## Info
TEST REPORT
|  |  | 10_6_10 | [7 empty] | C:\ArbinSoftware\MITS_PRO\Data\10_6_10.res
|  |  | 2010-10-14 |  |  |  | Mapped_Aux_Number |  |  |  |  | Log_Data_Flag |  |  |  | Cell Grading |  |  | Concentration | Digital I/O
Channel | Start_DateTime | Schedule_File_Name | Creator | Comments | Chan_Num | Item_ID | Volt | Temp | Pres | PH | FR | ChanStat | Aux | SmartBty | Event | Grade | Internal_Resistance(Ohm) | Discharge_Capacity(Ah) | Concentration | Digital Input | Digital Output | Related Humidity
1-010 | 2010-10-06 09:37 | CS2_1C.sdu |  |  | 16 |  | 0 | 0 | 0 | 0 | 0 | FALSE | FALSE | FALSE | FALSE |  |  |  | 0 | 0 | 0
Note on Q3: For Cell Grading setting, click Arbin Data\Options... menu.
Note on Q4: For Cell Grading data, check average value from statistical data sheets. Grade A1 is the best cell.

## Channel_1-010
Data_Point | Test_Time(s) | Date_Time | Step_Time(s) | Step_Index | Cycle_Index | Current(A) | Voltage(V) | Charge_Capacity(Ah) | Discharge_Capacity(Ah) | Charge_Energy(Wh) | Discharge_Energy(Wh) | dV/dt(V/s) | Internal_Resistance(Ohm) | Is_FC_Data | AC_Impedance(Ohm) | ACI_Phase_Angle(Deg)
1 | 30.00034 | 2010-10-06 09:37 | 30.00034 | 1 | 1 | 0 | 3.685492 | 0 | 0 | 0 | 0 | -6.489754e-05 | 0 | 0 | 0 | 0
2 | 60.01544 | 2010-10-06 09:38 | 60.01545 | 1 | 1 | 0 | 3.685654 | 0 | 0 | 0 | 0 | 0 | 0 | 0 | 0 | 0
3 | 90.03055 | 2010-10-06 09:38 | 90.03055 | 1 | 1 | 0 | 3.685654 | 0 | 0 | 0 | 0 | 0 | 0 | 0 | 0 | 0
4 | 120.0138 | 2010-10-06 09:39 | 120.0138 | 1 | 1 | 0 | 3.685654 | 0 | 0 | 0 | 0 | 0 | 0 | 0 | 0 | 0
5 | 150.0278 | 2010-10-06 09:39 | 30.01356 | 2 | 1 | 0.5497469 | 3.781654 | 0.004583434 | 0 | 0.01728713 | 0 | 0.0004216194 | 0 | 0 | 0 | 0
6 | 180.043 | 2010-10-06 09:40 | 60.02869 | 2 | 1 | 0.5499276 | 3.79187 | 0.009167167 | 0 | 0.03464698 | 0 | 0.0001945496 | 0 | 0 | 0 | 0
7 | 210.0581 | 2010-10-06 09:40 | 90.04382 | 2 | 1 | 0.5497469 | 3.797546 | 0.01375097 | 0 | 0.05204202 | 0 | 9.732247e-05 | 0 | 0 | 0 | 0
8 | 240.0731 | 2010-10-06 09:41 | 120.0589 | 2 | 1 | 0.5497469 | 3.801438 | 0.01833474 | 0 | 0.06945869 | 0 | 6.489754e-05 | 0 | 0 | 0 | 0
9 | 270.0884 | 2010-10-06 09:41 | 150.0741 | 2 | 1 | 0.5497469 | 3.805005 | 0.02291861 | 0 | 0.08689232 | 0 | 9.727478e-05 | 0 | 0 | 0 | 0
10 | 300.1035 | 2010-10-06 09:42 | 180.0893 | 2 | 1 | 0.5497469 | 3.807924 | 0.02750245 | 0 | 0.1043404 | 0 | 9.732247e-05 | 0 | 0 | 0 | 0
11 | 330.1187 | 2010-10-06 09:42 | 210.1045 | 2 | 1 | 0.5497469 | 3.810843 | 0.0320863 | 0 | 0.121802 | 0 | 9.732247e-05 | 0 | 0 | 0 | 0
12 | 360.1366 | 2010-10-06 09:43 | 240.1224 | 2 | 1 | 0.5495663 | 3.8136 | 0.03667068 | 0 | 0.1392788 | 0 | 3.242493e-05 | 0 | 0 | 0 | 0
13 | 390.149 | 2010-10-06 09:43 | 270.1347 | 2 | 1 | 0.5497469 | 3.816357 | 0.04125426 | 0 | 0.1567655 | 0 | 3.242493e-05 | 0 | 0 | 0 | 0
14 | 420.1642 | 2010-10-06 09:44 | 300.1499 | 2 | 1 | 0.5497469 | 3.819113 | 0.04583824 | 0 | 0.1742664 | 0 | 6.489754e-05 | 0 | 0 | 0 | 0
15 | 450.1793 | 2010-10-06 09:44 | 330.165 | 2 | 1 | 0.5497469 | 3.822032 | 0.05042216 | 0 | 0.1917799 | 0 | 9.727478e-05 | 0 | 0 | 0 | 0
16 | 480.1946 | 2010-10-06 09:45 | 360.1803 | 2 | 1 | 0.5501083 | 3.824951 | 0.05500616 | 0 | 0.2093062 | 0 | 0.0001296997 | 0 | 0 | 0 | 0
17 | 510.2096 | 2010-10-06 09:45 | 390.1953 | 2 | 1 | 0.5499276 | 3.827384 | 0.05959002 | 0 | 0.226844 | 0 | 9.732247e-05 | 0 | 0 | 0 | 0
18 | 540.2248 | 2010-10-06 09:46 | 420.2105 | 2 | 1 | 0.5497469 | 3.829978 | 0.06417396 | 0 | 0.2443942 | 0 | 0.0001297474 | 0 | 0 | 0 | 0
19 | 570.2399 | 2010-10-06 09:46 | 450.2256 | 2 | 1 | 0.5499276 | 3.832735 | 0.06875784 | 0 | 0.2619563 | 0 | 9.732247e-05 | 0 | 0 | 0 | 0
20 | 600.255 | 2010-10-06 09:47 | 480.2408 | 2 | 1 | 0.5497469 | 3.83533 | 0.07334181 | 0 | 0.2795309 | 0 | 9.727478e-05 | 0 | 0 | 0 | 0
21 | 630.2704 | 2010-10-06 09:47 | 510.2562 | 2 | 1 | 0.5495663 | 3.837924 | 0.07792585 | 0 | 0.2971181 | 0 | 6.489754e-05 | 0 | 0 | 0 | 0
22 | 660.2853 | 2010-10-06 09:48 | 540.2711 | 2 | 1 | 0.5495663 | 3.840681 | 0.08250983 | 0 | 0.3147177 | 0 | 9.727478e-05 | 0 | 0 | 0 | 0
23 | 690.3005 | 2010-10-06 09:48 | 570.2862 | 2 | 1 | 0.5497469 | 3.8436 | 0.08709382 | 0 | 0.3323302 | 0 | 6.484985e-05 | 0 | 0 | 0 | 0
24 | 720.3177 | 2010-10-06 09:49 | 600.3034 | 2 | 1 | 0.5497469 | 3.846519 | 0.0916781 | 0 | 0.3499571 | 0 | 6.484985e-05 | 0 | 0 | 0 | 0
25 | 750.3308 | 2010-10-06 09:49 | 630.3165 | 2 | 1 | 0.5499276 | 3.849438 | 0.09626173 | 0 | 0.367595 | 0 | 9.732247e-05 | 0 | 0 | 0 | 0
26 | 780.3459 | 2010-10-06 09:50 | 660.3317 | 2 | 1 | 0.5497469 | 3.852519 | 0.1008457 | 0 | 0.3852478 | 0 | 6.489754e-05 | 0 | 0 | 0 | 0
27 | 810.3611 | 2010-10-06 09:50 | 690.3468 | 2 | 1 | 0.5497469 | 3.8556 | 0.1054297 | 0 | 0.4029149 | 0 | 6.489754e-05 | 0 | 0 | 0 | 0
28 | 840.3762 | 2010-10-06 09:51 | 720.362 | 2 | 1 | 0.5497469 | 3.858519 | 0.1100137 | 0 | 0.4205957 | 0 | 6.484985e-05 | 0 | 0 | 0 | 0
29 | 870.3914 | 2010-10-06 09:51 | 750.3771 | 2 | 1 | 0.5497469 | 3.861762 | 0.1145977 | 0 | 0.4382903 | 0 | 0.0001296997 | 0 | 0 | 0 | 0
30 | 900.4067 | 2010-10-06 09:52 | 780.3925 | 2 | 1 | 0.5499276 | 3.864519 | 0.1191817 | 0 | 0.4559984 | 0 | 6.484985e-05 | 0 | 0 | 0 | 0
31 | 930.4217 | 2010-10-06 09:52 | 810.4074 | 2 | 1 | 0.5497469 | 3.867275 | 0.1237657 | 0 | 0.4737196 | 0 | 6.489754e-05 | 0 | 0 | 0 | 0
32 | 960.4394 | 2010-10-06 09:53 | 840.4251 | 2 | 1 | 0.5499276 | 3.870194 | 0.1283501 | 0 | 0.4914554 | 0 | 6.489754e-05 | 0 | 0 | 0 | 0
33 | 990.452 | 2010-10-06 09:53 | 870.4377 | 2 | 1 | 0.5497469 | 3.872951 | 0.1329338 | 0 | 0.5092011 | 0 | 9.727478e-05 | 0 | 0 | 0 | 0
34 | 1020.467 | 2010-10-06 09:54 | 900.4528 | 2 | 1 | 0.5497469 | 3.875546 | 0.1375178 | 0 | 0.5269607 | 0 | 6.489754e-05 | 0 | 0 | 0 | 0
35 | 1050.482 | 2010-10-06 09:54 | 930.468 | 2 | 1 | 0.5497469 | 3.878302 | 0.1421018 | 0 | 0.5447325 | 0 | 9.727478e-05 | 0 | 0 | 0 | 0
36 | 1080.497 | 2010-10-06 09:55 | 960.4832 | 2 | 1 | 0.5497469 | 3.880735 | 0.1466858 | 0 | 0.562516 | 0 | 9.732247e-05 | 0 | 0 | 0 | 0
37 | 1110.513 | 2010-10-06 09:55 | 990.4983 | 2 | 1 | 0.5497469 | 3.883167 | 0.1512698 | 0 | 0.5803107 | 0 | 6.484985e-05 | 0 | 0 | 0 | 0
38 | 1140.528 | 2010-10-06 09:56 | 1020.513 | 2 | 1 | 0.5497469 | 3.885437 | 0.1558539 | 0 | 0.5981166 | 0 | 6.484985e-05 | 0 | 0 | 0 | 0
39 | 1170.543 | 2010-10-06 09:56 | 1050.529 | 2 | 1 | 0.5497469 | 3.887708 | 0.1604379 | 0 | 0.615933 | 0 | 6.484985e-05 | 0 | 0 | 0 | 0
40 | 1200.558 | 2010-10-06 09:57 | 1080.544 | 2 | 1 | 0.5499276 | 3.889816 | 0.165022 | 0 | 0.6337592 | 0 | 3.242493e-05 | 0 | 0 | 0 | 0
41 | 1230.573 | 2010-10-06 09:57 | 1110.559 | 2 | 1 | 0.5501083 | 3.891924 | 0.169606 | 0 | 0.6515944 | 0 | 9.727478e-05 | 0 | 0 | 0 | 0
42 | 1260.588 | 2010-10-06 09:58 | 1140.574 | 2 | 1 | 0.5495663 | 3.893546 | 0.17419 | 0 | 0.6694386 | 0 | 6.484985e-05 | 0 | 0 | 0 | 0
43 | 1290.603 | 2010-10-06 09:58 | 1170.589 | 2 | 1 | 0.5501083 | 3.895492 | 0.1787741 | 0 | 0.6872909 | 0 | 6.484985e-05 | 0 | 0 | 0 | 0
44 | 1320.621 | 2010-10-06 09:59 | 1200.607 | 2 | 1 | 0.5497469 | 3.896789 | 0.1833579 | 0 | 0.7051504 | 0 | 3.242493e-05 | 0 | 0 | 0 | 0
45 | 1350.634 | 2010-10-06 09:59 | 1230.62 | 2 | 1 | 0.5497469 | 3.898411 | 0.1879407 | 0 | 0.7230125 | 0 | 3.247261e-05 | 0 | 0 | 0 | 0
46 | 1380.649 | 2010-10-06 10:00 | 1260.635 | 2 | 1 | 0.5495663 | 3.899708 | 0.1925237 | 0 | 0.7408825 | 0 | 0 | 0 | 0 | 0 | 0
47 | 1410.664 | 2010-10-06 10:00 | 1290.65 | 2 | 1 | 0.5495663 | 3.901005 | 0.1971068 | 0 | 0.7587588 | 0 | 0 | 0 | 0 | 0 | 0
48 | 1440.679 | 2010-10-06 10:01 | 1320.665 | 2 | 1 | 0.5497469 | 3.901978 | 0.2016902 | 0 | 0.7766422 | 0 | 0 | 0 | 0 | 0 | 0
49 | 1470.694 | 2010-10-06 10:01 | 1350.68 | 2 | 1 | 0.5499276 | 3.9036 | 0.2062743 | 0 | 0.7945336 | 0 | 3.247261e-05 | 0 | 0 | 0 | 0
50 | 1500.71 | 2010-10-06 10:02 | 1380.695 | 2 | 1 | 0.5497469 | 3.904735 | 0.2108582 | 0 | 0.8124298 | 0 | 3.242493e-05 | 0 | 0 | 0 | 0
51 | 1530.725 | 2010-10-06 10:02 | 1410.711 | 2 | 1 | 0.5497469 | 3.90587 | 0.2154421 | 0 | 0.8303316 | 0 | 3.242493e-05 | 0 | 0 | 0 | 0
52 | 1560.74 | 2010-10-06 10:03 | 1440.726 | 2 | 1 | 0.5497469 | 3.907005 | 0.2200261 | 0 | 0.8482387 | 0 | 6.484985e-05 | 0 | 0 | 0 | 0
53 | 1590.755 | 2010-10-06 10:03 | 1470.741 | 2 | 1 | 0.5497469 | 3.90814 | 0.22461 | 0 | 0.8661507 | 0 | 3.242493e-05 | 0 | 0 | 0 | 0
54 | 1620.77 | 2010-10-06 10:04 | 1500.756 | 2 | 1 | 0.5497469 | 3.909275 | 0.2291939 | 0 | 0.8840676 | 0 | 3.242493e-05 | 0 | 0 | 0 | 0
55 | 1650.785 | 2010-10-06 10:04 | 1530.771 | 2 | 1 | 0.5497469 | 3.910248 | 0.2337777 | 0 | 0.9019896 | 0 | 3.242493e-05 | 0 | 0 | 0 | 0
56 | 1680.8 | 2010-10-06 10:05 | 1560.786 | 2 | 1 | 0.5499276 | 3.911546 | 0.2383616 | 0 | 0.919917 | 0 | 6.484985e-05 | 0 | 0 | 0 | 0
57 | 1710.816 | 2010-10-06 10:05 | 1590.801 | 2 | 1 | 0.5499276 | 3.912681 | 0.2429455 | 0 | 0.9378497 | 0 | 3.242493e-05 | 0 | 0 | 0 | 0
58 | 1740.831 | 2010-10-06 10:06 | 1620.816 | 2 | 1 | 0.5499276 | 3.913654 | 0.2475294 | 0 | 0.9557872 | 0 | 3.242493e-05 | 0 | 0 | 0 | 0
59 | 1770.846 | 2010-10-06 10:06 | 1650.832 | 2 | 1 | 0.5497469 | 3.914789 | 0.2521133 | 0 | 0.9737301 | 0 | 0 | 0 | 0 | 0 | 0
60 | 1800.861 | 2010-10-06 10:07 | 1680.847 | 2 | 1 | 0.5497469 | 3.915924 | 0.2566971 | 0 | 0.991678 | 0 | 0 | 0 | 0 | 0 | 0
61 | 1830.876 | 2010-10-06 10:07 | 1710.862 | 2 | 1 | 0.5497469 | 3.917383 | 0.261281 | 0 | 1.009632 | 0 | 6.489754e-05 | 0 | 0 | 0 | 0
62 | 1860.891 | 2010-10-06 10:08 | 1740.877 | 2 | 1 | 0.5499276 | 3.918519 | 0.2658649 | 0 | 1.02759 | 0 | 6.484985e-05 | 0 | 0 | 0 | 0
63 | 1890.906 | 2010-10-06 10:08 | 1770.892 | 2 | 1 | 0.5497469 | 3.919492 | 0.2704488 | 0 | 1.045555 | 0 | -3.242493e-05 | 0 | 0 | 0 | 0
64 | 1920.924 | 2010-10-06 10:09 | 1800.909 | 2 | 1 | 0.5497469 | 3.920789 | 0.275033 | 0 | 1.063526 | 0 | 3.242493e-05 | 0 | 0 | 0 | 0
65 | 1950.937 | 2010-10-06 10:09 | 1830.922 | 2 | 1 | 0.5495663 | 3.921924 | 0.2796167 | 0 | 1.0815 | 0 | 0 | 0 | 0 | 0 | 0
66 | 1980.952 | 2010-10-06 10:10 | 1860.938 | 2 | 1 | 0.5499276 | 3.923221 | 0.2842007 | 0 | 1.099481 | 0 | 3.242493e-05 | 0 | 0 | 0 | 0
67 | 2010.967 | 2010-10-06 10:10 | 1890.953 | 2 | 1 | 0.5497469 | 3.924519 | 0.2887846 | 0 | 1.117467 | 0 | 3.247261e-05 | 0 | 0 | 0 | 0
68 | 2040.982 | 2010-10-06 10:11 | 1920.968 | 2 | 1 | 0.5497469 | 3.925816 | 0.2933685 | 0 | 1.135459 | 0 | 3.242493e-05 | 0 | 0 | 0 | 0
69 | 2070.997 | 2010-10-06 10:11 | 1950.983 | 2 | 1 | 0.5499276 | 3.927113 | 0.2979523 | 0 | 1.153457 | 0 | 6.484985e-05 | 0 | 0 | 0 | 0
70 | 2101.012 | 2010-10-06 10:12 | 1980.998 | 2 | 1 | 0.5497469 | 3.928086 | 0.3025363 | 0 | 1.171461 | 0 | 0 | 0 | 0 | 0 | 0
71 | 2131.028 | 2010-10-06 10:12 | 2011.013 | 2 | 1 | 0.5497469 | 3.929383 | 0.3071202 | 0 | 1.18947 | 0 | 3.242493e-05 | 0 | 0 | 0 | 0
72 | 2161.043 | 2010-10-06 10:13 | 2041.029 | 2 | 1 | 0.5497469 | 3.930681 | 0.311704 | 0 | 1.207485 | 0 | 0 | 0 | 0 | 0 | 0
73 | 2191.058 | 2010-10-06 10:13 | 2071.044 | 2 | 1 | 0.5497469 | 3.931978 | 0.3162879 | 0 | 1.225507 | 0 | 0 | 0 | 0 | 0 | 0
74 | 2221.073 | 2010-10-06 10:14 | 2101.059 | 2 | 1 | 0.5499276 | 3.933437 | 0.3208718 | 0 | 1.243534 | 0 | 6.484985e-05 | 0 | 0 | 0 | 0
75 | 2251.088 | 2010-10-06 10:14 | 2131.074 | 2 | 1 | 0.5497469 | 3.934572 | 0.3254557 | 0 | 1.261567 | 0 | 3.242493e-05 | 0 | 0 | 0 | 0
76 | 2281.106 | 2010-10-06 10:15 | 2161.092 | 2 | 1 | 0.5497469 | 3.936032 | 0.33004 | 0 | 1.279607 | 0 | 9.732247e-05 | 0 | 0 | 0 | 0
77 | 2311.119 | 2010-10-06 10:15 | 2191.104 | 2 | 1 | 0.5499276 | 3.937329 | 0.3346236 | 0 | 1.297651 | 0 | 3.242493e-05 | 0 | 0 | 0 | 0
78 | 2341.134 | 2010-10-06 10:16 | 2221.119 | 2 | 1 | 0.5497469 | 3.938789 | 0.3392075 | 0 | 1.315703 | 0 | 6.484985e-05 | 0 | 0 | 0 | 0
79 | 2371.149 | 2010-10-06 10:16 | 2251.135 | 2 | 1 | 0.5497469 | 3.939924 | 0.3437915 | 0 | 1.33376 | 0 | 0 | 0 | 0 | 0 | 0
80 | 2401.164 | 2010-10-06 10:17 | 2281.15 | 2 | 1 | 0.5497469 | 3.941221 | 0.3483755 | 0 | 1.351824 | 0 | 0 | 0 | 0 | 0 | 0
81 | 2431.179 | 2010-10-06 10:17 | 2311.165 | 2 | 1 | 0.5499276 | 3.942681 | 0.3529595 | 0 | 1.369894 | 0 | 6.484985e-05 | 0 | 0 | 0 | 0
82 | 2461.194 | 2010-10-06 10:18 | 2341.18 | 2 | 1 | 0.5497469 | 3.94414 | 0.3575435 | 0 | 1.38797 | 0 | 6.484985e-05 | 0 | 0 | 0 | 0
83 | 2491.209 | 2010-10-06 10:18 | 2371.195 | 2 | 1 | 0.5499276 | 3.9456 | 0.3621274 | 0 | 1.406053 | 0 | 6.484985e-05 | 0 | 0 | 0 | 0
84 | 2521.227 | 2010-10-06 10:19 | 2401.212 | 2 | 1 | 0.5497469 | 3.946897 | 0.3667116 | 0 | 1.424143 | 0 | 3.242493e-05 | 0 | 0 | 0 | 0
85 | 2551.24 | 2010-10-06 10:19 | 2431.226 | 2 | 1 | 0.5497469 | 3.948356 | 0.3712952 | 0 | 1.442237 | 0 | 6.484985e-05 | 0 | 0 | 0 | 0
86 | 2581.255 | 2010-10-06 10:20 | 2461.241 | 2 | 1 | 0.5499276 | 3.949816 | 0.3758791 | 0 | 1.460338 | 0 | 6.484985e-05 | 0 | 0 | 0 | 0
87 | 2611.271 | 2010-10-06 10:20 | 2491.257 | 2 | 1 | 0.5497469 | 3.951113 | 0.3804631 | 0 | 1.478447 | 0 | 0 | 0 | 0 | 0 | 0
88 | 2641.285 | 2010-10-06 10:21 | 2521.271 | 2 | 1 | 0.5497469 | 3.952573 | 0.3850469 | 0 | 1.496561 | 0 | 3.247261e-05 | 0 | 0 | 0 | 0
89 | 2671.3 | 2010-10-06 10:21 | 2551.286 | 2 | 1 | 0.5497469 | 3.95387 | 0.3896309 | 0 | 1.514683 | 0 | 3.242493e-05 | 0 | 0 | 0 | 0
90 | 2701.316 | 2010-10-06 10:22 | 2581.301 | 2 | 1 | 0.5499276 | 3.955329 | 0.394215 | 0 | 1.532811 | 0 | 3.242493e-05 | 0 | 0 | 0 | 0
91 | 2731.331 | 2010-10-06 10:22 | 2611.316 | 2 | 1 | 0.5499276 | 3.956951 | 0.398799 | 0 | 1.550946 | 0 | 3.242493e-05 | 0 | 0 | 0 | 0
92 | 2761.346 | 2010-10-06 10:23 | 2641.332 | 2 | 1 | 0.5497469 | 3.95841 | 0.4033829 | 0 | 1.569087 | 0 | 6.484985e-05 | 0 | 0 | 0 | 0
93 | 2791.361 | 2010-10-06 10:23 | 2671.347 | 2 | 1 | 0.5497469 | 3.95987 | 0.4079668 | 0 | 1.587236 | 0 | 3.247261e-05 | 0 | 0 | 0 | 0
94 | 2821.376 | 2010-10-06 10:24 | 2701.362 | 2 | 1 | 0.5499276 | 3.961491 | 0.4125508 | 0 | 1.605391 | 0 | 6.484985e-05 | 0 | 0 | 0 | 0
95 | 2851.392 | 2010-10-06 10:24 | 2731.377 | 2 | 1 | 0.5497469 | 3.962951 | 0.4171348 | 0 | 1.623554 | 0 | 3.242493e-05 | 0 | 0 | 0 | 0
96 | 2881.409 | 2010-10-06 10:25 | 2761.395 | 2 | 1 | 0.5499276 | 3.964572 | 0.4217192 | 0 | 1.641725 | 0 | 6.484985e-05 | 0 | 0 | 0 | 0
97 | 2911.422 | 2010-10-06 10:25 | 2791.407 | 2 | 1 | 0.5497469 | 3.96587 | 0.4263029 | 0 | 1.6599 | 0 | 3.242493e-05 | 0 | 0 | 0 | 0
98 | 2941.437 | 2010-10-06 10:26 | 2821.422 | 2 | 1 | 0.5497469 | 3.967491 | 0.4308869 | 0 | 1.678084 | 0 | 0 | 0 | 0 | 0 | 0
99 | 2971.452 | 2010-10-06 10:26 | 2851.438 | 2 | 1 | 0.5497469 | 3.969275 | 0.4354709 | 0 | 1.696275 | 0 | 6.489754e-05 | 0 | 0 | 0 | 0
100 | 3001.467 | 2010-10-06 10:27 | 2881.453 | 2 | 1 | 0.5499276 | 3.970897 | 0.4400549 | 0 | 1.714474 | 0 | 6.484985e-05 | 0 | 0 | 0 | 0
101 | 3031.482 | 2010-10-06 10:27 | 2911.468 | 2 | 1 | 0.5499276 | 3.972518 | 0.444639 | 0 | 1.73268 | 0 | 3.242493e-05 | 0 | 0 | 0 | 0
102 | 3061.497 | 2010-10-06 10:28 | 2941.483 | 2 | 1 | 0.5499276 | 3.974302 | 0.4492231 | 0 | 1.750894 | 0 | 6.484985e-05 | 0 | 0 | 0 | 0
103 | 3091.512 | 2010-10-06 10:28 | 2971.498 | 2 | 1 | 0.5497469 | 3.975762 | 0.4538071 | 0 | 1.769116 | 0 | 0 | 0 | 0 | 0 | 0
104 | 3121.53 | 2010-10-06 10:29 | 3001.515 | 2 | 1 | 0.5497469 | 3.977545 | 0.4583914 | 0 | 1.787346 | 0 | 6.484985e-05 | 0 | 0 | 0 | 0
105 | 3151.543 | 2010-10-06 10:29 | 3031.529 | 2 | 1 | 0.5499276 | 3.979329 | 0.4629751 | 0 | 1.805582 | 0 | 6.484985e-05 | 0 | 0 | 0 | 0
106 | 3181.558 | 2010-10-06 10:30 | 3061.544 | 2 | 1 | 0.5499276 | 3.981113 | 0.4675592 | 0 | 1.823828 | 0 | 6.484985e-05 | 0 | 0 | 0 | 0
107 | 3211.573 | 2010-10-06 10:30 | 3091.559 | 2 | 1 | 0.5497469 | 3.982734 | 0.4721432 | 0 | 1.842081 | 0 | 6.484985e-05 | 0 | 0 | 0 | 0
108 | 3241.589 | 2010-10-06 10:31 | 3121.574 | 2 | 1 | 0.5497469 | 3.984518 | 0.4767273 | 0 | 1.860343 | 0 | 3.242493e-05 | 0 | 0 | 0 | 0
109 | 3271.604 | 2010-10-06 10:31 | 3151.589 | 2 | 1 | 0.5499276 | 3.986464 | 0.4813113 | 0 | 1.878612 | 0 | 6.484985e-05 | 0 | 0 | 0 | 0
110 | 3301.619 | 2010-10-06 10:32 | 3181.604 | 2 | 1 | 0.5497469 | 3.988248 | 0.4858953 | 0 | 1.89689 | 0 | 3.242493e-05 | 0 | 0 | 0 | 0
111 | 3331.634 | 2010-10-06 10:32 | 3211.619 | 2 | 1 | 0.5499276 | 3.990032 | 0.4904791 | 0 | 1.915175 | 0 | 3.242493e-05 | 0 | 0 | 0 | 0
112 | 3361.649 | 2010-10-06 10:33 | 3241.635 | 2 | 1 | 0.5497469 | 3.991816 | 0.495063 | 0 | 1.93347 | 0 | 3.242493e-05 | 0 | 0 | 0 | 0
113 | 3391.664 | 2010-10-06 10:33 | 3271.65 | 2 | 1 | 0.5499276 | 3.993924 | 0.4996469 | 0 | 1.951773 | 0 | 9.727478e-05 | 0 | 0 | 0 | 0
114 | 3421.679 | 2010-10-06 10:34 | 3301.665 | 2 | 1 | 0.5497469 | 3.995545 | 0.5042308 | 0 | 1.970084 | 0 | 3.242493e-05 | 0 | 0 | 0 | 0
115 | 3451.694 | 2010-10-06 10:34 | 3331.68 | 2 | 1 | 0.5497469 | 3.997653 | 0.5088148 | 0 | 1.988404 | 0 | 6.489754e-05 | 0 | 0 | 0 | 0
116 | 3481.709 | 2010-10-06 10:35 | 3361.695 | 2 | 1 | 0.5497469 | 3.999599 | 0.5133986 | 0 | 2.006733 | 0 | 6.489754e-05 | 0 | 0 | 0 | 0
117 | 3511.725 | 2010-10-06 10:35 | 3391.711 | 2 | 1 | 0.5499276 | 4.001545 | 0.5179825 | 0 | 2.025071 | 0 | 6.484985e-05 | 0 | 0 | 0 | 0
118 | 3541.74 | 2010-10-06 10:36 | 3421.725 | 2 | 1 | 0.5495663 | 4.003329 | 0.5225664 | 0 | 2.043418 | 0 | 0 | 0 | 0 | 0 | 0
119 | 3571.755 | 2010-10-06 10:36 | 3451.741 | 2 | 1 | 0.5499276 | 4.005599 | 0.5271503 | 0 | 2.061774 | 0 | 6.484985e-05 | 0 | 0 | 0 | 0
120 | 3601.77 | 2010-10-06 10:37 | 3481.756 | 2 | 1 | 0.5497469 | 4.007545 | 0.5317342 | 0 | 2.08014 | 0 | 6.494522e-05 | 0 | 0 | 0 | 0
121 | 3631.785 | 2010-10-06 10:37 | 3511.771 | 2 | 1 | 0.5499276 | 4.009654 | 0.536318 | 0 | 2.098514 | 0 | 6.494522e-05 | 0 | 0 | 0 | 0
122 | 3661.8 | 2010-10-06 10:38 | 3541.786 | 2 | 1 | 0.5497469 | 4.0116 | 0.5409018 | 0 | 2.116898 | 0 | 0 | 0 | 0 | 0 | 0
123 | 3691.816 | 2010-10-06 10:38 | 3571.801 | 2 | 1 | 0.5497469 | 4.013708 | 0.5454857 | 0 | 2.135292 | 0 | 3.252029e-05 | 0 | 0 | 0 | 0
124 | 3721.833 | 2010-10-06 10:39 | 3601.818 | 2 | 1 | 0.5497469 | 4.015978 | 0.5500699 | 0 | 2.153697 | 0 | 6.484985e-05 | 0 | 0 | 0 | 0
125 | 3751.846 | 2010-10-06 10:39 | 3631.832 | 2 | 1 | 0.5499276 | 4.018248 | 0.5546534 | 0 | 2.172109 | 0 | 9.727478e-05 | 0 | 0 | 0 | 0
126 | 3781.861 | 2010-10-06 10:40 | 3661.847 | 2 | 1 | 0.5497469 | 4.020356 | 0.5592371 | 0 | 2.190532 | 0 | 6.484985e-05 | 0 | 0 | 0 | 0
127 | 3811.876 | 2010-10-06 10:40 | 3691.862 | 2 | 1 | 0.5497469 | 4.022464 | 0.5638202 | 0 | 2.208962 | 0 | 6.484985e-05 | 0 | 0 | 0 | 0
128 | 3841.891 | 2010-10-06 10:41 | 3721.877 | 2 | 1 | 0.5497469 | 4.024572 | 0.5684036 | 0 | 2.227403 | 0 | 6.484985e-05 | 0 | 0 | 0 | 0
129 | 3871.906 | 2010-10-06 10:41 | 3751.892 | 2 | 1 | 0.5497469 | 4.027005 | 0.5729874 | 0 | 2.245857 | 0 | 9.727478e-05 | 0 | 0 | 0 | 0
130 | 3901.922 | 2010-10-06 10:42 | 3781.907 | 2 | 1 | 0.5499276 | 4.029113 | 0.5775712 | 0 | 2.26432 | 0 | 6.484985e-05 | 0 | 0 | 0 | 0
131 | 3931.937 | 2010-10-06 10:42 | 3811.922 | 2 | 1 | 0.5497469 | 4.031383 | 0.582155 | 0 | 2.282794 | 0 | 3.242493e-05 | 0 | 0 | 0 | 0
132 | 3961.952 | 2010-10-06 10:43 | 3841.938 | 2 | 1 | 0.5499276 | 4.033653 | 0.5867389 | 0 | 2.301279 | 0 | 3.242493e-05 | 0 | 0 | 0 | 0
133 | 3991.967 | 2010-10-06 10:43 | 3871.953 | 2 | 1 | 0.5501083 | 4.03641 | 0.5913227 | 0 | 2.319774 | 0 | 0.0001296997 | 0 | 0 | 0 | 0
134 | 4021.982 | 2010-10-06 10:44 | 3901.968 | 2 | 1 | 0.5499276 | 4.038356 | 0.5959066 | 0 | 2.33828 | 0 | 6.484985e-05 | 0 | 0 | 0 | 0
135 | 4051.997 | 2010-10-06 10:44 | 3931.983 | 2 | 1 | 0.5497469 | 4.040626 | 0.6004903 | 0 | 2.356797 | 0 | 3.242493e-05 | 0 | 0 | 0 | 0
136 | 4082.012 | 2010-10-06 10:45 | 3961.998 | 2 | 1 | 0.5499276 | 4.043221 | 0.6050742 | 0 | 2.375325 | 0 | 9.737015e-05 | 0 | 0 | 0 | 0
137 | 4112.028 | 2010-10-06 10:45 | 3992.013 | 2 | 1 | 0.5497469 | 4.045329 | 0.6096581 | 0 | 2.393863 | 0 | 3.242493e-05 | 0 | 0 | 0 | 0
138 | 4142.043 | 2010-10-06 10:46 | 4022.028 | 2 | 1 | 0.5497469 | 4.048086 | 0.6142419 | 0 | 2.412413 | 0 | 9.727478e-05 | 0 | 0 | 0 | 0
139 | 4172.058 | 2010-10-06 10:46 | 4052.044 | 2 | 1 | 0.5499276 | 4.050518 | 0.6188257 | 0 | 2.430973 | 0 | 9.727478e-05 | 0 | 0 | 0 | 0
140 | 4202.076 | 2010-10-06 10:47 | 4082.061 | 2 | 1 | 0.5497469 | 4.05295 | 0.62341 | 0 | 2.449547 | 0 | 0.0001296997 | 0 | 0 | 0 | 0
141 | 4232.088 | 2010-10-06 10:47 | 4112.074 | 2 | 1 | 0.5497469 | 4.055221 | 0.6279934 | 0 | 2.468128 | 0 | 3.242493e-05 | 0 | 0 | 0 | 0
142 | 4262.103 | 2010-10-06 10:48 | 4142.089 | 2 | 1 | 0.5499276 | 4.057978 | 0.6325774 | 0 | 2.486723 | 0 | 9.727478e-05 | 0 | 0 | 0 | 0
143 | 4292.118 | 2010-10-06 10:48 | 4172.104 | 2 | 1 | 0.5499276 | 4.06041 | 0.6371613 | 0 | 2.50533 | 0 | 6.484985e-05 | 0 | 0 | 0 | 0
144 | 4322.136 | 2010-10-06 10:49 | 4202.121 | 2 | 1 | 0.5497469 | 4.063004 | 0.6417454 | 0 | 2.52395 | 0 | 6.484985e-05 | 0 | 0 | 0 | 0
145 | 4352.149 | 2010-10-06 10:49 | 4232.134 | 2 | 1 | 0.5499276 | 4.065599 | 0.6463291 | 0 | 2.542579 | 0 | 9.727478e-05 | 0 | 0 | 0 | 0
146 | 4382.164 | 2010-10-06 10:50 | 4262.15 | 2 | 1 | 0.5497469 | 4.068032 | 0.650913 | 0 | 2.561221 | 0 | 3.242493e-05 | 0 | 0 | 0 | 0
147 | 4412.179 | 2010-10-06 10:50 | 4292.165 | 2 | 1 | 0.5499276 | 4.070788 | 0.6554969 | 0 | 2.579874 | 0 | 9.727478e-05 | 0 | 0 | 0 | 0
148 | 4442.194 | 2010-10-06 10:51 | 4322.18 | 2 | 1 | 0.5499276 | 4.073545 | 0.6600808 | 0 | 2.59854 | 0 | 9.727478e-05 | 0 | 0 | 0 | 0
149 | 4472.209 | 2010-10-06 10:51 | 4352.195 | 2 | 1 | 0.5497469 | 4.076139 | 0.6646646 | 0 | 2.617219 | 0 | 6.484985e-05 | 0 | 0 | 0 | 0
150 | 4502.224 | 2010-10-06 10:52 | 4382.21 | 2 | 1 | 0.5495663 | 4.078734 | 0.6692485 | 0 | 2.635909 | 0 | 6.484985e-05 | 0 | 0 | 0 | 0
151 | 4532.24 | 2010-10-06 10:52 | 4412.226 | 2 | 1 | 0.5499276 | 4.081653 | 0.6738324 | 0 | 2.654612 | 0 | 9.727478e-05 | 0 | 0 | 0 | 0
152 | 4562.255 | 2010-10-06 10:53 | 4442.24 | 2 | 1 | 0.5495663 | 4.084248 | 0.6784162 | 0 | 2.673328 | 0 | 6.484985e-05 | 0 | 0 | 0 | 0
153 | 4592.27 | 2010-10-06 10:53 | 4472.256 | 2 | 1 | 0.5499276 | 4.087167 | 0.6830001 | 0 | 2.692057 | 0 | 3.242493e-05 | 0 | 0 | 0 | 0
154 | 4622.285 | 2010-10-06 10:54 | 4502.271 | 2 | 1 | 0.5495663 | 4.089923 | 0.6875839 | 0 | 2.710798 | 0 | 6.484985e-05 | 0 | 0 | 0 | 0
155 | 4652.3 | 2010-10-06 10:54 | 4532.286 | 2 | 1 | 0.5497469 | 4.092843 | 0.6921678 | 0 | 2.729553 | 0 | 6.494522e-05 | 0 | 0 | 0 | 0
156 | 4682.315 | 2010-10-06 10:55 | 4562.301 | 2 | 1 | 0.5497469 | 4.095599 | 0.6967516 | 0 | 2.74832 | 0 | 3.242493e-05 | 0 | 0 | 0 | 0
157 | 4712.33 | 2010-10-06 10:55 | 4592.316 | 2 | 1 | 0.5497469 | 4.09868 | 0.7013354 | 0 | 2.767101 | 0 | 6.484985e-05 | 0 | 0 | 0 | 0
158 | 4742.346 | 2010-10-06 10:56 | 4622.332 | 2 | 1 | 0.5499276 | 4.101761 | 0.7059193 | 0 | 2.785896 | 0 | 9.727478e-05 | 0 | 0 | 0 | 0
159 | 4772.361 | 2010-10-06 10:56 | 4652.346 | 2 | 1 | 0.5497469 | 4.10468 | 0.7105031 | 0 | 2.804705 | 0 | 9.727478e-05 | 0 | 0 | 0 | 0
160 | 4802.378 | 2010-10-06 10:57 | 4682.364 | 2 | 1 | 0.5497469 | 4.107599 | 0.7150874 | 0 | 2.823528 | 0 | 9.737015e-05 | 0 | 0 | 0 | 0
161 | 4832.391 | 2010-10-06 10:57 | 4712.377 | 2 | 1 | 0.5501083 | 4.110842 | 0.7196709 | 0 | 2.842363 | 0 | 9.727478e-05 | 0 | 0 | 0 | 0
162 | 4862.406 | 2010-10-06 10:58 | 4742.392 | 2 | 1 | 0.5499276 | 4.113761 | 0.7242547 | 0 | 2.861212 | 0 | 0.0001297951 | 0 | 0 | 0 | 0
163 | 4892.421 | 2010-10-06 10:58 | 4772.407 | 2 | 1 | 0.5497469 | 4.116842 | 0.7288385 | 0 | 2.880076 | 0 | 9.727478e-05 | 0 | 0 | 0 | 0
164 | 4922.438 | 2010-10-06 10:59 | 4802.424 | 2 | 1 | 0.5499276 | 4.119923 | 0.7334225 | 0 | 2.898954 | 0 | 9.727478e-05 | 0 | 0 | 0 | 0
165 | 4952.452 | 2010-10-06 10:59 | 4832.438 | 2 | 1 | 0.5497469 | 4.123167 | 0.738006 | 0 | 2.917845 | 0 | 0.0001296997 | 0 | 0 | 0 | 0
166 | 4982.467 | 2010-10-06 11:00 | 4862.453 | 2 | 1 | 0.5497469 | 4.126085 | 0.7425897 | 0 | 2.936751 | 0 | 9.727478e-05 | 0 | 0 | 0 | 0
167 | 5012.482 | 2010-10-06 11:00 | 4892.468 | 2 | 1 | 0.5497469 | 4.129329 | 0.7471735 | 0 | 2.955672 | 0 | 9.727478e-05 | 0 | 0 | 0 | 0
168 | 5042.497 | 2010-10-06 11:01 | 4922.483 | 2 | 1 | 0.5497469 | 4.132572 | 0.7517572 | 0 | 2.974607 | 0 | 6.494522e-05 | 0 | 0 | 0 | 0
169 | 5072.512 | 2010-10-06 11:01 | 4952.498 | 2 | 1 | 0.5495663 | 4.135491 | 0.7563411 | 0 | 2.993557 | 0 | 3.242493e-05 | 0 | 0 | 0 | 0
170 | 5102.527 | 2010-10-06 11:02 | 4982.513 | 2 | 1 | 0.5497469 | 4.139059 | 0.7609247 | 0 | 3.012521 | 0 | 9.737015e-05 | 0 | 0 | 0 | 0
171 | 5132.543 | 2010-10-06 11:02 | 5012.528 | 2 | 1 | 0.5499276 | 4.142464 | 0.7655085 | 0 | 3.031501 | 0 | 9.727478e-05 | 0 | 0 | 0 | 0
172 | 5162.558 | 2010-10-06 11:03 | 5042.544 | 2 | 1 | 0.5497469 | 4.145707 | 0.7700923 | 0 | 3.050497 | 0 | 9.727478e-05 | 0 | 0 | 0 | 0
173 | 5192.573 | 2010-10-06 11:03 | 5072.559 | 2 | 1 | 0.5499276 | 4.149112 | 0.7746762 | 0 | 3.069507 | 0 | 9.727478e-05 | 0 | 0 | 0 | 0
174 | 5222.588 | 2010-10-06 11:04 | 5102.574 | 2 | 1 | 0.5497469 | 4.152194 | 0.77926 | 0 | 3.088533 | 0 | 3.242493e-05 | 0 | 0 | 0 | 0
175 | 5252.603 | 2010-10-06 11:04 | 5132.589 | 2 | 1 | 0.5497469 | 4.155761 | 0.7838437 | 0 | 3.107575 | 0 | 6.484985e-05 | 0 | 0 | 0 | 0
176 | 5282.618 | 2010-10-06 11:05 | 5162.604 | 2 | 1 | 0.5497469 | 4.159166 | 0.7884275 | 0 | 3.126632 | 0 | 9.727478e-05 | 0 | 0 | 0 | 0
177 | 5312.633 | 2010-10-06 11:05 | 5192.619 | 2 | 1 | 0.5499276 | 4.162734 | 0.7930112 | 0 | 3.145704 | 0 | 0.0001296997 | 0 | 0 | 0 | 0
178 | 5342.649 | 2010-10-06 11:06 | 5222.634 | 2 | 1 | 0.5497469 | 4.165977 | 0.7975949 | 0 | 3.164792 | 0 | 9.737015e-05 | 0 | 0 | 0 | 0
179 | 5372.664 | 2010-10-06 11:06 | 5252.649 | 2 | 1 | 0.5497469 | 4.169707 | 0.8021788 | 0 | 3.183897 | 0 | 0.0001296997 | 0 | 0 | 0 | 0
180 | 5402.679 | 2010-10-06 11:07 | 5282.665 | 2 | 1 | 0.5497469 | 4.173112 | 0.8067626 | 0 | 3.203018 | 0 | 9.727478e-05 | 0 | 0 | 0 | 0
181 | 5432.694 | 2010-10-06 11:07 | 5312.68 | 2 | 1 | 0.5495663 | 4.17668 | 0.8113464 | 0 | 3.222155 | 0 | 9.737015e-05 | 0 | 0 | 0 | 0
182 | 5462.709 | 2010-10-06 11:08 | 5342.695 | 2 | 1 | 0.5495663 | 4.180085 | 0.8159301 | 0 | 3.241308 | 0 | 6.484985e-05 | 0 | 0 | 0 | 0
183 | 5492.724 | 2010-10-06 11:08 | 5372.71 | 2 | 1 | 0.5499276 | 4.183977 | 0.820514 | 0 | 3.260477 | 0 | 0.0001296997 | 0 | 0 | 0 | 0
184 | 5522.741 | 2010-10-06 11:09 | 5402.727 | 2 | 1 | 0.5497469 | 4.187545 | 0.8250981 | 0 | 3.279665 | 0 | 9.727478e-05 | 0 | 0 | 0 | 0
185 | 5552.755 | 2010-10-06 11:09 | 5432.74 | 2 | 1 | 0.5497469 | 4.191275 | 0.8296815 | 0 | 3.298866 | 0 | 0.0001297951 | 0 | 0 | 0 | 0
186 | 5582.77 | 2010-10-06 11:10 | 5462.756 | 2 | 1 | 0.5495663 | 4.194842 | 0.8342653 | 0 | 3.318086 | 0 | 9.727478e-05 | 0 | 0 | 0 | 0
187 | 5612.785 | 2010-10-06 11:10 | 5492.771 | 2 | 1 | 0.5499276 | 4.198572 | 0.8388492 | 0 | 3.337323 | 0 | 9.727478e-05 | 0 | 0 | 0 | 0
188 | 5623.41 | 2010-10-06 11:10 | 5503.396 | 2 | 1 | 0.5501083 | 4.200031 | 0.8404718 | 0 | 3.344137 | 0 | 0.00016222 | 0 | 0 | 0 | 0
189 | 5653.426 | 2010-10-06 11:11 | 30.01519 | 3 | 1 | 0 | 4.115383 | 0.8404718 | 0 | 3.344137 | 0 | -0.0003567696 | 0 | 0 | 0 | 0
190 | 5683.441 | 2010-10-06 11:11 | 60.03052 | 3 | 1 | 0 | 4.104518 | 0.8404718 | 0 | 3.344137 | 0 | -0.0002594948 | 0 | 0 | 0 | 0
191 | 5713.456 | 2010-10-06 11:12 | 90.04569 | 3 | 1 | 0 | 4.098356 | 0.8404718 | 0 | 3.344137 | 0 | -0.0001296997 | 0 | 0 | 0 | 0
192 | 5743.424 | 2010-10-06 11:12 | 120.0137 | 3 | 1 | 0 | 4.09414 | 0.8404718 | 0 | 3.344137 | 0 | -0.0001296997 | 0 | 0 | 0 | 0
193 | 5743.425 | 2010-10-06 11:12 | 2.776920941e-06 | 4 | 1 | 1.004138 | 4.199869 | 0.8404718 | 0 | 3.344137 | 0 | 0 | 0 | 0 | 0 | 0
194 | 5744.253 | 2010-10-06 11:12 | 0.8281402 | 4 | 1 | 0.9531887 | 4.199869 | 0.8406952 | 0 | 3.345075 | 0 | 0 | 0 | 0 | 0 | 0
195 | 5746.331 | 2010-10-06 11:12 | 2.906244 | 4 | 1 | 0.9026004 | 4.199707 | 0.8412297 | 0 | 3.34732 | 0 | -3.242493e-05 | 0 | 0 | 0 | 0
196 | 5749.44 | 2010-10-06 11:12 | 6.015527 | 4 | 1 | 0.8523734 | 4.199869 | 0.8419865 | 0 | 3.350498 | 0 | 3.242493e-05 | 0 | 0 | 0 | 0
197 | 5753.628 | 2010-10-06 11:12 | 10.20297 | 4 | 1 | 0.8021464 | 4.199707 | 0.8429475 | 0 | 3.354534 | 0 | 0 | 0 | 0 | 0 | 0
198 | 5759.065 | 2010-10-06 11:13 | 15.64037 | 4 | 1 | 0.7519195 | 4.199707 | 0.8441198 | 0 | 3.359457 | 0 | -3.242493e-05 | 0 | 0 | 0 | 0
199 | 5766.096 | 2010-10-06 11:13 | 22.67152 | 4 | 1 | 0.7016925 | 4.199707 | 0.8455374 | 0 | 3.365411 | 0 | -3.242493e-05 | 0 | 0 | 0 | 0
200 | 5775.315 | 2010-10-06 11:13 | 31.89014 | 4 | 1 | 0.6516463 | 4.199707 | 0.8472674 | 0 | 3.372677 | 0 | -3.242493e-05 | 0 | 0 | 0 | 0
201 | 5788.096 | 2010-10-06 11:13 | 44.67133 | 4 | 1 | 0.6015999 | 4.199707 | 0.8494876 | 0 | 3.382001 | 0 | 0 | 0 | 0 | 0 | 0
202 | 5807.221 | 2010-10-06 11:13 | 63.79597 | 4 | 1 | 0.5515537 | 4.199707 | 0.8525413 | 0 | 3.394826 | 0 | -6.484985e-05 | 0 | 0 | 0 | 0
203 | 5839.314 | 2010-10-06 11:14 | 95.8891 | 4 | 1 | 0.5015073 | 4.199869 | 0.8572152 | 0 | 3.414455 | 0 | 3.242493e-05 | 0 | 0 | 0 | 0
204 | 5898.266 | 2010-10-06 11:15 | 154.8416 | 4 | 1 | 0.451461 | 4.199707 | 0.8649801 | 0 | 3.447066 | 0 | -3.242493e-05 | 0 | 0 | 0 | 0
205 | 5992.249 | 2010-10-06 11:16 | 248.8241 | 4 | 1 | 0.4014148 | 4.199869 | 0.8760806 | 0 | 3.493685 | 0 | 3.242493e-05 | 0 | 0 | 0 | 0
206 | 6112.997 | 2010-10-06 11:18 | 369.5723 | 4 | 1 | 0.3513685 | 4.199707 | 0.888689 | 0 | 3.546637 | 0 | 0 | 0 | 0 | 0 | 0
207 | 6257.666 | 2010-10-06 11:21 | 514.2418 | 4 | 1 | 0.3013222 | 4.199707 | 0.901784 | 0 | 3.601633 | 0 | 0 | 0 | 0 | 0 | 0
208 | 6432.447 | 2010-10-06 11:24 | 689.0222 | 4 | 1 | 0.2512759 | 4.199707 | 0.9151694 | 0 | 3.657848 | 0 | 0 | 0 | 0 | 0 | 0
209 | 6650.676 | 2010-10-06 11:27 | 907.2512 | 4 | 1 | 0.2012296 | 4.199707 | 0.9288393 | 0 | 3.715258 | 0 | 0 | 0 | 0 | 0 | 0
210 | 6935.124 | 2010-10-06 11:32 | 1191.7 | 4 | 1 | 0.1511833 | 4.199707 | 0.9426802 | 0 | 3.773386 | 0 | -3.242493e-05 | 0 | 0 | 0 | 0
211 | 7352.102 | 2010-10-06 11:39 | 1608.677 | 4 | 1 | 0.101137 | 4.199707 | 0.9570995 | 0 | 3.833943 | 0 | 0 | 0 | 0 | 0 | 0
212 | 8117.371 | 2010-10-06 11:52 | 2373.947 | 4 | 1 | 0.05109072 | 4.199707 | 0.9726673 | 0 | 3.899325 | 0 | -3.242493e-05 | 0 | 0 | 0 | 0
213 | 8146.949 | 2010-10-06 11:52 | 2403.524 | 4 | 1 | 0.04982602 | 4.199707 | 0.9730844 | 0 | 3.901076 | 0 | -3.242493e-05 | 0 | 0 | 0 | 0
214 | 8176.964 | 2010-10-06 11:53 | 30.01515 | 5 | 1 | 0 | 4.191923 | 0.9730844 | 0 | 3.901076 | 0 | -3.242493e-05 | 0 | 0 | 0 | 0
215 | 8206.964 | 2010-10-06 11:53 | 60.01466 | 5 | 1 | 0 | 4.190626 | 0.9730844 | 0 | 3.901076 | 0 | 0 | 0 | 0 | 0 | 0
216 | 8207.151 | 2010-10-06 11:53 | 0.1874015 | 6 | 1 | 0.0008637619 | 4.190626 | 0.9730844 | 0 | 3.901077 | 0 | 0 | 0.09040605 | 0 | 0 | 0
217 | 8211.979 | 2010-10-06 11:53 | 5.015563 | 6 | 1 | 0.001586452 | 4.190788 | 0.9730867 | 0 | 3.901086 | 0 | -3.252029e-05 | 0.09040605 | 0 | 0 | 0
218 | 8241.995 | 2010-10-06 11:54 | 30.01525 | 7 | 1 | -1.099793 | 4.014518 | 0.9730867 | 0.009169642 | 3.901086 | 0.03701096 | -0.0009405136 | 0.09040605 | 0 | 0 | 0
219 | 8272.01 | 2010-10-06 11:54 | 60.03027 | 7 | 1 | -1.099793 | 3.987924 | 0.9730867 | 0.0183392 | 3.901086 | 0.07369118 | -0.0005837918 | 0.09040605 | 0 | 0 | 0
220 | 8302.025 | 2010-10-06 11:55 | 90.04555 | 7 | 1 | -1.099974 | 3.969437 | 0.9730867 | 0.02750885 | 3.901086 | 0.1101699 | -0.0004540443 | 0.09040605 | 0 | 0 | 0
221 | 8332.04 | 2010-10-06 11:55 | 120.0606 | 7 | 1 | -1.099793 | 3.955329 | 0.9730867 | 0.03667837 | 3.901086 | 0.1465023 | -0.0003891945 | 0.09040605 | 0 | 0 | 0
222 | 8362.055 | 2010-10-06 11:56 | 150.0758 | 7 | 1 | -1.099974 | 3.943816 | 0.9730867 | 0.04584798 | 3.901086 | 0.182718 | -0.0002919197 | 0.09040605 | 0 | 0 | 0
223 | 8392.07 | 2010-10-06 11:56 | 180.0908 | 7 | 1 | -1.099613 | 3.933599 | 0.9730867 | 0.05501752 | 3.901086 | 0.2188328 | -0.0002594948 | 0.09040605 | 0 | 0 | 0
224 | 8422.085 | 2010-10-06 11:57 | 210.1061 | 7 | 1 | -1.099613 | 3.924032 | 0.9730867 | 0.06418727 | 3.901086 | 0.2548575 | -0.0002270222 | 0.09040605 | 0 | 0 | 0
225 | 8452.102 | 2010-10-06 11:57 | 240.1231 | 7 | 1 | -1.099793 | 3.914789 | 0.9730867 | 0.07335745 | 3.901086 | 0.2907989 | -0.0002594948 | 0.09040605 | 0 | 0 | 0
226 | 8482.116 | 2010-10-06 11:58 | 270.1363 | 7 | 1 | -1.099793 | 3.906032 | 0.9730867 | 0.08252648 | 3.901086 | 0.3266543 | -0.0002594471 | 0.09040605 | 0 | 0 | 0
227 | 8512.131 | 2010-10-06 11:58 | 300.1515 | 7 | 1 | -1.099793 | 3.897762 | 0.9730867 | 0.09169608 | 3.901086 | 0.3624329 | -0.0001945972 | 0.09040605 | 0 | 0 | 0
228 | 8542.146 | 2010-10-06 11:59 | 330.1666 | 7 | 1 | -1.099974 | 3.889167 | 0.9730867 | 0.1008657 | 3.901086 | 0.3981341 | -0.0002270222 | 0.09040605 | 0 | 0 | 0
229 | 8572.161 | 2010-10-06 11:59 | 360.1817 | 7 | 1 | -1.099613 | 3.881059 | 0.9730867 | 0.1100353 | 3.901086 | 0.4337591 | -0.0001945972 | 0.09040605 | 0 | 0 | 0
230 | 8602.176 | 2010-10-06 12:00 | 390.1969 | 7 | 1 | -1.099974 | 3.872951 | 0.9730867 | 0.119205 | 3.901086 | 0.4693098 | -0.0002270222 | 0.09040605 | 0 | 0 | 0
231 | 8632.191 | 2010-10-06 12:00 | 420.212 | 7 | 1 | -1.099974 | 3.865005 | 0.9730867 | 0.1283747 | 3.901086 | 0.5047872 | -0.0001945972 | 0.09040605 | 0 | 0 | 0
232 | 8662.206 | 2010-10-06 12:01 | 450.2271 | 7 | 1 | -1.099793 | 3.857059 | 0.9730867 | 0.1375443 | 3.901086 | 0.5401918 | -0.0002270222 | 0.09040605 | 0 | 0 | 0
233 | 8692.222 | 2010-10-06 12:01 | 480.2425 | 7 | 1 | -1.099974 | 3.849438 | 0.9730867 | 0.146714 | 3.901086 | 0.5755252 | -0.0001945972 | 0.09040605 | 0 | 0 | 0
234 | 8722.237 | 2010-10-06 12:02 | 510.2574 | 7 | 1 | -1.099793 | 3.841978 | 0.9730867 | 0.1558837 | 3.901086 | 0.6107885 | -0.0001945496 | 0.09040605 | 0 | 0 | 0
235 | 8752.252 | 2010-10-06 12:02 | 540.2726 | 7 | 1 | -1.099793 | 3.834357 | 0.9730867 | 0.1650534 | 3.901086 | 0.645983 | -0.0002270222 | 0.09040605 | 0 | 0 | 0
236 | 8782.267 | 2010-10-06 12:03 | 570.2877 | 7 | 1 | -1.099974 | 3.827059 | 0.9730867 | 0.174223 | 3.901086 | 0.6811097 | -0.0001945972 | 0.09040605 | 0 | 0 | 0
237 | 8812.282 | 2010-10-06 12:03 | 600.3029 | 7 | 1 | -1.099974 | 3.819924 | 0.9730867 | 0.1833927 | 3.901086 | 0.7161702 | -0.0001621723 | 0.09040605 | 0 | 0 | 0
238 | 8842.297 | 2010-10-06 12:04 | 630.318 | 7 | 1 | -1.099793 | 3.812951 | 0.9730867 | 0.1925622 | 3.901086 | 0.7511651 | -0.0001945972 | 0.09040605 | 0 | 0 | 0
239 | 8872.312 | 2010-10-06 12:04 | 660.3332 | 7 | 1 | -1.099793 | 3.805978 | 0.9730867 | 0.2017319 | 3.901086 | 0.786097 | -0.0002270222 | 0.09040605 | 0 | 0 | 0
240 | 8902.328 | 2010-10-06 12:05 | 690.3484 | 7 | 1 | -1.099793 | 3.79933 | 0.9730867 | 0.2109016 | 3.901086 | 0.820966 | -0.0001621246 | 0.09040605 | 0 | 0 | 0
241 | 8932.343 | 2010-10-06 12:05 | 720.3635 | 7 | 1 | -1.099613 | 3.792681 | 0.9730867 | 0.2200712 | 3.901086 | 0.8557729 | -0.0001297474 | 0.09040605 | 0 | 0 | 0
242 | 8962.358 | 2010-10-06 12:06 | 750.3786 | 7 | 1 | -1.099793 | 3.786032 | 0.9730867 | 0.2292409 | 3.901086 | 0.8905192 | -0.0001621723 | 0.09040605 | 0 | 0 | 0
243 | 8992.373 | 2010-10-06 12:06 | 780.3937 | 7 | 1 | -1.099613 | 3.779708 | 0.9730867 | 0.2384105 | 3.901086 | 0.9252061 | -0.0001296997 | 0.09040605 | 0 | 0 | 0
244 | 9022.388 | 2010-10-06 12:07 | 810.4089 | 7 | 1 | -1.099793 | 3.773222 | 0.9730867 | 0.2475802 | 3.901086 | 0.9598343 | -0.0001945972 | 0.09040605 | 0 | 0 | 0
245 | 9052.404 | 2010-10-06 12:07 | 840.4243 | 7 | 1 | -1.099793 | 3.76706 | 0.9730867 | 0.2567499 | 3.901086 | 0.9944052 | -0.0001621246 | 0.09040605 | 0 | 0 | 0
246 | 9082.405 | 2010-10-06 12:08 | 870.4261 | 7 | 1 | -1.099793 | 3.760897 | 0.9730867 | 0.2659156 | 3.901086 | 1.028904 | -0.0001621723 | 0.09040605 | 0 | 0 | 0
247 | 9112.418 | 2010-10-06 12:08 | 900.4387 | 7 | 1 | -1.099974 | 3.754735 | 0.9730867 | 0.2750845 | 3.901086 | 1.06336 | -0.0001945972 | 0.09040605 | 0 | 0 | 0
248 | 9142.433 | 2010-10-06 12:09 | 930.4538 | 7 | 1 | -1.099793 | 3.748897 | 0.9730867 | 0.2842542 | 3.901086 | 1.097764 | -0.0001621723 | 0.09040605 | 0 | 0 | 0
249 | 9172.448 | 2010-10-06 12:09 | 960.469 | 7 | 1 | -1.099613 | 3.743384 | 0.9730867 | 0.2934239 | 3.901086 | 1.132115 | -9.727478e-05 | 0.09040605 | 0 | 0 | 0
250 | 9202.463 | 2010-10-06 12:10 | 990.4842 | 7 | 1 | -1.099974 | 3.737384 | 0.9730867 | 0.3025935 | 3.901086 | 1.166412 | -0.0001621723 | 0.09040605 | 0 | 0 | 0
251 | 9232.479 | 2010-10-06 12:10 | 1020.499 | 7 | 1 | -1.099613 | 3.732033 | 0.9730867 | 0.3117631 | 3.901086 | 1.200658 | -0.0001297474 | 0.09040605 | 0 | 0 | 0
252 | 9262.494 | 2010-10-06 12:11 | 1050.515 | 7 | 1 | -1.099974 | 3.726357 | 0.9730867 | 0.3209328 | 3.901086 | 1.234853 | -0.0001621246 | 0.09040605 | 0 | 0 | 0
253 | 9292.509 | 2010-10-06 12:11 | 1080.53 | 7 | 1 | -1.099793 | 3.721006 | 0.9730867 | 0.3301025 | 3.901086 | 1.268998 | -0.0001296997 | 0.09040605 | 0 | 0 | 0
254 | 9322.524 | 2010-10-06 12:12 | 1110.545 | 7 | 1 | -1.099613 | 3.715654 | 0.9730867 | 0.3392722 | 3.901086 | 1.303094 | -0.0001297474 | 0.09040605 | 0 | 0 | 0
255 | 9352.539 | 2010-10-06 12:12 | 1140.56 | 7 | 1 | -1.099974 | 3.710303 | 0.9730867 | 0.3484419 | 3.901086 | 1.337141 | -0.0001621723 | 0.09040605 | 0 | 0 | 0
256 | 9382.554 | 2010-10-06 12:13 | 1170.575 | 7 | 1 | -1.099974 | 3.705114 | 0.9730867 | 0.3576116 | 3.901086 | 1.37114 | -0.0001621723 | 0.09040605 | 0 | 0 | 0
257 | 9412.57 | 2010-10-06 12:13 | 1200.59 | 7 | 1 | -1.099793 | 3.700087 | 0.9730867 | 0.3667813 | 3.901086 | 1.405092 | -0.0001621723 | 0.09040605 | 0 | 0 | 0
258 | 9442.585 | 2010-10-06 12:14 | 1230.606 | 7 | 1 | -1.099613 | 3.69506 | 0.9730867 | 0.3759511 | 3.901086 | 1.438998 | -0.0001296997 | 0.09040605 | 0 | 0 | 0
259 | 9472.6 | 2010-10-06 12:14 | 1260.62 | 7 | 1 | -1.099793 | 3.690033 | 0.9730867 | 0.3851206 | 3.901086 | 1.472856 | -0.0001296997 | 0.09040605 | 0 | 0 | 0
260 | 9502.615 | 2010-10-06 12:15 | 1290.636 | 7 | 1 | -1.099793 | 3.685168 | 0.9730867 | 0.3942903 | 3.901086 | 1.506671 | -0.0001297474 | 0.09040605 | 0 | 0 | 0
261 | 9532.63 | 2010-10-06 12:15 | 1320.651 | 7 | 1 | -1.099974 | 3.680303 | 0.9730867 | 0.4034601 | 3.901086 | 1.54044 | -0.0001296997 | 0.09040605 | 0 | 0 | 0
262 | 9562.645 | 2010-10-06 12:16 | 1350.666 | 7 | 1 | -1.099793 | 3.6756 | 0.9730867 | 0.4126297 | 3.901086 | 1.574165 | -9.727478e-05 | 0.09040605 | 0 | 0 | 0
263 | 9592.66 | 2010-10-06 12:16 | 1380.681 | 7 | 1 | -1.099793 | 3.670735 | 0.9730867 | 0.4217994 | 3.901086 | 1.607846 | -0.0001297474 | 0.09040605 | 0 | 0 | 0
264 | 9622.676 | 2010-10-06 12:17 | 1410.696 | 7 | 1 | -1.099793 | 3.665871 | 0.9730867 | 0.4309691 | 3.901086 | 1.641484 | -0.0001296997 | 0.09040605 | 0 | 0 | 0
265 | 9652.691 | 2010-10-06 12:17 | 1440.711 | 7 | 1 | -1.099974 | 3.66133 | 0.9730867 | 0.4401387 | 3.901086 | 1.675077 | -9.732247e-05 | 0.09040605 | 0 | 0 | 0
266 | 9682.708 | 2010-10-06 12:18 | 1470.729 | 7 | 1 | -1.099974 | 3.656465 | 0.9730867 | 0.4493092 | 3.901086 | 1.708632 | -0.0001621246 | 0.09040605 | 0 | 0 | 0
267 | 9712.721 | 2010-10-06 12:18 | 1500.742 | 7 | 1 | -1.099793 | 3.652087 | 0.9730867 | 0.4584781 | 3.901086 | 1.742139 | -0.0001297474 | 0.09040605 | 0 | 0 | 0
268 | 9742.736 | 2010-10-06 12:19 | 1530.757 | 7 | 1 | -1.099793 | 3.647871 | 0.9730867 | 0.4676476 | 3.901086 | 1.775607 | -9.732247e-05 | 0.09040605 | 0 | 0 | 0
269 | 9772.751 | 2010-10-06 12:19 | 1560.772 | 7 | 1 | -1.099793 | 3.64333 | 0.9730867 | 0.4768173 | 3.901086 | 1.809035 | -0.0001297474 | 0.09040605 | 0 | 0 | 0
270 | 9802.766 | 2010-10-06 12:20 | 1590.787 | 7 | 1 | -1.099613 | 3.639114 | 0.9730867 | 0.4859869 | 3.901086 | 1.842424 | -9.732247e-05 | 0.09040605 | 0 | 0 | 0
271 | 9832.781 | 2010-10-06 12:20 | 1620.802 | 7 | 1 | -1.099793 | 3.634736 | 0.9730867 | 0.4951565 | 3.901086 | 1.875774 | -0.0001296997 | 0.09040605 | 0 | 0 | 0
272 | 9862.797 | 2010-10-06 12:21 | 1650.817 | 7 | 1 | -1.099974 | 3.630844 | 0.9730867 | 0.504326 | 3.901086 | 1.909086 | -9.732247e-05 | 0.09040605 | 0 | 0 | 0
273 | 9892.812 | 2010-10-06 12:21 | 1680.832 | 7 | 1 | -1.099793 | 3.62679 | 0.9730867 | 0.5134956 | 3.901086 | 1.942361 | -0.0001297474 | 0.09040605 | 0 | 0 | 0
274 | 9922.827 | 2010-10-06 12:22 | 1710.848 | 7 | 1 | -1.099613 | 3.622898 | 0.9730867 | 0.5226653 | 3.901086 | 1.975599 | -6.489754e-05 | 0.09040605 | 0 | 0 | 0
275 | 9952.842 | 2010-10-06 12:22 | 1740.863 | 7 | 1 | -1.099793 | 3.619006 | 0.9730867 | 0.5318349 | 3.901086 | 2.008801 | -6.484985e-05 | 0.09040605 | 0 | 0 | 0
276 | 9982.857 | 2010-10-06 12:23 | 1770.878 | 7 | 1 | -1.099793 | 3.615114 | 0.9730867 | 0.5410044 | 3.901086 | 2.041968 | -0.0001297474 | 0.09040605 | 0 | 0 | 0
277 | 10012.87 | 2010-10-06 12:23 | 1800.893 | 7 | 1 | -1.099793 | 3.611384 | 0.9730867 | 0.5501739 | 3.901086 | 2.0751 | -9.732247e-05 | 0.09040605 | 0 | 0 | 0
278 | 10042.89 | 2010-10-06 12:24 | 1830.908 | 7 | 1 | -1.099613 | 3.607817 | 0.9730867 | 0.5593436 | 3.901086 | 2.108199 | -9.732247e-05 | 0.09040605 | 0 | 0 | 0
279 | 10072.9 | 2010-10-06 12:24 | 1860.923 | 7 | 1 | -1.099793 | 3.604573 | 0.9730867 | 0.5685133 | 3.901086 | 2.141266 | -3.242493e-05 | 0.09040605 | 0 | 0 | 0
280 | 10102.92 | 2010-10-06 12:25 | 1890.938 | 7 | 1 | -1.099974 | 3.600844 | 0.9730867 | 0.5776829 | 3.901086 | 2.1743 | -9.732247e-05 | 0.09040605 | 0 | 0 | 0
281 | 10132.93 | 2010-10-06 12:25 | 1920.954 | 7 | 1 | -1.099793 | 3.5976 | 0.9730867 | 0.5868525 | 3.901086 | 2.207303 | -3.242493e-05 | 0.09040605 | 0 | 0 | 0
282 | 10162.95 | 2010-10-06 12:26 | 1950.969 | 7 | 1 | -1.099613 | 3.594195 | 0.9730867 | 0.5960221 | 3.901086 | 2.240275 | -0.0001297474 | 0.09040605 | 0 | 0 | 0
283 | 10192.96 | 2010-10-06 12:26 | 1980.984 | 7 | 1 | -1.099613 | 3.590952 | 0.9730867 | 0.6051917 | 3.901086 | 2.273218 | -9.727478e-05 | 0.09040605 | 0 | 0 | 0
284 | 10222.98 | 2010-10-06 12:27 | 2010.999 | 7 | 1 | -1.099613 | 3.587871 | 0.9730867 | 0.6143613 | 3.901086 | 2.30613 | -6.484985e-05 | 0.09040605 | 0 | 0 | 0
285 | 10252.99 | 2010-10-06 12:27 | 2041.014 | 7 | 1 | -1.099974 | 3.584628 | 0.9730867 | 0.6235309 | 3.901086 | 2.339014 | -9.727478e-05 | 0.09040605 | 0 | 0 | 0
286 | 10283.01 | 2010-10-06 12:28 | 2071.031 | 7 | 1 | -1.099793 | 3.581547 | 0.9730867 | 0.6327012 | 3.901086 | 2.371872 | -6.484985e-05 | 0.09040605 | 0 | 0 | 0
287 | 10313.02 | 2010-10-06 12:28 | 2101.045 | 7 | 1 | -1.099974 | 3.578465 | 0.9730867 | 0.6418702 | 3.901086 | 2.404697 | -6.484985e-05 | 0.09040605 | 0 | 0 | 0
288 | 10343.04 | 2010-10-06 12:29 | 2131.06 | 7 | 1 | -1.099793 | 3.575384 | 0.9730867 | 0.6510399 | 3.901086 | 2.437496 | -9.727478e-05 | 0.09040605 | 0 | 0 | 0
289 | 10373.05 | 2010-10-06 12:29 | 2161.075 | 7 | 1 | -1.099793 | 3.572628 | 0.9730867 | 0.6602096 | 3.901086 | 2.470268 | -3.242493e-05 | 0.09040605 | 0 | 0 | 0
290 | 10403.07 | 2010-10-06 12:30 | 2191.09 | 7 | 1 | -1.099793 | 3.569384 | 0.9730867 | 0.6693792 | 3.901086 | 2.503012 | -9.732247e-05 | 0.09040605 | 0 | 0 | 0
291 | 10433.08 | 2010-10-06 12:30 | 2221.105 | 7 | 1 | -1.099793 | 3.566465 | 0.9730867 | 0.6785489 | 3.901086 | 2.535729 | -6.489754e-05 | 0.09040605 | 0 | 0 | 0
292 | 10463.1 | 2010-10-06 12:31 | 2251.12 | 7 | 1 | -1.099793 | 3.563384 | 0.9730867 | 0.6877185 | 3.901086 | 2.568419 | -0.0001297474 | 0.09040605 | 0 | 0 | 0
293 | 10493.11 | 2010-10-06 12:31 | 2281.135 | 7 | 1 | -1.099974 | 3.560466 | 0.9730867 | 0.6968882 | 3.901086 | 2.601081 | -0.0001296997 | 0.09040605 | 0 | 0 | 0
294 | 10523.13 | 2010-10-06 12:32 | 2311.15 | 7 | 1 | -1.099974 | 3.557547 | 0.9730867 | 0.7060578 | 3.901086 | 2.633716 | -9.727478e-05 | 0.09040605 | 0 | 0 | 0
295 | 10553.15 | 2010-10-06 12:32 | 2341.166 | 7 | 1 | -1.099793 | 3.554466 | 0.9730867 | 0.7152275 | 3.901086 | 2.666324 | -9.727478e-05 | 0.09040605 | 0 | 0 | 0
296 | 10583.16 | 2010-10-06 12:33 | 2371.181 | 7 | 1 | -1.099793 | 3.551547 | 0.9730867 | 0.7243971 | 3.901086 | 2.698903 | -6.484985e-05 | 0.09040605 | 0 | 0 | 0
297 | 10613.18 | 2010-10-06 12:33 | 2401.196 | 7 | 1 | -1.099793 | 3.548303 | 0.9730867 | 0.7335667 | 3.901086 | 2.731454 | -0.0001297474 | 0.09040605 | 0 | 0 | 0
298 | 10643.19 | 2010-10-06 12:34 | 2431.211 | 7 | 1 | -1.099613 | 3.545222 | 0.9730867 | 0.7427363 | 3.901086 | 2.763977 | -6.484985e-05 | 0.09040605 | 0 | 0 | 0
299 | 10673.21 | 2010-10-06 12:34 | 2461.226 | 7 | 1 | -1.099613 | 3.541979 | 0.9730867 | 0.7519059 | 3.901086 | 2.796471 | -9.727478e-05 | 0.09040605 | 0 | 0 | 0
300 | 10703.22 | 2010-10-06 12:35 | 2491.241 | 7 | 1 | -1.099793 | 3.538736 | 0.9730867 | 0.7610757 | 3.901086 | 2.828935 | -6.484985e-05 | 0.09040605 | 0 | 0 | 0
301 | 10733.24 | 2010-10-06 12:35 | 2521.256 | 7 | 1 | -1.099793 | 3.535493 | 0.9730867 | 0.7702454 | 3.901086 | 2.861369 | -6.484985e-05 | 0.09040605 | 0 | 0 | 0
302 | 10763.25 | 2010-10-06 12:36 | 2551.272 | 7 | 1 | -1.099793 | 3.532087 | 0.9730867 | 0.7794151 | 3.901086 | 2.893772 | -9.732247e-05 | 0.09040605 | 0 | 0 | 0
303 | 10793.27 | 2010-10-06 12:36 | 2581.287 | 7 | 1 | -1.099793 | 3.528358 | 0.9730867 | 0.7885848 | 3.901086 | 2.926144 | -0.0001296997 | 0.09040605 | 0 | 0 | 0
304 | 10823.28 | 2010-10-06 12:37 | 2611.302 | 7 | 1 | -1.099793 | 3.524952 | 0.9730867 | 0.7977545 | 3.901086 | 2.958482 | -9.727478e-05 | 0.09040605 | 0 | 0 | 0
305 | 10853.3 | 2010-10-06 12:37 | 2641.317 | 7 | 1 | -1.099793 | 3.521222 | 0.9730867 | 0.8069242 | 3.901086 | 2.990787 | -0.0001297474 | 0.09040605 | 0 | 0 | 0
306 | 10883.31 | 2010-10-06 12:38 | 2671.334 | 7 | 1 | -1.100155 | 3.517168 | 0.9730867 | 0.8160944 | 3.901086 | 3.02306 | -9.732247e-05 | 0.09040605 | 0 | 0 | 0
307 | 10913.33 | 2010-10-06 12:38 | 2701.347 | 7 | 1 | -1.099974 | 3.513114 | 0.9730867 | 0.8252635 | 3.901086 | 3.055292 | -0.0001297474 | 0.09040605 | 0 | 0 | 0
308 | 10943.34 | 2010-10-06 12:39 | 2731.362 | 7 | 1 | -1.099613 | 3.508574 | 0.9730867 | 0.8344332 | 3.901086 | 3.087486 | -0.0001621723 | 0.09040605 | 0 | 0 | 0
309 | 10973.36 | 2010-10-06 12:39 | 2761.378 | 7 | 1 | -1.099974 | 3.504033 | 0.9730867 | 0.8436028 | 3.901086 | 3.119638 | -0.0001296997 | 0.09040605 | 0 | 0 | 0
310 | 11003.37 | 2010-10-06 12:40 | 2791.395 | 7 | 1 | -1.099613 | 3.498682 | 0.9730867 | 0.8527732 | 3.901086 | 3.151747 | -0.0001621723 | 0.09040605 | 0 | 0 | 0
311 | 11033.39 | 2010-10-06 12:40 | 2821.408 | 7 | 1 | -1.099613 | 3.493006 | 0.9730867 | 0.8619421 | 3.901086 | 3.183801 | -0.0001621723 | 0.09040605 | 0 | 0 | 0
312 | 11063.4 | 2010-10-06 12:41 | 2851.423 | 7 | 1 | -1.099793 | 3.486682 | 0.9730867 | 0.8711118 | 3.901086 | 3.215801 | -0.0001297474 | 0.09040605 | 0 | 0 | 0
313 | 11093.42 | 2010-10-06 12:41 | 2881.438 | 7 | 1 | -1.099974 | 3.479223 | 0.9730867 | 0.8802814 | 3.901086 | 3.247738 | -0.0001945972 | 0.09040605 | 0 | 0 | 0
314 | 11123.43 | 2010-10-06 12:42 | 2911.453 | 7 | 1 | -1.099974 | 3.471277 | 0.9730867 | 0.889451 | 3.901086 | 3.279606 | -0.0002270222 | 0.09040605 | 0 | 0 | 0
315 | 11153.45 | 2010-10-06 12:42 | 2941.468 | 7 | 1 | -1.099613 | 3.462033 | 0.9730867 | 0.8986206 | 3.901086 | 3.311394 | -0.0002594948 | 0.09040605 | 0 | 0 | 0
316 | 11183.46 | 2010-10-06 12:43 | 2971.484 | 7 | 1 | -1.099793 | 3.451169 | 0.9730867 | 0.9077903 | 3.901086 | 3.343091 | -0.000291872 | 0.09040605 | 0 | 0 | 0
317 | 11213.48 | 2010-10-06 12:43 | 3001.499 | 7 | 1 | -1.099793 | 3.438358 | 0.9730867 | 0.91696 | 3.901086 | 3.374679 | -0.0003567219 | 0.09040605 | 0 | 0 | 0
318 | 11243.49 | 2010-10-06 12:44 | 3031.514 | 7 | 1 | -1.099793 | 3.42279 | 0.9730867 | 0.9261297 | 3.901086 | 3.40614 | -0.0004216194 | 0.09040605 | 0 | 0 | 0
319 | 11273.51 | 2010-10-06 12:44 | 3061.529 | 7 | 1 | -1.099613 | 3.403655 | 0.9730867 | 0.9352995 | 3.901086 | 3.437443 | -0.0005837918 | 0.09040605 | 0 | 0 | 0
320 | 11303.52 | 2010-10-06 12:45 | 3091.544 | 7 | 1 | -1.099793 | 3.379493 | 0.9730867 | 0.9444691 | 3.901086 | 3.468549 | -0.0007135391 | 0.09040605 | 0 | 0 | 0
321 | 11333.54 | 2010-10-06 12:45 | 3121.56 | 7 | 1 | -1.099793 | 3.348034 | 0.9730867 | 0.9536388 | 3.901086 | 3.4994 | -0.0009405613 | 0.09040605 | 0 | 0 | 0
322 | 11363.55 | 2010-10-06 12:46 | 3151.574 | 7 | 1 | -1.099793 | 3.305385 | 0.9730867 | 0.9628084 | 3.901086 | 3.529914 | -0.001264858 | 0.09040605 | 0 | 0 | 0
323 | 11393.57 | 2010-10-06 12:46 | 3181.59 | 7 | 1 | -1.099974 | 3.247169 | 0.9730867 | 0.971978 | 3.901086 | 3.559971 | -0.0017838 | 0.09040605 | 0 | 0 | 0
324 | 11423.58 | 2010-10-06 12:47 | 3211.605 | 7 | 1 | -1.099793 | 3.163818 | 0.9730867 | 0.9811476 | 3.901086 | 3.589388 | -0.002594614 | 0.09040605 | 0 | 0 | 0
325 | 11453.6 | 2010-10-06 12:47 | 3241.62 | 7 | 1 | -1.099793 | 3.034575 | 0.9730867 | 0.9903172 | 3.901086 | 3.617858 | -0.004313516 | 0.09040605 | 0 | 0 | 0
326 | 11478.66 | 2010-10-06 12:48 | 3266.682 | 7 | 1 | -1.099793 | 2.834306 | 0.9730867 | 0.9979738 | 3.901086 | 3.640409 | -0.008205366 | 0.09040605 | 0 | 0 | 0
327 | 11489.99 | 2010-10-06 12:48 | 3278.01 | 7 | 1 | -1.099974 | 2.699387 | 0.9730867 | 1.001434 | 3.901086 | 3.649992 | -0.01008649 | 0.09040605 | 0 | 0 | 0
328 | 11550 | 2010-10-06 12:49 | 60.01462 | 8 | 1 | 0 | 3.346412 | 0.9730867 | 1.001434 | 3.901086 | 3.649992 | 0.001199961 | 0.09040605 | 0 | 0 | 0
329 | 11550.19 | 2010-10-06 12:49 | 0.1876114 | 9 | 1 | 0.0006830894 | 3.346574 | 0.9730867 | 1.001434 | 3.901086 | 3.649992 | 3.247261e-05 | 0.08951036 | 0 | 0 | 0
330 | 11555.02 | 2010-10-06 12:49 | 5.015507 | 9 | 1 | 0.001947797 | 3.354034 | 0.973089 | 1.001434 | 3.901094 | 3.649992 | 0.001037836 | 0.08951036 | 0 | 0 | 0
331 | 11585.05 | 2010-10-06 12:50 | 30.01259 | 1 | 2 | 0 | 3.385655 | 0.973089 | 1.001434 | 3.901094 | 3.649992 | 0.0006810665 | 0.08951036 | 0 | 0 | 0
332 | 11615.06 | 2010-10-06 12:50 | 60.02772 | 1 | 2 | 0 | 3.407223 | 0.973089 | 1.001434 | 3.901094 | 3.649992 | 0.0005189419 | 0.08951036 | 0 | 0 | 0
333 | 11645.08 | 2010-10-06 12:51 | 90.04287 | 1 | 2 | 0 | 3.423277 | 0.973089 | 1.001434 | 3.901094 | 3.649992 | 0.0003891945 | 0.08951036 | 0 | 0 | 0
334 | 11675.05 | 2010-10-06 12:51 | 120.0111 | 1 | 2 | 0 | 3.435925 | 0.973089 | 1.001434 | 3.901094 | 3.649992 | 0.000291872 | 0.08951036 | 0 | 0 | 0
335 | 11705.06 | 2010-10-06 12:52 | 30.01524 | 2 | 2 | 0.5499276 | 3.594357 | 0.9776729 | 1.001434 | 3.917406 | 3.649992 | 0.00155673 | 0.08951036 | 0 | 0 | 0
336 | 11735.08 | 2010-10-06 12:52 | 60.03027 | 2 | 2 | 0.5499276 | 3.643492 | 0.9822568 | 1.001434 | 3.934002 | 3.649992 | 0.001135111 | 0.08951036 | 0 | 0 | 0
337 | 11765.09 | 2010-10-06 12:53 | 90.04539 | 2 | 2 | 0.5497469 | 3.678681 | 0.9868407 | 1.001434 | 3.950788 | 3.649992 | 0.0008108139 | 0.08951036 | 0 | 0 | 0
338 | 11795.11 | 2010-10-06 12:53 | 120.0605 | 2 | 2 | 0.5499276 | 3.706087 | 0.9914246 | 1.001434 | 3.967716 | 3.649992 | 0.0006486416 | 0.08951036 | 0 | 0 | 0
339 | 11825.12 | 2010-10-06 12:54 | 150.0757 | 2 | 2 | 0.5499276 | 3.728465 | 0.9960085 | 1.001434 | 3.984757 | 3.649992 | 0.0005513668 | 0.08951036 | 0 | 0 | 0
340 | 11855.14 | 2010-10-06 12:54 | 180.0908 | 2 | 2 | 0.5499276 | 3.746627 | 1.000592 | 1.001434 | 4.001892 | 3.649992 | 0.0003891945 | 0.08951036 | 0 | 0 | 0
341 | 11885.15 | 2010-10-06 12:55 | 210.106 | 2 | 2 | 0.5499276 | 3.761384 | 1.005176 | 1.001434 | 4.019101 | 3.649992 | 0.0003242969 | 0.08951036 | 0 | 0 | 0
342 | 11915.17 | 2010-10-06 12:55 | 240.1213 | 2 | 2 | 0.5497469 | 3.771114 | 1.00976 | 1.001434 | 4.036367 | 3.649992 | 0.0002270699 | 0.08951036 | 0 | 0 | 0
343 | 11945.18 | 2010-10-06 12:56 | 270.1364 | 2 | 2 | 0.5499276 | 3.777276 | 1.014344 | 1.001434 | 4.053668 | 3.649992 | 0.0001296997 | 0.08951036 | 0 | 0 | 0
344 | 11975.2 | 2010-10-06 12:56 | 300.1538 | 2 | 2 | 0.5497469 | 3.781168 | 1.018929 | 1.001434 | 4.070993 | 3.649992 | 9.727478e-05 | 0.08951036 | 0 | 0 | 0
345 | 12005.22 | 2010-10-06 12:57 | 330.1665 | 2 | 2 | 0.5499276 | 3.784573 | 1.023512 | 1.001434 | 4.088332 | 3.649992 | 9.727478e-05 | 0.08951036 | 0 | 0 | 0
346 | 12035.23 | 2010-10-06 12:57 | 360.1817 | 2 | 2 | 0.5499276 | 3.787816 | 1.028096 | 1.001434 | 4.105688 | 3.649992 | 6.489754e-05 | 0.08951036 | 0 | 0 | 0
347 | 12065.25 | 2010-10-06 12:58 | 390.1968 | 2 | 2 | 0.5497469 | 3.790897 | 1.03268 | 1.001434 | 4.123059 | 3.649992 | 6.489754e-05 | 0.08951036 | 0 | 0 | 0
348 | 12095.26 | 2010-10-06 12:58 | 420.212 | 2 | 2 | 0.5499276 | 3.794465 | 1.037264 | 1.001434 | 4.140445 | 3.649992 | 0.0001297474 | 0.08951036 | 0 | 0 | 0
349 | 12125.28 | 2010-10-06 12:59 | 450.2272 | 2 | 2 | 0.5497469 | 3.797546 | 1.041848 | 1.001434 | 4.157845 | 3.649992 | 6.484985e-05 | 0.08951036 | 0 | 0 | 0
350 | 12155.29 | 2010-10-06 12:59 | 480.2423 | 2 | 2 | 0.5497469 | 3.800627 | 1.046432 | 1.001434 | 4.17526 | 3.649992 | 6.484985e-05 | 0.08951036 | 0 | 0 | 0
351 | 12185.31 | 2010-10-06 13:00 | 510.2574 | 2 | 2 | 0.5497469 | 3.803708 | 1.051016 | 1.001434 | 4.192689 | 3.649992 | 9.732247e-05 | 0.08951036 | 0 | 0 | 0
352 | 12215.32 | 2010-10-06 13:00 | 540.2744 | 2 | 2 | 0.5499276 | 3.806951 | 1.0556 | 1.001434 | 4.210133 | 3.649992 | 9.732247e-05 | 0.08951036 | 0 | 0 | 0
353 | 12245.34 | 2010-10-06 13:01 | 570.2877 | 2 | 2 | 0.5497469 | 3.80987 | 1.060184 | 1.001434 | 4.227589 | 3.649992 | 9.732247e-05 | 0.08951036 | 0 | 0 | 0
354 | 12275.35 | 2010-10-06 13:01 | 600.3029 | 2 | 2 | 0.5499276 | 3.812789 | 1.064768 | 1.001434 | 4.24506 | 3.649992 | 6.489754e-05 | 0.08951036 | 0 | 0 | 0
355 | 12305.37 | 2010-10-06 13:02 | 630.3181 | 2 | 2 | 0.5497469 | 3.815708 | 1.069352 | 1.001434 | 4.262545 | 3.649992 | 6.484985e-05 | 0.08951036 | 0 | 0 | 0
356 | 12335.38 | 2010-10-06 13:02 | 660.3334 | 2 | 2 | 0.5499276 | 3.818789 | 1.073936 | 1.001434 | 4.280044 | 3.649992 | 9.727478e-05 | 0.08951036 | 0 | 0 | 0
357 | 12365.4 | 2010-10-06 13:03 | 690.3484 | 2 | 2 | 0.5499276 | 3.821708 | 1.07852 | 1.001434 | 4.297555 | 3.649992 | 6.484985e-05 | 0.08951036 | 0 | 0 | 0
358 | 12395.41 | 2010-10-06 13:03 | 720.3634 | 2 | 2 | 0.5497469 | 3.824789 | 1.083104 | 1.001434 | 4.315081 | 3.649992 | 6.484985e-05 | 0.08951036 | 0 | 0 | 0
359 | 12425.43 | 2010-10-06 13:04 | 750.3786 | 2 | 2 | 0.5497469 | 3.828032 | 1.087688 | 1.001434 | 4.332621 | 3.649992 | 9.727478e-05 | 0.08951036 | 0 | 0 | 0
360 | 12455.44 | 2010-10-06 13:04 | 780.3937 | 2 | 2 | 0.5497469 | 3.831113 | 1.092272 | 1.001434 | 4.350176 | 3.649992 | 0.0001297474 | 0.08951036 | 0 | 0 | 0
361 | 12485.46 | 2010-10-06 13:05 | 810.4089 | 2 | 2 | 0.5497469 | 3.834357 | 1.096856 | 1.001434 | 4.367745 | 3.649992 | 6.484985e-05 | 0.08951036 | 0 | 0 | 0
362 | 12515.47 | 2010-10-06 13:05 | 840.4241 | 2 | 2 | 0.5499276 | 3.837762 | 1.10144 | 1.001434 | 4.385329 | 3.649992 | 0.0001296997 | 0.08951036 | 0 | 0 | 0
363 | 12545.49 | 2010-10-06 13:06 | 870.4392 | 2 | 2 | 0.5497469 | 3.840843 | 1.106024 | 1.001434 | 4.402928 | 3.649992 | 6.484985e-05 | 0.08951036 | 0 | 0 | 0
364 | 12575.5 | 2010-10-06 13:06 | 900.4543 | 2 | 2 | 0.5497469 | 3.844249 | 1.110608 | 1.001434 | 4.420543 | 3.649992 | 6.489754e-05 | 0.08951036 | 0 | 0 | 0
365 | 12605.52 | 2010-10-06 13:07 | 930.4696 | 2 | 2 | 0.5499276 | 3.847654 | 1.115192 | 1.001434 | 4.438173 | 3.649992 | 9.732247e-05 | 0.08951036 | 0 | 0 | 0
366 | 12635.53 | 2010-10-06 13:07 | 960.4846 | 2 | 2 | 0.5497469 | 3.850897 | 1.119776 | 1.001434 | 4.455819 | 3.649992 | 6.484985e-05 | 0.08951036 | 0 | 0 | 0
367 | 12665.55 | 2010-10-06 13:08 | 990.4997 | 2 | 2 | 0.5497469 | 3.85414 | 1.12436 | 1.001434 | 4.473479 | 3.649992 | 6.484985e-05 | 0.08951036 | 0 | 0 | 0
368 | 12695.56 | 2010-10-06 13:08 | 1020.515 | 2 | 2 | 0.5497469 | 3.857383 | 1.128944 | 1.001434 | 4.491154 | 3.649992 | 9.727478e-05 | 0.08951036 | 0 | 0 | 0
369 | 12725.58 | 2010-10-06 13:09 | 1050.53 | 2 | 2 | 0.5499276 | 3.860465 | 1.133528 | 1.001434 | 4.508843 | 3.649992 | 6.484985e-05 | 0.08951036 | 0 | 0 | 0
370 | 12755.59 | 2010-10-06 13:09 | 1080.545 | 2 | 2 | 0.5495663 | 3.863546 | 1.138112 | 1.001434 | 4.526547 | 3.649992 | 9.727478e-05 | 0.08951036 | 0 | 0 | 0
371 | 12785.61 | 2010-10-06 13:10 | 1110.56 | 2 | 2 | 0.5495663 | 3.866465 | 1.142696 | 1.001434 | 4.544264 | 3.649992 | 6.484985e-05 | 0.08951036 | 0 | 0 | 0
372 | 12815.62 | 2010-10-06 13:10 | 1140.576 | 2 | 2 | 0.5497469 | 3.869221 | 1.14728 | 1.001434 | 4.561995 | 3.649992 | 3.247261e-05 | 0.08951036 | 0 | 0 | 0
373 | 12845.63 | 2010-10-06 13:11 | 1170.577 | 2 | 2 | 0.5501083 | 3.872465 | 1.151862 | 1.001434 | 4.579731 | 3.649992 | 9.732247e-05 | 0.08951036 | 0 | 0 | 0
374 | 12875.64 | 2010-10-06 13:11 | 1200.59 | 2 | 2 | 0.5497469 | 3.874897 | 1.156446 | 1.001434 | 4.597486 | 3.649992 | 9.727478e-05 | 0.08951036 | 0 | 0 | 0
375 | 12905.65 | 2010-10-06 13:12 | 1230.605 | 2 | 2 | 0.5497469 | 3.877329 | 1.16103 | 1.001434 | 4.615254 | 3.649992 | 3.242493e-05 | 0.08951036 | 0 | 0 | 0
376 | 12935.67 | 2010-10-06 13:12 | 1260.62 | 2 | 2 | 0.5497469 | 3.8796 | 1.165614 | 1.001434 | 4.633034 | 3.649992 | 0 | 0.08951036 | 0 | 0 | 0
377 | 12965.68 | 2010-10-06 13:13 | 1290.636 | 2 | 2 | 0.5499276 | 3.882194 | 1.170198 | 1.001434 | 4.650825 | 3.649992 | 9.727478e-05 | 0.08951036 | 0 | 0 | 0
378 | 12995.7 | 2010-10-06 13:13 | 1320.651 | 2 | 2 | 0.5499276 | 3.88414 | 1.174782 | 1.001434 | 4.668625 | 3.649992 | 6.484985e-05 | 0.08951036 | 0 | 0 | 0
379 | 13025.71 | 2010-10-06 13:14 | 1350.666 | 2 | 2 | 0.5497469 | 3.886086 | 1.179366 | 1.001434 | 4.686435 | 3.649992 | 3.242493e-05 | 0.08951036 | 0 | 0 | 0
380 | 13055.73 | 2010-10-06 13:14 | 1380.681 | 2 | 2 | 0.5497469 | 3.888032 | 1.18395 | 1.001434 | 4.704254 | 3.649992 | 6.489754e-05 | 0.08951036 | 0 | 0 | 0
381 | 13085.74 | 2010-10-06 13:15 | 1410.696 | 2 | 2 | 0.5495663 | 3.889492 | 1.188534 | 1.001434 | 4.722081 | 3.649992 | 0 | 0.08951036 | 0 | 0 | 0
382 | 13115.76 | 2010-10-06 13:15 | 1440.711 | 2 | 2 | 0.5497469 | 3.891275 | 1.193118 | 1.001434 | 4.739916 | 3.649992 | 0 | 0.08951036 | 0 | 0 | 0
383 | 13145.78 | 2010-10-06 13:16 | 1470.726 | 2 | 2 | 0.5497469 | 3.892735 | 1.197702 | 1.001434 | 4.757757 | 3.649992 | 0 | 0.08951036 | 0 | 0 | 0
384 | 13175.79 | 2010-10-06 13:16 | 1500.742 | 2 | 2 | 0.5499276 | 3.894194 | 1.202286 | 1.001434 | 4.775605 | 3.649992 | 3.247261e-05 | 0.08951036 | 0 | 0 | 0
385 | 13205.81 | 2010-10-06 13:17 | 1530.757 | 2 | 2 | 0.5497469 | 3.895492 | 1.20687 | 1.001434 | 4.793459 | 3.649992 | 0 | 0.08951036 | 0 | 0 | 0
386 | 13235.82 | 2010-10-06 13:17 | 1560.772 | 2 | 2 | 0.5497469 | 3.896627 | 1.211454 | 1.001434 | 4.811319 | 3.649992 | 0 | 0.08951036 | 0 | 0 | 0
387 | 13265.84 | 2010-10-06 13:18 | 1590.787 | 2 | 2 | 0.5499276 | 3.897924 | 1.216038 | 1.001434 | 4.829185 | 3.649992 | 0 | 0.08951036 | 0 | 0 | 0
388 | 13295.85 | 2010-10-06 13:18 | 1620.802 | 2 | 2 | 0.5497469 | 3.899059 | 1.220622 | 1.001434 | 4.847056 | 3.649992 | 0 | 0.08951036 | 0 | 0 | 0
389 | 13325.87 | 2010-10-06 13:19 | 1650.82 | 2 | 2 | 0.5495663 | 3.900194 | 1.225206 | 1.001434 | 4.864931 | 3.649992 | 3.242493e-05 | 0.08951036 | 0 | 0 | 0
390 | 13355.88 | 2010-10-06 13:19 | 1680.833 | 2 | 2 | 0.5497469 | 3.901492 | 1.229789 | 1.001434 | 4.882807 | 3.649992 | 6.489754e-05 | 0.08951036 | 0 | 0 | 0
391 | 13385.9 | 2010-10-06 13:20 | 1710.848 | 2 | 2 | 0.5497469 | 3.902302 | 1.234372 | 1.001434 | 4.90069 | 3.649992 | 0 | 0.08951036 | 0 | 0 | 0
392 | 13415.91 | 2010-10-06 13:20 | 1740.863 | 2 | 2 | 0.5495663 | 3.9036 | 1.238955 | 1.001434 | 4.918579 | 3.649992 | 3.247261e-05 | 0.08951036 | 0 | 0 | 0
393 | 13445.93 | 2010-10-06 13:21 | 1770.878 | 2 | 2 | 0.5497469 | 3.904735 | 1.243539 | 1.001434 | 4.936475 | 3.649992 | 3.242493e-05 | 0.08951036 | 0 | 0 | 0
394 | 13475.93 | 2010-10-06 13:21 | 1800.879 | 2 | 2 | 0.5497469 | 3.90587 | 1.248121 | 1.001434 | 4.95437 | 3.649992 | 3.242493e-05 | 0.08951036 | 0 | 0 | 0
395 | 13505.94 | 2010-10-06 13:22 | 1830.893 | 2 | 2 | 0.5497469 | 3.907167 | 1.252705 | 1.001434 | 4.972276 | 3.649992 | 3.242493e-05 | 0.08951036 | 0 | 0 | 0
396 | 13535.96 | 2010-10-06 13:22 | 1860.908 | 2 | 2 | 0.5499276 | 3.908302 | 1.257289 | 1.001434 | 4.990189 | 3.649992 | 3.242493e-05 | 0.08951036 | 0 | 0 | 0
397 | 13565.97 | 2010-10-06 13:23 | 1890.923 | 2 | 2 | 0.5497469 | 3.909437 | 1.261873 | 1.001434 | 5.008107 | 3.649992 | 3.242493e-05 | 0.08951036 | 0 | 0 | 0
398 | 13595.99 | 2010-10-06 13:23 | 1920.938 | 2 | 2 | 0.5499276 | 3.910735 | 1.266457 | 1.001434 | 5.02603 | 3.649992 | 3.242493e-05 | 0.08951036 | 0 | 0 | 0
399 | 13626 | 2010-10-06 13:24 | 1950.953 | 2 | 2 | 0.5499276 | 3.91187 | 1.271041 | 1.001434 | 5.04396 | 3.649992 | 3.247261e-05 | 0.08951036 | 0 | 0 | 0
400 | 13656.02 | 2010-10-06 13:24 | 1980.968 | 2 | 2 | 0.5497469 | 3.913005 | 1.275625 | 1.001434 | 5.061894 | 3.649992 | 3.247261e-05 | 0.08951036 | 0 | 0 | 0
401 | 13686.03 | 2010-10-06 13:25 | 2010.984 | 2 | 2 | 0.5497469 | 3.914302 | 1.280209 | 1.001434 | 5.079834 | 3.649992 | 3.242493e-05 | 0.08951036 | 0 | 0 | 0
402 | 13716.05 | 2010-10-06 13:25 | 2040.999 | 2 | 2 | 0.5497469 | 3.915437 | 1.284793 | 1.001434 | 5.097779 | 3.649992 | 0 | 0.08951036 | 0 | 0 | 0
403 | 13746.06 | 2010-10-06 13:26 | 2071.014 | 2 | 2 | 0.5497469 | 3.916735 | 1.289377 | 1.001434 | 5.115731 | 3.649992 | 0 | 0.08951036 | 0 | 0 | 0
404 | 13776.08 | 2010-10-06 13:26 | 2101.029 | 2 | 2 | 0.5497469 | 3.918032 | 1.29396 | 1.001434 | 5.133688 | 3.649992 | 3.242493e-05 | 0.08951036 | 0 | 0 | 0
405 | 13806.09 | 2010-10-06 13:27 | 2131.044 | 2 | 2 | 0.5499276 | 3.919654 | 1.298544 | 1.001434 | 5.151652 | 3.649992 | 6.484985e-05 | 0.08951036 | 0 | 0 | 0
406 | 13836.11 | 2010-10-06 13:27 | 2161.059 | 2 | 2 | 0.5497469 | 3.920789 | 1.303128 | 1.001434 | 5.169621 | 3.649992 | 3.242493e-05 | 0.08951036 | 0 | 0 | 0
407 | 13866.12 | 2010-10-06 13:28 | 2191.074 | 2 | 2 | 0.5499276 | 3.922086 | 1.307712 | 1.001434 | 5.187597 | 3.649992 | 3.242493e-05 | 0.08951036 | 0 | 0 | 0
408 | 13896.14 | 2010-10-06 13:28 | 2221.09 | 2 | 2 | 0.5497469 | 3.923383 | 1.312296 | 1.001434 | 5.205578 | 3.649992 | 6.489754e-05 | 0.08951036 | 0 | 0 | 0
409 | 13926.15 | 2010-10-06 13:29 | 2251.105 | 2 | 2 | 0.5497469 | 3.924681 | 1.31688 | 1.001434 | 5.223566 | 3.649992 | -3.242493e-05 | 0.08951036 | 0 | 0 | 0
410 | 13956.17 | 2010-10-06 13:29 | 2281.122 | 2 | 2 | 0.5499276 | 3.92614 | 1.321464 | 1.001434 | 5.241562 | 3.649992 | 6.484985e-05 | 0.08951036 | 0 | 0 | 0
411 | 13986.18 | 2010-10-06 13:30 | 2311.135 | 2 | 2 | 0.5499276 | 3.9276 | 1.326048 | 1.001434 | 5.25956 | 3.649992 | 6.489754e-05 | 0.08951036 | 0 | 0 | 0
412 | 14016.2 | 2010-10-06 13:30 | 2341.15 | 2 | 2 | 0.5497469 | 3.929059 | 1.330632 | 1.001434 | 5.277567 | 3.649992 | 3.242493e-05 | 0.08951036 | 0 | 0 | 0
413 | 14046.21 | 2010-10-06 13:31 | 2371.165 | 2 | 2 | 0.5497469 | 3.930356 | 1.335215 | 1.001434 | 5.29558 | 3.649992 | 3.242493e-05 | 0.08951036 | 0 | 0 | 0
414 | 14076.23 | 2010-10-06 13:31 | 2401.182 | 2 | 2 | 0.5495663 | 3.931816 | 1.3398 | 1.001434 | 5.313601 | 3.649992 | 3.247261e-05 | 0.08951036 | 0 | 0 | 0
415 | 14106.24 | 2010-10-06 13:32 | 2431.196 | 2 | 2 | 0.5499276 | 3.933437 | 1.344383 | 1.001434 | 5.331626 | 3.649992 | 6.484985e-05 | 0.08951036 | 0 | 0 | 0
416 | 14136.26 | 2010-10-06 13:32 | 2461.211 | 2 | 2 | 0.5497469 | 3.934572 | 1.348967 | 1.001434 | 5.349659 | 3.649992 | 3.242493e-05 | 0.08951036 | 0 | 0 | 0
417 | 14166.27 | 2010-10-06 13:33 | 2491.226 | 2 | 2 | 0.5497469 | 3.936194 | 1.353551 | 1.001434 | 5.367699 | 3.649992 | 3.242493e-05 | 0.08951036 | 0 | 0 | 0
418 | 14196.29 | 2010-10-06 13:33 | 2521.241 | 2 | 2 | 0.5497469 | 3.937816 | 1.358135 | 1.001434 | 5.385745 | 3.649992 | 9.727478e-05 | 0.08951036 | 0 | 0 | 0
419 | 14226.3 | 2010-10-06 13:34 | 2551.256 | 2 | 2 | 0.5497469 | 3.939113 | 1.362719 | 1.001434 | 5.403798 | 3.649992 | 3.247261e-05 | 0.08951036 | 0 | 0 | 0
420 | 14256.32 | 2010-10-06 13:34 | 2581.271 | 2 | 2 | 0.5497469 | 3.940573 | 1.367302 | 1.001434 | 5.421858 | 3.649992 | 3.242493e-05 | 0.08951036 | 0 | 0 | 0
421 | 14286.34 | 2010-10-06 13:35 | 2611.287 | 2 | 2 | 0.5497469 | 3.94187 | 1.371886 | 1.001434 | 5.439925 | 3.649992 | -3.242493e-05 | 0.08951036 | 0 | 0 | 0
422 | 14316.35 | 2010-10-06 13:35 | 2641.302 | 2 | 2 | 0.5501083 | 3.943654 | 1.37647 | 1.001434 | 5.457999 | 3.649992 | 6.484985e-05 | 0.08951036 | 0 | 0 | 0
423 | 14346.37 | 2010-10-06 13:36 | 2671.317 | 2 | 2 | 0.5497469 | 3.945275 | 1.381054 | 1.001434 | 5.476079 | 3.649992 | 6.489754e-05 | 0.08951036 | 0 | 0 | 0
424 | 14376.38 | 2010-10-06 13:36 | 2701.332 | 2 | 2 | 0.5497469 | 3.946735 | 1.385638 | 1.001434 | 5.494167 | 3.649992 | 3.242493e-05 | 0.08951036 | 0 | 0 | 0
425 | 14406.4 | 2010-10-06 13:37 | 2731.347 | 2 | 2 | 0.5495663 | 3.948194 | 1.390222 | 1.001434 | 5.512261 | 3.649992 | 0 | 0.08951036 | 0 | 0 | 0
426 | 14436.41 | 2010-10-06 13:37 | 2761.362 | 2 | 2 | 0.5497469 | 3.949978 | 1.394806 | 1.001434 | 5.530364 | 3.649992 | 9.727478e-05 | 0.08951036 | 0 | 0 | 0
427 | 14466.43 | 2010-10-06 13:38 | 2791.377 | 2 | 2 | 0.5497469 | 3.951437 | 1.399389 | 1.001434 | 5.548473 | 3.649992 | 6.484985e-05 | 0.08951036 | 0 | 0 | 0
428 | 14496.44 | 2010-10-06 13:38 | 2821.392 | 2 | 2 | 0.5499276 | 3.953059 | 1.403973 | 1.001434 | 5.566589 | 3.649992 | 6.484985e-05 | 0.08951036 | 0 | 0 | 0
429 | 14526.46 | 2010-10-06 13:39 | 2851.408 | 2 | 2 | 0.5499276 | 3.954843 | 1.408557 | 1.001434 | 5.584713 | 3.649992 | 6.489754e-05 | 0.08951036 | 0 | 0 | 0
430 | 14556.47 | 2010-10-06 13:39 | 2881.423 | 2 | 2 | 0.5499276 | 3.956302 | 1.413141 | 1.001434 | 5.602844 | 3.649992 | 3.242493e-05 | 0.08951036 | 0 | 0 | 0
431 | 14586.49 | 2010-10-06 13:40 | 2911.438 | 2 | 2 | 0.5499276 | 3.957924 | 1.417725 | 1.001434 | 5.620983 | 3.649992 | 6.489754e-05 | 0.08951036 | 0 | 0 | 0
432 | 14616.5 | 2010-10-06 13:40 | 2941.453 | 2 | 2 | 0.5497469 | 3.959383 | 1.422309 | 1.001434 | 5.639129 | 3.649992 | 3.242493e-05 | 0.08951036 | 0 | 0 | 0
433 | 14646.52 | 2010-10-06 13:41 | 2971.468 | 2 | 2 | 0.5497469 | 3.961167 | 1.426892 | 1.001434 | 5.657282 | 3.649992 | 6.489754e-05 | 0.08951036 | 0 | 0 | 0
434 | 14676.53 | 2010-10-06 13:41 | 3001.485 | 2 | 2 | 0.5497469 | 3.962626 | 1.431477 | 1.001434 | 5.675445 | 3.649992 | 0 | 0.08951036 | 0 | 0 | 0
435 | 14706.55 | 2010-10-06 13:42 | 3031.498 | 2 | 2 | 0.5499276 | 3.96441 | 1.43606 | 1.001434 | 5.693613 | 3.649992 | 6.484985e-05 | 0.08951036 | 0 | 0 | 0
436 | 14736.56 | 2010-10-06 13:42 | 3061.514 | 2 | 2 | 0.5499276 | 3.966194 | 1.440644 | 1.001434 | 5.711789 | 3.649992 | 3.247261e-05 | 0.08951036 | 0 | 0 | 0
437 | 14766.58 | 2010-10-06 13:43 | 3091.529 | 2 | 2 | 0.5497469 | 3.967816 | 1.445228 | 1.001434 | 5.729973 | 3.649992 | 0 | 0.08951036 | 0 | 0 | 0
438 | 14796.59 | 2010-10-06 13:43 | 3121.544 | 2 | 2 | 0.5497469 | 3.969437 | 1.449812 | 1.001434 | 5.748165 | 3.649992 | 3.242493e-05 | 0.08951036 | 0 | 0 | 0
439 | 14826.61 | 2010-10-06 13:44 | 3151.559 | 2 | 2 | 0.5497469 | 3.971221 | 1.454396 | 1.001434 | 5.766365 | 3.649992 | 3.242493e-05 | 0.08951036 | 0 | 0 | 0
440 | 14856.62 | 2010-10-06 13:44 | 3181.574 | 2 | 2 | 0.5499276 | 3.973005 | 1.45898 | 1.001434 | 5.784573 | 3.649992 | 3.242493e-05 | 0.08951036 | 0 | 0 | 0
441 | 14886.64 | 2010-10-06 13:45 | 3211.589 | 2 | 2 | 0.5495663 | 3.974627 | 1.463564 | 1.001434 | 5.802788 | 3.649992 | 3.242493e-05 | 0.08951036 | 0 | 0 | 0
442 | 14916.65 | 2010-10-06 13:45 | 3241.604 | 2 | 2 | 0.5497469 | 3.976573 | 1.468147 | 1.001434 | 5.821012 | 3.649992 | 3.247261e-05 | 0.08951036 | 0 | 0 | 0
443 | 14946.67 | 2010-10-06 13:46 | 3271.62 | 2 | 2 | 0.5495663 | 3.978194 | 1.472731 | 1.001434 | 5.839244 | 3.649992 | 3.242493e-05 | 0.08951036 | 0 | 0 | 0
444 | 14976.68 | 2010-10-06 13:46 | 3301.635 | 2 | 2 | 0.5497469 | 3.98014 | 1.477315 | 1.001434 | 5.857485 | 3.649992 | 3.242493e-05 | 0.08951036 | 0 | 0 | 0
445 | 15006.7 | 2010-10-06 13:47 | 3331.65 | 2 | 2 | 0.5495663 | 3.982086 | 1.481899 | 1.001434 | 5.875733 | 3.649992 | 6.484985e-05 | 0.08951036 | 0 | 0 | 0
446 | 15036.71 | 2010-10-06 13:47 | 3361.665 | 2 | 2 | 0.5497469 | 3.983707 | 1.486483 | 1.001434 | 5.893991 | 3.649992 | 3.242493e-05 | 0.08951036 | 0 | 0 | 0
447 | 15066.73 | 2010-10-06 13:48 | 3391.68 | 2 | 2 | 0.5497469 | 3.985653 | 1.491067 | 1.001434 | 5.912257 | 3.649992 | 0.0001296997 | 0.08951036 | 0 | 0 | 0
448 | 15096.74 | 2010-10-06 13:48 | 3421.695 | 2 | 2 | 0.5497469 | 3.987437 | 1.495651 | 1.001434 | 5.930531 | 3.649992 | 3.242493e-05 | 0.08951036 | 0 | 0 | 0
449 | 15126.76 | 2010-10-06 13:49 | 3451.711 | 2 | 2 | 0.5497469 | 3.989545 | 1.500235 | 1.001434 | 5.948814 | 3.649992 | 6.484985e-05 | 0.08951036 | 0 | 0 | 0
450 | 15156.77 | 2010-10-06 13:49 | 3481.726 | 2 | 2 | 0.5497469 | 3.991329 | 1.504819 | 1.001434 | 5.967105 | 3.649992 | 3.242493e-05 | 0.08951036 | 0 | 0 | 0
451 | 15186.79 | 2010-10-06 13:50 | 3511.741 | 2 | 2 | 0.5497469 | 3.993437 | 1.509402 | 1.001434 | 5.985406 | 3.649992 | 6.489754e-05 | 0.08951036 | 0 | 0 | 0
452 | 15216.8 | 2010-10-06 13:50 | 3541.756 | 2 | 2 | 0.5497469 | 3.995383 | 1.513986 | 1.001434 | 6.003716 | 3.649992 | 9.732247e-05 | 0.08951036 | 0 | 0 | 0
453 | 15246.82 | 2010-10-06 13:51 | 3571.771 | 2 | 2 | 0.5495663 | 3.997167 | 1.51857 | 1.001434 | 6.022034 | 3.649992 | 3.242493e-05 | 0.08951036 | 0 | 0 | 0
454 | 15276.84 | 2010-10-06 13:51 | 3601.789 | 2 | 2 | 0.5497469 | 3.999275 | 1.523154 | 1.001434 | 6.040364 | 3.649992 | 0 | 0.08951036 | 0 | 0 | 0
455 | 15306.85 | 2010-10-06 13:52 | 3631.801 | 2 | 2 | 0.5499276 | 4.001545 | 1.527738 | 1.001434 | 6.0587 | 3.649992 | 6.484985e-05 | 0.08951036 | 0 | 0 | 0
456 | 15336.87 | 2010-10-06 13:52 | 3661.816 | 2 | 2 | 0.5499276 | 4.003491 | 1.532321 | 1.001434 | 6.077046 | 3.649992 | 3.242493e-05 | 0.08951036 | 0 | 0 | 0
457 | 15366.88 | 2010-10-06 13:53 | 3691.832 | 2 | 2 | 0.5497469 | 4.005599 | 1.536905 | 1.001434 | 6.095403 | 3.649992 | 3.242493e-05 | 0.08951036 | 0 | 0 | 0
458 | 15396.9 | 2010-10-06 13:53 | 3721.847 | 2 | 2 | 0.5499276 | 4.008032 | 1.541489 | 1.001434 | 6.113769 | 3.649992 | 9.727478e-05 | 0.08951036 | 0 | 0 | 0
459 | 15426.91 | 2010-10-06 13:54 | 3751.862 | 2 | 2 | 0.5495663 | 4.009978 | 1.546073 | 1.001434 | 6.132145 | 3.649992 | 6.484985e-05 | 0.08951036 | 0 | 0 | 0
460 | 15456.93 | 2010-10-06 13:54 | 3781.877 | 2 | 2 | 0.5499276 | 4.012248 | 1.550657 | 1.001434 | 6.150531 | 3.649992 | 6.484985e-05 | 0.08951036 | 0 | 0 | 0
461 | 15486.94 | 2010-10-06 13:55 | 3811.892 | 2 | 2 | 0.5497469 | 4.014356 | 1.55524 | 1.001434 | 6.168927 | 3.649992 | 6.484985e-05 | 0.08951036 | 0 | 0 | 0
462 | 15516.96 | 2010-10-06 13:55 | 3841.907 | 2 | 2 | 0.5497469 | 4.016626 | 1.559824 | 1.001434 | 6.187334 | 3.649992 | 9.727478e-05 | 0.08951036 | 0 | 0 | 0
463 | 15546.97 | 2010-10-06 13:56 | 3871.923 | 2 | 2 | 0.5497469 | 4.018734 | 1.564408 | 1.001434 | 6.20575 | 3.649992 | 3.242493e-05 | 0.08951036 | 0 | 0 | 0
464 | 15576.99 | 2010-10-06 13:56 | 3901.938 | 2 | 2 | 0.5497469 | 4.021167 | 1.568992 | 1.001434 | 6.224177 | 3.649992 | 9.727478e-05 | 0.08951036 | 0 | 0 | 0
465 | 15607 | 2010-10-06 13:57 | 3931.953 | 2 | 2 | 0.5495663 | 4.023437 | 1.573576 | 1.001434 | 6.242614 | 3.649992 | 9.727478e-05 | 0.08951036 | 0 | 0 | 0
466 | 15637.02 | 2010-10-06 13:57 | 3961.968 | 2 | 2 | 0.5495663 | 4.025545 | 1.57816 | 1.001434 | 6.261062 | 3.649992 | 3.242493e-05 | 0.08951036 | 0 | 0 | 0
467 | 15667.03 | 2010-10-06 13:58 | 3991.983 | 2 | 2 | 0.5497469 | 4.027977 | 1.582744 | 1.001434 | 6.27952 | 3.649992 | 3.242493e-05 | 0.08951036 | 0 | 0 | 0
468 | 15697.05 | 2010-10-06 13:58 | 4021.998 | 2 | 2 | 0.5499276 | 4.03041 | 1.587327 | 1.001434 | 6.297989 | 3.649992 | 6.494522e-05 | 0.08951036 | 0 | 0 | 0
469 | 15727.06 | 2010-10-06 13:59 | 4052.013 | 2 | 2 | 0.5499276 | 4.032681 | 1.591911 | 1.001434 | 6.316468 | 3.649992 | 3.242493e-05 | 0.08951036 | 0 | 0 | 0
470 | 15757.08 | 2010-10-06 13:59 | 4082.029 | 2 | 2 | 0.5497469 | 4.035113 | 1.596495 | 1.001434 | 6.334959 | 3.649992 | 6.484985e-05 | 0.08951036 | 0 | 0 | 0
471 | 15787.09 | 2010-10-06 14:00 | 4112.044 | 2 | 2 | 0.5497469 | 4.037383 | 1.601079 | 1.001434 | 6.353459 | 3.649992 | 3.242493e-05 | 0.08951036 | 0 | 0 | 0
472 | 15817.11 | 2010-10-06 14:00 | 4142.059 | 2 | 2 | 0.5499276 | 4.039815 | 1.605662 | 1.001434 | 6.371968 | 3.649992 | 6.484985e-05 | 0.08951036 | 0 | 0 | 0
473 | 15847.12 | 2010-10-06 14:01 | 4172.073 | 2 | 2 | 0.5497469 | 4.042248 | 1.610218 | 1.001434 | 6.390382 | 3.649992 | 6.484985e-05 | 0.08951036 | 0 | 0 | 0
474 | 15877.12 | 2010-10-06 14:01 | 4202.074 | 2 | 2 | 0.5495663 | 4.04468 | 1.614826 | 1.001434 | 6.409013 | 3.649992 | 3.242493e-05 | 0.08951036 | 0 | 0 | 0
475 | 15907.14 | 2010-10-06 14:02 | 4232.091 | 2 | 2 | 0.5497469 | 4.047113 | 1.61941 | 1.001434 | 6.42756 | 3.649992 | 3.242493e-05 | 0.08951036 | 0 | 0 | 0
476 | 15937.15 | 2010-10-06 14:02 | 4262.104 | 2 | 2 | 0.5499276 | 4.04987 | 1.623993 | 1.001434 | 6.446116 | 3.649992 | 9.727478e-05 | 0.08951036 | 0 | 0 | 0
477 | 15967.17 | 2010-10-06 14:03 | 4292.119 | 2 | 2 | 0.5495663 | 4.052302 | 1.628577 | 1.001434 | 6.464685 | 3.649992 | 3.242493e-05 | 0.08951036 | 0 | 0 | 0
478 | 15997.18 | 2010-10-06 14:03 | 4322.134 | 2 | 2 | 0.5497469 | 4.054896 | 1.633161 | 1.001434 | 6.483266 | 3.649992 | 3.242493e-05 | 0.08951036 | 0 | 0 | 0
479 | 16027.2 | 2010-10-06 14:04 | 4352.149 | 2 | 2 | 0.5497469 | 4.057491 | 1.637744 | 1.001434 | 6.501859 | 3.649992 | 3.252029e-05 | 0.08951036 | 0 | 0 | 0
480 | 16057.21 | 2010-10-06 14:04 | 4382.164 | 2 | 2 | 0.5497469 | 4.060248 | 1.642328 | 1.001434 | 6.520464 | 3.649992 | 9.727478e-05 | 0.08951036 | 0 | 0 | 0
481 | 16087.23 | 2010-10-06 14:05 | 4412.179 | 2 | 2 | 0.5495663 | 4.06268 | 1.646912 | 1.001434 | 6.539081 | 3.649992 | 3.242493e-05 | 0.08951036 | 0 | 0 | 0
482 | 16117.24 | 2010-10-06 14:05 | 4442.195 | 2 | 2 | 0.5497469 | 4.065599 | 1.651496 | 1.001434 | 6.55771 | 3.649992 | 9.727478e-05 | 0.08951036 | 0 | 0 | 0
483 | 16147.26 | 2010-10-06 14:06 | 4472.21 | 2 | 2 | 0.5497469 | 4.068032 | 1.65608 | 1.001434 | 6.576352 | 3.649992 | 3.242493e-05 | 0.08951036 | 0 | 0 | 0
484 | 16177.27 | 2010-10-06 14:06 | 4502.225 | 2 | 2 | 0.5497469 | 4.070788 | 1.660663 | 1.001434 | 6.595005 | 3.649992 | 6.484985e-05 | 0.08951036 | 0 | 0 | 0
485 | 16207.29 | 2010-10-06 14:07 | 4532.24 | 2 | 2 | 0.5497469 | 4.073707 | 1.665247 | 1.001434 | 6.613672 | 3.649992 | 9.727478e-05 | 0.08951036 | 0 | 0 | 0
486 | 16237.3 | 2010-10-06 14:07 | 4562.255 | 2 | 2 | 0.5497469 | 4.076302 | 1.669831 | 1.001434 | 6.632351 | 3.649992 | 6.494522e-05 | 0.08951036 | 0 | 0 | 0
487 | 16267.32 | 2010-10-06 14:08 | 4592.27 | 2 | 2 | 0.5497469 | 4.079221 | 1.674415 | 1.001434 | 6.651043 | 3.649992 | 6.484985e-05 | 0.08951036 | 0 | 0 | 0
488 | 16297.33 | 2010-10-06 14:08 | 4622.286 | 2 | 2 | 0.5495663 | 4.081977 | 1.678998 | 1.001434 | 6.669747 | 3.649992 | 3.242493e-05 | 0.08951036 | 0 | 0 | 0
489 | 16327.35 | 2010-10-06 14:09 | 4652.301 | 2 | 2 | 0.5497469 | 4.084897 | 1.683582 | 1.001434 | 6.688465 | 3.649992 | 6.484985e-05 | 0.08951036 | 0 | 0 | 0
490 | 16357.36 | 2010-10-06 14:09 | 4682.316 | 2 | 2 | 0.5497469 | 4.087653 | 1.688166 | 1.001434 | 6.707196 | 3.649992 | 3.242493e-05 | 0.08951036 | 0 | 0 | 0
491 | 16387.38 | 2010-10-06 14:10 | 4712.331 | 2 | 2 | 0.5499276 | 4.090734 | 1.69275 | 1.001434 | 6.72594 | 3.649992 | 9.727478e-05 | 0.08951036 | 0 | 0 | 0
492 | 16417.39 | 2010-10-06 14:10 | 4742.346 | 2 | 2 | 0.5497469 | 4.093653 | 1.697333 | 1.001434 | 6.744698 | 3.649992 | 6.484985e-05 | 0.08951036 | 0 | 0 | 0
493 | 16447.41 | 2010-10-06 14:11 | 4772.361 | 2 | 2 | 0.5497469 | 4.096572 | 1.701917 | 1.001434 | 6.763468 | 3.649992 | 9.727478e-05 | 0.08951036 | 0 | 0 | 0
494 | 16477.42 | 2010-10-06 14:11 | 4802.376 | 2 | 2 | 0.5495663 | 4.099653 | 1.706501 | 1.001434 | 6.782253 | 3.649992 | 9.727478e-05 | 0.08951036 | 0 | 0 | 0
495 | 16507.44 | 2010-10-06 14:12 | 4832.394 | 2 | 2 | 0.5497469 | 4.102734 | 1.711085 | 1.001434 | 6.801052 | 3.649992 | 9.727478e-05 | 0.08951036 | 0 | 0 | 0
496 | 16537.46 | 2010-10-06 14:12 | 4862.407 | 2 | 2 | 0.5497469 | 4.105815 | 1.715668 | 1.001434 | 6.819863 | 3.649992 | 9.737015e-05 | 0.08951036 | 0 | 0 | 0
497 | 16567.47 | 2010-10-06 14:13 | 4892.422 | 2 | 2 | 0.5497469 | 4.108896 | 1.720252 | 1.001434 | 6.83869 | 3.649992 | 9.727478e-05 | 0.08951036 | 0 | 0 | 0
498 | 16597.49 | 2010-10-06 14:13 | 4922.437 | 2 | 2 | 0.5497469 | 4.111815 | 1.724836 | 1.001434 | 6.85753 | 3.649992 | 6.494522e-05 | 0.08951036 | 0 | 0 | 0
499 | 16627.5 | 2010-10-06 14:14 | 4952.452 | 2 | 2 | 0.5499276 | 4.114896 | 1.72942 | 1.001434 | 6.876385 | 3.649992 | 9.727478e-05 | 0.08951036 | 0 | 0 | 0
500 | 16657.52 | 2010-10-06 14:14 | 4982.467 | 2 | 2 | 0.5497469 | 4.11814 | 1.734003 | 1.001434 | 6.895254 | 3.649992 | 6.494522e-05 | 0.08951036 | 0 | 0 | 0
501 | 16687.53 | 2010-10-06 14:15 | 5012.482 | 2 | 2 | 0.5497469 | 4.121221 | 1.738587 | 1.001434 | 6.914138 | 3.649992 | 6.484985e-05 | 0.08951036 | 0 | 0 | 0
502 | 16717.55 | 2010-10-06 14:15 | 5042.497 | 2 | 2 | 0.5495663 | 4.124464 | 1.743171 | 1.001434 | 6.933037 | 3.649992 | 9.737015e-05 | 0.08951036 | 0 | 0 | 0
503 | 16747.56 | 2010-10-06 14:16 | 5072.513 | 2 | 2 | 0.5497469 | 4.127707 | 1.747755 | 1.001434 | 6.95195 | 3.649992 | 3.242493e-05 | 0.08951036 | 0 | 0 | 0
504 | 16777.58 | 2010-10-06 14:16 | 5102.528 | 2 | 2 | 0.5497469 | 4.13095 | 1.752338 | 1.001434 | 6.970878 | 3.649992 | 9.727478e-05 | 0.08951036 | 0 | 0 | 0
505 | 16807.59 | 2010-10-06 14:17 | 5132.543 | 2 | 2 | 0.5497469 | 4.134356 | 1.756922 | 1.001434 | 6.98982 | 3.649992 | 9.727478e-05 | 0.08951036 | 0 | 0 | 0
506 | 16837.61 | 2010-10-06 14:17 | 5162.558 | 2 | 2 | 0.5499276 | 4.137761 | 1.761506 | 1.001434 | 7.008779 | 3.649992 | 9.727478e-05 | 0.08951036 | 0 | 0 | 0
507 | 16867.62 | 2010-10-06 14:18 | 5192.573 | 2 | 2 | 0.5497469 | 4.141005 | 1.76609 | 1.001434 | 7.027752 | 3.649992 | 9.737015e-05 | 0.08951036 | 0 | 0 | 0
508 | 16897.64 | 2010-10-06 14:18 | 5222.588 | 2 | 2 | 0.5499276 | 4.14441 | 1.770673 | 1.001434 | 7.046741 | 3.649992 | 0.0001296997 | 0.08951036 | 0 | 0 | 0
509 | 16927.65 | 2010-10-06 14:19 | 5252.603 | 2 | 2 | 0.5497469 | 4.147815 | 1.775257 | 1.001434 | 7.065746 | 3.649992 | 9.727478e-05 | 0.08951036 | 0 | 0 | 0
510 | 16957.67 | 2010-10-06 14:19 | 5282.619 | 2 | 2 | 0.5497469 | 4.150896 | 1.779841 | 1.001434 | 7.084766 | 3.649992 | 6.484985e-05 | 0.08951036 | 0 | 0 | 0
511 | 16987.68 | 2010-10-06 14:20 | 5312.634 | 2 | 2 | 0.5495663 | 4.154626 | 1.784425 | 1.001434 | 7.103802 | 3.649992 | 9.727478e-05 | 0.08951036 | 0 | 0 | 0
512 | 17017.7 | 2010-10-06 14:20 | 5342.649 | 2 | 2 | 0.5497469 | 4.158194 | 1.789008 | 1.001434 | 7.122855 | 3.649992 | 9.727478e-05 | 0.08951036 | 0 | 0 | 0
513 | 17047.71 | 2010-10-06 14:21 | 5372.664 | 2 | 2 | 0.5497469 | 4.161599 | 1.793592 | 1.001434 | 7.141924 | 3.649992 | 6.484985e-05 | 0.08951036 | 0 | 0 | 0
514 | 17077.73 | 2010-10-06 14:21 | 5402.679 | 2 | 2 | 0.5499276 | 4.165329 | 1.798176 | 1.001434 | 7.161008 | 3.649992 | 9.727478e-05 | 0.08951036 | 0 | 0 | 0
515 | 17107.74 | 2010-10-06 14:22 | 5432.696 | 2 | 2 | 0.5495663 | 4.168734 | 1.80276 | 1.001434 | 7.18011 | 3.649992 | 9.727478e-05 | 0.08951036 | 0 | 0 | 0
516 | 17137.76 | 2010-10-06 14:22 | 5462.709 | 2 | 2 | 0.5497469 | 4.172302 | 1.807343 | 1.001434 | 7.199225 | 3.649992 | 9.737015e-05 | 0.08951036 | 0 | 0 | 0
517 | 17167.77 | 2010-10-06 14:23 | 5492.725 | 2 | 2 | 0.5495663 | 4.175869 | 1.811927 | 1.001434 | 7.218358 | 3.649992 | 6.484985e-05 | 0.08951036 | 0 | 0 | 0
518 | 17197.79 | 2010-10-06 14:23 | 5522.74 | 2 | 2 | 0.5495663 | 4.179599 | 1.816511 | 1.001434 | 7.237508 | 3.649992 | 9.727478e-05 | 0.08951036 | 0 | 0 | 0
519 | 17227.81 | 2010-10-06 14:24 | 5552.757 | 2 | 2 | 0.5497469 | 4.183329 | 1.821095 | 1.001434 | 7.256677 | 3.649992 | 0.0001296997 | 0.08951036 | 0 | 0 | 0
520 | 17257.82 | 2010-10-06 14:24 | 5582.77 | 2 | 2 | 0.5497469 | 4.187058 | 1.825678 | 1.001434 | 7.275858 | 3.649992 | 0.0001297951 | 0.08951036 | 0 | 0 | 0
521 | 17287.83 | 2010-10-06 14:25 | 5612.785 | 2 | 2 | 0.5497469 | 4.190626 | 1.830262 | 1.001434 | 7.295059 | 3.649992 | 9.727478e-05 | 0.08951036 | 0 | 0 | 0
522 | 17317.85 | 2010-10-06 14:25 | 5642.8 | 2 | 2 | 0.5495663 | 4.194193 | 1.834846 | 1.001434 | 7.314277 | 3.649992 | 6.484985e-05 | 0.08951036 | 0 | 0 | 0
523 | 17347.86 | 2010-10-06 14:26 | 5672.815 | 2 | 2 | 0.5497469 | 4.198085 | 1.839429 | 1.001434 | 7.333511 | 3.649992 | 9.727478e-05 | 0.08951036 | 0 | 0 | 0
524 | 17359.86375 | 2010-10-06 14:26 | 5684.815 | 2 | 2 | 0.5501083 | 4.200031 | 1.841262 | 1.001434 | 7.341206 | 3.649992 | 0.0001946449 | 0.08951036 | 0 | 0 | 0
525 | 17389.88 | 2010-10-06 14:26 | 30.01515 | 3 | 2 | 0 | 4.11441 | 1.841262 | 1.001434 | 7.341206 | 3.649992 | -0.0003891945 | 0.08951036 | 0 | 0 | 0
526 | 17419.9 | 2010-10-06 14:27 | 60.03029 | 3 | 2 | 0 | 4.103383 | 1.841262 | 1.001434 | 7.341206 | 3.649992 | -0.0001945496 | 0.08951036 | 0 | 0 | 0
527 | 17449.91 | 2010-10-06 14:27 | 90.04542 | 3 | 2 | 0 | 4.096734 | 1.841262 | 1.001434 | 7.341206 | 3.649992 | -0.00016222 | 0.08951036 | 0 | 0 | 0
528 | 17479.88 | 2010-10-06 14:28 | 120.0137 | 3 | 2 | 0 | 4.09268 | 1.841262 | 1.001434 | 7.341206 | 3.649992 | -9.737015e-05 | 0.08951036 | 0 | 0 | 0
529 | 17479.88 | 2010-10-06 14:28 | 2.781933434e-06 | 4 | 2 | 1.012269 | 4.199869 | 1.841262 | 1.001434 | 7.341206 | 3.649992 | 0 | 0.08951036 | 0 | 0 | 0
530 | 17480.68 | 2010-10-06 14:28 | 0.7968943 | 4 | 2 | 0.9620416 | 4.199707 | 1.841479 | 1.001434 | 7.342117 | 3.649992 | -3.242493e-05 | 0.08951036 | 0 | 0 | 0
531 | 17482.69 | 2010-10-06 14:28 | 2.812598 | 4 | 2 | 0.9118147 | 4.199707 | 1.842002 | 1.001434 | 7.344315 | 3.649992 | -3.242493e-05 | 0.08951036 | 0 | 0 | 0
532 | 17485.69 | 2010-10-06 14:28 | 5.812533 | 4 | 2 | 0.8615877 | 4.199869 | 1.84274 | 1.001434 | 7.347414 | 3.649992 | 3.242493e-05 | 0.08951036 | 0 | 0 | 0
533 | 17489.69 | 2010-10-06 14:28 | 9.812487 | 4 | 2 | 0.8115414 | 4.199707 | 1.843669 | 1.001434 | 7.351313 | 3.649992 | -3.242493e-05 | 0.08951036 | 0 | 0 | 0
534 | 17494.94 | 2010-10-06 14:28 | 15.06228 | 4 | 2 | 0.7614951 | 4.199707 | 1.844814 | 1.001434 | 7.356124 | 3.649992 | 0 | 0.08951036 | 0 | 0 | 0
535 | 17501.57 | 2010-10-06 14:28 | 21.68717 | 4 | 2 | 0.7114488 | 4.199707 | 1.846168 | 1.001434 | 7.36181 | 3.649992 | -3.242493e-05 | 0.08951036 | 0 | 0 | 0
536 | 17510.33 | 2010-10-06 14:28 | 30.45265 | 4 | 2 | 0.6614025 | 4.199869 | 1.847837 | 1.001434 | 7.36882 | 3.649992 | 3.242493e-05 | 0.08951036 | 0 | 0 | 0
537 | 17522.27 | 2010-10-06 14:29 | 42.39011 | 4 | 2 | 0.6111756 | 4.199707 | 1.849943 | 1.001434 | 7.377664 | 3.649992 | 0 | 0.08951036 | 0 | 0 | 0
538 | 17539.64 | 2010-10-06 14:29 | 59.76478 | 4 | 2 | 0.5611293 | 4.199707 | 1.852764 | 1.001434 | 7.389511 | 3.649992 | -3.242493e-05 | 0.08951036 | 0 | 0 | 0
539 | 17567.94 | 2010-10-06 14:29 | 88.06109 | 4 | 2 | 0.511083 | 4.199707 | 1.856961 | 1.001434 | 7.407137 | 3.649992 | -3.242493e-05 | 0.08951036 | 0 | 0 | 0
540 | 17620.03 | 2010-10-06 14:30 | 140.154 | 4 | 2 | 0.4610367 | 4.199545 | 1.863959 | 1.001434 | 7.436527 | 3.649992 | -3.242493e-05 | 0.08951036 | 0 | 0 | 0
541 | 17707.78 | 2010-10-06 14:32 | 227.9026 | 4 | 2 | 0.4109904 | 4.199545 | 1.874554 | 1.001434 | 7.481023 | 3.649992 | -3.242493e-05 | 0.08951036 | 0 | 0 | 0
542 | 17824.42 | 2010-10-06 14:34 | 344.5415 | 4 | 2 | 0.3609441 | 4.199545 | 1.887039 | 1.001434 | 7.533458 | 3.649992 | -3.242493e-05 | 0.08951036 | 0 | 0 | 0
543 | 17965.67 | 2010-10-06 14:36 | 485.7891 | 4 | 2 | 0.3108978 | 4.199545 | 1.900199 | 1.001434 | 7.588725 | 3.649992 | -3.242493e-05 | 0.08951036 | 0 | 0 | 0
544 | 18135.32 | 2010-10-06 14:39 | 655.4426 | 4 | 2 | 0.2608515 | 4.199545 | 1.913644 | 1.001434 | 7.645192 | 3.649992 | -6.484985e-05 | 0.08951036 | 0 | 0 | 0
545 | 18344.26 | 2010-10-06 14:42 | 864.3767 | 4 | 2 | 0.2108053 | 4.199707 | 1.927297 | 1.001434 | 7.702529 | 3.649992 | 3.242493e-05 | 0.08951036 | 0 | 0 | 0
546 | 18613.89 | 2010-10-06 14:47 | 1134.013 | 4 | 2 | 0.160759 | 4.199707 | 1.941147 | 1.001434 | 7.760697 | 3.649992 | 0 | 0.08951036 | 0 | 0 | 0
547 | 18994.32 | 2010-10-06 14:53 | 1514.445 | 4 | 2 | 0.1107127 | 4.199707 | 1.955339 | 1.001434 | 7.820301 | 3.649992 | 0 | 0.08951036 | 0 | 0 | 0
548 | 19646.19 | 2010-10-06 15:04 | 2166.309 | 4 | 2 | 0.06066637 | 4.199707 | 1.970398 | 1.001434 | 7.883544 | 3.649992 | -3.242493e-05 | 0.08951036 | 0 | 0 | 0
549 | 19871.15 | 2010-10-06 15:08 | 2391.274 | 4 | 2 | 0.04982602 | 4.199707 | 1.973857 | 1.001434 | 7.898072 | 3.649992 | -3.242493e-05 | 0.08951036 | 0 | 0 | 0
550 | 19901.17 | 2010-10-06 15:08 | 30.01524 | 5 | 2 | 0 | 4.191761 | 1.973857 | 1.001434 | 7.898072 | 3.649992 | -6.484985e-05 | 0.08951036 | 0 | 0 | 0
551 | 19931.17 | 2010-10-06 15:09 | 60.01476 | 5 | 2 | 0 | 4.190464 | 1.973857 | 1.001434 | 7.898072 | 3.649992 | -3.242493e-05 | 0.08951036 | 0 | 0 | 0
552 | 19931.36 | 2010-10-06 15:09 | 0.1874961 | 6 | 2 | 0.0006830894 | 4.190464 | 1.973857 | 1.001434 | 7.898072 | 3.649992 | 0 | 0.09186827 | 0 | 0 | 0
553 | 19936.19 | 2010-10-06 15:09 | 5.015538 | 6 | 2 | 0.001586452 | 4.190626 | 1.97386 | 1.001434 | 7.898081 | 3.649992 | -3.242493e-05 | 0.09186827 | 0 | 0 | 0
554 | 19966.19 | 2010-10-06 15:09 | 30.00199 | 7 | 2 | -1.099613 | 4.012897 | 1.97386 | 1.0106 | 7.898081 | 3.686974 | -0.0009730339 | 0.09186827 | 0 | 0 | 0
555 | 19996.2 | 2010-10-06 15:10 | 60.01473 | 7 | 2 | -1.099613 | 3.985816 | 1.97386 | 1.019769 | 7.898081 | 3.723634 | -0.0006162167 | 0.09186827 | 0 | 0 | 0
556 | 20026.21 | 2010-10-06 15:10 | 90.02959 | 7 | 2 | -1.099793 | 3.967167 | 1.97386 | 1.028938 | 7.898081 | 3.760092 | -0.0004540443 | 0.09186827 | 0 | 0 | 0
557 | 20056.23 | 2010-10-06 15:11 | 120.0449 | 7 | 2 | -1.099793 | 3.953059 | 1.97386 | 1.038108 | 7.898081 | 3.796402 | -0.0003243446 | 0.09186827 | 0 | 0 | 0
558 | 20086.25 | 2010-10-06 15:11 | 150.0599 | 7 | 2 | -1.099793 | 3.941221 | 1.97386 | 1.047277 | 7.898081 | 3.832593 | -0.000291872 | 0.09186827 | 0 | 0 | 0
559 | 20116.26 | 2010-10-06 15:12 | 180.0751 | 7 | 2 | -1.099793 | 3.930518 | 1.97386 | 1.056447 | 7.898081 | 3.868682 | -0.0002919197 | 0.09186827 | 0 | 0 | 0
560 | 20146.28 | 2010-10-06 15:12 | 210.0902 | 7 | 2 | -1.099793 | 3.920951 | 1.97386 | 1.065617 | 7.898081 | 3.90468 | -0.0002594471 | 0.09186827 | 0 | 0 | 0
561 | 20176.29 | 2010-10-06 15:13 | 240.1053 | 7 | 2 | -1.099613 | 3.912194 | 1.97386 | 1.074786 | 7.898081 | 3.940592 | -0.0001945972 | 0.09186827 | 0 | 0 | 0
562 | 20206.31 | 2010-10-06 15:13 | 270.1205 | 7 | 2 | -1.099974 | 3.903275 | 1.97386 | 1.083956 | 7.898081 | 3.976423 | -0.0002270222 | 0.09186827 | 0 | 0 | 0
563 | 20236.32 | 2010-10-06 15:14 | 300.1357 | 7 | 2 | -1.099613 | 3.895167 | 1.97386 | 1.093125 | 7.898081 | 4.012176 | -0.0001621246 | 0.09186827 | 0 | 0 | 0
564 | 20266.34 | 2010-10-06 15:14 | 330.1507 | 7 | 2 | -1.099793 | 3.886735 | 1.97386 | 1.102295 | 7.898081 | 4.047853 | -0.0002270699 | 0.09186827 | 0 | 0 | 0
565 | 20296.35 | 2010-10-06 15:15 | 360.166 | 7 | 2 | -1.099793 | 3.878464 | 1.97386 | 1.111464 | 7.898081 | 4.083455 | -0.0002594948 | 0.09186827 | 0 | 0 | 0
566 | 20326.37 | 2010-10-06 15:15 | 390.181 | 7 | 2 | -1.099974 | 3.870681 | 1.97386 | 1.120634 | 7.898081 | 4.118984 | -0.0002594471 | 0.09186827 | 0 | 0 | 0
567 | 20356.38 | 2010-10-06 15:16 | 420.1962 | 7 | 2 | -1.099793 | 3.862897 | 1.97386 | 1.129803 | 7.898081 | 4.154441 | -0.0001945972 | 0.09186827 | 0 | 0 | 0
568 | 20386.4 | 2010-10-06 15:16 | 450.2113 | 7 | 2 | -1.099974 | 3.855113 | 1.97386 | 1.138973 | 7.898081 | 4.189826 | -0.0002270222 | 0.09186827 | 0 | 0 | 0
569 | 20416.41 | 2010-10-06 15:17 | 480.2265 | 7 | 2 | -1.099793 | 3.847492 | 1.97386 | 1.148142 | 7.898081 | 4.225142 | -0.0002270222 | 0.09186827 | 0 | 0 | 0
570 | 20446.43 | 2010-10-06 15:17 | 510.2416 | 7 | 2 | -1.099793 | 3.840194 | 1.97386 | 1.157312 | 7.898081 | 4.260388 | -0.0001621723 | 0.09186827 | 0 | 0 | 0
571 | 20476.44 | 2010-10-06 15:18 | 540.2567 | 7 | 2 | -1.099613 | 3.832897 | 1.97386 | 1.166482 | 7.898081 | 4.295566 | -0.0001945972 | 0.09186827 | 0 | 0 | 0
572 | 20506.46 | 2010-10-06 15:18 | 570.2721 | 7 | 2 | -1.099974 | 3.8256 | 1.97386 | 1.175651 | 7.898081 | 4.330679 | -0.0001945972 | 0.09186827 | 0 | 0 | 0
573 | 20536.47 | 2010-10-06 15:19 | 600.2872 | 7 | 2 | -1.099793 | 3.818465 | 1.97386 | 1.184821 | 7.898081 | 4.365725 | -0.0001945972 | 0.09186827 | 0 | 0 | 0
574 | 20566.49 | 2010-10-06 15:19 | 630.3047 | 7 | 2 | -1.099793 | 3.81133 | 1.97386 | 1.193991 | 7.898081 | 4.400708 | -0.0001945972 | 0.09186827 | 0 | 0 | 0
575 | 20596.5 | 2010-10-06 15:20 | 660.3173 | 7 | 2 | -1.099793 | 3.804357 | 1.97386 | 1.20316 | 7.898081 | 4.435621 | -0.0001945972 | 0.09186827 | 0 | 0 | 0
576 | 20626.52 | 2010-10-06 15:20 | 690.3325 | 7 | 2 | -1.099613 | 3.79787 | 1.97386 | 1.212329 | 7.898081 | 4.470475 | -9.732247e-05 | 0.09186827 | 0 | 0 | 0
577 | 20656.53 | 2010-10-06 15:21 | 720.3476 | 7 | 2 | -1.099793 | 3.791059 | 1.97386 | 1.221499 | 7.898081 | 4.505268 | -0.0001945972 | 0.09186827 | 0 | 0 | 0
578 | 20686.55 | 2010-10-06 15:21 | 750.3628 | 7 | 2 | -1.099793 | 3.784573 | 1.97386 | 1.230668 | 7.898081 | 4.54 | -0.0001621723 | 0.09186827 | 0 | 0 | 0
579 | 20716.56 | 2010-10-06 15:22 | 780.3779 | 7 | 2 | -1.099793 | 3.778249 | 1.97386 | 1.239838 | 7.898081 | 4.574673 | -0.0001297474 | 0.09186827 | 0 | 0 | 0
580 | 20746.58 | 2010-10-06 15:22 | 810.393 | 7 | 2 | -1.099793 | 3.771924 | 1.97386 | 1.249007 | 7.898081 | 4.609289 | -0.0001945972 | 0.09186827 | 0 | 0 | 0
581 | 20776.59 | 2010-10-06 15:23 | 840.4082 | 7 | 2 | -1.099974 | 3.765924 | 1.97386 | 1.258177 | 7.898081 | 4.643848 | -0.0001621246 | 0.09186827 | 0 | 0 | 0
582 | 20806.61 | 2010-10-06 15:23 | 870.4233 | 7 | 2 | -1.099974 | 3.759762 | 1.97386 | 1.267346 | 7.898081 | 4.678353 | -0.0001621246 | 0.09186827 | 0 | 0 | 0
583 | 20836.62 | 2010-10-06 15:24 | 900.4386 | 7 | 2 | -1.099793 | 3.753924 | 1.97386 | 1.276516 | 7.898081 | 4.712802 | -0.0001621723 | 0.09186827 | 0 | 0 | 0
584 | 20866.64 | 2010-10-06 15:24 | 930.4538 | 7 | 2 | -1.099613 | 3.748411 | 1.97386 | 1.285685 | 7.898081 | 4.747199 | -9.727478e-05 | 0.09186827 | 0 | 0 | 0
585 | 20896.65 | 2010-10-06 15:25 | 960.4688 | 7 | 2 | -1.099793 | 3.742573 | 1.97386 | 1.294855 | 7.898081 | 4.781542 | -0.0001621723 | 0.09186827 | 0 | 0 | 0
586 | 20926.67 | 2010-10-06 15:25 | 990.4841 | 7 | 2 | -1.099793 | 3.736897 | 1.97386 | 1.304024 | 7.898081 | 4.815834 | -0.0001296997 | 0.09186827 | 0 | 0 | 0
587 | 20956.68 | 2010-10-06 15:26 | 1020.499 | 7 | 2 | -1.099793 | 3.73106 | 1.97386 | 1.313194 | 7.898081 | 4.850072 | -0.0001621723 | 0.09186827 | 0 | 0 | 0
588 | 20986.7 | 2010-10-06 15:26 | 1050.514 | 7 | 2 | -1.099793 | 3.725708 | 1.97386 | 1.322363 | 7.898081 | 4.88426 | -0.0001297474 | 0.09186827 | 0 | 0 | 0
589 | 21016.71 | 2010-10-06 15:27 | 1080.529 | 7 | 2 | -1.099793 | 3.720357 | 1.97386 | 1.331533 | 7.898081 | 4.918398 | -0.0001297474 | 0.09186827 | 0 | 0 | 0
590 | 21046.73 | 2010-10-06 15:27 | 1110.545 | 7 | 2 | -1.099793 | 3.714844 | 1.97386 | 1.340702 | 7.898081 | 4.952486 | -0.0001621246 | 0.09186827 | 0 | 0 | 0
591 | 21076.74 | 2010-10-06 15:28 | 1140.56 | 7 | 2 | -1.099974 | 3.709492 | 1.97386 | 1.349872 | 7.898081 | 4.986525 | -0.0001621246 | 0.09186827 | 0 | 0 | 0
592 | 21106.76 | 2010-10-06 15:28 | 1170.575 | 7 | 2 | -1.099793 | 3.704303 | 1.97386 | 1.359041 | 7.898081 | 5.020516 | -0.0001296997 | 0.09186827 | 0 | 0 | 0
593 | 21136.78 | 2010-10-06 15:29 | 1200.59 | 7 | 2 | -1.099793 | 3.699114 | 1.97386 | 1.368211 | 7.898081 | 5.054459 | -0.0001296997 | 0.09186827 | 0 | 0 | 0
594 | 21166.79 | 2010-10-06 15:29 | 1230.607 | 7 | 2 | -1.099793 | 3.694087 | 1.97386 | 1.377381 | 7.898081 | 5.088358 | -0.0001296997 | 0.09186827 | 0 | 0 | 0
595 | 21196.81 | 2010-10-06 15:30 | 1260.62 | 7 | 2 | -1.099613 | 3.689222 | 1.97386 | 1.38655 | 7.898081 | 5.122206 | -9.732247e-05 | 0.09186827 | 0 | 0 | 0
596 | 21226.82 | 2010-10-06 15:30 | 1290.635 | 7 | 2 | -1.099793 | 3.684195 | 1.97386 | 1.39572 | 7.898081 | 5.156011 | -0.0001297474 | 0.09186827 | 0 | 0 | 0
597 | 21256.84 | 2010-10-06 15:31 | 1320.651 | 7 | 2 | -1.099793 | 3.679492 | 1.97386 | 1.404889 | 7.898081 | 5.189772 | -0.0001296997 | 0.09186827 | 0 | 0 | 0
598 | 21286.85 | 2010-10-06 15:31 | 1350.666 | 7 | 2 | -1.099793 | 3.674627 | 1.97386 | 1.414059 | 7.898081 | 5.223489 | -0.0001297474 | 0.09186827 | 0 | 0 | 0
599 | 21316.87 | 2010-10-06 15:32 | 1380.681 | 7 | 2 | -1.099974 | 3.669925 | 1.97386 | 1.423228 | 7.898081 | 5.257161 | -0.0001296997 | 0.09186827 | 0 | 0 | 0
600 | 21346.88 | 2010-10-06 15:32 | 1410.696 | 7 | 2 | -1.099793 | 3.665222 | 1.97386 | 1.432398 | 7.898081 | 5.29079 | -9.732247e-05 | 0.09186827 | 0 | 0 | 0
601 | 21376.9 | 2010-10-06 15:33 | 1440.711 | 7 | 2 | -1.099793 | 3.660519 | 1.97386 | 1.441567 | 7.898081 | 5.324377 | -9.727478e-05 | 0.09186827 | 0 | 0 | 0
602 | 21406.91 | 2010-10-06 15:33 | 1470.726 | 7 | 2 | -1.099793 | 3.655979 | 1.97386 | 1.450737 | 7.898081 | 5.357921 | -9.732247e-05 | 0.09186827 | 0 | 0 | 0
603 | 21436.93 | 2010-10-06 15:34 | 1500.741 | 7 | 2 | -1.099793 | 3.651276 | 1.97386 | 1.459907 | 7.898081 | 5.391424 | -0.0001296997 | 0.09186827 | 0 | 0 | 0
604 | 21466.94 | 2010-10-06 15:34 | 1530.757 | 7 | 2 | -1.099613 | 3.64706 | 1.97386 | 1.469076 | 7.898081 | 5.424885 | -9.727478e-05 | 0.09186827 | 0 | 0 | 0
605 | 21496.96 | 2010-10-06 15:35 | 1560.772 | 7 | 2 | -1.099793 | 3.642519 | 1.97386 | 1.478245 | 7.898081 | 5.458306 | -9.732247e-05 | 0.09186827 | 0 | 0 | 0
606 | 21526.97 | 2010-10-06 15:35 | 1590.787 | 7 | 2 | -1.099974 | 3.638141 | 1.97386 | 1.487415 | 7.898081 | 5.491687 | -0.0001297474 | 0.09186827 | 0 | 0 | 0
607 | 21556.99 | 2010-10-06 15:36 | 1620.802 | 7 | 2 | -1.099613 | 3.634087 | 1.97386 | 1.496585 | 7.898081 | 5.525028 | -9.732247e-05 | 0.09186827 | 0 | 0 | 0
608 | 21587 | 2010-10-06 15:36 | 1650.817 | 7 | 2 | -1.099974 | 3.629871 | 1.97386 | 1.505754 | 7.898081 | 5.558332 | -9.732247e-05 | 0.09186827 | 0 | 0 | 0
609 | 21617.02 | 2010-10-06 15:37 | 1680.832 | 7 | 2 | -1.099793 | 3.625817 | 1.97386 | 1.514924 | 7.898081 | 5.591598 | -0.0001621723 | 0.09186827 | 0 | 0 | 0
610 | 21647.03 | 2010-10-06 15:37 | 1710.847 | 7 | 2 | -1.099613 | 3.621925 | 1.97386 | 1.524093 | 7.898081 | 5.624827 | -6.484985e-05 | 0.09186827 | 0 | 0 | 0
611 | 21677.05 | 2010-10-06 15:38 | 1740.863 | 7 | 2 | -1.099793 | 3.618033 | 1.97386 | 1.533263 | 7.898081 | 5.65802 | -9.727478e-05 | 0.09186827 | 0 | 0 | 0
612 | 21707.06 | 2010-10-06 15:38 | 1770.878 | 7 | 2 | -1.099793 | 3.614303 | 1.97386 | 1.542432 | 7.898081 | 5.691178 | -6.489754e-05 | 0.09186827 | 0 | 0 | 0
613 | 21737.08 | 2010-10-06 15:39 | 1800.893 | 7 | 2 | -1.099793 | 3.610574 | 1.97386 | 1.551602 | 7.898081 | 5.724301 | -6.484985e-05 | 0.09186827 | 0 | 0 | 0
614 | 21767.1 | 2010-10-06 15:39 | 1830.91 | 7 | 2 | -1.099613 | 3.606844 | 1.97386 | 1.560772 | 7.898081 | 5.757392 | -6.484985e-05 | 0.09186827 | 0 | 0 | 0
615 | 21797.11 | 2010-10-06 15:40 | 1860.923 | 7 | 2 | -1.099974 | 3.603276 | 1.97386 | 1.569941 | 7.898081 | 5.790447 | -0.0001296997 | 0.09186827 | 0 | 0 | 0
616 | 21827.12 | 2010-10-06 15:40 | 1890.938 | 7 | 2 | -1.099793 | 3.600033 | 1.97386 | 1.57911 | 7.898081 | 5.823472 | -9.727478e-05 | 0.09186827 | 0 | 0 | 0
617 | 21857.14 | 2010-10-06 15:41 | 1920.953 | 7 | 2 | -1.099613 | 3.59679 | 1.97386 | 1.58828 | 7.898081 | 5.856468 | -6.489754e-05 | 0.09186827 | 0 | 0 | 0
618 | 21887.16 | 2010-10-06 15:41 | 1950.971 | 7 | 2 | -1.099793 | 3.593546 | 1.97386 | 1.59745 | 7.898081 | 5.889436 | -9.732247e-05 | 0.09186827 | 0 | 0 | 0
619 | 21917.17 | 2010-10-06 15:42 | 1980.984 | 7 | 2 | -1.099793 | 3.590465 | 1.97386 | 1.606619 | 7.898081 | 5.92237 | -9.732247e-05 | 0.09186827 | 0 | 0 | 0
620 | 21947.18 | 2010-10-06 15:42 | 2010.999 | 7 | 2 | -1.099793 | 3.587222 | 1.97386 | 1.615789 | 7.898081 | 5.955278 | -6.489754e-05 | 0.09186827 | 0 | 0 | 0
621 | 21977.2 | 2010-10-06 15:43 | 2041.014 | 7 | 2 | -1.099793 | 3.583979 | 1.97386 | 1.624958 | 7.898081 | 5.988157 | -0.0001297474 | 0.09186827 | 0 | 0 | 0
622 | 22007.21 | 2010-10-06 15:43 | 2071.029 | 7 | 2 | -1.099613 | 3.58106 | 1.97386 | 1.634128 | 7.898081 | 6.021008 | -6.489754e-05 | 0.09186827 | 0 | 0 | 0
623 | 22037.23 | 2010-10-06 15:44 | 2101.044 | 7 | 2 | -1.099793 | 3.577817 | 1.97386 | 1.643297 | 7.898081 | 6.05383 | -9.732247e-05 | 0.09186827 | 0 | 0 | 0
624 | 22067.24 | 2010-10-06 15:44 | 2131.059 | 7 | 2 | -1.099793 | 3.574898 | 1.97386 | 1.652467 | 7.898081 | 6.086625 | -9.732247e-05 | 0.09186827 | 0 | 0 | 0
625 | 22097.26 | 2010-10-06 15:45 | 2161.075 | 7 | 2 | -1.099793 | 3.571979 | 1.97386 | 1.661637 | 7.898081 | 6.119392 | -9.727478e-05 | 0.09186827 | 0 | 0 | 0
626 | 22127.27 | 2010-10-06 15:45 | 2191.09 | 7 | 2 | -1.099613 | 3.569222 | 1.97386 | 1.670806 | 7.898081 | 6.152131 | -6.484985e-05 | 0.09186827 | 0 | 0 | 0
627 | 22157.29 | 2010-10-06 15:46 | 2221.105 | 7 | 2 | -1.099793 | 3.565979 | 1.97386 | 1.679976 | 7.898081 | 6.184844 | -0.0001297474 | 0.09186827 | 0 | 0 | 0
628 | 22187.31 | 2010-10-06 15:46 | 2251.12 | 7 | 2 | -1.099613 | 3.563222 | 1.97386 | 1.689145 | 7.898081 | 6.217529 | -3.242493e-05 | 0.09186827 | 0 | 0 | 0
629 | 22217.32 | 2010-10-06 15:47 | 2281.135 | 7 | 2 | -1.099793 | 3.559979 | 1.97386 | 1.698315 | 7.898081 | 6.250186 | -6.484985e-05 | 0.09186827 | 0 | 0 | 0
630 | 22247.34 | 2010-10-06 15:47 | 2311.15 | 7 | 2 | -1.099793 | 3.556736 | 1.97386 | 1.707484 | 7.898081 | 6.282816 | -9.732247e-05 | 0.09186827 | 0 | 0 | 0
631 | 22277.35 | 2010-10-06 15:48 | 2341.165 | 7 | 2 | -1.099793 | 3.553979 | 1.97386 | 1.716654 | 7.898081 | 6.315416 | 0 | 0.09186827 | 0 | 0 | 0
632 | 22307.37 | 2010-10-06 15:48 | 2371.181 | 7 | 2 | -1.099793 | 3.550574 | 1.97386 | 1.725823 | 7.898081 | 6.347987 | -9.732247e-05 | 0.09186827 | 0 | 0 | 0
633 | 22337.38 | 2010-10-06 15:49 | 2401.196 | 7 | 2 | -1.099613 | 3.547493 | 1.97386 | 1.734993 | 7.898081 | 6.380529 | -6.489754e-05 | 0.09186827 | 0 | 0 | 0
634 | 22367.4 | 2010-10-06 15:49 | 2431.213 | 7 | 2 | -1.099793 | 3.544087 | 1.97386 | 1.744163 | 7.898081 | 6.413044 | -9.727478e-05 | 0.09186827 | 0 | 0 | 0
635 | 22397.41 | 2010-10-06 15:50 | 2461.226 | 7 | 2 | -1.099793 | 3.540682 | 1.97386 | 1.753332 | 7.898081 | 6.445525 | -0.0001296997 | 0.09186827 | 0 | 0 | 0
636 | 22427.43 | 2010-10-06 15:50 | 2491.241 | 7 | 2 | -1.099793 | 3.537439 | 1.97386 | 1.762502 | 7.898081 | 6.477977 | -9.727478e-05 | 0.09186827 | 0 | 0 | 0
637 | 22457.44 | 2010-10-06 15:51 | 2521.256 | 7 | 2 | -1.099793 | 3.534033 | 1.97386 | 1.771671 | 7.898081 | 6.510398 | -9.732247e-05 | 0.09186827 | 0 | 0 | 0
638 | 22487.46 | 2010-10-06 15:51 | 2551.274 | 7 | 2 | -1.099974 | 3.530628 | 1.97386 | 1.780842 | 7.898081 | 6.54279 | -6.484985e-05 | 0.09186827 | 0 | 0 | 0
639 | 22517.47 | 2010-10-06 15:52 | 2581.287 | 7 | 2 | -1.099793 | 3.526898 | 1.97386 | 1.79001 | 7.898081 | 6.575145 | -0.0001297474 | 0.09186827 | 0 | 0 | 0
640 | 22547.49 | 2010-10-06 15:52 | 2611.302 | 7 | 2 | -1.099974 | 3.523006 | 1.97386 | 1.79918 | 7.898081 | 6.607468 | -0.0001296997 | 0.09186827 | 0 | 0 | 0
641 | 22577.5 | 2010-10-06 15:53 | 2641.317 | 7 | 2 | -1.099974 | 3.519276 | 1.97386 | 1.808349 | 7.898081 | 6.639758 | -9.732247e-05 | 0.09186827 | 0 | 0 | 0
642 | 22607.52 | 2010-10-06 15:53 | 2671.332 | 7 | 2 | -1.099793 | 3.515384 | 1.97386 | 1.817519 | 7.898081 | 6.672012 | -0.0001297474 | 0.09186827 | 0 | 0 | 0
643 | 22637.53 | 2010-10-06 15:54 | 2701.347 | 7 | 2 | -1.099793 | 3.511168 | 1.97386 | 1.826689 | 7.898081 | 6.704227 | -9.732247e-05 | 0.09186827 | 0 | 0 | 0
644 | 22667.55 | 2010-10-06 15:54 | 2731.362 | 7 | 2 | -1.099974 | 3.50679 | 1.97386 | 1.835858 | 7.898081 | 6.736402 | -0.0001297474 | 0.09186827 | 0 | 0 | 0
645 | 22697.56 | 2010-10-06 15:55 | 2761.377 | 7 | 2 | -1.099793 | 3.502087 | 1.97386 | 1.845028 | 7.898081 | 6.768536 | -0.0001296997 | 0.09186827 | 0 | 0 | 0
646 | 22727.58 | 2010-10-06 15:55 | 2791.393 | 7 | 2 | -1.099793 | 3.496898 | 1.97386 | 1.854197 | 7.898081 | 6.800626 | -0.0001945972 | 0.09186827 | 0 | 0 | 0
647 | 22757.59 | 2010-10-06 15:56 | 2821.408 | 7 | 2 | -1.099613 | 3.491547 | 1.97386 | 1.863367 | 7.898081 | 6.832667 | -9.727478e-05 | 0.09186827 | 0 | 0 | 0
648 | 22787.61 | 2010-10-06 15:56 | 2851.423 | 7 | 2 | -1.099613 | 3.485223 | 1.97386 | 1.872536 | 7.898081 | 6.864654 | -0.0001621246 | 0.09186827 | 0 | 0 | 0
649 | 22817.62 | 2010-10-06 15:57 | 2881.438 | 7 | 2 | -1.099793 | 3.478412 | 1.97386 | 1.881706 | 7.898081 | 6.896581 | -0.0001945972 | 0.09186827 | 0 | 0 | 0
650 | 22847.64 | 2010-10-06 15:57 | 2911.453 | 7 | 2 | -1.099793 | 3.47079 | 1.97386 | 1.890875 | 7.898081 | 6.928443 | -0.0001621246 | 0.09186827 | 0 | 0 | 0
651 | 22877.65 | 2010-10-06 15:58 | 2941.469 | 7 | 2 | -1.099613 | 3.461871 | 1.97386 | 1.900045 | 7.898081 | 6.960228 | -0.0002594471 | 0.09186827 | 0 | 0 | 0
652 | 22907.67 | 2010-10-06 15:58 | 2971.483 | 7 | 2 | -1.099793 | 3.451493 | 1.97386 | 1.909214 | 7.898081 | 6.991924 | -0.0002594471 | 0.09186827 | 0 | 0 | 0
653 | 22937.68 | 2010-10-06 15:59 | 3001.499 | 7 | 2 | -1.099793 | 3.439006 | 1.97386 | 1.918384 | 7.898081 | 7.023517 | -0.0003243446 | 0.09186827 | 0 | 0 | 0
654 | 22967.7 | 2010-10-06 15:59 | 3031.516 | 7 | 2 | -1.099793 | 3.424088 | 1.97386 | 1.927554 | 7.898081 | 7.054987 | -0.0004216194 | 0.09186827 | 0 | 0 | 0
655 | 22997.71 | 2010-10-06 16:00 | 3061.529 | 7 | 2 | -1.099613 | 3.405439 | 1.97386 | 1.936723 | 7.898081 | 7.0863 | -0.0005513668 | 0.09186827 | 0 | 0 | 0
656 | 23027.73 | 2010-10-06 16:00 | 3091.544 | 7 | 2 | -1.099974 | 3.381439 | 1.97386 | 1.945892 | 7.898081 | 7.117422 | -0.000778389 | 0.09186827 | 0 | 0 | 0
657 | 23057.74 | 2010-10-06 16:01 | 3121.559 | 7 | 2 | -1.099793 | 3.349818 | 1.97386 | 1.955062 | 7.898081 | 7.148291 | -0.0009405136 | 0.09186827 | 0 | 0 | 0
658 | 23087.76 | 2010-10-06 16:01 | 3151.574 | 7 | 2 | -1.099974 | 3.306358 | 1.97386 | 1.964231 | 7.898081 | 7.178818 | -0.001297283 | 0.09186827 | 0 | 0 | 0
659 | 23117.77 | 2010-10-06 16:02 | 3181.59 | 7 | 2 | -1.099974 | 3.245385 | 1.97386 | 1.973401 | 7.898081 | 7.208873 | -0.001881075 | 0.09186827 | 0 | 0 | 0
660 | 23147.79 | 2010-10-06 16:02 | 3211.605 | 7 | 2 | -1.099793 | 3.156683 | 1.97386 | 1.982571 | 7.898081 | 7.238253 | -0.002789163 | 0.09186827 | 0 | 0 | 0
661 | 23177.8 | 2010-10-06 16:03 | 3241.62 | 7 | 2 | -1.099974 | 3.016737 | 1.97386 | 1.99174 | 7.898081 | 7.266614 | -0.004735136 | 0.09186827 | 0 | 0 | 0
662 | 23200.99 | 2010-10-06 16:03 | 3264.807 | 7 | 2 | -1.099793 | 2.81663 | 1.97386 | 1.998824 | 7.898081 | 7.287348 | -0.00872426 | 0.09186827 | 0 | 0 | 0
663 | 23210.37 | 2010-10-06 16:03 | 3274.182 | 7 | 2 | -1.099613 | 2.699873 | 1.97386 | 2.001688 | 7.898081 | 7.295252 | -0.01037831 | 0.09186827 | 0 | 0 | 0
664 | 23270.38 | 2010-10-06 16:04 | 60.01465 | 8 | 2 | 0 | 3.35225 | 1.97386 | 2.001688 | 7.898081 | 7.295252 | 0.001232433 | 0.09186827 | 0 | 0 | 0
665 | 23270.57 | 2010-10-06 16:04 | 0.1892416 | 9 | 2 | 0.0006830894 | 3.352412 | 1.97386 | 2.001688 | 7.898082 | 7.295252 | 0 | 0.08722734 | 0 | 0 | 0
666 | 23275.4 | 2010-10-06 16:05 | 5.015576 | 9 | 2 | 0.001586452 | 3.360034 | 1.973862 | 2.001688 | 7.898089 | 7.295252 | 0.001102686 | 0.08722734 | 0 | 0 | 0
667 | 23305.43 | 2010-10-06 16:05 | 30.01514 | 1 | 3 | 0 | 3.391006 | 1.973862 | 2.001688 | 7.898089 | 7.295252 | 0.0006486416 | 0.08722734 | 0 | 0 | 0
668 | 23335.45 | 2010-10-06 16:06 | 60.03226 | 1 | 3 | 0 | 3.412087 | 1.973862 | 2.001688 | 7.898089 | 7.295252 | 0.0004864693 | 0.08722734 | 0 | 0 | 0
669 | 23365.46 | 2010-10-06 16:06 | 90.04556 | 1 | 3 | 0 | 3.427817 | 1.973862 | 2.001688 | 7.898089 | 7.295252 | 0.0003891468 | 0.08722734 | 0 | 0 | 0
670 | 23395.43 | 2010-10-06 16:07 | 120.0137 | 1 | 3 | 0 | 3.439979 | 1.973862 | 2.001688 | 7.898089 | 7.295252 | 0.0002594471 | 0.08722734 | 0 | 0 | 0
671 | 23425.44 | 2010-10-06 16:07 | 30.01514 | 2 | 3 | 0.5499276 | 3.597438 | 1.978446 | 2.001688 | 7.914418 | 7.295252 | 0.001589203 | 0.08722734 | 0 | 0 | 0
672 | 23455.46 | 2010-10-06 16:08 | 60.03029 | 2 | 3 | 0.5499276 | 3.645762 | 1.98303 | 2.001688 | 7.931026 | 7.295252 | 0.001135111 | 0.08722734 | 0 | 0 | 0
673 | 23485.47 | 2010-10-06 16:08 | 90.04543 | 2 | 3 | 0.5499276 | 3.680465 | 1.987614 | 2.001688 | 7.947821 | 7.295252 | 0.0008432388 | 0.08722734 | 0 | 0 | 0
674 | 23515.49 | 2010-10-06 16:09 | 120.0606 | 2 | 3 | 0.5499276 | 3.707708 | 1.992198 | 2.001688 | 7.964756 | 7.295252 | 0.0006810665 | 0.08722734 | 0 | 0 | 0
675 | 23545.5 | 2010-10-06 16:09 | 150.0759 | 2 | 3 | 0.5495663 | 3.7296 | 1.996782 | 2.001688 | 7.981804 | 7.295252 | 0.0005189419 | 0.08722734 | 0 | 0 | 0
676 | 23575.52 | 2010-10-06 16:10 | 180.0909 | 2 | 3 | 0.5499276 | 3.747924 | 2.001366 | 2.001688 | 7.998944 | 7.295252 | 0.0003891945 | 0.08722734 | 0 | 0 | 0
677 | 23605.53 | 2010-10-06 16:10 | 210.106 | 2 | 3 | 0.5497469 | 3.762033 | 2.00595 | 2.001688 | 8.016159 | 7.295252 | 0.0002919197 | 0.08722734 | 0 | 0 | 0
678 | 23635.55 | 2010-10-06 16:11 | 240.1212 | 2 | 3 | 0.5499276 | 3.771438 | 2.010534 | 2.001688 | 8.033428 | 7.295252 | 0.0001945972 | 0.08722734 | 0 | 0 | 0
679 | 23665.56 | 2010-10-06 16:11 | 270.1363 | 2 | 3 | 0.5499276 | 3.777113 | 2.015118 | 2.001688 | 8.05073 | 7.295252 | 0.0001296997 | 0.08722734 | 0 | 0 | 0
680 | 23695.58 | 2010-10-06 16:12 | 300.1516 | 2 | 3 | 0.5497469 | 3.781005 | 2.019702 | 2.001688 | 8.068054 | 7.295252 | 9.727478e-05 | 0.08722734 | 0 | 0 | 0
681 | 23725.6 | 2010-10-06 16:12 | 330.1666 | 2 | 3 | 0.5499276 | 3.784573 | 2.024286 | 2.001688 | 8.085394 | 7.295252 | 0.0001621246 | 0.08722734 | 0 | 0 | 0
682 | 23755.61 | 2010-10-06 16:13 | 360.1845 | 2 | 3 | 0.5495663 | 3.787816 | 2.028871 | 2.001688 | 8.102752 | 7.295252 | 6.489754e-05 | 0.08722734 | 0 | 0 | 0
683 | 23785.63 | 2010-10-06 16:13 | 390.1969 | 2 | 3 | 0.5497469 | 3.791222 | 2.033455 | 2.001688 | 8.120122 | 7.295252 | 6.484985e-05 | 0.08722734 | 0 | 0 | 0
684 | 23815.64 | 2010-10-06 16:14 | 420.212 | 2 | 3 | 0.5497469 | 3.794303 | 2.038039 | 2.001688 | 8.137509 | 7.295252 | 6.489754e-05 | 0.08722734 | 0 | 0 | 0
685 | 23845.66 | 2010-10-06 16:14 | 450.2273 | 2 | 3 | 0.5499276 | 3.79787 | 2.042623 | 2.001688 | 8.154912 | 7.295252 | 9.727478e-05 | 0.08722734 | 0 | 0 | 0
686 | 23875.67 | 2010-10-06 16:15 | 480.2423 | 2 | 3 | 0.5499276 | 3.801113 | 2.047207 | 2.001688 | 8.172329 | 7.295252 | 9.727478e-05 | 0.08722734 | 0 | 0 | 0
687 | 23905.69 | 2010-10-06 16:15 | 510.2574 | 2 | 3 | 0.5497469 | 3.804194 | 2.051791 | 2.001688 | 8.18976 | 7.295252 | 9.727478e-05 | 0.08722734 | 0 | 0 | 0
688 | 23935.7 | 2010-10-06 16:16 | 540.2726 | 2 | 3 | 0.5497469 | 3.807276 | 2.056375 | 2.001688 | 8.207206 | 7.295252 | 6.484985e-05 | 0.08722734 | 0 | 0 | 0
689 | 23965.72 | 2010-10-06 16:16 | 570.2877 | 2 | 3 | 0.5497469 | 3.810357 | 2.060959 | 2.001688 | 8.224666 | 7.295252 | 6.484985e-05 | 0.08722734 | 0 | 0 | 0
690 | 23995.73 | 2010-10-06 16:17 | 600.3029 | 2 | 3 | 0.5497469 | 3.813438 | 2.065543 | 2.001688 | 8.24214 | 7.295252 | 9.727478e-05 | 0.08722734 | 0 | 0 | 0
691 | 24025.75 | 2010-10-06 16:17 | 630.3182 | 2 | 3 | 0.5497469 | 3.816519 | 2.070127 | 2.001688 | 8.259629 | 7.295252 | 9.727478e-05 | 0.08722734 | 0 | 0 | 0
692 | 24055.76 | 2010-10-06 16:18 | 660.3331 | 2 | 3 | 0.5497469 | 3.8196 | 2.074712 | 2.001688 | 8.277131 | 7.295252 | 9.727478e-05 | 0.08722734 | 0 | 0 | 0
693 | 24085.78 | 2010-10-06 16:18 | 690.3484 | 2 | 3 | 0.5497469 | 3.822681 | 2.079296 | 2.001688 | 8.294648 | 7.295252 | 6.484985e-05 | 0.08722734 | 0 | 0 | 0
694 | 24115.79 | 2010-10-06 16:19 | 720.3634 | 2 | 3 | 0.5497469 | 3.825924 | 2.08388 | 2.001688 | 8.312179 | 7.295252 | 9.727478e-05 | 0.08722734 | 0 | 0 | 0
695 | 24145.81 | 2010-10-06 16:19 | 750.3787 | 2 | 3 | 0.5499276 | 3.829167 | 2.088464 | 2.001688 | 8.329724 | 7.295252 | 0.0001296997 | 0.08722734 | 0 | 0 | 0
696 | 24175.82 | 2010-10-06 16:20 | 780.3937 | 2 | 3 | 0.5497469 | 3.832086 | 2.093048 | 2.001688 | 8.347284 | 7.295252 | 9.727478e-05 | 0.08722734 | 0 | 0 | 0
697 | 24205.84 | 2010-10-06 16:20 | 810.4088 | 2 | 3 | 0.5499276 | 3.835492 | 2.097632 | 2.001688 | 8.364859 | 7.295252 | 6.484985e-05 | 0.08722734 | 0 | 0 | 0
698 | 24235.85 | 2010-10-06 16:21 | 840.4241 | 2 | 3 | 0.5495663 | 3.838735 | 2.102216 | 2.001688 | 8.382449 | 7.295252 | 6.484985e-05 | 0.08722734 | 0 | 0 | 0
699 | 24265.87 | 2010-10-06 16:21 | 870.4393 | 2 | 3 | 0.5499276 | 3.842303 | 2.1068 | 2.001688 | 8.400055 | 7.295252 | 9.732247e-05 | 0.08722734 | 0 | 0 | 0
700 | 24295.88 | 2010-10-06 16:22 | 900.4545 | 2 | 3 | 0.5497469 | 3.845708 | 2.111384 | 2.001688 | 8.417676 | 7.295252 | 9.727478e-05 | 0.08722734 | 0 | 0 | 0
701 | 24325.9 | 2010-10-06 16:22 | 930.4696 | 2 | 3 | 0.5497469 | 3.849113 | 2.115968 | 2.001688 | 8.435313 | 7.295252 | 6.484985e-05 | 0.08722734 | 0 | 0 | 0
702 | 24355.92 | 2010-10-06 16:23 | 960.4871 | 2 | 3 | 0.5499276 | 3.852519 | 2.120553 | 2.001688 | 8.452967 | 7.295252 | 0.0001297474 | 0.08722734 | 0 | 0 | 0
703 | 24385.93 | 2010-10-06 16:23 | 990.4998 | 2 | 3 | 0.5499276 | 3.855924 | 2.125137 | 2.001688 | 8.470633 | 7.295252 | 0.0001297474 | 0.08722734 | 0 | 0 | 0
704 | 24415.94 | 2010-10-06 16:24 | 1020.515 | 2 | 3 | 0.5499276 | 3.858843 | 2.129721 | 2.001688 | 8.488315 | 7.295252 | 6.489754e-05 | 0.08722734 | 0 | 0 | 0
705 | 24445.96 | 2010-10-06 16:24 | 1050.53 | 2 | 3 | 0.5497469 | 3.861924 | 2.134305 | 2.001688 | 8.506012 | 7.295252 | 3.247261e-05 | 0.08722734 | 0 | 0 | 0
706 | 24475.97 | 2010-10-06 16:25 | 1080.545 | 2 | 3 | 0.5499276 | 3.865167 | 2.138889 | 2.001688 | 8.523723 | 7.295252 | 0.0001297474 | 0.08722734 | 0 | 0 | 0
707 | 24505.99 | 2010-10-06 16:25 | 1110.56 | 2 | 3 | 0.5497469 | 3.868086 | 2.143473 | 2.001688 | 8.541449 | 7.295252 | 9.732247e-05 | 0.08722734 | 0 | 0 | 0
708 | 24536 | 2010-10-06 16:26 | 1140.575 | 2 | 3 | 0.5499276 | 3.871005 | 2.148057 | 2.001688 | 8.559187 | 7.295252 | 6.484985e-05 | 0.08722734 | 0 | 0 | 0
709 | 24566.02 | 2010-10-06 16:26 | 1170.591 | 2 | 3 | 0.5499276 | 3.873762 | 2.152641 | 2.001688 | 8.576938 | 7.295252 | 9.727478e-05 | 0.08722734 | 0 | 0 | 0
710 | 24596.03 | 2010-10-06 16:27 | 1200.606 | 2 | 3 | 0.5499276 | 3.876519 | 2.157225 | 2.001688 | 8.594702 | 7.295252 | 9.732247e-05 | 0.08722734 | 0 | 0 | 0
711 | 24626.05 | 2010-10-06 16:27 | 1230.621 | 2 | 3 | 0.5499276 | 3.879113 | 2.161809 | 2.001688 | 8.612478 | 7.295252 | 9.727478e-05 | 0.08722734 | 0 | 0 | 0
712 | 24656.06 | 2010-10-06 16:28 | 1260.636 | 2 | 3 | 0.5499276 | 3.881221 | 2.166393 | 2.001688 | 8.630265 | 7.295252 | 3.242493e-05 | 0.08722734 | 0 | 0 | 0
713 | 24686.08 | 2010-10-06 16:28 | 1290.651 | 2 | 3 | 0.5499276 | 3.883654 | 2.170978 | 2.001688 | 8.648062 | 7.295252 | 6.484985e-05 | 0.08722734 | 0 | 0 | 0
714 | 24716.1 | 2010-10-06 16:29 | 1320.667 | 2 | 3 | 0.5497469 | 3.885762 | 2.175562 | 2.001688 | 8.66587 | 7.295252 | 6.484985e-05 | 0.08722734 | 0 | 0 | 0
715 | 24746.11 | 2010-10-06 16:29 | 1350.682 | 2 | 3 | 0.5499276 | 3.887708 | 2.180146 | 2.001688 | 8.683687 | 7.295252 | 3.242493e-05 | 0.08722734 | 0 | 0 | 0
716 | 24776.13 | 2010-10-06 16:30 | 1380.697 | 2 | 3 | 0.5497469 | 3.889492 | 2.18473 | 2.001688 | 8.701513 | 7.295252 | 3.242493e-05 | 0.08722734 | 0 | 0 | 0
717 | 24806.14 | 2010-10-06 16:30 | 1410.712 | 2 | 3 | 0.5501083 | 3.891275 | 2.189314 | 2.001688 | 8.719347 | 7.295252 | 6.489754e-05 | 0.08722734 | 0 | 0 | 0
718 | 24836.16 | 2010-10-06 16:31 | 1440.727 | 2 | 3 | 0.5499276 | 3.892897 | 2.193898 | 2.001688 | 8.737188 | 7.295252 | 6.484985e-05 | 0.08722734 | 0 | 0 | 0
719 | 24866.17 | 2010-10-06 16:31 | 1470.742 | 2 | 3 | 0.5497469 | 3.894194 | 2.198482 | 2.001688 | 8.755036 | 7.295252 | 3.247261e-05 | 0.08722734 | 0 | 0 | 0
720 | 24896.19 | 2010-10-06 16:32 | 1500.757 | 2 | 3 | 0.5499276 | 3.895492 | 2.203066 | 2.001688 | 8.772891 | 7.295252 | 3.242493e-05 | 0.08722734 | 0 | 0 | 0
721 | 24926.2 | 2010-10-06 16:32 | 1530.772 | 2 | 3 | 0.5501083 | 3.896789 | 2.207651 | 2.001688 | 8.790751 | 7.295252 | 3.242493e-05 | 0.08722734 | 0 | 0 | 0
722 | 24956.22 | 2010-10-06 16:33 | 1560.789 | 2 | 3 | 0.5499276 | 3.897924 | 2.212235 | 2.001688 | 8.808619 | 7.295252 | 0 | 0.08722734 | 0 | 0 | 0
723 | 24986.23 | 2010-10-06 16:33 | 1590.803 | 2 | 3 | 0.5499276 | 3.899221 | 2.216819 | 2.001688 | 8.82649 | 7.295252 | 3.242493e-05 | 0.08722734 | 0 | 0 | 0
724 | 25016.25 | 2010-10-06 16:34 | 1620.818 | 2 | 3 | 0.5499276 | 3.900356 | 2.221403 | 2.001688 | 8.844367 | 7.295252 | 3.242493e-05 | 0.08722734 | 0 | 0 | 0
725 | 25046.26 | 2010-10-06 16:34 | 1650.833 | 2 | 3 | 0.5497469 | 3.901492 | 2.225987 | 2.001688 | 8.862249 | 7.295252 | 3.247261e-05 | 0.08722734 | 0 | 0 | 0
726 | 25076.28 | 2010-10-06 16:35 | 1680.848 | 2 | 3 | 0.5497469 | 3.902464 | 2.230572 | 2.001688 | 8.880137 | 7.295252 | 3.242493e-05 | 0.08722734 | 0 | 0 | 0
727 | 25106.29 | 2010-10-06 16:35 | 1710.863 | 2 | 3 | 0.5497469 | 3.903762 | 2.235156 | 2.001688 | 8.898029 | 7.295252 | 3.242493e-05 | 0.08722734 | 0 | 0 | 0
728 | 25136.31 | 2010-10-06 16:36 | 1740.878 | 2 | 3 | 0.5499276 | 3.904735 | 2.23974 | 2.001688 | 8.915927 | 7.295252 | 3.242493e-05 | 0.08722734 | 0 | 0 | 0
729 | 25166.32 | 2010-10-06 16:36 | 1770.894 | 2 | 3 | 0.5499276 | 3.906032 | 2.244324 | 2.001688 | 8.93383 | 7.295252 | 3.242493e-05 | 0.08722734 | 0 | 0 | 0
730 | 25196.34 | 2010-10-06 16:37 | 1800.909 | 2 | 3 | 0.5497469 | 3.907005 | 2.248908 | 2.001688 | 8.951738 | 7.295252 | 0 | 0.08722734 | 0 | 0 | 0
731 | 25226.35 | 2010-10-06 16:37 | 1830.924 | 2 | 3 | 0.5499276 | 3.908302 | 2.253492 | 2.001688 | 8.969652 | 7.295252 | 3.242493e-05 | 0.08722734 | 0 | 0 | 0
732 | 25256.37 | 2010-10-06 16:38 | 1860.939 | 2 | 3 | 0.5499276 | 3.9096 | 2.258076 | 2.001688 | 8.987571 | 7.295252 | 6.484985e-05 | 0.08722734 | 0 | 0 | 0
733 | 25286.38 | 2010-10-06 16:38 | 1890.954 | 2 | 3 | 0.5497469 | 3.910735 | 2.262661 | 2.001688 | 9.005495 | 7.295252 | 6.484985e-05 | 0.08722734 | 0 | 0 | 0
734 | 25316.4 | 2010-10-06 16:39 | 1920.969 | 2 | 3 | 0.5497469 | 3.91187 | 2.267244 | 2.001688 | 9.023421 | 7.295252 | 3.247261e-05 | 0.08722734 | 0 | 0 | 0
735 | 25346.41 | 2010-10-06 16:39 | 1950.984 | 2 | 3 | 0.5495663 | 3.913005 | 2.271827 | 2.001688 | 9.041353 | 7.295252 | 6.489754e-05 | 0.08722734 | 0 | 0 | 0
736 | 25376.43 | 2010-10-06 16:40 | 1980.999 | 2 | 3 | 0.5497469 | 3.914302 | 2.27641 | 2.001688 | 9.059289 | 7.295252 | 3.242493e-05 | 0.08722734 | 0 | 0 | 0
737 | 25406.44 | 2010-10-06 16:40 | 2011.015 | 2 | 3 | 0.5497469 | 3.9156 | 2.280993 | 2.001688 | 9.077232 | 7.295252 | 6.484985e-05 | 0.08722734 | 0 | 0 | 0
738 | 25436.46 | 2010-10-06 16:41 | 2041.03 | 2 | 3 | 0.5497469 | 3.916735 | 2.285577 | 2.001688 | 9.095184 | 7.295252 | 3.242493e-05 | 0.08722734 | 0 | 0 | 0
739 | 25466.47 | 2010-10-06 16:41 | 2071.045 | 2 | 3 | 0.5497469 | 3.918032 | 2.290162 | 2.001688 | 9.113142 | 7.295252 | 3.242493e-05 | 0.08722734 | 0 | 0 | 0
740 | 25496.49 | 2010-10-06 16:42 | 2101.06 | 2 | 3 | 0.5499276 | 3.919329 | 2.294746 | 2.001688 | 9.131105 | 7.295252 | 6.489754e-05 | 0.08722734 | 0 | 0 | 0
741 | 25526.5 | 2010-10-06 16:42 | 2131.075 | 2 | 3 | 0.5497469 | 3.920465 | 2.29933 | 2.001688 | 9.149075 | 7.295252 | 0 | 0.08722734 | 0 | 0 | 0
742 | 25556.52 | 2010-10-06 16:43 | 2161.092 | 2 | 3 | 0.5499276 | 3.921924 | 2.303914 | 2.001688 | 9.167051 | 7.295252 | 3.242493e-05 | 0.08722734 | 0 | 0 | 0
743 | 25586.53 | 2010-10-06 16:43 | 2191.105 | 2 | 3 | 0.5497469 | 3.923059 | 2.308498 | 2.001688 | 9.185031 | 7.295252 | 0 | 0.08722734 | 0 | 0 | 0
744 | 25616.55 | 2010-10-06 16:44 | 2221.121 | 2 | 3 | 0.5497469 | 3.924519 | 2.313082 | 2.001688 | 9.203018 | 7.295252 | 3.247261e-05 | 0.08722734 | 0 | 0 | 0
745 | 25646.56 | 2010-10-06 16:44 | 2251.136 | 2 | 3 | 0.5497469 | 3.925816 | 2.317666 | 2.001688 | 9.221011 | 7.295252 | 3.242493e-05 | 0.08722734 | 0 | 0 | 0
746 | 25676.58 | 2010-10-06 16:45 | 2281.153 | 2 | 3 | 0.5499276 | 3.927275 | 2.322251 | 2.001688 | 9.239011 | 7.295252 | 3.242493e-05 | 0.08722734 | 0 | 0 | 0
747 | 25706.59 | 2010-10-06 16:45 | 2311.166 | 2 | 3 | 0.5497469 | 3.928573 | 2.326834 | 2.001688 | 9.257015 | 7.295252 | 3.247261e-05 | 0.08722734 | 0 | 0 | 0
748 | 25736.61 | 2010-10-06 16:46 | 2341.181 | 2 | 3 | 0.5497469 | 3.92987 | 2.331418 | 2.001688 | 9.275027 | 7.295252 | 3.242493e-05 | 0.08722734 | 0 | 0 | 0
749 | 25766.62 | 2010-10-06 16:46 | 2371.196 | 2 | 3 | 0.5499276 | 3.931329 | 2.336002 | 2.001688 | 9.293045 | 7.295252 | 3.242493e-05 | 0.08722734 | 0 | 0 | 0
750 | 25796.64 | 2010-10-06 16:47 | 2401.211 | 2 | 3 | 0.5497469 | 3.932626 | 2.340586 | 2.001688 | 9.31107 | 7.295252 | 3.242493e-05 | 0.08722734 | 0 | 0 | 0
751 | 25826.66 | 2010-10-06 16:47 | 2431.227 | 2 | 3 | 0.5497469 | 3.934086 | 2.34517 | 2.001688 | 9.329101 | 7.295252 | 0 | 0.08722734 | 0 | 0 | 0
752 | 25856.67 | 2010-10-06 16:48 | 2461.242 | 2 | 3 | 0.5497469 | 3.935545 | 2.349754 | 2.001688 | 9.347138 | 7.295252 | 3.242493e-05 | 0.08722734 | 0 | 0 | 0
753 | 25886.69 | 2010-10-06 16:48 | 2491.257 | 2 | 3 | 0.5497469 | 3.937005 | 2.354338 | 2.001688 | 9.365182 | 7.295252 | 0 | 0.08722734 | 0 | 0 | 0
754 | 25916.7 | 2010-10-06 16:49 | 2521.272 | 2 | 3 | 0.5499276 | 3.938464 | 2.358922 | 2.001688 | 9.383233 | 7.295252 | 3.242493e-05 | 0.08722734 | 0 | 0 | 0
755 | 25946.72 | 2010-10-06 16:49 | 2551.287 | 2 | 3 | 0.5497469 | 3.939924 | 2.363506 | 2.001688 | 9.401291 | 7.295252 | 6.484985e-05 | 0.08722734 | 0 | 0 | 0
756 | 25976.73 | 2010-10-06 16:50 | 2581.302 | 2 | 3 | 0.5497469 | 3.941383 | 2.36809 | 2.001688 | 9.419355 | 7.295252 | 3.242493e-05 | 0.08722734 | 0 | 0 | 0
757 | 26006.75 | 2010-10-06 16:50 | 2611.317 | 2 | 3 | 0.5497469 | 3.942843 | 2.372675 | 2.001688 | 9.437426 | 7.295252 | 0 | 0.08722734 | 0 | 0 | 0
758 | 26036.76 | 2010-10-06 16:51 | 2641.333 | 2 | 3 | 0.5499276 | 3.944464 | 2.377259 | 2.001688 | 9.455505 | 7.295252 | 6.489754e-05 | 0.08722734 | 0 | 0 | 0
759 | 26066.78 | 2010-10-06 16:51 | 2671.348 | 2 | 3 | 0.5497469 | 3.945762 | 2.381843 | 2.001688 | 9.473589 | 7.295252 | 0 | 0.08722734 | 0 | 0 | 0
760 | 26096.79 | 2010-10-06 16:52 | 2701.363 | 2 | 3 | 0.5499276 | 3.947383 | 2.386427 | 2.001688 | 9.491681 | 7.295252 | 3.247261e-05 | 0.08722734 | 0 | 0 | 0
761 | 26126.81 | 2010-10-06 16:52 | 2731.378 | 2 | 3 | 0.5499276 | 3.948843 | 2.391011 | 2.001688 | 9.50978 | 7.295252 | 0 | 0.08722734 | 0 | 0 | 0
762 | 26156.82 | 2010-10-06 16:53 | 2761.395 | 2 | 3 | 0.5497469 | 3.950464 | 2.395595 | 2.001688 | 9.527887 | 7.295252 | 3.247261e-05 | 0.08722734 | 0 | 0 | 0
763 | 26186.84 | 2010-10-06 16:53 | 2791.408 | 2 | 3 | 0.5499276 | 3.952248 | 2.400179 | 2.001688 | 9.545998 | 7.295252 | 6.484985e-05 | 0.08722734 | 0 | 0 | 0
764 | 26216.85 | 2010-10-06 16:54 | 2821.424 | 2 | 3 | 0.5497469 | 3.953708 | 2.404763 | 2.001688 | 9.564119 | 7.295252 | 6.489754e-05 | 0.08722734 | 0 | 0 | 0
765 | 26246.87 | 2010-10-06 16:54 | 2851.439 | 2 | 3 | 0.5499276 | 3.955329 | 2.409347 | 2.001688 | 9.582246 | 7.295252 | 3.242493e-05 | 0.08722734 | 0 | 0 | 0
766 | 26276.88 | 2010-10-06 16:55 | 2881.456 | 2 | 3 | 0.5497469 | 3.956789 | 2.413931 | 2.001688 | 9.600382 | 7.295252 | 0 | 0.08722734 | 0 | 0 | 0
767 | 26306.9 | 2010-10-06 16:55 | 2911.469 | 2 | 3 | 0.5497469 | 3.95841 | 2.418515 | 2.001688 | 9.618523 | 7.295252 | 3.242493e-05 | 0.08722734 | 0 | 0 | 0
768 | 26336.91 | 2010-10-06 16:56 | 2941.484 | 2 | 3 | 0.5497469 | 3.960194 | 2.423099 | 2.001688 | 9.636673 | 7.295252 | 6.484985e-05 | 0.08722734 | 0 | 0 | 0
769 | 26366.93 | 2010-10-06 16:56 | 2971.499 | 2 | 3 | 0.5493855 | 3.961653 | 2.427683 | 2.001688 | 9.65483 | 7.295252 | 3.242493e-05 | 0.08722734 | 0 | 0 | 0
770 | 26396.94 | 2010-10-06 16:57 | 3001.514 | 2 | 3 | 0.5497469 | 3.963437 | 2.432267 | 2.001688 | 9.672994 | 7.295252 | 0 | 0.08722734 | 0 | 0 | 0
771 | 26426.96 | 2010-10-06 16:57 | 3031.53 | 2 | 3 | 0.5499276 | 3.965221 | 2.436851 | 2.001688 | 9.691166 | 7.295252 | 9.732247e-05 | 0.08722734 | 0 | 0 | 0
772 | 26456.97 | 2010-10-06 16:58 | 3061.545 | 2 | 3 | 0.5495663 | 3.966843 | 2.441435 | 2.001688 | 9.709346 | 7.295252 | 6.484985e-05 | 0.08722734 | 0 | 0 | 0
773 | 26486.99 | 2010-10-06 16:58 | 3091.56 | 2 | 3 | 0.5497469 | 3.968464 | 2.446019 | 2.001688 | 9.727533 | 7.295252 | 3.242493e-05 | 0.08722734 | 0 | 0 | 0
774 | 26517 | 2010-10-06 16:59 | 3121.575 | 2 | 3 | 0.5499276 | 3.970248 | 2.450603 | 2.001688 | 9.745729 | 7.295252 | 9.727478e-05 | 0.08722734 | 0 | 0 | 0
775 | 26547.02 | 2010-10-06 16:59 | 3151.59 | 2 | 3 | 0.5499276 | 3.97187 | 2.455187 | 2.001688 | 9.763932 | 7.295252 | 3.242493e-05 | 0.08722734 | 0 | 0 | 0
776 | 26577.03 | 2010-10-06 17:00 | 3181.605 | 2 | 3 | 0.5497469 | 3.973491 | 2.459771 | 2.001688 | 9.782143 | 7.295252 | 3.247261e-05 | 0.08722734 | 0 | 0 | 0
777 | 26607.05 | 2010-10-06 17:00 | 3211.62 | 2 | 3 | 0.5497469 | 3.975275 | 2.464355 | 2.001688 | 9.800362 | 7.295252 | 3.242493e-05 | 0.08722734 | 0 | 0 | 0
778 | 26637.06 | 2010-10-06 17:01 | 3241.636 | 2 | 3 | 0.5495663 | 3.977059 | 2.468939 | 2.001688 | 9.818588 | 7.295252 | 3.242493e-05 | 0.08722734 | 0 | 0 | 0
779 | 26667.08 | 2010-10-06 17:01 | 3271.651 | 2 | 3 | 0.5499276 | 3.978843 | 2.473523 | 2.001688 | 9.836823 | 7.295252 | 3.242493e-05 | 0.08722734 | 0 | 0 | 0
780 | 26697.09 | 2010-10-06 17:02 | 3301.666 | 2 | 3 | 0.5499276 | 3.980789 | 2.478107 | 2.001688 | 9.855067 | 7.295252 | 3.247261e-05 | 0.08722734 | 0 | 0 | 0
781 | 26727.11 | 2010-10-06 17:02 | 3331.681 | 2 | 3 | 0.5497469 | 3.982572 | 2.482691 | 2.001688 | 9.873319 | 7.295252 | 6.484985e-05 | 0.08722734 | 0 | 0 | 0
782 | 26757.13 | 2010-10-06 17:03 | 3361.698 | 2 | 3 | 0.5499276 | 3.984356 | 2.487276 | 2.001688 | 9.89158 | 7.295252 | 3.242493e-05 | 0.08722734 | 0 | 0 | 0
783 | 26787.14 | 2010-10-06 17:03 | 3391.711 | 2 | 3 | 0.5497469 | 3.986302 | 2.491859 | 2.001688 | 9.909848 | 7.295252 | 9.732247e-05 | 0.08722734 | 0 | 0 | 0
784 | 26817.15 | 2010-10-06 17:04 | 3421.726 | 2 | 3 | 0.5497469 | 3.988086 | 2.496443 | 2.001688 | 9.928124 | 7.295252 | 3.247261e-05 | 0.08722734 | 0 | 0 | 0
785 | 26847.17 | 2010-10-06 17:04 | 3451.742 | 2 | 3 | 0.5499276 | 3.990032 | 2.501027 | 2.001688 | 9.94641 | 7.295252 | 6.484985e-05 | 0.08722734 | 0 | 0 | 0
786 | 26877.19 | 2010-10-06 17:05 | 3481.757 | 2 | 3 | 0.5495663 | 3.991978 | 2.505611 | 2.001688 | 9.964705 | 7.295252 | 6.484985e-05 | 0.08722734 | 0 | 0 | 0
787 | 26907.2 | 2010-10-06 17:05 | 3511.772 | 2 | 3 | 0.5497469 | 3.993924 | 2.510195 | 2.001688 | 9.983008 | 7.295252 | 3.242493e-05 | 0.08722734 | 0 | 0 | 0
788 | 26937.22 | 2010-10-06 17:06 | 3541.787 | 2 | 3 | 0.5495663 | 3.99587 | 2.514779 | 2.001688 | 10.00132 | 7.295252 | 3.242493e-05 | 0.08722734 | 0 | 0 | 0
789 | 26967.23 | 2010-10-06 17:06 | 3571.802 | 2 | 3 | 0.5499276 | 3.997978 | 2.519363 | 2.001688 | 10.01964 | 7.295252 | 6.484985e-05 | 0.08722734 | 0 | 0 | 0
790 | 26997.25 | 2010-10-06 17:07 | 3601.817 | 2 | 3 | 0.5499276 | 3.999924 | 2.523947 | 2.001688 | 10.03797 | 7.295252 | 0 | 0.08722734 | 0 | 0 | 0
791 | 27027.26 | 2010-10-06 17:07 | 3631.832 | 2 | 3 | 0.5497469 | 4.002194 | 2.528531 | 2.001688 | 10.05631 | 7.295252 | 6.484985e-05 | 0.08722734 | 0 | 0 | 0
792 | 27057.28 | 2010-10-06 17:08 | 3661.848 | 2 | 3 | 0.5499276 | 4.004302 | 2.533115 | 2.001688 | 10.07466 | 7.295252 | 9.727478e-05 | 0.08722734 | 0 | 0 | 0
793 | 27087.29 | 2010-10-06 17:08 | 3691.863 | 2 | 3 | 0.5499276 | 4.00641 | 2.537699 | 2.001688 | 10.09302 | 7.295252 | 9.727478e-05 | 0.08722734 | 0 | 0 | 0
794 | 27117.31 | 2010-10-06 17:09 | 3721.878 | 2 | 3 | 0.5499276 | 4.008518 | 2.542283 | 2.001688 | 10.11139 | 7.295252 | 6.484985e-05 | 0.08722734 | 0 | 0 | 0
795 | 27147.32 | 2010-10-06 17:09 | 3751.893 | 2 | 3 | 0.5497469 | 4.010626 | 2.546866 | 2.001688 | 10.12977 | 7.295252 | 3.242493e-05 | 0.08722734 | 0 | 0 | 0
796 | 27177.34 | 2010-10-06 17:10 | 3781.908 | 2 | 3 | 0.5495663 | 4.012734 | 2.55145 | 2.001688 | 10.14816 | 7.295252 | 3.242493e-05 | 0.08722734 | 0 | 0 | 0
797 | 27207.35 | 2010-10-06 17:10 | 3811.923 | 2 | 3 | 0.5497469 | 4.015005 | 2.556034 | 2.001688 | 10.16656 | 7.295252 | 9.727478e-05 | 0.08722734 | 0 | 0 | 0
798 | 27237.37 | 2010-10-06 17:11 | 3841.938 | 2 | 3 | 0.5495663 | 4.017113 | 2.560618 | 2.001688 | 10.18497 | 7.295252 | 3.242493e-05 | 0.08722734 | 0 | 0 | 0
799 | 27267.38 | 2010-10-06 17:11 | 3871.954 | 2 | 3 | 0.5497469 | 4.019545 | 2.565202 | 2.001688 | 10.20339 | 7.295252 | 6.484985e-05 | 0.08722734 | 0 | 0 | 0
800 | 27297.4 | 2010-10-06 17:12 | 3901.969 | 2 | 3 | 0.5497469 | 4.021653 | 2.569786 | 2.001688 | 10.22182 | 7.295252 | 3.242493e-05 | 0.08722734 | 0 | 0 | 0
801 | 27327.41 | 2010-10-06 17:12 | 3931.984 | 2 | 3 | 0.5495663 | 4.023923 | 2.57437 | 2.001688 | 10.24026 | 7.295252 | 3.242493e-05 | 0.08722734 | 0 | 0 | 0
802 | 27357.43 | 2010-10-06 17:13 | 3962.001 | 2 | 3 | 0.5499276 | 4.026356 | 2.578954 | 2.001688 | 10.25872 | 7.295252 | 6.494522e-05 | 0.08722734 | 0 | 0 | 0
803 | 27387.44 | 2010-10-06 17:13 | 3992.014 | 2 | 3 | 0.5497469 | 4.028789 | 2.583538 | 2.001688 | 10.27718 | 7.295252 | 0.0001297951 | 0.08722734 | 0 | 0 | 0
804 | 27417.46 | 2010-10-06 17:14 | 4022.029 | 2 | 3 | 0.5497469 | 4.030897 | 2.588122 | 2.001688 | 10.29565 | 7.295252 | 3.242493e-05 | 0.08722734 | 0 | 0 | 0
805 | 27447.47 | 2010-10-06 17:14 | 4052.044 | 2 | 3 | 0.5497469 | 4.033329 | 2.592706 | 2.001688 | 10.31413 | 7.295252 | 3.242493e-05 | 0.08722734 | 0 | 0 | 0
806 | 27477.49 | 2010-10-06 17:15 | 4082.06 | 2 | 3 | 0.5499276 | 4.035923 | 2.597289 | 2.001688 | 10.33263 | 7.295252 | 9.727478e-05 | 0.08722734 | 0 | 0 | 0
807 | 27507.5 | 2010-10-06 17:15 | 4112.075 | 2 | 3 | 0.5497469 | 4.038032 | 2.601873 | 2.001688 | 10.35113 | 7.295252 | 3.242493e-05 | 0.08722734 | 0 | 0 | 0
808 | 27537.52 | 2010-10-06 17:16 | 4142.09 | 2 | 3 | 0.5497469 | 4.040626 | 2.606457 | 2.001688 | 10.36965 | 7.295252 | 6.484985e-05 | 0.08722734 | 0 | 0 | 0
809 | 27567.53 | 2010-10-06 17:16 | 4172.105 | 2 | 3 | 0.5497469 | 4.043059 | 2.611041 | 2.001688 | 10.38817 | 7.295252 | 6.494522e-05 | 0.08722734 | 0 | 0 | 0
810 | 27597.55 | 2010-10-06 17:17 | 4202.123 | 2 | 3 | 0.5497469 | 4.045653 | 2.615626 | 2.001688 | 10.40671 | 7.295252 | 9.727478e-05 | 0.08722734 | 0 | 0 | 0
811 | 27627.56 | 2010-10-06 17:17 | 4232.135 | 2 | 3 | 0.5497469 | 4.048086 | 2.620209 | 2.001688 | 10.42526 | 7.295252 | 9.727478e-05 | 0.08722734 | 0 | 0 | 0
812 | 27657.58 | 2010-10-06 17:18 | 4262.15 | 2 | 3 | 0.5497469 | 4.05068 | 2.624793 | 2.001688 | 10.44383 | 7.295252 | 9.727478e-05 | 0.08722734 | 0 | 0 | 0
813 | 27687.59 | 2010-10-06 17:18 | 4292.166 | 2 | 3 | 0.5497469 | 4.053113 | 2.629377 | 2.001688 | 10.4624 | 7.295252 | 6.484985e-05 | 0.08722734 | 0 | 0 | 0
814 | 27717.61 | 2010-10-06 17:19 | 4322.181 | 2 | 3 | 0.5499276 | 4.055707 | 2.633961 | 2.001688 | 10.48098 | 7.295252 | 6.484985e-05 | 0.08722734 | 0 | 0 | 0
815 | 27747.62 | 2010-10-06 17:19 | 4352.196 | 2 | 3 | 0.5497469 | 4.058302 | 2.638545 | 2.001688 | 10.49958 | 7.295252 | 6.484985e-05 | 0.08722734 | 0 | 0 | 0
816 | 27777.64 | 2010-10-06 17:20 | 4382.211 | 2 | 3 | 0.5497469 | 4.061059 | 2.643129 | 2.001688 | 10.51819 | 7.295252 | 0.0001296997 | 0.08722734 | 0 | 0 | 0
817 | 27807.65 | 2010-10-06 17:20 | 4412.226 | 2 | 3 | 0.5495663 | 4.063491 | 2.647713 | 2.001688 | 10.53681 | 7.295252 | 6.484985e-05 | 0.08722734 | 0 | 0 | 0
818 | 27837.67 | 2010-10-06 17:21 | 4442.241 | 2 | 3 | 0.5497469 | 4.066248 | 2.652296 | 2.001688 | 10.55544 | 7.295252 | 3.242493e-05 | 0.08722734 | 0 | 0 | 0
819 | 27867.69 | 2010-10-06 17:21 | 4472.257 | 2 | 3 | 0.5497469 | 4.068842 | 2.656879 | 2.001688 | 10.57408 | 7.295252 | 6.484985e-05 | 0.08722734 | 0 | 0 | 0
820 | 27897.7 | 2010-10-06 17:22 | 4502.272 | 2 | 3 | 0.5497469 | 4.071599 | 2.661463 | 2.001688 | 10.59274 | 7.295252 | 6.484985e-05 | 0.08722734 | 0 | 0 | 0
821 | 27927.72 | 2010-10-06 17:22 | 4532.287 | 2 | 3 | 0.5497469 | 4.074356 | 2.666047 | 2.001688 | 10.61141 | 7.295252 | 9.737015e-05 | 0.08722734 | 0 | 0 | 0
822 | 27957.73 | 2010-10-06 17:23 | 4562.304 | 2 | 3 | 0.5497469 | 4.076951 | 2.670631 | 2.001688 | 10.63009 | 7.295252 | 6.484985e-05 | 0.08722734 | 0 | 0 | 0
823 | 27987.75 | 2010-10-06 17:23 | 4592.317 | 2 | 3 | 0.5499276 | 4.080031 | 2.675215 | 2.001688 | 10.64879 | 7.295252 | 9.727478e-05 | 0.08722734 | 0 | 0 | 0
824 | 28017.76 | 2010-10-06 17:24 | 4622.332 | 2 | 3 | 0.5497469 | 4.082788 | 2.679799 | 2.001688 | 10.6675 | 7.295252 | 9.737015e-05 | 0.08722734 | 0 | 0 | 0
825 | 28047.78 | 2010-10-06 17:24 | 4652.347 | 2 | 3 | 0.5497469 | 4.085707 | 2.684382 | 2.001688 | 10.68622 | 7.295252 | 0.0001296997 | 0.08722734 | 0 | 0 | 0
826 | 28077.79 | 2010-10-06 17:25 | 4682.363 | 2 | 3 | 0.5497469 | 4.088464 | 2.688966 | 2.001688 | 10.70495 | 7.295252 | 6.484985e-05 | 0.08722734 | 0 | 0 | 0
827 | 28107.81 | 2010-10-06 17:25 | 4712.378 | 2 | 3 | 0.5497469 | 4.091221 | 2.69355 | 2.001688 | 10.7237 | 7.295252 | 3.242493e-05 | 0.08722734 | 0 | 0 | 0
828 | 28137.82 | 2010-10-06 17:26 | 4742.393 | 2 | 3 | 0.5497469 | 4.094464 | 2.698134 | 2.001688 | 10.74246 | 7.295252 | 0.0001296997 | 0.08722734 | 0 | 0 | 0
829 | 28167.84 | 2010-10-06 17:26 | 4772.408 | 2 | 3 | 0.5497469 | 4.097221 | 2.702718 | 2.001688 | 10.76124 | 7.295252 | 6.494522e-05 | 0.08722734 | 0 | 0 | 0
830 | 28197.85 | 2010-10-06 17:27 | 4802.425 | 2 | 3 | 0.5499276 | 4.100302 | 2.707302 | 2.001688 | 10.78003 | 7.295252 | 6.484985e-05 | 0.08722734 | 0 | 0 | 0
831 | 28227.87 | 2010-10-06 17:27 | 4832.438 | 2 | 3 | 0.5495663 | 4.10322 | 2.711886 | 2.001688 | 10.79883 | 7.295252 | 6.484985e-05 | 0.08722734 | 0 | 0 | 0
832 | 28257.88 | 2010-10-06 17:28 | 4862.453 | 2 | 3 | 0.5497469 | 4.106464 | 2.71647 | 2.001688 | 10.81764 | 7.295252 | 9.727478e-05 | 0.08722734 | 0 | 0 | 0
833 | 28287.9 | 2010-10-06 17:28 | 4892.468 | 2 | 3 | 0.5499276 | 4.109383 | 2.721053 | 2.001688 | 10.83647 | 7.295252 | 6.484985e-05 | 0.08722734 | 0 | 0 | 0
834 | 28317.91 | 2010-10-06 17:29 | 4922.484 | 2 | 3 | 0.5499276 | 4.112788 | 2.725637 | 2.001688 | 10.85532 | 7.295252 | 0.0001296997 | 0.08722734 | 0 | 0 | 0
835 | 28347.93 | 2010-10-06 17:29 | 4952.499 | 2 | 3 | 0.5499276 | 4.11587 | 2.730221 | 2.001688 | 10.87418 | 7.295252 | 9.737015e-05 | 0.08722734 | 0 | 0 | 0
836 | 28377.94 | 2010-10-06 17:30 | 4982.514 | 2 | 3 | 0.5499276 | 4.11895 | 2.734805 | 2.001688 | 10.89305 | 7.295252 | 9.727478e-05 | 0.08722734 | 0 | 0 | 0
837 | 28407.96 | 2010-10-06 17:30 | 5012.529 | 2 | 3 | 0.5497469 | 4.122194 | 2.739389 | 2.001688 | 10.91194 | 7.295252 | 6.494522e-05 | 0.08722734 | 0 | 0 | 0
838 | 28437.97 | 2010-10-06 17:31 | 5042.544 | 2 | 3 | 0.5497469 | 4.125437 | 2.743973 | 2.001688 | 10.93084 | 7.295252 | 9.727478e-05 | 0.08722734 | 0 | 0 | 0
839 | 28467.99 | 2010-10-06 17:31 | 5072.559 | 2 | 3 | 0.5497469 | 4.128518 | 2.748557 | 2.001688 | 10.94976 | 7.295252 | 9.737015e-05 | 0.08722734 | 0 | 0 | 0
840 | 28498 | 2010-10-06 17:32 | 5102.574 | 2 | 3 | 0.5495663 | 4.131761 | 2.753141 | 2.001688 | 10.96869 | 7.295252 | 9.727478e-05 | 0.08722734 | 0 | 0 | 0
841 | 28528.02 | 2010-10-06 17:32 | 5132.59 | 2 | 3 | 0.5495663 | 4.135329 | 2.757725 | 2.001688 | 10.98764 | 7.295252 | 0.00016222 | 0.08722734 | 0 | 0 | 0
842 | 28558.04 | 2010-10-06 17:33 | 5162.607 | 2 | 3 | 0.5499276 | 4.138572 | 2.762309 | 2.001688 | 11.0066 | 7.295252 | 0.0001296997 | 0.08722734 | 0 | 0 | 0
843 | 28588.05 | 2010-10-06 17:33 | 5192.62 | 2 | 3 | 0.5501083 | 4.141977 | 2.766892 | 2.001688 | 11.02558 | 7.295252 | 9.727478e-05 | 0.08722734 | 0 | 0 | 0
844 | 28618.06 | 2010-10-06 17:34 | 5222.635 | 2 | 3 | 0.5499276 | 4.145221 | 2.771476 | 2.001688 | 11.04457 | 7.295252 | 9.737015e-05 | 0.08722734 | 0 | 0 | 0
845 | 28648.08 | 2010-10-06 17:34 | 5252.65 | 2 | 3 | 0.5499276 | 4.148626 | 2.77606 | 2.001688 | 11.06358 | 7.295252 | 9.727478e-05 | 0.08722734 | 0 | 0 | 0
846 | 28678.09 | 2010-10-06 17:35 | 5282.665 | 2 | 3 | 0.5497469 | 4.152194 | 2.780644 | 2.001688 | 11.0826 | 7.295252 | 9.727478e-05 | 0.08722734 | 0 | 0 | 0
847 | 28708.11 | 2010-10-06 17:35 | 5312.681 | 2 | 3 | 0.5499276 | 4.155761 | 2.785228 | 2.001688 | 11.10165 | 7.295252 | 0.0001297951 | 0.08722734 | 0 | 0 | 0
848 | 28738.12 | 2010-10-06 17:36 | 5342.696 | 2 | 3 | 0.5497469 | 4.159166 | 2.789812 | 2.001688 | 11.1207 | 7.295252 | 9.727478e-05 | 0.08722734 | 0 | 0 | 0
849 | 28768.14 | 2010-10-06 17:36 | 5372.711 | 2 | 3 | 0.5495663 | 4.162572 | 2.794395 | 2.001688 | 11.13978 | 7.295252 | 6.484985e-05 | 0.08722734 | 0 | 0 | 0
850 | 28798.15 | 2010-10-06 17:37 | 5402.726 | 2 | 3 | 0.5497469 | 4.166464 | 2.798979 | 2.001688 | 11.15886 | 7.295252 | 0.00016222 | 0.08722734 | 0 | 0 | 0
851 | 28828.17 | 2010-10-06 17:37 | 5432.741 | 2 | 3 | 0.5497469 | 4.169707 | 2.803563 | 2.001688 | 11.17797 | 7.295252 | 9.727478e-05 | 0.08722734 | 0 | 0 | 0
852 | 28858.18 | 2010-10-06 17:38 | 5462.756 | 2 | 3 | 0.5499276 | 4.173275 | 2.808147 | 2.001688 | 11.19709 | 7.295252 | 6.484985e-05 | 0.08722734 | 0 | 0 | 0
853 | 28888.2 | 2010-10-06 17:38 | 5492.771 | 2 | 3 | 0.5495663 | 4.176842 | 2.812731 | 2.001688 | 11.21623 | 7.295252 | 6.484985e-05 | 0.08722734 | 0 | 0 | 0
854 | 28918.22 | 2010-10-06 17:39 | 5522.786 | 2 | 3 | 0.5497469 | 4.180734 | 2.817315 | 2.001688 | 11.23538 | 7.295252 | 0.0001297951 | 0.08722734 | 0 | 0 | 0
855 | 28948.23 | 2010-10-06 17:39 | 5552.802 | 2 | 3 | 0.5499276 | 4.184301 | 2.821898 | 2.001688 | 11.25456 | 7.295252 | 0.0001296997 | 0.08722734 | 0 | 0 | 0
856 | 28978.25 | 2010-10-06 17:40 | 5582.817 | 2 | 3 | 0.5497469 | 4.187869 | 2.826482 | 2.001688 | 11.27374 | 7.295252 | 6.484985e-05 | 0.08722734 | 0 | 0 | 0
857 | 29008.26 | 2010-10-06 17:40 | 5612.832 | 2 | 3 | 0.5499276 | 4.191761 | 2.831066 | 2.001688 | 11.29295 | 7.295252 | 0.0001296997 | 0.08722734 | 0 | 0 | 0
858 | 29038.28 | 2010-10-06 17:41 | 5642.847 | 2 | 3 | 0.5499276 | 4.195653 | 2.83565 | 2.001688 | 11.31217 | 7.295252 | 0.0001297951 | 0.08722734 | 0 | 0 | 0
859 | 29068.29 | 2010-10-06 17:41 | 5672.862 | 2 | 3 | 0.5499276 | 4.19922 | 2.840234 | 2.001688 | 11.33141 | 7.295252 | 6.484985e-05 | 0.08722734 | 0 | 0 | 0
860 | 29073.1 | 2010-10-06 17:41 | 5677.675 | 2 | 3 | 0.5497469 | 4.200031 | 2.840969 | 2.001688 | 11.3345 | 7.295252 | 0.00016222 | 0.08722734 | 0 | 0 | 0
861 | 29103.12 | 2010-10-06 17:42 | 30.01513 | 3 | 3 | 0 | 4.114572 | 2.840969 | 2.001688 | 11.3345 | 7.295252 | -0.0004540443 | 0.08722734 | 0 | 0 | 0
862 | 29133.13 | 2010-10-06 17:42 | 60.03032 | 3 | 3 | 0 | 4.103707 | 2.840969 | 2.001688 | 11.3345 | 7.295252 | -0.0002269745 | 0.08722734 | 0 | 0 | 0
863 | 29163.15 | 2010-10-06 17:43 | 90.04542 | 3 | 3 | 0 | 4.097221 | 2.840969 | 2.001688 | 11.3345 | 7.295252 | -0.0001621246 | 0.08722734 | 0 | 0 | 0
864 | 29193.12 | 2010-10-06 17:43 | 120.0137 | 3 | 3 | 0 | 4.093005 | 2.840969 | 2.001688 | 11.3345 | 7.295252 | -6.484985e-05 | 0.08722734 | 0 | 0 | 0
865 | 29223.13 | 2010-10-06 17:44 | 30.01526 | 5 | 3 | 0 | 4.090086 | 2.840969 | 2.001688 | 11.3345 | 7.295252 | -9.727478e-05 | 0.08722734 | 0 | 0 | 0
866 | 29253.13 | 2010-10-06 17:44 | 60.01466 | 5 | 3 | 0 | 4.08814 | 2.840969 | 2.001688 | 11.3345 | 7.295252 | -6.484985e-05 | 0.08722734 | 0 | 0 | 0
867 | 29253.32 | 2010-10-06 17:44 | 0.1874599 | 6 | 3 | 0.001044434 | 4.088302 | 2.840969 | 2.001688 | 11.3345 | 7.295252 | 0 | 0.09186827 | 0 | 0 | 0
868 | 29258.15 | 2010-10-06 17:44 | 5.017551 | 6 | 3 | 0.001586452 | 4.08814 | 2.840971 | 2.001688 | 11.33451 | 7.295252 | -3.242493e-05 | 0.09186827 | 0 | 0 | 0
869 | 29288.16 | 2010-10-06 17:45 | 30.01514 | 7 | 3 | -1.099613 | 3.917383 | 2.840971 | 2.010857 | 11.33451 | 7.33136 | -0.0009080887 | 0.09186827 | 0 | 0 | 0
870 | 29318.18 | 2010-10-06 17:45 | 60.03027 | 7 | 3 | -1.099793 | 3.892086 | 2.840971 | 2.020027 | 11.33451 | 7.367156 | -0.0005513191 | 0.09186827 | 0 | 0 | 0
871 | 29348.19 | 2010-10-06 17:46 | 90.04547 | 7 | 3 | -1.099793 | 3.875059 | 2.840971 | 2.029196 | 11.33451 | 7.402762 | -0.0003891945 | 0.09186827 | 0 | 0 | 0
872 | 29378.21 | 2010-10-06 17:46 | 120.0607 | 7 | 3 | -1.099613 | 3.861762 | 2.840971 | 2.038366 | 11.33451 | 7.438231 | -0.0002919197 | 0.09186827 | 0 | 0 | 0
873 | 29408.22 | 2010-10-06 17:47 | 150.0759 | 7 | 3 | -1.099793 | 3.850735 | 2.840971 | 2.047536 | 11.33451 | 7.473589 | -0.0002270222 | 0.09186827 | 0 | 0 | 0
874 | 29438.24 | 2010-10-06 17:47 | 180.0908 | 7 | 3 | -1.099793 | 3.840843 | 2.840971 | 2.056705 | 11.33451 | 7.508852 | -0.0002594948 | 0.09186827 | 0 | 0 | 0
875 | 29468.26 | 2010-10-06 17:48 | 210.1086 | 7 | 3 | -1.099793 | 3.831924 | 2.840971 | 2.065876 | 11.33451 | 7.544032 | -0.0001945972 | 0.09186827 | 0 | 0 | 0
876 | 29498.27 | 2010-10-06 17:48 | 240.1212 | 7 | 3 | -1.099793 | 3.823492 | 2.840971 | 2.075045 | 11.33451 | 7.579128 | -0.0002270222 | 0.09186827 | 0 | 0 | 0
877 | 29528.29 | 2010-10-06 17:49 | 270.1362 | 7 | 3 | -1.099793 | 3.815546 | 2.840971 | 2.084214 | 11.33451 | 7.614151 | -0.0001945972 | 0.09186827 | 0 | 0 | 0
878 | 29558.3 | 2010-10-06 17:49 | 300.1514 | 7 | 3 | -1.099793 | 3.807762 | 2.840971 | 2.093384 | 11.33451 | 7.649103 | -0.0001945972 | 0.09186827 | 0 | 0 | 0
879 | 29588.32 | 2010-10-06 17:50 | 330.1665 | 7 | 3 | -1.099974 | 3.80014 | 2.840971 | 2.102554 | 11.33451 | 7.683984 | -0.0001945972 | 0.09186827 | 0 | 0 | 0
880 | 29618.33 | 2010-10-06 17:50 | 360.1818 | 7 | 3 | -1.099613 | 3.792843 | 2.840971 | 2.111724 | 11.33451 | 7.718797 | -0.0002270222 | 0.09186827 | 0 | 0 | 0
881 | 29648.35 | 2010-10-06 17:51 | 390.1968 | 7 | 3 | -1.099613 | 3.785708 | 2.840971 | 2.120893 | 11.33451 | 7.753543 | -0.0002270222 | 0.09186827 | 0 | 0 | 0
882 | 29678.36 | 2010-10-06 17:51 | 420.212 | 7 | 3 | -1.099793 | 3.778897 | 2.840971 | 2.130063 | 11.33451 | 7.788226 | -0.0001621723 | 0.09186827 | 0 | 0 | 0
883 | 29708.38 | 2010-10-06 17:52 | 450.229 | 7 | 3 | -1.099793 | 3.772411 | 2.840971 | 2.139233 | 11.33451 | 7.822849 | -0.0001296997 | 0.09186827 | 0 | 0 | 0
884 | 29738.39 | 2010-10-06 17:52 | 480.2423 | 7 | 3 | -1.100155 | 3.765438 | 2.840971 | 2.148402 | 11.33451 | 7.857406 | -0.0001945972 | 0.09186827 | 0 | 0 | 0
885 | 29768.41 | 2010-10-06 17:53 | 510.2574 | 7 | 3 | -1.099974 | 3.759114 | 2.840971 | 2.157572 | 11.33451 | 7.891907 | -0.0001945972 | 0.09186827 | 0 | 0 | 0
886 | 29798.42 | 2010-10-06 17:53 | 540.2725 | 7 | 3 | -1.099793 | 3.752951 | 2.840971 | 2.166742 | 11.33451 | 7.926348 | -0.0001621723 | 0.09186827 | 0 | 0 | 0
887 | 29828.44 | 2010-10-06 17:54 | 570.288 | 7 | 3 | -1.099974 | 3.746465 | 2.840971 | 2.175912 | 11.33451 | 7.960732 | -0.0001621723 | 0.09186827 | 0 | 0 | 0
888 | 29858.45 | 2010-10-06 17:54 | 600.303 | 7 | 3 | -1.099793 | 3.740465 | 2.840971 | 2.185081 | 11.33451 | 7.995058 | -0.0001297474 | 0.09186827 | 0 | 0 | 0
889 | 29888.47 | 2010-10-06 17:55 | 630.3181 | 7 | 3 | -1.099974 | 3.734303 | 2.840971 | 2.194251 | 11.33451 | 8.029328 | -0.0001945972 | 0.09186827 | 0 | 0 | 0
890 | 29918.48 | 2010-10-06 17:55 | 660.3332 | 7 | 3 | -1.099793 | 3.728465 | 2.840971 | 2.203421 | 11.33451 | 8.063543 | -0.0001621246 | 0.09186827 | 0 | 0 | 0
891 | 29948.5 | 2010-10-06 17:56 | 690.3483 | 7 | 3 | -1.099793 | 3.722627 | 2.840971 | 2.212591 | 11.33451 | 8.097705 | -0.0001297474 | 0.09186827 | 0 | 0 | 0
892 | 29978.51 | 2010-10-06 17:56 | 720.3635 | 7 | 3 | -1.099793 | 3.716952 | 2.840971 | 2.22176 | 11.33451 | 8.131814 | -0.0001296997 | 0.09186827 | 0 | 0 | 0
893 | 30008.53 | 2010-10-06 17:57 | 750.3786 | 7 | 3 | -1.099793 | 3.711438 | 2.840971 | 2.23093 | 11.33451 | 8.165871 | -0.0001297474 | 0.09186827 | 0 | 0 | 0
894 | 30038.54 | 2010-10-06 17:57 | 780.3937 | 7 | 3 | -1.099793 | 3.705925 | 2.840971 | 2.2401 | 11.33451 | 8.199878 | -0.0001297474 | 0.09186827 | 0 | 0 | 0
895 | 30068.56 | 2010-10-06 17:58 | 810.4089 | 7 | 3 | -1.099793 | 3.700411 | 2.840971 | 2.249269 | 11.33451 | 8.233835 | -0.0001296997 | 0.09186827 | 0 | 0 | 0
896 | 30098.57 | 2010-10-06 17:58 | 840.4242 | 7 | 3 | -1.099793 | 3.695222 | 2.840971 | 2.258439 | 11.33451 | 8.267743 | -0.0001296997 | 0.09186827 | 0 | 0 | 0
897 | 30128.59 | 2010-10-06 17:59 | 870.4392 | 7 | 3 | -1.099793 | 3.690033 | 2.840971 | 2.267609 | 11.33451 | 8.301603 | -0.0001296997 | 0.09186827 | 0 | 0 | 0
898 | 30158.6 | 2010-10-06 17:59 | 900.4543 | 7 | 3 | -1.099974 | 3.684844 | 2.840971 | 2.276779 | 11.33451 | 8.335415 | -0.0001296997 | 0.09186827 | 0 | 0 | 0
899 | 30188.62 | 2010-10-06 18:00 | 930.4694 | 7 | 3 | -1.099613 | 3.679979 | 2.840971 | 2.285948 | 11.33451 | 8.369181 | -0.0001297474 | 0.09186827 | 0 | 0 | 0
900 | 30218.63 | 2010-10-06 18:00 | 960.4847 | 7 | 3 | -1.099793 | 3.674952 | 2.840971 | 2.295118 | 11.33451 | 8.402902 | -0.0001297474 | 0.09186827 | 0 | 0 | 0
901 | 30248.65 | 2010-10-06 18:01 | 990.4997 | 7 | 3 | -1.099793 | 3.670087 | 2.840971 | 2.304288 | 11.33451 | 8.436578 | -0.0001621723 | 0.09186827 | 0 | 0 | 0
902 | 30278.66 | 2010-10-06 18:01 | 1020.515 | 7 | 3 | -1.099793 | 3.665384 | 2.840971 | 2.313458 | 11.33451 | 8.47021 | -9.732247e-05 | 0.09186827 | 0 | 0 | 0
903 | 30308.68 | 2010-10-06 18:02 | 1050.532 | 7 | 3 | -1.099974 | 3.660519 | 2.840971 | 2.322628 | 11.33451 | 8.503801 | -0.0001296997 | 0.09186827 | 0 | 0 | 0
904 | 30338.69 | 2010-10-06 18:02 | 1080.545 | 7 | 3 | -1.099793 | 3.656141 | 2.840971 | 2.331797 | 11.33451 | 8.537345 | -9.732247e-05 | 0.09186827 | 0 | 0 | 0
905 | 30368.71 | 2010-10-06 18:03 | 1110.56 | 7 | 3 | -1.099974 | 3.6516 | 2.840971 | 2.340967 | 11.33451 | 8.570849 | -0.0001297474 | 0.09186827 | 0 | 0 | 0
906 | 30398.72 | 2010-10-06 18:03 | 1140.575 | 7 | 3 | -1.099793 | 3.647222 | 2.840971 | 2.350136 | 11.33451 | 8.604313 | -9.727478e-05 | 0.09186827 | 0 | 0 | 0
907 | 30428.74 | 2010-10-06 18:04 | 1170.591 | 7 | 3 | -1.099793 | 3.643006 | 2.840971 | 2.359306 | 11.33451 | 8.637736 | -6.484985e-05 | 0.09186827 | 0 | 0 | 0
908 | 30458.75 | 2010-10-06 18:04 | 1200.606 | 7 | 3 | -1.099793 | 3.638465 | 2.840971 | 2.368476 | 11.33451 | 8.671121 | -0.0001297474 | 0.09186827 | 0 | 0 | 0
909 | 30488.77 | 2010-10-06 18:05 | 1230.621 | 7 | 3 | -1.099793 | 3.634411 | 2.840971 | 2.377645 | 11.33451 | 8.704466 | -9.727478e-05 | 0.09186827 | 0 | 0 | 0
910 | 30518.79 | 2010-10-06 18:05 | 1260.636 | 7 | 3 | -1.099793 | 3.630033 | 2.840971 | 2.386815 | 11.33451 | 8.737773 | -0.0001621723 | 0.09186827 | 0 | 0 | 0
911 | 30548.8 | 2010-10-06 18:06 | 1290.651 | 7 | 3 | -1.099974 | 3.625979 | 2.840971 | 2.395985 | 11.33451 | 8.771042 | -0.0001621723 | 0.09186827 | 0 | 0 | 0
912 | 30578.82 | 2010-10-06 18:06 | 1320.666 | 7 | 3 | -1.099793 | 3.622087 | 2.840971 | 2.405154 | 11.33451 | 8.804275 | -0.0001296997 | 0.09186827 | 0 | 0 | 0
913 | 30608.83 | 2010-10-06 18:07 | 1350.681 | 7 | 3 | -1.099793 | 3.618357 | 2.840971 | 2.414324 | 11.33451 | 8.837471 | -0.0001297474 | 0.09186827 | 0 | 0 | 0
914 | 30638.85 | 2010-10-06 18:07 | 1380.697 | 7 | 3 | -1.099793 | 3.614465 | 2.840971 | 2.423494 | 11.33451 | 8.870633 | -6.489754e-05 | 0.09186827 | 0 | 0 | 0
915 | 30668.86 | 2010-10-06 18:08 | 1410.712 | 7 | 3 | -1.099793 | 3.610736 | 2.840971 | 2.432663 | 11.33451 | 8.903759 | -9.727478e-05 | 0.09186827 | 0 | 0 | 0
916 | 30698.88 | 2010-10-06 18:08 | 1440.727 | 7 | 3 | -1.099613 | 3.607168 | 2.840971 | 2.441833 | 11.33451 | 8.936851 | -6.489754e-05 | 0.09186827 | 0 | 0 | 0
917 | 30728.89 | 2010-10-06 18:09 | 1470.742 | 7 | 3 | -1.099793 | 3.603438 | 2.840971 | 2.451003 | 11.33451 | 8.969911 | -9.727478e-05 | 0.09186827 | 0 | 0 | 0
918 | 30758.91 | 2010-10-06 18:09 | 1500.757 | 7 | 3 | -1.099793 | 3.600033 | 2.840971 | 2.460173 | 11.33451 | 9.002937 | -6.484985e-05 | 0.09186827 | 0 | 0 | 0
919 | 30788.92 | 2010-10-06 18:10 | 1530.775 | 7 | 3 | -1.099793 | 3.596465 | 2.840971 | 2.469343 | 11.33451 | 9.035936 | -9.732247e-05 | 0.09186827 | 0 | 0 | 0
920 | 30818.94 | 2010-10-06 18:10 | 1560.787 | 7 | 3 | -1.099793 | 3.593222 | 2.840971 | 2.478512 | 11.33451 | 9.068897 | -9.732247e-05 | 0.09186827 | 0 | 0 | 0
921 | 30848.95 | 2010-10-06 18:11 | 1590.803 | 7 | 3 | -1.099793 | 3.589655 | 2.840971 | 2.487682 | 11.33451 | 9.10183 | -0.0001621246 | 0.09186827 | 0 | 0 | 0
922 | 30878.97 | 2010-10-06 18:11 | 1620.818 | 7 | 3 | -1.099793 | 3.586574 | 2.840971 | 2.496852 | 11.33451 | 9.134733 | -9.727478e-05 | 0.09186827 | 0 | 0 | 0
923 | 30908.98 | 2010-10-06 18:12 | 1650.835 | 7 | 3 | -1.099613 | 3.58333 | 2.840971 | 2.506022 | 11.33451 | 9.167608 | -9.727478e-05 | 0.09186827 | 0 | 0 | 0
924 | 30939 | 2010-10-06 18:12 | 1680.848 | 7 | 3 | -1.099613 | 3.580087 | 2.840971 | 2.515191 | 11.33451 | 9.200449 | -3.247261e-05 | 0.09186827 | 0 | 0 | 0
925 | 30969.01 | 2010-10-06 18:13 | 1710.863 | 7 | 3 | -1.099793 | 3.576844 | 2.840971 | 2.524361 | 11.33451 | 9.233263 | -9.732247e-05 | 0.09186827 | 0 | 0 | 0
926 | 30999.03 | 2010-10-06 18:13 | 1740.878 | 7 | 3 | -1.099974 | 3.573601 | 2.840971 | 2.533531 | 11.33451 | 9.266047 | -9.732247e-05 | 0.09186827 | 0 | 0 | 0
927 | 31029.04 | 2010-10-06 18:14 | 1770.893 | 7 | 3 | -1.099613 | 3.570682 | 2.840971 | 2.542701 | 11.33451 | 9.298803 | -6.489754e-05 | 0.09186827 | 0 | 0 | 0
928 | 31059.06 | 2010-10-06 18:14 | 1800.909 | 7 | 3 | -1.099793 | 3.567438 | 2.840971 | 2.55187 | 11.33451 | 9.33153 | -6.489754e-05 | 0.09186827 | 0 | 0 | 0
929 | 31089.07 | 2010-10-06 18:15 | 1830.924 | 7 | 3 | -1.099793 | 3.564357 | 2.840971 | 2.56104 | 11.33451 | 9.364227 | -6.489754e-05 | 0.09186827 | 0 | 0 | 0
930 | 31119.09 | 2010-10-06 18:15 | 1860.939 | 7 | 3 | -1.099793 | 3.561114 | 2.840971 | 2.57021 | 11.33451 | 9.396895 | -6.489754e-05 | 0.09186827 | 0 | 0 | 0
931 | 31149.1 | 2010-10-06 18:16 | 1890.954 | 7 | 3 | -1.099793 | 3.557709 | 2.840971 | 2.579379 | 11.33451 | 9.429533 | -9.727478e-05 | 0.09186827 | 0 | 0 | 0
932 | 31179.12 | 2010-10-06 18:16 | 1920.969 | 7 | 3 | -1.099793 | 3.554303 | 2.840971 | 2.588549 | 11.33451 | 9.462142 | -0.0001296997 | 0.09186827 | 0 | 0 | 0
933 | 31209.13 | 2010-10-06 18:17 | 1950.984 | 7 | 3 | -1.099793 | 3.551222 | 2.840971 | 2.597719 | 11.33451 | 9.49472 | -6.484985e-05 | 0.09186827 | 0 | 0 | 0
934 | 31239.15 | 2010-10-06 18:17 | 1980.999 | 7 | 3 | -1.099974 | 3.547817 | 2.840971 | 2.606889 | 11.33451 | 9.527268 | -6.484985e-05 | 0.09186827 | 0 | 0 | 0
935 | 31269.16 | 2010-10-06 18:18 | 2011.015 | 7 | 3 | -1.099793 | 3.544411 | 2.840971 | 2.61606 | 11.33451 | 9.559788 | -6.489754e-05 | 0.09186827 | 0 | 0 | 0
936 | 31299.18 | 2010-10-06 18:18 | 2041.03 | 7 | 3 | -1.099793 | 3.541006 | 2.840971 | 2.62523 | 11.33451 | 9.592276 | -6.484985e-05 | 0.09186827 | 0 | 0 | 0
937 | 31329.19 | 2010-10-06 18:19 | 2071.045 | 7 | 3 | -1.099974 | 3.537276 | 2.840971 | 2.634401 | 11.33451 | 9.624733 | -0.0001297474 | 0.09186827 | 0 | 0 | 0
938 | 31359.21 | 2010-10-06 18:19 | 2101.06 | 7 | 3 | -1.099793 | 3.534033 | 2.840971 | 2.643571 | 11.33451 | 9.657158 | -6.489754e-05 | 0.09186827 | 0 | 0 | 0
939 | 31389.23 | 2010-10-06 18:20 | 2131.078 | 7 | 3 | -1.100155 | 3.530466 | 2.840971 | 2.652743 | 11.33451 | 9.689553 | -9.727478e-05 | 0.09186827 | 0 | 0 | 0
940 | 31419.24 | 2010-10-06 18:20 | 2161.09 | 7 | 3 | -1.099432 | 3.526898 | 2.840971 | 2.661913 | 11.33451 | 9.721909 | -6.489754e-05 | 0.09186827 | 0 | 0 | 0
941 | 31449.25 | 2010-10-06 18:21 | 2191.105 | 7 | 3 | -1.099793 | 3.523006 | 2.840971 | 2.671082 | 11.33451 | 9.754231 | -9.727478e-05 | 0.09186827 | 0 | 0 | 0
942 | 31479.27 | 2010-10-06 18:21 | 2221.121 | 7 | 3 | -1.099613 | 3.519114 | 2.840971 | 2.680252 | 11.33451 | 9.786518 | -0.0001297474 | 0.09186827 | 0 | 0 | 0
943 | 31509.29 | 2010-10-06 18:22 | 2251.138 | 7 | 3 | -1.099793 | 3.515222 | 2.840971 | 2.689422 | 11.33451 | 9.818772 | -0.0001297474 | 0.09186827 | 0 | 0 | 0
944 | 31539.3 | 2010-10-06 18:22 | 2281.151 | 7 | 3 | -1.099613 | 3.511168 | 2.840971 | 2.698591 | 11.33451 | 9.850985 | -9.732247e-05 | 0.09186827 | 0 | 0 | 0
945 | 31569.32 | 2010-10-06 18:23 | 2311.166 | 7 | 3 | -1.099793 | 3.50679 | 2.840971 | 2.707761 | 11.33451 | 9.883161 | -0.0001297474 | 0.09186827 | 0 | 0 | 0
946 | 31599.33 | 2010-10-06 18:23 | 2341.181 | 7 | 3 | -1.099613 | 3.502249 | 2.840971 | 2.71693 | 11.33451 | 9.915295 | -0.0001296997 | 0.09186827 | 0 | 0 | 0
947 | 31629.35 | 2010-10-06 18:24 | 2371.196 | 7 | 3 | -1.099974 | 3.49706 | 2.840971 | 2.7261 | 11.33451 | 9.947386 | -0.0001621723 | 0.09186827 | 0 | 0 | 0
948 | 31659.36 | 2010-10-06 18:24 | 2401.211 | 7 | 3 | -1.099974 | 3.491871 | 2.840971 | 2.735269 | 11.33451 | 9.979431 | -0.0001945972 | 0.09186827 | 0 | 0 | 0
949 | 31689.38 | 2010-10-06 18:25 | 2431.227 | 7 | 3 | -1.099793 | 3.486195 | 2.840971 | 2.744439 | 11.33451 | 10.01142 | -9.732247e-05 | 0.09186827 | 0 | 0 | 0
950 | 31719.39 | 2010-10-06 18:25 | 2461.242 | 7 | 3 | -1.099613 | 3.479547 | 2.840971 | 2.753608 | 11.33451 | 10.04336 | -0.0001945972 | 0.09186827 | 0 | 0 | 0
951 | 31749.41 | 2010-10-06 18:26 | 2491.257 | 7 | 3 | -1.099793 | 3.47225 | 2.840971 | 2.762778 | 11.33451 | 10.07523 | -0.0001621723 | 0.09186827 | 0 | 0 | 0
952 | 31779.42 | 2010-10-06 18:26 | 2521.272 | 7 | 3 | -1.099613 | 3.463493 | 2.840971 | 2.771947 | 11.33451 | 10.10703 | -0.0002594471 | 0.09186827 | 0 | 0 | 0
953 | 31809.44 | 2010-10-06 18:27 | 2551.287 | 7 | 3 | -1.099613 | 3.453601 | 2.840971 | 2.781117 | 11.33451 | 10.13875 | -0.0002919197 | 0.09186827 | 0 | 0 | 0
954 | 31839.45 | 2010-10-06 18:27 | 2581.302 | 7 | 3 | -1.099793 | 3.441925 | 2.840971 | 2.790286 | 11.33451 | 10.17036 | -0.0003243446 | 0.09186827 | 0 | 0 | 0
955 | 31869.47 | 2010-10-06 18:28 | 2611.317 | 7 | 3 | -1.099793 | 3.427655 | 2.840971 | 2.799456 | 11.33451 | 10.20186 | -0.0003891945 | 0.09186827 | 0 | 0 | 0
956 | 31899.48 | 2010-10-06 18:28 | 2641.333 | 7 | 3 | -1.099793 | 3.409331 | 2.840971 | 2.808625 | 11.33451 | 10.23321 | -0.0005513191 | 0.09186827 | 0 | 0 | 0
957 | 31929.5 | 2010-10-06 18:29 | 2671.348 | 7 | 3 | -1.099974 | 3.386142 | 2.840971 | 2.817795 | 11.33451 | 10.26437 | -0.0007134915 | 0.09186827 | 0 | 0 | 0
958 | 31959.51 | 2010-10-06 18:29 | 2701.363 | 7 | 3 | -1.099793 | 3.355655 | 2.840971 | 2.826965 | 11.33451 | 10.29529 | -0.0009405613 | 0.09186827 | 0 | 0 | 0
959 | 31989.53 | 2010-10-06 18:30 | 2731.378 | 7 | 3 | -1.099793 | 3.314142 | 2.840971 | 2.836134 | 11.33451 | 10.32588 | -0.001297283 | 0.09186827 | 0 | 0 | 0
960 | 32019.54 | 2010-10-06 18:30 | 2761.393 | 7 | 3 | -1.099613 | 3.256574 | 2.840971 | 2.845304 | 11.33451 | 10.35602 | -0.001751375 | 0.09186827 | 0 | 0 | 0
961 | 32049.56 | 2010-10-06 18:31 | 2791.408 | 7 | 3 | -1.099793 | 3.172899 | 2.840971 | 2.854473 | 11.33451 | 10.38552 | -0.002627039 | 0.09186827 | 0 | 0 | 0
962 | 32079.57 | 2010-10-06 18:31 | 2821.423 | 7 | 3 | -1.099613 | 3.042197 | 2.840971 | 2.863642 | 11.33451 | 10.41406 | -0.004313469 | 0.09186827 | 0 | 0 | 0
963 | 32104.7 | 2010-10-06 18:32 | 2846.548 | 7 | 3 | -1.099974 | 2.842089 | 2.840971 | 2.871318 | 11.33451 | 10.43673 | -0.008302689 | 0.09186827 | 0 | 0 | 0
964 | 32116.12 | 2010-10-06 18:32 | 2857.97 | 7 | 3 | -1.099613 | 2.699873 | 2.840971 | 2.874807 | 11.33451 | 10.44641 | -0.01067023 | 0.09186827 | 0 | 0 | 0
965 | 32176.12 | 2010-10-06 18:33 | 60.00142 | 8 | 3 | 0 | 3.349331 | 2.840971 | 2.874807 | 11.33451 | 10.44641 | 0.001102686 | 0.09186827 | 0 | 0 | 0
966 | 32176.31 | 2010-10-06 18:33 | 0.1876616 | 9 | 3 | 0.0008637619 | 3.34998 | 2.840971 | 2.874807 | 11.33451 | 10.44641 | 0 | 0.08951036 | 0 | 0 | 0
967 | 32181.14 | 2010-10-06 18:33 | 5.015539 | 9 | 3 | 0.001767125 | 3.356953 | 2.840973 | 2.874807 | 11.33452 | 10.44641 | 0.001005411 | 0.08951036 | 0 | 0 | 0
968 | 32211.17 | 2010-10-06 18:33 | 30.01513 | 1 | 4 | 0 | 3.385493 | 2.840973 | 2.874807 | 11.33452 | 10.44641 | 0.0006162167 | 0.08951036 | 0 | 0 | 0
969 | 32241.18 | 2010-10-06 18:34 | 60.03037 | 1 | 4 | 0 | 3.404628 | 2.840973 | 2.874807 | 11.33452 | 10.44641 | 0.0004216194 | 0.08951036 | 0 | 0 | 0
970 | 32271.2 | 2010-10-06 18:34 | 90.04566 | 1 | 4 | 0 | 3.418574 | 2.840973 | 2.874807 | 11.33452 | 10.44641 | 0.0003243446 | 0.08951036 | 0 | 0 | 0
971 | 32301.17 | 2010-10-06 18:35 | 120.0137 | 1 | 4 | 0 | 3.429601 | 2.840973 | 2.874807 | 11.33452 | 10.44641 | 0.0002594471 | 0.08951036 | 0 | 0 | 0
972 | 32331.18 | 2010-10-06 18:35 | 30.01528 | 2 | 4 | 0.5497469 | 3.58852 | 2.845558 | 2.874807 | 11.3508 | 10.44641 | 0.001589203 | 0.08951036 | 0 | 0 | 0
973 | 32361.2 | 2010-10-06 18:36 | 60.03027 | 2 | 4 | 0.5499276 | 3.63733 | 2.850142 | 2.874807 | 11.36737 | 10.44641 | 0.001102686 | 0.08951036 | 0 | 0 | 0
974 | 32391.21 | 2010-10-06 18:36 | 90.04544 | 2 | 4 | 0.5497469 | 3.673006 | 2.854726 | 2.874807 | 11.38413 | 10.44641 | 0.0008108139 | 0.08951036 | 0 | 0 | 0
975 | 32421.23 | 2010-10-06 18:37 | 120.0607 | 2 | 4 | 0.5497469 | 3.70106 | 2.85931 | 2.874807 | 11.40104 | 10.44641 | 0.0006162167 | 0.08951036 | 0 | 0 | 0
976 | 32451.24 | 2010-10-06 18:37 | 150.0757 | 2 | 4 | 0.5499276 | 3.724087 | 2.863894 | 2.874807 | 11.41806 | 10.44641 | 0.0005513191 | 0.08951036 | 0 | 0 | 0
977 | 32481.26 | 2010-10-06 18:38 | 180.0909 | 2 | 4 | 0.5499276 | 3.743222 | 2.868479 | 2.874807 | 11.43518 | 10.44641 | 0.0004216194 | 0.08951036 | 0 | 0 | 0
978 | 32511.27 | 2010-10-06 18:38 | 210.106 | 2 | 4 | 0.5497469 | 3.758465 | 2.873063 | 2.874807 | 11.45237 | 10.44641 | 0.0003242969 | 0.08951036 | 0 | 0 | 0
979 | 32541.29 | 2010-10-06 18:39 | 240.1231 | 2 | 4 | 0.5499276 | 3.76933 | 2.877647 | 2.874807 | 11.46963 | 10.44641 | 0.0002594471 | 0.08951036 | 0 | 0 | 0
980 | 32571.3 | 2010-10-06 18:39 | 270.1363 | 2 | 4 | 0.5499276 | 3.775654 | 2.882231 | 2.874807 | 11.48692 | 10.44641 | 0.0001297474 | 0.08951036 | 0 | 0 | 0
981 | 32601.32 | 2010-10-06 18:40 | 300.1515 | 2 | 4 | 0.5499276 | 3.780032 | 2.886815 | 2.874807 | 11.50424 | 10.44641 | 0.0001296997 | 0.08951036 | 0 | 0 | 0
982 | 32631.33 | 2010-10-06 18:40 | 330.1666 | 2 | 4 | 0.5495663 | 3.783276 | 2.8914 | 2.874807 | 11.52158 | 10.44641 | 3.242493e-05 | 0.08951036 | 0 | 0 | 0
983 | 32661.35 | 2010-10-06 18:41 | 360.1817 | 2 | 4 | 0.5497469 | 3.786843 | 2.895984 | 2.874807 | 11.53893 | 10.44641 | 9.732247e-05 | 0.08951036 | 0 | 0 | 0
984 | 32691.36 | 2010-10-06 18:41 | 390.1969 | 2 | 4 | 0.5499276 | 3.790249 | 2.900568 | 2.874807 | 11.5563 | 10.44641 | 9.732247e-05 | 0.08951036 | 0 | 0 | 0
985 | 32721.38 | 2010-10-06 18:42 | 420.212 | 2 | 4 | 0.5499276 | 3.79333 | 2.905152 | 2.874807 | 11.57368 | 10.44641 | 3.242493e-05 | 0.08951036 | 0 | 0 | 0
986 | 32751.39 | 2010-10-06 18:42 | 450.2272 | 2 | 4 | 0.5499276 | 3.796897 | 2.909736 | 2.874807 | 11.59108 | 10.44641 | 9.727478e-05 | 0.08951036 | 0 | 0 | 0
987 | 32781.41 | 2010-10-06 18:43 | 480.2448 | 2 | 4 | 0.5499276 | 3.799978 | 2.914321 | 2.874807 | 11.60849 | 10.44641 | 9.727478e-05 | 0.08951036 | 0 | 0 | 0
988 | 32811.42 | 2010-10-06 18:43 | 510.2575 | 2 | 4 | 0.5497469 | 3.803059 | 2.918905 | 2.874807 | 11.62592 | 10.44641 | 6.484985e-05 | 0.08951036 | 0 | 0 | 0
989 | 32841.44 | 2010-10-06 18:44 | 540.2726 | 2 | 4 | 0.5499276 | 3.80614 | 2.923489 | 2.874807 | 11.64336 | 10.44641 | 6.484985e-05 | 0.08951036 | 0 | 0 | 0
990 | 32871.45 | 2010-10-06 18:44 | 570.2877 | 2 | 4 | 0.5495663 | 3.809059 | 2.928073 | 2.874807 | 11.66081 | 10.44641 | 6.484985e-05 | 0.08951036 | 0 | 0 | 0
991 | 32901.47 | 2010-10-06 18:45 | 600.3029 | 2 | 4 | 0.5497469 | 3.81214 | 2.932658 | 2.874807 | 11.67828 | 10.44641 | 3.242493e-05 | 0.08951036 | 0 | 0 | 0
992 | 32931.48 | 2010-10-06 18:45 | 630.3181 | 2 | 4 | 0.5499276 | 3.815059 | 2.937242 | 2.874807 | 11.69577 | 10.44641 | 3.242493e-05 | 0.08951036 | 0 | 0 | 0
993 | 32961.5 | 2010-10-06 18:46 | 660.3332 | 2 | 4 | 0.5499276 | 3.818141 | 2.941826 | 2.874807 | 11.71326 | 10.44641 | 6.489754e-05 | 0.08951036 | 0 | 0 | 0
994 | 32991.51 | 2010-10-06 18:46 | 690.3483 | 2 | 4 | 0.5499276 | 3.821384 | 2.946411 | 2.874807 | 11.73077 | 10.44641 | 0.0001297474 | 0.08951036 | 0 | 0 | 0
995 | 33021.53 | 2010-10-06 18:47 | 720.3635 | 2 | 4 | 0.5497469 | 3.82414 | 2.950995 | 2.874807 | 11.7483 | 10.44641 | 6.484985e-05 | 0.08951036 | 0 | 0 | 0
996 | 33051.55 | 2010-10-06 18:47 | 750.3787 | 2 | 4 | 0.5497469 | 3.827384 | 2.955579 | 2.874807 | 11.76584 | 10.44641 | 9.732247e-05 | 0.08951036 | 0 | 0 | 0
997 | 33081.56 | 2010-10-06 18:48 | 780.3937 | 2 | 4 | 0.5499276 | 3.830465 | 2.960163 | 2.874807 | 11.78339 | 10.44641 | 9.727478e-05 | 0.08951036 | 0 | 0 | 0
998 | 33111.58 | 2010-10-06 18:48 | 810.4089 | 2 | 4 | 0.5495663 | 3.833546 | 2.964748 | 2.874807 | 11.80096 | 10.44641 | 6.484985e-05 | 0.08951036 | 0 | 0 | 0
999 | 33141.59 | 2010-10-06 18:49 | 840.4259 | 2 | 4 | 0.5497469 | 3.836951 | 2.969332 | 2.874807 | 11.81854 | 10.44641 | 6.489754e-05 | 0.08951036 | 0 | 0 | 0
1000 | 33171.61 | 2010-10-06 18:49 | 870.4392 | 2 | 4 | 0.5499276 | 3.840519 | 2.973916 | 2.874807 | 11.83614 | 10.44641 | 0.0001621723 | 0.08951036 | 0 | 0 | 0
1001 | 33201.62 | 2010-10-06 18:50 | 900.4544 | 2 | 4 | 0.5497469 | 3.8436 | 2.9785 | 2.874807 | 11.85375 | 10.44641 | 6.484985e-05 | 0.08951036 | 0 | 0 | 0
1002 | 33231.64 | 2010-10-06 18:50 | 930.4695 | 2 | 4 | 0.5497469 | 3.847005 | 2.983085 | 2.874807 | 11.87138 | 10.44641 | 9.727478e-05 | 0.08951036 | 0 | 0 | 0
1003 | 33261.65 | 2010-10-06 18:51 | 960.4846 | 2 | 4 | 0.5495663 | 3.850248 | 2.987669 | 2.874807 | 11.88902 | 10.44641 | 6.484985e-05 | 0.08951036 | 0 | 0 | 0
1004 | 33291.67 | 2010-10-06 18:51 | 990.4998 | 2 | 4 | 0.5497469 | 3.853654 | 2.992253 | 2.874807 | 11.90668 | 10.44641 | 6.489754e-05 | 0.08951036 | 0 | 0 | 0
1005 | 33321.68 | 2010-10-06 18:52 | 1020.515 | 2 | 4 | 0.5499276 | 3.856897 | 2.996837 | 2.874807 | 11.92435 | 10.44641 | 0.0001297474 | 0.08951036 | 0 | 0 | 0
1006 | 33351.7 | 2010-10-06 18:52 | 1050.53 | 2 | 4 | 0.5499276 | 3.859978 | 3.001422 | 2.874807 | 11.94204 | 10.44641 | 9.732247e-05 | 0.08951036 | 0 | 0 | 0
1007 | 33381.71 | 2010-10-06 18:53 | 1080.545 | 2 | 4 | 0.5495663 | 3.862897 | 3.006006 | 2.874807 | 11.95974 | 10.44641 | 3.247261e-05 | 0.08951036 | 0 | 0 | 0
1008 | 33411.71 | 2010-10-06 18:53 | 1110.547 | 2 | 4 | 0.5499276 | 3.86614 | 3.010588 | 2.874807 | 11.97745 | 10.44641 | 9.732247e-05 | 0.08951036 | 0 | 0 | 0
1009 | 33441.73 | 2010-10-06 18:54 | 1140.56 | 2 | 4 | 0.5497469 | 3.869059 | 3.015172 | 2.874807 | 11.99518 | 10.44641 | 6.484985e-05 | 0.08951036 | 0 | 0 | 0
1010 | 33471.74 | 2010-10-06 18:54 | 1170.575 | 2 | 4 | 0.5497469 | 3.871978 | 3.019756 | 2.874807 | 12.01292 | 10.44641 | 9.727478e-05 | 0.08951036 | 0 | 0 | 0
1011 | 33501.76 | 2010-10-06 18:55 | 1200.59 | 2 | 4 | 0.5497469 | 3.874573 | 3.02434 | 2.874807 | 12.03068 | 10.44641 | 6.489754e-05 | 0.08951036 | 0 | 0 | 0
1012 | 33531.77 | 2010-10-06 18:55 | 1230.605 | 2 | 4 | 0.5497469 | 3.877167 | 3.028925 | 2.874807 | 12.04845 | 10.44641 | 6.484985e-05 | 0.08951036 | 0 | 0 | 0
1013 | 33561.79 | 2010-10-06 18:56 | 1260.62 | 2 | 4 | 0.5497469 | 3.8796 | 3.033509 | 2.874807 | 12.06623 | 10.44641 | 3.247261e-05 | 0.08951036 | 0 | 0 | 0
1014 | 33591.8 | 2010-10-06 18:56 | 1290.636 | 2 | 4 | 0.5497469 | 3.88187 | 3.038093 | 2.874807 | 12.08402 | 10.44641 | 3.242493e-05 | 0.08951036 | 0 | 0 | 0
1015 | 33621.82 | 2010-10-06 18:57 | 1320.651 | 2 | 4 | 0.5497469 | 3.883978 | 3.042677 | 2.874807 | 12.10182 | 10.44641 | 6.489754e-05 | 0.08951036 | 0 | 0 | 0
1016 | 33651.83 | 2010-10-06 18:57 | 1350.666 | 2 | 4 | 0.5499276 | 3.886086 | 3.047262 | 2.874807 | 12.11963 | 10.44641 | 6.489754e-05 | 0.08951036 | 0 | 0 | 0
1017 | 33681.85 | 2010-10-06 18:58 | 1380.681 | 2 | 4 | 0.5499276 | 3.888032 | 3.051846 | 2.874807 | 12.13745 | 10.44641 | 6.489754e-05 | 0.08951036 | 0 | 0 | 0
1018 | 33711.86 | 2010-10-06 18:58 | 1410.696 | 2 | 4 | 0.5497469 | 3.889654 | 3.05643 | 2.874807 | 12.15527 | 10.44641 | 3.242493e-05 | 0.08951036 | 0 | 0 | 0
1019 | 33741.88 | 2010-10-06 18:59 | 1440.711 | 2 | 4 | 0.5499276 | 3.891275 | 3.061014 | 2.874807 | 12.17311 | 10.44641 | 6.489754e-05 | 0.08951036 | 0 | 0 | 0
1020 | 33771.9 | 2010-10-06 18:59 | 1470.729 | 2 | 4 | 0.5497469 | 3.892573 | 3.065599 | 2.874807 | 12.19095 | 10.44641 | 3.242493e-05 | 0.08951036 | 0 | 0 | 0
1021 | 33801.91 | 2010-10-06 19:00 | 1500.742 | 2 | 4 | 0.5497469 | 3.894032 | 3.070183 | 2.874807 | 12.2088 | 10.44641 | 3.242493e-05 | 0.08951036 | 0 | 0 | 0
1022 | 33831.92 | 2010-10-06 19:00 | 1530.757 | 2 | 4 | 0.5499276 | 3.895329 | 3.074767 | 2.874807 | 12.22665 | 10.44641 | 3.242493e-05 | 0.08951036 | 0 | 0 | 0
1023 | 33861.94 | 2010-10-06 19:01 | 1560.772 | 2 | 4 | 0.5499276 | 3.896465 | 3.079351 | 2.874807 | 12.24451 | 10.44641 | 0 | 0.08951036 | 0 | 0 | 0
1024 | 33891.95 | 2010-10-06 19:01 | 1590.787 | 2 | 4 | 0.5497469 | 3.897924 | 3.083936 | 2.874807 | 12.26238 | 10.44641 | 3.242493e-05 | 0.08951036 | 0 | 0 | 0
1025 | 33921.97 | 2010-10-06 19:02 | 1620.802 | 2 | 4 | 0.5501083 | 3.899059 | 3.08852 | 2.874807 | 12.28025 | 10.44641 | 3.242493e-05 | 0.08951036 | 0 | 0 | 0
1026 | 33951.98 | 2010-10-06 19:02 | 1650.81735 | 2 | 4 | 0.5499276 | 3.900194 | 3.093104 | 2.874807 | 12.29813 | 10.44641 | 6.484985e-05 | 0.08951036 | 0 | 0 | 0
1027 | 33982 | 2010-10-06 19:03 | 1680.832 | 2 | 4 | 0.5497469 | 3.901167 | 3.097689 | 2.874807 | 12.31601 | 10.44641 | 0 | 0.08951036 | 0 | 0 | 0
1028 | 34012.01 | 2010-10-06 19:03 | 1710.848 | 2 | 4 | 0.5497469 | 3.90214 | 3.102273 | 2.874807 | 12.33389 | 10.44641 | 0 | 0.08951036 | 0 | 0 | 0
1029 | 34042.03 | 2010-10-06 19:04 | 1740.863 | 2 | 4 | 0.5497469 | 3.903437 | 3.106857 | 2.874807 | 12.35179 | 10.44641 | 3.242493e-05 | 0.08951036 | 0 | 0 | 0
1030 | 34072.04 | 2010-10-06 19:04 | 1770.878 | 2 | 4 | 0.5497469 | 3.904573 | 3.111441 | 2.874807 | 12.36968 | 10.44641 | 0 | 0.08951036 | 0 | 0 | 0
1031 | 34102.06 | 2010-10-06 19:05 | 1800.893 | 2 | 4 | 0.5497469 | 3.905545 | 3.116026 | 2.874807 | 12.38759 | 10.44641 | 3.242493e-05 | 0.08951036 | 0 | 0 | 0
1032 | 34132.07 | 2010-10-06 19:05 | 1830.908 | 2 | 4 | 0.5497469 | 3.907005 | 3.12061 | 2.874807 | 12.40549 | 10.44641 | 3.242493e-05 | 0.08951036 | 0 | 0 | 0
1033 | 34162.09 | 2010-10-06 19:06 | 1860.924 | 2 | 4 | 0.5499276 | 3.90814 | 3.125194 | 2.874807 | 12.42341 | 10.44641 | 6.484985e-05 | 0.08951036 | 0 | 0 | 0
1034 | 34192.11 | 2010-10-06 19:06 | 1890.939 | 2 | 4 | 0.5497469 | 3.909275 | 3.129778 | 2.874807 | 12.44132 | 10.44641 | 3.242493e-05 | 0.08951036 | 0 | 0 | 0
1035 | 34222.12 | 2010-10-06 19:07 | 1920.954 | 2 | 4 | 0.5497469 | 3.91041 | 3.134362 | 2.874807 | 12.45925 | 10.44641 | 0 | 0.08951036 | 0 | 0 | 0
1036 | 34252.14 | 2010-10-06 19:08 | 1950.969 | 2 | 4 | 0.5501083 | 3.911708 | 3.138947 | 2.874807 | 12.47718 | 10.44641 | 3.242493e-05 | 0.08951036 | 0 | 0 | 0
1037 | 34282.15 | 2010-10-06 19:08 | 1980.984 | 2 | 4 | 0.5497469 | 3.912843 | 3.143531 | 2.874807 | 12.49511 | 10.44641 | 3.242493e-05 | 0.08951036 | 0 | 0 | 0
1038 | 34312.17 | 2010-10-06 19:08 | 2010.999 | 2 | 4 | 0.5499276 | 3.91414 | 3.148115 | 2.874807 | 12.51305 | 10.44641 | 3.242493e-05 | 0.08951036 | 0 | 0 | 0
1039 | 34342.18 | 2010-10-06 19:09 | 2041.014 | 2 | 4 | 0.5499276 | 3.915437 | 3.152699 | 2.874807 | 12.531 | 10.44641 | 9.732247e-05 | 0.08951036 | 0 | 0 | 0
1040 | 34372.2 | 2010-10-06 19:10 | 2071.031 | 2 | 4 | 0.5499276 | 3.916735 | 3.157284 | 2.874807 | 12.54895 | 10.44641 | 9.727478e-05 | 0.08951036 | 0 | 0 | 0
1041 | 34402.21 | 2010-10-06 19:10 | 2101.045 | 2 | 4 | 0.5497469 | 3.91787 | 3.161868 | 2.874807 | 12.56691 | 10.44641 | 3.242493e-05 | 0.08951036 | 0 | 0 | 0
1042 | 34432.23 | 2010-10-06 19:10 | 2131.06 | 2 | 4 | 0.5499276 | 3.919329 | 3.166452 | 2.874807 | 12.58487 | 10.44641 | 9.732247e-05 | 0.08951036 | 0 | 0 | 0
1043 | 34462.24 | 2010-10-06 19:11 | 2161.075 | 2 | 4 | 0.5499276 | 3.920465 | 3.171036 | 2.874807 | 12.60284 | 10.44641 | 6.489754e-05 | 0.08951036 | 0 | 0 | 0
1044 | 34492.26 | 2010-10-06 19:12 | 2191.09 | 2 | 4 | 0.5499276 | 3.921762 | 3.17562 | 2.874807 | 12.62081 | 10.44641 | 6.484985e-05 | 0.08951036 | 0 | 0 | 0
1045 | 34522.27 | 2010-10-06 19:12 | 2221.105 | 2 | 4 | 0.5497469 | 3.923059 | 3.180204 | 2.874807 | 12.63879 | 10.44641 | 6.484985e-05 | 0.08951036 | 0 | 0 | 0
1046 | 34552.29 | 2010-10-06 19:12 | 2251.12 | 2 | 4 | 0.5497469 | 3.924519 | 3.184789 | 2.874807 | 12.65678 | 10.44641 | 6.489754e-05 | 0.08951036 | 0 | 0 | 0
1047 | 34582.3 | 2010-10-06 19:13 | 2281.135 | 2 | 4 | 0.5499276 | 3.925816 | 3.189373 | 2.874807 | 12.67477 | 10.44641 | 6.484985e-05 | 0.08951036 | 0 | 0 | 0
1048 | 34612.32 | 2010-10-06 19:14 | 2311.151 | 2 | 4 | 0.5499276 | 3.927275 | 3.193957 | 2.874807 | 12.69277 | 10.44641 | 6.484985e-05 | 0.08951036 | 0 | 0 | 0
1049 | 34642.33 | 2010-10-06 19:14 | 2341.166 | 2 | 4 | 0.5495663 | 3.92841 | 3.198541 | 2.874807 | 12.71078 | 10.44641 | 0 | 0.08951036 | 0 | 0 | 0
1050 | 34672.35 | 2010-10-06 19:14 | 2371.181 | 2 | 4 | 0.5499276 | 3.92987 | 3.203125 | 2.874807 | 12.72879 | 10.44641 | 3.242493e-05 | 0.08951036 | 0 | 0 | 0
1051 | 34702.36 | 2010-10-06 19:15 | 2401.196 | 2 | 4 | 0.5497469 | 3.931329 | 3.20771 | 2.874807 | 12.74681 | 10.44641 | 3.242493e-05 | 0.08951036 | 0 | 0 | 0
1052 | 34732.38 | 2010-10-06 19:16 | 2431.214 | 2 | 4 | 0.5497469 | 3.932789 | 3.212294 | 2.874807 | 12.76484 | 10.44641 | 6.489754e-05 | 0.08951036 | 0 | 0 | 0
1053 | 34762.39 | 2010-10-06 19:16 | 2461.226 | 2 | 4 | 0.5497469 | 3.934248 | 3.216878 | 2.874807 | 12.78287 | 10.44641 | 6.484985e-05 | 0.08951036 | 0 | 0 | 0
1054 | 34792.41 | 2010-10-06 19:16 | 2491.241 | 2 | 4 | 0.5497469 | 3.935708 | 3.221462 | 2.874807 | 12.80091 | 10.44641 | 3.242493e-05 | 0.08951036 | 0 | 0 | 0
1055 | 34822.42 | 2010-10-06 19:17 | 2521.257 | 2 | 4 | 0.5499276 | 3.937167 | 3.226047 | 2.874807 | 12.81895 | 10.44641 | 6.489754e-05 | 0.08951036 | 0 | 0 | 0
1056 | 34852.44 | 2010-10-06 19:18 | 2551.272 | 2 | 4 | 0.5497469 | 3.938464 | 3.230631 | 2.874807 | 12.837 | 10.44641 | 0 | 0.08951036 | 0 | 0 | 0
1057 | 34882.45 | 2010-10-06 19:18 | 2581.287 | 2 | 4 | 0.5497469 | 3.940086 | 3.235215 | 2.874807 | 12.85506 | 10.44641 | 6.489754e-05 | 0.08951036 | 0 | 0 | 0
1058 | 34912.47 | 2010-10-06 19:19 | 2611.302 | 2 | 4 | 0.5499276 | 3.941708 | 3.239799 | 2.874807 | 12.87313 | 10.44641 | 9.727478e-05 | 0.08951036 | 0 | 0 | 0
1059 | 34942.48 | 2010-10-06 19:19 | 2641.317 | 2 | 4 | 0.5497469 | 3.943005 | 3.244383 | 2.874807 | 12.8912 | 10.44641 | 0 | 0.08951036 | 0 | 0 | 0
1060 | 34972.5 | 2010-10-06 19:20 | 2671.334 | 2 | 4 | 0.5499276 | 3.944627 | 3.248968 | 2.874807 | 12.90928 | 10.44641 | 3.242493e-05 | 0.08951036 | 0 | 0 | 0
1061 | 35002.51 | 2010-10-06 19:20 | 2701.348 | 2 | 4 | 0.5497469 | 3.945924 | 3.253552 | 2.874807 | 12.92737 | 10.44641 | 3.242493e-05 | 0.08951036 | 0 | 0 | 0
1062 | 35032.53 | 2010-10-06 19:20 | 2731.363 | 2 | 4 | 0.5497469 | 3.947708 | 3.258136 | 2.874807 | 12.94546 | 10.44641 | 6.484985e-05 | 0.08951036 | 0 | 0 | 0
1063 | 35062.54 | 2010-10-06 19:21 | 2761.378 | 2 | 4 | 0.5497469 | 3.949329 | 3.26272 | 2.874807 | 12.96356 | 10.44641 | 6.484985e-05 | 0.08951036 | 0 | 0 | 0
1064 | 35092.56 | 2010-10-06 19:22 | 2791.393 | 2 | 4 | 0.5497469 | 3.950789 | 3.267304 | 2.874807 | 12.98167 | 10.44641 | 3.242493e-05 | 0.08951036 | 0 | 0 | 0
1065 | 35122.57 | 2010-10-06 19:22 | 2821.408 | 2 | 4 | 0.5499276 | 3.952248 | 3.271889 | 2.874807 | 12.99978 | 10.44641 | 0 | 0.08951036 | 0 | 0 | 0
1066 | 35152.59 | 2010-10-06 19:22 | 2851.423 | 2 | 4 | 0.5499276 | 3.954032 | 3.276473 | 2.874807 | 13.0179 | 10.44641 | 6.484985e-05 | 0.08951036 | 0 | 0 | 0
1067 | 35182.6 | 2010-10-06 19:23 | 2881.438 | 2 | 4 | 0.5499276 | 3.955653 | 3.281057 | 2.874807 | 13.03603 | 10.44641 | 6.484985e-05 | 0.08951036 | 0 | 0 | 0
1068 | 35212.62 | 2010-10-06 19:24 | 2911.453 | 2 | 4 | 0.5497469 | 3.957275 | 3.285641 | 2.874807 | 13.05417 | 10.44641 | 6.484985e-05 | 0.08951036 | 0 | 0 | 0
1069 | 35242.64 | 2010-10-06 19:24 | 2941.469 | 2 | 4 | 0.5497469 | 3.958735 | 3.290226 | 2.874807 | 13.07231 | 10.44641 | 0 | 0.08951036 | 0 | 0 | 0
1070 | 35272.65 | 2010-10-06 19:24 | 2971.484 | 2 | 4 | 0.5497469 | 3.960356 | 3.29481 | 2.874807 | 13.09047 | 10.44641 | 3.242493e-05 | 0.08951036 | 0 | 0 | 0
1071 | 35302.67 | 2010-10-06 19:25 | 3001.499 | 2 | 4 | 0.5501083 | 3.96214 | 3.299394 | 2.874807 | 13.10863 | 10.44641 | 6.489754e-05 | 0.08951036 | 0 | 0 | 0
1072 | 35332.68 | 2010-10-06 19:25 | 3031.515 | 2 | 4 | 0.5499276 | 3.963762 | 3.303979 | 2.874807 | 13.12679 | 10.44641 | 6.484985e-05 | 0.08951036 | 0 | 0 | 0
1073 | 35362.68 | 2010-10-06 19:26 | 3061.516 | 2 | 4 | 0.5499276 | 3.965383 | 3.308561 | 2.874807 | 13.14496 | 10.44641 | 3.242493e-05 | 0.08951036 | 0 | 0 | 0
1074 | 35392.7 | 2010-10-06 19:27 | 3091.529 | 2 | 4 | 0.5497469 | 3.967167 | 3.313145 | 2.874807 | 13.16314 | 10.44641 | 3.247261e-05 | 0.08951036 | 0 | 0 | 0
1075 | 35422.71 | 2010-10-06 19:27 | 3121.544 | 2 | 4 | 0.5499276 | 3.968951 | 3.317729 | 2.874807 | 13.18133 | 10.44641 | 3.242493e-05 | 0.08951036 | 0 | 0 | 0
1076 | 35452.73 | 2010-10-06 19:28 | 3151.559 | 2 | 4 | 0.5497469 | 3.970572 | 3.322313 | 2.874807 | 13.19953 | 10.44641 | 3.242493e-05 | 0.08951036 | 0 | 0 | 0
1077 | 35482.74 | 2010-10-06 19:28 | 3181.574 | 2 | 4 | 0.5497469 | 3.972356 | 3.326897 | 2.874807 | 13.21774 | 10.44641 | 3.247261e-05 | 0.08951036 | 0 | 0 | 0
1078 | 35512.76 | 2010-10-06 19:28 | 3211.589 | 2 | 4 | 0.5499276 | 3.97414 | 3.331482 | 2.874807 | 13.23595 | 10.44641 | 6.484985e-05 | 0.08951036 | 0 | 0 | 0
1079 | 35542.77 | 2010-10-06 19:29 | 3241.604 | 2 | 4 | 0.5499276 | 3.975762 | 3.336066 | 2.874807 | 13.25417 | 10.44641 | 0 | 0.08951036 | 0 | 0 | 0
1080 | 35572.79 | 2010-10-06 19:30 | 3271.62 | 2 | 4 | 0.5495663 | 3.977545 | 3.34065 | 2.874807 | 13.2724 | 10.44641 | 3.242493e-05 | 0.08951036 | 0 | 0 | 0
1081 | 35602.8 | 2010-10-06 19:30 | 3301.637 | 2 | 4 | 0.5497469 | 3.979329 | 3.345235 | 2.874807 | 13.29064 | 10.44641 | 3.242493e-05 | 0.08951036 | 0 | 0 | 0
1082 | 35632.82 | 2010-10-06 19:30 | 3331.65 | 2 | 4 | 0.5499276 | 3.981275 | 3.349819 | 2.874807 | 13.30889 | 10.44641 | 6.484985e-05 | 0.08951036 | 0 | 0 | 0
1083 | 35662.83 | 2010-10-06 19:31 | 3361.665 | 2 | 4 | 0.5499276 | 3.983221 | 3.354403 | 2.874807 | 13.32714 | 10.44641 | 3.242493e-05 | 0.08951036 | 0 | 0 | 0
1084 | 35692.85 | 2010-10-06 19:32 | 3391.68 | 2 | 4 | 0.5499276 | 3.984843 | 3.358988 | 2.874807 | 13.34541 | 10.44641 | 3.242493e-05 | 0.08951036 | 0 | 0 | 0
1085 | 35722.86 | 2010-10-06 19:32 | 3421.696 | 2 | 4 | 0.5497469 | 3.986951 | 3.363572 | 2.874807 | 13.36368 | 10.44641 | 6.484985e-05 | 0.08951036 | 0 | 0 | 0
1086 | 35752.88 | 2010-10-06 19:32 | 3451.711 | 2 | 4 | 0.5497469 | 3.988734 | 3.368156 | 2.874807 | 13.38196 | 10.44641 | 6.484985e-05 | 0.08951036 | 0 | 0 | 0
1087 | 35782.89 | 2010-10-06 19:33 | 3481.726 | 2 | 4 | 0.5495663 | 3.990518 | 3.37274 | 2.874807 | 13.40025 | 10.44641 | -3.242493e-05 | 0.08951036 | 0 | 0 | 0
1088 | 35812.91 | 2010-10-06 19:33 | 3511.741 | 2 | 4 | 0.5499276 | 3.992789 | 3.377324 | 2.874807 | 13.41855 | 10.44641 | 9.727478e-05 | 0.08951036 | 0 | 0 | 0
1089 | 35842.92 | 2010-10-06 19:34 | 3541.756 | 2 | 4 | 0.5497469 | 3.994572 | 3.381909 | 2.874807 | 13.43686 | 10.44641 | 3.242493e-05 | 0.08951036 | 0 | 0 | 0
1090 | 35872.94 | 2010-10-06 19:35 | 3571.771 | 2 | 4 | 0.5499276 | 3.996518 | 3.386493 | 2.874807 | 13.45517 | 10.44641 | 3.242493e-05 | 0.08951036 | 0 | 0 | 0
1091 | 35902.95 | 2010-10-06 19:35 | 3601.786 | 2 | 4 | 0.5499276 | 3.998789 | 3.391077 | 2.874807 | 13.4735 | 10.44641 | 6.484985e-05 | 0.08951036 | 0 | 0 | 0
1092 | 35932.97 | 2010-10-06 19:36 | 3631.801 | 2 | 4 | 0.5499276 | 4.000734 | 3.395661 | 2.874807 | 13.49183 | 10.44641 | 3.242493e-05 | 0.08951036 | 0 | 0 | 0
1093 | 35962.98 | 2010-10-06 19:36 | 3661.816 | 2 | 4 | 0.5499276 | 4.002842 | 3.400245 | 2.874807 | 13.51018 | 10.44641 | 6.484985e-05 | 0.08951036 | 0 | 0 | 0
1094 | 35993 | 2010-10-06 19:36 | 3691.832 | 2 | 4 | 0.5499276 | 4.004951 | 3.40483 | 2.874807 | 13.52853 | 10.44641 | 3.242493e-05 | 0.08951036 | 0 | 0 | 0
1095 | 36023.01 | 2010-10-06 19:37 | 3721.847 | 2 | 4 | 0.5497469 | 4.007221 | 3.409414 | 2.874807 | 13.5469 | 10.44641 | 9.727478e-05 | 0.08951036 | 0 | 0 | 0
1096 | 36053.03 | 2010-10-06 19:38 | 3751.862 | 2 | 4 | 0.5497469 | 4.009329 | 3.413998 | 2.874807 | 13.56527 | 10.44641 | 3.242493e-05 | 0.08951036 | 0 | 0 | 0
1097 | 36083.04 | 2010-10-06 19:38 | 3781.877 | 2 | 4 | 0.5497469 | 4.011437 | 3.418582 | 2.874807 | 13.58366 | 10.44641 | 3.242493e-05 | 0.08951036 | 0 | 0 | 0
1098 | 36113.06 | 2010-10-06 19:38 | 3811.892 | 2 | 4 | 0.5499276 | 4.013708 | 3.423166 | 2.874807 | 13.60205 | 10.44641 | 6.494522e-05 | 0.08951036 | 0 | 0 | 0
1099 | 36143.07 | 2010-10-06 19:39 | 3841.907 | 2 | 4 | 0.5499276 | 4.015816 | 3.427751 | 2.874807 | 13.62046 | 10.44641 | 6.494522e-05 | 0.08951036 | 0 | 0 | 0
1100 | 36173.09 | 2010-10-06 19:40 | 3871.923 | 2 | 4 | 0.5499276 | 4.018086 | 3.432335 | 2.874807 | 13.63887 | 10.44641 | 3.242493e-05 | 0.08951036 | 0 | 0 | 0
1101 | 36203.1 | 2010-10-06 19:40 | 3901.938 | 2 | 4 | 0.5497469 | 4.020194 | 3.436919 | 2.874807 | 13.65729 | 10.44641 | 0 | 0.08951036 | 0 | 0 | 0
1102 | 36233.11 | 2010-10-06 19:41 | 3931.939 | 2 | 4 | 0.5497469 | 4.022626 | 3.441501 | 2.874807 | 13.67572 | 10.44641 | 6.484985e-05 | 0.08951036 | 0 | 0 | 0
1103 | 36263.12 | 2010-10-06 19:41 | 3961.952 | 2 | 4 | 0.5497469 | 4.025059 | 3.446085 | 2.874807 | 13.69417 | 10.44641 | 9.727478e-05 | 0.08951036 | 0 | 0 | 0
1104 | 36293.13 | 2010-10-06 19:42 | 3991.967 | 2 | 4 | 0.5497469 | 4.027329 | 3.450669 | 2.874807 | 13.71262 | 10.44641 | 6.484985e-05 | 0.08951036 | 0 | 0 | 0
1105 | 36323.15 | 2010-10-06 19:42 | 4021.983 | 2 | 4 | 0.5499276 | 4.029599 | 3.455253 | 2.874807 | 13.73109 | 10.44641 | 6.484985e-05 | 0.08951036 | 0 | 0 | 0
1106 | 36353.16 | 2010-10-06 19:43 | 4051.998 | 2 | 4 | 0.5501083 | 4.032194 | 3.459837 | 2.874807 | 13.74957 | 10.44641 | 0.0001296997 | 0.08951036 | 0 | 0 | 0
1107 | 36383.18 | 2010-10-06 19:43 | 4082.013 | 2 | 4 | 0.5495663 | 4.03414 | 3.464421 | 2.874807 | 13.76805 | 10.44641 | 3.242493e-05 | 0.08951036 | 0 | 0 | 0
1108 | 36413.19 | 2010-10-06 19:44 | 4112.028 | 2 | 4 | 0.5499276 | 4.036735 | 3.469006 | 2.874807 | 13.78655 | 10.44641 | 6.494522e-05 | 0.08951036 | 0 | 0 | 0
1109 | 36443.21 | 2010-10-06 19:44 | 4142.043 | 2 | 4 | 0.5497469 | 4.039167 | 3.47359 | 2.874807 | 13.80506 | 10.44641 | 9.727478e-05 | 0.08951036 | 0 | 0 | 0
1110 | 36473.22 | 2010-10-06 19:45 | 4172.058 | 2 | 4 | 0.5497469 | 4.041599 | 3.478174 | 2.874807 | 13.82359 | 10.44641 | 6.484985e-05 | 0.08951036 | 0 | 0 | 0
1111 | 36503.24 | 2010-10-06 19:45 | 4202.074 | 2 | 4 | 0.5497469 | 4.043869 | 3.482758 | 2.874807 | 13.84212 | 10.44641 | 0 | 0.08951036 | 0 | 0 | 0
1112 | 36533.26 | 2010-10-06 19:46 | 4232.089 | 2 | 4 | 0.5497469 | 4.046626 | 3.487342 | 2.874807 | 13.86066 | 10.44641 | 0.0001296997 | 0.08951036 | 0 | 0 | 0
1113 | 36563.27 | 2010-10-06 19:46 | 4262.104 | 2 | 4 | 0.5497469 | 4.048896 | 3.491927 | 2.874807 | 13.87922 | 10.44641 | 3.242493e-05 | 0.08951036 | 0 | 0 | 0
1114 | 36593.29 | 2010-10-06 19:47 | 4292.119 | 2 | 4 | 0.5499276 | 4.051653 | 3.496511 | 2.874807 | 13.89778 | 10.44641 | 9.727478e-05 | 0.08951036 | 0 | 0 | 0
1115 | 36623.3 | 2010-10-06 19:47 | 4322.134 | 2 | 4 | 0.5497469 | 4.053924 | 3.501095 | 2.874807 | 13.91636 | 10.44641 | 0 | 0.08951036 | 0 | 0 | 0
1116 | 36653.32 | 2010-10-06 19:48 | 4352.149 | 2 | 4 | 0.5499276 | 4.056518 | 3.505679 | 2.874807 | 13.93495 | 10.44641 | 3.242493e-05 | 0.08951036 | 0 | 0 | 0
1117 | 36683.33 | 2010-10-06 19:48 | 4382.164 | 2 | 4 | 0.5499276 | 4.059275 | 3.510263 | 2.874807 | 13.95356 | 10.44641 | 6.484985e-05 | 0.08951036 | 0 | 0 | 0
1118 | 36713.35 | 2010-10-06 19:49 | 4412.182 | 2 | 4 | 0.5499276 | 4.06187 | 3.514848 | 2.874807 | 13.97217 | 10.44641 | 6.484985e-05 | 0.08951036 | 0 | 0 | 0
1119 | 36743.36 | 2010-10-06 19:49 | 4442.195 | 2 | 4 | 0.5499276 | 4.064464 | 3.519432 | 2.874807 | 13.9908 | 10.44641 | 3.242493e-05 | 0.08951036 | 0 | 0 | 0
1120 | 36773.38 | 2010-10-06 19:50 | 4472.21 | 2 | 4 | 0.5497469 | 4.067221 | 3.524016 | 2.874807 | 14.00944 | 10.44641 | 3.242493e-05 | 0.08951036 | 0 | 0 | 0
1121 | 36803.39 | 2010-10-06 19:50 | 4502.225 | 2 | 4 | 0.5497469 | 4.069978 | 3.5286 | 2.874807 | 14.02809 | 10.44641 | 9.737015e-05 | 0.08951036 | 0 | 0 | 0
1122 | 36833.41 | 2010-10-06 19:51 | 4532.242 | 2 | 4 | 0.5497469 | 4.072572 | 3.533185 | 2.874807 | 14.04675 | 10.44641 | 3.242493e-05 | 0.08951036 | 0 | 0 | 0
1123 | 36863.42 | 2010-10-06 19:51 | 4562.255 | 2 | 4 | 0.5495663 | 4.075329 | 3.537769 | 2.874807 | 14.06543 | 10.44641 | 6.484985e-05 | 0.08951036 | 0 | 0 | 0
1124 | 36893.44 | 2010-10-06 19:52 | 4592.27 | 2 | 4 | 0.5497469 | 4.078248 | 3.542353 | 2.874807 | 14.08412 | 10.44641 | 9.737015e-05 | 0.08951036 | 0 | 0 | 0
1125 | 36923.45 | 2010-10-06 19:52 | 4622.286 | 2 | 4 | 0.5497469 | 4.080842 | 3.546937 | 2.874807 | 14.10282 | 10.44641 | 3.242493e-05 | 0.08951036 | 0 | 0 | 0
1126 | 36953.47 | 2010-10-06 19:53 | 4652.301 | 2 | 4 | 0.5499276 | 4.083761 | 3.551521 | 2.874807 | 14.12153 | 10.44641 | 6.484985e-05 | 0.08951036 | 0 | 0 | 0
1127 | 36983.48 | 2010-10-06 19:53 | 4682.316 | 2 | 4 | 0.5497469 | 4.086518 | 3.556105 | 2.874807 | 14.14026 | 10.44641 | 6.484985e-05 | 0.08951036 | 0 | 0 | 0
1128 | 37013.5 | 2010-10-06 19:54 | 4712.331 | 2 | 4 | 0.5499276 | 4.089599 | 3.56069 | 2.874807 | 14.159 | 10.44641 | 6.484985e-05 | 0.08951036 | 0 | 0 | 0
1129 | 37043.51 | 2010-10-06 19:54 | 4742.346 | 2 | 4 | 0.5497469 | 4.09268 | 3.565274 | 2.874807 | 14.17776 | 10.44641 | 0.0001296997 | 0.08951036 | 0 | 0 | 0
1130 | 37073.53 | 2010-10-06 19:55 | 4772.361 | 2 | 4 | 0.5497469 | 4.095599 | 3.569858 | 2.874807 | 14.19652 | 10.44641 | 9.727478e-05 | 0.08951036 | 0 | 0 | 0
1131 | 37103.54 | 2010-10-06 19:55 | 4802.376 | 2 | 4 | 0.5497469 | 4.098518 | 3.574442 | 2.874807 | 14.2153 | 10.44641 | 6.484985e-05 | 0.08951036 | 0 | 0 | 0
1132 | 37133.56 | 2010-10-06 19:56 | 4832.392 | 2 | 4 | 0.5495663 | 4.101437 | 3.579026 | 2.874807 | 14.2341 | 10.44641 | 6.494522e-05 | 0.08951036 | 0 | 0 | 0
1133 | 37163.57 | 2010-10-06 19:56 | 4862.407 | 2 | 4 | 0.5499276 | 4.10468 | 3.583611 | 2.874807 | 14.25291 | 10.44641 | 0.0001296997 | 0.08951036 | 0 | 0 | 0
1134 | 37193.59 | 2010-10-06 19:57 | 4892.422 | 2 | 4 | 0.5501083 | 4.107761 | 3.588195 | 2.874807 | 14.27173 | 10.44641 | 0.0001297951 | 0.08951036 | 0 | 0 | 0
1135 | 37223.6 | 2010-10-06 19:57 | 4922.437 | 2 | 4 | 0.5497469 | 4.110518 | 3.592779 | 2.874807 | 14.29057 | 10.44641 | 6.484985e-05 | 0.08951036 | 0 | 0 | 0
1136 | 37253.62 | 2010-10-06 19:58 | 4952.452 | 2 | 4 | 0.5501083 | 4.113924 | 3.597363 | 2.874807 | 14.30942 | 10.44641 | 9.737015e-05 | 0.08951036 | 0 | 0 | 0
1137 | 37283.63 | 2010-10-06 19:58 | 4982.467 | 2 | 4 | 0.5499276 | 4.117004 | 3.601947 | 2.874807 | 14.32829 | 10.44641 | 9.727478e-05 | 0.08951036 | 0 | 0 | 0
1138 | 37313.65 | 2010-10-06 19:59 | 5012.482 | 2 | 4 | 0.5497469 | 4.120086 | 3.606531 | 2.874807 | 14.34717 | 10.44641 | 6.494522e-05 | 0.08951036 | 0 | 0 | 0
1139 | 37343.65 | 2010-10-06 19:59 | 5042.484 | 2 | 4 | 0.5497469 | 4.123167 | 3.611113 | 2.874807 | 14.36605 | 10.44641 | 9.727478e-05 | 0.08951036 | 0 | 0 | 0
1140 | 37373.66 | 2010-10-06 20:00 | 5072.497 | 2 | 4 | 0.5497469 | 4.12641 | 3.615696 | 2.874807 | 14.38495 | 10.44641 | 6.494522e-05 | 0.08951036 | 0 | 0 | 0
1141 | 37403.68 | 2010-10-06 20:00 | 5102.512 | 2 | 4 | 0.5497469 | 4.129653 | 3.620279 | 2.874807 | 14.40387 | 10.44641 | 9.727478e-05 | 0.08951036 | 0 | 0 | 0
1142 | 37433.69 | 2010-10-06 20:01 | 5132.527 | 2 | 4 | 0.5497469 | 4.132896 | 3.624863 | 2.874807 | 14.42281 | 10.44641 | 6.484985e-05 | 0.08951036 | 0 | 0 | 0
1143 | 37463.71 | 2010-10-06 20:01 | 5162.544 | 2 | 4 | 0.5499276 | 4.136302 | 3.629447 | 2.874807 | 14.44176 | 10.44641 | 9.727478e-05 | 0.08951036 | 0 | 0 | 0
1144 | 37493.72 | 2010-10-06 20:02 | 5192.558 | 2 | 4 | 0.5499276 | 4.139545 | 3.634031 | 2.874807 | 14.46073 | 10.44641 | 9.727478e-05 | 0.08951036 | 0 | 0 | 0
1145 | 37523.74 | 2010-10-06 20:02 | 5222.573 | 2 | 4 | 0.5497469 | 4.142951 | 3.638615 | 2.874807 | 14.47972 | 10.44641 | 9.737015e-05 | 0.08951036 | 0 | 0 | 0
1146 | 37553.75 | 2010-10-06 20:03 | 5252.588 | 2 | 4 | 0.5497469 | 4.146194 | 3.6432 | 2.874807 | 14.49871 | 10.44641 | 6.484985e-05 | 0.08951036 | 0 | 0 | 0
1147 | 37583.77 | 2010-10-06 20:03 | 5282.603 | 2 | 4 | 0.5499276 | 4.149599 | 3.647784 | 2.874807 | 14.51773 | 10.44641 | 6.484985e-05 | 0.08951036 | 0 | 0 | 0
1148 | 37613.78 | 2010-10-06 20:04 | 5312.618 | 2 | 4 | 0.5497469 | 4.153004 | 3.652368 | 2.874807 | 14.53676 | 10.44641 | 9.727478e-05 | 0.08951036 | 0 | 0 | 0
1149 | 37643.8 | 2010-10-06 20:04 | 5342.633 | 2 | 4 | 0.5497469 | 4.156248 | 3.656952 | 2.874807 | 14.5558 | 10.44641 | 3.242493e-05 | 0.08951036 | 0 | 0 | 0
1150 | 37673.82 | 2010-10-06 20:05 | 5372.649 | 2 | 4 | 0.5499276 | 4.159815 | 3.661536 | 2.874807 | 14.57487 | 10.44641 | 9.737015e-05 | 0.08951036 | 0 | 0 | 0
1151 | 37703.83 | 2010-10-06 20:05 | 5402.664 | 2 | 4 | 0.5499276 | 4.16322 | 3.66612 | 2.874807 | 14.59394 | 10.44641 | 9.727478e-05 | 0.08951036 | 0 | 0 | 0
1152 | 37733.85 | 2010-10-06 20:06 | 5432.679 | 2 | 4 | 0.5497469 | 4.166626 | 3.670704 | 2.874807 | 14.61303 | 10.44641 | 9.727478e-05 | 0.08951036 | 0 | 0 | 0
1153 | 37763.86 | 2010-10-06 20:06 | 5462.694 | 2 | 4 | 0.5499276 | 4.170194 | 3.675288 | 2.874807 | 14.63214 | 10.44641 | 9.737015e-05 | 0.08951036 | 0 | 0 | 0
1154 | 37793.88 | 2010-10-06 20:07 | 5492.709 | 2 | 4 | 0.5497469 | 4.173599 | 3.679872 | 2.874807 | 14.65127 | 10.44641 | 9.727478e-05 | 0.08951036 | 0 | 0 | 0
1155 | 37823.89 | 2010-10-06 20:07 | 5522.724 | 2 | 4 | 0.5499276 | 4.177329 | 3.684456 | 2.874807 | 14.67041 | 10.44641 | 0.0001296997 | 0.08951036 | 0 | 0 | 0
1156 | 37853.91 | 2010-10-06 20:08 | 5552.739 | 2 | 4 | 0.5497469 | 4.180572 | 3.68904 | 2.874807 | 14.68956 | 10.44641 | 6.494522e-05 | 0.08951036 | 0 | 0 | 0
1157 | 37883.92 | 2010-10-06 20:08 | 5582.755 | 2 | 4 | 0.5497469 | 4.184139 | 3.693625 | 2.874807 | 14.70874 | 10.44641 | 9.727478e-05 | 0.08951036 | 0 | 0 | 0
1158 | 37913.94 | 2010-10-06 20:09 | 5612.77 | 2 | 4 | 0.5499276 | 4.187869 | 3.698209 | 2.874807 | 14.72793 | 10.44641 | 9.727478e-05 | 0.08951036 | 0 | 0 | 0
1159 | 37943.95 | 2010-10-06 20:09 | 5642.785 | 2 | 4 | 0.5499276 | 4.191599 | 3.702793 | 2.874807 | 14.74713 | 10.44641 | 0.0001296997 | 0.08951036 | 0 | 0 | 0
1160 | 37973.97 | 2010-10-06 20:10 | 5672.8 | 2 | 4 | 0.5497469 | 4.195004 | 3.707377 | 2.874807 | 14.76635 | 10.44641 | 0.0001296997 | 0.08951036 | 0 | 0 | 0
1161 | 38003.98 | 2010-10-06 20:10 | 5702.815 | 2 | 4 | 0.5497469 | 4.19841 | 3.711961 | 2.874807 | 14.78559 | 10.44641 | 6.484985e-05 | 0.08951036 | 0 | 0 | 0
1162 | 38013.65 | 2010-10-06 20:10 | 5712.487 | 2 | 4 | 0.5497469 | 4.200031 | 3.713438 | 2.874807 | 14.79179 | 10.44641 | 0.00016222 | 0.08951036 | 0 | 0 | 0
1163 | 38043.67 | 2010-10-06 20:11 | 30.01512 | 3 | 4 | 0 | 4.115545 | 3.713438 | 2.874807 | 14.79179 | 10.44641 | -0.0004216194 | 0.08951036 | 0 | 0 | 0
1164 | 38073.69 | 2010-10-06 20:11 | 60.03486 | 3 | 4 | 0 | 4.104518 | 3.713438 | 2.874807 | 14.79179 | 10.44641 | -0.0002270699 | 0.08951036 | 0 | 0 | 0
1165 | 38103.7 | 2010-10-06 20:12 | 90.04543 | 3 | 4 | 0 | 4.098194 | 3.713438 | 2.874807 | 14.79179 | 10.44641 | -0.0001296997 | 0.08951036 | 0 | 0 | 0
1166 | 38133.67 | 2010-10-06 20:12 | 120.0137 | 3 | 4 | 0 | 4.093977 | 3.713438 | 2.874807 | 14.79179 | 10.44641 | -0.0001296997 | 0.08951036 | 0 | 0 | 0
1167 | 38133.67 | 2010-10-06 20:12 | 2.721783522e-06 | 4 | 4 | 1.013533 | 4.200031 | 3.713438 | 2.874807 | 14.79179 | 10.44641 | 0 | 0.08951036 | 0 | 0 | 0
1168 | 38134.58 | 2010-10-06 20:12 | 0.9063722 | 4 | 4 | 0.963487 | 4.199869 | 3.713685 | 2.874807 | 14.79283 | 10.44641 | -3.242493e-05 | 0.08951036 | 0 | 0 | 0
1169 | 38136.62 | 2010-10-06 20:12 | 2.953086 | 4 | 4 | 0.91326 | 4.200031 | 3.714218 | 2.874807 | 14.79507 | 10.44641 | 0 | 0.08951036 | 0 | 0 | 0
1170 | 38139.65 | 2010-10-06 20:12 | 5.984289 | 4 | 4 | 0.8630331 | 4.200031 | 3.714965 | 2.874807 | 14.79821 | 10.44641 | 0 | 0.08951036 | 0 | 0 | 0
1171 | 38143.73 | 2010-10-06 20:12 | 10.06234 | 4 | 4 | 0.8129868 | 4.200031 | 3.715913 | 2.874807 | 14.80219 | 10.44641 | -3.242493e-05 | 0.08951036 | 0 | 0 | 0
1172 | 38149 | 2010-10-06 20:12 | 15.32791 | 4 | 4 | 0.7627599 | 4.200031 | 3.717064 | 2.874807 | 14.80702 | 10.44641 | 0 | 0.08951036 | 0 | 0 | 0
1173 | 38155.76 | 2010-10-06 20:13 | 22.09339 | 4 | 4 | 0.7127135 | 4.200031 | 3.718448 | 2.874807 | 14.81284 | 10.44641 | 3.242493e-05 | 0.08951036 | 0 | 0 | 0
1174 | 38164.56 | 2010-10-06 20:13 | 30.89049 | 4 | 4 | 0.6626673 | 4.200031 | 3.720126 | 2.874807 | 14.81988 | 10.44641 | 0 | 0.08951036 | 0 | 0 | 0
1175 | 38176.62 | 2010-10-06 20:13 | 42.95245 | 4 | 4 | 0.6126209 | 4.200031 | 3.722258 | 2.874807 | 14.82884 | 10.44641 | -3.242493e-05 | 0.08951036 | 0 | 0 | 0
1176 | 38194.31 | 2010-10-06 20:13 | 60.63969 | 4 | 4 | 0.5625747 | 4.200031 | 3.725136 | 2.874807 | 14.84093 | 10.44641 | 0 | 0.08951036 | 0 | 0 | 0
1177 | 38223.5 | 2010-10-06 20:14 | 89.82673 | 4 | 4 | 0.5125284 | 4.200031 | 3.729476 | 2.874807 | 14.85916 | 10.44641 | 0 | 0.08951036 | 0 | 0 | 0
1178 | 38277.2 | 2010-10-06 20:15 | 143.5292 | 4 | 4 | 0.4624821 | 4.200031 | 3.736712 | 2.874807 | 14.88955 | 10.44641 | 0 | 0.08951036 | 0 | 0 | 0
1179 | 38366.76 | 2010-10-06 20:16 | 233.0901 | 4 | 4 | 0.4124358 | 4.199869 | 3.74756 | 2.874807 | 14.93511 | 10.44641 | 0 | 0.08951036 | 0 | 0 | 0
1180 | 38484.88 | 2010-10-06 20:18 | 351.2132 | 4 | 4 | 0.3623895 | 4.200193 | 3.760254 | 2.874807 | 14.98842 | 10.44641 | 0 | 0.08951036 | 0 | 0 | 0
1181 | 38626.04 | 2010-10-06 20:20 | 492.3673 | 4 | 4 | 0.3123432 | 4.200031 | 3.773463 | 2.874807 | 15.0439 | 10.44641 | 0 | 0.08951036 | 0 | 0 | 0
1182 | 38794.28 | 2010-10-06 20:23 | 660.6147 | 4 | 4 | 0.2622969 | 4.200031 | 3.786867 | 2.874807 | 15.1002 | 10.44641 | 0 | 0.08951036 | 0 | 0 | 0
1183 | 38999.25 | 2010-10-06 20:27 | 865.5803 | 4 | 4 | 0.2122506 | 4.200031 | 3.800341 | 2.874807 | 15.15679 | 10.44641 | 0 | 0.08951036 | 0 | 0 | 0
1184 | 39263.18 | 2010-10-06 20:31 | 1129.514 | 4 | 4 | 0.1622043 | 4.199869 | 3.814003 | 2.874807 | 15.21417 | 10.44641 | -3.242493e-05 | 0.08951036 | 0 | 0 | 0
1185 | 39631.18 | 2010-10-06 20:37 | 1497.508 | 4 | 4 | 0.112158 | 4.200031 | 3.827878 | 2.874807 | 15.27245 | 10.44641 | 0 | 0.08951036 | 0 | 0 | 0
1186 | 40252.56 | 2010-10-06 20:48 | 2118.889 | 4 | 4 | 0.06211175 | 4.200031 | 3.842469 | 2.874807 | 15.33373 | 10.44641 | 0 | 0.08951036 | 0 | 0 | 0
1187 | 40499.24 | 2010-10-06 20:52 | 2365.573 | 4 | 4 | 0.04982602 | 4.200031 | 3.846305 | 2.874807 | 15.34984 | 10.44641 | 0 | 0.08951036 | 0 | 0 | 0
1188 | 40529.26 | 2010-10-06 20:52 | 30.01263 | 5 | 4 | 0 | 4.19241 | 3.846305 | 2.874807 | 15.34984 | 10.44641 | -3.242493e-05 | 0.08951036 | 0 | 0 | 0
1189 | 40559.26 | 2010-10-06 20:53 | 60.0122 | 5 | 4 | 0 | 4.191275 | 3.846305 | 2.874807 | 15.34984 | 10.44641 | -3.242493e-05 | 0.08951036 | 0 | 0 | 0
1190 | 40559.45 | 2010-10-06 20:53 | 0.1876095 | 6 | 4 | 0.004838557 | 4.192247 | 3.846305 | 2.874807 | 15.34984 | 10.44641 | 0 | 0.08951036 | 0 | 0 | 0
1191 | 40564.27 | 2010-10-06 20:53 | 5.015647 | 6 | 4 | 0.001586452 | 4.191437 | 3.846307 | 2.874807 | 15.34985 | 10.44641 | -3.242493e-05 | 0.08951036 | 0 | 0 | 0
1192 | 40594.29 | 2010-10-06 20:53 | 30.01517 | 7 | 4 | -1.099974 | 4.021815 | 3.846307 | 2.883976 | 15.34985 | 10.48348 | -0.000908184 | 0.08951036 | 0 | 0 | 0
1193 | 40624.31 | 2010-10-06 20:54 | 60.03034 | 7 | 4 | -1.099613 | 3.996194 | 3.846307 | 2.893146 | 15.34985 | 10.52023 | -0.0005513668 | 0.08951036 | 0 | 0 | 0
1194 | 40654.32 | 2010-10-06 20:54 | 90.0455 | 7 | 4 | -1.099613 | 3.978843 | 3.846307 | 2.902315 | 15.34985 | 10.55679 | -0.0003891945 | 0.08951036 | 0 | 0 | 0
1195 | 40684.34 | 2010-10-06 20:55 | 120.0626 | 7 | 4 | -1.099974 | 3.965221 | 3.846307 | 2.911485 | 15.34985 | 10.59321 | -0.0003567219 | 0.08951036 | 0 | 0 | 0
1196 | 40714.35 | 2010-10-06 20:55 | 150.076 | 7 | 4 | -1.099793 | 3.95387 | 3.846307 | 2.920654 | 15.34985 | 10.62951 | -0.000291872 | 0.08951036 | 0 | 0 | 0
1197 | 40744.37 | 2010-10-06 20:56 | 180.091 | 7 | 4 | -1.099793 | 3.943816 | 3.846307 | 2.929823 | 15.34985 | 10.66572 | -0.0002594471 | 0.08951036 | 0 | 0 | 0
1198 | 40774.38 | 2010-10-06 20:56 | 210.1061 | 7 | 4 | -1.099793 | 3.934248 | 3.846307 | 2.938992 | 15.34985 | 10.70184 | -0.0002594471 | 0.08951036 | 0 | 0 | 0
1199 | 40804.4 | 2010-10-06 20:57 | 240.1213 | 7 | 4 | -1.099613 | 3.925492 | 3.846307 | 2.948161 | 15.34985 | 10.73787 | -0.0002270222 | 0.08951036 | 0 | 0 | 0
1200 | 40834.41 | 2010-10-06 20:57 | 270.1365 | 7 | 4 | -1.099793 | 3.916573 | 3.846307 | 2.957331 | 15.34985 | 10.77382 | -0.0002594471 | 0.08951036 | 0 | 0 | 0
1201 | 40864.43 | 2010-10-06 20:58 | 300.1516 | 7 | 4 | -1.099613 | 3.908302 | 3.846307 | 2.9665 | 15.34985 | 10.8097 | -0.0002270222 | 0.08951036 | 0 | 0 | 0
1202 | 40894.44 | 2010-10-06 20:58 | 330.1668 | 7 | 4 | -1.099613 | 3.900194 | 3.846307 | 2.975669 | 15.34985 | 10.8455 | -0.0002270222 | 0.08951036 | 0 | 0 | 0
1203 | 40924.46 | 2010-10-06 20:59 | 360.182 | 7 | 4 | -1.099613 | 3.892248 | 3.846307 | 2.984838 | 15.34985 | 10.88122 | -0.0001945972 | 0.08951036 | 0 | 0 | 0
1204 | 40954.47 | 2010-10-06 20:59 | 390.1971 | 7 | 4 | -1.099613 | 3.88414 | 3.846307 | 2.994008 | 15.34985 | 10.91687 | -0.0001945972 | 0.08951036 | 0 | 0 | 0
1205 | 40984.49 | 2010-10-06 21:00 | 420.2123 | 7 | 4 | -1.099613 | 3.876194 | 3.846307 | 3.003177 | 15.34985 | 10.95245 | -0.0001945972 | 0.08951036 | 0 | 0 | 0
1206 | 41014.5 | 2010-10-06 21:00 | 450.2275 | 7 | 4 | -1.099613 | 3.868248 | 3.846307 | 3.012346 | 15.34985 | 10.98795 | -0.0002270222 | 0.08951036 | 0 | 0 | 0
1207 | 41044.52 | 2010-10-06 21:01 | 480.2426 | 7 | 4 | -1.099974 | 3.860302 | 3.846307 | 3.021516 | 15.34985 | 11.02339 | -0.0002594471 | 0.08951036 | 0 | 0 | 0
1208 | 41074.53 | 2010-10-06 21:01 | 510.2578 | 7 | 4 | -1.099974 | 3.853005 | 3.846307 | 3.030685 | 15.34985 | 11.05875 | -0.0002270222 | 0.08951036 | 0 | 0 | 0
1209 | 41104.55 | 2010-10-06 21:02 | 540.273 | 7 | 4 | -1.099793 | 3.845546 | 3.846307 | 3.039854 | 15.34985 | 11.09405 | -0.0002270222 | 0.08951036 | 0 | 0 | 0
1210 | 41134.56 | 2010-10-06 21:02 | 570.2882 | 7 | 4 | -1.099793 | 3.838248 | 3.846307 | 3.049024 | 15.34985 | 11.12928 | -0.0002270222 | 0.08951036 | 0 | 0 | 0
1211 | 41164.58 | 2010-10-06 21:03 | 600.3033 | 7 | 4 | -1.099793 | 3.830951 | 3.846307 | 3.058193 | 15.34985 | 11.16444 | -0.0001621723 | 0.08951036 | 0 | 0 | 0
1212 | 41194.59 | 2010-10-06 21:03 | 630.3184 | 7 | 4 | -1.099793 | 3.823816 | 3.846307 | 3.067362 | 15.34985 | 11.19953 | -0.0001945972 | 0.08951036 | 0 | 0 | 0
1213 | 41224.61 | 2010-10-06 21:04 | 660.3336 | 7 | 4 | -1.099793 | 3.816681 | 3.846307 | 3.076532 | 15.34985 | 11.23456 | -0.0001945972 | 0.08951036 | 0 | 0 | 0
1214 | 41254.62 | 2010-10-06 21:04 | 690.3487 | 7 | 4 | -1.099613 | 3.810032 | 3.846307 | 3.085701 | 15.34985 | 11.26953 | -0.0001297474 | 0.08951036 | 0 | 0 | 0
1215 | 41284.64 | 2010-10-06 21:05 | 720.3659 | 7 | 4 | -1.099974 | 3.803059 | 3.846307 | 3.094871 | 15.34985 | 11.30443 | -0.0001945972 | 0.08951036 | 0 | 0 | 0
1216 | 41314.65 | 2010-10-06 21:05 | 750.3791 | 7 | 4 | -1.099793 | 3.796411 | 3.846307 | 3.104039 | 15.34985 | 11.33927 | -0.0001945972 | 0.08951036 | 0 | 0 | 0
1217 | 41344.67 | 2010-10-06 21:06 | 780.3943 | 7 | 4 | -1.099793 | 3.789924 | 3.846307 | 3.113209 | 15.34985 | 11.37405 | -0.0001621246 | 0.08951036 | 0 | 0 | 0
1218 | 41374.69 | 2010-10-06 21:06 | 810.4095 | 7 | 4 | -1.099793 | 3.7836 | 3.846307 | 3.122378 | 15.34985 | 11.40877 | -0.0001945496 | 0.08951036 | 0 | 0 | 0
1219 | 41404.7 | 2010-10-06 21:07 | 840.4269 | 7 | 4 | -1.099974 | 3.777276 | 3.846307 | 3.131548 | 15.34985 | 11.44344 | -0.0001945972 | 0.08951036 | 0 | 0 | 0
1220 | 41434.72 | 2010-10-06 21:07 | 870.4399 | 7 | 4 | -1.099793 | 3.771114 | 3.846307 | 3.140717 | 15.34985 | 11.47805 | -0.0001945972 | 0.08951036 | 0 | 0 | 0
1221 | 41464.73 | 2010-10-06 21:08 | 900.4549 | 7 | 4 | -1.099793 | 3.765276 | 3.846307 | 3.149886 | 15.34985 | 11.5126 | -0.0001297474 | 0.08951036 | 0 | 0 | 0
1222 | 41494.75 | 2010-10-06 21:08 | 930.4702 | 7 | 4 | -1.099793 | 3.759276 | 3.846307 | 3.159055 | 15.34985 | 11.5471 | -0.0001945972 | 0.08951036 | 0 | 0 | 0
1223 | 41524.76 | 2010-10-06 21:09 | 960.4852 | 7 | 4 | -1.099793 | 3.7536 | 3.846307 | 3.168225 | 15.34985 | 11.58154 | -0.0001621723 | 0.08951036 | 0 | 0 | 0
1224 | 41554.78 | 2010-10-06 21:09 | 990.5004 | 7 | 4 | -1.099613 | 3.748087 | 3.846307 | 3.177394 | 15.34985 | 11.61593 | -0.0001296997 | 0.08951036 | 0 | 0 | 0
1225 | 41584.79 | 2010-10-06 21:10 | 1020.516 | 7 | 4 | -1.099793 | 3.742249 | 3.846307 | 3.186563 | 15.34985 | 11.65027 | -0.0001621723 | 0.08951036 | 0 | 0 | 0
1226 | 41614.81 | 2010-10-06 21:10 | 1050.531 | 7 | 4 | -1.099793 | 3.736897 | 3.846307 | 3.195733 | 15.34985 | 11.68456 | -0.0001621723 | 0.08951036 | 0 | 0 | 0
1227 | 41644.82 | 2010-10-06 21:11 | 1080.546 | 7 | 4 | -1.099613 | 3.731546 | 3.846307 | 3.204902 | 15.34985 | 11.7188 | -0.0001621246 | 0.08951036 | 0 | 0 | 0
1228 | 41674.84 | 2010-10-06 21:11 | 1110.561 | 7 | 4 | -1.099974 | 3.726357 | 3.846307 | 3.214071 | 15.34985 | 11.753 | -0.0001296997 | 0.08951036 | 0 | 0 | 0
1229 | 41704.85 | 2010-10-06 21:12 | 1140.576 | 7 | 4 | -1.099613 | 3.721168 | 3.846307 | 3.223241 | 15.34985 | 11.78714 | -0.0001296997 | 0.08951036 | 0 | 0 | 0
1230 | 41734.87 | 2010-10-06 21:12 | 1170.591 | 7 | 4 | -1.099793 | 3.715979 | 3.846307 | 3.23241 | 15.34985 | 11.82124 | -0.0001296997 | 0.08951036 | 0 | 0 | 0
1231 | 41764.88 | 2010-10-06 21:13 | 1200.607 | 7 | 4 | -1.099793 | 3.711114 | 3.846307 | 3.241579 | 15.34985 | 11.85529 | -9.732247e-05 | 0.08951036 | 0 | 0 | 0
1232 | 41794.9 | 2010-10-06 21:13 | 1230.622 | 7 | 4 | -1.099974 | 3.705762 | 3.846307 | 3.250749 | 15.34985 | 11.88929 | -0.0001297474 | 0.08951036 | 0 | 0 | 0
1233 | 41824.91 | 2010-10-06 21:14 | 1260.637 | 7 | 4 | -1.099793 | 3.70106 | 3.846307 | 3.259918 | 15.34985 | 11.92325 | -0.0001297474 | 0.08951036 | 0 | 0 | 0
1234 | 41854.93 | 2010-10-06 21:14 | 1290.652 | 7 | 4 | -1.099793 | 3.696033 | 3.846307 | 3.269087 | 15.34985 | 11.95716 | -0.0001621246 | 0.08951036 | 0 | 0 | 0
1235 | 41884.95 | 2010-10-06 21:15 | 1320.669 | 7 | 4 | -1.099793 | 3.69133 | 3.846307 | 3.278257 | 15.34985 | 11.99103 | -0.0001297474 | 0.08951036 | 0 | 0 | 0
1236 | 41914.96 | 2010-10-06 21:15 | 1350.682 | 7 | 4 | -1.099974 | 3.686465 | 3.846307 | 3.287426 | 15.34985 | 12.02486 | -0.0001621723 | 0.08951036 | 0 | 0 | 0
1237 | 41944.97 | 2010-10-06 21:16 | 1380.698 | 7 | 4 | -1.099793 | 3.681762 | 3.846307 | 3.296595 | 15.34985 | 12.05864 | -0.0001621723 | 0.08951036 | 0 | 0 | 0
1238 | 41974.99 | 2010-10-06 21:16 | 1410.713 | 7 | 4 | -1.099974 | 3.677222 | 3.846307 | 3.305765 | 15.34985 | 12.09238 | -0.0001621246 | 0.08951036 | 0 | 0 | 0
1239 | 42005.01 | 2010-10-06 21:17 | 1440.73 | 7 | 4 | -1.099793 | 3.672681 | 3.846307 | 3.314935 | 15.34985 | 12.12608 | -0.0001297474 | 0.08951036 | 0 | 0 | 0
1240 | 42035.02 | 2010-10-06 21:17 | 1470.743 | 7 | 4 | -1.099793 | 3.668303 | 3.846307 | 3.324103 | 15.34985 | 12.15973 | -0.0001297474 | 0.08951036 | 0 | 0 | 0
1241 | 42065.03 | 2010-10-06 21:18 | 1500.758 | 7 | 4 | -1.099613 | 3.663925 | 3.846307 | 3.333273 | 15.34985 | 12.19335 | -0.0001296997 | 0.08951036 | 0 | 0 | 0
1242 | 42095.05 | 2010-10-06 21:18 | 1530.773 | 7 | 4 | -1.099793 | 3.659546 | 3.846307 | 3.342442 | 15.34985 | 12.22692 | -6.484985e-05 | 0.08951036 | 0 | 0 | 0
1243 | 42125.06 | 2010-10-06 21:19 | 1560.789 | 7 | 4 | -1.099974 | 3.655168 | 3.846307 | 3.351612 | 15.34985 | 12.26046 | -9.732247e-05 | 0.08951036 | 0 | 0 | 0
1244 | 42155.08 | 2010-10-06 21:19 | 1590.804 | 7 | 4 | -1.099793 | 3.651114 | 3.846307 | 3.360781 | 15.34985 | 12.29395 | -6.484985e-05 | 0.08951036 | 0 | 0 | 0
1245 | 42185.09 | 2010-10-06 21:20 | 1620.819 | 7 | 4 | -1.099613 | 3.646735 | 3.846307 | 3.36995 | 15.34985 | 12.32741 | -9.732247e-05 | 0.08951036 | 0 | 0 | 0
1246 | 42215.11 | 2010-10-06 21:20 | 1650.834 | 7 | 4 | -1.099793 | 3.642681 | 3.846307 | 3.37912 | 15.34985 | 12.36083 | -0.0001297474 | 0.08951036 | 0 | 0 | 0
1247 | 42245.13 | 2010-10-06 21:21 | 1680.849 | 7 | 4 | -1.099432 | 3.638952 | 3.846307 | 3.388289 | 15.34985 | 12.39421 | -9.727478e-05 | 0.08951036 | 0 | 0 | 0
1248 | 42275.14 | 2010-10-06 21:21 | 1710.864 | 7 | 4 | -1.099974 | 3.634898 | 3.846307 | 3.397458 | 15.34985 | 12.42756 | -9.727478e-05 | 0.08951036 | 0 | 0 | 0
1249 | 42305.16 | 2010-10-06 21:22 | 1740.88 | 7 | 4 | -1.099613 | 3.631006 | 3.846307 | 3.406628 | 15.34985 | 12.46087 | -0.0001297474 | 0.08951036 | 0 | 0 | 0
1250 | 42335.17 | 2010-10-06 21:22 | 1770.895 | 7 | 4 | -1.099793 | 3.627276 | 3.846307 | 3.415797 | 15.34985 | 12.49415 | -6.484985e-05 | 0.08951036 | 0 | 0 | 0
1251 | 42365.19 | 2010-10-06 21:23 | 1800.91 | 7 | 4 | -1.099793 | 3.623708 | 3.846307 | 3.424966 | 15.34985 | 12.52739 | -6.489754e-05 | 0.08951036 | 0 | 0 | 0
1252 | 42395.2 | 2010-10-06 21:23 | 1830.925 | 7 | 4 | -1.099793 | 3.619979 | 3.846307 | 3.434136 | 15.34985 | 12.5606 | -9.727478e-05 | 0.08951036 | 0 | 0 | 0
1253 | 42425.22 | 2010-10-06 21:24 | 1860.94 | 7 | 4 | -1.099793 | 3.616573 | 3.846307 | 3.443305 | 15.34985 | 12.59378 | -9.732247e-05 | 0.08951036 | 0 | 0 | 0
1254 | 42455.23 | 2010-10-06 21:24 | 1890.955 | 7 | 4 | -1.099793 | 3.613168 | 3.846307 | 3.452474 | 15.34985 | 12.62692 | -6.484985e-05 | 0.08951036 | 0 | 0 | 0
1255 | 42485.25 | 2010-10-06 21:25 | 1920.972 | 7 | 4 | -1.099974 | 3.609763 | 3.846307 | 3.461644 | 15.34985 | 12.66004 | -9.727478e-05 | 0.08951036 | 0 | 0 | 0
1256 | 42515.26 | 2010-10-06 21:25 | 1950.986 | 7 | 4 | -1.099613 | 3.606519 | 3.846307 | 3.470813 | 15.34985 | 12.69312 | -0.0001296997 | 0.08951036 | 0 | 0 | 0
1257 | 42545.28 | 2010-10-06 21:26 | 1981.001 | 7 | 4 | -1.099613 | 3.603438 | 3.846307 | 3.479982 | 15.34985 | 12.72618 | -0.0001296997 | 0.08951036 | 0 | 0 | 0
1258 | 42575.29 | 2010-10-06 21:26 | 2011.016 | 7 | 4 | -1.099793 | 3.600519 | 3.846307 | 3.489151 | 15.34985 | 12.75921 | -6.484985e-05 | 0.08951036 | 0 | 0 | 0
1259 | 42605.31 | 2010-10-06 21:27 | 2041.031 | 7 | 4 | -1.099793 | 3.597438 | 3.846307 | 3.498321 | 15.34985 | 12.79221 | -9.732247e-05 | 0.08951036 | 0 | 0 | 0
1260 | 42635.32 | 2010-10-06 21:27 | 2071.046 | 7 | 4 | -1.099793 | 3.594357 | 3.846307 | 3.50749 | 15.34985 | 12.82518 | -6.484985e-05 | 0.08951036 | 0 | 0 | 0
1261 | 42665.34 | 2010-10-06 21:28 | 2101.062 | 7 | 4 | -1.099613 | 3.5916 | 3.846307 | 3.51666 | 15.34985 | 12.85813 | -6.489754e-05 | 0.08951036 | 0 | 0 | 0
1262 | 42695.35 | 2010-10-06 21:28 | 2131.077 | 7 | 4 | -1.099974 | 3.588682 | 3.846307 | 3.525829 | 15.34985 | 12.89104 | -6.484985e-05 | 0.08951036 | 0 | 0 | 0
1263 | 42725.37 | 2010-10-06 21:29 | 2161.092 | 7 | 4 | -1.099793 | 3.585925 | 3.846307 | 3.534998 | 15.34985 | 12.92394 | -6.484985e-05 | 0.08951036 | 0 | 0 | 0
1264 | 42755.38 | 2010-10-06 21:29 | 2191.107 | 7 | 4 | -1.099613 | 3.583168 | 3.846307 | 3.544168 | 15.34985 | 12.95681 | -6.489754e-05 | 0.08951036 | 0 | 0 | 0
1265 | 42785.4 | 2010-10-06 21:30 | 2221.122 | 7 | 4 | -1.099793 | 3.580087 | 3.846307 | 3.553337 | 15.34985 | 12.98965 | -6.489754e-05 | 0.08951036 | 0 | 0 | 0
1266 | 42815.41 | 2010-10-06 21:30 | 2251.137 | 7 | 4 | -1.099613 | 3.577492 | 3.846307 | 3.562506 | 15.34985 | 13.02246 | -3.242493e-05 | 0.08951036 | 0 | 0 | 0
1267 | 42845.43 | 2010-10-06 21:31 | 2281.153 | 7 | 4 | -1.099793 | 3.574411 | 3.846307 | 3.571676 | 15.34985 | 13.05525 | -0.0001297474 | 0.08951036 | 0 | 0 | 0
1268 | 42875.44 | 2010-10-06 21:31 | 2311.168 | 7 | 4 | -1.099793 | 3.571655 | 3.846307 | 3.580845 | 15.34985 | 13.08801 | -9.732247e-05 | 0.08951036 | 0 | 0 | 0
1269 | 42905.46 | 2010-10-06 21:32 | 2341.183 | 7 | 4 | -1.099974 | 3.568898 | 3.846307 | 3.590014 | 15.34985 | 13.12075 | -6.484985e-05 | 0.08951036 | 0 | 0 | 0
1270 | 42935.47 | 2010-10-06 21:32 | 2371.198 | 7 | 4 | -1.099613 | 3.565817 | 3.846307 | 3.599184 | 15.34985 | 13.15346 | -6.484985e-05 | 0.08951036 | 0 | 0 | 0
1271 | 42965.49 | 2010-10-06 21:33 | 2401.213 | 7 | 4 | -1.099613 | 3.562898 | 3.846307 | 3.608353 | 15.34985 | 13.18614 | -9.727478e-05 | 0.08951036 | 0 | 0 | 0
1272 | 42995.5 | 2010-10-06 21:33 | 2431.228 | 7 | 4 | -1.099793 | 3.559817 | 3.846307 | 3.617522 | 15.34985 | 13.2188 | -9.727478e-05 | 0.08951036 | 0 | 0 | 0
1273 | 43025.52 | 2010-10-06 21:34 | 2461.244 | 7 | 4 | -1.099974 | 3.556898 | 3.846307 | 3.626692 | 15.34985 | 13.25143 | -6.489754e-05 | 0.08951036 | 0 | 0 | 0
1274 | 43055.53 | 2010-10-06 21:34 | 2491.259 | 7 | 4 | -1.099793 | 3.553817 | 3.846307 | 3.635861 | 15.34985 | 13.28403 | -6.489754e-05 | 0.08951036 | 0 | 0 | 0
1275 | 43085.55 | 2010-10-06 21:35 | 2521.276 | 7 | 4 | -1.099613 | 3.550574 | 3.846307 | 3.645031 | 15.34985 | 13.3166 | -3.242493e-05 | 0.08951036 | 0 | 0 | 0
1276 | 43115.56 | 2010-10-06 21:35 | 2551.289 | 7 | 4 | -1.099613 | 3.54733 | 3.846307 | 3.6542 | 15.34985 | 13.34914 | -9.732247e-05 | 0.08951036 | 0 | 0 | 0
1277 | 43145.58 | 2010-10-06 21:36 | 2581.304 | 7 | 4 | -1.099793 | 3.543601 | 3.846307 | 3.663369 | 15.34985 | 13.38165 | -0.0001297474 | 0.08951036 | 0 | 0 | 0
1278 | 43175.6 | 2010-10-06 21:36 | 2611.319 | 7 | 4 | -1.099793 | 3.540357 | 3.846307 | 3.672538 | 15.34985 | 13.41413 | -3.247261e-05 | 0.08951036 | 0 | 0 | 0
1279 | 43205.61 | 2010-10-06 21:37 | 2641.335 | 7 | 4 | -1.099793 | 3.536628 | 3.846307 | 3.681708 | 15.34985 | 13.44657 | -6.484985e-05 | 0.08951036 | 0 | 0 | 0
1280 | 43235.63 | 2010-10-06 21:37 | 2671.35 | 7 | 4 | -1.099974 | 3.532736 | 3.846307 | 3.690877 | 15.34985 | 13.47898 | -9.732247e-05 | 0.08951036 | 0 | 0 | 0
1281 | 43265.64 | 2010-10-06 21:38 | 2701.365 | 7 | 4 | -1.099793 | 3.529168 | 3.846307 | 3.700047 | 15.34985 | 13.51136 | -9.727478e-05 | 0.08951036 | 0 | 0 | 0
1282 | 43295.66 | 2010-10-06 21:38 | 2731.38 | 7 | 4 | -1.099974 | 3.524952 | 3.846307 | 3.709217 | 15.34985 | 13.5437 | -9.727478e-05 | 0.08951036 | 0 | 0 | 0
1283 | 43325.67 | 2010-10-06 21:39 | 2761.398 | 7 | 4 | -1.099793 | 3.520736 | 3.846307 | 3.718388 | 15.34985 | 13.57601 | -0.0001296997 | 0.08951036 | 0 | 0 | 0
1284 | 43355.69 | 2010-10-06 21:39 | 2791.41 | 7 | 4 | -1.099974 | 3.516357 | 3.846307 | 3.727557 | 15.34985 | 13.60828 | -9.732247e-05 | 0.08951036 | 0 | 0 | 0
1285 | 43385.7 | 2010-10-06 21:40 | 2821.426 | 7 | 4 | -1.099793 | 3.511493 | 3.846307 | 3.736727 | 15.34985 | 13.6405 | -0.0001621246 | 0.08951036 | 0 | 0 | 0
1286 | 43415.72 | 2010-10-06 21:40 | 2851.441 | 7 | 4 | -1.099793 | 3.506466 | 3.846307 | 3.745897 | 15.34985 | 13.67268 | -0.0001296997 | 0.08951036 | 0 | 0 | 0
1287 | 43445.73 | 2010-10-06 21:41 | 2881.456 | 7 | 4 | -1.099974 | 3.500952 | 3.846307 | 3.755067 | 15.34985 | 13.70481 | -0.0001621246 | 0.08951036 | 0 | 0 | 0
1288 | 43475.75 | 2010-10-06 21:41 | 2911.471 | 7 | 4 | -1.099793 | 3.494628 | 3.846307 | 3.764237 | 15.34985 | 13.73688 | -0.0001945496 | 0.08951036 | 0 | 0 | 0
1289 | 43505.76 | 2010-10-06 21:42 | 2941.486 | 7 | 4 | -1.099613 | 3.487817 | 3.846307 | 3.773406 | 15.34985 | 13.76889 | -0.0001945972 | 0.08951036 | 0 | 0 | 0
1290 | 43535.78 | 2010-10-06 21:42 | 2971.502 | 7 | 4 | -1.099613 | 3.479709 | 3.846307 | 3.782575 | 15.34985 | 13.80083 | -0.0002270222 | 0.08951036 | 0 | 0 | 0
1291 | 43565.79 | 2010-10-06 21:43 | 3001.517 | 7 | 4 | -1.099974 | 3.470141 | 3.846307 | 3.791744 | 15.34985 | 13.8327 | -0.0002594471 | 0.08951036 | 0 | 0 | 0
1292 | 43595.81 | 2010-10-06 21:43 | 3031.532 | 7 | 4 | -1.099613 | 3.459277 | 3.846307 | 3.800913 | 15.34985 | 13.86447 | -0.000291872 | 0.08951036 | 0 | 0 | 0
1293 | 43625.82 | 2010-10-06 21:44 | 3061.547 | 7 | 4 | -1.099793 | 3.445493 | 3.846307 | 3.810082 | 15.34985 | 13.89613 | -0.0004216194 | 0.08951036 | 0 | 0 | 0
1294 | 43655.84 | 2010-10-06 21:44 | 3091.562 | 7 | 4 | -1.099613 | 3.428628 | 3.846307 | 3.819251 | 15.34985 | 13.92765 | -0.0004865169 | 0.08951036 | 0 | 0 | 0
1295 | 43685.86 | 2010-10-06 21:45 | 3121.579 | 7 | 4 | -1.099793 | 3.406088 | 3.846307 | 3.828421 | 15.34985 | 13.95899 | -0.0007134915 | 0.08951036 | 0 | 0 | 0
1296 | 43715.87 | 2010-10-06 21:45 | 3151.593 | 7 | 4 | -1.099793 | 3.375277 | 3.846307 | 3.837589 | 15.34985 | 13.99008 | -0.0009405613 | 0.08951036 | 0 | 0 | 0
1297 | 43745.88 | 2010-10-06 21:46 | 3181.608 | 7 | 4 | -1.099793 | 3.331007 | 3.846307 | 3.846759 | 15.34985 | 14.02084 | -0.001427031 | 0.08951036 | 0 | 0 | 0
1298 | 43775.9 | 2010-10-06 21:46 | 3211.623 | 7 | 4 | -1.099613 | 3.266791 | 3.846307 | 3.855928 | 15.34985 | 14.05111 | -0.001945925 | 0.08951036 | 0 | 0 | 0
1299 | 43805.91 | 2010-10-06 21:47 | 3241.638 | 7 | 4 | -1.099613 | 3.171278 | 3.846307 | 3.865097 | 15.34985 | 14.08065 | -0.003048611 | 0.08951036 | 0 | 0 | 0
1300 | 43835.93 | 2010-10-06 21:47 | 3271.653 | 7 | 4 | -1.099974 | 3.018035 | 3.846307 | 3.874266 | 15.34985 | 14.1091 | -0.00525403 | 0.08951036 | 0 | 0 | 0
1301 | 43855.98 | 2010-10-06 21:48 | 3291.702 | 7 | 4 | -1.099793 | 2.817765 | 3.846307 | 3.88039 | 15.34985 | 14.12704 | -0.01031346 | 0.08951036 | 0 | 0 | 0
1302 | 43863.88 | 2010-10-06 21:48 | 3299.606 | 7 | 4 | -1.099974 | 2.699387 | 3.846307 | 3.882805 | 15.34985 | 14.1337 | -0.01242161 | 0.08951036 | 0 | 0 | 0
1303 | 43923.9 | 2010-10-06 21:49 | 60.01471 | 8 | 4 | 0 | 3.309926 | 3.846307 | 3.882805 | 15.34985 | 14.1337 | 0.001232386 | 0.08951036 | 0 | 0 | 0
1304 | 43924.09 | 2010-10-06 21:49 | 0.1876347 | 9 | 4 | 0.0008637619 | 3.309926 | 3.846307 | 3.882805 | 15.34985 | 14.1337 | 0 | 0.08869663 | 0 | 0 | 0
1305 | 43928.91 | 2010-10-06 21:49 | 5.015539 | 9 | 4 | 0.001767125 | 3.317385 | 3.84631 | 3.882805 | 15.34986 | 14.1337 | 0.001070309 | 0.08869663 | 0 | 0 | 0
1306 | 43958.94 | 2010-10-06 21:49 | 30.01519 | 1 | 5 | 0 | 3.348358 | 3.84631 | 3.882805 | 15.34986 | 14.1337 | 0.0006810665 | 0.08869663 | 0 | 0 | 0
1307 | 43988.96 | 2010-10-06 21:50 | 60.03226 | 1 | 5 | 0 | 3.369763 | 3.84631 | 3.882805 | 15.34986 | 14.1337 | 0.0005513668 | 0.08869663 | 0 | 0 | 0
1308 | 44018.97 | 2010-10-06 21:50 | 90.04562 | 1 | 5 | 0 | 3.385493 | 3.84631 | 3.882805 | 15.34986 | 14.1337 | 0.0004216194 | 0.08869663 | 0 | 0 | 0
1309 | 44048.94 | 2010-10-06 21:51 | 120.0139 | 1 | 5 | 0 | 3.398304 | 3.84631 | 3.882805 | 15.34986 | 14.1337 | 0.000291872 | 0.08869663 | 0 | 0 | 0
1310 | 44078.96 | 2010-10-06 21:51 | 30.01528 | 2 | 5 | 0.5499276 | 3.557871 | 3.850894 | 3.882805 | 15.366 | 14.1337 | 0.001751328 | 0.08869663 | 0 | 0 | 0
1311 | 44108.97 | 2010-10-06 21:52 | 60.03035 | 2 | 5 | 0.5499276 | 3.610574 | 3.855479 | 3.882805 | 15.38243 | 14.1337 | 0.001232433 | 0.08869663 | 0 | 0 | 0
1312 | 44138.99 | 2010-10-06 21:52 | 90.04559 | 2 | 5 | 0.5497469 | 3.649006 | 3.860063 | 3.882805 | 15.39908 | 14.1337 | 0.0009081364 | 0.08869663 | 0 | 0 | 0
1313 | 44169 | 2010-10-06 21:53 | 120.0607 | 2 | 5 | 0.5499276 | 3.679492 | 3.864648 | 3.882805 | 15.41588 | 14.1337 | 0.0007135391 | 0.08869663 | 0 | 0 | 0
1314 | 44199.02 | 2010-10-06 21:53 | 150.0759 | 2 | 5 | 0.5497469 | 3.704627 | 3.869233 | 3.882805 | 15.43281 | 14.1337 | 0.0006162167 | 0.08869663 | 0 | 0 | 0
1315 | 44229.03 | 2010-10-06 21:54 | 180.091 | 2 | 5 | 0.5499276 | 3.725384 | 3.873817 | 3.882805 | 15.44984 | 14.1337 | 0.0005189419 | 0.08869663 | 0 | 0 | 0
1316 | 44259.05 | 2010-10-06 21:54 | 210.1062 | 2 | 5 | 0.5499276 | 3.742735 | 3.878402 | 3.882805 | 15.46696 | 14.1337 | 0.0004540443 | 0.08869663 | 0 | 0 | 0
1317 | 44289.06 | 2010-10-06 21:55 | 240.1214 | 2 | 5 | 0.5497469 | 3.75587 | 3.882986 | 3.882805 | 15.48415 | 14.1337 | 0.0002594471 | 0.08869663 | 0 | 0 | 0
1318 | 44319.08 | 2010-10-06 21:55 | 270.1367 | 2 | 5 | 0.5499276 | 3.764627 | 3.887571 | 3.882805 | 15.5014 | 14.1337 | 0.0001945972 | 0.08869663 | 0 | 0 | 0
1319 | 44349.09 | 2010-10-06 21:56 | 300.1517 | 2 | 5 | 0.5497469 | 3.769492 | 3.892156 | 3.882805 | 15.51867 | 14.1337 | 6.484985e-05 | 0.08869663 | 0 | 0 | 0
1320 | 44379.11 | 2010-10-06 21:56 | 330.1669 | 2 | 5 | 0.5499276 | 3.773546 | 3.89674 | 3.882805 | 15.53596 | 14.1337 | 9.732247e-05 | 0.08869663 | 0 | 0 | 0
1321 | 44409.13 | 2010-10-06 21:57 | 360.184 | 2 | 5 | 0.5499276 | 3.776627 | 3.901325 | 3.882805 | 15.55327 | 14.1337 | 6.484985e-05 | 0.08869663 | 0 | 0 | 0
1322 | 44439.14 | 2010-10-06 21:57 | 390.1974 | 2 | 5 | 0.5499276 | 3.77987 | 3.90591 | 3.882805 | 15.57059 | 14.1337 | 6.484985e-05 | 0.08869663 | 0 | 0 | 0
1323 | 44469.16 | 2010-10-06 21:58 | 420.2124 | 2 | 5 | 0.5497469 | 3.783113 | 3.910494 | 3.882805 | 15.58793 | 14.1337 | 9.727478e-05 | 0.08869663 | 0 | 0 | 0
1324 | 44499.17 | 2010-10-06 21:58 | 450.2276 | 2 | 5 | 0.5499276 | 3.786195 | 3.915079 | 3.882805 | 15.60528 | 14.1337 | 3.242493e-05 | 0.08869663 | 0 | 0 | 0
1325 | 44529.19 | 2010-10-06 21:59 | 480.2453 | 2 | 5 | 0.5497469 | 3.789276 | 3.919664 | 3.882805 | 15.62264 | 14.1337 | 6.484985e-05 | 0.08869663 | 0 | 0 | 0
1326 | 44559.2 | 2010-10-06 21:59 | 510.258 | 2 | 5 | 0.5499276 | 3.792519 | 3.924248 | 3.882805 | 15.64002 | 14.1337 | 6.484985e-05 | 0.08869663 | 0 | 0 | 0
1327 | 44589.22 | 2010-10-06 22:00 | 540.2731 | 2 | 5 | 0.5497469 | 3.795276 | 3.928833 | 3.882805 | 15.65742 | 14.1337 | 6.489754e-05 | 0.08869663 | 0 | 0 | 0
1328 | 44619.23 | 2010-10-06 22:00 | 570.2883 | 2 | 5 | 0.5497469 | 3.798357 | 3.933417 | 3.882805 | 15.67482 | 14.1337 | 9.732247e-05 | 0.08869663 | 0 | 0 | 0
1329 | 44649.25 | 2010-10-06 22:01 | 600.3035 | 2 | 5 | 0.5501083 | 3.801438 | 3.938002 | 3.882805 | 15.69224 | 14.1337 | 9.732247e-05 | 0.08869663 | 0 | 0 | 0
1330 | 44679.26 | 2010-10-06 22:01 | 630.3186 | 2 | 5 | 0.5499276 | 3.804194 | 3.942586 | 3.882805 | 15.70968 | 14.1337 | 6.484985e-05 | 0.08869663 | 0 | 0 | 0
1331 | 44709.28 | 2010-10-06 22:02 | 660.3338 | 2 | 5 | 0.5497469 | 3.806951 | 3.947171 | 3.882805 | 15.72713 | 14.1337 | 3.242493e-05 | 0.08869663 | 0 | 0 | 0
1332 | 44739.29 | 2010-10-06 22:02 | 690.349 | 2 | 5 | 0.5499276 | 3.80987 | 3.951756 | 3.882805 | 15.74459 | 14.1337 | 6.489754e-05 | 0.08869663 | 0 | 0 | 0
1333 | 44769.31 | 2010-10-06 22:03 | 720.3642 | 2 | 5 | 0.5499276 | 3.812951 | 3.95634 | 3.882805 | 15.76206 | 14.1337 | 9.732247e-05 | 0.08869663 | 0 | 0 | 0
1334 | 44799.32 | 2010-10-06 22:03 | 750.3795 | 2 | 5 | 0.5501083 | 3.816195 | 3.960925 | 3.882805 | 15.77955 | 14.1337 | 9.732247e-05 | 0.08869663 | 0 | 0 | 0
1335 | 44829.34 | 2010-10-06 22:04 | 780.3945 | 2 | 5 | 0.5499276 | 3.818951 | 3.96551 | 3.882805 | 15.79705 | 14.1337 | 6.484985e-05 | 0.08869663 | 0 | 0 | 0
1336 | 44859.35 | 2010-10-06 22:04 | 810.4097 | 2 | 5 | 0.5497469 | 3.822195 | 3.970094 | 3.882805 | 15.81457 | 14.1337 | 3.247261e-05 | 0.08869663 | 0 | 0 | 0
1337 | 44889.37 | 2010-10-06 22:05 | 840.4249 | 2 | 5 | 0.5497469 | 3.8256 | 3.974679 | 3.882805 | 15.8321 | 14.1337 | 9.732247e-05 | 0.08869663 | 0 | 0 | 0
1338 | 44919.38 | 2010-10-06 22:05 | 870.4402 | 2 | 5 | 0.5501083 | 3.829005 | 3.979264 | 3.882805 | 15.84965 | 14.1337 | 9.727478e-05 | 0.08869663 | 0 | 0 | 0
1339 | 44949.4 | 2010-10-06 22:06 | 900.4553 | 2 | 5 | 0.5499276 | 3.832411 | 3.983848 | 3.882805 | 15.86721 | 14.1337 | 9.727478e-05 | 0.08869663 | 0 | 0 | 0
1340 | 44979.41 | 2010-10-06 22:06 | 930.4704 | 2 | 5 | 0.5497469 | 3.835816 | 3.988433 | 3.882805 | 15.88479 | 14.1337 | 9.732247e-05 | 0.08869663 | 0 | 0 | 0
1341 | 45009.43 | 2010-10-06 22:07 | 960.4876 | 2 | 5 | 0.5499276 | 3.839221 | 3.993018 | 3.882805 | 15.90238 | 14.1337 | 9.732247e-05 | 0.08869663 | 0 | 0 | 0
1342 | 45039.44 | 2010-10-06 22:07 | 990.5008 | 2 | 5 | 0.5499276 | 3.842465 | 3.997602 | 3.882805 | 15.91999 | 14.1337 | 6.484985e-05 | 0.08869663 | 0 | 0 | 0
1343 | 45069.46 | 2010-10-06 22:08 | 1020.516 | 2 | 5 | 0.5497469 | 3.84587 | 4.002187 | 3.882805 | 15.93761 | 14.1337 | 6.484985e-05 | 0.08869663 | 0 | 0 | 0
1344 | 45099.47 | 2010-10-06 22:08 | 1050.531 | 2 | 5 | 0.5499276 | 3.849113 | 4.006772 | 3.882805 | 15.95525 | 14.1337 | 9.727478e-05 | 0.08869663 | 0 | 0 | 0
1345 | 45129.49 | 2010-10-06 22:09 | 1080.549 | 2 | 5 | 0.5501083 | 3.852356 | 4.011357 | 3.882805 | 15.97291 | 14.1337 | 9.727478e-05 | 0.08869663 | 0 | 0 | 0
1346 | 45159.5 | 2010-10-06 22:09 | 1110.561 | 2 | 5 | 0.5499276 | 3.855275 | 4.015941 | 3.882805 | 15.99057 | 14.1337 | 3.242493e-05 | 0.08869663 | 0 | 0 | 0
1347 | 45189.52 | 2010-10-06 22:10 | 1140.577 | 2 | 5 | 0.5499276 | 3.858356 | 4.020526 | 3.882805 | 16.00826 | 14.1337 | 9.727478e-05 | 0.08869663 | 0 | 0 | 0
1348 | 45219.53 | 2010-10-06 22:10 | 1170.592 | 2 | 5 | 0.5499276 | 3.861275 | 4.02511 | 3.882805 | 16.02595 | 14.1337 | 6.484985e-05 | 0.08869663 | 0 | 0 | 0
1349 | 45249.55 | 2010-10-06 22:11 | 1200.607 | 2 | 5 | 0.5497469 | 3.864032 | 4.029695 | 3.882805 | 16.04366 | 14.1337 | 6.489754e-05 | 0.08869663 | 0 | 0 | 0
1350 | 45279.56 | 2010-10-06 22:11 | 1230.622 | 2 | 5 | 0.5501083 | 3.866951 | 4.034279 | 3.882805 | 16.06138 | 14.1337 | 9.727478e-05 | 0.08869663 | 0 | 0 | 0
1351 | 45309.58 | 2010-10-06 22:12 | 1260.637 | 2 | 5 | 0.5499276 | 3.869546 | 4.038864 | 3.882805 | 16.07912 | 14.1337 | 9.732247e-05 | 0.08869663 | 0 | 0 | 0
1352 | 45339.6 | 2010-10-06 22:12 | 1290.653 | 2 | 5 | 0.5497469 | 3.871978 | 4.043449 | 3.882805 | 16.09686 | 14.1337 | 9.727478e-05 | 0.08869663 | 0 | 0 | 0
1353 | 45369.61 | 2010-10-06 22:13 | 1320.668 | 2 | 5 | 0.5499276 | 3.874086 | 4.048033 | 3.882805 | 16.11462 | 14.1337 | 9.727478e-05 | 0.08869663 | 0 | 0 | 0
1354 | 45399.63 | 2010-10-06 22:13 | 1350.683 | 2 | 5 | 0.5499276 | 3.876356 | 4.052618 | 3.882805 | 16.13239 | 14.1337 | 6.484985e-05 | 0.08869663 | 0 | 0 | 0
1355 | 45429.64 | 2010-10-06 22:14 | 1380.698 | 2 | 5 | 0.5499276 | 3.87814 | 4.057203 | 3.882805 | 16.15016 | 14.1337 | 3.242493e-05 | 0.08869663 | 0 | 0 | 0
1356 | 45459.66 | 2010-10-06 22:14 | 1410.713 | 2 | 5 | 0.5499276 | 3.880086 | 4.061787 | 3.882805 | 16.16795 | 14.1337 | 3.242493e-05 | 0.08869663 | 0 | 0 | 0
1357 | 45489.67 | 2010-10-06 22:15 | 1440.729 | 2 | 5 | 0.5499276 | 3.88187 | 4.066372 | 3.882805 | 16.18574 | 14.1337 | 6.489754e-05 | 0.08869663 | 0 | 0 | 0
1358 | 45519.69 | 2010-10-06 22:15 | 1470.744 | 2 | 5 | 0.5499276 | 3.883329 | 4.070957 | 3.882805 | 16.20354 | 14.1337 | 3.242493e-05 | 0.08869663 | 0 | 0 | 0
1359 | 45549.7 | 2010-10-06 22:16 | 1500.759 | 2 | 5 | 0.5499276 | 3.884789 | 4.075541 | 3.882805 | 16.22135 | 14.1337 | 0 | 0.08869663 | 0 | 0 | 0
1360 | 45579.72 | 2010-10-06 22:16 | 1530.774 | 2 | 5 | 0.5495663 | 3.886086 | 4.080126 | 3.882805 | 16.23916 | 14.1337 | 3.242493e-05 | 0.08869663 | 0 | 0 | 0
1361 | 45609.73 | 2010-10-06 22:17 | 1560.791 | 2 | 5 | 0.5499276 | 3.887546 | 4.084711 | 3.882805 | 16.25698 | 14.1337 | 3.242493e-05 | 0.08869663 | 0 | 0 | 0
1362 | 45639.75 | 2010-10-06 22:17 | 1590.804 | 2 | 5 | 0.5499276 | 3.888843 | 4.089295 | 3.882805 | 16.27481 | 14.1337 | 3.242493e-05 | 0.08869663 | 0 | 0 | 0
1363 | 45669.76 | 2010-10-06 22:18 | 1620.82 | 2 | 5 | 0.5499276 | 3.889978 | 4.09388 | 3.882805 | 16.29264 | 14.1337 | 3.247261e-05 | 0.08869663 | 0 | 0 | 0
1364 | 45699.78 | 2010-10-06 22:18 | 1650.835 | 2 | 5 | 0.5499276 | 3.891275 | 4.098464 | 3.882805 | 16.31047 | 14.1337 | 6.489754e-05 | 0.08869663 | 0 | 0 | 0
1365 | 45729.79 | 2010-10-06 22:19 | 1680.85 | 2 | 5 | 0.5499276 | 3.892248 | 4.103049 | 3.882805 | 16.32832 | 14.1337 | 0 | 0.08869663 | 0 | 0 | 0
1366 | 45759.81 | 2010-10-06 22:19 | 1710.865 | 2 | 5 | 0.5497469 | 3.893546 | 4.107634 | 3.882805 | 16.34616 | 14.1337 | 6.484985e-05 | 0.08869663 | 0 | 0 | 0
1367 | 45789.82 | 2010-10-06 22:20 | 1740.88 | 2 | 5 | 0.5501083 | 3.894681 | 4.112218 | 3.882805 | 16.36402 | 14.1337 | 3.242493e-05 | 0.08869663 | 0 | 0 | 0
1368 | 45819.84 | 2010-10-06 22:20 | 1770.896 | 2 | 5 | 0.5499276 | 3.895816 | 4.116803 | 3.882805 | 16.38187 | 14.1337 | 6.484985e-05 | 0.08869663 | 0 | 0 | 0
1369 | 45849.85 | 2010-10-06 22:21 | 1800.911 | 2 | 5 | 0.5499276 | 3.896789 | 4.121388 | 3.882805 | 16.39974 | 14.1337 | 3.242493e-05 | 0.08869663 | 0 | 0 | 0
1370 | 45879.87 | 2010-10-06 22:21 | 1830.926 | 2 | 5 | 0.5497469 | 3.898086 | 4.125972 | 3.882805 | 16.41761 | 14.1337 | 3.242493e-05 | 0.08869663 | 0 | 0 | 0
1371 | 45909.88 | 2010-10-06 22:22 | 1860.941 | 2 | 5 | 0.5499276 | 3.899221 | 4.130557 | 3.882805 | 16.43548 | 14.1337 | 3.242493e-05 | 0.08869663 | 0 | 0 | 0
1372 | 45939.9 | 2010-10-06 22:22 | 1890.956 | 2 | 5 | 0.5497469 | 3.900194 | 4.135142 | 3.882805 | 16.45336 | 14.1337 | -3.242493e-05 | 0.08869663 | 0 | 0 | 0
1373 | 45969.91 | 2010-10-06 22:23 | 1920.971 | 2 | 5 | 0.5499276 | 3.901654 | 4.139726 | 3.882805 | 16.47124 | 14.1337 | 3.242493e-05 | 0.08869663 | 0 | 0 | 0
1374 | 45999.93 | 2010-10-06 22:23 | 1950.987 | 2 | 5 | 0.5499276 | 3.902789 | 4.144311 | 3.882805 | 16.48913 | 14.1337 | 6.489754e-05 | 0.08869663 | 0 | 0 | 0
1375 | 46029.94 | 2010-10-06 22:24 | 1981.002 | 2 | 5 | 0.5499276 | 3.903762 | 4.148896 | 3.882805 | 16.50703 | 14.1337 | 0 | 0.08869663 | 0 | 0 | 0
1376 | 46059.96 | 2010-10-06 22:24 | 2011.017 | 2 | 5 | 0.5497469 | 3.905059 | 4.15348 | 3.882805 | 16.52493 | 14.1337 | 3.242493e-05 | 0.08869663 | 0 | 0 | 0
1377 | 46089.97 | 2010-10-06 22:25 | 2041.032 | 2 | 5 | 0.5499276 | 3.906356 | 4.158065 | 3.882805 | 16.54284 | 14.1337 | 6.484985e-05 | 0.08869663 | 0 | 0 | 0
1378 | 46119.99 | 2010-10-06 22:25 | 2071.047 | 2 | 5 | 0.5499276 | 3.907491 | 4.16265 | 3.882805 | 16.56075 | 14.1337 | 0 | 0.08869663 | 0 | 0 | 0
1379 | 46150 | 2010-10-06 22:26 | 2101.062 | 2 | 5 | 0.5499276 | 3.908789 | 4.167234 | 3.882805 | 16.57867 | 14.1337 | 6.489754e-05 | 0.08869663 | 0 | 0 | 0
1380 | 46180.02 | 2010-10-06 22:26 | 2131.078 | 2 | 5 | 0.5499276 | 3.910086 | 4.171819 | 3.882805 | 16.59659 | 14.1337 | 3.242493e-05 | 0.08869663 | 0 | 0 | 0
1381 | 46210.04 | 2010-10-06 22:27 | 2161.095 | 2 | 5 | 0.5497469 | 3.911221 | 4.176404 | 3.882805 | 16.61452 | 14.1337 | 0 | 0.08869663 | 0 | 0 | 0
1382 | 46240.05 | 2010-10-06 22:27 | 2191.108 | 2 | 5 | 0.5497469 | 3.912519 | 4.180988 | 3.882805 | 16.63245 | 14.1337 | 6.484985e-05 | 0.08869663 | 0 | 0 | 0
1383 | 46270.07 | 2010-10-06 22:28 | 2221.123 | 2 | 5 | 0.5497469 | 3.913816 | 4.185573 | 3.882805 | 16.65039 | 14.1337 | 3.242493e-05 | 0.08869663 | 0 | 0 | 0
1384 | 46300.08 | 2010-10-06 22:28 | 2251.138 | 2 | 5 | 0.5499276 | 3.915437 | 4.190157 | 3.882805 | 16.66834 | 14.1337 | 9.732247e-05 | 0.08869663 | 0 | 0 | 0
1385 | 46330.1 | 2010-10-06 22:29 | 2281.154 | 2 | 5 | 0.5497469 | 3.916573 | 4.194742 | 3.882805 | 16.68629 | 14.1337 | 3.242493e-05 | 0.08869663 | 0 | 0 | 0
1386 | 46360.11 | 2010-10-06 22:29 | 2311.169 | 2 | 5 | 0.5501083 | 3.918032 | 4.199327 | 3.882805 | 16.70425 | 14.1337 | 6.484985e-05 | 0.08869663 | 0 | 0 | 0
1387 | 46390.13 | 2010-10-06 22:30 | 2341.184 | 2 | 5 | 0.5499276 | 3.919167 | 4.203911 | 3.882805 | 16.72222 | 14.1337 | 6.489754e-05 | 0.08869663 | 0 | 0 | 0
1388 | 46420.14 | 2010-10-06 22:30 | 2371.199 | 2 | 5 | 0.5497469 | 3.920465 | 4.208496 | 3.882805 | 16.74019 | 14.1337 | 3.242493e-05 | 0.08869663 | 0 | 0 | 0
1389 | 46450.16 | 2010-10-06 22:31 | 2401.217 | 2 | 5 | 0.5499276 | 3.921924 | 4.213081 | 3.882805 | 16.75817 | 14.1337 | 3.242493e-05 | 0.08869663 | 0 | 0 | 0
1390 | 46480.17 | 2010-10-06 22:31 | 2431.229 | 2 | 5 | 0.5499276 | 3.923221 | 4.217665 | 3.882805 | 16.77615 | 14.1337 | 0 | 0.08869663 | 0 | 0 | 0
1391 | 46510.19 | 2010-10-06 22:32 | 2461.245 | 2 | 5 | 0.5499276 | 3.924681 | 4.22225 | 3.882805 | 16.79414 | 14.1337 | 0 | 0.08869663 | 0 | 0 | 0
1392 | 46540.2 | 2010-10-06 22:32 | 2491.26 | 2 | 5 | 0.5499276 | 3.92614 | 4.226834 | 3.882805 | 16.81214 | 14.1337 | 3.242493e-05 | 0.08869663 | 0 | 0 | 0
1393 | 46570.22 | 2010-10-06 22:33 | 2521.275 | 2 | 5 | 0.5499276 | 3.9276 | 4.231419 | 3.882805 | 16.83014 | 14.1337 | 3.247261e-05 | 0.08869663 | 0 | 0 | 0
1394 | 46600.23 | 2010-10-06 22:33 | 2551.29 | 2 | 5 | 0.5497469 | 3.928897 | 4.236004 | 3.882805 | 16.84815 | 14.1337 | 0 | 0.08869663 | 0 | 0 | 0
1395 | 46630.25 | 2010-10-06 22:34 | 2581.305 | 2 | 5 | 0.5499276 | 3.930518 | 4.240588 | 3.882805 | 16.86617 | 14.1337 | 3.242493e-05 | 0.08869663 | 0 | 0 | 0
1396 | 46660.26 | 2010-10-06 22:34 | 2611.321 | 2 | 5 | 0.5499276 | 3.931816 | 4.245173 | 3.882805 | 16.88419 | 14.1337 | 0 | 0.08869663 | 0 | 0 | 0
1397 | 46690.28 | 2010-10-06 22:35 | 2641.336 | 2 | 5 | 0.5499276 | 3.933437 | 4.249758 | 3.882805 | 16.90222 | 14.1337 | 6.484985e-05 | 0.08869663 | 0 | 0 | 0
1398 | 46720.29 | 2010-10-06 22:35 | 2671.351 | 2 | 5 | 0.5499276 | 3.934897 | 4.254342 | 3.882805 | 16.92026 | 14.1337 | 0 | 0.08869663 | 0 | 0 | 0
1399 | 46750.31 | 2010-10-06 22:36 | 2701.366 | 2 | 5 | 0.5499276 | 3.936518 | 4.258927 | 3.882805 | 16.9383 | 14.1337 | 6.484985e-05 | 0.08869663 | 0 | 0 | 0
1400 | 46780.32 | 2010-10-06 22:36 | 2731.381 | 2 | 5 | 0.5497469 | 3.937978 | 4.263512 | 3.882805 | 16.95635 | 14.1337 | 3.247261e-05 | 0.08869663 | 0 | 0 | 0
1401 | 46810.34 | 2010-10-06 22:37 | 2761.398 | 2 | 5 | 0.5497469 | 3.939437 | 4.268097 | 3.882805 | 16.97441 | 14.1337 | 0 | 0.08869663 | 0 | 0 | 0
1402 | 46840.35 | 2010-10-06 22:37 | 2791.412 | 2 | 5 | 0.5497469 | 3.941059 | 4.272681 | 3.882805 | 16.99247 | 14.1337 | 6.484985e-05 | 0.08869663 | 0 | 0 | 0
1403 | 46870.37 | 2010-10-06 22:38 | 2821.427 | 2 | 5 | 0.5499276 | 3.942681 | 4.277266 | 3.882805 | 17.01055 | 14.1337 | 3.242493e-05 | 0.08869663 | 0 | 0 | 0
1404 | 46900.38 | 2010-10-06 22:38 | 2851.442 | 2 | 5 | 0.5499276 | 3.94414 | 4.28185 | 3.882805 | 17.02862 | 14.1337 | 0 | 0.08869663 | 0 | 0 | 0
1405 | 46930.4 | 2010-10-06 22:39 | 2881.457 | 2 | 5 | 0.5501083 | 3.945924 | 4.286435 | 3.882805 | 17.04671 | 14.1337 | 9.727478e-05 | 0.08869663 | 0 | 0 | 0
1406 | 46960.41 | 2010-10-06 22:39 | 2911.472 | 2 | 5 | 0.5497469 | 3.947383 | 4.29102 | 3.882805 | 17.0648 | 14.1337 | 3.247261e-05 | 0.08869663 | 0 | 0 | 0
1407 | 46990.43 | 2010-10-06 22:40 | 2941.488 | 2 | 5 | 0.5499276 | 3.949005 | 4.295604 | 3.882805 | 17.08291 | 14.1337 | 3.242493e-05 | 0.08869663 | 0 | 0 | 0
1408 | 47020.45 | 2010-10-06 22:40 | 2971.503 | 2 | 5 | 0.5499276 | 3.950789 | 4.300189 | 3.882805 | 17.10101 | 14.1337 | 6.484985e-05 | 0.08869663 | 0 | 0 | 0
1409 | 47050.46 | 2010-10-06 22:41 | 3001.52 | 2 | 5 | 0.5499276 | 3.952248 | 4.304774 | 3.882805 | 17.11913 | 14.1337 | 3.242493e-05 | 0.08869663 | 0 | 0 | 0
1410 | 47080.48 | 2010-10-06 22:41 | 3031.533 | 2 | 5 | 0.5499276 | 3.95387 | 4.309358 | 3.882805 | 17.13725 | 14.1337 | 3.242493e-05 | 0.08869663 | 0 | 0 | 0
1411 | 47110.49 | 2010-10-06 22:42 | 3061.548 | 2 | 5 | 0.5495663 | 3.955491 | 4.313943 | 3.882805 | 17.15538 | 14.1337 | 6.484985e-05 | 0.08869663 | 0 | 0 | 0
1412 | 47140.51 | 2010-10-06 22:42 | 3091.563 | 2 | 5 | 0.5497469 | 3.957113 | 4.318528 | 3.882805 | 17.17352 | 14.1337 | 3.242493e-05 | 0.08869663 | 0 | 0 | 0
1413 | 47170.52 | 2010-10-06 22:43 | 3121.579 | 2 | 5 | 0.5499276 | 3.958897 | 4.323112 | 3.882805 | 17.19167 | 14.1337 | 0 | 0.08869663 | 0 | 0 | 0
1414 | 47200.54 | 2010-10-06 22:43 | 3151.594 | 2 | 5 | 0.5499276 | 3.96068 | 4.327697 | 3.882805 | 17.20982 | 14.1337 | 3.242493e-05 | 0.08869663 | 0 | 0 | 0
1415 | 47230.55 | 2010-10-06 22:44 | 3181.609 | 2 | 5 | 0.5497469 | 3.962464 | 4.332282 | 3.882805 | 17.22799 | 14.1337 | 3.242493e-05 | 0.08869663 | 0 | 0 | 0
1416 | 47260.57 | 2010-10-06 22:44 | 3211.624 | 2 | 5 | 0.5499276 | 3.964086 | 4.336866 | 3.882805 | 17.24616 | 14.1337 | 0 | 0.08869663 | 0 | 0 | 0
1417 | 47290.58 | 2010-10-06 22:45 | 3241.639 | 2 | 5 | 0.5501083 | 3.966032 | 4.341451 | 3.882805 | 17.26434 | 14.1337 | 9.727478e-05 | 0.08869663 | 0 | 0 | 0
1418 | 47320.6 | 2010-10-06 22:45 | 3271.655 | 2 | 5 | 0.5499276 | 3.967654 | 4.346036 | 3.882805 | 17.28252 | 14.1337 | 3.242493e-05 | 0.08869663 | 0 | 0 | 0
1419 | 47350.61 | 2010-10-06 22:46 | 3301.67 | 2 | 5 | 0.5495663 | 3.969275 | 4.35062 | 3.882805 | 17.30072 | 14.1337 | 0 | 0.08869663 | 0 | 0 | 0
1420 | 47380.63 | 2010-10-06 22:46 | 3331.685 | 2 | 5 | 0.5497469 | 3.971383 | 4.355205 | 3.882805 | 17.31892 | 14.1337 | 9.732247e-05 | 0.08869663 | 0 | 0 | 0
1421 | 47410.64 | 2010-10-06 22:47 | 3361.702 | 2 | 5 | 0.5499276 | 3.973329 | 4.35979 | 3.882805 | 17.33713 | 14.1337 | 9.727478e-05 | 0.08869663 | 0 | 0 | 0
1422 | 47440.66 | 2010-10-06 22:47 | 3391.715 | 2 | 5 | 0.5499276 | 3.974951 | 4.364374 | 3.882805 | 17.35535 | 14.1337 | 6.484985e-05 | 0.08869663 | 0 | 0 | 0
1423 | 47470.67 | 2010-10-06 22:48 | 3421.731 | 2 | 5 | 0.5501083 | 3.976897 | 4.368959 | 3.882805 | 17.37358 | 14.1337 | 3.242493e-05 | 0.08869663 | 0 | 0 | 0
1424 | 47500.69 | 2010-10-06 22:48 | 3451.746 | 2 | 5 | 0.5499276 | 3.978681 | 4.373544 | 3.882805 | 17.39182 | 14.1337 | 3.247261e-05 | 0.08869663 | 0 | 0 | 0
1425 | 47530.7 | 2010-10-06 22:49 | 3481.761 | 2 | 5 | 0.5499276 | 3.980626 | 4.378128 | 3.882805 | 17.41006 | 14.1337 | 3.242493e-05 | 0.08869663 | 0 | 0 | 0
1426 | 47560.72 | 2010-10-06 22:49 | 3511.776 | 2 | 5 | 0.5497469 | 3.982572 | 4.382713 | 3.882805 | 17.42832 | 14.1337 | 0 | 0.08869663 | 0 | 0 | 0
1427 | 47590.73 | 2010-10-06 22:50 | 3541.791 | 2 | 5 | 0.5499276 | 3.98468 | 4.387298 | 3.882805 | 17.44658 | 14.1337 | 6.484985e-05 | 0.08869663 | 0 | 0 | 0
1428 | 47620.75 | 2010-10-06 22:50 | 3571.806 | 2 | 5 | 0.5497469 | 3.986789 | 4.391882 | 3.882805 | 17.46485 | 14.1337 | 6.484985e-05 | 0.08869663 | 0 | 0 | 0
1429 | 47650.76 | 2010-10-06 22:51 | 3601.822 | 2 | 5 | 0.5499276 | 3.988734 | 4.396467 | 3.882805 | 17.48313 | 14.1337 | 6.484985e-05 | 0.08869663 | 0 | 0 | 0
1430 | 47680.78 | 2010-10-06 22:51 | 3631.837 | 2 | 5 | 0.5499276 | 3.99068 | 4.401051 | 3.882805 | 17.50143 | 14.1337 | 6.484985e-05 | 0.08869663 | 0 | 0 | 0
1431 | 47710.79 | 2010-10-06 22:52 | 3661.852 | 2 | 5 | 0.5499276 | 3.992789 | 4.405636 | 3.882805 | 17.51973 | 14.1337 | 6.484985e-05 | 0.08869663 | 0 | 0 | 0
1432 | 47740.81 | 2010-10-06 22:52 | 3691.867 | 2 | 5 | 0.5497469 | 3.995059 | 4.410221 | 3.882805 | 17.53804 | 14.1337 | 9.727478e-05 | 0.08869663 | 0 | 0 | 0
1433 | 47770.82 | 2010-10-06 22:53 | 3721.882 | 2 | 5 | 0.5499276 | 3.997005 | 4.414805 | 3.882805 | 17.55636 | 14.1337 | 6.484985e-05 | 0.08869663 | 0 | 0 | 0
1434 | 47800.84 | 2010-10-06 22:53 | 3751.898 | 2 | 5 | 0.5499276 | 3.999275 | 4.41939 | 3.882805 | 17.57469 | 14.1337 | 9.727478e-05 | 0.08869663 | 0 | 0 | 0
1435 | 47830.86 | 2010-10-06 22:54 | 3781.913 | 2 | 5 | 0.5499276 | 4.001221 | 4.423975 | 3.882805 | 17.59303 | 14.1337 | 0 | 0.08869663 | 0 | 0 | 0
1436 | 47860.87 | 2010-10-06 22:54 | 3811.928 | 2 | 5 | 0.5499276 | 4.003491 | 4.428559 | 3.882805 | 17.61138 | 14.1337 | 6.484985e-05 | 0.08869663 | 0 | 0 | 0
1437 | 47890.89 | 2010-10-06 22:55 | 3841.943 | 2 | 5 | 0.5499276 | 4.005599 | 4.433144 | 3.882805 | 17.62973 | 14.1337 | 3.242493e-05 | 0.08869663 | 0 | 0 | 0
1438 | 47920.9 | 2010-10-06 22:55 | 3871.958 | 2 | 5 | 0.5501083 | 4.008032 | 4.437728 | 3.882805 | 17.6481 | 14.1337 | 9.727478e-05 | 0.08869663 | 0 | 0 | 0
1439 | 47950.92 | 2010-10-06 22:56 | 3901.973 | 2 | 5 | 0.5497469 | 4.01014 | 4.442313 | 3.882805 | 17.66648 | 14.1337 | 9.727478e-05 | 0.08869663 | 0 | 0 | 0
1440 | 47980.93 | 2010-10-06 22:56 | 3931.989 | 2 | 5 | 0.5497469 | 4.012248 | 4.446898 | 3.882805 | 17.68487 | 14.1337 | 3.242493e-05 | 0.08869663 | 0 | 0 | 0
1441 | 48010.95 | 2010-10-06 22:57 | 3962.006 | 2 | 5 | 0.5501083 | 4.01468 | 4.451483 | 3.882805 | 17.70328 | 14.1337 | 6.484985e-05 | 0.08869663 | 0 | 0 | 0
1442 | 48040.96 | 2010-10-06 22:57 | 3992.019 | 2 | 5 | 0.5499276 | 4.016951 | 4.456067 | 3.882805 | 17.72169 | 14.1337 | 6.484985e-05 | 0.08869663 | 0 | 0 | 0
1443 | 48070.98 | 2010-10-06 22:58 | 4022.034 | 2 | 5 | 0.5497469 | 4.019059 | 4.460652 | 3.882805 | 17.74011 | 14.1337 | 6.484985e-05 | 0.08869663 | 0 | 0 | 0
1444 | 48100.99 | 2010-10-06 22:58 | 4052.049 | 2 | 5 | 0.5499276 | 4.021653 | 4.465236 | 3.882805 | 17.75854 | 14.1337 | 9.727478e-05 | 0.08869663 | 0 | 0 | 0
1445 | 48131.01 | 2010-10-06 22:59 | 4082.065 | 2 | 5 | 0.5497469 | 4.023761 | 4.469821 | 3.882805 | 17.77698 | 14.1337 | 6.484985e-05 | 0.08869663 | 0 | 0 | 0
1446 | 48161.02 | 2010-10-06 22:59 | 4112.08 | 2 | 5 | 0.5497469 | 4.026356 | 4.474405 | 3.882805 | 17.79543 | 14.1337 | 9.737015e-05 | 0.08869663 | 0 | 0 | 0
1447 | 48191.04 | 2010-10-06 23:00 | 4142.095 | 2 | 5 | 0.5499276 | 4.028626 | 4.47899 | 3.882805 | 17.8139 | 14.1337 | 6.484985e-05 | 0.08869663 | 0 | 0 | 0
1448 | 48221.05 | 2010-10-06 23:00 | 4172.11 | 2 | 5 | 0.5499276 | 4.030897 | 4.483575 | 3.882805 | 17.83237 | 14.1337 | 3.242493e-05 | 0.08869663 | 0 | 0 | 0
1449 | 48251.07 | 2010-10-06 23:01 | 4202.125 | 2 | 5 | 0.5499276 | 4.033491 | 4.488159 | 3.882805 | 17.85086 | 14.1337 | 6.484985e-05 | 0.08869663 | 0 | 0 | 0
1450 | 48281.08 | 2010-10-06 23:01 | 4232.141 | 2 | 5 | 0.5497469 | 4.036086 | 4.492744 | 3.882805 | 17.86936 | 14.1337 | 9.727478e-05 | 0.08869663 | 0 | 0 | 0
1451 | 48311.1 | 2010-10-06 23:02 | 4262.156 | 2 | 5 | 0.5497469 | 4.038356 | 4.497329 | 3.882805 | 17.88787 | 14.1337 | 6.484985e-05 | 0.08869663 | 0 | 0 | 0
1452 | 48341.11 | 2010-10-06 23:02 | 4292.171 | 2 | 5 | 0.5499276 | 4.041113 | 4.501913 | 3.882805 | 17.90639 | 14.1337 | 9.737015e-05 | 0.08869663 | 0 | 0 | 0
1453 | 48371.13 | 2010-10-06 23:03 | 4322.189 | 2 | 5 | 0.5497469 | 4.043383 | 4.506498 | 3.882805 | 17.92492 | 14.1337 | 6.484985e-05 | 0.08869663 | 0 | 0 | 0
1454 | 48401.14 | 2010-10-06 23:03 | 4352.201 | 2 | 5 | 0.5499276 | 4.045978 | 4.511082 | 3.882805 | 17.94346 | 14.1337 | 3.242493e-05 | 0.08869663 | 0 | 0 | 0
1455 | 48431.16 | 2010-10-06 23:04 | 4382.217 | 2 | 5 | 0.5499276 | 4.048734 | 4.515667 | 3.882805 | 17.96202 | 14.1337 | 9.727478e-05 | 0.08869663 | 0 | 0 | 0
1456 | 48461.17 | 2010-10-06 23:04 | 4412.232 | 2 | 5 | 0.5497469 | 4.051167 | 4.520252 | 3.882805 | 17.98059 | 14.1337 | 6.494522e-05 | 0.08869663 | 0 | 0 | 0
1457 | 48491.19 | 2010-10-06 23:05 | 4442.247 | 2 | 5 | 0.5499276 | 4.053761 | 4.524836 | 3.882805 | 17.99917 | 14.1337 | 3.242493e-05 | 0.08869663 | 0 | 0 | 0
1458 | 48521.2 | 2010-10-06 23:05 | 4472.262 | 2 | 5 | 0.5497469 | 4.056518 | 4.529421 | 3.882805 | 18.01776 | 14.1337 | 3.242493e-05 | 0.08869663 | 0 | 0 | 0
1459 | 48551.22 | 2010-10-06 23:06 | 4502.277 | 2 | 5 | 0.5499276 | 4.059275 | 4.534006 | 3.882805 | 18.03636 | 14.1337 | 6.484985e-05 | 0.08869663 | 0 | 0 | 0
1460 | 48581.23 | 2010-10-06 23:06 | 4532.292 | 2 | 5 | 0.5497469 | 4.062032 | 4.53859 | 3.882805 | 18.05498 | 14.1337 | 6.484985e-05 | 0.08869663 | 0 | 0 | 0
1461 | 48611.25 | 2010-10-06 23:07 | 4562.31 | 2 | 5 | 0.5499276 | 4.064788 | 4.543175 | 3.882805 | 18.07361 | 14.1337 | 6.484985e-05 | 0.08869663 | 0 | 0 | 0
1462 | 48641.27 | 2010-10-06 23:07 | 4592.323 | 2 | 5 | 0.5499276 | 4.067545 | 4.54776 | 3.882805 | 18.09225 | 14.1337 | 6.484985e-05 | 0.08869663 | 0 | 0 | 0
1463 | 48671.28 | 2010-10-06 23:08 | 4622.338 | 2 | 5 | 0.5499276 | 4.070302 | 4.552344 | 3.882805 | 18.1109 | 14.1337 | 9.737015e-05 | 0.08869663 | 0 | 0 | 0
1464 | 48701.3 | 2010-10-06 23:08 | 4652.353 | 2 | 5 | 0.5499276 | 4.073059 | 4.556929 | 3.882805 | 18.12957 | 14.1337 | 6.484985e-05 | 0.08869663 | 0 | 0 | 0
1465 | 48731.31 | 2010-10-06 23:09 | 4682.368 | 2 | 5 | 0.5497469 | 4.075815 | 4.561514 | 3.882805 | 18.14825 | 14.1337 | 9.727478e-05 | 0.08869663 | 0 | 0 | 0
1466 | 48761.33 | 2010-10-06 23:09 | 4712.384 | 2 | 5 | 0.5499276 | 4.078734 | 4.566098 | 3.882805 | 18.16694 | 14.1337 | 9.727478e-05 | 0.08869663 | 0 | 0 | 0
1467 | 48791.34 | 2010-10-06 23:10 | 4742.399 | 2 | 5 | 0.5499276 | 4.081653 | 4.570683 | 3.882805 | 18.18565 | 14.1337 | 9.727478e-05 | 0.08869663 | 0 | 0 | 0
1468 | 48821.36 | 2010-10-06 23:10 | 4772.414 | 2 | 5 | 0.5499276 | 4.084572 | 4.575267 | 3.882805 | 18.20437 | 14.1337 | 6.494522e-05 | 0.08869663 | 0 | 0 | 0
1469 | 48851.37 | 2010-10-06 23:11 | 4802.429 | 2 | 5 | 0.5501083 | 4.087491 | 4.579852 | 3.882805 | 18.2231 | 14.1337 | 0.0001296997 | 0.08869663 | 0 | 0 | 0
1470 | 48881.39 | 2010-10-06 23:11 | 4832.444 | 2 | 5 | 0.5499276 | 4.09041 | 4.584437 | 3.882805 | 18.24185 | 14.1337 | 6.484985e-05 | 0.08869663 | 0 | 0 | 0
1471 | 48911.4 | 2010-10-06 23:12 | 4862.46 | 2 | 5 | 0.5499276 | 4.093491 | 4.589021 | 3.882805 | 18.26061 | 14.1337 | 0.0001296997 | 0.08869663 | 0 | 0 | 0
1472 | 48941.42 | 2010-10-06 23:12 | 4892.475 | 2 | 5 | 0.5501083 | 4.096572 | 4.593606 | 3.882805 | 18.27938 | 14.1337 | 9.727478e-05 | 0.08869663 | 0 | 0 | 0
1473 | 48971.43 | 2010-10-06 23:13 | 4922.492 | 2 | 5 | 0.5497469 | 4.099653 | 4.598191 | 3.882805 | 18.29817 | 14.1337 | 0.0001297951 | 0.08869663 | 0 | 0 | 0
1474 | 49001.45 | 2010-10-06 23:13 | 4952.505 | 2 | 5 | 0.5497469 | 4.102572 | 4.602775 | 3.882805 | 18.31697 | 14.1337 | 9.727478e-05 | 0.08869663 | 0 | 0 | 0
1475 | 49031.46 | 2010-10-06 23:14 | 4982.52 | 2 | 5 | 0.5499276 | 4.105653 | 4.60736 | 3.882805 | 18.33579 | 14.1337 | 9.737015e-05 | 0.08869663 | 0 | 0 | 0
1476 | 49061.48 | 2010-10-06 23:14 | 5012.535 | 2 | 5 | 0.5497469 | 4.108734 | 4.611944 | 3.882805 | 18.35462 | 14.1337 | 9.727478e-05 | 0.08869663 | 0 | 0 | 0
1477 | 49091.49 | 2010-10-06 23:15 | 5042.551 | 2 | 5 | 0.5499276 | 4.111978 | 4.616529 | 3.882805 | 18.37346 | 14.1337 | 6.484985e-05 | 0.08869663 | 0 | 0 | 0
1478 | 49121.51 | 2010-10-06 23:15 | 5072.566 | 2 | 5 | 0.5499276 | 4.115221 | 4.621114 | 3.882805 | 18.39232 | 14.1337 | 9.727478e-05 | 0.08869663 | 0 | 0 | 0
1479 | 49151.52 | 2010-10-06 23:16 | 5102.581 | 2 | 5 | 0.5499276 | 4.118302 | 4.625699 | 3.882805 | 18.4112 | 14.1337 | 6.484985e-05 | 0.08869663 | 0 | 0 | 0
1480 | 49181.54 | 2010-10-06 23:16 | 5132.596 | 2 | 5 | 0.5499276 | 4.121707 | 4.630283 | 3.882805 | 18.43009 | 14.1337 | 9.727478e-05 | 0.08869663 | 0 | 0 | 0
1481 | 49211.56 | 2010-10-06 23:17 | 5162.613 | 2 | 5 | 0.5497469 | 4.12495 | 4.634868 | 3.882805 | 18.44899 | 14.1337 | 6.484985e-05 | 0.08869663 | 0 | 0 | 0
1482 | 49241.57 | 2010-10-06 23:17 | 5192.627 | 2 | 5 | 0.5499276 | 4.128193 | 4.639453 | 3.882805 | 18.46791 | 14.1337 | 9.727478e-05 | 0.08869663 | 0 | 0 | 0
1483 | 49271.58 | 2010-10-06 23:18 | 5222.642 | 2 | 5 | 0.5497469 | 4.131437 | 4.644037 | 3.882805 | 18.48684 | 14.1337 | 6.484985e-05 | 0.08869663 | 0 | 0 | 0
1484 | 49301.6 | 2010-10-06 23:18 | 5252.657 | 2 | 5 | 0.5497469 | 4.134842 | 4.648622 | 3.882805 | 18.50579 | 14.1337 | 9.737015e-05 | 0.08869663 | 0 | 0 | 0
1485 | 49331.61 | 2010-10-06 23:19 | 5282.672 | 2 | 5 | 0.5497469 | 4.138247 | 4.653207 | 3.882805 | 18.52476 | 14.1337 | 9.727478e-05 | 0.08869663 | 0 | 0 | 0
1486 | 49361.63 | 2010-10-06 23:19 | 5312.688 | 2 | 5 | 0.5499276 | 4.141653 | 4.657791 | 3.882805 | 18.54374 | 14.1337 | 9.727478e-05 | 0.08869663 | 0 | 0 | 0
1487 | 49391.65 | 2010-10-06 23:20 | 5342.703 | 2 | 5 | 0.5497469 | 4.145059 | 4.662376 | 3.882805 | 18.56273 | 14.1337 | 9.737015e-05 | 0.08869663 | 0 | 0 | 0
1488 | 49421.66 | 2010-10-06 23:20 | 5372.718 | 2 | 5 | 0.5499276 | 4.148464 | 4.666961 | 3.882805 | 18.58174 | 14.1337 | 6.484985e-05 | 0.08869663 | 0 | 0 | 0
1489 | 49451.68 | 2010-10-06 23:21 | 5402.733 | 2 | 5 | 0.5495663 | 4.151869 | 4.671545 | 3.882805 | 18.60077 | 14.1337 | 9.727478e-05 | 0.08869663 | 0 | 0 | 0
1490 | 49481.69 | 2010-10-06 23:21 | 5432.748 | 2 | 5 | 0.5497469 | 4.155437 | 4.676129 | 3.882805 | 18.61981 | 14.1337 | 6.494522e-05 | 0.08869663 | 0 | 0 | 0
1491 | 49511.71 | 2010-10-06 23:22 | 5462.763 | 2 | 5 | 0.5497469 | 4.159004 | 4.680713 | 3.882805 | 18.63887 | 14.1337 | 0.0001296997 | 0.08869663 | 0 | 0 | 0
1492 | 49541.72 | 2010-10-06 23:22 | 5492.778 | 2 | 5 | 0.5497469 | 4.162572 | 4.685296 | 3.882805 | 18.65794 | 14.1337 | 9.727478e-05 | 0.08869663 | 0 | 0 | 0
1493 | 49571.74 | 2010-10-06 23:23 | 5522.794 | 2 | 5 | 0.5499276 | 4.166302 | 4.68988 | 3.882805 | 18.67703 | 14.1337 | 0.0001297951 | 0.08869663 | 0 | 0 | 0
1494 | 49601.75 | 2010-10-06 23:23 | 5552.809 | 2 | 5 | 0.5499276 | 4.169707 | 4.694465 | 3.882805 | 18.69614 | 14.1337 | 9.727478e-05 | 0.08869663 | 0 | 0 | 0
1495 | 49631.77 | 2010-10-06 23:24 | 5582.824 | 2 | 5 | 0.5497469 | 4.173275 | 4.69905 | 3.882805 | 18.71526 | 14.1337 | 6.484985e-05 | 0.08869663 | 0 | 0 | 0
1496 | 49661.78 | 2010-10-06 23:24 | 5612.839 | 2 | 5 | 0.5499276 | 4.177004 | 4.703634 | 3.882805 | 18.7344 | 14.1337 | 9.727478e-05 | 0.08869663 | 0 | 0 | 0
1497 | 49691.8 | 2010-10-06 23:25 | 5642.854 | 2 | 5 | 0.5499276 | 4.180734 | 4.708219 | 3.882805 | 18.75356 | 14.1337 | 9.737015e-05 | 0.08869663 | 0 | 0 | 0
1498 | 49721.81 | 2010-10-06 23:25 | 5672.87 | 2 | 5 | 0.5499276 | 4.184464 | 4.712803 | 3.882805 | 18.77273 | 14.1337 | 9.727478e-05 | 0.08869663 | 0 | 0 | 0
1499 | 49751.83 | 2010-10-06 23:26 | 5702.885 | 2 | 5 | 0.5497469 | 4.188031 | 4.717388 | 3.882805 | 18.79193 | 14.1337 | 6.484985e-05 | 0.08869663 | 0 | 0 | 0
1500 | 49781.84 | 2010-10-06 23:26 | 5732.9 | 2 | 5 | 0.5499276 | 4.191923 | 4.721972 | 3.882805 | 18.81114 | 14.1337 | 9.727478e-05 | 0.08869663 | 0 | 0 | 0
1501 | 49811.86 | 2010-10-06 23:27 | 5762.917 | 2 | 5 | 0.5499276 | 4.195653 | 4.726557 | 3.882805 | 18.83036 | 14.1337 | 0.0001297951 | 0.08869663 | 0 | 0 | 0
1502 | 49841.87 | 2010-10-06 23:27 | 5792.931 | 2 | 5 | 0.5497469 | 4.199383 | 4.731142 | 3.882805 | 18.84961 | 14.1337 | 6.494522e-05 | 0.08869663 | 0 | 0 | 0
1503 | 49845.25 | 2010-10-06 23:27 | 5796.306 | 2 | 5 | 0.5499276 | 4.200031 | 4.731657 | 3.882805 | 18.85177 | 14.1337 | 0.00016222 | 0.08869663 | 0 | 0 | 0
1504 | 49875.26 | 2010-10-06 23:28 | 30.01517 | 3 | 5 | 0 | 4.119437 | 4.731657 | 3.882805 | 18.85177 | 14.1337 | -0.0003243446 | 0.08869663 | 0 | 0 | 0
1505 | 49905.28 | 2010-10-06 23:28 | 60.0306 | 3 | 5 | 0 | 4.109221 | 4.731657 | 3.882805 | 18.85177 | 14.1337 | -0.0002270699 | 0.08869663 | 0 | 0 | 0
1506 | 49935.29 | 2010-10-06 23:29 | 90.0456 | 3 | 5 | 0 | 4.103545 | 4.731657 | 3.882805 | 18.85177 | 14.1337 | -9.727478e-05 | 0.08869663 | 0 | 0 | 0
1507 | 49965.26 | 2010-10-06 23:29 | 120.0139 | 3 | 5 | 0 | 4.099329 | 4.731657 | 3.882805 | 18.85177 | 14.1337 | -0.0001296997 | 0.08869663 | 0 | 0 | 0
1508 | 49965.26 | 2010-10-06 23:29 | 2.791958419e-06 | 4 | 5 | 1.010462 | 4.200518 | 4.731657 | 3.882805 | 18.85177 | 14.1337 | 0 | 0.08869663 | 0 | 0 | 0
1509 | 49966.2 | 2010-10-06 23:29 | 0.9375854 | 4 | 5 | 0.9595122 | 4.200356 | 4.731912 | 3.882805 | 18.85284 | 14.1337 | -3.242493e-05 | 0.08869663 | 0 | 0 | 0
1510 | 49968.22 | 2010-10-06 23:29 | 2.953063 | 4 | 5 | 0.9091046 | 4.200356 | 4.732434 | 3.882805 | 18.85503 | 14.1337 | -3.242493e-05 | 0.08869663 | 0 | 0 | 0
1511 | 49971.19 | 2010-10-06 23:29 | 5.921874 | 4 | 5 | 0.8588776 | 4.200193 | 4.733162 | 3.882805 | 18.85809 | 14.1337 | 0 | 0.08869663 | 0 | 0 | 0
1512 | 49975.19 | 2010-10-06 23:30 | 9.921819 | 4 | 5 | 0.8088313 | 4.200193 | 4.734087 | 3.882805 | 18.86198 | 14.1337 | 0 | 0.08869663 | 0 | 0 | 0
1513 | 49980.37 | 2010-10-06 23:30 | 15.10925 | 4 | 5 | 0.7586043 | 4.200193 | 4.735215 | 3.882805 | 18.86672 | 14.1337 | 0 | 0.08869663 | 0 | 0 | 0
1514 | 49987.03 | 2010-10-06 23:30 | 21.76527 | 4 | 5 | 0.7085581 | 4.200193 | 4.73657 | 3.882805 | 18.87241 | 14.1337 | -3.242493e-05 | 0.08869663 | 0 | 0 | 0
1515 | 49995.73 | 2010-10-06 23:30 | 30.46828 | 4 | 5 | 0.6583311 | 4.200193 | 4.73822 | 3.882805 | 18.87934 | 14.1337 | 0 | 0.08869663 | 0 | 0 | 0
1516 | 50007.58 | 2010-10-06 23:30 | 42.31193 | 4 | 5 | 0.6082848 | 4.200356 | 4.740299 | 3.882805 | 18.88807 | 14.1337 | 3.242493e-05 | 0.08869663 | 0 | 0 | 0
1517 | 50024.92 | 2010-10-06 23:30 | 59.65537 | 4 | 5 | 0.5582385 | 4.200193 | 4.743101 | 3.882805 | 18.89984 | 14.1337 | 0 | 0.08869663 | 0 | 0 | 0
1518 | 50052.84 | 2010-10-06 23:31 | 87.57683 | 4 | 5 | 0.5081922 | 4.200193 | 4.74722 | 3.882805 | 18.91714 | 14.1337 | 0 | 0.08869663 | 0 | 0 | 0
1519 | 50102.9 | 2010-10-06 23:32 | 137.6386 | 4 | 5 | 0.4581459 | 4.200193 | 4.753908 | 3.882805 | 18.94523 | 14.1337 | 0 | 0.08869663 | 0 | 0 | 0
1520 | 50185.26 | 2010-10-06 23:33 | 219.9968 | 4 | 5 | 0.4080997 | 4.200193 | 4.763784 | 3.882805 | 18.98671 | 14.1337 | 0 | 0.08869663 | 0 | 0 | 0
1521 | 50294.04 | 2010-10-06 23:35 | 328.7765 | 4 | 5 | 0.3580534 | 4.200031 | 4.775339 | 3.882805 | 19.03524 | 14.1337 | -3.242493e-05 | 0.08869663 | 0 | 0 | 0
1522 | 50425.91 | 2010-10-06 23:37 | 460.6497 | 4 | 5 | 0.3080071 | 4.200031 | 4.787521 | 3.882805 | 19.08641 | 14.1337 | -3.242493e-05 | 0.08869663 | 0 | 0 | 0
1523 | 50584.66 | 2010-10-06 23:40 | 619.3973 | 4 | 5 | 0.2579608 | 4.200193 | 4.799977 | 3.882805 | 19.13873 | 14.1337 | 0 | 0.08869663 | 0 | 0 | 0
1524 | 50779.25 | 2010-10-06 23:43 | 813.9884 | 4 | 5 | 0.2079145 | 4.200193 | 4.81253 | 3.882805 | 19.19145 | 14.1337 | 0 | 0.08869663 | 0 | 0 | 0
1525 | 51029.56 | 2010-10-06 23:47 | 1064.297 | 4 | 5 | 0.1578682 | 4.200193 | 4.825181 | 3.882805 | 19.24459 | 14.1337 | 3.242493e-05 | 0.08869663 | 0 | 0 | 0
1526 | 51384.79 | 2010-10-06 23:53 | 1419.526 | 4 | 5 | 0.1078219 | 4.200193 | 4.838151 | 3.882805 | 19.29907 | 14.1337 | 0 | 0.08869663 | 0 | 0 | 0
1527 | 52007.58 | 2010-10-07 00:03 | 2042.314 | 4 | 5 | 0.05777561 | 4.200193 | 4.852012 | 3.882805 | 19.35729 | 14.1337 | 0 | 0.08869663 | 0 | 0 | 0
1528 | 52165.86 | 2010-10-07 00:06 | 2200.593 | 4 | 5 | 0.04982602 | 4.200193 | 4.854385 | 3.882805 | 19.36726 | 14.1337 | 0 | 0.08869663 | 0 | 0 | 0
1529 | 52195.87 | 2010-10-07 00:07 | 30.01518 | 5 | 5 | 0 | 4.192572 | 4.854385 | 3.882805 | 19.36726 | 14.1337 | -6.484985e-05 | 0.08869663 | 0 | 0 | 0
1530 | 52225.87 | 2010-10-07 00:07 | 60.01486 | 5 | 5 | 0 | 4.191599 | 4.854385 | 3.882805 | 19.36726 | 14.1337 | -3.242493e-05 | 0.08869663 | 0 | 0 | 0
1531 | 52226.06 | 2010-10-07 00:07 | 0.1875066 | 6 | 5 | 0.0008637619 | 4.191761 | 4.854385 | 3.882805 | 19.36726 | 14.1337 | 0 | 0.08869663 | 0 | 0 | 0
1532 | 52230.89 | 2010-10-07 00:07 | 5.015545 | 6 | 5 | 0.001947797 | 4.191761 | 4.854388 | 3.882805 | 19.36727 | 14.1337 | -3.242493e-05 | 0.08869663 | 0 | 0 | 0
1533 | 52260.9 | 2010-10-07 00:08 | 30.01319 | 7 | 5 | -1.099793 | 4.026194 | 4.854388 | 3.891973 | 19.36727 | 14.1708 | -0.0008432388 | 0.08869663 | 0 | 0 | 0
1534 | 52290.91 | 2010-10-07 00:08 | 60.02839 | 7 | 5 | -1.099793 | 4.001221 | 4.854388 | 3.901142 | 19.36727 | 14.20759 | -0.0005188942 | 0.08869663 | 0 | 0 | 0
1535 | 52320.93 | 2010-10-07 00:09 | 90.04357 | 7 | 5 | -1.099793 | 3.984194 | 4.854388 | 3.910311 | 19.36727 | 14.2442 | -0.0004216194 | 0.08869663 | 0 | 0 | 0
1536 | 52350.94 | 2010-10-07 00:09 | 120.0588 | 7 | 5 | -1.099613 | 3.971221 | 4.854388 | 3.91948 | 19.36727 | 14.28067 | -0.0002919197 | 0.08869663 | 0 | 0 | 0
1537 | 52380.96 | 2010-10-07 00:10 | 150.0742 | 7 | 5 | -1.099613 | 3.960032 | 4.854388 | 3.92865 | 19.36727 | 14.31703 | -0.000291872 | 0.08869663 | 0 | 0 | 0
1538 | 52410.97 | 2010-10-07 00:10 | 180.0892 | 7 | 5 | -1.099613 | 3.949978 | 4.854388 | 3.937819 | 19.36727 | 14.35329 | -0.0002594471 | 0.08869663 | 0 | 0 | 0
1539 | 52440.99 | 2010-10-07 00:11 | 210.1044 | 7 | 5 | -1.099974 | 3.94041 | 4.854388 | 3.946988 | 19.36727 | 14.38946 | -0.0002594471 | 0.08869663 | 0 | 0 | 0
1540 | 52471 | 2010-10-07 00:11 | 240.1196 | 7 | 5 | -1.099613 | 3.931653 | 4.854388 | 3.956157 | 19.36727 | 14.42556 | -0.0002919197 | 0.08869663 | 0 | 0 | 0
1541 | 52501.02 | 2010-10-07 00:12 | 270.1347 | 7 | 5 | -1.099613 | 3.922897 | 4.854388 | 3.965326 | 19.36727 | 14.46157 | -0.0002594471 | 0.08869663 | 0 | 0 | 0
1542 | 52531.04 | 2010-10-07 00:12 | 300.1499 | 7 | 5 | -1.099793 | 3.914627 | 4.854388 | 3.974495 | 19.36727 | 14.4975 | -0.0002270222 | 0.08869663 | 0 | 0 | 0
1543 | 52561.05 | 2010-10-07 00:13 | 330.1651 | 7 | 5 | -1.099974 | 3.906356 | 4.854388 | 3.983664 | 19.36727 | 14.53335 | -0.0002270222 | 0.08869663 | 0 | 0 | 0
1544 | 52591.07 | 2010-10-07 00:13 | 360.1803 | 7 | 5 | -1.099793 | 3.898248 | 4.854388 | 3.992833 | 19.36727 | 14.56913 | -0.0001945972 | 0.08869663 | 0 | 0 | 0
1545 | 52621.08 | 2010-10-07 00:14 | 390.1956 | 7 | 5 | -1.099974 | 3.889978 | 4.854388 | 4.002002 | 19.36727 | 14.60484 | -0.0002270222 | 0.08869663 | 0 | 0 | 0
1546 | 52651.1 | 2010-10-07 00:14 | 420.2107 | 7 | 5 | -1.099613 | 3.882356 | 4.854388 | 4.011171 | 19.36727 | 14.64047 | -0.0001945972 | 0.08869663 | 0 | 0 | 0
1547 | 52681.11 | 2010-10-07 00:15 | 450.2259 | 7 | 5 | -1.099613 | 3.874411 | 4.854388 | 4.02034 | 19.36727 | 14.67603 | -0.0001945972 | 0.08869663 | 0 | 0 | 0
1548 | 52711.13 | 2010-10-07 00:15 | 480.2411 | 7 | 5 | -1.099974 | 3.866627 | 4.854388 | 4.029509 | 19.36727 | 14.71152 | -0.0002270222 | 0.08869663 | 0 | 0 | 0
1549 | 52741.14 | 2010-10-07 00:16 | 510.2563 | 7 | 5 | -1.099793 | 3.859005 | 4.854388 | 4.038679 | 19.36727 | 14.74694 | -0.0001945972 | 0.08869663 | 0 | 0 | 0
1550 | 52771.16 | 2010-10-07 00:16 | 540.2715 | 7 | 5 | -1.099793 | 3.851384 | 4.854388 | 4.047848 | 19.36727 | 14.78229 | -0.0001945496 | 0.08869663 | 0 | 0 | 0
1551 | 52801.17 | 2010-10-07 00:17 | 570.2867 | 7 | 5 | -1.099613 | 3.843924 | 4.854388 | 4.057017 | 19.36727 | 14.81757 | -0.0002270222 | 0.08869663 | 0 | 0 | 0
1552 | 52831.19 | 2010-10-07 00:17 | 600.3039 | 7 | 5 | -1.099793 | 3.836627 | 4.854388 | 4.066187 | 19.36727 | 14.85278 | -0.0001945972 | 0.08869663 | 0 | 0 | 0
1553 | 52861.2 | 2010-10-07 00:18 | 630.3172 | 7 | 5 | -1.099793 | 3.829329 | 4.854388 | 4.075355 | 19.36727 | 14.88793 | -0.0002270222 | 0.08869663 | 0 | 0 | 0
1554 | 52891.22 | 2010-10-07 00:18 | 660.3323 | 7 | 5 | -1.099793 | 3.822357 | 4.854388 | 4.084524 | 19.36727 | 14.92301 | -0.0001621246 | 0.08869663 | 0 | 0 | 0
1555 | 52921.23 | 2010-10-07 00:19 | 690.3476 | 7 | 5 | -1.099793 | 3.815384 | 4.854388 | 4.093694 | 19.36727 | 14.95802 | -0.0001621723 | 0.08869663 | 0 | 0 | 0
1556 | 52951.25 | 2010-10-07 00:19 | 720.3627 | 7 | 5 | -1.099793 | 3.808411 | 4.854388 | 4.102863 | 19.36727 | 14.99297 | -0.0001945972 | 0.08869663 | 0 | 0 | 0
1557 | 52981.26 | 2010-10-07 00:20 | 750.3779 | 7 | 5 | -1.099793 | 3.801762 | 4.854388 | 4.112032 | 19.36727 | 15.02786 | -0.0001945972 | 0.08869663 | 0 | 0 | 0
1558 | 53011.28 | 2010-10-07 00:20 | 780.393 | 7 | 5 | -1.099793 | 3.795276 | 4.854388 | 4.121201 | 19.36727 | 15.06269 | -0.0001945972 | 0.08869663 | 0 | 0 | 0
1559 | 53041.29 | 2010-10-07 00:21 | 810.4082 | 7 | 5 | -1.099793 | 3.788951 | 4.854388 | 4.13037 | 19.36727 | 15.09746 | -0.0001945972 | 0.08869663 | 0 | 0 | 0
1560 | 53071.31 | 2010-10-07 00:21 | 840.4234 | 7 | 5 | -1.099613 | 3.782789 | 4.854388 | 4.139539 | 19.36727 | 15.13217 | -0.0001296997 | 0.08869663 | 0 | 0 | 0
1561 | 53101.32 | 2010-10-07 00:22 | 870.4386 | 7 | 5 | -1.099793 | 3.776627 | 4.854388 | 4.148708 | 19.36727 | 15.16683 | -9.727478e-05 | 0.08869663 | 0 | 0 | 0
1562 | 53131.34 | 2010-10-07 00:22 | 900.4538 | 7 | 5 | -1.099613 | 3.770465 | 4.854388 | 4.157877 | 19.36727 | 15.20143 | -0.0001621723 | 0.08869663 | 0 | 0 | 0
1563 | 53161.35 | 2010-10-07 00:23 | 930.469 | 7 | 5 | -1.099793 | 3.764141 | 4.854388 | 4.167046 | 19.36727 | 15.23597 | -0.0002270222 | 0.08869663 | 0 | 0 | 0
1564 | 53191.37 | 2010-10-07 00:23 | 960.4842 | 7 | 5 | -1.099974 | 3.758465 | 4.854388 | 4.176216 | 19.36727 | 15.27046 | -0.0001621723 | 0.08869663 | 0 | 0 | 0
1565 | 53221.38 | 2010-10-07 00:24 | 990.4994 | 7 | 5 | -1.099613 | 3.752951 | 4.854388 | 4.185385 | 19.36727 | 15.3049 | -9.732247e-05 | 0.08869663 | 0 | 0 | 0
1566 | 53251.4 | 2010-10-07 00:24 | 1020.515 | 7 | 5 | -1.099613 | 3.747438 | 4.854388 | 4.194554 | 19.36727 | 15.33928 | -0.0001297474 | 0.08869663 | 0 | 0 | 0
1567 | 53281.42 | 2010-10-07 00:25 | 1050.53 | 7 | 5 | -1.099793 | 3.741762 | 4.854388 | 4.203723 | 19.36727 | 15.37362 | -0.0001621723 | 0.08869663 | 0 | 0 | 0
1568 | 53311.43 | 2010-10-07 00:25 | 1080.548 | 7 | 5 | -1.099793 | 3.736411 | 4.854388 | 4.212893 | 19.36727 | 15.40791 | -0.0001621723 | 0.08869663 | 0 | 0 | 0
1569 | 53341.45 | 2010-10-07 00:26 | 1110.56 | 7 | 5 | -1.099793 | 3.73106 | 4.854388 | 4.222061 | 19.36727 | 15.44214 | -0.0001621723 | 0.08869663 | 0 | 0 | 0
1570 | 53371.46 | 2010-10-07 00:26 | 1140.575 | 7 | 5 | -1.099793 | 3.72587 | 4.854388 | 4.231231 | 19.36727 | 15.47632 | -0.0001297474 | 0.08869663 | 0 | 0 | 0
1571 | 53401.48 | 2010-10-07 00:27 | 1170.591 | 7 | 5 | -1.099974 | 3.720519 | 4.854388 | 4.2404 | 19.36727 | 15.51046 | -0.0001945972 | 0.08869663 | 0 | 0 | 0
1572 | 53431.49 | 2010-10-07 00:27 | 1200.608 | 7 | 5 | -1.099793 | 3.715654 | 4.854388 | 4.24957 | 19.36727 | 15.54456 | -0.0001297474 | 0.08869663 | 0 | 0 | 0
1573 | 53461.51 | 2010-10-07 00:28 | 1230.621 | 7 | 5 | -1.099793 | 3.710627 | 4.854388 | 4.258738 | 19.36727 | 15.5786 | -0.0001296997 | 0.08869663 | 0 | 0 | 0
1574 | 53491.52 | 2010-10-07 00:28 | 1260.636 | 7 | 5 | -1.099793 | 3.7056 | 4.854388 | 4.267907 | 19.36727 | 15.6126 | -0.0001296997 | 0.08869663 | 0 | 0 | 0
1575 | 53521.54 | 2010-10-07 00:29 | 1290.651 | 7 | 5 | -1.099974 | 3.700573 | 4.854388 | 4.277077 | 19.36727 | 15.64656 | -0.0002270222 | 0.08869663 | 0 | 0 | 0
1576 | 53551.55 | 2010-10-07 00:29 | 1320.667 | 7 | 5 | -1.099793 | 3.696033 | 4.854388 | 4.286246 | 19.36727 | 15.68047 | -0.0001296997 | 0.08869663 | 0 | 0 | 0
1577 | 53581.57 | 2010-10-07 00:30 | 1350.682 | 7 | 5 | -1.099793 | 3.69133 | 4.854388 | 4.295415 | 19.36727 | 15.71434 | -9.732247e-05 | 0.08869663 | 0 | 0 | 0
1578 | 53611.58 | 2010-10-07 00:30 | 1380.697 | 7 | 5 | -1.099793 | 3.686465 | 4.854388 | 4.304584 | 19.36727 | 15.74816 | -0.0001621723 | 0.08869663 | 0 | 0 | 0
1579 | 53641.6 | 2010-10-07 00:31 | 1410.712 | 7 | 5 | -1.099793 | 3.682087 | 4.854388 | 4.313753 | 19.36727 | 15.78194 | -9.732247e-05 | 0.08869663 | 0 | 0 | 0
1580 | 53671.61 | 2010-10-07 00:31 | 1440.727 | 7 | 5 | -1.099613 | 3.677384 | 4.854388 | 4.322922 | 19.36727 | 15.81568 | -9.727478e-05 | 0.08869663 | 0 | 0 | 0
1581 | 53701.63 | 2010-10-07 00:32 | 1470.742 | 7 | 5 | -1.099793 | 3.673006 | 4.854388 | 4.332091 | 19.36727 | 15.84938 | -6.484985e-05 | 0.08869663 | 0 | 0 | 0
1582 | 53731.64 | 2010-10-07 00:32 | 1500.758 | 7 | 5 | -1.099613 | 3.668465 | 4.854388 | 4.34126 | 19.36727 | 15.88304 | -9.732247e-05 | 0.08869663 | 0 | 0 | 0
1583 | 53761.66 | 2010-10-07 00:33 | 1530.773 | 7 | 5 | -1.099793 | 3.664087 | 4.854388 | 4.35043 | 19.36727 | 15.91665 | -9.727478e-05 | 0.08869663 | 0 | 0 | 0
1584 | 53791.67 | 2010-10-07 00:33 | 1560.788 | 7 | 5 | -1.099793 | 3.659708 | 4.854388 | 4.359599 | 19.36727 | 15.95023 | -9.727478e-05 | 0.08869663 | 0 | 0 | 0
1585 | 53821.69 | 2010-10-07 00:34 | 1590.803 | 7 | 5 | -1.099974 | 3.65533 | 4.854388 | 4.368768 | 19.36727 | 15.98377 | -0.0001296997 | 0.08869663 | 0 | 0 | 0
1586 | 53851.7 | 2010-10-07 00:34 | 1620.819 | 7 | 5 | -1.099613 | 3.651438 | 4.854388 | 4.377937 | 19.36727 | 16.01727 | -9.727478e-05 | 0.08869663 | 0 | 0 | 0
1587 | 53881.72 | 2010-10-07 00:35 | 1650.834 | 7 | 5 | -1.099613 | 3.647384 | 4.854388 | 4.387106 | 19.36727 | 16.05073 | -6.484985e-05 | 0.08869663 | 0 | 0 | 0
1588 | 53911.74 | 2010-10-07 00:35 | 1680.851 | 7 | 5 | -1.099793 | 3.643006 | 4.854388 | 4.396276 | 19.36727 | 16.08415 | -0.0001621723 | 0.08869663 | 0 | 0 | 0
1589 | 53941.75 | 2010-10-07 00:36 | 1710.864 | 7 | 5 | -1.099613 | 3.639276 | 4.854388 | 4.405445 | 19.36727 | 16.11754 | -9.732247e-05 | 0.08869663 | 0 | 0 | 0
1590 | 53971.76 | 2010-10-07 00:36 | 1740.879 | 7 | 5 | -1.099974 | 3.635384 | 4.854388 | 4.414614 | 19.36727 | 16.15089 | -0.0001297474 | 0.08869663 | 0 | 0 | 0
1591 | 54001.78 | 2010-10-07 00:37 | 1770.895 | 7 | 5 | -1.099613 | 3.631655 | 4.854388 | 4.423783 | 19.36727 | 16.18421 | -9.727478e-05 | 0.08869663 | 0 | 0 | 0
1592 | 54031.8 | 2010-10-07 00:37 | 1800.912 | 7 | 5 | -1.099793 | 3.628087 | 4.854388 | 4.432953 | 19.36727 | 16.21749 | -6.489754e-05 | 0.08869663 | 0 | 0 | 0
1593 | 54061.81 | 2010-10-07 00:38 | 1830.925 | 7 | 5 | -1.099613 | 3.624357 | 4.854388 | 4.442121 | 19.36727 | 16.25074 | -9.727478e-05 | 0.08869663 | 0 | 0 | 0
1594 | 54091.83 | 2010-10-07 00:38 | 1860.94 | 7 | 5 | -1.099613 | 3.620952 | 4.854388 | 4.45129 | 19.36727 | 16.28396 | -9.727478e-05 | 0.08869663 | 0 | 0 | 0
1595 | 54121.84 | 2010-10-07 00:39 | 1890.955 | 7 | 5 | -1.099613 | 3.617709 | 4.854388 | 4.460459 | 19.36727 | 16.31714 | -6.484985e-05 | 0.08869663 | 0 | 0 | 0
1596 | 54151.86 | 2010-10-07 00:39 | 1920.97 | 7 | 5 | -1.099793 | 3.614303 | 4.854388 | 4.469629 | 19.36727 | 16.3503 | -9.732247e-05 | 0.08869663 | 0 | 0 | 0
1597 | 54181.87 | 2010-10-07 00:40 | 1950.986 | 7 | 5 | -1.099974 | 3.61106 | 4.854388 | 4.478798 | 19.36727 | 16.38342 | -6.484985e-05 | 0.08869663 | 0 | 0 | 0
1598 | 54211.89 | 2010-10-07 00:40 | 1981.001 | 7 | 5 | -1.099974 | 3.607817 | 4.854388 | 4.487967 | 19.36727 | 16.41652 | -9.732247e-05 | 0.08869663 | 0 | 0 | 0
1599 | 54241.9 | 2010-10-07 00:41 | 2011.016 | 7 | 5 | -1.099613 | 3.604898 | 4.854388 | 4.497136 | 19.36727 | 16.44959 | -6.489754e-05 | 0.08869663 | 0 | 0 | 0
1600 | 54271.92 | 2010-10-07 00:41 | 2041.031 | 7 | 5 | -1.099613 | 3.601817 | 4.854388 | 4.506305 | 19.36727 | 16.48263 | -6.489754e-05 | 0.08869663 | 0 | 0 | 0
1601 | 54301.93 | 2010-10-07 00:42 | 2071.046 | 7 | 5 | -1.099793 | 3.598898 | 4.854388 | 4.515474 | 19.36727 | 16.51564 | -6.489754e-05 | 0.08869663 | 0 | 0 | 0
1602 | 54331.95 | 2010-10-07 00:42 | 2101.062 | 7 | 5 | -1.099793 | 3.596141 | 4.854388 | 4.524643 | 19.36727 | 16.54863 | -3.242493e-05 | 0.08869663 | 0 | 0 | 0
1603 | 54361.96 | 2010-10-07 00:43 | 2131.077 | 7 | 5 | -1.099793 | 3.59306 | 4.854388 | 4.533813 | 19.36727 | 16.58158 | -0.0001297474 | 0.08869663 | 0 | 0 | 0
1604 | 54391.98 | 2010-10-07 00:43 | 2161.092 | 7 | 5 | -1.099613 | 3.590465 | 4.854388 | 4.542982 | 19.36727 | 16.61452 | -3.247261e-05 | 0.08869663 | 0 | 0 | 0
1605 | 54421.99 | 2010-10-07 00:44 | 2191.107 | 7 | 5 | -1.099613 | 3.587547 | 4.854388 | 4.552151 | 19.36727 | 16.64743 | -6.484985e-05 | 0.08869663 | 0 | 0 | 0
1606 | 54452.01 | 2010-10-07 00:44 | 2221.122 | 7 | 5 | -1.099793 | 3.584466 | 4.854388 | 4.56132 | 19.36727 | 16.68031 | -0.0001296997 | 0.08869663 | 0 | 0 | 0
1607 | 54482.02 | 2010-10-07 00:45 | 2251.138 | 7 | 5 | -1.099613 | 3.582033 | 4.854388 | 4.570489 | 19.36727 | 16.71316 | -3.242493e-05 | 0.08869663 | 0 | 0 | 0
1608 | 54512.04 | 2010-10-07 00:45 | 2281.153 | 7 | 5 | -1.099613 | 3.579276 | 4.854388 | 4.579658 | 19.36727 | 16.74599 | -3.242493e-05 | 0.08869663 | 0 | 0 | 0
1609 | 54542.05 | 2010-10-07 00:46 | 2311.168 | 7 | 5 | -1.099793 | 3.576195 | 4.854388 | 4.588828 | 19.36727 | 16.7788 | -9.727478e-05 | 0.08869663 | 0 | 0 | 0
1610 | 54572.07 | 2010-10-07 00:46 | 2341.183 | 7 | 5 | -1.100155 | 3.573276 | 4.854388 | 4.597997 | 19.36727 | 16.81158 | -9.727478e-05 | 0.08869663 | 0 | 0 | 0
1611 | 54602.08 | 2010-10-07 00:47 | 2371.198 | 7 | 5 | -1.099432 | 3.570682 | 4.854388 | 4.607166 | 19.36727 | 16.84433 | -3.247261e-05 | 0.08869663 | 0 | 0 | 0
1612 | 54632.1 | 2010-10-07 00:47 | 2401.215 | 7 | 5 | -1.099613 | 3.567763 | 4.854388 | 4.616336 | 19.36727 | 16.87706 | -6.484985e-05 | 0.08869663 | 0 | 0 | 0
1613 | 54662.11 | 2010-10-07 00:48 | 2431.229 | 7 | 5 | -1.099613 | 3.56452 | 4.854388 | 4.625504 | 19.36727 | 16.90975 | -0.0001296997 | 0.08869663 | 0 | 0 | 0
1614 | 54692.13 | 2010-10-07 00:48 | 2461.244 | 7 | 5 | -1.099613 | 3.561601 | 4.854388 | 4.634674 | 19.36727 | 16.94242 | -6.484985e-05 | 0.08869663 | 0 | 0 | 0
1615 | 54722.14 | 2010-10-07 00:49 | 2491.259 | 7 | 5 | -1.099793 | 3.55852 | 4.854388 | 4.643843 | 19.36727 | 16.97507 | -6.484985e-05 | 0.08869663 | 0 | 0 | 0
1616 | 54752.16 | 2010-10-07 00:49 | 2521.274 | 7 | 5 | -1.099613 | 3.555276 | 4.854388 | 4.653012 | 19.36727 | 17.00768 | -6.484985e-05 | 0.08869663 | 0 | 0 | 0
1617 | 54782.17 | 2010-10-07 00:50 | 2551.289 | 7 | 5 | -1.099613 | 3.551871 | 4.854388 | 4.662181 | 19.36727 | 17.04026 | -9.732247e-05 | 0.08869663 | 0 | 0 | 0
1618 | 54812.19 | 2010-10-07 00:50 | 2581.305 | 7 | 5 | -1.099793 | 3.548303 | 4.854388 | 4.67135 | 19.36727 | 17.07282 | -0.0001297474 | 0.08869663 | 0 | 0 | 0
1619 | 54842.21 | 2010-10-07 00:51 | 2611.32 | 7 | 5 | -1.099793 | 3.544898 | 4.854388 | 4.68052 | 19.36727 | 17.10534 | -9.727478e-05 | 0.08869663 | 0 | 0 | 0
1620 | 54872.22 | 2010-10-07 00:51 | 2641.335 | 7 | 5 | -1.099793 | 3.541168 | 4.854388 | 4.689689 | 19.36727 | 17.13782 | -9.732247e-05 | 0.08869663 | 0 | 0 | 0
1621 | 54902.24 | 2010-10-07 00:52 | 2671.35 | 7 | 5 | -1.099793 | 3.537439 | 4.854388 | 4.698858 | 19.36727 | 17.17028 | -0.0001296997 | 0.08869663 | 0 | 0 | 0
1622 | 54932.25 | 2010-10-07 00:52 | 2701.365 | 7 | 5 | -1.099793 | 3.533385 | 4.854388 | 4.708027 | 19.36727 | 17.2027 | -0.0001621246 | 0.08869663 | 0 | 0 | 0
1623 | 54962.27 | 2010-10-07 00:53 | 2731.381 | 7 | 5 | -1.099793 | 3.529493 | 4.854388 | 4.717197 | 19.36727 | 17.23508 | -0.0001297474 | 0.08869663 | 0 | 0 | 0
1624 | 54992.28 | 2010-10-07 00:53 | 2761.396 | 7 | 5 | -1.099793 | 3.525276 | 4.854388 | 4.726366 | 19.36727 | 17.26742 | -9.727478e-05 | 0.08869663 | 0 | 0 | 0
1625 | 55022.3 | 2010-10-07 00:54 | 2791.411 | 7 | 5 | -1.099613 | 3.520898 | 4.854388 | 4.735535 | 19.36727 | 17.29972 | -0.0001296997 | 0.08869663 | 0 | 0 | 0
1626 | 55052.31 | 2010-10-07 00:54 | 2821.426 | 7 | 5 | -1.099974 | 3.516195 | 4.854388 | 4.744704 | 19.36727 | 17.33199 | -0.0001297474 | 0.08869663 | 0 | 0 | 0
1627 | 55082.33 | 2010-10-07 00:55 | 2851.441 | 7 | 5 | -1.099793 | 3.511168 | 4.854388 | 4.753873 | 19.36727 | 17.3642 | -0.0001945972 | 0.08869663 | 0 | 0 | 0
1628 | 55112.34 | 2010-10-07 00:55 | 2881.457 | 7 | 5 | -1.099793 | 3.505817 | 4.854388 | 4.763043 | 19.36727 | 17.39637 | -0.0001621723 | 0.08869663 | 0 | 0 | 0
1629 | 55142.36 | 2010-10-07 00:56 | 2911.472 | 7 | 5 | -1.099613 | 3.499817 | 4.854388 | 4.772212 | 19.36727 | 17.42849 | -0.0001621246 | 0.08869663 | 0 | 0 | 0
1630 | 55172.37 | 2010-10-07 00:56 | 2941.487 | 7 | 5 | -1.099793 | 3.493006 | 4.854388 | 4.781381 | 19.36727 | 17.46055 | -0.0001945972 | 0.08869663 | 0 | 0 | 0
1631 | 55202.39 | 2010-10-07 00:57 | 2971.502 | 7 | 5 | -1.099793 | 3.485385 | 4.854388 | 4.790551 | 19.36727 | 17.49255 | -0.0002270222 | 0.08869663 | 0 | 0 | 0
1632 | 55232.41 | 2010-10-07 00:57 | 3001.52 | 7 | 5 | -1.099974 | 3.476466 | 4.854388 | 4.799721 | 19.36727 | 17.52447 | -0.0002594471 | 0.08869663 | 0 | 0 | 0
1633 | 55262.42 | 2010-10-07 00:58 | 3031.533 | 7 | 5 | -1.099793 | 3.466249 | 4.854388 | 4.808889 | 19.36727 | 17.5563 | -0.0002919197 | 0.08869663 | 0 | 0 | 0
1634 | 55292.43 | 2010-10-07 00:58 | 3061.548 | 7 | 5 | -1.099793 | 3.453601 | 4.854388 | 4.818059 | 19.36727 | 17.58803 | -0.0003567696 | 0.08869663 | 0 | 0 | 0
1635 | 55322.45 | 2010-10-07 00:59 | 3091.563 | 7 | 5 | -1.099974 | 3.438033 | 4.854388 | 4.827229 | 19.36727 | 17.61963 | -0.0004540443 | 0.08869663 | 0 | 0 | 0
1636 | 55352.46 | 2010-10-07 00:59 | 3121.578 | 7 | 5 | -1.099974 | 3.417601 | 4.854388 | 4.8364 | 19.36727 | 17.65107 | -0.0006486416 | 0.08869663 | 0 | 0 | 0
1637 | 55382.48 | 2010-10-07 01:00 | 3151.593 | 7 | 5 | -1.099793 | 3.390033 | 4.854388 | 4.84557 | 19.36727 | 17.68229 | -0.0008432388 | 0.08869663 | 0 | 0 | 0
1638 | 55412.49 | 2010-10-07 01:00 | 3181.609 | 7 | 5 | -1.099974 | 3.350304 | 4.854388 | 4.85474 | 19.36727 | 17.71321 | -0.001232433 | 0.08869663 | 0 | 0 | 0
1639 | 55442.51 | 2010-10-07 01:01 | 3211.624 | 7 | 5 | -1.099613 | 3.292412 | 4.854388 | 4.863909 | 19.36727 | 17.74368 | -0.001816177 | 0.08869663 | 0 | 0 | 0
1640 | 55472.52 | 2010-10-07 01:01 | 3241.639 | 7 | 5 | -1.099793 | 3.207277 | 4.854388 | 4.873079 | 19.36727 | 17.7735 | -0.002659464 | 0.08869663 | 0 | 0 | 0
1641 | 55502.54 | 2010-10-07 01:02 | 3271.654 | 7 | 5 | -1.099613 | 3.076088 | 4.854388 | 4.882247 | 19.36727 | 17.80236 | -0.004313516 | 0.08869663 | 0 | 0 | 0
1642 | 55526.95 | 2010-10-07 01:02 | 3296.06 | 7 | 5 | -1.099793 | 2.875981 | 4.854388 | 4.889703 | 19.36727 | 17.82465 | -0.009081078 | 0.08869663 | 0 | 0 | 0
1643 | 55539.05 | 2010-10-07 01:02 | 3308.169 | 7 | 5 | -1.099613 | 2.699387 | 4.854388 | 4.893402 | 19.36727 | 17.83497 | -0.0127459 | 0.08869663 | 0 | 0 | 0
1644 | 55599.07 | 2010-10-07 01:03 | 60.01477 | 8 | 5 | 0 | 3.299872 | 4.854388 | 4.893402 | 19.36727 | 17.83497 | 0.001135159 | 0.08869663 | 0 | 0 | 0
1645 | 55599.26 | 2010-10-07 01:03 | 0.1875084 | 9 | 5 | 0.001044434 | 3.300034 | 4.854388 | 4.893402 | 19.36727 | 17.83497 | 0 | 0.08869663 | 0 | 0 | 0
1646 | 55604.09 | 2010-10-07 01:03 | 5.015545 | 9 | 5 | 0.001947797 | 3.307655 | 4.85439 | 4.893402 | 19.36727 | 17.83497 | 0.001070261 | 0.08869663 | 0 | 0 | 0
1647 | 55634.12 | 2010-10-07 01:04 | 30.01534 | 1 | 6 | 0 | 3.338142 | 4.85439 | 4.893402 | 19.36727 | 17.83497 | 0.0006811142 | 0.08869663 | 0 | 0 | 0
1648 | 55664.13 | 2010-10-07 01:04 | 60.03039 | 1 | 6 | 0 | 3.359385 | 4.85439 | 4.893402 | 19.36727 | 17.83497 | 0.0005513668 | 0.08869663 | 0 | 0 | 0
1649 | 55694.15 | 2010-10-07 01:05 | 90.04558 | 1 | 6 | 0 | 3.374953 | 4.85439 | 4.893402 | 19.36727 | 17.83497 | 0.0003567696 | 0.08869663 | 0 | 0 | 0
1650 | 55724.12 | 2010-10-07 01:05 | 120.014 | 1 | 6 | 0 | 3.387925 | 4.85439 | 4.893402 | 19.36727 | 17.83497 | 0.0003242969 | 0.08869663 | 0 | 0 | 0
1651 | 55754.13 | 2010-10-07 01:06 | 30.01318 | 2 | 6 | 0.5499276 | 3.548303 | 4.858975 | 4.893402 | 19.38336 | 17.83497 | 0.0017838 | 0.08869663 | 0 | 0 | 0
1652 | 55784.14 | 2010-10-07 01:06 | 60.02839 | 2 | 6 | 0.5499276 | 3.601817 | 4.863559 | 4.893402 | 19.39976 | 17.83497 | 0.001232433 | 0.08869663 | 0 | 0 | 0
1653 | 55814.16 | 2010-10-07 01:07 | 90.04357 | 2 | 6 | 0.5499276 | 3.641546 | 4.868144 | 4.893402 | 19.41637 | 17.83497 | 0.0009405136 | 0.08869663 | 0 | 0 | 0
1654 | 55844.17 | 2010-10-07 01:07 | 120.0588 | 2 | 6 | 0.5501083 | 3.672843 | 4.872729 | 4.893402 | 19.43314 | 17.83497 | 0.0007783413 | 0.08869663 | 0 | 0 | 0
1655 | 55874.19 | 2010-10-07 01:08 | 150.074 | 2 | 6 | 0.5499276 | 3.698465 | 4.877314 | 4.893402 | 19.45004 | 17.83497 | 0.0006486416 | 0.08869663 | 0 | 0 | 0
1656 | 55904.2 | 2010-10-07 01:08 | 180.0894 | 2 | 6 | 0.5499276 | 3.720033 | 4.881898 | 4.893402 | 19.46704 | 17.83497 | 0.0005189419 | 0.08869663 | 0 | 0 | 0
1657 | 55934.22 | 2010-10-07 01:09 | 210.1044 | 2 | 6 | 0.5499276 | 3.73787 | 4.886483 | 4.893402 | 19.48414 | 17.83497 | 0.0004540443 | 0.08869663 | 0 | 0 | 0
1658 | 55964.24 | 2010-10-07 01:09 | 240.1219 | 2 | 6 | 0.5497469 | 3.752141 | 4.891068 | 4.893402 | 19.50132 | 17.83497 | 0.0003242969 | 0.08869663 | 0 | 0 | 0
1659 | 55994.25 | 2010-10-07 01:10 | 270.1348 | 2 | 6 | 0.5499276 | 3.76187 | 4.895653 | 4.893402 | 19.51854 | 17.83497 | 0.0002270222 | 0.08869663 | 0 | 0 | 0
1660 | 56024.27 | 2010-10-07 01:10 | 300.1499 | 2 | 6 | 0.5499276 | 3.767222 | 4.900237 | 4.893402 | 19.5358 | 17.83497 | 9.732247e-05 | 0.08869663 | 0 | 0 | 0
1661 | 56054.28 | 2010-10-07 01:11 | 330.1651 | 2 | 6 | 0.5499276 | 3.771114 | 4.904822 | 4.893402 | 19.55308 | 17.83497 | 9.732247e-05 | 0.08869663 | 0 | 0 | 0
1662 | 56084.3 | 2010-10-07 01:11 | 360.1803 | 2 | 6 | 0.5495663 | 3.774519 | 4.909407 | 4.893402 | 19.57038 | 17.83497 | 9.732247e-05 | 0.08869663 | 0 | 0 | 0
1663 | 56114.31 | 2010-10-07 01:12 | 390.1955 | 2 | 6 | 0.5497469 | 3.777762 | 4.913992 | 4.893402 | 19.58769 | 17.83497 | 9.732247e-05 | 0.08869663 | 0 | 0 | 0
1664 | 56144.33 | 2010-10-07 01:12 | 420.2108 | 2 | 6 | 0.5499276 | 3.781005 | 4.918576 | 4.893402 | 19.60502 | 17.83497 | 9.727478e-05 | 0.08869663 | 0 | 0 | 0
1665 | 56174.34 | 2010-10-07 01:13 | 450.2259 | 2 | 6 | 0.5497469 | 3.784086 | 4.923161 | 4.893402 | 19.62236 | 17.83497 | 9.727478e-05 | 0.08869663 | 0 | 0 | 0
1666 | 56204.36 | 2010-10-07 01:13 | 480.2412 | 2 | 6 | 0.5499276 | 3.787168 | 4.927746 | 4.893402 | 19.63972 | 17.83497 | 9.727478e-05 | 0.08869663 | 0 | 0 | 0
1667 | 56234.37 | 2010-10-07 01:14 | 510.2563 | 2 | 6 | 0.5499276 | 3.790087 | 4.932331 | 4.893402 | 19.65709 | 17.83497 | 9.732247e-05 | 0.08869663 | 0 | 0 | 0
1668 | 56264.39 | 2010-10-07 01:14 | 540.2715 | 2 | 6 | 0.5499276 | 3.793005 | 4.936915 | 4.893402 | 19.67447 | 17.83497 | 6.489754e-05 | 0.08869663 | 0 | 0 | 0
1669 | 56294.4 | 2010-10-07 01:15 | 570.2868 | 2 | 6 | 0.5499276 | 3.796087 | 4.9415 | 4.893402 | 19.69187 | 17.83497 | 9.732247e-05 | 0.08869663 | 0 | 0 | 0
1670 | 56324.42 | 2010-10-07 01:15 | 600.3041 | 2 | 6 | 0.5499276 | 3.798681 | 4.946085 | 4.893402 | 19.70928 | 17.83497 | 6.484985e-05 | 0.08869663 | 0 | 0 | 0
1671 | 56354.43 | 2010-10-07 01:16 | 630.3174 | 2 | 6 | 0.5499276 | 3.801762 | 4.95067 | 4.893402 | 19.7267 | 17.83497 | 9.732247e-05 | 0.08869663 | 0 | 0 | 0
1672 | 56384.45 | 2010-10-07 01:16 | 660.3323 | 2 | 6 | 0.5499276 | 3.804519 | 4.955255 | 4.893402 | 19.74414 | 17.83497 | 3.247261e-05 | 0.08869663 | 0 | 0 | 0
1673 | 56414.46 | 2010-10-07 01:17 | 690.3475 | 2 | 6 | 0.5501083 | 3.8076 | 4.959839 | 4.893402 | 19.76159 | 17.83497 | 0.0001297474 | 0.08869663 | 0 | 0 | 0
1674 | 56444.48 | 2010-10-07 01:17 | 720.3627 | 2 | 6 | 0.5501083 | 3.810519 | 4.964424 | 4.893402 | 19.77905 | 17.83497 | 0.0001296997 | 0.08869663 | 0 | 0 | 0
1675 | 56474.49 | 2010-10-07 01:18 | 750.3779 | 2 | 6 | 0.5499276 | 3.813276 | 4.969009 | 4.893402 | 19.79653 | 17.83497 | 6.484985e-05 | 0.08869663 | 0 | 0 | 0
1676 | 56504.51 | 2010-10-07 01:18 | 780.3931 | 2 | 6 | 0.5499276 | 3.816357 | 4.973594 | 4.893402 | 19.81402 | 17.83497 | 9.732247e-05 | 0.08869663 | 0 | 0 | 0
1677 | 56534.52 | 2010-10-07 01:19 | 810.4084 | 2 | 6 | 0.5501083 | 3.819762 | 4.978179 | 4.893402 | 19.83152 | 17.83497 | 0.0001296997 | 0.08869663 | 0 | 0 | 0
1678 | 56564.54 | 2010-10-07 01:19 | 840.4235 | 2 | 6 | 0.5499276 | 3.822843 | 4.982764 | 4.893402 | 19.84904 | 17.83497 | 6.484985e-05 | 0.08869663 | 0 | 0 | 0
1679 | 56594.55 | 2010-10-07 01:20 | 870.4391 | 2 | 6 | 0.5499276 | 3.826248 | 4.987348 | 4.893402 | 19.86658 | 17.83497 | 6.484985e-05 | 0.08869663 | 0 | 0 | 0
1680 | 56624.57 | 2010-10-07 01:20 | 900.4539 | 2 | 6 | 0.5499276 | 3.829654 | 4.991933 | 4.893402 | 19.88413 | 17.83497 | 9.732247e-05 | 0.08869663 | 0 | 0 | 0
1681 | 56654.58 | 2010-10-07 01:21 | 930.4691 | 2 | 6 | 0.5499276 | 3.832897 | 4.996518 | 4.893402 | 19.90169 | 17.83497 | 6.489754e-05 | 0.08869663 | 0 | 0 | 0
1682 | 56684.6 | 2010-10-07 01:21 | 960.4843 | 2 | 6 | 0.5499276 | 3.836303 | 5.001103 | 4.893402 | 19.91927 | 17.83497 | 6.484985e-05 | 0.08869663 | 0 | 0 | 0
1683 | 56714.61 | 2010-10-07 01:22 | 990.4995 | 2 | 6 | 0.5499276 | 3.839708 | 5.005688 | 4.893402 | 19.93687 | 17.83497 | 9.727478e-05 | 0.08869663 | 0 | 0 | 0
1684 | 56744.63 | 2010-10-07 01:22 | 1020.515 | 2 | 6 | 0.5497469 | 3.843113 | 5.010272 | 4.893402 | 19.95448 | 17.83497 | 0.0001297474 | 0.08869663 | 0 | 0 | 0
1685 | 56774.65 | 2010-10-07 01:23 | 1050.53 | 2 | 6 | 0.5497469 | 3.846195 | 5.014857 | 4.893402 | 19.97211 | 17.83497 | 3.247261e-05 | 0.08869663 | 0 | 0 | 0
1686 | 56804.66 | 2010-10-07 01:23 | 1080.545 | 2 | 6 | 0.5499276 | 3.8496 | 5.019442 | 4.893402 | 19.98975 | 17.83497 | 9.732247e-05 | 0.08869663 | 0 | 0 | 0
1687 | 56834.68 | 2010-10-07 01:24 | 1110.56 | 2 | 6 | 0.5501083 | 3.852843 | 5.024027 | 4.893402 | 20.00741 | 17.83497 | 9.732247e-05 | 0.08869663 | 0 | 0 | 0
1688 | 56864.69 | 2010-10-07 01:24 | 1140.575 | 2 | 6 | 0.5501083 | 3.855924 | 5.028612 | 4.893402 | 20.02508 | 17.83497 | 0.0001297474 | 0.08869663 | 0 | 0 | 0
1689 | 56894.71 | 2010-10-07 01:25 | 1170.591 | 2 | 6 | 0.5497469 | 3.858519 | 5.033196 | 4.893402 | 20.04276 | 17.83497 | 6.484985e-05 | 0.08869663 | 0 | 0 | 0
1690 | 56924.72 | 2010-10-07 01:25 | 1200.608 | 2 | 6 | 0.5497469 | 3.861438 | 5.037781 | 4.893402 | 20.06046 | 17.83497 | 6.484985e-05 | 0.08869663 | 0 | 0 | 0
1691 | 56954.74 | 2010-10-07 01:26 | 1230.621 | 2 | 6 | 0.5499276 | 3.864194 | 5.042366 | 4.893402 | 20.07817 | 17.83497 | 3.242493e-05 | 0.08869663 | 0 | 0 | 0
1692 | 56984.75 | 2010-10-07 01:26 | 1260.636 | 2 | 6 | 0.5501083 | 3.866951 | 5.046951 | 4.893402 | 20.09589 | 17.83497 | 6.484985e-05 | 0.08869663 | 0 | 0 | 0
1693 | 57014.77 | 2010-10-07 01:27 | 1290.651 | 2 | 6 | 0.5499276 | 3.869221 | 5.051535 | 4.893402 | 20.11363 | 17.83497 | 3.247261e-05 | 0.08869663 | 0 | 0 | 0
1694 | 57044.78 | 2010-10-07 01:27 | 1320.667 | 2 | 6 | 0.5499276 | 3.871654 | 5.05612 | 4.893402 | 20.13137 | 17.83497 | 6.484985e-05 | 0.08869663 | 0 | 0 | 0
1695 | 57074.8 | 2010-10-07 01:28 | 1350.682 | 2 | 6 | 0.5499276 | 3.873924 | 5.060705 | 4.893402 | 20.14913 | 17.83497 | 9.727478e-05 | 0.08869663 | 0 | 0 | 0
1696 | 57104.81 | 2010-10-07 01:28 | 1380.697 | 2 | 6 | 0.5499276 | 3.87587 | 5.06529 | 4.893402 | 20.16689 | 17.83497 | 3.242493e-05 | 0.08869663 | 0 | 0 | 0
1697 | 57134.83 | 2010-10-07 01:29 | 1410.712 | 2 | 6 | 0.5499276 | 3.877654 | 5.069875 | 4.893402 | 20.18467 | 17.83497 | 0 | 0.08869663 | 0 | 0 | 0
1698 | 57164.84 | 2010-10-07 01:29 | 1440.727 | 2 | 6 | 0.5501083 | 3.8796 | 5.074459 | 4.893402 | 20.20245 | 17.83497 | 6.489754e-05 | 0.08869663 | 0 | 0 | 0
1699 | 57194.86 | 2010-10-07 01:30 | 1470.743 | 2 | 6 | 0.5499276 | 3.881059 | 5.079044 | 4.893402 | 20.22024 | 17.83497 | 6.484985e-05 | 0.08869663 | 0 | 0 | 0
1700 | 57224.87 | 2010-10-07 01:30 | 1500.758 | 2 | 6 | 0.5497469 | 3.882356 | 5.083629 | 4.893402 | 20.23804 | 17.83497 | 3.242493e-05 | 0.08869663 | 0 | 0 | 0
1701 | 57254.89 | 2010-10-07 01:31 | 1530.773 | 2 | 6 | 0.5497469 | 3.883816 | 5.088214 | 4.893402 | 20.25584 | 17.83497 | 3.247261e-05 | 0.08869663 | 0 | 0 | 0
1702 | 57284.91 | 2010-10-07 01:31 | 1560.791 | 2 | 6 | 0.5501083 | 3.885275 | 5.092799 | 4.893402 | 20.27365 | 17.83497 | 6.484985e-05 | 0.08869663 | 0 | 0 | 0
1703 | 57314.92 | 2010-10-07 01:32 | 1590.804 | 2 | 6 | 0.5499276 | 3.88641 | 5.097383 | 4.893402 | 20.29147 | 17.83497 | 3.242493e-05 | 0.08869663 | 0 | 0 | 0
1704 | 57344.93 | 2010-10-07 01:32 | 1620.819 | 2 | 6 | 0.5499276 | 3.887708 | 5.101968 | 4.893402 | 20.30929 | 17.83497 | 3.242493e-05 | 0.08869663 | 0 | 0 | 0
1705 | 57374.95 | 2010-10-07 01:33 | 1650.834 | 2 | 6 | 0.5495663 | 3.888843 | 5.106553 | 4.893402 | 20.32712 | 17.83497 | 3.242493e-05 | 0.08869663 | 0 | 0 | 0
1706 | 57404.96 | 2010-10-07 01:33 | 1680.849 | 2 | 6 | 0.5499276 | 3.89014 | 5.111137 | 4.893402 | 20.34495 | 17.83497 | 3.242493e-05 | 0.08869663 | 0 | 0 | 0
1707 | 57434.98 | 2010-10-07 01:34 | 1710.864 | 2 | 6 | 0.5499276 | 3.891113 | 5.115722 | 4.893402 | 20.36279 | 17.83497 | 3.247261e-05 | 0.08869663 | 0 | 0 | 0
1708 | 57464.99 | 2010-10-07 01:34 | 1740.879 | 2 | 6 | 0.5499276 | 3.892248 | 5.120307 | 4.893402 | 20.38063 | 17.83497 | 0 | 0.08869663 | 0 | 0 | 0
1709 | 57495.01 | 2010-10-07 01:35 | 1770.895 | 2 | 6 | 0.5497469 | 3.893384 | 5.124892 | 4.893402 | 20.39848 | 17.83497 | 0 | 0.08869663 | 0 | 0 | 0
1710 | 57525.03 | 2010-10-07 01:35 | 1800.912 | 2 | 6 | 0.5499276 | 3.894519 | 5.129477 | 4.893402 | 20.41633 | 17.83497 | 0 | 0.08869663 | 0 | 0 | 0
1711 | 57555.04 | 2010-10-07 01:36 | 1830.925 | 2 | 6 | 0.5499276 | 3.895816 | 5.134061 | 4.893402 | 20.43419 | 17.83497 | 3.242493e-05 | 0.08869663 | 0 | 0 | 0
1712 | 57585.06 | 2010-10-07 01:36 | 1860.94 | 2 | 6 | 0.5499276 | 3.896951 | 5.138646 | 4.893402 | 20.45205 | 17.83497 | 6.484985e-05 | 0.08869663 | 0 | 0 | 0
1713 | 57615.07 | 2010-10-07 01:37 | 1890.956 | 2 | 6 | 0.5497469 | 3.898086 | 5.143231 | 4.893402 | 20.46992 | 17.83497 | 3.242493e-05 | 0.08869663 | 0 | 0 | 0
1714 | 57645.09 | 2010-10-07 01:37 | 1920.971 | 2 | 6 | 0.5497469 | 3.899221 | 5.147816 | 4.893402 | 20.48779 | 17.83497 | 0 | 0.08869663 | 0 | 0 | 0
1715 | 57675.1 | 2010-10-07 01:38 | 1950.986 | 2 | 6 | 0.5499276 | 3.900519 | 5.1524 | 4.893402 | 20.50567 | 17.83497 | 6.489754e-05 | 0.08869663 | 0 | 0 | 0
1716 | 57705.12 | 2010-10-07 01:38 | 1981.001 | 2 | 6 | 0.5499276 | 3.901654 | 5.156985 | 4.893402 | 20.52356 | 17.83497 | 3.242493e-05 | 0.08869663 | 0 | 0 | 0
1717 | 57735.13 | 2010-10-07 01:39 | 2011.016 | 2 | 6 | 0.5499276 | 3.902789 | 5.16157 | 4.893402 | 20.54145 | 17.83497 | 3.242493e-05 | 0.08869663 | 0 | 0 | 0
1718 | 57765.15 | 2010-10-07 01:39 | 2041.031 | 2 | 6 | 0.5499276 | 3.903924 | 5.166155 | 4.893402 | 20.55935 | 17.83497 | 0 | 0.08869663 | 0 | 0 | 0
1719 | 57795.16 | 2010-10-07 01:40 | 2071.047 | 2 | 6 | 0.5499276 | 3.905221 | 5.17074 | 4.893402 | 20.57725 | 17.83497 | 0 | 0.08869663 | 0 | 0 | 0
1720 | 57825.18 | 2010-10-07 01:40 | 2101.062 | 2 | 6 | 0.5497469 | 3.906356 | 5.175324 | 4.893402 | 20.59516 | 17.83497 | 3.242493e-05 | 0.08869663 | 0 | 0 | 0
1721 | 57855.19 | 2010-10-07 01:41 | 2131.077 | 2 | 6 | 0.5497469 | 3.907491 | 5.179909 | 4.893402 | 20.61307 | 17.83497 | 3.242493e-05 | 0.08869663 | 0 | 0 | 0
1722 | 57885.21 | 2010-10-07 01:41 | 2161.095 | 2 | 6 | 0.5497469 | 3.908789 | 5.184494 | 4.893402 | 20.63099 | 17.83497 | 0 | 0.08869663 | 0 | 0 | 0
1723 | 57915.22 | 2010-10-07 01:42 | 2191.107 | 2 | 6 | 0.5499276 | 3.910248 | 5.189079 | 4.893402 | 20.64891 | 17.83497 | 3.242493e-05 | 0.08869663 | 0 | 0 | 0
1724 | 57945.24 | 2010-10-07 01:42 | 2221.123 | 2 | 6 | 0.5501083 | 3.911708 | 5.193664 | 4.893402 | 20.66684 | 17.83497 | 3.242493e-05 | 0.08869663 | 0 | 0 | 0
1725 | 57975.25 | 2010-10-07 01:43 | 2251.138 | 2 | 6 | 0.5497469 | 3.912843 | 5.198248 | 4.893402 | 20.68478 | 17.83497 | 3.242493e-05 | 0.08869663 | 0 | 0 | 0
1726 | 58005.27 | 2010-10-07 01:43 | 2281.153 | 2 | 6 | 0.5497469 | 3.913978 | 5.202833 | 4.893402 | 20.70272 | 17.83497 | -3.242493e-05 | 0.08869663 | 0 | 0 | 0
1727 | 58035.28 | 2010-10-07 01:44 | 2311.168 | 2 | 6 | 0.5499276 | 3.915437 | 5.207418 | 4.893402 | 20.72067 | 17.83497 | 3.242493e-05 | 0.08869663 | 0 | 0 | 0
1728 | 58065.3 | 2010-10-07 01:44 | 2341.183 | 2 | 6 | 0.5499276 | 3.916897 | 5.212002 | 4.893402 | 20.73862 | 17.83497 | 3.242493e-05 | 0.08869663 | 0 | 0 | 0
1729 | 58095.31 | 2010-10-07 01:45 | 2371.199 | 2 | 6 | 0.5497469 | 3.918032 | 5.216587 | 4.893402 | 20.75658 | 17.83497 | 0 | 0.08869663 | 0 | 0 | 0
1730 | 58125.33 | 2010-10-07 01:45 | 2401.216 | 2 | 6 | 0.5499276 | 3.919654 | 5.221172 | 4.893402 | 20.77455 | 17.83497 | 3.242493e-05 | 0.08869663 | 0 | 0 | 0
1731 | 58155.34 | 2010-10-07 01:46 | 2431.229 | 2 | 6 | 0.5499276 | 3.920951 | 5.225757 | 4.893402 | 20.79252 | 17.83497 | 6.484985e-05 | 0.08869663 | 0 | 0 | 0
1732 | 58185.36 | 2010-10-07 01:46 | 2461.244 | 2 | 6 | 0.5497469 | 3.922248 | 5.230341 | 4.893402 | 20.8105 | 17.83497 | 3.242493e-05 | 0.08869663 | 0 | 0 | 0
1733 | 58215.37 | 2010-10-07 01:47 | 2491.259 | 2 | 6 | 0.5499276 | 3.923708 | 5.234926 | 4.893402 | 20.82849 | 17.83497 | 3.242493e-05 | 0.08869663 | 0 | 0 | 0
1734 | 58245.39 | 2010-10-07 01:47 | 2521.275 | 2 | 6 | 0.5497469 | 3.925167 | 5.239511 | 4.893402 | 20.84648 | 17.83497 | 0 | 0.08869663 | 0 | 0 | 0
1735 | 58275.41 | 2010-10-07 01:48 | 2551.29 | 2 | 6 | 0.5499276 | 3.926627 | 5.244096 | 4.893402 | 20.86448 | 17.83497 | 3.242493e-05 | 0.08869663 | 0 | 0 | 0
1736 | 58305.42 | 2010-10-07 01:48 | 2581.305 | 2 | 6 | 0.5499276 | 3.928086 | 5.24868 | 4.893402 | 20.88249 | 17.83497 | 6.484985e-05 | 0.08869663 | 0 | 0 | 0
1737 | 58335.44 | 2010-10-07 01:49 | 2611.32 | 2 | 6 | 0.5499276 | 3.929545 | 5.253265 | 4.893402 | 20.9005 | 17.83497 | 0 | 0.08869663 | 0 | 0 | 0
1738 | 58365.45 | 2010-10-07 01:49 | 2641.335 | 2 | 6 | 0.5499276 | 3.931005 | 5.25785 | 4.893402 | 20.91852 | 17.83497 | 3.242493e-05 | 0.08869663 | 0 | 0 | 0
1739 | 58395.47 | 2010-10-07 01:50 | 2671.351 | 2 | 6 | 0.5499276 | 3.932464 | 5.262435 | 4.893402 | 20.93655 | 17.83497 | 0 | 0.08869663 | 0 | 0 | 0
1740 | 58425.48 | 2010-10-07 01:50 | 2701.366 | 2 | 6 | 0.5501083 | 3.934248 | 5.267019 | 4.893402 | 20.95458 | 17.83497 | 9.727478e-05 | 0.08869663 | 0 | 0 | 0
1741 | 58455.5 | 2010-10-07 01:51 | 2731.381 | 2 | 6 | 0.5499276 | 3.935545 | 5.271604 | 4.893402 | 20.97262 | 17.83497 | 3.242493e-05 | 0.08869663 | 0 | 0 | 0
1742 | 58485.51 | 2010-10-07 01:51 | 2761.396 | 2 | 6 | 0.5497469 | 3.937005 | 5.276189 | 4.893402 | 20.99067 | 17.83497 | 0 | 0.08869663 | 0 | 0 | 0
1743 | 58515.53 | 2010-10-07 01:52 | 2791.412 | 2 | 6 | 0.5499276 | 3.938627 | 5.280774 | 4.893402 | 21.00872 | 17.83497 | 3.242493e-05 | 0.08869663 | 0 | 0 | 0
1744 | 58545.54 | 2010-10-07 01:52 | 2821.427 | 2 | 6 | 0.5499276 | 3.940248 | 5.285359 | 4.893402 | 21.02678 | 17.83497 | 6.489754e-05 | 0.08869663 | 0 | 0 | 0
1745 | 58575.56 | 2010-10-07 01:53 | 2851.442 | 2 | 6 | 0.5497469 | 3.94187 | 5.289943 | 4.893402 | 21.04485 | 17.83497 | 6.484985e-05 | 0.08869663 | 0 | 0 | 0
1746 | 58605.57 | 2010-10-07 01:53 | 2881.457 | 2 | 6 | 0.5501083 | 3.943329 | 5.294528 | 4.893402 | 21.06293 | 17.83497 | 0 | 0.08869663 | 0 | 0 | 0
1747 | 58635.59 | 2010-10-07 01:54 | 2911.472 | 2 | 6 | 0.5499276 | 3.944951 | 5.299113 | 4.893402 | 21.08101 | 17.83497 | 3.242493e-05 | 0.08869663 | 0 | 0 | 0
1748 | 58665.6 | 2010-10-07 01:54 | 2941.487 | 2 | 6 | 0.5499276 | 3.946573 | 5.303698 | 4.893402 | 21.0991 | 17.83497 | 3.242493e-05 | 0.08869663 | 0 | 0 | 0
1749 | 58695.62 | 2010-10-07 01:55 | 2971.503 | 2 | 6 | 0.5499276 | 3.948032 | 5.308283 | 4.893402 | 21.1172 | 17.83497 | 3.242493e-05 | 0.08869663 | 0 | 0 | 0
1750 | 58725.64 | 2010-10-07 01:55 | 3001.52 | 2 | 6 | 0.5499276 | 3.949816 | 5.312868 | 4.893402 | 21.1353 | 17.83497 | 0 | 0.08869663 | 0 | 0 | 0
1751 | 58755.65 | 2010-10-07 01:56 | 3031.533 | 2 | 6 | 0.5497469 | 3.951437 | 5.317452 | 4.893402 | 21.15342 | 17.83497 | 3.242493e-05 | 0.08869663 | 0 | 0 | 0
1752 | 58785.66 | 2010-10-07 01:56 | 3061.548 | 2 | 6 | 0.5501083 | 3.953221 | 5.322037 | 4.893402 | 21.17154 | 17.83497 | 3.242493e-05 | 0.08869663 | 0 | 0 | 0
1753 | 58815.68 | 2010-10-07 01:57 | 3091.564 | 2 | 6 | 0.5499276 | 3.954843 | 5.326622 | 4.893402 | 21.18967 | 17.83497 | 3.242493e-05 | 0.08869663 | 0 | 0 | 0
1754 | 58845.69 | 2010-10-07 01:57 | 3121.579 | 2 | 6 | 0.5499276 | 3.956626 | 5.331206 | 4.893402 | 21.2078 | 17.83497 | 3.242493e-05 | 0.08869663 | 0 | 0 | 0
1755 | 58875.71 | 2010-10-07 01:58 | 3151.594 | 2 | 6 | 0.5499276 | 3.958248 | 5.335791 | 4.893402 | 21.22595 | 17.83497 | 6.484985e-05 | 0.08869663 | 0 | 0 | 0
1756 | 58905.72 | 2010-10-07 01:58 | 3181.609 | 2 | 6 | 0.5499276 | 3.960032 | 5.340376 | 4.893402 | 21.2441 | 17.83497 | 6.489754e-05 | 0.08869663 | 0 | 0 | 0
1757 | 58935.74 | 2010-10-07 01:59 | 3211.624 | 2 | 6 | 0.5497469 | 3.961491 | 5.344961 | 4.893402 | 21.26226 | 17.83497 | 0 | 0.08869663 | 0 | 0 | 0
1758 | 58965.75 | 2010-10-07 01:59 | 3241.639 | 2 | 6 | 0.5499276 | 3.963437 | 5.349546 | 4.893402 | 21.28042 | 17.83497 | 3.242493e-05 | 0.08869663 | 0 | 0 | 0
1759 | 58995.77 | 2010-10-07 02:00 | 3271.655 | 2 | 6 | 0.5501083 | 3.965383 | 5.35413 | 4.893402 | 21.2986 | 17.83497 | 3.242493e-05 | 0.08869663 | 0 | 0 | 0
1760 | 59025.78 | 2010-10-07 02:00 | 3301.67 | 2 | 6 | 0.5497469 | 3.967005 | 5.358715 | 4.893402 | 21.31678 | 17.83497 | 3.242493e-05 | 0.08869663 | 0 | 0 | 0
1761 | 59055.8 | 2010-10-07 02:01 | 3331.685 | 2 | 6 | 0.5497469 | 3.968951 | 5.3633 | 4.893402 | 21.33498 | 17.83497 | 6.484985e-05 | 0.08869663 | 0 | 0 | 0
1762 | 59085.82 | 2010-10-07 02:01 | 3361.7 | 2 | 6 | 0.5497469 | 3.970572 | 5.367885 | 4.893402 | 21.35318 | 17.83497 | 0 | 0.08869663 | 0 | 0 | 0
1763 | 59115.83 | 2010-10-07 02:02 | 3391.715 | 2 | 6 | 0.5499276 | 3.972681 | 5.37247 | 4.893402 | 21.37139 | 17.83497 | 6.484985e-05 | 0.08869663 | 0 | 0 | 0
1764 | 59145.85 | 2010-10-07 02:02 | 3421.731 | 2 | 6 | 0.5501083 | 3.974464 | 5.377055 | 4.893402 | 21.38961 | 17.83497 | 3.247261e-05 | 0.08869663 | 0 | 0 | 0
1765 | 59175.86 | 2010-10-07 02:03 | 3451.746 | 2 | 6 | 0.5499276 | 3.97641 | 5.381639 | 4.893402 | 21.40783 | 17.83497 | 6.484985e-05 | 0.08869663 | 0 | 0 | 0
1766 | 59205.88 | 2010-10-07 02:03 | 3481.761 | 2 | 6 | 0.5499276 | 3.978356 | 5.386224 | 4.893402 | 21.42607 | 17.83497 | 6.484985e-05 | 0.08869663 | 0 | 0 | 0
1767 | 59235.88 | 2010-10-07 02:04 | 3511.763 | 2 | 6 | 0.5499276 | 3.98014 | 5.390807 | 4.893402 | 21.4443 | 17.83497 | 0 | 0.08869663 | 0 | 0 | 0
1768 | 59265.89 | 2010-10-07 02:04 | 3541.776 | 2 | 6 | 0.5501083 | 3.982248 | 5.395392 | 4.893402 | 21.46256 | 17.83497 | 6.484985e-05 | 0.08869663 | 0 | 0 | 0
1769 | 59295.91 | 2010-10-07 02:05 | 3571.791 | 2 | 6 | 0.5499276 | 3.984356 | 5.399976 | 4.893402 | 21.48082 | 17.83497 | 9.727478e-05 | 0.08869663 | 0 | 0 | 0
1770 | 59325.92 | 2010-10-07 02:05 | 3601.806 | 2 | 6 | 0.5499276 | 3.986464 | 5.404561 | 4.893402 | 21.49909 | 17.83497 | 9.727478e-05 | 0.08869663 | 0 | 0 | 0
1771 | 59355.94 | 2010-10-07 02:06 | 3631.823 | 2 | 6 | 0.5497469 | 3.988248 | 5.409146 | 4.893402 | 21.51737 | 17.83497 | 3.242493e-05 | 0.08869663 | 0 | 0 | 0
1772 | 59385.95 | 2010-10-07 02:06 | 3661.837 | 2 | 6 | 0.5497469 | 3.990356 | 5.413731 | 4.893402 | 21.53566 | 17.83497 | 3.242493e-05 | 0.08869663 | 0 | 0 | 0
1773 | 59415.97 | 2010-10-07 02:07 | 3691.852 | 2 | 6 | 0.5497469 | 3.992626 | 5.418316 | 4.893402 | 21.55396 | 17.83497 | 6.484985e-05 | 0.08869663 | 0 | 0 | 0
1774 | 59445.98 | 2010-10-07 02:07 | 3721.867 | 2 | 6 | 0.5497469 | 3.994735 | 5.4229 | 4.893402 | 21.57227 | 17.83497 | 3.242493e-05 | 0.08869663 | 0 | 0 | 0
1775 | 59476 | 2010-10-07 02:08 | 3751.882 | 2 | 6 | 0.5499276 | 3.996843 | 5.427485 | 4.893402 | 21.59059 | 17.83497 | 6.484985e-05 | 0.08869663 | 0 | 0 | 0
1776 | 59506.01 | 2010-10-07 02:08 | 3781.897 | 2 | 6 | 0.5499276 | 3.999113 | 5.43207 | 4.893402 | 21.60892 | 17.83497 | 9.727478e-05 | 0.08869663 | 0 | 0 | 0
1777 | 59536.03 | 2010-10-07 02:09 | 3811.913 | 2 | 6 | 0.5497469 | 4.001059 | 5.436655 | 4.893402 | 21.62726 | 17.83497 | 0 | 0.08869663 | 0 | 0 | 0
1778 | 59566.04 | 2010-10-07 02:09 | 3841.928 | 2 | 6 | 0.5499276 | 4.003329 | 5.441239 | 4.893402 | 21.64561 | 17.83497 | 6.494522e-05 | 0.08869663 | 0 | 0 | 0
1779 | 59596.06 | 2010-10-07 02:10 | 3871.943 | 2 | 6 | 0.5499276 | 4.005599 | 5.445824 | 4.893402 | 21.66397 | 17.83497 | 6.484985e-05 | 0.08869663 | 0 | 0 | 0
1780 | 59626.07 | 2010-10-07 02:10 | 3901.958 | 2 | 6 | 0.5499276 | 4.00787 | 5.450409 | 4.893402 | 21.68234 | 17.83497 | 3.242493e-05 | 0.08869663 | 0 | 0 | 0
1781 | 59656.09 | 2010-10-07 02:11 | 3931.973 | 2 | 6 | 0.5499276 | 4.009978 | 5.454994 | 4.893402 | 21.70072 | 17.83497 | 6.484985e-05 | 0.08869663 | 0 | 0 | 0
1782 | 59686.1 | 2010-10-07 02:11 | 3961.989 | 2 | 6 | 0.5499276 | 4.01241 | 5.459578 | 4.893402 | 21.71911 | 17.83497 | 6.484985e-05 | 0.08869663 | 0 | 0 | 0
1783 | 59716.12 | 2010-10-07 02:12 | 3992.004 | 2 | 6 | 0.5497469 | 4.014518 | 5.464163 | 4.893402 | 21.73751 | 17.83497 | 3.242493e-05 | 0.08869663 | 0 | 0 | 0
1784 | 59746.13 | 2010-10-07 02:12 | 4022.019 | 2 | 6 | 0.5499276 | 4.016951 | 5.468748 | 4.893402 | 21.75592 | 17.83497 | 3.242493e-05 | 0.08869663 | 0 | 0 | 0
1785 | 59776.15 | 2010-10-07 02:13 | 4052.034 | 2 | 6 | 0.5497469 | 4.019059 | 5.473332 | 4.893402 | 21.77434 | 17.83497 | 0 | 0.08869663 | 0 | 0 | 0
1786 | 59806.16 | 2010-10-07 02:13 | 4082.049 | 2 | 6 | 0.5499276 | 4.021653 | 5.477917 | 4.893402 | 21.79277 | 17.83497 | 9.727478e-05 | 0.08869663 | 0 | 0 | 0
1787 | 59836.18 | 2010-10-07 02:14 | 4112.067 | 2 | 6 | 0.5499276 | 4.023923 | 5.482502 | 4.893402 | 21.81122 | 17.83497 | 6.484985e-05 | 0.08869663 | 0 | 0 | 0
1788 | 59866.19 | 2010-10-07 02:14 | 4142.08 | 2 | 6 | 0.5501083 | 4.026356 | 5.487087 | 4.893402 | 21.82967 | 17.83497 | 6.494522e-05 | 0.08869663 | 0 | 0 | 0
1789 | 59896.21 | 2010-10-07 02:15 | 4172.095 | 2 | 6 | 0.5497469 | 4.028626 | 5.491671 | 4.893402 | 21.84814 | 17.83497 | 3.242493e-05 | 0.08869663 | 0 | 0 | 0
1790 | 59926.23 | 2010-10-07 02:15 | 4202.11 | 2 | 6 | 0.5499276 | 4.031383 | 5.496256 | 4.893402 | 21.86661 | 17.83497 | 0.0001296997 | 0.08869663 | 0 | 0 | 0
1791 | 59956.24 | 2010-10-07 02:16 | 4232.127 | 2 | 6 | 0.5499276 | 4.033653 | 5.500841 | 4.893402 | 21.8851 | 17.83497 | 6.484985e-05 | 0.08869663 | 0 | 0 | 0
1792 | 59986.26 | 2010-10-07 02:16 | 4262.141 | 2 | 6 | 0.5497469 | 4.036086 | 5.505425 | 4.893402 | 21.9036 | 17.83497 | 6.484985e-05 | 0.08869663 | 0 | 0 | 0
1793 | 60016.27 | 2010-10-07 02:17 | 4292.156 | 2 | 6 | 0.5497469 | 4.038518 | 5.51001 | 4.893402 | 21.92211 | 17.83497 | 9.727478e-05 | 0.08869663 | 0 | 0 | 0
1794 | 60046.29 | 2010-10-07 02:17 | 4322.171 | 2 | 6 | 0.5499276 | 4.041275 | 5.514595 | 4.893402 | 21.94063 | 17.83497 | 6.484985e-05 | 0.08869663 | 0 | 0 | 0
1795 | 60076.3 | 2010-10-07 02:18 | 4352.186 | 2 | 6 | 0.5497469 | 4.043545 | 5.51918 | 4.893402 | 21.95916 | 17.83497 | 6.484985e-05 | 0.08869663 | 0 | 0 | 0
1796 | 60106.32 | 2010-10-07 02:18 | 4382.201 | 2 | 6 | 0.5499276 | 4.046302 | 5.523764 | 4.893402 | 21.97771 | 17.83497 | 6.484985e-05 | 0.08869663 | 0 | 0 | 0
1797 | 60136.33 | 2010-10-07 02:19 | 4412.217 | 2 | 6 | 0.5499276 | 4.049059 | 5.528349 | 4.893402 | 21.99627 | 17.83497 | 9.737015e-05 | 0.08869663 | 0 | 0 | 0
1798 | 60166.35 | 2010-10-07 02:19 | 4442.232 | 2 | 6 | 0.5497469 | 4.051491 | 5.532934 | 4.893402 | 22.01484 | 17.83497 | 6.484985e-05 | 0.08869663 | 0 | 0 | 0
1799 | 60196.36 | 2010-10-07 02:20 | 4472.247 | 2 | 6 | 0.5497469 | 4.054248 | 5.537519 | 4.893402 | 22.03342 | 17.83497 | 9.727478e-05 | 0.08869663 | 0 | 0 | 0
1800 | 60226.38 | 2010-10-07 02:20 | 4502.262 | 2 | 6 | 0.5499276 | 4.057004 | 5.542103 | 4.893402 | 22.05201 | 17.83497 | 3.242493e-05 | 0.08869663 | 0 | 0 | 0
1801 | 60256.39 | 2010-10-07 02:21 | 4532.277 | 2 | 6 | 0.5497469 | 4.059599 | 5.546688 | 4.893402 | 22.07062 | 17.83497 | 6.494522e-05 | 0.08869663 | 0 | 0 | 0
1802 | 60286.41 | 2010-10-07 02:21 | 4562.293 | 2 | 6 | 0.5499276 | 4.062518 | 5.551273 | 4.893402 | 22.08924 | 17.83497 | 6.484985e-05 | 0.08869663 | 0 | 0 | 0
1803 | 60316.42 | 2010-10-07 02:22 | 4592.308 | 2 | 6 | 0.5497469 | 4.065113 | 5.555858 | 4.893402 | 22.10787 | 17.83497 | 9.727478e-05 | 0.08869663 | 0 | 0 | 0
1804 | 60346.44 | 2010-10-07 02:22 | 4622.323 | 2 | 6 | 0.5501083 | 4.06787 | 5.560443 | 4.893402 | 22.12651 | 17.83497 | 6.494522e-05 | 0.08869663 | 0 | 0 | 0
1805 | 60376.45 | 2010-10-07 02:23 | 4652.338 | 2 | 6 | 0.5501083 | 4.070788 | 5.565027 | 4.893402 | 22.14517 | 17.83497 | 9.727478e-05 | 0.08869663 | 0 | 0 | 0
1806 | 60406.47 | 2010-10-07 02:23 | 4682.353 | 2 | 6 | 0.5497469 | 4.073383 | 5.569612 | 4.893402 | 22.16384 | 17.83497 | 6.484985e-05 | 0.08869663 | 0 | 0 | 0
1807 | 60436.48 | 2010-10-07 02:24 | 4712.369 | 2 | 6 | 0.5499276 | 4.076139 | 5.574197 | 4.893402 | 22.18252 | 17.83497 | 6.484985e-05 | 0.08869663 | 0 | 0 | 0
1808 | 60466.5 | 2010-10-07 02:24 | 4742.384 | 2 | 6 | 0.5499276 | 4.079059 | 5.578782 | 4.893402 | 22.20122 | 17.83497 | 6.484985e-05 | 0.08869663 | 0 | 0 | 0
1809 | 60496.51 | 2010-10-07 02:25 | 4772.399 | 2 | 6 | 0.5499276 | 4.082139 | 5.583366 | 4.893402 | 22.21992 | 17.83497 | 9.727478e-05 | 0.08869663 | 0 | 0 | 0
1810 | 60526.53 | 2010-10-07 02:25 | 4802.414 | 2 | 6 | 0.5497469 | 4.084897 | 5.587951 | 4.893402 | 22.23865 | 17.83497 | 6.484985e-05 | 0.08869663 | 0 | 0 | 0
1811 | 60556.55 | 2010-10-07 02:26 | 4832.431 | 2 | 6 | 0.5499276 | 4.087977 | 5.592536 | 4.893402 | 22.25738 | 17.83497 | 6.484985e-05 | 0.08869663 | 0 | 0 | 0
1812 | 60586.56 | 2010-10-07 02:26 | 4862.445 | 2 | 6 | 0.5497469 | 4.091059 | 5.597121 | 4.893402 | 22.27613 | 17.83497 | 6.494522e-05 | 0.08869663 | 0 | 0 | 0
1813 | 60616.57 | 2010-10-07 02:27 | 4892.46 | 2 | 6 | 0.5499276 | 4.093977 | 5.601706 | 4.893402 | 22.29489 | 17.83497 | 6.484985e-05 | 0.08869663 | 0 | 0 | 0
1814 | 60646.59 | 2010-10-07 02:27 | 4922.475 | 2 | 6 | 0.5497469 | 4.097059 | 5.60629 | 4.893402 | 22.31367 | 17.83497 | 9.737015e-05 | 0.08869663 | 0 | 0 | 0
1815 | 60676.61 | 2010-10-07 02:28 | 4952.49 | 2 | 6 | 0.5499276 | 4.10014 | 5.610875 | 4.893402 | 22.33246 | 17.83497 | 6.484985e-05 | 0.08869663 | 0 | 0 | 0
1816 | 60706.62 | 2010-10-07 02:28 | 4982.505 | 2 | 6 | 0.5497469 | 4.103058 | 5.61546 | 4.893402 | 22.35127 | 17.83497 | 0 | 0.08869663 | 0 | 0 | 0
1817 | 60736.64 | 2010-10-07 02:29 | 5012.521 | 2 | 6 | 0.5499276 | 4.106302 | 5.620045 | 4.893402 | 22.37009 | 17.83497 | 6.484985e-05 | 0.08869663 | 0 | 0 | 0
1818 | 60766.65 | 2010-10-07 02:29 | 5042.536 | 2 | 6 | 0.5497469 | 4.109383 | 5.624629 | 4.893402 | 22.38892 | 17.83497 | 6.484985e-05 | 0.08869663 | 0 | 0 | 0
1819 | 60796.67 | 2010-10-07 02:30 | 5072.551 | 2 | 6 | 0.5497469 | 4.112626 | 5.629214 | 4.893402 | 22.40777 | 17.83497 | 6.484985e-05 | 0.08869663 | 0 | 0 | 0
1820 | 60826.68 | 2010-10-07 02:30 | 5102.566 | 2 | 6 | 0.5497469 | 4.11587 | 5.633799 | 4.893402 | 22.42663 | 17.83497 | 6.494522e-05 | 0.08869663 | 0 | 0 | 0
1821 | 60856.7 | 2010-10-07 02:31 | 5132.581 | 2 | 6 | 0.5497469 | 4.119112 | 5.638384 | 4.893402 | 22.44551 | 17.83497 | 3.242493e-05 | 0.08869663 | 0 | 0 | 0
1822 | 60886.71 | 2010-10-07 02:31 | 5162.597 | 2 | 6 | 0.5499276 | 4.122356 | 5.642968 | 4.893402 | 22.4644 | 17.83497 | 6.494522e-05 | 0.08869663 | 0 | 0 | 0
1823 | 60916.73 | 2010-10-07 02:32 | 5192.612 | 2 | 6 | 0.5497469 | 4.125599 | 5.647553 | 4.893402 | 22.48331 | 17.83497 | 6.484985e-05 | 0.08869663 | 0 | 0 | 0
1824 | 60946.74 | 2010-10-07 02:32 | 5222.627 | 2 | 6 | 0.5497469 | 4.129004 | 5.652138 | 4.893402 | 22.50223 | 17.83497 | 0.0001296997 | 0.08869663 | 0 | 0 | 0
1825 | 60976.76 | 2010-10-07 02:33 | 5252.642 | 2 | 6 | 0.5497469 | 4.132247 | 5.656723 | 4.893402 | 22.52117 | 17.83497 | 9.727478e-05 | 0.08869663 | 0 | 0 | 0
1826 | 61006.77 | 2010-10-07 02:33 | 5282.657 | 2 | 6 | 0.5499276 | 4.135653 | 5.661308 | 4.893402 | 22.54013 | 17.83497 | 6.484985e-05 | 0.08869663 | 0 | 0 | 0
1827 | 61036.79 | 2010-10-07 02:34 | 5312.673 | 2 | 6 | 0.5499276 | 4.139221 | 5.665893 | 4.893402 | 22.5591 | 17.83497 | 0.0001297951 | 0.08869663 | 0 | 0 | 0
1828 | 61066.8 | 2010-10-07 02:34 | 5342.688 | 2 | 6 | 0.5499276 | 4.142464 | 5.670477 | 4.893402 | 22.57808 | 17.83497 | 9.727478e-05 | 0.08869663 | 0 | 0 | 0
1829 | 61096.82 | 2010-10-07 02:35 | 5372.703 | 2 | 6 | 0.5499276 | 4.145869 | 5.675062 | 4.893402 | 22.59708 | 17.83497 | 6.484985e-05 | 0.08869663 | 0 | 0 | 0
1830 | 61126.83 | 2010-10-07 02:35 | 5402.718 | 2 | 6 | 0.5499276 | 4.149437 | 5.679647 | 4.893402 | 22.6161 | 17.83497 | 9.737015e-05 | 0.08869663 | 0 | 0 | 0
1831 | 61156.85 | 2010-10-07 02:36 | 5432.736 | 2 | 6 | 0.5499276 | 4.153004 | 5.684232 | 4.893402 | 22.63513 | 17.83497 | 0.0001296997 | 0.08869663 | 0 | 0 | 0
1832 | 61186.86 | 2010-10-07 02:36 | 5462.749 | 2 | 6 | 0.5497469 | 4.156572 | 5.688816 | 4.893402 | 22.65418 | 17.83497 | 0.0001296997 | 0.08869663 | 0 | 0 | 0
1833 | 61216.88 | 2010-10-07 02:37 | 5492.764 | 2 | 6 | 0.5499276 | 4.159977 | 5.693401 | 4.893402 | 22.67324 | 17.83497 | 6.484985e-05 | 0.08869663 | 0 | 0 | 0
1834 | 61246.89 | 2010-10-07 02:37 | 5522.779 | 2 | 6 | 0.5497469 | 4.16322 | 5.697986 | 4.893402 | 22.69232 | 17.83497 | 0 | 0.08869663 | 0 | 0 | 0
1835 | 61276.91 | 2010-10-07 02:38 | 5552.794 | 2 | 6 | 0.5499276 | 4.167274 | 5.702571 | 4.893402 | 22.71142 | 17.83497 | 0.0001296997 | 0.08869663 | 0 | 0 | 0
1836 | 61306.92 | 2010-10-07 02:38 | 5582.809 | 2 | 6 | 0.5497469 | 4.17068 | 5.707155 | 4.893402 | 22.73053 | 17.83497 | 6.484985e-05 | 0.08869663 | 0 | 0 | 0
1837 | 61336.94 | 2010-10-07 02:39 | 5612.825 | 2 | 6 | 0.5499276 | 4.17441 | 5.71174 | 4.893402 | 22.74966 | 17.83497 | 0.0001297951 | 0.08869663 | 0 | 0 | 0
1838 | 61366.96 | 2010-10-07 02:39 | 5642.84 | 2 | 6 | 0.5499276 | 4.178139 | 5.716325 | 4.893402 | 22.76881 | 17.83497 | 0.0001296997 | 0.08869663 | 0 | 0 | 0
1839 | 61396.97 | 2010-10-07 02:40 | 5672.855 | 2 | 6 | 0.5497469 | 4.181707 | 5.72091 | 4.893402 | 22.78797 | 17.83497 | 6.484985e-05 | 0.08869663 | 0 | 0 | 0
1840 | 61426.99 | 2010-10-07 02:40 | 5702.871 | 2 | 6 | 0.5497469 | 4.185275 | 5.725495 | 4.893402 | 22.80715 | 17.83497 | 6.484985e-05 | 0.08869663 | 0 | 0 | 0
1841 | 61457 | 2010-10-07 02:41 | 5732.885 | 2 | 6 | 0.5497469 | 4.189167 | 5.730079 | 4.893402 | 22.82635 | 17.83497 | 9.737015e-05 | 0.08869663 | 0 | 0 | 0
1842 | 61487.02 | 2010-10-07 02:41 | 5762.901 | 2 | 6 | 0.5497469 | 4.192572 | 5.734663 | 4.893402 | 22.84556 | 17.83497 | 3.242493e-05 | 0.08869663 | 0 | 0 | 0
1843 | 61517.03 | 2010-10-07 02:42 | 5792.916 | 2 | 6 | 0.5495663 | 4.196464 | 5.739247 | 4.893402 | 22.86479 | 17.83497 | 6.484985e-05 | 0.08869663 | 0 | 0 | 0
1844 | 61542.28 | 2010-10-07 02:42 | 5818.165 | 2 | 6 | 0.5499276 | 4.200031 | 5.743103 | 4.893402 | 22.88098 | 17.83497 | 0.0001296997 | 0.08869663 | 0 | 0 | 0
1845 | 61572.3 | 2010-10-07 02:43 | 30.01514 | 3 | 6 | 0 | 4.120086 | 5.743103 | 4.893402 | 22.88098 | 17.83497 | -0.0003890991 | 0.08869663 | 0 | 0 | 0
1846 | 61602.31 | 2010-10-07 02:43 | 60.0304 | 3 | 6 | 0 | 4.110032 | 5.743103 | 4.893402 | 22.88098 | 17.83497 | -0.0002269745 | 0.08869663 | 0 | 0 | 0
1847 | 61632.33 | 2010-10-07 02:44 | 90.04558 | 3 | 6 | 0 | 4.104356 | 5.743103 | 4.893402 | 22.88098 | 17.83497 | -9.727478e-05 | 0.08869663 | 0 | 0 | 0
1848 | 61662.29 | 2010-10-07 02:44 | 120.0139 | 3 | 6 | 0 | 4.100464 | 5.743103 | 4.893402 | 22.88098 | 17.83497 | -9.727478e-05 | 0.08869663 | 0 | 0 | 0
1849 | 61662.3 | 2010-10-07 02:44 | 2.596471205e-06 | 4 | 6 | 1.010643 | 4.200518 | 5.743103 | 4.893402 | 22.88098 | 17.83497 | 0 | 0.08869663 | 0 | 0 | 0
1850 | 61663.2 | 2010-10-07 02:44 | 0.9063044 | 4 | 6 | 0.9605963 | 4.200356 | 5.74335 | 4.893402 | 22.88202 | 17.83497 | -3.242493e-05 | 0.08869663 | 0 | 0 | 0
1851 | 61665.19 | 2010-10-07 02:44 | 2.890579 | 4 | 6 | 0.910008 | 4.200193 | 5.743864 | 4.893402 | 22.88418 | 17.83497 | -6.484985e-05 | 0.08869663 | 0 | 0 | 0
1852 | 61668.15 | 2010-10-07 02:44 | 5.859291 | 4 | 6 | 0.8594196 | 4.200356 | 5.744593 | 4.893402 | 22.88724 | 17.83497 | 3.242493e-05 | 0.08869663 | 0 | 0 | 0
1853 | 61672.15 | 2010-10-07 02:45 | 9.859232 | 4 | 6 | 0.8091927 | 4.200356 | 5.745519 | 4.893402 | 22.89113 | 17.83497 | 0 | 0.08869663 | 0 | 0 | 0
1854 | 61677.31 | 2010-10-07 02:45 | 15.01541 | 4 | 6 | 0.7589657 | 4.200356 | 5.746641 | 4.893402 | 22.89584 | 17.83497 | 3.242493e-05 | 0.08869663 | 0 | 0 | 0
1855 | 61683.94 | 2010-10-07 02:45 | 21.64032 | 4 | 6 | 0.7087387 | 4.200193 | 5.747989 | 4.893402 | 22.9015 | 17.83497 | 0 | 0.08869663 | 0 | 0 | 0
1856 | 61692.61 | 2010-10-07 02:45 | 30.3121 | 4 | 6 | 0.6586925 | 4.200356 | 5.749633 | 4.893402 | 22.90841 | 17.83497 | 3.242493e-05 | 0.08869663 | 0 | 0 | 0
1857 | 61704.34 | 2010-10-07 02:45 | 42.04628 | 4 | 6 | 0.6086462 | 4.200356 | 5.751695 | 4.893402 | 22.91707 | 17.83497 | -3.242493e-05 | 0.08869663 | 0 | 0 | 0
1858 | 61721.47 | 2010-10-07 02:45 | 59.17104 | 4 | 6 | 0.5585999 | 4.200031 | 5.754463 | 4.893402 | 22.92869 | 17.83497 | -6.484985e-05 | 0.08869663 | 0 | 0 | 0
1859 | 61749.22 | 2010-10-07 02:46 | 86.92091 | 4 | 6 | 0.5085536 | 4.200193 | 5.758559 | 4.893402 | 22.9459 | 17.83497 | 0 | 0.08869663 | 0 | 0 | 0
1860 | 61798.26 | 2010-10-07 02:47 | 135.9668 | 4 | 6 | 0.4585073 | 4.200356 | 5.765115 | 4.893402 | 22.97344 | 17.83497 | 3.242493e-05 | 0.08869663 | 0 | 0 | 0
1861 | 61878.65 | 2010-10-07 02:48 | 216.3563 | 4 | 6 | 0.408461 | 4.200193 | 5.774763 | 4.893402 | 23.01396 | 17.83497 | -3.242493e-05 | 0.08869663 | 0 | 0 | 0
1862 | 61986.23 | 2010-10-07 02:50 | 323.9329 | 4 | 6 | 0.3584147 | 4.200193 | 5.786202 | 4.893402 | 23.06201 | 17.83497 | 0 | 0.08869663 | 0 | 0 | 0
1863 | 62116.12 | 2010-10-07 02:52 | 453.8218 | 4 | 6 | 0.3083684 | 4.200193 | 5.798211 | 4.893402 | 23.11245 | 17.83497 | 0 | 0.08869663 | 0 | 0 | 0
1864 | 62271.68 | 2010-10-07 02:55 | 609.382 | 4 | 6 | 0.2583221 | 4.200193 | 5.81043 | 4.893402 | 23.16378 | 17.83497 | -3.242493e-05 | 0.08869663 | 0 | 0 | 0
1865 | 62463.1 | 2010-10-07 02:58 | 800.8014 | 4 | 6 | 0.2082758 | 4.200193 | 5.8228 | 4.893402 | 23.21573 | 17.83497 | -3.242493e-05 | 0.08869663 | 0 | 0 | 0
1866 | 62709.05 | 2010-10-07 03:02 | 1046.751 | 4 | 6 | 0.1582295 | 4.200193 | 5.835256 | 4.893402 | 23.26805 | 17.83497 | -3.242493e-05 | 0.08869663 | 0 | 0 | 0
1867 | 63059.13 | 2010-10-07 03:08 | 1396.84 | 4 | 6 | 0.1081832 | 4.200193 | 5.848067 | 4.893402 | 23.32186 | 17.83497 | 0 | 0.08869663 | 0 | 0 | 0
1868 | 63669.59 | 2010-10-07 03:18 | 2007.3 | 4 | 6 | 0.05813695 | 4.200031 | 5.861707 | 4.893402 | 23.37915 | 17.83497 | -6.484985e-05 | 0.08869663 | 0 | 0 | 0
1869 | 63831.24 | 2010-10-07 03:21 | 2168.94 | 4 | 6 | 0.04982602 | 4.200193 | 5.864135 | 4.893402 | 23.38935 | 17.83497 | -3.242493e-05 | 0.08869663 | 0 | 0 | 0
1870 | 63861.25 | 2010-10-07 03:21 | 30.01517 | 5 | 6 | 0 | 4.192734 | 5.864135 | 4.893402 | 23.38935 | 17.83497 | -6.494522e-05 | 0.08869663 | 0 | 0 | 0
1871 | 63891.25 | 2010-10-07 03:22 | 60.01475 | 5 | 6 | 0 | 4.191761 | 5.864135 | 4.893402 | 23.38935 | 17.83497 | -3.242493e-05 | 0.08869663 | 0 | 0 | 0
1872 | 63891.44 | 2010-10-07 03:22 | 0.187609 | 6 | 6 | 0.0008637619 | 4.191923 | 5.864135 | 4.893402 | 23.38935 | 17.83497 | 0 | 0.0878829 | 0 | 0 | 0
1873 | 63896.27 | 2010-10-07 03:22 | 5.015545 | 6 | 6 | 0.001947797 | 4.191923 | 5.864137 | 4.893402 | 23.38936 | 17.83497 | -3.242493e-05 | 0.0878829 | 0 | 0 | 0
1874 | 63926.29 | 2010-10-07 03:22 | 30.01521 | 7 | 6 | -1.099793 | 4.027653 | 5.864137 | 4.902571 | 23.38936 | 17.87209 | -0.0008432388 | 0.0878829 | 0 | 0 | 0
1875 | 63956.3 | 2010-10-07 03:23 | 60.03039 | 7 | 6 | -1.099793 | 4.002842 | 5.864137 | 4.91174 | 23.38936 | 17.9089 | -0.0005514145 | 0.0878829 | 0 | 0 | 0
1876 | 63986.32 | 2010-10-07 03:23 | 90.04559 | 7 | 6 | -1.099432 | 3.986464 | 5.864137 | 4.920909 | 23.38936 | 17.94552 | -0.0003891945 | 0.0878829 | 0 | 0 | 0
1877 | 64016.33 | 2010-10-07 03:24 | 120.0608 | 7 | 6 | -1.099793 | 3.973167 | 5.864137 | 4.930078 | 23.38936 | 17.98201 | -0.0003243446 | 0.0878829 | 0 | 0 | 0
1878 | 64046.35 | 2010-10-07 03:24 | 150.0761 | 7 | 6 | -1.099613 | 3.96214 | 5.864137 | 4.939247 | 23.38936 | 18.01839 | -0.000291872 | 0.0878829 | 0 | 0 | 0
1879 | 64076.36 | 2010-10-07 03:25 | 180.0912 | 7 | 6 | -1.099613 | 3.952086 | 5.864137 | 4.948416 | 23.38936 | 18.05467 | -0.0002594471 | 0.0878829 | 0 | 0 | 0
1880 | 64106.38 | 2010-10-07 03:25 | 210.1064 | 7 | 6 | -1.099793 | 3.942843 | 5.864137 | 4.957585 | 23.38936 | 18.09086 | -0.0001945972 | 0.0878829 | 0 | 0 | 0
1881 | 64136.39 | 2010-10-07 03:26 | 240.1216 | 7 | 6 | -1.099793 | 3.933924 | 5.864137 | 4.966754 | 23.38936 | 18.12697 | -0.0002270222 | 0.0878829 | 0 | 0 | 0
1882 | 64166.41 | 2010-10-07 03:26 | 270.1368 | 7 | 6 | -1.099613 | 3.925167 | 5.864137 | 4.975923 | 23.38936 | 18.163 | -0.0002270222 | 0.0878829 | 0 | 0 | 0
1883 | 64196.42 | 2010-10-07 03:27 | 300.152 | 7 | 6 | -1.099974 | 3.916735 | 5.864137 | 4.985092 | 23.38936 | 18.19896 | -0.0001945972 | 0.0878829 | 0 | 0 | 0
1884 | 64226.44 | 2010-10-07 03:27 | 330.1673 | 7 | 6 | -1.099793 | 3.908464 | 5.864137 | 4.994262 | 23.38936 | 18.23483 | -0.0002270222 | 0.0878829 | 0 | 0 | 0
1885 | 64256.45 | 2010-10-07 03:28 | 360.1827 | 7 | 6 | -1.099613 | 3.900356 | 5.864137 | 5.003431 | 23.38936 | 18.27063 | -0.0001945972 | 0.0878829 | 0 | 0 | 0
1886 | 64286.47 | 2010-10-07 03:28 | 390.1976 | 7 | 6 | -1.099793 | 3.892248 | 5.864137 | 5.0126 | 23.38936 | 18.30635 | -0.0002594471 | 0.0878829 | 0 | 0 | 0
1887 | 64316.48 | 2010-10-07 03:29 | 420.2131 | 7 | 6 | -1.099613 | 3.884302 | 5.864137 | 5.021769 | 23.38936 | 18.34201 | -0.0002270222 | 0.0878829 | 0 | 0 | 0
1888 | 64346.5 | 2010-10-07 03:29 | 450.2282 | 7 | 6 | -1.099793 | 3.876519 | 5.864137 | 5.030938 | 23.38936 | 18.37759 | -0.0001945972 | 0.0878829 | 0 | 0 | 0
1889 | 64376.52 | 2010-10-07 03:30 | 480.2457 | 7 | 6 | -1.099613 | 3.868735 | 5.864137 | 5.040108 | 23.38936 | 18.4131 | -0.0001945972 | 0.0878829 | 0 | 0 | 0
1890 | 64406.53 | 2010-10-07 03:30 | 510.2584 | 7 | 6 | -1.099793 | 3.860951 | 5.864137 | 5.049276 | 23.38936 | 18.44853 | -0.0001945972 | 0.0878829 | 0 | 0 | 0
1891 | 64436.54 | 2010-10-07 03:31 | 540.2736 | 7 | 6 | -1.099613 | 3.853654 | 5.864137 | 5.058445 | 23.38936 | 18.4839 | -0.0001621246 | 0.0878829 | 0 | 0 | 0
1892 | 64466.56 | 2010-10-07 03:31 | 570.2889 | 7 | 6 | -1.099974 | 3.846032 | 5.864137 | 5.067614 | 23.38936 | 18.5192 | -0.0002270222 | 0.0878829 | 0 | 0 | 0
1893 | 64496.57 | 2010-10-07 03:32 | 600.304 | 7 | 6 | -1.099793 | 3.838897 | 5.864137 | 5.076783 | 23.38936 | 18.55443 | -0.0001621246 | 0.0878829 | 0 | 0 | 0
1894 | 64526.59 | 2010-10-07 03:32 | 630.3193 | 7 | 6 | -1.099974 | 3.831438 | 5.864137 | 5.085953 | 23.38936 | 18.5896 | -0.0001945972 | 0.0878829 | 0 | 0 | 0
1895 | 64556.6 | 2010-10-07 03:33 | 660.3344 | 7 | 6 | -1.099793 | 3.824465 | 5.864137 | 5.095122 | 23.38936 | 18.6247 | -0.0001621723 | 0.0878829 | 0 | 0 | 0
1896 | 64586.62 | 2010-10-07 03:33 | 690.3496 | 7 | 6 | -1.099793 | 3.81733 | 5.864137 | 5.104291 | 23.38936 | 18.65973 | -0.0002270222 | 0.0878829 | 0 | 0 | 0
1897 | 64616.64 | 2010-10-07 03:34 | 720.3648 | 7 | 6 | -1.099793 | 3.810519 | 5.864137 | 5.11346 | 23.38936 | 18.6947 | -0.0001945972 | 0.0878829 | 0 | 0 | 0
1898 | 64646.65 | 2010-10-07 03:34 | 750.38 | 7 | 6 | -1.099793 | 3.803708 | 5.864137 | 5.122629 | 23.38936 | 18.72961 | -0.0001621723 | 0.0878829 | 0 | 0 | 0
1899 | 64676.67 | 2010-10-07 03:35 | 780.3953 | 7 | 6 | -1.099793 | 3.797222 | 5.864137 | 5.131798 | 23.38936 | 18.76446 | -0.0001621246 | 0.0878829 | 0 | 0 | 0
1900 | 64706.68 | 2010-10-07 03:35 | 810.4104 | 7 | 6 | -1.099793 | 3.790735 | 5.864137 | 5.140967 | 23.38936 | 18.79924 | -0.0001945972 | 0.0878829 | 0 | 0 | 0
1901 | 64736.7 | 2010-10-07 03:36 | 840.4258 | 7 | 6 | -1.099613 | 3.784573 | 5.864137 | 5.150136 | 23.38936 | 18.83397 | -0.0001297474 | 0.0878829 | 0 | 0 | 0
1902 | 64766.71 | 2010-10-07 03:36 | 870.441 | 7 | 6 | -1.099793 | 3.778411 | 5.864137 | 5.159305 | 23.38936 | 18.86865 | -0.0001296997 | 0.0878829 | 0 | 0 | 0
1903 | 64796.73 | 2010-10-07 03:37 | 900.456 | 7 | 6 | -1.099974 | 3.772087 | 5.864137 | 5.168474 | 23.38936 | 18.90326 | -0.0001621246 | 0.0878829 | 0 | 0 | 0
1904 | 64826.74 | 2010-10-07 03:37 | 930.4712 | 7 | 6 | -1.099613 | 3.766249 | 5.864137 | 5.177643 | 23.38936 | 18.93782 | -0.0001297474 | 0.0878829 | 0 | 0 | 0
1905 | 64856.76 | 2010-10-07 03:38 | 960.4864 | 7 | 6 | -1.099613 | 3.760411 | 5.864137 | 5.186812 | 23.38936 | 18.97233 | -0.0001621723 | 0.0878829 | 0 | 0 | 0
1906 | 64886.77 | 2010-10-07 03:38 | 990.5017 | 7 | 6 | -1.099793 | 3.754735 | 5.864137 | 5.195982 | 23.38936 | 19.00678 | -0.0001621723 | 0.0878829 | 0 | 0 | 0
1907 | 64916.79 | 2010-10-07 03:39 | 1020.517 | 7 | 6 | -1.099974 | 3.748897 | 5.864137 | 5.205151 | 23.38936 | 19.04118 | -0.0002270222 | 0.0878829 | 0 | 0 | 0
1908 | 64946.8 | 2010-10-07 03:39 | 1050.532 | 7 | 6 | -1.099793 | 3.743546 | 5.864137 | 5.21432 | 23.38936 | 19.07553 | -0.0001945972 | 0.0878829 | 0 | 0 | 0
1909 | 64976.82 | 2010-10-07 03:40 | 1080.549 | 7 | 6 | -1.099793 | 3.738195 | 5.864137 | 5.22349 | 23.38936 | 19.10984 | -0.0001621723 | 0.0878829 | 0 | 0 | 0
1910 | 65006.83 | 2010-10-07 03:40 | 1110.563 | 7 | 6 | -1.099613 | 3.733006 | 5.864137 | 5.232658 | 23.38936 | 19.14409 | -0.0001297474 | 0.0878829 | 0 | 0 | 0
1911 | 65036.85 | 2010-10-07 03:41 | 1140.578 | 7 | 6 | -1.099613 | 3.727816 | 5.864137 | 5.241827 | 23.38936 | 19.17829 | -9.732247e-05 | 0.0878829 | 0 | 0 | 0
1912 | 65066.86 | 2010-10-07 03:41 | 1170.593 | 7 | 6 | -1.099793 | 3.722627 | 5.864137 | 5.250996 | 23.38936 | 19.21245 | -0.0001297474 | 0.0878829 | 0 | 0 | 0
1913 | 65096.88 | 2010-10-07 03:42 | 1200.608 | 7 | 6 | -1.099793 | 3.7176 | 5.864137 | 5.260165 | 23.38936 | 19.24656 | -9.732247e-05 | 0.0878829 | 0 | 0 | 0
1914 | 65126.89 | 2010-10-07 03:42 | 1230.623 | 7 | 6 | -1.099793 | 3.712573 | 5.864137 | 5.269335 | 23.38936 | 19.28062 | -0.0001297474 | 0.0878829 | 0 | 0 | 0
1915 | 65156.91 | 2010-10-07 03:43 | 1260.638 | 7 | 6 | -1.099793 | 3.707546 | 5.864137 | 5.278504 | 23.38936 | 19.31463 | -9.727478e-05 | 0.0878829 | 0 | 0 | 0
1916 | 65186.92 | 2010-10-07 03:43 | 1290.654 | 7 | 6 | -1.099793 | 3.702519 | 5.864137 | 5.287673 | 23.38936 | 19.34861 | -0.0001296997 | 0.0878829 | 0 | 0 | 0
1917 | 65216.94 | 2010-10-07 03:44 | 1320.669 | 7 | 6 | -1.099793 | 3.697654 | 5.864137 | 5.296842 | 23.38936 | 19.38253 | -0.0001621723 | 0.0878829 | 0 | 0 | 0
1918 | 65246.95 | 2010-10-07 03:44 | 1350.684 | 7 | 6 | -1.099793 | 3.692952 | 5.864137 | 5.306011 | 23.38936 | 19.41641 | -9.727478e-05 | 0.0878829 | 0 | 0 | 0
1919 | 65276.97 | 2010-10-07 03:45 | 1380.699 | 7 | 6 | -1.099793 | 3.688087 | 5.864137 | 5.31518 | 23.38936 | 19.45025 | -0.0001297474 | 0.0878829 | 0 | 0 | 0
1920 | 65306.98 | 2010-10-07 03:45 | 1410.714 | 7 | 6 | -1.099974 | 3.683546 | 5.864137 | 5.324349 | 23.38936 | 19.48405 | -0.0001296997 | 0.0878829 | 0 | 0 | 0
1921 | 65337 | 2010-10-07 03:46 | 1440.73 | 7 | 6 | -1.099974 | 3.678843 | 5.864137 | 5.333518 | 23.38936 | 19.5178 | -0.0001297474 | 0.0878829 | 0 | 0 | 0
1922 | 65367.02 | 2010-10-07 03:46 | 1470.745 | 7 | 6 | -1.099793 | 3.674303 | 5.864137 | 5.342688 | 23.38936 | 19.55151 | -0.0001296997 | 0.0878829 | 0 | 0 | 0
1923 | 65397.03 | 2010-10-07 03:47 | 1500.76 | 7 | 6 | -1.099793 | 3.669925 | 5.864137 | 5.351857 | 23.38936 | 19.58518 | -9.727478e-05 | 0.0878829 | 0 | 0 | 0
1924 | 65427.05 | 2010-10-07 03:47 | 1530.775 | 7 | 6 | -1.099613 | 3.665546 | 5.864137 | 5.361026 | 23.38936 | 19.61881 | -0.0001297474 | 0.0878829 | 0 | 0 | 0
1925 | 65457.06 | 2010-10-07 03:48 | 1560.791 | 7 | 6 | -1.099793 | 3.661168 | 5.864137 | 5.370195 | 23.38936 | 19.6524 | -9.732247e-05 | 0.0878829 | 0 | 0 | 0
1926 | 65487.08 | 2010-10-07 03:48 | 1590.806 | 7 | 6 | -1.099793 | 3.656952 | 5.864137 | 5.379364 | 23.38936 | 19.68595 | -0.0001297474 | 0.0878829 | 0 | 0 | 0
1927 | 65517.09 | 2010-10-07 03:49 | 1620.821 | 7 | 6 | -1.099613 | 3.652735 | 5.864137 | 5.388533 | 23.38936 | 19.71947 | -9.732247e-05 | 0.0878829 | 0 | 0 | 0
1928 | 65547.11 | 2010-10-07 03:49 | 1650.836 | 7 | 6 | -1.099793 | 3.648844 | 5.864137 | 5.397702 | 23.38936 | 19.75294 | -6.489754e-05 | 0.0878829 | 0 | 0 | 0
1929 | 65577.12 | 2010-10-07 03:50 | 1680.853 | 7 | 6 | -1.099793 | 3.644627 | 5.864137 | 5.406872 | 23.38936 | 19.78638 | -9.732247e-05 | 0.0878829 | 0 | 0 | 0
1930 | 65607.14 | 2010-10-07 03:50 | 1710.867 | 7 | 6 | -1.099793 | 3.640736 | 5.864137 | 5.416041 | 23.38936 | 19.81978 | -0.0001296997 | 0.0878829 | 0 | 0 | 0
1931 | 65637.15 | 2010-10-07 03:51 | 1740.882 | 7 | 6 | -1.099613 | 3.636844 | 5.864137 | 5.42521 | 23.38936 | 19.85314 | -9.727478e-05 | 0.0878829 | 0 | 0 | 0
1932 | 65667.17 | 2010-10-07 03:51 | 1770.897 | 7 | 6 | -1.099974 | 3.632952 | 5.864137 | 5.434379 | 23.38936 | 19.88647 | -9.732247e-05 | 0.0878829 | 0 | 0 | 0
1933 | 65697.18 | 2010-10-07 03:52 | 1800.915 | 7 | 6 | -1.099974 | 3.629384 | 5.864137 | 5.443549 | 23.38936 | 19.91977 | -9.727478e-05 | 0.0878829 | 0 | 0 | 0
1934 | 65727.2 | 2010-10-07 03:52 | 1830.927 | 7 | 6 | -1.099613 | 3.625979 | 5.864137 | 5.452717 | 23.38936 | 19.95303 | -6.489754e-05 | 0.0878829 | 0 | 0 | 0
1935 | 65757.21 | 2010-10-07 03:53 | 1860.943 | 7 | 6 | -1.099793 | 3.622249 | 5.864137 | 5.461887 | 23.38936 | 19.98626 | -0.0001296997 | 0.0878829 | 0 | 0 | 0
1936 | 65787.23 | 2010-10-07 03:53 | 1890.958 | 7 | 6 | -1.099613 | 3.618844 | 5.864137 | 5.471056 | 23.38936 | 20.01946 | -0.0001296997 | 0.0878829 | 0 | 0 | 0
1937 | 65817.24 | 2010-10-07 03:54 | 1920.973 | 7 | 6 | -1.099613 | 3.6156 | 5.864137 | 5.480225 | 23.38936 | 20.05262 | -9.732247e-05 | 0.0878829 | 0 | 0 | 0
1938 | 65847.26 | 2010-10-07 03:54 | 1950.988 | 7 | 6 | -1.099793 | 3.612357 | 5.864137 | 5.489394 | 23.38936 | 20.08576 | -6.489754e-05 | 0.0878829 | 0 | 0 | 0
1939 | 65877.27 | 2010-10-07 03:55 | 1981.003 | 7 | 6 | -1.099793 | 3.609276 | 5.864137 | 5.498563 | 23.38936 | 20.11887 | -6.489754e-05 | 0.0878829 | 0 | 0 | 0
1940 | 65907.29 | 2010-10-07 03:55 | 2011.019 | 7 | 6 | -1.099974 | 3.606033 | 5.864137 | 5.507732 | 23.38936 | 20.15195 | -9.732247e-05 | 0.0878829 | 0 | 0 | 0
1941 | 65937.3 | 2010-10-07 03:56 | 2041.034 | 7 | 6 | -1.099793 | 3.603114 | 5.864137 | 5.516902 | 23.38936 | 20.185 | -9.727478e-05 | 0.0878829 | 0 | 0 | 0
1942 | 65967.32 | 2010-10-07 03:56 | 2071.049 | 7 | 6 | -1.099974 | 3.600033 | 5.864137 | 5.526071 | 23.38936 | 20.21802 | -0.0001296997 | 0.0878829 | 0 | 0 | 0
1943 | 65997.33 | 2010-10-07 03:57 | 2101.064 | 7 | 6 | -1.099613 | 3.597438 | 5.864137 | 5.53524 | 23.38936 | 20.25102 | -3.242493e-05 | 0.0878829 | 0 | 0 | 0
1944 | 66027.35 | 2010-10-07 03:57 | 2131.079 | 7 | 6 | -1.099613 | 3.594357 | 5.864137 | 5.544409 | 23.38936 | 20.28399 | -9.732247e-05 | 0.0878829 | 0 | 0 | 0
1945 | 66057.36 | 2010-10-07 03:58 | 2161.095 | 7 | 6 | -1.099613 | 3.5916 | 5.864137 | 5.553578 | 23.38936 | 20.31694 | -6.489754e-05 | 0.0878829 | 0 | 0 | 0
1946 | 66087.38 | 2010-10-07 03:58 | 2191.11 | 7 | 6 | -1.099793 | 3.58852 | 5.864137 | 5.562748 | 23.38936 | 20.34986 | -0.0001296997 | 0.0878829 | 0 | 0 | 0
1947 | 66117.4 | 2010-10-07 03:59 | 2221.125 | 7 | 6 | -1.099793 | 3.585925 | 5.864137 | 5.571917 | 23.38936 | 20.38275 | -6.484985e-05 | 0.0878829 | 0 | 0 | 0
1948 | 66147.41 | 2010-10-07 03:59 | 2251.14 | 7 | 6 | -1.099793 | 3.583168 | 5.864137 | 5.581086 | 23.38936 | 20.41562 | -6.489754e-05 | 0.0878829 | 0 | 0 | 0
1949 | 66177.43 | 2010-10-07 04:00 | 2281.155 | 7 | 6 | -1.099613 | 3.580249 | 5.864137 | 5.590255 | 23.38936 | 20.44846 | -6.484985e-05 | 0.0878829 | 0 | 0 | 0
1950 | 66207.43 | 2010-10-07 04:00 | 2311.157 | 7 | 6 | -1.099793 | 3.577492 | 5.864137 | 5.59942 | 23.38936 | 20.48126 | -6.484985e-05 | 0.0878829 | 0 | 0 | 0
1951 | 66237.44 | 2010-10-07 04:01 | 2341.17 | 7 | 6 | -1.099793 | 3.574411 | 5.864137 | 5.608589 | 23.38936 | 20.51404 | -0.0001297474 | 0.0878829 | 0 | 0 | 0
1952 | 66267.46 | 2010-10-07 04:01 | 2371.186 | 7 | 6 | -1.099793 | 3.571655 | 5.864137 | 5.617758 | 23.38936 | 20.54681 | -9.732247e-05 | 0.0878829 | 0 | 0 | 0
1953 | 66297.47 | 2010-10-07 04:02 | 2401.201 | 7 | 6 | -1.099793 | 3.568736 | 5.864137 | 5.626927 | 23.38936 | 20.57954 | -9.727478e-05 | 0.0878829 | 0 | 0 | 0
1954 | 66327.49 | 2010-10-07 04:02 | 2431.217 | 7 | 6 | -1.099613 | 3.565817 | 5.864137 | 5.636097 | 23.38936 | 20.61225 | -6.484985e-05 | 0.0878829 | 0 | 0 | 0
1955 | 66357.49 | 2010-10-07 04:03 | 2461.218 | 7 | 6 | -1.099613 | 3.562249 | 5.864137 | 5.645262 | 23.38936 | 20.64492 | -9.732247e-05 | 0.0878829 | 0 | 0 | 0
1956 | 66387.5 | 2010-10-07 04:03 | 2491.231 | 7 | 6 | -1.099793 | 3.558844 | 5.864137 | 5.65443 | 23.38936 | 20.67756 | -6.484985e-05 | 0.0878829 | 0 | 0 | 0
1957 | 66417.52 | 2010-10-07 04:04 | 2521.246 | 7 | 6 | -1.099793 | 3.555114 | 5.864137 | 5.663599 | 23.38936 | 20.71018 | -9.727478e-05 | 0.0878829 | 0 | 0 | 0
1958 | 66447.53 | 2010-10-07 04:04 | 2551.261 | 7 | 6 | -1.099793 | 3.551547 | 5.864137 | 5.672768 | 23.38936 | 20.74276 | -9.732247e-05 | 0.0878829 | 0 | 0 | 0
1959 | 66477.55 | 2010-10-07 04:05 | 2581.276 | 7 | 6 | -1.099793 | 3.547655 | 5.864137 | 5.681938 | 23.38936 | 20.7753 | -0.0001297474 | 0.0878829 | 0 | 0 | 0
1960 | 66507.56 | 2010-10-07 04:05 | 2611.291 | 7 | 6 | -1.099793 | 3.543925 | 5.864137 | 5.691107 | 23.38936 | 20.80782 | -9.727478e-05 | 0.0878829 | 0 | 0 | 0
1961 | 66537.58 | 2010-10-07 04:06 | 2641.307 | 7 | 6 | -1.099793 | 3.540033 | 5.864137 | 5.700276 | 23.38936 | 20.84029 | -9.732247e-05 | 0.0878829 | 0 | 0 | 0
1962 | 66567.59 | 2010-10-07 04:06 | 2671.322 | 7 | 6 | -1.099974 | 3.535655 | 5.864137 | 5.709446 | 23.38936 | 20.87273 | -0.0001296997 | 0.0878829 | 0 | 0 | 0
1963 | 66597.61 | 2010-10-07 04:07 | 2701.337 | 7 | 6 | -1.099793 | 3.531439 | 5.864137 | 5.718615 | 23.38936 | 20.90514 | -9.727478e-05 | 0.0878829 | 0 | 0 | 0
1964 | 66627.62 | 2010-10-07 04:07 | 2731.352 | 7 | 6 | -1.099613 | 3.527222 | 5.864137 | 5.727784 | 23.38936 | 20.9375 | -0.0001296997 | 0.0878829 | 0 | 0 | 0
1965 | 66657.64 | 2010-10-07 04:08 | 2761.367 | 7 | 6 | -1.099793 | 3.52252 | 5.864137 | 5.736954 | 23.38936 | 20.96982 | -0.0001297474 | 0.0878829 | 0 | 0 | 0
1966 | 66687.65 | 2010-10-07 04:08 | 2791.383 | 7 | 6 | -1.099974 | 3.517817 | 5.864137 | 5.746123 | 23.38936 | 21.0021 | -0.0001296997 | 0.0878829 | 0 | 0 | 0
1967 | 66717.67 | 2010-10-07 04:09 | 2821.398 | 7 | 6 | -1.099793 | 3.51279 | 5.864137 | 5.755293 | 23.38936 | 21.03433 | -0.0001297474 | 0.0878829 | 0 | 0 | 0
1968 | 66747.68 | 2010-10-07 04:09 | 2851.413 | 7 | 6 | -1.099613 | 3.507601 | 5.864137 | 5.764462 | 23.38936 | 21.06652 | -0.0001297474 | 0.0878829 | 0 | 0 | 0
1969 | 66777.7 | 2010-10-07 04:10 | 2881.428 | 7 | 6 | -1.099974 | 3.501601 | 5.864137 | 5.773632 | 23.38936 | 21.09865 | -0.0001297474 | 0.0878829 | 0 | 0 | 0
1970 | 66807.71 | 2010-10-07 04:10 | 2911.443 | 7 | 6 | -1.099613 | 3.495114 | 5.864137 | 5.782801 | 23.38936 | 21.13073 | -0.0002270222 | 0.0878829 | 0 | 0 | 0
1971 | 66837.73 | 2010-10-07 04:11 | 2941.461 | 7 | 6 | -1.099793 | 3.487979 | 5.864137 | 5.791971 | 23.38936 | 21.16275 | -0.0001945972 | 0.0878829 | 0 | 0 | 0
1972 | 66867.74 | 2010-10-07 04:11 | 2971.474 | 7 | 6 | -1.099974 | 3.479709 | 5.864137 | 5.80114 | 23.38936 | 21.19469 | -0.0002270222 | 0.0878829 | 0 | 0 | 0
1973 | 66897.76 | 2010-10-07 04:12 | 3001.489 | 7 | 6 | -1.099793 | 3.470141 | 5.864137 | 5.810309 | 23.38936 | 21.22656 | -0.0002594471 | 0.0878829 | 0 | 0 | 0
1974 | 66927.77 | 2010-10-07 04:12 | 3031.504 | 7 | 6 | -1.099793 | 3.458952 | 5.864137 | 5.819479 | 23.38936 | 21.25833 | -0.0003567696 | 0.0878829 | 0 | 0 | 0
1975 | 66957.79 | 2010-10-07 04:13 | 3061.519 | 7 | 6 | -1.099613 | 3.445493 | 5.864137 | 5.828648 | 23.38936 | 21.28998 | -0.0003891945 | 0.0878829 | 0 | 0 | 0
1976 | 66987.8 | 2010-10-07 04:13 | 3091.535 | 7 | 6 | -1.099793 | 3.428304 | 5.864137 | 5.837818 | 23.38936 | 21.3215 | -0.0005188942 | 0.0878829 | 0 | 0 | 0
1977 | 67017.82 | 2010-10-07 04:14 | 3121.549 | 7 | 6 | -1.099793 | 3.406412 | 5.864137 | 5.846987 | 23.38936 | 21.35284 | -0.0007134915 | 0.0878829 | 0 | 0 | 0
1978 | 67047.83 | 2010-10-07 04:14 | 3151.565 | 7 | 6 | -1.099793 | 3.376412 | 5.864137 | 5.856157 | 23.38936 | 21.38395 | -0.0009081364 | 0.0878829 | 0 | 0 | 0
1979 | 67077.85 | 2010-10-07 04:15 | 3181.58 | 7 | 6 | -1.099793 | 3.333925 | 5.864137 | 5.865326 | 23.38936 | 21.41473 | -0.001297331 | 0.0878829 | 0 | 0 | 0
1980 | 67107.87 | 2010-10-07 04:15 | 3211.595 | 7 | 6 | -1.099974 | 3.272466 | 5.864137 | 5.874496 | 23.38936 | 21.44503 | -0.0019135 | 0.0878829 | 0 | 0 | 0
1981 | 67137.88 | 2010-10-07 04:16 | 3241.61 | 7 | 6 | -1.099793 | 3.181494 | 5.864137 | 5.883665 | 23.38936 | 21.47465 | -0.002854061 | 0.0878829 | 0 | 0 | 0
1982 | 67167.9 | 2010-10-07 04:16 | 3271.626 | 7 | 6 | -1.099613 | 3.038305 | 5.864137 | 5.892835 | 23.38936 | 21.50322 | -0.004832411 | 0.0878829 | 0 | 0 | 0
1983 | 67189.85 | 2010-10-07 04:16 | 3293.578 | 7 | 6 | -1.099793 | 2.838197 | 5.864137 | 5.899541 | 23.38936 | 21.52301 | -0.009664869 | 0.0878829 | 0 | 0 | 0
1984 | 67199.43 | 2010-10-07 04:17 | 3303.156 | 7 | 6 | -1.099613 | 2.699711 | 5.864137 | 5.902467 | 23.38936 | 21.53112 | -0.01225944 | 0.0878829 | 0 | 0 | 0
1985 | 67259.44 | 2010-10-07 04:18 | 60.01467 | 8 | 6 | 0 | 3.314628 | 5.864137 | 5.902467 | 23.38936 | 21.53112 | 0.001200008 | 0.0878829 | 0 | 0 | 0
1986 | 67259.63 | 2010-10-07 04:18 | 0.1875255 | 9 | 6 | 0.003031832 | 3.315439 | 5.864137 | 5.902467 | 23.38936 | 21.53112 | 0 | 0.08934835 | 0 | 0 | 0
1987 | 67264.46 | 2010-10-07 04:18 | 5.015646 | 9 | 6 | 0.00140578 | 3.321926 | 5.864139 | 5.902467 | 23.38937 | 21.53112 | 0.001005411 | 0.08934835 | 0 | 0 | 0
1988 | 67294.49 | 2010-10-07 04:18 | 30.0152 | 1 | 7 | 0 | 3.351926 | 5.864139 | 5.902467 | 23.38937 | 21.53112 | 0.0006486416 | 0.08934835 | 0 | 0 | 0
1989 | 67324.51 | 2010-10-07 04:19 | 60.03041 | 1 | 7 | 0 | 3.37252 | 5.864139 | 5.902467 | 23.38937 | 21.53112 | 0.0004864693 | 0.08934835 | 0 | 0 | 0
1990 | 67354.52 | 2010-10-07 04:19 | 90.04553 | 1 | 7 | 0 | 3.387925 | 5.864139 | 5.902467 | 23.38937 | 21.53112 | 0.0003567219 | 0.08934835 | 0 | 0 | 0
1991 | 67384.49 | 2010-10-07 04:20 | 120.0139 | 1 | 7 | 0 | 3.40025 | 5.864139 | 5.902467 | 23.38937 | 21.53112 | 0.000291872 | 0.08934835 | 0 | 0 | 0
1992 | 67414.51 | 2010-10-07 04:20 | 30.01527 | 2 | 7 | 0.5497469 | 3.561439 | 5.868723 | 5.902467 | 23.40552 | 21.53112 | 0.001751375 | 0.08934835 | 0 | 0 | 0
1993 | 67444.53 | 2010-10-07 04:21 | 60.03032 | 2 | 7 | 0.5497469 | 3.613979 | 5.873308 | 5.902467 | 23.42197 | 21.53112 | 0.001167584 | 0.08934835 | 0 | 0 | 0
1994 | 67474.54 | 2010-10-07 04:21 | 90.04549 | 2 | 7 | 0.5499276 | 3.652735 | 5.877892 | 5.902467 | 23.43863 | 21.53112 | 0.0008756638 | 0.08934835 | 0 | 0 | 0
1995 | 67504.56 | 2010-10-07 04:22 | 120.0607 | 2 | 7 | 0.5499276 | 3.683546 | 5.882476 | 5.902467 | 23.45545 | 21.53112 | 0.0007459641 | 0.08934835 | 0 | 0 | 0
1996 | 67534.57 | 2010-10-07 04:22 | 150.0758 | 2 | 7 | 0.5501083 | 3.708681 | 5.887061 | 5.902467 | 23.4724 | 21.53112 | 0.0006162167 | 0.08934835 | 0 | 0 | 0
1997 | 67564.59 | 2010-10-07 04:23 | 180.091 | 2 | 7 | 0.5501083 | 3.729762 | 5.891645 | 5.902467 | 23.48945 | 21.53112 | 0.0005189419 | 0.08934835 | 0 | 0 | 0
1998 | 67594.6 | 2010-10-07 04:23 | 210.1062 | 2 | 7 | 0.5499276 | 3.747114 | 5.89623 | 5.902467 | 23.50659 | 21.53112 | 0.0004216194 | 0.08934835 | 0 | 0 | 0
1999 | 67624.62 | 2010-10-07 04:24 | 240.1213 | 2 | 7 | 0.5497469 | 3.760249 | 5.900814 | 5.902467 | 23.5238 | 21.53112 | 0.0002594471 | 0.08934835 | 0 | 0 | 0
2000 | 67654.63 | 2010-10-07 04:24 | 270.1365 | 2 | 7 | 0.5495663 | 3.768843 | 5.905399 | 5.902467 | 23.54106 | 21.53112 | 0.0001621246 | 0.08934835 | 0 | 0 | 0
2001 | 67684.65 | 2010-10-07 04:25 | 300.1542 | 2 | 7 | 0.5499276 | 3.77387 | 5.909984 | 5.902467 | 23.55835 | 21.53112 | 9.727478e-05 | 0.08934835 | 0 | 0 | 0
2002 | 67714.66 | 2010-10-07 04:25 | 330.1668 | 2 | 7 | 0.5499276 | 3.777438 | 5.914568 | 5.902467 | 23.57566 | 21.53112 | 6.489754e-05 | 0.08934835 | 0 | 0 | 0
2003 | 67744.68 | 2010-10-07 04:26 | 360.182 | 2 | 7 | 0.5499276 | 3.781005 | 5.919152 | 5.902467 | 23.59299 | 21.53112 | 9.727478e-05 | 0.08934835 | 0 | 0 | 0
2004 | 67774.69 | 2010-10-07 04:26 | 390.1972 | 2 | 7 | 0.5499276 | 3.784411 | 5.923737 | 5.902467 | 23.61033 | 21.53112 | 0.0001296997 | 0.08934835 | 0 | 0 | 0
2005 | 67804.71 | 2010-10-07 04:27 | 420.2142 | 2 | 7 | 0.5499276 | 3.787492 | 5.928321 | 5.902467 | 23.62768 | 21.53112 | 9.727478e-05 | 0.08934835 | 0 | 0 | 0
2006 | 67834.72 | 2010-10-07 04:27 | 450.2275 | 2 | 7 | 0.5499276 | 3.790735 | 5.932906 | 5.902467 | 23.64505 | 21.53112 | 9.727478e-05 | 0.08934835 | 0 | 0 | 0
2007 | 67864.74 | 2010-10-07 04:28 | 480.2427 | 2 | 7 | 0.5497469 | 3.793816 | 5.93749 | 5.902467 | 23.66244 | 21.53112 | 6.484985e-05 | 0.08934835 | 0 | 0 | 0
2008 | 67894.75 | 2010-10-07 04:28 | 510.2578 | 2 | 7 | 0.5499276 | 3.796897 | 5.942074 | 5.902467 | 23.67984 | 21.53112 | 6.484985e-05 | 0.08934835 | 0 | 0 | 0
2009 | 67924.77 | 2010-10-07 04:29 | 540.273 | 2 | 7 | 0.5501083 | 3.799978 | 5.946659 | 5.902467 | 23.69725 | 21.53112 | 6.484985e-05 | 0.08934835 | 0 | 0 | 0
2010 | 67954.78 | 2010-10-07 04:29 | 570.2883 | 2 | 7 | 0.5499276 | 3.803059 | 5.951243 | 5.902467 | 23.71468 | 21.53112 | 6.484985e-05 | 0.08934835 | 0 | 0 | 0
2011 | 67984.8 | 2010-10-07 04:30 | 600.3033 | 2 | 7 | 0.5499276 | 3.805816 | 5.955828 | 5.902467 | 23.73212 | 21.53112 | 9.732247e-05 | 0.08934835 | 0 | 0 | 0
2012 | 68014.82 | 2010-10-07 04:30 | 630.3193 | 2 | 7 | 0.5499276 | 3.808897 | 5.960412 | 5.902467 | 23.74958 | 21.53112 | 9.732247e-05 | 0.08934835 | 0 | 0 | 0
2013 | 68044.83 | 2010-10-07 04:31 | 660.3337 | 2 | 7 | 0.5499276 | 3.811816 | 5.964997 | 5.902467 | 23.76705 | 21.53112 | 6.489754e-05 | 0.08934835 | 0 | 0 | 0
2014 | 68074.85 | 2010-10-07 04:31 | 690.3488 | 2 | 7 | 0.5497469 | 3.814897 | 5.969581 | 5.902467 | 23.78453 | 21.53112 | 6.489754e-05 | 0.08934835 | 0 | 0 | 0
2015 | 68104.86 | 2010-10-07 04:32 | 720.3641 | 2 | 7 | 0.5501083 | 3.817978 | 5.974166 | 5.902467 | 23.80203 | 21.53112 | 9.732247e-05 | 0.08934835 | 0 | 0 | 0
2016 | 68134.88 | 2010-10-07 04:32 | 750.3792 | 2 | 7 | 0.5497469 | 3.821059 | 5.97875 | 5.902467 | 23.81953 | 21.53112 | 6.484985e-05 | 0.08934835 | 0 | 0 | 0
2017 | 68164.89 | 2010-10-07 04:33 | 780.3943 | 2 | 7 | 0.5499276 | 3.82414 | 5.983335 | 5.902467 | 23.83706 | 21.53112 | 9.727478e-05 | 0.08934835 | 0 | 0 | 0
2018 | 68194.91 | 2010-10-07 04:33 | 810.4094 | 2 | 7 | 0.5499276 | 3.827384 | 5.987919 | 5.902467 | 23.8546 | 21.53112 | 9.732247e-05 | 0.08934835 | 0 | 0 | 0
2019 | 68224.92 | 2010-10-07 04:34 | 840.4248 | 2 | 7 | 0.5499276 | 3.830627 | 5.992504 | 5.902467 | 23.87215 | 21.53112 | 9.732247e-05 | 0.08934835 | 0 | 0 | 0
2020 | 68254.94 | 2010-10-07 04:34 | 870.4399 | 2 | 7 | 0.5497469 | 3.834032 | 5.997088 | 5.902467 | 23.88972 | 21.53112 | 9.732247e-05 | 0.08934835 | 0 | 0 | 0
2021 | 68284.95 | 2010-10-07 04:35 | 900.4555 | 2 | 7 | 0.5499276 | 3.837438 | 6.001673 | 5.902467 | 23.90731 | 21.53112 | 9.727478e-05 | 0.08934835 | 0 | 0 | 0
2022 | 68314.95 | 2010-10-07 04:35 | 930.4569 | 2 | 7 | 0.5497469 | 3.840681 | 6.006255 | 5.902467 | 23.9249 | 21.53112 | 6.484985e-05 | 0.08934835 | 0 | 0 | 0
2023 | 68344.97 | 2010-10-07 04:36 | 960.4696 | 2 | 7 | 0.5499276 | 3.844086 | 6.010839 | 5.902467 | 23.94251 | 21.53112 | 9.732247e-05 | 0.08934835 | 0 | 0 | 0
2024 | 68374.98 | 2010-10-07 04:36 | 990.4848 | 2 | 7 | 0.5497469 | 3.847492 | 6.015423 | 5.902467 | 23.96014 | 21.53112 | 6.489754e-05 | 0.08934835 | 0 | 0 | 0
2025 | 68405 | 2010-10-07 04:37 | 1020.5 | 2 | 7 | 0.5497469 | 3.850735 | 6.020008 | 5.902467 | 23.97779 | 21.53112 | 3.242493e-05 | 0.08934835 | 0 | 0 | 0
2026 | 68435.01 | 2010-10-07 04:37 | 1050.517 | 2 | 7 | 0.5499276 | 3.853978 | 6.024592 | 5.902467 | 23.99545 | 21.53112 | 6.484985e-05 | 0.08934835 | 0 | 0 | 0
2027 | 68465.03 | 2010-10-07 04:38 | 1080.53 | 2 | 7 | 0.5497469 | 3.857221 | 6.029177 | 5.902467 | 24.01312 | 21.53112 | 9.727478e-05 | 0.08934835 | 0 | 0 | 0
2028 | 68495.04 | 2010-10-07 04:38 | 1110.545 | 2 | 7 | 0.5499276 | 3.860302 | 6.033761 | 5.902467 | 24.03081 | 21.53112 | 6.484985e-05 | 0.08934835 | 0 | 0 | 0
2029 | 68525.06 | 2010-10-07 04:39 | 1140.561 | 2 | 7 | 0.5499276 | 3.863384 | 6.038345 | 5.902467 | 24.04852 | 21.53112 | 9.727478e-05 | 0.08934835 | 0 | 0 | 0
2030 | 68555.07 | 2010-10-07 04:39 | 1170.576 | 2 | 7 | 0.5497469 | 3.86614 | 6.04293 | 5.902467 | 24.06624 | 21.53112 | 6.489754e-05 | 0.08934835 | 0 | 0 | 0
2031 | 68585.09 | 2010-10-07 04:40 | 1200.591 | 2 | 7 | 0.5497469 | 3.869059 | 6.047514 | 5.902467 | 24.08397 | 21.53112 | 6.484985e-05 | 0.08934835 | 0 | 0 | 0
2032 | 68615.1 | 2010-10-07 04:40 | 1230.606 | 2 | 7 | 0.5499276 | 3.871816 | 6.052099 | 5.902467 | 24.10171 | 21.53112 | 0.0001297474 | 0.08934835 | 0 | 0 | 0
2033 | 68645.12 | 2010-10-07 04:41 | 1260.621 | 2 | 7 | 0.5499276 | 3.874411 | 6.056683 | 5.902467 | 24.11947 | 21.53112 | 9.732247e-05 | 0.08934835 | 0 | 0 | 0
2034 | 68675.13 | 2010-10-07 04:41 | 1290.636 | 2 | 7 | 0.5497469 | 3.876681 | 6.061267 | 5.902467 | 24.13723 | 21.53112 | 6.489754e-05 | 0.08934835 | 0 | 0 | 0
2035 | 68705.15 | 2010-10-07 04:42 | 1320.652 | 2 | 7 | 0.5499276 | 3.879113 | 6.065852 | 5.902467 | 24.15501 | 21.53112 | 9.727478e-05 | 0.08934835 | 0 | 0 | 0
2036 | 68735.16 | 2010-10-07 04:42 | 1350.667 | 2 | 7 | 0.5499276 | 3.881059 | 6.070436 | 5.902467 | 24.1728 | 21.53112 | 6.484985e-05 | 0.08934835 | 0 | 0 | 0
2037 | 68765.18 | 2010-10-07 04:43 | 1380.682 | 2 | 7 | 0.5499276 | 3.883005 | 6.075021 | 5.902467 | 24.1906 | 21.53112 | 3.242493e-05 | 0.08934835 | 0 | 0 | 0
2038 | 68795.19 | 2010-10-07 04:43 | 1410.697 | 2 | 7 | 0.5499276 | 3.884951 | 6.079605 | 5.902467 | 24.2084 | 21.53112 | 3.242493e-05 | 0.08934835 | 0 | 0 | 0
2039 | 68825.21 | 2010-10-07 04:44 | 1440.712 | 2 | 7 | 0.5495663 | 3.886573 | 6.08419 | 5.902467 | 24.22622 | 21.53112 | 3.242493e-05 | 0.08934835 | 0 | 0 | 0
2040 | 68855.22 | 2010-10-07 04:44 | 1470.727 | 2 | 7 | 0.5497469 | 3.888194 | 6.088774 | 5.902467 | 24.24404 | 21.53112 | 3.242493e-05 | 0.08934835 | 0 | 0 | 0
2041 | 68885.24 | 2010-10-07 04:45 | 1500.742 | 2 | 7 | 0.5497469 | 3.889654 | 6.093358 | 5.902467 | 24.26187 | 21.53112 | 3.242493e-05 | 0.08934835 | 0 | 0 | 0
2042 | 68915.25 | 2010-10-07 04:45 | 1530.758 | 2 | 7 | 0.5497469 | 3.890951 | 6.097943 | 5.902467 | 24.2797 | 21.53112 | 3.242493e-05 | 0.08934835 | 0 | 0 | 0
2043 | 68945.27 | 2010-10-07 04:46 | 1560.773 | 2 | 7 | 0.5499276 | 3.892248 | 6.102527 | 5.902467 | 24.29754 | 21.53112 | 6.489754e-05 | 0.08934835 | 0 | 0 | 0
2044 | 68975.28 | 2010-10-07 04:46 | 1590.788 | 2 | 7 | 0.5497469 | 3.893546 | 6.107111 | 5.902467 | 24.31539 | 21.53112 | 3.242493e-05 | 0.08934835 | 0 | 0 | 0
2045 | 69005.3 | 2010-10-07 04:47 | 1620.803 | 2 | 7 | 0.5497469 | 3.894843 | 6.111696 | 5.902467 | 24.33324 | 21.53112 | 6.484985e-05 | 0.08934835 | 0 | 0 | 0
2046 | 69035.32 | 2010-10-07 04:47 | 1650.821 | 2 | 7 | 0.5499276 | 3.895816 | 6.11628 | 5.902467 | 24.3511 | 21.53112 | -3.242493e-05 | 0.08934835 | 0 | 0 | 0
2047 | 69065.33 | 2010-10-07 04:48 | 1680.833 | 2 | 7 | 0.5497469 | 3.896951 | 6.120865 | 5.902467 | 24.36896 | 21.53112 | 0 | 0.08934835 | 0 | 0 | 0
2048 | 69095.35 | 2010-10-07 04:48 | 1710.849 | 2 | 7 | 0.5499276 | 3.898411 | 6.125449 | 5.902467 | 24.38683 | 21.53112 | 6.489754e-05 | 0.08934835 | 0 | 0 | 0
2049 | 69125.36 | 2010-10-07 04:49 | 1740.864 | 2 | 7 | 0.5497469 | 3.899384 | 6.130033 | 5.902467 | 24.4047 | 21.53112 | 0 | 0.08934835 | 0 | 0 | 0
2050 | 69155.38 | 2010-10-07 04:49 | 1770.879 | 2 | 7 | 0.5499276 | 3.900519 | 6.134618 | 5.902467 | 24.42258 | 21.53112 | 3.247261e-05 | 0.08934835 | 0 | 0 | 0
2051 | 69185.39 | 2010-10-07 04:50 | 1800.894 | 2 | 7 | 0.5497469 | 3.901816 | 6.139202 | 5.902467 | 24.44047 | 21.53112 | 3.242493e-05 | 0.08934835 | 0 | 0 | 0
2052 | 69215.41 | 2010-10-07 04:50 | 1830.909 | 2 | 7 | 0.5497469 | 3.902789 | 6.143787 | 5.902467 | 24.45836 | 21.53112 | 0 | 0.08934835 | 0 | 0 | 0
2053 | 69245.42 | 2010-10-07 04:51 | 1860.924 | 2 | 7 | 0.5499276 | 3.904086 | 6.148371 | 5.902467 | 24.47625 | 21.53112 | 3.242493e-05 | 0.08934835 | 0 | 0 | 0
2054 | 69275.44 | 2010-10-07 04:51 | 1890.94 | 2 | 7 | 0.5497469 | 3.905221 | 6.152955 | 5.902467 | 24.49415 | 21.53112 | 0 | 0.08934835 | 0 | 0 | 0
2055 | 69305.45 | 2010-10-07 04:52 | 1920.955 | 2 | 7 | 0.5499276 | 3.906681 | 6.157539 | 5.902467 | 24.51206 | 21.53112 | 3.247261e-05 | 0.08934835 | 0 | 0 | 0
2056 | 69335.47 | 2010-10-07 04:52 | 1950.97 | 2 | 7 | 0.5497469 | 3.907654 | 6.162124 | 5.902467 | 24.52997 | 21.53112 | 3.242493e-05 | 0.08934835 | 0 | 0 | 0
2057 | 69365.48 | 2010-10-07 04:53 | 1980.985 | 2 | 7 | 0.5497469 | 3.908951 | 6.166708 | 5.902467 | 24.54789 | 21.53112 | 6.489754e-05 | 0.08934835 | 0 | 0 | 0
2058 | 69395.5 | 2010-10-07 04:53 | 2011 | 2 | 7 | 0.5499276 | 3.910086 | 6.171293 | 5.902467 | 24.56581 | 21.53112 | -3.242493e-05 | 0.08934835 | 0 | 0 | 0
2059 | 69425.51 | 2010-10-07 04:54 | 2041.015 | 2 | 7 | 0.5499276 | 3.911546 | 6.175877 | 5.902467 | 24.58374 | 21.53112 | 3.242493e-05 | 0.08934835 | 0 | 0 | 0
2060 | 69455.53 | 2010-10-07 04:54 | 2071.03 | 2 | 7 | 0.5499276 | 3.912681 | 6.180461 | 5.902467 | 24.60167 | 21.53112 | 3.242493e-05 | 0.08934835 | 0 | 0 | 0
2061 | 69485.54 | 2010-10-07 04:55 | 2101.046 | 2 | 7 | 0.5499276 | 3.913978 | 6.185045 | 5.902467 | 24.61961 | 21.53112 | 0 | 0.08934835 | 0 | 0 | 0
2062 | 69515.56 | 2010-10-07 04:55 | 2131.061 | 2 | 7 | 0.5497469 | 3.915275 | 6.18963 | 5.902467 | 24.63756 | 21.53112 | 3.242493e-05 | 0.08934835 | 0 | 0 | 0
2063 | 69545.57 | 2010-10-07 04:56 | 2161.076 | 2 | 7 | 0.5497469 | 3.916573 | 6.194214 | 5.902467 | 24.65551 | 21.53112 | 0 | 0.08934835 | 0 | 0 | 0
2064 | 69575.59 | 2010-10-07 04:56 | 2191.091 | 2 | 7 | 0.5497469 | 3.918032 | 6.198799 | 5.902467 | 24.67347 | 21.53112 | 9.727478e-05 | 0.08934835 | 0 | 0 | 0
2065 | 69605.6 | 2010-10-07 04:57 | 2221.106 | 2 | 7 | 0.5497469 | 3.919329 | 6.203383 | 5.902467 | 24.69143 | 21.53112 | 9.732247e-05 | 0.08934835 | 0 | 0 | 0
2066 | 69635.62 | 2010-10-07 04:57 | 2251.124 | 2 | 7 | 0.5499276 | 3.920627 | 6.207968 | 5.902467 | 24.70941 | 21.53112 | 3.242493e-05 | 0.08934835 | 0 | 0 | 0
2067 | 69665.63 | 2010-10-07 04:58 | 2281.137 | 2 | 7 | 0.5499276 | 3.921924 | 6.212552 | 5.902467 | 24.72738 | 21.53112 | 3.242493e-05 | 0.08934835 | 0 | 0 | 0
2068 | 69695.65 | 2010-10-07 04:58 | 2311.152 | 2 | 7 | 0.5497469 | 3.923221 | 6.217136 | 5.902467 | 24.74536 | 21.53112 | -3.247261e-05 | 0.08934835 | 0 | 0 | 0
2069 | 69725.66 | 2010-10-07 04:59 | 2341.167 | 2 | 7 | 0.5499276 | 3.924681 | 6.22172 | 5.902467 | 24.76335 | 21.53112 | 3.242493e-05 | 0.08934835 | 0 | 0 | 0
2070 | 69755.68 | 2010-10-07 04:59 | 2371.182 | 2 | 7 | 0.5499276 | 3.92614 | 6.226305 | 5.902467 | 24.78135 | 21.53112 | 3.242493e-05 | 0.08934835 | 0 | 0 | 0
2071 | 69785.69 | 2010-10-07 05:00 | 2401.197 | 2 | 7 | 0.5497469 | 3.927437 | 6.230889 | 5.902467 | 24.79935 | 21.53112 | 0 | 0.08934835 | 0 | 0 | 0
2072 | 69815.71 | 2010-10-07 05:00 | 2431.212 | 2 | 7 | 0.5497469 | 3.929059 | 6.235473 | 5.902467 | 24.81736 | 21.53112 | 6.484985e-05 | 0.08934835 | 0 | 0 | 0
2073 | 69845.72 | 2010-10-07 05:01 | 2461.228 | 2 | 7 | 0.5497469 | 3.930356 | 6.240058 | 5.902467 | 24.83537 | 21.53112 | 3.242493e-05 | 0.08934835 | 0 | 0 | 0
2074 | 69875.74 | 2010-10-07 05:01 | 2491.243 | 2 | 7 | 0.5499276 | 3.931816 | 6.244642 | 5.902467 | 24.8534 | 21.53112 | 3.247261e-05 | 0.08934835 | 0 | 0 | 0
2075 | 69905.75 | 2010-10-07 05:02 | 2521.258 | 2 | 7 | 0.5499276 | 3.933275 | 6.249227 | 5.902467 | 24.87142 | 21.53112 | 3.242493e-05 | 0.08934835 | 0 | 0 | 0
2076 | 69935.77 | 2010-10-07 05:02 | 2551.273 | 2 | 7 | 0.5497469 | 3.934572 | 6.253811 | 5.902467 | 24.88946 | 21.53112 | 0 | 0.08934835 | 0 | 0 | 0
2077 | 69965.78 | 2010-10-07 05:03 | 2581.288 | 2 | 7 | 0.5499276 | 3.936356 | 6.258395 | 5.902467 | 24.9075 | 21.53112 | 6.484985e-05 | 0.08934835 | 0 | 0 | 0
2078 | 69995.8 | 2010-10-07 05:03 | 2611.303 | 2 | 7 | 0.5499276 | 3.937816 | 6.26298 | 5.902467 | 24.92555 | 21.53112 | 3.242493e-05 | 0.08934835 | 0 | 0 | 0
2079 | 70025.81 | 2010-10-07 05:04 | 2641.318 | 2 | 7 | 0.5497469 | 3.939275 | 6.267564 | 5.902467 | 24.94361 | 21.53112 | 0 | 0.08934835 | 0 | 0 | 0
2080 | 70055.83 | 2010-10-07 05:04 | 2671.334 | 2 | 7 | 0.5497469 | 3.940897 | 6.272148 | 5.902467 | 24.96167 | 21.53112 | 6.484985e-05 | 0.08934835 | 0 | 0 | 0
2081 | 70085.85 | 2010-10-07 05:05 | 2701.349 | 2 | 7 | 0.5497469 | 3.942518 | 6.276733 | 5.902467 | 24.97974 | 21.53112 | 6.484985e-05 | 0.08934835 | 0 | 0 | 0
2082 | 70115.86 | 2010-10-07 05:05 | 2731.364 | 2 | 7 | 0.5497469 | 3.943978 | 6.281317 | 5.902467 | 24.99782 | 21.53112 | 3.242493e-05 | 0.08934835 | 0 | 0 | 0
2083 | 70145.88 | 2010-10-07 05:06 | 2761.379 | 2 | 7 | 0.5497469 | 3.9456 | 6.285901 | 5.902467 | 25.0159 | 21.53112 | 6.484985e-05 | 0.08934835 | 0 | 0 | 0
2084 | 70175.89 | 2010-10-07 05:06 | 2791.394 | 2 | 7 | 0.5497469 | 3.947059 | 6.290486 | 5.902467 | 25.03399 | 21.53112 | 0 | 0.08934835 | 0 | 0 | 0
2085 | 70205.91 | 2010-10-07 05:07 | 2821.409 | 2 | 7 | 0.5499276 | 3.948843 | 6.29507 | 5.902467 | 25.05209 | 21.53112 | 6.484985e-05 | 0.08934835 | 0 | 0 | 0
2086 | 70235.92 | 2010-10-07 05:07 | 2851.427 | 2 | 7 | 0.5497469 | 3.950464 | 6.299655 | 5.902467 | 25.0702 | 21.53112 | 6.489754e-05 | 0.08934835 | 0 | 0 | 0
2087 | 70265.94 | 2010-10-07 05:08 | 2881.44 | 2 | 7 | 0.5499276 | 3.951924 | 6.304239 | 5.902467 | 25.08831 | 21.53112 | 3.242493e-05 | 0.08934835 | 0 | 0 | 0
2088 | 70295.95 | 2010-10-07 05:08 | 2911.455 | 2 | 7 | 0.5499276 | 3.953545 | 6.308823 | 5.902467 | 25.10643 | 21.53112 | 0 | 0.08934835 | 0 | 0 | 0
2089 | 70325.97 | 2010-10-07 05:09 | 2941.47 | 2 | 7 | 0.5499276 | 3.955167 | 6.313408 | 5.902467 | 25.12456 | 21.53112 | 3.242493e-05 | 0.08934835 | 0 | 0 | 0
2090 | 70355.98 | 2010-10-07 05:09 | 2971.485 | 2 | 7 | 0.5499276 | 3.956951 | 6.317992 | 5.902467 | 25.1427 | 21.53112 | 3.242493e-05 | 0.08934835 | 0 | 0 | 0
2091 | 70386 | 2010-10-07 05:10 | 3001.5 | 2 | 7 | 0.5497469 | 3.958572 | 6.322577 | 5.902467 | 25.16084 | 21.53112 | 3.242493e-05 | 0.08934835 | 0 | 0 | 0
2092 | 70416.01 | 2010-10-07 05:10 | 3031.515 | 2 | 7 | 0.5499276 | 3.960356 | 6.327161 | 5.902467 | 25.17899 | 21.53112 | 6.484985e-05 | 0.08934835 | 0 | 0 | 0
2093 | 70446.03 | 2010-10-07 05:11 | 3061.531 | 2 | 7 | 0.5497469 | 3.961816 | 6.331745 | 5.902467 | 25.19715 | 21.53112 | 0 | 0.08934835 | 0 | 0 | 0
2094 | 70476.04 | 2010-10-07 05:11 | 3091.546 | 2 | 7 | 0.5499276 | 3.963599 | 6.33633 | 5.902467 | 25.21532 | 21.53112 | 3.242493e-05 | 0.08934835 | 0 | 0 | 0
2095 | 70506.06 | 2010-10-07 05:12 | 3121.561 | 2 | 7 | 0.5499276 | 3.965383 | 6.340914 | 5.902467 | 25.23349 | 21.53112 | 3.242493e-05 | 0.08934835 | 0 | 0 | 0
2096 | 70536.07 | 2010-10-07 05:12 | 3151.576 | 2 | 7 | 0.5497469 | 3.967005 | 6.345498 | 5.902467 | 25.25168 | 21.53112 | 3.242493e-05 | 0.08934835 | 0 | 0 | 0
2097 | 70566.09 | 2010-10-07 05:13 | 3181.591 | 2 | 7 | 0.5499276 | 3.969113 | 6.350083 | 5.902467 | 25.26987 | 21.53112 | 6.484985e-05 | 0.08934835 | 0 | 0 | 0
2098 | 70596.1 | 2010-10-07 05:13 | 3211.607 | 2 | 7 | 0.5499276 | 3.970735 | 6.354667 | 5.902467 | 25.28807 | 21.53112 | 6.484985e-05 | 0.08934835 | 0 | 0 | 0
2099 | 70626.12 | 2010-10-07 05:14 | 3241.622 | 2 | 7 | 0.5499276 | 3.972518 | 6.359252 | 5.902467 | 25.30627 | 21.53112 | 6.489754e-05 | 0.08934835 | 0 | 0 | 0
2100 | 70656.13 | 2010-10-07 05:14 | 3271.637 | 2 | 7 | 0.5497469 | 3.97414 | 6.363836 | 5.902467 | 25.32449 | 21.53112 | 0 | 0.08934835 | 0 | 0 | 0
2101 | 70686.15 | 2010-10-07 05:15 | 3301.652 | 2 | 7 | 0.5499276 | 3.976086 | 6.36842 | 5.902467 | 25.34271 | 21.53112 | 3.242493e-05 | 0.08934835 | 0 | 0 | 0
2102 | 70716.16 | 2010-10-07 05:15 | 3331.667 | 2 | 7 | 0.5497469 | 3.978032 | 6.373005 | 5.902467 | 25.36094 | 21.53112 | 6.484985e-05 | 0.08934835 | 0 | 0 | 0
2103 | 70746.18 | 2010-10-07 05:16 | 3361.682 | 2 | 7 | 0.5499276 | 3.979653 | 6.377589 | 5.902467 | 25.37918 | 21.53112 | 3.242493e-05 | 0.08934835 | 0 | 0 | 0
2104 | 70776.19 | 2010-10-07 05:16 | 3391.697 | 2 | 7 | 0.5499276 | 3.981599 | 6.382174 | 5.902467 | 25.39743 | 21.53112 | 3.242493e-05 | 0.08934835 | 0 | 0 | 0
2105 | 70806.21 | 2010-10-07 05:17 | 3421.712 | 2 | 7 | 0.5497469 | 3.983707 | 6.386758 | 5.902467 | 25.41569 | 21.53112 | 9.727478e-05 | 0.08934835 | 0 | 0 | 0
2106 | 70836.23 | 2010-10-07 05:17 | 3451.73 | 2 | 7 | 0.5497469 | 3.985167 | 6.391343 | 5.902467 | 25.43396 | 21.53112 | 3.242493e-05 | 0.08934835 | 0 | 0 | 0
2107 | 70866.24 | 2010-10-07 05:18 | 3481.743 | 2 | 7 | 0.5497469 | 3.987275 | 6.395927 | 5.902467 | 25.45223 | 21.53112 | 3.242493e-05 | 0.08934835 | 0 | 0 | 0
2108 | 70896.25 | 2010-10-07 05:18 | 3511.758 | 2 | 7 | 0.5499276 | 3.989545 | 6.400511 | 5.902467 | 25.47052 | 21.53112 | 6.484985e-05 | 0.08934835 | 0 | 0 | 0
2109 | 70926.27 | 2010-10-07 05:19 | 3541.773 | 2 | 7 | 0.5499276 | 3.991491 | 6.405095 | 5.902467 | 25.48881 | 21.53112 | 6.484985e-05 | 0.08934835 | 0 | 0 | 0
2110 | 70956.28 | 2010-10-07 05:19 | 3571.788 | 2 | 7 | 0.5497469 | 3.993275 | 6.40968 | 5.902467 | 25.50711 | 21.53112 | 0 | 0.08934835 | 0 | 0 | 0
2111 | 70986.3 | 2010-10-07 05:20 | 3601.803 | 2 | 7 | 0.5497469 | 3.995383 | 6.414264 | 5.902467 | 25.52543 | 21.53112 | 3.247261e-05 | 0.08934835 | 0 | 0 | 0
2112 | 71016.32 | 2010-10-07 05:20 | 3631.819 | 2 | 7 | 0.5497469 | 3.997491 | 6.418848 | 5.902467 | 25.54375 | 21.53112 | 0 | 0.08934835 | 0 | 0 | 0
2113 | 71046.33 | 2010-10-07 05:21 | 3661.834 | 2 | 7 | 0.5499276 | 3.999599 | 6.423433 | 5.902467 | 25.56208 | 21.53112 | 3.247261e-05 | 0.08934835 | 0 | 0 | 0
2114 | 71076.35 | 2010-10-07 05:21 | 3691.849 | 2 | 7 | 0.5497469 | 4.001708 | 6.428017 | 5.902467 | 25.58042 | 21.53112 | 3.242493e-05 | 0.08934835 | 0 | 0 | 0
2115 | 71106.36 | 2010-10-07 05:22 | 3721.864 | 2 | 7 | 0.5499276 | 4.003978 | 6.432601 | 5.902467 | 25.59877 | 21.53112 | 9.727478e-05 | 0.08934835 | 0 | 0 | 0
2116 | 71136.38 | 2010-10-07 05:22 | 3751.879 | 2 | 7 | 0.5497469 | 4.005924 | 6.437186 | 5.902467 | 25.61713 | 21.53112 | 3.242493e-05 | 0.08934835 | 0 | 0 | 0
2117 | 71166.39 | 2010-10-07 05:23 | 3781.894 | 2 | 7 | 0.5497469 | 4.008194 | 6.44177 | 5.902467 | 25.6355 | 21.53112 | 9.727478e-05 | 0.08934835 | 0 | 0 | 0
2118 | 71196.41 | 2010-10-07 05:23 | 3811.909 | 2 | 7 | 0.5495663 | 4.010302 | 6.446354 | 5.902467 | 25.65388 | 21.53112 | 0 | 0.08934835 | 0 | 0 | 0
2119 | 71226.42 | 2010-10-07 05:24 | 3841.925 | 2 | 7 | 0.5497469 | 4.012572 | 6.450939 | 5.902467 | 25.67227 | 21.53112 | 6.484985e-05 | 0.08934835 | 0 | 0 | 0
2120 | 71256.44 | 2010-10-07 05:24 | 3871.94 | 2 | 7 | 0.5499276 | 4.015005 | 6.455523 | 5.902467 | 25.69067 | 21.53112 | 6.484985e-05 | 0.08934835 | 0 | 0 | 0
2121 | 71286.45 | 2010-10-07 05:25 | 3901.955 | 2 | 7 | 0.5497469 | 4.017113 | 6.460107 | 5.902467 | 25.70908 | 21.53112 | 3.242493e-05 | 0.08934835 | 0 | 0 | 0
2122 | 71316.47 | 2010-10-07 05:25 | 3931.97 | 2 | 7 | 0.5497469 | 4.019383 | 6.464691 | 5.902467 | 25.7275 | 21.53112 | 6.484985e-05 | 0.08934835 | 0 | 0 | 0
2123 | 71346.48 | 2010-10-07 05:26 | 3961.985 | 2 | 7 | 0.5497469 | 4.021653 | 6.469276 | 5.902467 | 25.74593 | 21.53112 | 6.484985e-05 | 0.08934835 | 0 | 0 | 0
2124 | 71376.5 | 2010-10-07 05:26 | 3992 | 2 | 7 | 0.5497469 | 4.023923 | 6.47386 | 5.902467 | 25.76437 | 21.53112 | 3.242493e-05 | 0.08934835 | 0 | 0 | 0
2125 | 71406.51 | 2010-10-07 05:27 | 4022.016 | 2 | 7 | 0.5501083 | 4.026356 | 6.478445 | 5.902467 | 25.78283 | 21.53112 | 3.242493e-05 | 0.08934835 | 0 | 0 | 0
2126 | 71436.53 | 2010-10-07 05:27 | 4052.033 | 2 | 7 | 0.5497469 | 4.028789 | 6.483029 | 5.902467 | 25.80129 | 21.53112 | 6.484985e-05 | 0.08934835 | 0 | 0 | 0
2127 | 71466.54 | 2010-10-07 05:28 | 4082.046 | 2 | 7 | 0.5499276 | 4.031221 | 6.487613 | 5.902467 | 25.81976 | 21.53112 | 9.727478e-05 | 0.08934835 | 0 | 0 | 0
2128 | 71496.56 | 2010-10-07 05:28 | 4112.061 | 2 | 7 | 0.5499276 | 4.033491 | 6.492197 | 5.902467 | 25.83825 | 21.53112 | 9.727478e-05 | 0.08934835 | 0 | 0 | 0
2129 | 71526.57 | 2010-10-07 05:29 | 4142.076 | 2 | 7 | 0.5497469 | 4.035923 | 6.496782 | 5.902467 | 25.85675 | 21.53112 | 3.242493e-05 | 0.08934835 | 0 | 0 | 0
2130 | 71556.59 | 2010-10-07 05:29 | 4172.094 | 2 | 7 | 0.5497469 | 4.038356 | 6.501367 | 5.902467 | 25.87525 | 21.53112 | 9.727478e-05 | 0.08934835 | 0 | 0 | 0
2131 | 71586.6 | 2010-10-07 05:30 | 4202.106 | 2 | 7 | 0.5497469 | 4.040789 | 6.50595 | 5.902467 | 25.89377 | 21.53112 | 3.252029e-05 | 0.08934835 | 0 | 0 | 0
2132 | 71616.62 | 2010-10-07 05:30 | 4232.122 | 2 | 7 | 0.5499276 | 4.043221 | 6.510535 | 5.902467 | 25.9123 | 21.53112 | 3.242493e-05 | 0.08934835 | 0 | 0 | 0
2133 | 71646.63 | 2010-10-07 05:31 | 4262.137 | 2 | 7 | 0.5501083 | 4.045978 | 6.515119 | 5.902467 | 25.93084 | 21.53112 | 0.0001296997 | 0.08934835 | 0 | 0 | 0
2134 | 71676.65 | 2010-10-07 05:31 | 4292.152 | 2 | 7 | 0.5499276 | 4.048248 | 6.519703 | 5.902467 | 25.94939 | 21.53112 | 3.242493e-05 | 0.08934835 | 0 | 0 | 0
2135 | 71706.66 | 2010-10-07 05:32 | 4322.167 | 2 | 7 | 0.5499276 | 4.050842 | 6.524288 | 5.902467 | 25.96796 | 21.53112 | 9.727478e-05 | 0.08934835 | 0 | 0 | 0
2136 | 71736.68 | 2010-10-07 05:32 | 4352.182 | 2 | 7 | 0.5497469 | 4.053437 | 6.528872 | 5.902467 | 25.98654 | 21.53112 | 3.242493e-05 | 0.08934835 | 0 | 0 | 0
2137 | 71766.69 | 2010-10-07 05:33 | 4382.197 | 2 | 7 | 0.5497469 | 4.056032 | 6.533456 | 5.902467 | 26.00512 | 21.53112 | 6.484985e-05 | 0.08934835 | 0 | 0 | 0
2138 | 71796.71 | 2010-10-07 05:33 | 4412.212 | 2 | 7 | 0.5497469 | 4.058464 | 6.538041 | 5.902467 | 26.02372 | 21.53112 | 6.484985e-05 | 0.08934835 | 0 | 0 | 0
2139 | 71826.72 | 2010-10-07 05:34 | 4442.228 | 2 | 7 | 0.5497469 | 4.061383 | 6.542625 | 5.902467 | 26.04234 | 21.53112 | 9.727478e-05 | 0.08934835 | 0 | 0 | 0
2140 | 71856.74 | 2010-10-07 05:34 | 4472.243 | 2 | 7 | 0.5497469 | 4.063978 | 6.547209 | 5.902467 | 26.06096 | 21.53112 | 6.484985e-05 | 0.08934835 | 0 | 0 | 0
2141 | 71886.75 | 2010-10-07 05:35 | 4502.258 | 2 | 7 | 0.5497469 | 4.066734 | 6.551794 | 5.902467 | 26.0796 | 21.53112 | 6.484985e-05 | 0.08934835 | 0 | 0 | 0
2142 | 71916.77 | 2010-10-07 05:35 | 4532.273 | 2 | 7 | 0.5499276 | 4.069491 | 6.556378 | 5.902467 | 26.09825 | 21.53112 | 9.727478e-05 | 0.08934835 | 0 | 0 | 0
2143 | 71946.78 | 2010-10-07 05:36 | 4562.288 | 2 | 7 | 0.5495663 | 4.071923 | 6.560963 | 5.902467 | 26.11691 | 21.53112 | 3.242493e-05 | 0.08934835 | 0 | 0 | 0
2144 | 71976.8 | 2010-10-07 05:36 | 4592.303 | 2 | 7 | 0.5497469 | 4.075005 | 6.565547 | 5.902467 | 26.13558 | 21.53112 | 9.727478e-05 | 0.08934835 | 0 | 0 | 0
2145 | 72006.81 | 2010-10-07 05:37 | 4622.318 | 2 | 7 | 0.5499276 | 4.077761 | 6.570131 | 5.902467 | 26.15427 | 21.53112 | 6.484985e-05 | 0.08934835 | 0 | 0 | 0
2146 | 72036.83 | 2010-10-07 05:37 | 4652.336 | 2 | 7 | 0.5497469 | 4.080518 | 6.574716 | 5.902467 | 26.17297 | 21.53112 | 6.494522e-05 | 0.08934835 | 0 | 0 | 0
2147 | 72066.85 | 2010-10-07 05:38 | 4682.349 | 2 | 7 | 0.5499276 | 4.083437 | 6.5793 | 5.902467 | 26.19168 | 21.53112 | 6.484985e-05 | 0.08934835 | 0 | 0 | 0
2148 | 72096.86 | 2010-10-07 05:38 | 4712.364 | 2 | 7 | 0.5497469 | 4.086356 | 6.583884 | 5.902467 | 26.21041 | 21.53112 | 6.484985e-05 | 0.08934835 | 0 | 0 | 0
2149 | 72126.88 | 2010-10-07 05:39 | 4742.379 | 2 | 7 | 0.5499276 | 4.089437 | 6.588468 | 5.902467 | 26.22915 | 21.53112 | 9.727478e-05 | 0.08934835 | 0 | 0 | 0
2150 | 72156.89 | 2010-10-07 05:39 | 4772.397 | 2 | 7 | 0.5497469 | 4.092194 | 6.593053 | 5.902467 | 26.24791 | 21.53112 | 6.484985e-05 | 0.08934835 | 0 | 0 | 0
2151 | 72186.91 | 2010-10-07 05:40 | 4802.41 | 2 | 7 | 0.5499276 | 4.095275 | 6.597637 | 5.902467 | 26.26667 | 21.53112 | 9.737015e-05 | 0.08934835 | 0 | 0 | 0
2152 | 72216.92 | 2010-10-07 05:40 | 4832.425 | 2 | 7 | 0.5499276 | 4.098518 | 6.602221 | 5.902467 | 26.28545 | 21.53112 | 9.727478e-05 | 0.08934835 | 0 | 0 | 0
2153 | 72246.94 | 2010-10-07 05:41 | 4862.44 | 2 | 7 | 0.5497469 | 4.101275 | 6.606806 | 5.902467 | 26.30425 | 21.53112 | 9.737015e-05 | 0.08934835 | 0 | 0 | 0
2154 | 72276.95 | 2010-10-07 05:41 | 4892.455 | 2 | 7 | 0.5497469 | 4.104194 | 6.61139 | 5.902467 | 26.32305 | 21.53112 | 6.484985e-05 | 0.08934835 | 0 | 0 | 0
2155 | 72306.97 | 2010-10-07 05:42 | 4922.47 | 2 | 7 | 0.5501083 | 4.107437 | 6.615974 | 5.902467 | 26.34188 | 21.53112 | 0.0001296997 | 0.08934835 | 0 | 0 | 0
2156 | 72336.98 | 2010-10-07 05:42 | 4952.485 | 2 | 7 | 0.5497469 | 4.110356 | 6.620558 | 5.902467 | 26.36071 | 21.53112 | 0 | 0.08934835 | 0 | 0 | 0
2157 | 72367 | 2010-10-07 05:43 | 4982.5 | 2 | 7 | 0.5497469 | 4.113761 | 6.625143 | 5.902467 | 26.37957 | 21.53112 | 9.737015e-05 | 0.08934835 | 0 | 0 | 0
2158 | 72397.01 | 2010-10-07 05:43 | 5012.515 | 2 | 7 | 0.5499276 | 4.116842 | 6.629727 | 5.902467 | 26.39843 | 21.53112 | 0.0001296997 | 0.08934835 | 0 | 0 | 0
2159 | 72427.03 | 2010-10-07 05:44 | 5042.531 | 2 | 7 | 0.5497469 | 4.119923 | 6.634311 | 5.902467 | 26.41731 | 21.53112 | 6.484985e-05 | 0.08934835 | 0 | 0 | 0
2160 | 72457.04 | 2010-10-07 05:44 | 5072.546 | 2 | 7 | 0.5499276 | 4.123329 | 6.638896 | 5.902467 | 26.43621 | 21.53112 | 6.484985e-05 | 0.08934835 | 0 | 0 | 0
2161 | 72487.06 | 2010-10-07 05:45 | 5102.561 | 2 | 7 | 0.5497469 | 4.12641 | 6.64348 | 5.902467 | 26.45512 | 21.53112 | 6.494522e-05 | 0.08934835 | 0 | 0 | 0
2162 | 72517.07 | 2010-10-07 05:45 | 5132.576 | 2 | 7 | 0.5501083 | 4.129977 | 6.648064 | 5.902467 | 26.47404 | 21.53112 | 0.0001296997 | 0.08934835 | 0 | 0 | 0
2163 | 72547.09 | 2010-10-07 05:46 | 5162.591 | 2 | 7 | 0.5497469 | 4.133059 | 6.652649 | 5.902467 | 26.49298 | 21.53112 | 9.727478e-05 | 0.08934835 | 0 | 0 | 0
2164 | 72577.1 | 2010-10-07 05:46 | 5192.606 | 2 | 7 | 0.5497469 | 4.136302 | 6.657233 | 5.902467 | 26.51193 | 21.53112 | 9.727478e-05 | 0.08934835 | 0 | 0 | 0
2165 | 72607.12 | 2010-10-07 05:47 | 5222.621 | 2 | 7 | 0.5499276 | 4.139869 | 6.661817 | 5.902467 | 26.53091 | 21.53112 | 9.727478e-05 | 0.08934835 | 0 | 0 | 0
2166 | 72637.14 | 2010-10-07 05:47 | 5252.639 | 2 | 7 | 0.5499276 | 4.143113 | 6.666402 | 5.902467 | 26.54989 | 21.53112 | 0.0001297951 | 0.08934835 | 0 | 0 | 0
2167 | 72667.15 | 2010-10-07 05:48 | 5282.652 | 2 | 7 | 0.5497469 | 4.146518 | 6.670986 | 5.902467 | 26.56889 | 21.53112 | 9.727478e-05 | 0.08934835 | 0 | 0 | 0
2168 | 72697.16 | 2010-10-07 05:48 | 5312.667 | 2 | 7 | 0.5499276 | 4.150085 | 6.67557 | 5.902467 | 26.58791 | 21.53112 | 9.727478e-05 | 0.08934835 | 0 | 0 | 0
2169 | 72727.18 | 2010-10-07 05:49 | 5342.682 | 2 | 7 | 0.5499276 | 4.153328 | 6.680155 | 5.902467 | 26.60694 | 21.53112 | 6.484985e-05 | 0.08934835 | 0 | 0 | 0
2170 | 72757.19 | 2010-10-07 05:49 | 5372.697 | 2 | 7 | 0.5499276 | 4.157058 | 6.684739 | 5.902467 | 26.62599 | 21.53112 | 9.727478e-05 | 0.08934835 | 0 | 0 | 0
2171 | 72787.21 | 2010-10-07 05:50 | 5402.713 | 2 | 7 | 0.5497469 | 4.160464 | 6.689323 | 5.902467 | 26.64506 | 21.53112 | 9.727478e-05 | 0.08934835 | 0 | 0 | 0
2172 | 72817.22 | 2010-10-07 05:50 | 5432.727 | 2 | 7 | 0.5499276 | 4.164032 | 6.693908 | 5.902467 | 26.66414 | 21.53112 | 6.494522e-05 | 0.08934835 | 0 | 0 | 0
2173 | 72847.24 | 2010-10-07 05:51 | 5462.743 | 2 | 7 | 0.5495663 | 4.167437 | 6.698492 | 5.902467 | 26.68323 | 21.53112 | 9.727478e-05 | 0.08934835 | 0 | 0 | 0
2174 | 72877.25 | 2010-10-07 05:51 | 5492.758 | 2 | 7 | 0.5499276 | 4.171329 | 6.703076 | 5.902467 | 26.70235 | 21.53112 | 0.0001296997 | 0.08934835 | 0 | 0 | 0
2175 | 72907.27 | 2010-10-07 05:52 | 5522.773 | 2 | 7 | 0.5499276 | 4.174734 | 6.707661 | 5.902467 | 26.72148 | 21.53112 | 6.484985e-05 | 0.08934835 | 0 | 0 | 0
2176 | 72937.28 | 2010-10-07 05:52 | 5552.788 | 2 | 7 | 0.5497469 | 4.178301 | 6.712245 | 5.902467 | 26.74062 | 21.53112 | 6.484985e-05 | 0.08934835 | 0 | 0 | 0
2177 | 72967.3 | 2010-10-07 05:53 | 5582.803 | 2 | 7 | 0.5497469 | 4.182031 | 6.716829 | 5.902467 | 26.75979 | 21.53112 | 9.727478e-05 | 0.08934835 | 0 | 0 | 0
2178 | 72997.31 | 2010-10-07 05:53 | 5612.818 | 2 | 7 | 0.5499276 | 4.185761 | 6.721414 | 5.902467 | 26.77897 | 21.53112 | 9.727478e-05 | 0.08934835 | 0 | 0 | 0
2179 | 73027.33 | 2010-10-07 05:54 | 5642.834 | 2 | 7 | 0.5499276 | 4.189653 | 6.725998 | 5.902467 | 26.79817 | 21.53112 | 0.0001296997 | 0.08934835 | 0 | 0 | 0
2180 | 73057.35 | 2010-10-07 05:54 | 5672.849 | 2 | 7 | 0.5495663 | 4.193058 | 6.730582 | 5.902467 | 26.81738 | 21.53112 | 9.737015e-05 | 0.08934835 | 0 | 0 | 0
2181 | 73087.36 | 2010-10-07 05:55 | 5702.864 | 2 | 7 | 0.5497469 | 4.196788 | 6.735167 | 5.902467 | 26.83661 | 21.53112 | 6.484985e-05 | 0.08934835 | 0 | 0 | 0
2182 | 73109.84 | 2010-10-07 05:55 | 5725.348 | 2 | 7 | 0.5499276 | 4.200031 | 6.738601 | 5.902467 | 26.85103 | 21.53112 | 0.0001296997 | 0.08934835 | 0 | 0 | 0
2183 | 73139.86 | 2010-10-07 05:56 | 30.01339 | 3 | 7 | 0 | 4.115707 | 6.738601 | 5.902467 | 26.85103 | 21.53112 | -0.0004216194 | 0.08934835 | 0 | 0 | 0
2184 | 73169.87 | 2010-10-07 05:56 | 60.0284 | 3 | 7 | 0 | 4.104842 | 6.738601 | 5.902467 | 26.85103 | 21.53112 | -0.0002270699 | 0.08934835 | 0 | 0 | 0
2185 | 73199.89 | 2010-10-07 05:57 | 90.04371 | 3 | 7 | 0 | 4.09868 | 6.738601 | 5.902467 | 26.85103 | 21.53112 | -6.484985e-05 | 0.08934835 | 0 | 0 | 0
2186 | 73229.86 | 2010-10-07 05:57 | 120.0118 | 3 | 7 | 0 | 4.094302 | 6.738601 | 5.902467 | 26.85103 | 21.53112 | -9.727478e-05 | 0.08934835 | 0 | 0 | 0
2187 | 73229.86 | 2010-10-07 05:57 | 2.691708566e-06 | 4 | 7 | 1.024735 | 4.200193 | 6.738601 | 5.902467 | 26.85103 | 21.53112 | 0 | 0.08934835 | 0 | 0 | 0
2188 | 73230.42 | 2010-10-07 05:57 | 0.5624753 | 4 | 7 | 0.974508 | 4.200193 | 6.738755 | 5.902467 | 26.85168 | 21.53112 | 0 | 0.08934835 | 0 | 0 | 0
2189 | 73232.2 | 2010-10-07 05:57 | 2.343711 | 4 | 7 | 0.9237391 | 4.200031 | 6.739224 | 5.902467 | 26.85365 | 21.53112 | -3.242493e-05 | 0.08934835 | 0 | 0 | 0
2190 | 73234.97 | 2010-10-07 05:57 | 5.109392 | 4 | 7 | 0.8736928 | 4.199869 | 6.739913 | 5.902467 | 26.85654 | 21.53112 | -6.484985e-05 | 0.08934835 | 0 | 0 | 0
2191 | 73238.73 | 2010-10-07 05:57 | 8.876726 | 4 | 7 | 0.8232852 | 4.200031 | 6.7408 | 5.902467 | 26.86027 | 21.53112 | 3.242493e-05 | 0.08934835 | 0 | 0 | 0
2192 | 73243.62 | 2010-10-07 05:57 | 13.76539 | 4 | 7 | 0.7732388 | 4.200031 | 6.741883 | 5.902467 | 26.86482 | 21.53112 | 6.484985e-05 | 0.08934835 | 0 | 0 | 0
2193 | 73249.9 | 2010-10-07 05:58 | 20.04654 | 4 | 7 | 0.7230119 | 4.200031 | 6.743187 | 5.902467 | 26.87029 | 21.53112 | 0 | 0.08934835 | 0 | 0 | 0
2194 | 73258.09 | 2010-10-07 05:58 | 28.23392 | 4 | 7 | 0.6729656 | 4.199869 | 6.744772 | 5.902467 | 26.87695 | 21.53112 | -6.484985e-05 | 0.08934835 | 0 | 0 | 0
2195 | 73269 | 2010-10-07 05:58 | 39.13998 | 4 | 7 | 0.6227386 | 4.200031 | 6.746731 | 5.902467 | 26.88518 | 21.53112 | 0 | 0.08934835 | 0 | 0 | 0
2196 | 73284.62 | 2010-10-07 05:58 | 54.76486 | 4 | 7 | 0.5726923 | 4.199869 | 6.749319 | 5.902467 | 26.89605 | 21.53112 | -3.242493e-05 | 0.08934835 | 0 | 0 | 0
2197 | 73309.39 | 2010-10-07 05:59 | 79.52999 | 4 | 7 | 0.5224653 | 4.199707 | 6.753073 | 5.902467 | 26.91181 | 21.53112 | 0 | 0.08934835 | 0 | 0 | 0
2198 | 73353.54 | 2010-10-07 05:59 | 123.6856 | 4 | 7 | 0.4724191 | 4.199707 | 6.759146 | 5.902467 | 26.93732 | 21.53112 | -3.242493e-05 | 0.08934835 | 0 | 0 | 0
2199 | 73431.53 | 2010-10-07 06:01 | 201.6686 | 4 | 7 | 0.4223728 | 4.199707 | 6.768802 | 5.902467 | 26.97787 | 21.53112 | -3.242493e-05 | 0.08934835 | 0 | 0 | 0
2200 | 73540.68 | 2010-10-07 06:02 | 310.8234 | 4 | 7 | 0.3723265 | 4.199707 | 6.780829 | 5.902467 | 27.02839 | 21.53112 | -9.727478e-05 | 0.08934835 | 0 | 0 | 0
2201 | 73673.49 | 2010-10-07 06:05 | 443.6336 | 4 | 7 | 0.3222802 | 4.199869 | 6.793621 | 5.902467 | 27.08211 | 21.53112 | 0 | 0.08934835 | 0 | 0 | 0
2202 | 73832.43 | 2010-10-07 06:07 | 602.5687 | 4 | 7 | 0.2722339 | 4.199869 | 6.806722 | 5.902467 | 27.13713 | 21.53112 | -3.242493e-05 | 0.08934835 | 0 | 0 | 0
2203 | 74026.45 | 2010-10-07 06:10 | 796.5967 | 4 | 7 | 0.2221876 | 4.199869 | 6.820011 | 5.902467 | 27.19295 | 21.53112 | 0 | 0.08934835 | 0 | 0 | 0
2204 | 74272.75 | 2010-10-07 06:15 | 1042.89 | 4 | 7 | 0.1721413 | 4.199869 | 6.83344 | 5.902467 | 27.24935 | 21.53112 | 0 | 0.08934835 | 0 | 0 | 0
2205 | 74610.29 | 2010-10-07 06:20 | 1380.431 | 4 | 7 | 0.122095 | 4.199707 | 6.847117 | 5.902467 | 27.30679 | 21.53112 | -3.242493e-05 | 0.08934835 | 0 | 0 | 0
2206 | 75153.81 | 2010-10-07 06:29 | 1923.954 | 4 | 7 | 0.07204874 | 4.199707 | 6.861429 | 5.902467 | 27.3669 | 21.53112 | 0 | 0.08934835 | 0 | 0 | 0
2207 | 75558.6 | 2010-10-07 06:36 | 2328.744 | 4 | 7 | 0.04982602 | 4.199707 | 6.868221 | 5.902467 | 27.39542 | 21.53112 | 0 | 0.08934835 | 0 | 0 | 0
2208 | 75588.62 | 2010-10-07 06:36 | 30.01519 | 5 | 7 | 0 | 4.191923 | 6.868221 | 5.902467 | 27.39542 | 21.53112 | -6.484985e-05 | 0.08934835 | 0 | 0 | 0
2209 | 75618.62 | 2010-10-07 06:37 | 60.01474 | 5 | 7 | 0 | 4.190626 | 6.868221 | 5.902467 | 27.39542 | 21.53112 | -6.494522e-05 | 0.08934835 | 0 | 0 | 0
2210 | 75618.81 | 2010-10-07 06:37 | 0.1876551 | 6 | 7 | 0.0006830894 | 4.190626 | 6.868221 | 5.902467 | 27.39542 | 21.53112 | 0 | 0.09122053 | 0 | 0 | 0
2211 | 75623.63 | 2010-10-07 06:37 | 5.015568 | 6 | 7 | 0.001586452 | 4.190788 | 6.868223 | 5.902467 | 27.39543 | 21.53112 | -3.252029e-05 | 0.09122053 | 0 | 0 | 0
2212 | 75653.65 | 2010-10-07 06:38 | 30.01517 | 7 | 7 | -1.099793 | 4.014518 | 6.868223 | 5.911637 | 27.39543 | 21.56813 | -0.0009405136 | 0.09122053 | 0 | 0 | 0
2213 | 75683.67 | 2010-10-07 06:38 | 60.03029 | 7 | 7 | -1.099613 | 3.987437 | 6.868223 | 5.920806 | 27.39543 | 21.6048 | -0.0005513668 | 0.09122053 | 0 | 0 | 0
2214 | 75713.68 | 2010-10-07 06:39 | 90.04743 | 7 | 7 | -1.099613 | 3.969113 | 6.868223 | 5.929976 | 27.39543 | 21.64128 | -0.0003567696 | 0.09122053 | 0 | 0 | 0
2215 | 75743.7 | 2010-10-07 06:39 | 120.0607 | 7 | 7 | -1.099793 | 3.954518 | 6.868223 | 5.939144 | 27.39543 | 21.6776 | -0.0003567696 | 0.09122053 | 0 | 0 | 0
2216 | 75773.71 | 2010-10-07 06:40 | 150.0758 | 7 | 7 | -1.099793 | 3.942843 | 6.868223 | 5.948314 | 27.39543 | 21.7138 | -0.0002594471 | 0.09122053 | 0 | 0 | 0
2217 | 75803.73 | 2010-10-07 06:40 | 180.0912 | 7 | 7 | -1.099613 | 3.932302 | 6.868223 | 5.957483 | 27.39543 | 21.74991 | -0.0002919197 | 0.09122053 | 0 | 0 | 0
2218 | 75833.74 | 2010-10-07 06:41 | 210.106 | 7 | 7 | -1.099974 | 3.92241 | 6.868223 | 5.966653 | 27.39543 | 21.78592 | -0.0002594471 | 0.09122053 | 0 | 0 | 0
2219 | 75863.76 | 2010-10-07 06:41 | 240.1211 | 7 | 7 | -1.099974 | 3.913329 | 6.868223 | 5.975823 | 27.39543 | 21.82185 | -0.0002270222 | 0.09122053 | 0 | 0 | 0
2220 | 75893.77 | 2010-10-07 06:42 | 270.1363 | 7 | 7 | -1.099613 | 3.904573 | 6.868223 | 5.984993 | 27.39543 | 21.85769 | -0.0001945496 | 0.09122053 | 0 | 0 | 0
2221 | 75923.79 | 2010-10-07 06:42 | 300.1514 | 7 | 7 | -1.099793 | 3.895978 | 6.868223 | 5.994163 | 27.39543 | 21.89345 | -0.0001945972 | 0.09122053 | 0 | 0 | 0
2222 | 75953.8 | 2010-10-07 06:43 | 330.1666 | 7 | 7 | -1.099793 | 3.887383 | 6.868223 | 6.003332 | 27.39543 | 21.92914 | -0.0002270222 | 0.09122053 | 0 | 0 | 0
2223 | 75983.82 | 2010-10-07 06:43 | 360.1817 | 7 | 7 | -1.099613 | 3.879113 | 6.868223 | 6.012502 | 27.39543 | 21.96475 | -0.0001945972 | 0.09122053 | 0 | 0 | 0
2224 | 76013.83 | 2010-10-07 06:44 | 390.1969 | 7 | 7 | -1.099793 | 3.870681 | 6.868223 | 6.021671 | 27.39543 | 22.00028 | -0.0002594471 | 0.09122053 | 0 | 0 | 0
2225 | 76043.85 | 2010-10-07 06:44 | 420.212 | 7 | 7 | -1.099613 | 3.862897 | 6.868223 | 6.030841 | 27.39543 | 22.03573 | -0.0001945972 | 0.09122053 | 0 | 0 | 0
2226 | 76073.86 | 2010-10-07 06:45 | 450.2272 | 7 | 7 | -1.099793 | 3.854789 | 6.868223 | 6.04001 | 27.39543 | 22.07112 | -0.0001945972 | 0.09122053 | 0 | 0 | 0
2227 | 76103.88 | 2010-10-07 06:45 | 480.2423 | 7 | 7 | -1.099974 | 3.847005 | 6.868223 | 6.04918 | 27.39543 | 22.10643 | -0.0001945972 | 0.09122053 | 0 | 0 | 0
2228 | 76133.89 | 2010-10-07 06:46 | 510.2574 | 7 | 7 | -1.099793 | 3.839384 | 6.868223 | 6.058349 | 27.39543 | 22.14167 | -0.0001945972 | 0.09122053 | 0 | 0 | 0
2229 | 76163.91 | 2010-10-07 06:46 | 540.2726 | 7 | 7 | -1.099793 | 3.831762 | 6.868223 | 6.067519 | 27.39543 | 22.17684 | -0.0001945972 | 0.09122053 | 0 | 0 | 0
2230 | 76193.93 | 2010-10-07 06:47 | 570.2902 | 7 | 7 | -1.099974 | 3.82414 | 6.868223 | 6.076689 | 27.39543 | 22.21194 | -0.0002270699 | 0.09122053 | 0 | 0 | 0
2231 | 76223.94 | 2010-10-07 06:47 | 600.3029 | 7 | 7 | -1.099793 | 3.816843 | 6.868223 | 6.085858 | 27.39543 | 22.24697 | -0.0002270699 | 0.09122053 | 0 | 0 | 0
2232 | 76253.95 | 2010-10-07 06:48 | 630.318 | 7 | 7 | -1.099793 | 3.809708 | 6.868223 | 6.095027 | 27.39543 | 22.28194 | -0.0001945972 | 0.09122053 | 0 | 0 | 0
2233 | 76283.97 | 2010-10-07 06:48 | 660.3331 | 7 | 7 | -1.099793 | 3.802735 | 6.868223 | 6.104197 | 27.39543 | 22.31684 | -0.0001297474 | 0.09122053 | 0 | 0 | 0
2234 | 76313.99 | 2010-10-07 06:49 | 690.3502 | 7 | 7 | -1.099793 | 3.795924 | 6.868223 | 6.113367 | 27.39543 | 22.35168 | -0.0001621723 | 0.09122053 | 0 | 0 | 0
2235 | 76344 | 2010-10-07 06:49 | 720.3634 | 7 | 7 | -1.099793 | 3.788951 | 6.868223 | 6.122536 | 27.39543 | 22.38645 | -0.0002270222 | 0.09122053 | 0 | 0 | 0
2236 | 76374.01 | 2010-10-07 06:50 | 750.3785 | 7 | 7 | -1.099613 | 3.782303 | 6.868223 | 6.131705 | 27.39543 | 22.42116 | -0.0001297474 | 0.09122053 | 0 | 0 | 0
2237 | 76404.03 | 2010-10-07 06:50 | 780.3938 | 7 | 7 | -1.099974 | 3.775654 | 6.868223 | 6.140875 | 27.39543 | 22.45581 | -0.0002270222 | 0.09122053 | 0 | 0 | 0
2238 | 76434.04 | 2010-10-07 06:51 | 810.4088 | 7 | 7 | -1.099974 | 3.76933 | 6.868223 | 6.150044 | 27.39543 | 22.4904 | -0.0001621723 | 0.09122053 | 0 | 0 | 0
2239 | 76464.06 | 2010-10-07 06:51 | 840.4242 | 7 | 7 | -1.099613 | 3.763168 | 6.868223 | 6.159214 | 27.39543 | 22.52494 | -0.0001297474 | 0.09122053 | 0 | 0 | 0
2240 | 76494.07 | 2010-10-07 06:52 | 870.4391 | 7 | 7 | -1.099974 | 3.756681 | 6.868223 | 6.168384 | 27.39543 | 22.55942 | -0.0001945972 | 0.09122053 | 0 | 0 | 0
2241 | 76524.09 | 2010-10-07 06:52 | 900.4542 | 7 | 7 | -1.099974 | 3.750843 | 6.868223 | 6.177553 | 27.39543 | 22.59384 | -0.0001297474 | 0.09122053 | 0 | 0 | 0
2242 | 76554.1 | 2010-10-07 06:53 | 930.4694 | 7 | 7 | -1.099613 | 3.745006 | 6.868223 | 6.186723 | 27.39543 | 22.6282 | -0.0001296997 | 0.09122053 | 0 | 0 | 0
2243 | 76584.12 | 2010-10-07 06:53 | 960.4845 | 7 | 7 | -1.099793 | 3.739006 | 6.868223 | 6.195892 | 27.39543 | 22.66252 | -0.0001621723 | 0.09122053 | 0 | 0 | 0
2244 | 76614.13 | 2010-10-07 06:54 | 990.4997 | 7 | 7 | -1.099793 | 3.733492 | 6.868223 | 6.205062 | 27.39543 | 22.69678 | -0.0001296997 | 0.09122053 | 0 | 0 | 0
2245 | 76644.15 | 2010-10-07 06:54 | 1020.515 | 7 | 7 | -1.099793 | 3.727816 | 6.868223 | 6.214232 | 27.39543 | 22.73098 | -0.0001621723 | 0.09122053 | 0 | 0 | 0
2246 | 76674.16 | 2010-10-07 06:55 | 1050.53 | 7 | 7 | -1.099793 | 3.722303 | 6.868223 | 6.223401 | 27.39543 | 22.76514 | -0.0001296997 | 0.09122053 | 0 | 0 | 0
2247 | 76704.18 | 2010-10-07 06:55 | 1080.545 | 7 | 7 | -1.099974 | 3.716789 | 6.868223 | 6.232571 | 27.39543 | 22.79925 | -0.0001621246 | 0.09122053 | 0 | 0 | 0
2248 | 76734.2 | 2010-10-07 06:56 | 1110.561 | 7 | 7 | -1.099793 | 3.711438 | 6.868223 | 6.24174 | 27.39543 | 22.83331 | -0.0001297474 | 0.09122053 | 0 | 0 | 0
2249 | 76764.21 | 2010-10-07 06:56 | 1140.575 | 7 | 7 | -1.099793 | 3.706087 | 6.868223 | 6.25091 | 27.39543 | 22.86731 | -0.0001621723 | 0.09122053 | 0 | 0 | 0
2250 | 76794.23 | 2010-10-07 06:57 | 1170.591 | 7 | 7 | -1.099793 | 3.70106 | 6.868223 | 6.26008 | 27.39543 | 22.90127 | -9.732247e-05 | 0.09122053 | 0 | 0 | 0
2251 | 76824.23 | 2010-10-07 06:57 | 1200.593 | 7 | 7 | -1.099793 | 3.69587 | 6.868223 | 6.269245 | 27.39543 | 22.93517 | -0.0001297474 | 0.09122053 | 0 | 0 | 0
2252 | 76854.24 | 2010-10-07 06:58 | 1230.605 | 7 | 7 | -1.099793 | 3.690681 | 6.868223 | 6.278414 | 27.39543 | 22.96903 | -0.0001297474 | 0.09122053 | 0 | 0 | 0
2253 | 76884.26 | 2010-10-07 06:58 | 1260.62 | 7 | 7 | -1.099613 | 3.685654 | 6.868223 | 6.287584 | 27.39543 | 23.00285 | -0.0001945972 | 0.09122053 | 0 | 0 | 0
2254 | 76914.27 | 2010-10-07 06:59 | 1290.635 | 7 | 7 | -1.099613 | 3.680952 | 6.868223 | 6.296753 | 27.39543 | 23.03663 | -6.484985e-05 | 0.09122053 | 0 | 0 | 0
2255 | 76944.29 | 2010-10-07 06:59 | 1320.652 | 7 | 7 | -1.099613 | 3.675925 | 6.868223 | 6.305923 | 27.39543 | 23.07036 | -9.732247e-05 | 0.09122053 | 0 | 0 | 0
2256 | 76974.3 | 2010-10-07 07:00 | 1350.666 | 7 | 7 | -1.099613 | 3.67106 | 6.868223 | 6.315092 | 27.39543 | 23.10404 | -0.0001296997 | 0.09122053 | 0 | 0 | 0
2257 | 77004.32 | 2010-10-07 07:00 | 1380.681 | 7 | 7 | -1.099613 | 3.666681 | 6.868223 | 6.324262 | 27.39543 | 23.13768 | -6.489754e-05 | 0.09122053 | 0 | 0 | 0
2258 | 77034.33 | 2010-10-07 07:01 | 1410.696 | 7 | 7 | -1.099793 | 3.661817 | 6.868223 | 6.333432 | 27.39543 | 23.17128 | -0.0001296997 | 0.09122053 | 0 | 0 | 0
2259 | 77064.35 | 2010-10-07 07:01 | 1440.711 | 7 | 7 | -1.099613 | 3.657114 | 6.868223 | 6.342601 | 27.39543 | 23.20484 | -0.0001621723 | 0.09122053 | 0 | 0 | 0
2260 | 77094.36 | 2010-10-07 07:02 | 1470.726 | 7 | 7 | -1.099974 | 3.652573 | 6.868223 | 6.351771 | 27.39543 | 23.23835 | -0.0001297474 | 0.09122053 | 0 | 0 | 0
2261 | 77124.38 | 2010-10-07 07:02 | 1500.741 | 7 | 7 | -1.099793 | 3.648033 | 6.868223 | 6.36094 | 27.39543 | 23.27182 | -0.0001621246 | 0.09122053 | 0 | 0 | 0
2262 | 77154.39 | 2010-10-07 07:03 | 1530.757 | 7 | 7 | -1.099793 | 3.643979 | 6.868223 | 6.37011 | 27.39543 | 23.30526 | -6.484985e-05 | 0.09122053 | 0 | 0 | 0
2263 | 77184.41 | 2010-10-07 07:03 | 1560.772 | 7 | 7 | -1.099613 | 3.639601 | 6.868223 | 6.37928 | 27.39543 | 23.33865 | -6.484985e-05 | 0.09122053 | 0 | 0 | 0
2264 | 77214.42 | 2010-10-07 07:04 | 1590.787 | 7 | 7 | -1.099793 | 3.635222 | 6.868223 | 6.388449 | 27.39543 | 23.372 | -0.0001621723 | 0.09122053 | 0 | 0 | 0
2265 | 77244.44 | 2010-10-07 07:04 | 1620.802 | 7 | 7 | -1.099613 | 3.63133 | 6.868223 | 6.397619 | 27.39543 | 23.40532 | -6.484985e-05 | 0.09122053 | 0 | 0 | 0
2266 | 77274.45 | 2010-10-07 07:05 | 1650.817 | 7 | 7 | -1.099974 | 3.626952 | 6.868223 | 6.406788 | 27.39543 | 23.43859 | -0.0001297474 | 0.09122053 | 0 | 0 | 0
2267 | 77304.47 | 2010-10-07 07:05 | 1680.832 | 7 | 7 | -1.099793 | 3.62306 | 6.868223 | 6.415958 | 27.39543 | 23.47183 | -9.727478e-05 | 0.09122053 | 0 | 0 | 0
2268 | 77334.48 | 2010-10-07 07:06 | 1710.847 | 7 | 7 | -1.099793 | 3.619168 | 6.868223 | 6.425128 | 27.39543 | 23.50504 | -9.727478e-05 | 0.09122053 | 0 | 0 | 0
2269 | 77364.5 | 2010-10-07 07:06 | 1740.863 | 7 | 7 | -1.099613 | 3.615438 | 6.868223 | 6.434297 | 27.39543 | 23.53821 | -6.489754e-05 | 0.09122053 | 0 | 0 | 0
2270 | 77394.51 | 2010-10-07 07:07 | 1770.878 | 7 | 7 | -1.099793 | 3.611384 | 6.868223 | 6.443467 | 27.39543 | 23.57134 | -0.0001621723 | 0.09122053 | 0 | 0 | 0
2271 | 77424.53 | 2010-10-07 07:07 | 1800.893 | 7 | 7 | -1.099793 | 3.607817 | 6.868223 | 6.452636 | 27.39543 | 23.60444 | -9.732247e-05 | 0.09122053 | 0 | 0 | 0
2272 | 77454.54 | 2010-10-07 07:08 | 1830.908 | 7 | 7 | -1.099974 | 3.604249 | 6.868223 | 6.461806 | 27.39543 | 23.63751 | -0.0001296997 | 0.09122053 | 0 | 0 | 0
2273 | 77484.56 | 2010-10-07 07:08 | 1860.923 | 7 | 7 | -1.099974 | 3.600682 | 6.868223 | 6.470976 | 27.39543 | 23.67054 | -9.732247e-05 | 0.09122053 | 0 | 0 | 0
2274 | 77514.57 | 2010-10-07 07:09 | 1890.938 | 7 | 7 | -1.099613 | 3.597276 | 6.868223 | 6.480145 | 27.39543 | 23.70354 | -9.727478e-05 | 0.09122053 | 0 | 0 | 0
2275 | 77544.59 | 2010-10-07 07:09 | 1920.955 | 7 | 7 | -1.099793 | 3.593709 | 6.868223 | 6.489315 | 27.39543 | 23.73651 | -0.0001296997 | 0.09122053 | 0 | 0 | 0
2276 | 77574.6 | 2010-10-07 07:10 | 1950.968 | 7 | 7 | -1.099613 | 3.590465 | 6.868223 | 6.498484 | 27.39543 | 23.76945 | -9.732247e-05 | 0.09122053 | 0 | 0 | 0
2277 | 77604.62 | 2010-10-07 07:10 | 1980.984 | 7 | 7 | -1.099613 | 3.587547 | 6.868223 | 6.507654 | 27.39543 | 23.80236 | -3.242493e-05 | 0.09122053 | 0 | 0 | 0
2278 | 77634.63 | 2010-10-07 07:11 | 2010.999 | 7 | 7 | -1.099793 | 3.584303 | 6.868223 | 6.516824 | 27.39543 | 23.83524 | -9.732247e-05 | 0.09122053 | 0 | 0 | 0
2279 | 77664.65 | 2010-10-07 07:11 | 2041.014 | 7 | 7 | -1.099793 | 3.581222 | 6.868223 | 6.525993 | 27.39543 | 23.86809 | -9.727478e-05 | 0.09122053 | 0 | 0 | 0
2280 | 77694.66 | 2010-10-07 07:12 | 2071.029 | 7 | 7 | -1.099793 | 3.578141 | 6.868223 | 6.535163 | 27.39543 | 23.90091 | -9.727478e-05 | 0.09122053 | 0 | 0 | 0
2281 | 77724.68 | 2010-10-07 07:12 | 2101.044 | 7 | 7 | -1.099432 | 3.57506 | 6.868223 | 6.544332 | 27.39543 | 23.93371 | -3.242493e-05 | 0.09122053 | 0 | 0 | 0
2282 | 77754.69 | 2010-10-07 07:13 | 2131.059 | 7 | 7 | -1.099613 | 3.571979 | 6.868223 | 6.553502 | 27.39543 | 23.96648 | 0 | 0.09122053 | 0 | 0 | 0
2283 | 77784.71 | 2010-10-07 07:13 | 2161.074 | 7 | 7 | -1.099613 | 3.568898 | 6.868223 | 6.562672 | 27.39543 | 23.99922 | -9.727478e-05 | 0.09122053 | 0 | 0 | 0
2284 | 77814.72 | 2010-10-07 07:14 | 2191.09 | 7 | 7 | -1.099793 | 3.565655 | 6.868223 | 6.571841 | 27.39543 | 24.03193 | -9.727478e-05 | 0.09122053 | 0 | 0 | 0
2285 | 77844.74 | 2010-10-07 07:14 | 2221.105 | 7 | 7 | -1.099613 | 3.562736 | 6.868223 | 6.581011 | 27.39543 | 24.06461 | -9.727478e-05 | 0.09122053 | 0 | 0 | 0
2286 | 77874.75 | 2010-10-07 07:15 | 2251.12 | 7 | 7 | -1.099613 | 3.559493 | 6.868223 | 6.59018 | 27.39543 | 24.09726 | -9.727478e-05 | 0.09122053 | 0 | 0 | 0
2287 | 77904.77 | 2010-10-07 07:15 | 2281.135 | 7 | 7 | -1.099974 | 3.556574 | 6.868223 | 6.59935 | 27.39543 | 24.12989 | -0.0001297474 | 0.09122053 | 0 | 0 | 0
2288 | 77934.79 | 2010-10-07 07:16 | 2311.15 | 7 | 7 | -1.099974 | 3.553493 | 6.868223 | 6.608519 | 27.39543 | 24.16249 | -9.727478e-05 | 0.09122053 | 0 | 0 | 0
2289 | 77964.8 | 2010-10-07 07:16 | 2341.165 | 7 | 7 | -1.099974 | 3.550249 | 6.868223 | 6.617689 | 27.39543 | 24.19506 | -6.484985e-05 | 0.09122053 | 0 | 0 | 0
2290 | 77994.82 | 2010-10-07 07:17 | 2371.18 | 7 | 7 | -1.099793 | 3.547168 | 6.868223 | 6.626859 | 27.39543 | 24.2276 | -6.484985e-05 | 0.09122053 | 0 | 0 | 0
2291 | 78024.83 | 2010-10-07 07:17 | 2401.196 | 7 | 7 | -1.099974 | 3.543763 | 6.868223 | 6.636028 | 27.39543 | 24.26011 | -0.0001621246 | 0.09122053 | 0 | 0 | 0
2292 | 78054.85 | 2010-10-07 07:18 | 2431.211 | 7 | 7 | -1.099793 | 3.540682 | 6.868223 | 6.645198 | 27.39543 | 24.29259 | -6.484985e-05 | 0.09122053 | 0 | 0 | 0
2293 | 78084.86 | 2010-10-07 07:18 | 2461.226 | 7 | 7 | -1.099793 | 3.537601 | 6.868223 | 6.654367 | 27.39543 | 24.32504 | -3.242493e-05 | 0.09122053 | 0 | 0 | 0
2294 | 78114.88 | 2010-10-07 07:19 | 2491.241 | 7 | 7 | -1.099793 | 3.534033 | 6.868223 | 6.663537 | 27.39543 | 24.35746 | -9.732247e-05 | 0.09122053 | 0 | 0 | 0
2295 | 78144.89 | 2010-10-07 07:19 | 2521.259 | 7 | 7 | -1.099793 | 3.530466 | 6.868223 | 6.672707 | 27.39543 | 24.38986 | -9.727478e-05 | 0.09122053 | 0 | 0 | 0
2296 | 78174.91 | 2010-10-07 07:20 | 2551.271 | 7 | 7 | -1.099793 | 3.526898 | 6.868223 | 6.681876 | 27.39543 | 24.42221 | -9.732247e-05 | 0.09122053 | 0 | 0 | 0
2297 | 78204.92 | 2010-10-07 07:20 | 2581.286 | 7 | 7 | -1.099793 | 3.523168 | 6.868223 | 6.691046 | 27.39543 | 24.45453 | -0.0001297474 | 0.09122053 | 0 | 0 | 0
2298 | 78234.94 | 2010-10-07 07:21 | 2611.302 | 7 | 7 | -1.099793 | 3.519439 | 6.868223 | 6.700215 | 27.39543 | 24.48682 | -9.732247e-05 | 0.09122053 | 0 | 0 | 0
2299 | 78264.95 | 2010-10-07 07:21 | 2641.317 | 7 | 7 | -1.099974 | 3.515384 | 6.868223 | 6.709385 | 27.39543 | 24.51908 | -0.0001621723 | 0.09122053 | 0 | 0 | 0
2300 | 78294.97 | 2010-10-07 07:22 | 2671.332 | 7 | 7 | -1.099793 | 3.511493 | 6.868223 | 6.718555 | 27.39543 | 24.5513 | -9.727478e-05 | 0.09122053 | 0 | 0 | 0
2301 | 78324.98 | 2010-10-07 07:22 | 2701.347 | 7 | 7 | -1.099793 | 3.507114 | 6.868223 | 6.727724 | 27.39543 | 24.58348 | -9.732247e-05 | 0.09122053 | 0 | 0 | 0
2302 | 78355 | 2010-10-07 07:23 | 2731.362 | 7 | 7 | -1.099974 | 3.502412 | 6.868223 | 6.736894 | 27.39543 | 24.61561 | -0.0001945972 | 0.09122053 | 0 | 0 | 0
2303 | 78385.01 | 2010-10-07 07:23 | 2761.377 | 7 | 7 | -1.099793 | 3.497709 | 6.868223 | 6.746064 | 27.39543 | 24.64771 | -0.0001621723 | 0.09122053 | 0 | 0 | 0
2304 | 78415.03 | 2010-10-07 07:24 | 2791.393 | 7 | 7 | -1.099793 | 3.49252 | 6.868223 | 6.755233 | 27.39543 | 24.67976 | -0.0001296997 | 0.09122053 | 0 | 0 | 0
2305 | 78445.04 | 2010-10-07 07:24 | 2821.407 | 7 | 7 | -1.099613 | 3.486682 | 6.868223 | 6.764403 | 27.39543 | 24.71176 | -0.0001621723 | 0.09122053 | 0 | 0 | 0
2306 | 78475.06 | 2010-10-07 07:25 | 2851.423 | 7 | 7 | -1.099974 | 3.480196 | 6.868223 | 6.773573 | 27.39543 | 24.7437 | -0.0001945972 | 0.09122053 | 0 | 0 | 0
2307 | 78505.07 | 2010-10-07 07:25 | 2881.438 | 7 | 7 | -1.099793 | 3.473222 | 6.868223 | 6.782742 | 27.39543 | 24.77558 | -0.0001945972 | 0.09122053 | 0 | 0 | 0
2308 | 78535.09 | 2010-10-07 07:26 | 2911.453 | 7 | 7 | -1.099793 | 3.465276 | 6.868223 | 6.791912 | 27.39543 | 24.80739 | -0.0001945972 | 0.09122053 | 0 | 0 | 0
2309 | 78565.1 | 2010-10-07 07:26 | 2941.468 | 7 | 7 | -1.099613 | 3.456033 | 6.868223 | 6.801082 | 27.39543 | 24.83913 | -0.0002594471 | 0.09122053 | 0 | 0 | 0
2310 | 78595.12 | 2010-10-07 07:27 | 2971.483 | 7 | 7 | -1.099793 | 3.445168 | 6.868223 | 6.810251 | 27.39543 | 24.87077 | -0.0003243446 | 0.09122053 | 0 | 0 | 0
2311 | 78625.13 | 2010-10-07 07:27 | 3001.498 | 7 | 7 | -1.099793 | 3.432358 | 6.868223 | 6.819421 | 27.39543 | 24.9023 | -0.0003891945 | 0.09122053 | 0 | 0 | 0
2312 | 78655.15 | 2010-10-07 07:28 | 3031.513 | 7 | 7 | -1.099974 | 3.416466 | 6.868223 | 6.828591 | 27.39543 | 24.93371 | -0.0005188942 | 0.09122053 | 0 | 0 | 0
2313 | 78685.16 | 2010-10-07 07:28 | 3061.529 | 7 | 7 | -1.099793 | 3.396844 | 6.868223 | 6.83776 | 27.39543 | 24.96495 | -0.0005513191 | 0.09122053 | 0 | 0 | 0
2314 | 78715.18 | 2010-10-07 07:29 | 3091.544 | 7 | 7 | -1.099793 | 3.371223 | 6.868223 | 6.84693 | 27.39543 | 24.99599 | -0.0007135391 | 0.09122053 | 0 | 0 | 0
2315 | 78745.19 | 2010-10-07 07:29 | 3121.559 | 7 | 7 | -1.099974 | 3.336358 | 6.868223 | 6.8561 | 27.39543 | 25.02675 | -0.001070261 | 0.09122053 | 0 | 0 | 0
2316 | 78775.2 | 2010-10-07 07:30 | 3151.561 | 7 | 7 | -1.099613 | 3.288196 | 6.868223 | 6.865265 | 27.39543 | 25.05712 | -0.001459455 | 0.09122053 | 0 | 0 | 0
2317 | 78805.21 | 2010-10-07 07:30 | 3181.574 | 7 | 7 | -1.099793 | 3.218953 | 6.868223 | 6.874434 | 27.39543 | 25.08697 | -0.002172995 | 0.09122053 | 0 | 0 | 0
2318 | 78835.22 | 2010-10-07 07:31 | 3211.589 | 7 | 7 | -1.099613 | 3.115007 | 6.868223 | 6.883604 | 27.39543 | 25.11604 | -0.003275633 | 0.09122053 | 0 | 0 | 0
2319 | 78865.24 | 2010-10-07 07:31 | 3241.604 | 7 | 7 | -1.099793 | 2.938089 | 6.868223 | 6.892774 | 27.39543 | 25.14389 | -0.006356716 | 0.09122053 | 0 | 0 | 0
2320 | 78884.26 | 2010-10-07 07:31 | 3260.621 | 7 | 7 | -1.099793 | 2.737657 | 6.868223 | 6.898583 | 27.39543 | 25.16042 | -0.009826994 | 0.09122053 | 0 | 0 | 0
2321 | 78887.19 | 2010-10-07 07:31 | 3263.557 | 7 | 7 | -1.099793 | 2.699549 | 6.868223 | 6.89948 | 27.39543 | 25.16286 | -0.01031351 | 0.09122053 | 0 | 0 | 0
2322 | 78947.21 | 2010-10-07 07:32 | 60.01465 | 8 | 7 | 0 | 3.367493 | 6.868223 | 6.89948 | 27.39543 | 25.16286 | 0.001135159 | 0.09122053 | 0 | 0 | 0
2323 | 78947.39 | 2010-10-07 07:32 | 0.1874593 | 9 | 7 | 0.003031832 | 3.368628 | 6.868223 | 6.89948 | 27.39543 | 25.16286 | 0 | 0.09016061 | 0 | 0 | 0
2324 | 78952.22 | 2010-10-07 07:33 | 5.015614 | 9 | 7 | 0.00140578 | 3.375115 | 6.868226 | 6.89948 | 27.39544 | 25.16286 | 0.001005411 | 0.09016061 | 0 | 0 | 0
2325 | 78982.25 | 2010-10-07 07:33 | 30.01513 | 1 | 8 | 0 | 3.404953 | 6.868226 | 6.89948 | 27.39544 | 25.16286 | 0.0006486893 | 0.09016061 | 0 | 0 | 0
2326 | 79012.27 | 2010-10-07 07:34 | 60.03027 | 1 | 8 | 0 | 3.425061 | 6.868226 | 6.89948 | 27.39544 | 25.16286 | 0.0004540443 | 0.09016061 | 0 | 0 | 0
2327 | 79042.28 | 2010-10-07 07:34 | 90.04542 | 1 | 8 | 0 | 3.439979 | 6.868226 | 6.89948 | 27.39544 | 25.16286 | 0.0003242969 | 0.09016061 | 0 | 0 | 0
2328 | 79072.25 | 2010-10-07 07:35 | 120.0137 | 1 | 8 | 0 | 3.451655 | 6.868226 | 6.89948 | 27.39544 | 25.16286 | 0.0002594471 | 0.09016061 | 0 | 0 | 0
2329 | 79102.27 | 2010-10-07 07:35 | 30.01513 | 2 | 8 | 0.5497469 | 3.607168 | 6.87281 | 6.89948 | 27.41182 | 25.16286 | 0.00149188 | 0.09016061 | 0 | 0 | 0
2330 | 79132.28 | 2010-10-07 07:36 | 60.03028 | 2 | 8 | 0.5497469 | 3.653222 | 6.877394 | 6.89948 | 27.42847 | 25.16286 | 0.001005411 | 0.09016061 | 0 | 0 | 0
2331 | 79162.3 | 2010-10-07 07:36 | 90.04547 | 2 | 8 | 0.5499276 | 3.687114 | 6.881978 | 6.89948 | 27.4453 | 25.16286 | 0.0008432388 | 0.09016061 | 0 | 0 | 0
2332 | 79192.31 | 2010-10-07 07:37 | 120.0605 | 2 | 8 | 0.5501083 | 3.713546 | 6.886562 | 6.89948 | 27.46226 | 25.16286 | 0.0006486416 | 0.09016061 | 0 | 0 | 0
2333 | 79222.33 | 2010-10-07 07:37 | 150.0757 | 2 | 8 | 0.5499276 | 3.734951 | 6.891146 | 6.89948 | 27.47933 | 25.16286 | 0.0005837918 | 0.09016061 | 0 | 0 | 0
2334 | 79252.34 | 2010-10-07 07:38 | 180.0908 | 2 | 8 | 0.5497469 | 3.752465 | 6.89573 | 6.89948 | 27.4965 | 25.16286 | 0.0004216194 | 0.09016061 | 0 | 0 | 0
2335 | 79282.36 | 2010-10-07 07:38 | 210.1059 | 2 | 8 | 0.5495663 | 3.765438 | 6.900313 | 6.89948 | 27.51373 | 25.16286 | 0.000291872 | 0.09016061 | 0 | 0 | 0
2336 | 79312.37 | 2010-10-07 07:39 | 240.121 | 2 | 8 | 0.5497469 | 3.77387 | 6.904897 | 6.89948 | 27.53101 | 25.16286 | 0.0001621723 | 0.09016061 | 0 | 0 | 0
2337 | 79342.39 | 2010-10-07 07:39 | 270.1362 | 2 | 8 | 0.5497469 | 3.778735 | 6.90948 | 6.89948 | 27.54832 | 25.16286 | 6.484985e-05 | 0.09016061 | 0 | 0 | 0
2338 | 79372.41 | 2010-10-07 07:40 | 300.154 | 2 | 8 | 0.5497469 | 3.782627 | 6.914064 | 6.89948 | 27.56565 | 25.16286 | 9.732247e-05 | 0.09016061 | 0 | 0 | 0
2339 | 79402.42 | 2010-10-07 07:40 | 330.1666 | 2 | 8 | 0.5497469 | 3.786195 | 6.918647 | 6.89948 | 27.58299 | 25.16286 | 9.727478e-05 | 0.09016061 | 0 | 0 | 0
2340 | 79432.44 | 2010-10-07 07:41 | 360.1815 | 2 | 8 | 0.5501083 | 3.789762 | 6.92323 | 6.89948 | 27.60035 | 25.16286 | 9.727478e-05 | 0.09016061 | 0 | 0 | 0
2341 | 79462.45 | 2010-10-07 07:41 | 390.1967 | 2 | 8 | 0.5497469 | 3.793168 | 6.927814 | 6.89948 | 27.61773 | 25.16286 | 6.489754e-05 | 0.09016061 | 0 | 0 | 0
2342 | 79492.47 | 2010-10-07 07:42 | 420.2119 | 2 | 8 | 0.5499276 | 3.796573 | 6.932399 | 6.89948 | 27.63513 | 25.16286 | 6.484985e-05 | 0.09016061 | 0 | 0 | 0
2343 | 79522.48 | 2010-10-07 07:42 | 450.227 | 2 | 8 | 0.5499276 | 3.799978 | 6.936983 | 6.89948 | 27.65254 | 25.16286 | 9.727478e-05 | 0.09016061 | 0 | 0 | 0
2344 | 79552.5 | 2010-10-07 07:43 | 480.2421 | 2 | 8 | 0.5497469 | 3.803059 | 6.941567 | 6.89948 | 27.66997 | 25.16286 | 9.727478e-05 | 0.09016061 | 0 | 0 | 0
2345 | 79582.51 | 2010-10-07 07:43 | 510.2573 | 2 | 8 | 0.5499276 | 3.806303 | 6.946152 | 6.89948 | 27.68741 | 25.16286 | 6.484985e-05 | 0.09016061 | 0 | 0 | 0
2346 | 79612.53 | 2010-10-07 07:44 | 540.2746 | 2 | 8 | 0.5497469 | 3.809384 | 6.950736 | 6.89948 | 27.70487 | 25.16286 | 6.484985e-05 | 0.09016061 | 0 | 0 | 0
2347 | 79642.54 | 2010-10-07 07:44 | 570.2877 | 2 | 8 | 0.5497469 | 3.812627 | 6.955321 | 6.89948 | 27.72234 | 25.16286 | 9.727478e-05 | 0.09016061 | 0 | 0 | 0
2348 | 79672.56 | 2010-10-07 07:45 | 600.3029 | 2 | 8 | 0.5499276 | 3.81587 | 6.959905 | 6.89948 | 27.73983 | 25.16286 | 6.484985e-05 | 0.09016061 | 0 | 0 | 0
2349 | 79702.57 | 2010-10-07 07:45 | 630.3178 | 2 | 8 | 0.5497469 | 3.818789 | 6.964489 | 6.89948 | 27.75733 | 25.16286 | 9.727478e-05 | 0.09016061 | 0 | 0 | 0
2350 | 79732.59 | 2010-10-07 07:46 | 660.333 | 2 | 8 | 0.5495663 | 3.821708 | 6.969074 | 6.89948 | 27.77484 | 25.16286 | 6.484985e-05 | 0.09016061 | 0 | 0 | 0
2351 | 79762.6 | 2010-10-07 07:46 | 690.3481 | 2 | 8 | 0.5497469 | 3.825113 | 6.973658 | 6.89948 | 27.79237 | 25.16286 | 9.727478e-05 | 0.09016061 | 0 | 0 | 0
2352 | 79792.62 | 2010-10-07 07:47 | 720.3633 | 2 | 8 | 0.5499276 | 3.828194 | 6.978242 | 6.89948 | 27.80991 | 25.16286 | 6.484985e-05 | 0.09016061 | 0 | 0 | 0
2353 | 79822.63 | 2010-10-07 07:47 | 750.3784 | 2 | 8 | 0.5499276 | 3.831438 | 6.982827 | 6.89948 | 27.82747 | 25.16286 | 6.484985e-05 | 0.09016061 | 0 | 0 | 0
2354 | 79852.65 | 2010-10-07 07:48 | 780.3935 | 2 | 8 | 0.5499276 | 3.834519 | 6.987411 | 6.89948 | 27.84504 | 25.16286 | 3.242493e-05 | 0.09016061 | 0 | 0 | 0
2355 | 79882.66 | 2010-10-07 07:48 | 810.4086 | 2 | 8 | 0.5497469 | 3.837924 | 6.991995 | 6.89948 | 27.86262 | 25.16286 | 6.489754e-05 | 0.09016061 | 0 | 0 | 0
2356 | 79912.68 | 2010-10-07 07:49 | 840.424 | 2 | 8 | 0.5499276 | 3.84133 | 6.99658 | 6.89948 | 27.88023 | 25.16286 | 0.0001297474 | 0.09016061 | 0 | 0 | 0
2357 | 79942.69 | 2010-10-07 07:49 | 870.4389 | 2 | 8 | 0.5497469 | 3.844735 | 7.001164 | 6.89948 | 27.89784 | 25.16286 | 9.727478e-05 | 0.09016061 | 0 | 0 | 0
2358 | 79972.71 | 2010-10-07 07:50 | 900.4564 | 2 | 8 | 0.5497469 | 3.847978 | 7.005748 | 6.89948 | 27.91548 | 25.16286 | 6.484985e-05 | 0.09016061 | 0 | 0 | 0
2359 | 80002.72 | 2010-10-07 07:50 | 930.4692 | 2 | 8 | 0.5497469 | 3.851546 | 7.010332 | 6.89948 | 27.93313 | 25.16286 | 9.732247e-05 | 0.09016061 | 0 | 0 | 0
2360 | 80032.74 | 2010-10-07 07:51 | 960.4843 | 2 | 8 | 0.5497469 | 3.854627 | 7.014917 | 6.89948 | 27.95079 | 25.16286 | 6.489754e-05 | 0.09016061 | 0 | 0 | 0
2361 | 80062.75 | 2010-10-07 07:51 | 990.4995 | 2 | 8 | 0.5497469 | 3.858032 | 7.019501 | 6.89948 | 27.96847 | 25.16286 | 6.484985e-05 | 0.09016061 | 0 | 0 | 0
2362 | 80092.77 | 2010-10-07 07:52 | 1020.515 | 2 | 8 | 0.5499276 | 3.861275 | 7.024086 | 6.89948 | 27.98616 | 25.16286 | 9.727478e-05 | 0.09016061 | 0 | 0 | 0
2363 | 80122.78 | 2010-10-07 07:52 | 1050.53 | 2 | 8 | 0.5499276 | 3.864194 | 7.02867 | 6.89948 | 28.00387 | 25.16286 | 6.484985e-05 | 0.09016061 | 0 | 0 | 0
2364 | 80152.8 | 2010-10-07 07:53 | 1080.545 | 2 | 8 | 0.5499276 | 3.867275 | 7.033254 | 6.89948 | 28.02159 | 25.16286 | 6.489754e-05 | 0.09016061 | 0 | 0 | 0
2365 | 80182.81 | 2010-10-07 07:53 | 1110.56 | 2 | 8 | 0.5497469 | 3.870357 | 7.037839 | 6.89948 | 28.03933 | 25.16286 | 6.489754e-05 | 0.09016061 | 0 | 0 | 0
2366 | 80212.83 | 2010-10-07 07:54 | 1140.577 | 2 | 8 | 0.5499276 | 3.873113 | 7.042423 | 6.89948 | 28.05708 | 25.16286 | 9.727478e-05 | 0.09016061 | 0 | 0 | 0
2367 | 80242.84 | 2010-10-07 07:54 | 1170.59 | 2 | 8 | 0.5497469 | 3.875708 | 7.047007 | 6.89948 | 28.07484 | 25.16286 | 6.484985e-05 | 0.09016061 | 0 | 0 | 0
2368 | 80272.86 | 2010-10-07 07:55 | 1200.605 | 2 | 8 | 0.5499276 | 3.878464 | 7.051591 | 6.89948 | 28.09261 | 25.16286 | 9.727478e-05 | 0.09016061 | 0 | 0 | 0
2369 | 80302.87 | 2010-10-07 07:55 | 1230.621 | 2 | 8 | 0.5497469 | 3.880897 | 7.056176 | 6.89948 | 28.1104 | 25.16286 | 6.484985e-05 | 0.09016061 | 0 | 0 | 0
2370 | 80332.89 | 2010-10-07 07:56 | 1260.636 | 2 | 8 | 0.5499276 | 3.883167 | 7.06076 | 6.89948 | 28.1282 | 25.16286 | 6.484985e-05 | 0.09016061 | 0 | 0 | 0
2371 | 80362.9 | 2010-10-07 07:56 | 1290.651 | 2 | 8 | 0.5497469 | 3.885437 | 7.065344 | 6.89948 | 28.146 | 25.16286 | 9.727478e-05 | 0.09016061 | 0 | 0 | 0
2372 | 80392.92 | 2010-10-07 07:57 | 1320.666 | 2 | 8 | 0.5497469 | 3.887383 | 7.069929 | 6.89948 | 28.16382 | 25.16286 | 3.242493e-05 | 0.09016061 | 0 | 0 | 0
2373 | 80422.93 | 2010-10-07 07:57 | 1350.681 | 2 | 8 | 0.5499276 | 3.889329 | 7.074513 | 6.89948 | 28.18164 | 25.16286 | 6.484985e-05 | 0.09016061 | 0 | 0 | 0
2374 | 80452.95 | 2010-10-07 07:58 | 1380.696 | 2 | 8 | 0.5499276 | 3.890951 | 7.079097 | 6.89948 | 28.19948 | 25.16286 | 3.242493e-05 | 0.09016061 | 0 | 0 | 0
2375 | 80482.97 | 2010-10-07 07:58 | 1410.711 | 2 | 8 | 0.5499276 | 3.892735 | 7.083682 | 6.89948 | 28.21732 | 25.16286 | 6.484985e-05 | 0.09016061 | 0 | 0 | 0
2376 | 80512.98 | 2010-10-07 07:59 | 1440.726 | 2 | 8 | 0.5499276 | 3.894032 | 7.088266 | 6.89948 | 28.23517 | 25.16286 | 3.242493e-05 | 0.09016061 | 0 | 0 | 0
2377 | 80543 | 2010-10-07 07:59 | 1470.742 | 2 | 8 | 0.5497469 | 3.895329 | 7.092851 | 6.89948 | 28.25302 | 25.16286 | 3.242493e-05 | 0.09016061 | 0 | 0 | 0
2378 | 80573.01 | 2010-10-07 08:00 | 1500.757 | 2 | 8 | 0.5499276 | 3.896789 | 7.097435 | 6.89948 | 28.27088 | 25.16286 | 6.484985e-05 | 0.09016061 | 0 | 0 | 0
2379 | 80603.03 | 2010-10-07 08:00 | 1530.772 | 2 | 8 | 0.5497469 | 3.897924 | 7.102019 | 6.89948 | 28.28875 | 25.16286 | 3.242493e-05 | 0.09016061 | 0 | 0 | 0
2380 | 80633.04 | 2010-10-07 08:01 | 1560.787 | 2 | 8 | 0.5499276 | 3.899221 | 7.106603 | 6.89948 | 28.30662 | 25.16286 | 3.242493e-05 | 0.09016061 | 0 | 0 | 0
2381 | 80663.06 | 2010-10-07 08:01 | 1590.802 | 2 | 8 | 0.5501083 | 3.900519 | 7.111188 | 6.89948 | 28.3245 | 25.16286 | 6.489754e-05 | 0.09016061 | 0 | 0 | 0
2382 | 80693.07 | 2010-10-07 08:02 | 1620.817 | 2 | 8 | 0.5495663 | 3.901492 | 7.115772 | 6.89948 | 28.34238 | 25.16286 | 3.247261e-05 | 0.09016061 | 0 | 0 | 0
2383 | 80723.09 | 2010-10-07 08:02 | 1650.832 | 2 | 8 | 0.5497469 | 3.902627 | 7.120356 | 6.89948 | 28.36027 | 25.16286 | 6.489754e-05 | 0.09016061 | 0 | 0 | 0
2384 | 80753.1 | 2010-10-07 08:03 | 1680.848 | 2 | 8 | 0.5499276 | 3.903762 | 7.124941 | 6.89948 | 28.37816 | 25.16286 | 3.242493e-05 | 0.09016061 | 0 | 0 | 0
2385 | 80783.12 | 2010-10-07 08:03 | 1710.863 | 2 | 8 | 0.5497469 | 3.904897 | 7.129525 | 6.89948 | 28.39606 | 25.16286 | 3.242493e-05 | 0.09016061 | 0 | 0 | 0
2386 | 80813.13 | 2010-10-07 08:04 | 1740.88 | 2 | 8 | 0.5499276 | 3.906194 | 7.134109 | 6.89948 | 28.41397 | 25.16286 | 6.484985e-05 | 0.09016061 | 0 | 0 | 0
2387 | 80843.15 | 2010-10-07 08:04 | 1770.893 | 2 | 8 | 0.5499276 | 3.907167 | 7.138693 | 6.89948 | 28.43187 | 25.16286 | 3.242493e-05 | 0.09016061 | 0 | 0 | 0
2388 | 80873.16 | 2010-10-07 08:05 | 1800.908 | 2 | 8 | 0.5499276 | 3.908302 | 7.143278 | 6.89948 | 28.44979 | 25.16286 | 0 | 0.09016061 | 0 | 0 | 0
2389 | 80903.18 | 2010-10-07 08:05 | 1830.923 | 2 | 8 | 0.5499276 | 3.9096 | 7.147862 | 6.89948 | 28.46771 | 25.16286 | 6.484985e-05 | 0.09016061 | 0 | 0 | 0
2390 | 80933.19 | 2010-10-07 08:06 | 1860.938 | 2 | 8 | 0.5495663 | 3.910735 | 7.152446 | 6.89948 | 28.48563 | 25.16286 | 6.484985e-05 | 0.09016061 | 0 | 0 | 0
2391 | 80963.21 | 2010-10-07 08:06 | 1890.954 | 2 | 8 | 0.5499276 | 3.91187 | 7.157031 | 6.89948 | 28.50356 | 25.16286 | 0 | 0.09016061 | 0 | 0 | 0
2392 | 80993.22 | 2010-10-07 08:07 | 1920.969 | 2 | 8 | 0.5497469 | 3.913167 | 7.161615 | 6.89948 | 28.5215 | 25.16286 | 6.489754e-05 | 0.09016061 | 0 | 0 | 0
2393 | 81023.24 | 2010-10-07 08:07 | 1950.984 | 2 | 8 | 0.5499276 | 3.914464 | 7.166199 | 6.89948 | 28.53944 | 25.16286 | 6.484985e-05 | 0.09016061 | 0 | 0 | 0
2394 | 81053.25 | 2010-10-07 08:08 | 1980.999 | 2 | 8 | 0.5497469 | 3.915437 | 7.170783 | 6.89948 | 28.55739 | 25.16286 | 0 | 0.09016061 | 0 | 0 | 0
2395 | 81083.27 | 2010-10-07 08:08 | 2011.014 | 2 | 8 | 0.5499276 | 3.916897 | 7.175368 | 6.89948 | 28.57534 | 25.16286 | 3.242493e-05 | 0.09016061 | 0 | 0 | 0
2396 | 81113.28 | 2010-10-07 08:09 | 2041.029 | 2 | 8 | 0.5499276 | 3.918194 | 7.179952 | 6.89948 | 28.5933 | 25.16286 | 3.247261e-05 | 0.09016061 | 0 | 0 | 0
2397 | 81143.3 | 2010-10-07 08:09 | 2071.044 | 2 | 8 | 0.5497469 | 3.919167 | 7.184536 | 6.89948 | 28.61126 | 25.16286 | -3.242493e-05 | 0.09016061 | 0 | 0 | 0
2398 | 81173.31 | 2010-10-07 08:10 | 2101.059 | 2 | 8 | 0.5497469 | 3.920627 | 7.18912 | 6.89948 | 28.62923 | 25.16286 | 9.732247e-05 | 0.09016061 | 0 | 0 | 0
2399 | 81203.33 | 2010-10-07 08:10 | 2131.075 | 2 | 8 | 0.5497469 | 3.921924 | 7.193705 | 6.89948 | 28.64721 | 25.16286 | 0 | 0.09016061 | 0 | 0 | 0
2400 | 81233.34 | 2010-10-07 08:11 | 2161.09 | 2 | 8 | 0.5497469 | 3.923221 | 7.198289 | 6.89948 | 28.66519 | 25.16286 | 6.484985e-05 | 0.09016061 | 0 | 0 | 0
2401 | 81263.36 | 2010-10-07 08:11 | 2191.105 | 2 | 8 | 0.5499276 | 3.924519 | 7.202873 | 6.89948 | 28.68318 | 25.16286 | 3.247261e-05 | 0.09016061 | 0 | 0 | 0
2402 | 81293.37 | 2010-10-07 08:12 | 2221.12 | 2 | 8 | 0.5497469 | 3.925816 | 7.207458 | 6.89948 | 28.70118 | 25.16286 | 0 | 0.09016061 | 0 | 0 | 0
2403 | 81323.38 | 2010-10-07 08:12 | 2251.122 | 2 | 8 | 0.5499276 | 3.927437 | 7.21204 | 6.89948 | 28.71917 | 25.16286 | 6.484985e-05 | 0.09016061 | 0 | 0 | 0
2404 | 81353.39 | 2010-10-07 08:13 | 2281.135 | 2 | 8 | 0.5497469 | 3.928735 | 7.216624 | 6.89948 | 28.73717 | 25.16286 | 6.489754e-05 | 0.09016061 | 0 | 0 | 0
2405 | 81383.4 | 2010-10-07 08:13 | 2311.15 | 2 | 8 | 0.5499276 | 3.930194 | 7.221208 | 6.89948 | 28.75519 | 25.16286 | 6.484985e-05 | 0.09016061 | 0 | 0 | 0
2406 | 81413.42 | 2010-10-07 08:14 | 2341.165 | 2 | 8 | 0.5497469 | 3.931491 | 7.225792 | 6.89948 | 28.77321 | 25.16286 | 3.242493e-05 | 0.09016061 | 0 | 0 | 0
2407 | 81443.44 | 2010-10-07 08:14 | 2371.182 | 2 | 8 | 0.5499276 | 3.932951 | 7.230377 | 6.89948 | 28.79123 | 25.16286 | 6.489754e-05 | 0.09016061 | 0 | 0 | 0
2408 | 81473.45 | 2010-10-07 08:15 | 2401.195 | 2 | 8 | 0.5497469 | 3.934248 | 7.234961 | 6.89948 | 28.80927 | 25.16286 | 6.484985e-05 | 0.09016061 | 0 | 0 | 0
2409 | 81503.46 | 2010-10-07 08:15 | 2431.21 | 2 | 8 | 0.5497469 | 3.935708 | 7.239545 | 6.89948 | 28.8273 | 25.16286 | 6.484985e-05 | 0.09016061 | 0 | 0 | 0
2410 | 81533.48 | 2010-10-07 08:16 | 2461.225 | 2 | 8 | 0.5497469 | 3.937167 | 7.24413 | 6.89948 | 28.84535 | 25.16286 | 3.242493e-05 | 0.09016061 | 0 | 0 | 0
2411 | 81563.49 | 2010-10-07 08:16 | 2491.241 | 2 | 8 | 0.5497469 | 3.938464 | 7.248714 | 6.89948 | 28.8634 | 25.16286 | 0 | 0.09016061 | 0 | 0 | 0
2412 | 81593.51 | 2010-10-07 08:17 | 2521.256 | 2 | 8 | 0.5499276 | 3.940248 | 7.253298 | 6.89948 | 28.88146 | 25.16286 | 3.242493e-05 | 0.09016061 | 0 | 0 | 0
2413 | 81623.52 | 2010-10-07 08:17 | 2551.271 | 2 | 8 | 0.5499276 | 3.94187 | 7.257882 | 6.89948 | 28.89953 | 25.16286 | 9.727478e-05 | 0.09016061 | 0 | 0 | 0
2414 | 81653.54 | 2010-10-07 08:18 | 2581.286 | 2 | 8 | 0.5499276 | 3.943329 | 7.262467 | 6.89948 | 28.9176 | 25.16286 | 9.732247e-05 | 0.09016061 | 0 | 0 | 0
2415 | 81683.55 | 2010-10-07 08:18 | 2611.301 | 2 | 8 | 0.5499276 | 3.944789 | 7.267051 | 6.89948 | 28.93568 | 25.16286 | 6.484985e-05 | 0.09016061 | 0 | 0 | 0
2416 | 81713.57 | 2010-10-07 08:19 | 2641.316 | 2 | 8 | 0.5499276 | 3.946248 | 7.271635 | 6.89948 | 28.95377 | 25.16286 | 3.242493e-05 | 0.09016061 | 0 | 0 | 0
2417 | 81743.58 | 2010-10-07 08:19 | 2671.331 | 2 | 8 | 0.5497469 | 3.947708 | 7.27622 | 6.89948 | 28.97186 | 25.16286 | 0 | 0.09016061 | 0 | 0 | 0
2418 | 81773.6 | 2010-10-07 08:20 | 2701.347 | 2 | 8 | 0.5499276 | 3.949329 | 7.280804 | 6.89948 | 28.98996 | 25.16286 | 6.484985e-05 | 0.09016061 | 0 | 0 | 0
2419 | 81803.62 | 2010-10-07 08:20 | 2731.362 | 2 | 8 | 0.5499276 | 3.950951 | 7.285388 | 6.89948 | 29.00807 | 25.16286 | 6.484985e-05 | 0.09016061 | 0 | 0 | 0
2420 | 81833.63 | 2010-10-07 08:21 | 2761.377 | 2 | 8 | 0.5497469 | 3.95241 | 7.289973 | 6.89948 | 29.02619 | 25.16286 | 6.484985e-05 | 0.09016061 | 0 | 0 | 0
2421 | 81863.65 | 2010-10-07 08:21 | 2791.392 | 2 | 8 | 0.5499276 | 3.954032 | 7.294557 | 6.89948 | 29.04431 | 25.16286 | 6.484985e-05 | 0.09016061 | 0 | 0 | 0
2422 | 81893.66 | 2010-10-07 08:22 | 2821.407 | 2 | 8 | 0.5499276 | 3.955653 | 7.299141 | 6.89948 | 29.06244 | 25.16286 | 6.484985e-05 | 0.09016061 | 0 | 0 | 0
2423 | 81923.68 | 2010-10-07 08:22 | 2851.425 | 2 | 8 | 0.5499276 | 3.957275 | 7.303726 | 6.89948 | 29.08058 | 25.16286 | 6.484985e-05 | 0.09016061 | 0 | 0 | 0
2424 | 81953.69 | 2010-10-07 08:23 | 2881.437 | 2 | 8 | 0.5497469 | 3.958897 | 7.30831 | 6.89948 | 29.09872 | 25.16286 | 6.489754e-05 | 0.09016061 | 0 | 0 | 0
2425 | 81983.71 | 2010-10-07 08:23 | 2911.452 | 2 | 8 | 0.5497469 | 3.960356 | 7.312894 | 6.89948 | 29.11687 | 25.16286 | 3.242493e-05 | 0.09016061 | 0 | 0 | 0
2426 | 82013.72 | 2010-10-07 08:24 | 2941.468 | 2 | 8 | 0.5501083 | 3.962302 | 7.317478 | 6.89948 | 29.13503 | 25.16286 | 9.732247e-05 | 0.09016061 | 0 | 0 | 0
2427 | 82043.74 | 2010-10-07 08:24 | 2971.485 | 2 | 8 | 0.5497469 | 3.963924 | 7.322063 | 6.89948 | 29.1532 | 25.16286 | 3.242493e-05 | 0.09016061 | 0 | 0 | 0
2428 | 82073.75 | 2010-10-07 08:25 | 3001.498 | 2 | 8 | 0.5497469 | 3.965221 | 7.326647 | 6.89948 | 29.17138 | 25.16286 | 0 | 0.09016061 | 0 | 0 | 0
2429 | 82103.77 | 2010-10-07 08:25 | 3031.513 | 2 | 8 | 0.5501083 | 3.967167 | 7.331231 | 6.89948 | 29.18956 | 25.16286 | 6.489754e-05 | 0.09016061 | 0 | 0 | 0
2430 | 82133.78 | 2010-10-07 08:26 | 3061.528 | 2 | 8 | 0.5499276 | 3.968789 | 7.335815 | 6.89948 | 29.20775 | 25.16286 | 3.242493e-05 | 0.09016061 | 0 | 0 | 0
2431 | 82163.8 | 2010-10-07 08:26 | 3091.543 | 2 | 8 | 0.5499276 | 3.970572 | 7.3404 | 6.89948 | 29.22595 | 25.16286 | 6.489754e-05 | 0.09016061 | 0 | 0 | 0
2432 | 82193.81 | 2010-10-07 08:27 | 3121.558 | 2 | 8 | 0.5497469 | 3.972194 | 7.344984 | 6.89948 | 29.24415 | 25.16286 | 0 | 0.09016061 | 0 | 0 | 0
2433 | 82223.83 | 2010-10-07 08:27 | 3151.574 | 2 | 8 | 0.5497469 | 3.973978 | 7.349568 | 6.89948 | 29.26237 | 25.16286 | 3.242493e-05 | 0.09016061 | 0 | 0 | 0
2434 | 82253.84 | 2010-10-07 08:28 | 3181.589 | 2 | 8 | 0.5499276 | 3.975924 | 7.354153 | 6.89948 | 29.28059 | 25.16286 | 6.484985e-05 | 0.09016061 | 0 | 0 | 0
2435 | 82283.86 | 2010-10-07 08:28 | 3211.604 | 2 | 8 | 0.5497469 | 3.977708 | 7.358737 | 6.89948 | 29.29882 | 25.16286 | 9.732247e-05 | 0.09016061 | 0 | 0 | 0
2436 | 82313.87 | 2010-10-07 08:29 | 3241.619 | 2 | 8 | 0.5497469 | 3.979329 | 7.363321 | 6.89948 | 29.31706 | 25.16286 | 3.242493e-05 | 0.09016061 | 0 | 0 | 0
2437 | 82343.89 | 2010-10-07 08:29 | 3271.634 | 2 | 8 | 0.5497469 | 3.981275 | 7.367905 | 6.89948 | 29.3353 | 25.16286 | 3.242493e-05 | 0.09016061 | 0 | 0 | 0
2438 | 82373.9 | 2010-10-07 08:30 | 3301.649 | 2 | 8 | 0.5497469 | 3.983059 | 7.37249 | 6.89948 | 29.35356 | 25.16286 | 0 | 0.09016061 | 0 | 0 | 0
2439 | 82403.92 | 2010-10-07 08:30 | 3331.664 | 2 | 8 | 0.5497469 | 3.984843 | 7.377074 | 6.89948 | 29.37182 | 25.16286 | 3.242493e-05 | 0.09016061 | 0 | 0 | 0
2440 | 82433.93 | 2010-10-07 08:31 | 3361.679 | 2 | 8 | 0.5499276 | 3.986789 | 7.381658 | 6.89948 | 29.3901 | 25.16286 | 3.242493e-05 | 0.09016061 | 0 | 0 | 0
2441 | 82463.95 | 2010-10-07 08:31 | 3391.695 | 2 | 8 | 0.5497469 | 3.988734 | 7.386242 | 6.89948 | 29.40838 | 25.16286 | 6.484985e-05 | 0.09016061 | 0 | 0 | 0
2442 | 82493.96 | 2010-10-07 08:32 | 3421.71 | 2 | 8 | 0.5497469 | 3.99068 | 7.390827 | 6.89948 | 29.42667 | 25.16286 | 0 | 0.09016061 | 0 | 0 | 0
2443 | 82523.98 | 2010-10-07 08:32 | 3451.725 | 2 | 8 | 0.5497469 | 3.992626 | 7.395411 | 6.89948 | 29.44497 | 25.16286 | 3.242493e-05 | 0.09016061 | 0 | 0 | 0
2444 | 82553.99 | 2010-10-07 08:33 | 3481.74 | 2 | 8 | 0.5497469 | 3.994572 | 7.399995 | 6.89948 | 29.46327 | 25.16286 | 6.489754e-05 | 0.09016061 | 0 | 0 | 0
2445 | 82584.01 | 2010-10-07 08:33 | 3511.755 | 2 | 8 | 0.5499276 | 3.99668 | 7.404579 | 6.89948 | 29.48159 | 25.16286 | 9.732247e-05 | 0.09016061 | 0 | 0 | 0
2446 | 82614.02 | 2010-10-07 08:34 | 3541.77 | 2 | 8 | 0.5499276 | 3.998626 | 7.409164 | 6.89948 | 29.49992 | 25.16286 | 6.489754e-05 | 0.09016061 | 0 | 0 | 0
2447 | 82644.04 | 2010-10-07 08:34 | 3571.787 | 2 | 8 | 0.5497469 | 4.000572 | 7.413748 | 6.89948 | 29.51825 | 25.16286 | 3.242493e-05 | 0.09016061 | 0 | 0 | 0
2448 | 82674.05 | 2010-10-07 08:35 | 3601.801 | 2 | 8 | 0.5499276 | 4.00268 | 7.418332 | 6.89948 | 29.5366 | 25.16286 | 3.242493e-05 | 0.09016061 | 0 | 0 | 0
2449 | 82704.07 | 2010-10-07 08:35 | 3631.816 | 2 | 8 | 0.5499276 | 4.004951 | 7.422916 | 6.89948 | 29.55495 | 25.16286 | 9.727478e-05 | 0.09016061 | 0 | 0 | 0
2450 | 82734.08 | 2010-10-07 08:36 | 3661.831 | 2 | 8 | 0.5499276 | 4.006896 | 7.427501 | 6.89948 | 29.57331 | 25.16286 | 6.484985e-05 | 0.09016061 | 0 | 0 | 0
2451 | 82764.1 | 2010-10-07 08:36 | 3691.846 | 2 | 8 | 0.5497469 | 4.009005 | 7.432085 | 6.89948 | 29.59169 | 25.16286 | 6.484985e-05 | 0.09016061 | 0 | 0 | 0
2452 | 82794.11 | 2010-10-07 08:37 | 3721.861 | 2 | 8 | 0.5499276 | 4.011275 | 7.436669 | 6.89948 | 29.61007 | 25.16286 | 9.727478e-05 | 0.09016061 | 0 | 0 | 0
2453 | 82824.13 | 2010-10-07 08:37 | 3751.876 | 2 | 8 | 0.5499276 | 4.013383 | 7.441253 | 6.89948 | 29.62846 | 25.16286 | 6.484985e-05 | 0.09016061 | 0 | 0 | 0
2454 | 82854.14 | 2010-10-07 08:38 | 3781.891 | 2 | 8 | 0.5497469 | 4.015654 | 7.445837 | 6.89948 | 29.64687 | 25.16286 | 9.737015e-05 | 0.09016061 | 0 | 0 | 0
2455 | 82884.16 | 2010-10-07 08:38 | 3811.907 | 2 | 8 | 0.5499276 | 4.017762 | 7.450422 | 6.89948 | 29.66528 | 25.16286 | 9.737015e-05 | 0.09016061 | 0 | 0 | 0
2456 | 82914.18 | 2010-10-07 08:39 | 3841.922 | 2 | 8 | 0.5497469 | 4.020194 | 7.455006 | 6.89948 | 29.6837 | 25.16286 | 9.737015e-05 | 0.09016061 | 0 | 0 | 0
2457 | 82944.19 | 2010-10-07 08:39 | 3871.937 | 2 | 8 | 0.5497469 | 4.02214 | 7.45959 | 6.89948 | 29.70214 | 25.16286 | 0 | 0.09016061 | 0 | 0 | 0
2458 | 82974.21 | 2010-10-07 08:40 | 3901.952 | 2 | 8 | 0.5497469 | 4.024572 | 7.464174 | 6.89948 | 29.72058 | 25.16286 | 3.242493e-05 | 0.09016061 | 0 | 0 | 0
2459 | 83004.22 | 2010-10-07 08:40 | 3931.967 | 2 | 8 | 0.5497469 | 4.026843 | 7.468759 | 6.89948 | 29.73904 | 25.16286 | 6.484985e-05 | 0.09016061 | 0 | 0 | 0
2460 | 83034.24 | 2010-10-07 08:41 | 3961.982 | 2 | 8 | 0.5499276 | 4.029275 | 7.473343 | 6.89948 | 29.7575 | 25.16286 | 6.484985e-05 | 0.09016061 | 0 | 0 | 0
2461 | 83064.25 | 2010-10-07 08:41 | 3991.997 | 2 | 8 | 0.5499276 | 4.031545 | 7.477927 | 6.89948 | 29.77598 | 25.16286 | 3.242493e-05 | 0.09016061 | 0 | 0 | 0
2462 | 83094.27 | 2010-10-07 08:42 | 4022.012 | 2 | 8 | 0.5499276 | 4.033978 | 7.482511 | 6.89948 | 29.79447 | 25.16286 | 6.484985e-05 | 0.09016061 | 0 | 0 | 0
2463 | 83124.28 | 2010-10-07 08:42 | 4052.028 | 2 | 8 | 0.5499276 | 4.036248 | 7.487096 | 6.89948 | 29.81296 | 25.16286 | 6.484985e-05 | 0.09016061 | 0 | 0 | 0
2464 | 83154.3 | 2010-10-07 08:43 | 4082.043 | 2 | 8 | 0.5501083 | 4.038843 | 7.49168 | 6.89948 | 29.83147 | 25.16286 | 9.737015e-05 | 0.09016061 | 0 | 0 | 0
2465 | 83184.31 | 2010-10-07 08:43 | 4112.058 | 2 | 8 | 0.5499276 | 4.041275 | 7.496264 | 6.89948 | 29.84999 | 25.16286 | 6.484985e-05 | 0.09016061 | 0 | 0 | 0
2466 | 83214.33 | 2010-10-07 08:44 | 4142.073 | 2 | 8 | 0.5499276 | 4.043383 | 7.500848 | 6.89948 | 29.86852 | 25.16286 | 3.242493e-05 | 0.09016061 | 0 | 0 | 0
2467 | 83244.34 | 2010-10-07 08:44 | 4172.091 | 2 | 8 | 0.5497469 | 4.045815 | 7.505433 | 6.89948 | 29.88707 | 25.16286 | 0 | 0.09016061 | 0 | 0 | 0
2468 | 83274.36 | 2010-10-07 08:45 | 4202.103 | 2 | 8 | 0.5497469 | 4.048572 | 7.510017 | 6.89948 | 29.90562 | 25.16286 | 9.727478e-05 | 0.09016061 | 0 | 0 | 0
2469 | 83304.37 | 2010-10-07 08:45 | 4232.118 | 2 | 8 | 0.5499276 | 4.051004 | 7.514601 | 6.89948 | 29.92419 | 25.16286 | 6.484985e-05 | 0.09016061 | 0 | 0 | 0
2470 | 83334.39 | 2010-10-07 08:46 | 4262.133 | 2 | 8 | 0.5497469 | 4.053437 | 7.519185 | 6.89948 | 29.94276 | 25.16286 | 6.494522e-05 | 0.09016061 | 0 | 0 | 0
2471 | 83364.4 | 2010-10-07 08:46 | 4292.149 | 2 | 8 | 0.5499276 | 4.056194 | 7.52377 | 6.89948 | 29.96135 | 25.16286 | 9.727478e-05 | 0.09016061 | 0 | 0 | 0
2472 | 83394.42 | 2010-10-07 08:47 | 4322.164 | 2 | 8 | 0.5499276 | 4.058626 | 7.528354 | 6.89948 | 29.97995 | 25.16286 | 6.484985e-05 | 0.09016061 | 0 | 0 | 0
2473 | 83424.43 | 2010-10-07 08:47 | 4352.179 | 2 | 8 | 0.5499276 | 4.061383 | 7.532938 | 6.89948 | 29.99856 | 25.16286 | 6.484985e-05 | 0.09016061 | 0 | 0 | 0
2474 | 83454.45 | 2010-10-07 08:48 | 4382.194 | 2 | 8 | 0.5499276 | 4.063978 | 7.537522 | 6.89948 | 30.01719 | 25.16286 | 9.737015e-05 | 0.09016061 | 0 | 0 | 0
2475 | 83484.46 | 2010-10-07 08:48 | 4412.209 | 2 | 8 | 0.5501083 | 4.066734 | 7.542107 | 6.89948 | 30.03582 | 25.16286 | 0.0001296997 | 0.09016061 | 0 | 0 | 0
2476 | 83514.48 | 2010-10-07 08:49 | 4442.224 | 2 | 8 | 0.5497469 | 4.069167 | 7.546691 | 6.89948 | 30.05447 | 25.16286 | 9.727478e-05 | 0.09016061 | 0 | 0 | 0
2477 | 83544.49 | 2010-10-07 08:49 | 4472.239 | 2 | 8 | 0.5499276 | 4.071923 | 7.551275 | 6.89948 | 30.07313 | 25.16286 | 6.484985e-05 | 0.09016061 | 0 | 0 | 0
2478 | 83574.51 | 2010-10-07 08:50 | 4502.255 | 2 | 8 | 0.5499276 | 4.07468 | 7.555859 | 6.89948 | 30.0918 | 25.16286 | 9.727478e-05 | 0.09016061 | 0 | 0 | 0
2479 | 83604.52 | 2010-10-07 08:50 | 4532.27 | 2 | 8 | 0.5497469 | 4.077437 | 7.560444 | 6.89948 | 30.11049 | 25.16286 | 9.727478e-05 | 0.09016061 | 0 | 0 | 0
2480 | 83634.54 | 2010-10-07 08:51 | 4562.285 | 2 | 8 | 0.5499276 | 4.080356 | 7.565028 | 6.89948 | 30.12919 | 25.16286 | 9.737015e-05 | 0.09016061 | 0 | 0 | 0
2481 | 83664.55 | 2010-10-07 08:51 | 4592.3 | 2 | 8 | 0.5497469 | 4.082951 | 7.569612 | 6.89948 | 30.1479 | 25.16286 | 6.484985e-05 | 0.09016061 | 0 | 0 | 0
2482 | 83694.57 | 2010-10-07 08:52 | 4622.315 | 2 | 8 | 0.5499276 | 4.086031 | 7.574196 | 6.89948 | 30.16662 | 25.16286 | 6.484985e-05 | 0.09016061 | 0 | 0 | 0
2483 | 83724.58 | 2010-10-07 08:52 | 4652.33 | 2 | 8 | 0.5497469 | 4.088789 | 7.578781 | 6.89948 | 30.18536 | 25.16286 | 9.737015e-05 | 0.09016061 | 0 | 0 | 0
2484 | 83754.6 | 2010-10-07 08:53 | 4682.345 | 2 | 8 | 0.5499276 | 4.091545 | 7.583365 | 6.89948 | 30.20411 | 25.16286 | 6.484985e-05 | 0.09016061 | 0 | 0 | 0
2485 | 83784.61 | 2010-10-07 08:53 | 4712.361 | 2 | 8 | 0.5497469 | 4.094626 | 7.587949 | 6.89948 | 30.22288 | 25.16286 | 9.727478e-05 | 0.09016061 | 0 | 0 | 0
2486 | 83814.63 | 2010-10-07 08:54 | 4742.376 | 2 | 8 | 0.5499276 | 4.097545 | 7.592533 | 6.89948 | 30.24165 | 25.16286 | 6.484985e-05 | 0.09016061 | 0 | 0 | 0
2487 | 83844.65 | 2010-10-07 08:54 | 4772.393 | 2 | 8 | 0.5499276 | 4.100626 | 7.597118 | 6.89948 | 30.26045 | 25.16286 | 6.484985e-05 | 0.09016061 | 0 | 0 | 0
2488 | 83874.66 | 2010-10-07 08:55 | 4802.406 | 2 | 8 | 0.5499276 | 4.103707 | 7.601702 | 6.89948 | 30.27925 | 25.16286 | 9.737015e-05 | 0.09016061 | 0 | 0 | 0
2489 | 83904.67 | 2010-10-07 08:55 | 4832.421 | 2 | 8 | 0.5497469 | 4.106626 | 7.606286 | 6.89948 | 30.29807 | 25.16286 | 6.484985e-05 | 0.09016061 | 0 | 0 | 0
2490 | 83934.69 | 2010-10-07 08:56 | 4862.436 | 2 | 8 | 0.5497469 | 4.109707 | 7.610871 | 6.89948 | 30.3169 | 25.16286 | 6.494522e-05 | 0.09016061 | 0 | 0 | 0
2491 | 83964.7 | 2010-10-07 08:56 | 4892.451 | 2 | 8 | 0.5499276 | 4.112788 | 7.615455 | 6.89948 | 30.33575 | 25.16286 | 6.484985e-05 | 0.09016061 | 0 | 0 | 0
2492 | 83994.72 | 2010-10-07 08:57 | 4922.467 | 2 | 8 | 0.5499276 | 4.116032 | 7.620039 | 6.89948 | 30.35461 | 25.16286 | 9.737015e-05 | 0.09016061 | 0 | 0 | 0
2493 | 84024.74 | 2010-10-07 08:57 | 4952.482 | 2 | 8 | 0.5499276 | 4.119112 | 7.624623 | 6.89948 | 30.37349 | 25.16286 | 6.484985e-05 | 0.09016061 | 0 | 0 | 0
2494 | 84054.75 | 2010-10-07 08:58 | 4982.497 | 2 | 8 | 0.5497469 | 4.122356 | 7.629208 | 6.89948 | 30.39238 | 25.16286 | 9.737015e-05 | 0.09016061 | 0 | 0 | 0
2495 | 84084.77 | 2010-10-07 08:58 | 5012.512 | 2 | 8 | 0.5497469 | 4.125599 | 7.633792 | 6.89948 | 30.41128 | 25.16286 | 0.0001296997 | 0.09016061 | 0 | 0 | 0
2496 | 84114.78 | 2010-10-07 08:59 | 5042.527 | 2 | 8 | 0.5499276 | 4.128842 | 7.638376 | 6.89948 | 30.4302 | 25.16286 | 0.0001297951 | 0.09016061 | 0 | 0 | 0
2497 | 84144.8 | 2010-10-07 08:59 | 5072.542 | 2 | 8 | 0.5499276 | 4.131923 | 7.642961 | 6.89948 | 30.44914 | 25.16286 | 6.484985e-05 | 0.09016061 | 0 | 0 | 0
2498 | 84174.81 | 2010-10-07 09:00 | 5102.557 | 2 | 8 | 0.5497469 | 4.135329 | 7.647545 | 6.89948 | 30.46809 | 25.16286 | 9.727478e-05 | 0.09016061 | 0 | 0 | 0
2499 | 84204.83 | 2010-10-07 09:00 | 5132.573 | 2 | 8 | 0.5499276 | 4.138572 | 7.652129 | 6.89948 | 30.48705 | 25.16286 | 6.484985e-05 | 0.09016061 | 0 | 0 | 0
2500 | 84234.84 | 2010-10-07 09:01 | 5162.588 | 2 | 8 | 0.5499276 | 4.141977 | 7.656714 | 6.89948 | 30.50603 | 25.16286 | 9.727478e-05 | 0.09016061 | 0 | 0 | 0
2501 | 84264.86 | 2010-10-07 09:01 | 5192.603 | 2 | 8 | 0.5495663 | 4.145383 | 7.661298 | 6.89948 | 30.52503 | 25.16286 | 9.737015e-05 | 0.09016061 | 0 | 0 | 0
2502 | 84294.87 | 2010-10-07 09:02 | 5222.618 | 2 | 8 | 0.5497469 | 4.148788 | 7.665882 | 6.89948 | 30.54404 | 25.16286 | 0.0001296997 | 0.09016061 | 0 | 0 | 0
2503 | 84324.89 | 2010-10-07 09:02 | 5252.633 | 2 | 8 | 0.5499276 | 4.152194 | 7.670467 | 6.89948 | 30.56307 | 25.16286 | 6.484985e-05 | 0.09016061 | 0 | 0 | 0
2504 | 84354.9 | 2010-10-07 09:03 | 5282.648 | 2 | 8 | 0.5497469 | 4.155761 | 7.675051 | 6.89948 | 30.58211 | 25.16286 | 9.737015e-05 | 0.09016061 | 0 | 0 | 0
2505 | 84384.92 | 2010-10-07 09:03 | 5312.663 | 2 | 8 | 0.5499276 | 4.159166 | 7.679635 | 6.89948 | 30.60117 | 25.16286 | 9.727478e-05 | 0.09016061 | 0 | 0 | 0
2506 | 84414.93 | 2010-10-07 09:04 | 5342.678 | 2 | 8 | 0.5497469 | 4.162896 | 7.684219 | 6.89948 | 30.62025 | 25.16286 | 0.0001296997 | 0.09016061 | 0 | 0 | 0
2507 | 84444.95 | 2010-10-07 09:04 | 5372.696 | 2 | 8 | 0.5499276 | 4.166302 | 7.688804 | 6.89948 | 30.63934 | 25.16286 | 9.737015e-05 | 0.09016061 | 0 | 0 | 0
2508 | 84474.96 | 2010-10-07 09:05 | 5402.709 | 2 | 8 | 0.5497469 | 4.169707 | 7.693388 | 6.89948 | 30.65844 | 25.16286 | 6.484985e-05 | 0.09016061 | 0 | 0 | 0
2509 | 84504.98 | 2010-10-07 09:05 | 5432.724 | 2 | 8 | 0.5499276 | 4.173437 | 7.697972 | 6.89948 | 30.67757 | 25.16286 | 9.727478e-05 | 0.09016061 | 0 | 0 | 0
2510 | 84534.99 | 2010-10-07 09:06 | 5462.739 | 2 | 8 | 0.5499276 | 4.177004 | 7.702557 | 6.89948 | 30.69671 | 25.16286 | 6.484985e-05 | 0.09016061 | 0 | 0 | 0
2511 | 84565.01 | 2010-10-07 09:06 | 5492.754 | 2 | 8 | 0.5497469 | 4.180734 | 7.707141 | 6.89948 | 30.71587 | 25.16286 | 9.737015e-05 | 0.09016061 | 0 | 0 | 0
2512 | 84595.02 | 2010-10-07 09:07 | 5522.769 | 2 | 8 | 0.5497469 | 4.184301 | 7.711725 | 6.89948 | 30.73504 | 25.16286 | 6.484985e-05 | 0.09016061 | 0 | 0 | 0
2513 | 84625.04 | 2010-10-07 09:07 | 5552.784 | 2 | 8 | 0.5495663 | 4.188031 | 7.71631 | 6.89948 | 30.75423 | 25.16286 | 6.484985e-05 | 0.09016061 | 0 | 0 | 0
2514 | 84655.05 | 2010-10-07 09:08 | 5582.799 | 2 | 8 | 0.5497469 | 4.191761 | 7.720894 | 6.89948 | 30.77344 | 25.16286 | 9.727478e-05 | 0.09016061 | 0 | 0 | 0
2515 | 84685.07 | 2010-10-07 09:08 | 5612.815 | 2 | 8 | 0.5501083 | 4.195653 | 7.725478 | 6.89948 | 30.79267 | 25.16286 | 9.727478e-05 | 0.09016061 | 0 | 0 | 0
2516 | 84715.08 | 2010-10-07 09:09 | 5642.83 | 2 | 8 | 0.5499276 | 4.199383 | 7.730063 | 6.89948 | 30.81191 | 25.16286 | 0.0001297951 | 0.09016061 | 0 | 0 | 0
2517 | 84717.83 | 2010-10-07 09:09 | 5645.58 | 2 | 8 | 0.5501083 | 4.200031 | 7.730483 | 6.89948 | 30.81367 | 25.16286 | 0.0001946449 | 0.09016061 | 0 | 0 | 0
2518 | 84747.85 | 2010-10-07 09:09 | 30.01514 | 3 | 8 | 0 | 4.11441 | 7.730483 | 6.89948 | 30.81367 | 25.16286 | -0.0004216194 | 0.09016061 | 0 | 0 | 0
2519 | 84777.86 | 2010-10-07 09:10 | 60.0304 | 3 | 8 | 0 | 4.10322 | 7.730483 | 6.89948 | 30.81367 | 25.16286 | -0.0002270699 | 0.09016061 | 0 | 0 | 0
2520 | 84807.88 | 2010-10-07 09:10 | 90.04542 | 3 | 8 | 0 | 4.096734 | 7.730483 | 6.89948 | 30.81367 | 25.16286 | -0.00016222 | 0.09016061 | 0 | 0 | 0
2521 | 84837.85 | 2010-10-07 09:11 | 120.0137 | 3 | 8 | 0 | 4.092518 | 7.730483 | 6.89948 | 30.81367 | 25.16286 | -9.737015e-05 | 0.09016061 | 0 | 0 | 0
2522 | 84837.85 | 2010-10-07 09:11 | 3.002483112e-06 | 4 | 8 | 1.023109 | 4.200031 | 7.730483 | 6.89948 | 30.81367 | 25.16286 | 0 | 0.09016061 | 0 | 0 | 0
2523 | 84838.51 | 2010-10-07 09:11 | 0.6562337 | 4 | 8 | 0.972882 | 4.199869 | 7.730663 | 6.89948 | 30.81443 | 25.16286 | -3.242493e-05 | 0.09016061 | 0 | 0 | 0
2524 | 84840.37 | 2010-10-07 09:11 | 2.515635 | 4 | 8 | 0.9228357 | 4.199869 | 7.731152 | 6.89948 | 30.81648 | 25.16286 | -3.242493e-05 | 0.09016061 | 0 | 0 | 0
2525 | 84843.21 | 2010-10-07 09:11 | 5.35943 | 4 | 8 | 0.8726087 | 4.199707 | 7.73186 | 6.89948 | 30.81946 | 25.16286 | -6.484985e-05 | 0.09016061 | 0 | 0 | 0
2526 | 84847.05 | 2010-10-07 09:11 | 9.202948 | 4 | 8 | 0.8225625 | 4.199869 | 7.732763 | 6.89948 | 30.82325 | 25.16286 | 0 | 0.09016061 | 0 | 0 | 0
2527 | 84851.98 | 2010-10-07 09:11 | 14.12477 | 4 | 8 | 0.7725161 | 4.199707 | 7.733853 | 6.89948 | 30.82783 | 25.16286 | -3.242493e-05 | 0.09016061 | 0 | 0 | 0
2528 | 84858.41 | 2010-10-07 09:11 | 20.56216 | 4 | 8 | 0.7224699 | 4.200031 | 7.735188 | 6.89948 | 30.83344 | 25.16286 | 3.242493e-05 | 0.09016061 | 0 | 0 | 0
2529 | 84866.74 | 2010-10-07 09:11 | 28.89025 | 4 | 8 | 0.6724235 | 4.200031 | 7.736799 | 6.89948 | 30.8402 | 25.16286 | 3.242493e-05 | 0.09016061 | 0 | 0 | 0
2530 | 84877.8 | 2010-10-07 09:11 | 39.95258 | 4 | 8 | 0.6223773 | 4.199707 | 7.738785 | 6.89948 | 30.84854 | 25.16286 | -6.484985e-05 | 0.09016061 | 0 | 0 | 0
2531 | 84893.8 | 2010-10-07 09:12 | 55.95219 | 4 | 8 | 0.572331 | 4.199707 | 7.741433 | 6.89948 | 30.85966 | 25.16286 | -3.242493e-05 | 0.09016061 | 0 | 0 | 0
2532 | 84919.44 | 2010-10-07 09:12 | 81.59243 | 4 | 8 | 0.5222847 | 4.199869 | 7.745316 | 6.89948 | 30.87597 | 25.16286 | 3.242493e-05 | 0.09016061 | 0 | 0 | 0
2533 | 84965.55 | 2010-10-07 09:13 | 127.701 | 4 | 8 | 0.4720577 | 4.199707 | 7.751652 | 6.89948 | 30.90258 | 25.16286 | -3.242493e-05 | 0.09016061 | 0 | 0 | 0
2534 | 85046.47 | 2010-10-07 09:14 | 208.6216 | 4 | 8 | 0.4220114 | 4.199707 | 7.761663 | 6.89948 | 30.94462 | 25.16286 | -3.242493e-05 | 0.09016061 | 0 | 0 | 0
2535 | 85158.07 | 2010-10-07 09:16 | 320.2159 | 4 | 8 | 0.3719651 | 4.199707 | 7.773946 | 6.89948 | 30.99621 | 25.16286 | -3.242493e-05 | 0.09016061 | 0 | 0 | 0
2536 | 85294.28 | 2010-10-07 09:18 | 456.4301 | 4 | 8 | 0.3219188 | 4.199869 | 7.787059 | 6.89948 | 31.05128 | 25.16286 | -3.242493e-05 | 0.09016061 | 0 | 0 | 0
2537 | 85458 | 2010-10-07 09:21 | 620.1463 | 4 | 8 | 0.2718726 | 4.199869 | 7.800529 | 6.89948 | 31.10786 | 25.16286 | 0 | 0.09016061 | 0 | 0 | 0
2538 | 85656.77 | 2010-10-07 09:24 | 818.9242 | 4 | 8 | 0.2218263 | 4.199707 | 7.814124 | 6.89948 | 31.16496 | 25.16286 | -3.242493e-05 | 0.09016061 | 0 | 0 | 0
2539 | 85910.76 | 2010-10-07 09:29 | 1072.905 | 4 | 8 | 0.17178 | 4.199707 | 7.827948 | 6.89948 | 31.22301 | 25.16286 | -3.242493e-05 | 0.09016061 | 0 | 0 | 0
2540 | 86256.69 | 2010-10-07 09:34 | 1418.836 | 4 | 8 | 0.1217337 | 4.199707 | 7.841931 | 6.89948 | 31.28174 | 25.16286 | -3.242493e-05 | 0.09016061 | 0 | 0 | 0
2541 | 86811.94 | 2010-10-07 09:44 | 1974.093 | 4 | 8 | 0.07168739 | 4.199869 | 7.856516 | 6.89948 | 31.34299 | 25.16286 | 0 | 0.09016061 | 0 | 0 | 0
2542 | 87217.27 | 2010-10-07 09:50 | 2379.415 | 4 | 8 | 0.04982602 | 4.199707 | 7.863302 | 6.89948 | 31.3715 | 25.16286 | -3.242493e-05 | 0.09016061 | 0 | 0 | 0
2543 | 87247.28 | 2010-10-07 09:51 | 30.01511 | 5 | 8 | 0 | 4.191923 | 7.863302 | 6.89948 | 31.3715 | 25.16286 | -3.242493e-05 | 0.09016061 | 0 | 0 | 0
2544 | 87277.28 | 2010-10-07 09:51 | 60.01462 | 5 | 8 | 0 | 4.190626 | 7.863302 | 6.89948 | 31.3715 | 25.16286 | -3.242493e-05 | 0.09016061 | 0 | 0 | 0
2545 | 87277.47 | 2010-10-07 09:51 | 0.1874348 | 6 | 8 | 0.0006830894 | 4.190626 | 7.863303 | 6.89948 | 31.3715 | 25.16286 | 0 | 0.09032409 | 0 | 0 | 0
2546 | 87282.3 | 2010-10-07 09:51 | 5.015958 | 6 | 8 | 0.001947797 | 4.190788 | 7.863305 | 6.89948 | 31.37151 | 25.16286 | -3.252029e-05 | 0.09032409 | 0 | 0 | 0
2547 | 87312.32 | 2010-10-07 09:52 | 30.01516 | 7 | 8 | -1.099613 | 4.01387 | 7.863305 | 6.908649 | 31.37151 | 25.19986 | -0.0009405136 | 0.09032409 | 0 | 0 | 0
2548 | 87342.33 | 2010-10-07 09:52 | 60.03026 | 7 | 8 | -1.099793 | 3.986626 | 7.863305 | 6.917819 | 31.37151 | 25.23653 | -0.0006162167 | 0.09032409 | 0 | 0 | 0
2549 | 87372.35 | 2010-10-07 09:53 | 90.04541 | 7 | 8 | -1.099613 | 3.96814 | 7.863305 | 6.926988 | 31.37151 | 25.27299 | -0.0003891945 | 0.09032409 | 0 | 0 | 0
2550 | 87402.36 | 2010-10-07 09:53 | 120.0607 | 7 | 8 | -1.099793 | 3.95387 | 7.863305 | 6.936157 | 31.37151 | 25.30931 | -0.0003242969 | 0.09032409 | 0 | 0 | 0
2551 | 87432.38 | 2010-10-07 09:54 | 150.0757 | 7 | 8 | -1.099793 | 3.942032 | 7.863305 | 6.945326 | 31.37151 | 25.34551 | -0.0002594948 | 0.09032409 | 0 | 0 | 0
2552 | 87462.39 | 2010-10-07 09:54 | 180.0908 | 7 | 8 | -1.099793 | 3.931491 | 7.863305 | 6.954495 | 31.37151 | 25.3816 | -0.0002594948 | 0.09032409 | 0 | 0 | 0
2553 | 87492.41 | 2010-10-07 09:55 | 210.106 | 7 | 8 | -1.099793 | 3.9216 | 7.863305 | 6.963664 | 31.37151 | 25.41761 | -0.000291872 | 0.09032409 | 0 | 0 | 0
2554 | 87522.43 | 2010-10-07 09:55 | 240.1211 | 7 | 8 | -1.099613 | 3.912519 | 7.863305 | 6.972834 | 31.37151 | 25.45353 | -0.0002594471 | 0.09032409 | 0 | 0 | 0
2555 | 87552.44 | 2010-10-07 09:56 | 270.1364 | 7 | 8 | -1.099793 | 3.9036 | 7.863305 | 6.982003 | 31.37151 | 25.48936 | -0.0002270222 | 0.09032409 | 0 | 0 | 0
2556 | 87582.46 | 2010-10-07 09:56 | 300.1514 | 7 | 8 | -1.099613 | 3.895167 | 7.863305 | 6.991172 | 31.37151 | 25.52511 | -0.0002270222 | 0.09032409 | 0 | 0 | 0
2557 | 87612.47 | 2010-10-07 09:57 | 330.1685 | 7 | 8 | -1.099974 | 3.886735 | 7.863305 | 7.000342 | 31.37151 | 25.56079 | -0.0002270699 | 0.09032409 | 0 | 0 | 0
2558 | 87642.49 | 2010-10-07 09:57 | 360.1817 | 7 | 8 | -1.099793 | 3.878464 | 7.863305 | 7.00951 | 31.37151 | 25.59639 | -0.0001945972 | 0.09032409 | 0 | 0 | 0
2559 | 87672.5 | 2010-10-07 09:58 | 390.1968 | 7 | 8 | -1.099793 | 3.870194 | 7.863305 | 7.01868 | 31.37151 | 25.63192 | -0.0002270222 | 0.09032409 | 0 | 0 | 0
2560 | 87702.52 | 2010-10-07 09:58 | 420.2121 | 7 | 8 | -1.099613 | 3.862411 | 7.863305 | 7.027849 | 31.37151 | 25.66737 | -0.0001621723 | 0.09032409 | 0 | 0 | 0
2561 | 87732.53 | 2010-10-07 09:59 | 450.2271 | 7 | 8 | -1.099793 | 3.854302 | 7.863305 | 7.037018 | 31.37151 | 25.70275 | -0.0002594948 | 0.09032409 | 0 | 0 | 0
2562 | 87762.55 | 2010-10-07 09:59 | 480.2422 | 7 | 8 | -1.099793 | 3.846681 | 7.863305 | 7.046187 | 31.37151 | 25.73805 | -0.0001945972 | 0.09032409 | 0 | 0 | 0
2563 | 87792.56 | 2010-10-07 10:00 | 510.2574 | 7 | 8 | -1.099793 | 3.839059 | 7.863305 | 7.055357 | 31.37151 | 25.77329 | -0.0001945972 | 0.09032409 | 0 | 0 | 0
2564 | 87822.58 | 2010-10-07 10:00 | 540.2725 | 7 | 8 | -1.099793 | 3.831438 | 7.863305 | 7.064526 | 31.37151 | 25.80845 | -0.0002270222 | 0.09032409 | 0 | 0 | 0
2565 | 87852.59 | 2010-10-07 10:01 | 570.2877 | 7 | 8 | -1.099974 | 3.823978 | 7.863305 | 7.073696 | 31.37151 | 25.84356 | -0.0001945972 | 0.09032409 | 0 | 0 | 0
2566 | 87882.61 | 2010-10-07 10:01 | 600.3029 | 7 | 8 | -1.099793 | 3.816519 | 7.863305 | 7.082866 | 31.37151 | 25.87859 | -0.0001945972 | 0.09032409 | 0 | 0 | 0
2567 | 87912.62 | 2010-10-07 10:02 | 630.3179 | 7 | 8 | -1.099793 | 3.809384 | 7.863305 | 7.092036 | 31.37151 | 25.91355 | -0.0001945972 | 0.09032409 | 0 | 0 | 0
2568 | 87942.64 | 2010-10-07 10:02 | 660.3332 | 7 | 8 | -1.099793 | 3.802248 | 7.863305 | 7.101205 | 31.37151 | 25.94845 | -0.0001945972 | 0.09032409 | 0 | 0 | 0
2569 | 87972.65 | 2010-10-07 10:03 | 690.3483 | 7 | 8 | -1.099793 | 3.795276 | 7.863305 | 7.110375 | 31.37151 | 25.98328 | -0.0002270222 | 0.09032409 | 0 | 0 | 0
2570 | 88002.67 | 2010-10-07 10:03 | 720.3634 | 7 | 8 | -1.099974 | 3.788627 | 7.863305 | 7.119544 | 31.37151 | 26.01806 | -0.0001945972 | 0.09032409 | 0 | 0 | 0
2571 | 88032.68 | 2010-10-07 10:04 | 750.3787 | 7 | 8 | -1.099793 | 3.781978 | 7.863305 | 7.128714 | 31.37151 | 26.05277 | -0.0001945972 | 0.09032409 | 0 | 0 | 0
2572 | 88062.7 | 2010-10-07 10:04 | 780.3937 | 7 | 8 | -1.099613 | 3.775654 | 7.863305 | 7.137883 | 31.37151 | 26.08741 | -0.0001621723 | 0.09032409 | 0 | 0 | 0
2573 | 88092.72 | 2010-10-07 10:05 | 810.4115 | 7 | 8 | -1.099613 | 3.76933 | 7.863305 | 7.147054 | 31.37151 | 26.12201 | -0.0001621723 | 0.09032409 | 0 | 0 | 0
2574 | 88122.73 | 2010-10-07 10:05 | 840.424 | 7 | 8 | -1.099793 | 3.763168 | 7.863305 | 7.156222 | 31.37151 | 26.15654 | -0.0001621723 | 0.09032409 | 0 | 0 | 0
2575 | 88152.74 | 2010-10-07 10:06 | 870.4392 | 7 | 8 | -1.099793 | 3.757005 | 7.863305 | 7.165392 | 31.37151 | 26.19102 | -0.0001621723 | 0.09032409 | 0 | 0 | 0
2576 | 88182.76 | 2010-10-07 10:06 | 900.4542 | 7 | 8 | -1.099793 | 3.751005 | 7.863305 | 7.174561 | 31.37151 | 26.22544 | -0.0001621723 | 0.09032409 | 0 | 0 | 0
2577 | 88212.78 | 2010-10-07 10:07 | 930.4713 | 7 | 8 | -1.099974 | 3.745006 | 7.863305 | 7.183732 | 31.37151 | 26.25981 | -0.0001945496 | 0.09032409 | 0 | 0 | 0
2578 | 88242.79 | 2010-10-07 10:07 | 960.4845 | 7 | 8 | -1.099793 | 3.739492 | 7.863305 | 7.1929 | 31.37151 | 26.29412 | -0.0001621723 | 0.09032409 | 0 | 0 | 0
2579 | 88272.8 | 2010-10-07 10:08 | 990.4997 | 7 | 8 | -1.099613 | 3.733979 | 7.863305 | 7.20207 | 31.37151 | 26.32839 | -0.0001297474 | 0.09032409 | 0 | 0 | 0
2580 | 88302.82 | 2010-10-07 10:08 | 1020.515 | 7 | 8 | -1.099974 | 3.728141 | 7.863305 | 7.211239 | 31.37151 | 26.3626 | -0.0002270222 | 0.09032409 | 0 | 0 | 0
2581 | 88332.83 | 2010-10-07 10:09 | 1050.53 | 7 | 8 | -1.099793 | 3.722789 | 7.863305 | 7.220409 | 31.37151 | 26.39676 | -0.0001621723 | 0.09032409 | 0 | 0 | 0
2582 | 88362.85 | 2010-10-07 10:09 | 1080.545 | 7 | 8 | -1.099974 | 3.717276 | 7.863305 | 7.229579 | 31.37151 | 26.43087 | -0.0001621723 | 0.09032409 | 0 | 0 | 0
2583 | 88392.86 | 2010-10-07 10:10 | 1110.56 | 7 | 8 | -1.099613 | 3.712249 | 7.863305 | 7.238748 | 31.37151 | 26.46493 | -9.732247e-05 | 0.09032409 | 0 | 0 | 0
2584 | 88422.88 | 2010-10-07 10:10 | 1140.575 | 7 | 8 | -1.099793 | 3.706897 | 7.863305 | 7.247918 | 31.37151 | 26.49895 | -0.0001297474 | 0.09032409 | 0 | 0 | 0
2585 | 88452.89 | 2010-10-07 10:11 | 1170.59 | 7 | 8 | -1.099793 | 3.70187 | 7.863305 | 7.257087 | 31.37151 | 26.53292 | -0.0001297474 | 0.09032409 | 0 | 0 | 0
2586 | 88482.91 | 2010-10-07 10:11 | 1200.606 | 7 | 8 | -1.099974 | 3.696681 | 7.863305 | 7.266257 | 31.37151 | 26.56684 | -0.0001297474 | 0.09032409 | 0 | 0 | 0
2587 | 88512.92 | 2010-10-07 10:12 | 1230.621 | 7 | 8 | -1.099793 | 3.691654 | 7.863305 | 7.275426 | 31.37151 | 26.60071 | -0.0001621723 | 0.09032409 | 0 | 0 | 0
2588 | 88542.94 | 2010-10-07 10:12 | 1260.636 | 7 | 8 | -1.099793 | 3.686627 | 7.863305 | 7.284596 | 31.37151 | 26.63454 | -0.0001621246 | 0.09032409 | 0 | 0 | 0
2589 | 88572.95 | 2010-10-07 10:13 | 1290.651 | 7 | 8 | -1.099793 | 3.681925 | 7.863305 | 7.293765 | 31.37151 | 26.66832 | -9.732247e-05 | 0.09032409 | 0 | 0 | 0
2590 | 88602.97 | 2010-10-07 10:13 | 1320.666 | 7 | 8 | -1.099793 | 3.677384 | 7.863305 | 7.302935 | 31.37151 | 26.70206 | -6.484985e-05 | 0.09032409 | 0 | 0 | 0
2591 | 88632.99 | 2010-10-07 10:14 | 1350.682 | 7 | 8 | -1.099613 | 3.672519 | 7.863305 | 7.312104 | 31.37151 | 26.73576 | -9.732247e-05 | 0.09032409 | 0 | 0 | 0
2592 | 88663 | 2010-10-07 10:14 | 1380.697 | 7 | 8 | -1.099793 | 3.667817 | 7.863305 | 7.321274 | 31.37151 | 26.76941 | -6.484985e-05 | 0.09032409 | 0 | 0 | 0
2593 | 88693.02 | 2010-10-07 10:15 | 1410.714 | 7 | 8 | -1.099613 | 3.663276 | 7.863305 | 7.330444 | 31.37151 | 26.80302 | -0.0001297474 | 0.09032409 | 0 | 0 | 0
2594 | 88723.03 | 2010-10-07 10:15 | 1440.727 | 7 | 8 | -1.099793 | 3.658898 | 7.863305 | 7.339613 | 31.37151 | 26.83659 | -9.727478e-05 | 0.09032409 | 0 | 0 | 0
2595 | 88753.05 | 2010-10-07 10:16 | 1470.742 | 7 | 8 | -1.099793 | 3.654195 | 7.863305 | 7.348783 | 31.37151 | 26.87012 | -0.0001297474 | 0.09032409 | 0 | 0 | 0
2596 | 88783.06 | 2010-10-07 10:16 | 1500.757 | 7 | 8 | -1.099613 | 3.649817 | 7.863305 | 7.357952 | 31.37151 | 26.9036 | -0.0001297474 | 0.09032409 | 0 | 0 | 0
2597 | 88813.08 | 2010-10-07 10:17 | 1530.774 | 7 | 8 | -1.099793 | 3.645438 | 7.863305 | 7.367122 | 31.37151 | 26.93705 | -0.0001297474 | 0.09032409 | 0 | 0 | 0
2598 | 88843.09 | 2010-10-07 10:17 | 1560.787 | 7 | 8 | -1.099974 | 3.641222 | 7.863305 | 7.376291 | 31.37151 | 26.97046 | -9.732247e-05 | 0.09032409 | 0 | 0 | 0
2599 | 88873.11 | 2010-10-07 10:18 | 1590.802 | 7 | 8 | -1.099793 | 3.637168 | 7.863305 | 7.38546 | 31.37151 | 27.00383 | -6.484985e-05 | 0.09032409 | 0 | 0 | 0
2600 | 88903.12 | 2010-10-07 10:18 | 1620.818 | 7 | 8 | -1.099793 | 3.632952 | 7.863305 | 7.39463 | 31.37151 | 27.03716 | -0.0001297474 | 0.09032409 | 0 | 0 | 0
2601 | 88933.14 | 2010-10-07 10:19 | 1650.833 | 7 | 8 | -1.099793 | 3.628898 | 7.863305 | 7.403799 | 31.37151 | 27.07045 | -0.0001297474 | 0.09032409 | 0 | 0 | 0
2602 | 88963.15 | 2010-10-07 10:19 | 1680.848 | 7 | 8 | -1.099793 | 3.624844 | 7.863305 | 7.412969 | 31.37151 | 27.10371 | -0.0001297474 | 0.09032409 | 0 | 0 | 0
2603 | 88993.17 | 2010-10-07 10:20 | 1710.863 | 7 | 8 | -1.099613 | 3.620952 | 7.863305 | 7.422139 | 31.37151 | 27.13693 | -9.727478e-05 | 0.09032409 | 0 | 0 | 0
2604 | 89023.18 | 2010-10-07 10:20 | 1740.878 | 7 | 8 | -1.099793 | 3.617384 | 7.863305 | 7.431308 | 31.37151 | 27.17011 | -3.242493e-05 | 0.09032409 | 0 | 0 | 0
2605 | 89053.2 | 2010-10-07 10:21 | 1770.893 | 7 | 8 | -1.099974 | 3.613492 | 7.863305 | 7.440478 | 31.37151 | 27.20327 | -9.732247e-05 | 0.09032409 | 0 | 0 | 0
2606 | 89083.21 | 2010-10-07 10:21 | 1800.909 | 7 | 8 | -1.099613 | 3.610087 | 7.863305 | 7.449647 | 31.37151 | 27.23638 | -3.242493e-05 | 0.09032409 | 0 | 0 | 0
2607 | 89113.23 | 2010-10-07 10:22 | 1830.924 | 7 | 8 | -1.099793 | 3.606195 | 7.863305 | 7.458817 | 31.37151 | 27.26947 | -0.0001297474 | 0.09032409 | 0 | 0 | 0
2608 | 89143.24 | 2010-10-07 10:22 | 1860.939 | 7 | 8 | -1.099613 | 3.602952 | 7.863305 | 7.467986 | 31.37151 | 27.30252 | -3.247261e-05 | 0.09032409 | 0 | 0 | 0
2609 | 89173.26 | 2010-10-07 10:23 | 1890.954 | 7 | 8 | -1.099974 | 3.599384 | 7.863305 | 7.477156 | 31.37151 | 27.33554 | -9.727478e-05 | 0.09032409 | 0 | 0 | 0
2610 | 89203.27 | 2010-10-07 10:23 | 1920.969 | 7 | 8 | -1.099793 | 3.596141 | 7.863305 | 7.486325 | 31.37151 | 27.36853 | -6.484985e-05 | 0.09032409 | 0 | 0 | 0
2611 | 89233.29 | 2010-10-07 10:24 | 1950.984 | 7 | 8 | -1.099793 | 3.59306 | 7.863305 | 7.495495 | 31.37151 | 27.40149 | -3.242493e-05 | 0.09032409 | 0 | 0 | 0
2612 | 89263.3 | 2010-10-07 10:24 | 1980.999 | 7 | 8 | -1.099793 | 3.589655 | 7.863305 | 7.504665 | 31.37151 | 27.43442 | -9.727478e-05 | 0.09032409 | 0 | 0 | 0
2613 | 89293.32 | 2010-10-07 10:25 | 2011.014 | 7 | 8 | -1.099793 | 3.586574 | 7.863305 | 7.513834 | 31.37151 | 27.46732 | -9.727478e-05 | 0.09032409 | 0 | 0 | 0
2614 | 89323.33 | 2010-10-07 10:25 | 2041.03 | 7 | 8 | -1.099793 | 3.58333 | 7.863305 | 7.523004 | 31.37151 | 27.50019 | -9.727478e-05 | 0.09032409 | 0 | 0 | 0
2615 | 89353.35 | 2010-10-07 10:26 | 2071.045 | 7 | 8 | -1.099974 | 3.580249 | 7.863305 | 7.532173 | 31.37151 | 27.53304 | -6.484985e-05 | 0.09032409 | 0 | 0 | 0
2616 | 89383.36 | 2010-10-07 10:26 | 2101.06 | 7 | 8 | -1.099793 | 3.57733 | 7.863305 | 7.541343 | 31.37151 | 27.56585 | -6.484985e-05 | 0.09032409 | 0 | 0 | 0
2617 | 89413.38 | 2010-10-07 10:27 | 2131.077 | 7 | 8 | -1.099974 | 3.574411 | 7.863305 | 7.550513 | 31.37151 | 27.59865 | -6.484985e-05 | 0.09032409 | 0 | 0 | 0
2618 | 89443.39 | 2010-10-07 10:27 | 2161.09 | 7 | 8 | -1.099793 | 3.571492 | 7.863305 | 7.559682 | 31.37151 | 27.6314 | -6.489754e-05 | 0.09032409 | 0 | 0 | 0
2619 | 89473.41 | 2010-10-07 10:28 | 2191.105 | 7 | 8 | -1.099793 | 3.568411 | 7.863305 | 7.568851 | 31.37151 | 27.66414 | -9.732247e-05 | 0.09032409 | 0 | 0 | 0
2620 | 89503.42 | 2010-10-07 10:28 | 2221.12 | 7 | 8 | -1.099613 | 3.565492 | 7.863305 | 7.578021 | 31.37151 | 27.69685 | -6.489754e-05 | 0.09032409 | 0 | 0 | 0
2621 | 89533.44 | 2010-10-07 10:29 | 2251.136 | 7 | 8 | -1.099793 | 3.562574 | 7.863305 | 7.58719 | 31.37151 | 27.72953 | -6.484985e-05 | 0.09032409 | 0 | 0 | 0
2622 | 89563.45 | 2010-10-07 10:29 | 2281.151 | 7 | 8 | -1.099974 | 3.55933 | 7.863305 | 7.59636 | 31.37151 | 27.76218 | -9.727478e-05 | 0.09032409 | 0 | 0 | 0
2623 | 89593.47 | 2010-10-07 10:30 | 2311.166 | 7 | 8 | -1.099793 | 3.556249 | 7.863305 | 7.60553 | 31.37151 | 27.7948 | -9.727478e-05 | 0.09032409 | 0 | 0 | 0
2624 | 89623.48 | 2010-10-07 10:30 | 2341.181 | 7 | 8 | -1.099793 | 3.55333 | 7.863305 | 7.614699 | 31.37151 | 27.8274 | -6.484985e-05 | 0.09032409 | 0 | 0 | 0
2625 | 89653.5 | 2010-10-07 10:31 | 2371.198 | 7 | 8 | -1.099793 | 3.550249 | 7.863305 | 7.623869 | 31.37151 | 27.85997 | -9.727478e-05 | 0.09032409 | 0 | 0 | 0
2626 | 89683.52 | 2010-10-07 10:31 | 2401.211 | 7 | 8 | -1.099613 | 3.547168 | 7.863305 | 7.633038 | 31.37151 | 27.89251 | -9.727478e-05 | 0.09032409 | 0 | 0 | 0
2627 | 89713.53 | 2010-10-07 10:32 | 2431.226 | 7 | 8 | -1.099793 | 3.543925 | 7.863305 | 7.642208 | 31.37151 | 27.92502 | -9.727478e-05 | 0.09032409 | 0 | 0 | 0
2628 | 89743.55 | 2010-10-07 10:32 | 2461.242 | 7 | 8 | -1.099793 | 3.540844 | 7.863305 | 7.651377 | 31.37151 | 27.9575 | -3.242493e-05 | 0.09032409 | 0 | 0 | 0
2629 | 89773.56 | 2010-10-07 10:33 | 2491.257 | 7 | 8 | -1.099974 | 3.537439 | 7.863305 | 7.660547 | 31.37151 | 27.98995 | -9.727478e-05 | 0.09032409 | 0 | 0 | 0
2630 | 89803.58 | 2010-10-07 10:33 | 2521.272 | 7 | 8 | -1.099613 | 3.534195 | 7.863305 | 7.669716 | 31.37151 | 28.02237 | -6.489754e-05 | 0.09032409 | 0 | 0 | 0
2631 | 89833.59 | 2010-10-07 10:34 | 2551.287 | 7 | 8 | -1.099613 | 3.530628 | 7.863305 | 7.678886 | 31.37151 | 28.05476 | -9.732247e-05 | 0.09032409 | 0 | 0 | 0
2632 | 89863.61 | 2010-10-07 10:34 | 2581.302 | 7 | 8 | -1.099793 | 3.52706 | 7.863305 | 7.688055 | 31.37151 | 28.08712 | -9.727478e-05 | 0.09032409 | 0 | 0 | 0
2633 | 89893.62 | 2010-10-07 10:35 | 2611.317 | 7 | 8 | -1.099793 | 3.523006 | 7.863305 | 7.697225 | 31.37151 | 28.11945 | -9.727478e-05 | 0.09032409 | 0 | 0 | 0
2634 | 89923.64 | 2010-10-07 10:35 | 2641.333 | 7 | 8 | -1.099793 | 3.518952 | 7.863305 | 7.706395 | 31.37151 | 28.15173 | -0.0001296997 | 0.09032409 | 0 | 0 | 0
2635 | 89953.65 | 2010-10-07 10:36 | 2671.348 | 7 | 8 | -1.099974 | 3.514898 | 7.863305 | 7.715564 | 31.37151 | 28.18398 | -0.0001297474 | 0.09032409 | 0 | 0 | 0
2636 | 89983.67 | 2010-10-07 10:36 | 2701.363 | 7 | 8 | -1.099974 | 3.510358 | 7.863305 | 7.724734 | 31.37151 | 28.21619 | -0.0001945972 | 0.09032409 | 0 | 0 | 0
2637 | 90013.68 | 2010-10-07 10:37 | 2731.38 | 7 | 8 | -1.099793 | 3.506141 | 7.863305 | 7.733904 | 31.37151 | 28.24837 | -9.727478e-05 | 0.09032409 | 0 | 0 | 0
2638 | 90043.7 | 2010-10-07 10:37 | 2761.393 | 7 | 8 | -1.099793 | 3.501276 | 7.863305 | 7.743073 | 31.37151 | 28.28049 | -0.0001297474 | 0.09032409 | 0 | 0 | 0
2639 | 90073.71 | 2010-10-07 10:38 | 2791.408 | 7 | 8 | -1.099793 | 3.496249 | 7.863305 | 7.752243 | 31.37151 | 28.31257 | -0.0001297474 | 0.09032409 | 0 | 0 | 0
2640 | 90103.73 | 2010-10-07 10:38 | 2821.423 | 7 | 8 | -1.099613 | 3.490574 | 7.863305 | 7.761412 | 31.37151 | 28.34461 | -0.0001621246 | 0.09032409 | 0 | 0 | 0
2641 | 90133.74 | 2010-10-07 10:39 | 2851.438 | 7 | 8 | -1.099793 | 3.48425 | 7.863305 | 7.770582 | 31.37151 | 28.37658 | -0.0001945972 | 0.09032409 | 0 | 0 | 0
2642 | 90163.76 | 2010-10-07 10:39 | 2881.454 | 7 | 8 | -1.099793 | 3.477277 | 7.863305 | 7.779751 | 31.37151 | 28.4085 | -0.0001621723 | 0.09032409 | 0 | 0 | 0
2643 | 90193.77 | 2010-10-07 10:40 | 2911.469 | 7 | 8 | -1.099793 | 3.469331 | 7.863305 | 7.788921 | 31.37151 | 28.44035 | -0.0002270222 | 0.09032409 | 0 | 0 | 0
2644 | 90223.79 | 2010-10-07 10:40 | 2941.484 | 7 | 8 | -1.099793 | 3.460412 | 7.863305 | 7.798091 | 31.37151 | 28.47212 | -0.0002594471 | 0.09032409 | 0 | 0 | 0
2645 | 90253.8 | 2010-10-07 10:41 | 2971.499 | 7 | 8 | -1.099793 | 3.449871 | 7.863305 | 7.80726 | 31.37151 | 28.50381 | -0.000291872 | 0.09032409 | 0 | 0 | 0
2646 | 90283.82 | 2010-10-07 10:41 | 3001.514 | 7 | 8 | -1.099793 | 3.437385 | 7.863305 | 7.81643 | 31.37151 | 28.53539 | -0.0003567219 | 0.09032409 | 0 | 0 | 0
2647 | 90313.83 | 2010-10-07 10:42 | 3031.529 | 7 | 8 | -1.099793 | 3.421979 | 7.863305 | 7.825599 | 31.37151 | 28.56684 | -0.0004540443 | 0.09032409 | 0 | 0 | 0
2648 | 90343.85 | 2010-10-07 10:42 | 3061.544 | 7 | 8 | -1.099974 | 3.402682 | 7.863305 | 7.834769 | 31.37151 | 28.59813 | -0.0005513668 | 0.09032409 | 0 | 0 | 0
2649 | 90373.86 | 2010-10-07 10:43 | 3091.559 | 7 | 8 | -1.099793 | 3.377547 | 7.863305 | 7.843938 | 31.37151 | 28.62922 | -0.000778389 | 0.09032409 | 0 | 0 | 0
2650 | 90403.88 | 2010-10-07 10:43 | 3121.575 | 7 | 8 | -1.099793 | 3.343493 | 7.863305 | 7.853108 | 31.37151 | 28.66004 | -0.0009729385 | 0.09032409 | 0 | 0 | 0
2651 | 90433.89 | 2010-10-07 10:44 | 3151.59 | 7 | 8 | -1.099974 | 3.295655 | 7.863305 | 7.862278 | 31.37151 | 28.69049 | -0.00149188 | 0.09032409 | 0 | 0 | 0
2652 | 90463.91 | 2010-10-07 10:44 | 3181.605 | 7 | 8 | -1.099793 | 3.226737 | 7.863305 | 7.871447 | 31.37151 | 28.72042 | -0.002172947 | 0.09032409 | 0 | 0 | 0
2653 | 90493.92 | 2010-10-07 10:45 | 3211.62 | 7 | 8 | -1.099613 | 3.12344 | 7.863305 | 7.880617 | 31.37151 | 28.74956 | -0.003275633 | 0.09032409 | 0 | 0 | 0
2654 | 90523.94 | 2010-10-07 10:45 | 3241.635 | 7 | 8 | -1.099793 | 2.94944 | 7.863305 | 7.889786 | 31.37151 | 28.7775 | -0.006162119 | 0.09032409 | 0 | 0 | 0
2655 | 90542.8 | 2010-10-07 10:46 | 3260.494 | 7 | 8 | -1.099793 | 2.749333 | 7.863305 | 7.895548 | 31.37151 | 28.79396 | -0.01008644 | 0.09032409 | 0 | 0 | 0
2656 | 90546.55 | 2010-10-07 10:46 | 3264.244 | 7 | 8 | -1.099793 | 2.699549 | 7.863305 | 7.896693 | 31.37151 | 28.79708 | -0.01063781 | 0.09032409 | 0 | 0 | 0
2657 | 90606.56 | 2010-10-07 10:47 | 60.01468 | 8 | 8 | 0 | 3.359061 | 7.863305 | 7.896693 | 31.37151 | 28.79708 | 0.001135159 | 0.09032409 | 0 | 0 | 0
2658 | 90606.75 | 2010-10-07 10:47 | 0.1881153 | 9 | 8 | 0.0006830894 | 3.359385 | 7.863305 | 7.896693 | 31.37151 | 28.79708 | 0 | 0.08942929 | 0 | 0 | 0
2659 | 90611.58 | 2010-10-07 10:47 | 5.013696 | 9 | 8 | 0.001586452 | 3.366682 | 7.863307 | 7.896693 | 31.37151 | 28.79708 | 0.001037836 | 0.08942929 | 0 | 0 | 0
2660 | 90641.61 | 2010-10-07 10:47 | 30.01514 | 1 | 9 | 0 | 3.397007 | 7.863307 | 7.896693 | 31.37151 | 28.79708 | 0.0006810665 | 0.08942929 | 0 | 0 | 0
2661 | 90671.63 | 2010-10-07 10:48 | 60.03054 | 1 | 9 | 0 | 3.417277 | 7.863307 | 7.896693 | 31.37151 | 28.79708 | 0.0004864693 | 0.08942929 | 0 | 0 | 0
2662 | 90701.64 | 2010-10-07 10:48 | 90.04554 | 1 | 9 | 0 | 3.43252 | 7.863307 | 7.896693 | 31.37151 | 28.79708 | 0.0003567696 | 0.08942929 | 0 | 0 | 0
2663 | 90731.61 | 2010-10-07 10:49 | 120.0138 | 1 | 9 | 0 | 3.44452 | 7.863307 | 7.896693 | 31.37151 | 28.79708 | 0.000291872 | 0.08942929 | 0 | 0 | 0
2664 | 90761.63 | 2010-10-07 10:49 | 30.01514 | 2 | 9 | 0.5497469 | 3.598736 | 7.867891 | 7.896693 | 31.38785 | 28.79708 | 0.00149188 | 0.08942929 | 0 | 0 | 0
2665 | 90791.65 | 2010-10-07 10:50 | 60.03217 | 2 | 9 | 0.5497469 | 3.6456 | 7.872476 | 7.896693 | 31.40447 | 28.79708 | 0.001037836 | 0.08942929 | 0 | 0 | 0
2666 | 90821.66 | 2010-10-07 10:50 | 90.04546 | 2 | 9 | 0.5497469 | 3.679816 | 7.87706 | 7.896693 | 31.42126 | 28.79708 | 0.0008432388 | 0.08942929 | 0 | 0 | 0
2667 | 90851.68 | 2010-10-07 10:51 | 120.0606 | 2 | 9 | 0.5497469 | 3.706573 | 7.881644 | 7.896693 | 31.43819 | 28.79708 | 0.0006486416 | 0.08942929 | 0 | 0 | 0
2668 | 90881.69 | 2010-10-07 10:51 | 150.0757 | 2 | 9 | 0.5501083 | 3.728627 | 7.886228 | 7.896693 | 31.45524 | 28.79708 | 0.0005513668 | 0.08942929 | 0 | 0 | 0
2669 | 90911.71 | 2010-10-07 10:52 | 180.0911 | 2 | 9 | 0.5499276 | 3.746627 | 7.890812 | 7.896693 | 31.47237 | 28.79708 | 0.0004216194 | 0.08942929 | 0 | 0 | 0
2670 | 90941.72 | 2010-10-07 10:52 | 210.1061 | 2 | 9 | 0.5497469 | 3.760411 | 7.895396 | 7.896693 | 31.48958 | 28.79708 | 0.0003242969 | 0.08942929 | 0 | 0 | 0
2671 | 90971.74 | 2010-10-07 10:53 | 240.1212 | 2 | 9 | 0.5499276 | 3.769492 | 7.899981 | 7.896693 | 31.50684 | 28.79708 | 0.0002594471 | 0.08942929 | 0 | 0 | 0
2672 | 91001.75 | 2010-10-07 10:53 | 270.1363 | 2 | 9 | 0.5499276 | 3.774681 | 7.904565 | 7.896693 | 31.52413 | 28.79708 | 0.0001297474 | 0.08942929 | 0 | 0 | 0
2673 | 91031.77 | 2010-10-07 10:54 | 300.1515 | 2 | 9 | 0.5497469 | 3.778411 | 7.909149 | 7.896693 | 31.54145 | 28.79708 | 6.489754e-05 | 0.08942929 | 0 | 0 | 0
2674 | 91061.78 | 2010-10-07 10:54 | 330.1667 | 2 | 9 | 0.5497469 | 3.781978 | 7.913734 | 7.896693 | 31.55878 | 28.79708 | 6.484985e-05 | 0.08942929 | 0 | 0 | 0
2675 | 91091.8 | 2010-10-07 10:55 | 360.1818 | 2 | 9 | 0.5499276 | 3.785708 | 7.918318 | 7.896693 | 31.57612 | 28.79708 | 0.0001297474 | 0.08942929 | 0 | 0 | 0
2676 | 91121.81 | 2010-10-07 10:55 | 390.197 | 2 | 9 | 0.5501083 | 3.789114 | 7.922902 | 7.896693 | 31.59349 | 28.79708 | 9.732247e-05 | 0.08942929 | 0 | 0 | 0
2677 | 91151.83 | 2010-10-07 10:56 | 420.212 | 2 | 9 | 0.5497469 | 3.792357 | 7.927486 | 7.896693 | 31.61086 | 28.79708 | 9.732247e-05 | 0.08942929 | 0 | 0 | 0
2678 | 91181.84 | 2010-10-07 10:56 | 450.2274 | 2 | 9 | 0.5497469 | 3.7956 | 7.932071 | 7.896693 | 31.62826 | 28.79708 | 3.242493e-05 | 0.08942929 | 0 | 0 | 0
2679 | 91211.86 | 2010-10-07 10:57 | 480.2423 | 2 | 9 | 0.5497469 | 3.798843 | 7.936655 | 7.896693 | 31.64566 | 28.79708 | 0.0001296997 | 0.08942929 | 0 | 0 | 0
2680 | 91241.87 | 2010-10-07 10:57 | 510.2575 | 2 | 9 | 0.5497469 | 3.802086 | 7.941239 | 7.896693 | 31.66308 | 28.79708 | 0.0001296997 | 0.08942929 | 0 | 0 | 0
2681 | 91271.89 | 2010-10-07 10:58 | 540.2725 | 2 | 9 | 0.5497469 | 3.805005 | 7.945823 | 7.896693 | 31.68052 | 28.79708 | 6.484985e-05 | 0.08942929 | 0 | 0 | 0
2682 | 91301.9 | 2010-10-07 10:58 | 570.2878 | 2 | 9 | 0.5497469 | 3.808249 | 7.950407 | 7.896693 | 31.69797 | 28.79708 | 6.484985e-05 | 0.08942929 | 0 | 0 | 0
2683 | 91331.92 | 2010-10-07 10:59 | 600.3028 | 2 | 9 | 0.5497469 | 3.81133 | 7.95499 | 7.896693 | 31.71543 | 28.79708 | 9.727478e-05 | 0.08942929 | 0 | 0 | 0
2684 | 91361.93 | 2010-10-07 10:59 | 630.318 | 2 | 9 | 0.5495663 | 3.814249 | 7.959574 | 7.896693 | 31.73291 | 28.79708 | 9.732247e-05 | 0.08942929 | 0 | 0 | 0
2685 | 91391.95 | 2010-10-07 11:00 | 660.3351 | 2 | 9 | 0.5495663 | 3.81733 | 7.964158 | 7.896693 | 31.7504 | 28.79708 | 9.732247e-05 | 0.08942929 | 0 | 0 | 0
2686 | 91421.96 | 2010-10-07 11:00 | 690.3483 | 2 | 9 | 0.5497469 | 3.820573 | 7.968741 | 7.896693 | 31.7679 | 28.79708 | 3.242493e-05 | 0.08942929 | 0 | 0 | 0
2687 | 91451.98 | 2010-10-07 11:01 | 720.3634 | 2 | 9 | 0.5497469 | 3.823816 | 7.973325 | 7.896693 | 31.78542 | 28.79708 | 0.0001297474 | 0.08942929 | 0 | 0 | 0
2688 | 91481.99 | 2010-10-07 11:01 | 750.3786 | 2 | 9 | 0.5497469 | 3.826735 | 7.977909 | 7.896693 | 31.80296 | 28.79708 | 6.484985e-05 | 0.08942929 | 0 | 0 | 0
2689 | 91512.01 | 2010-10-07 11:02 | 780.3938 | 2 | 9 | 0.5497469 | 3.830302 | 7.982494 | 7.896693 | 31.82051 | 28.79708 | 9.727478e-05 | 0.08942929 | 0 | 0 | 0
2690 | 91542.02 | 2010-10-07 11:02 | 810.4089 | 2 | 9 | 0.5497469 | 3.833546 | 7.987078 | 7.896693 | 31.83808 | 28.79708 | 9.727478e-05 | 0.08942929 | 0 | 0 | 0
2691 | 91572.04 | 2010-10-07 11:03 | 840.424 | 2 | 9 | 0.5499276 | 3.836951 | 7.991663 | 7.896693 | 31.85566 | 28.79708 | 9.732247e-05 | 0.08942929 | 0 | 0 | 0
2692 | 91602.05 | 2010-10-07 11:03 | 870.4392 | 2 | 9 | 0.5499276 | 3.840519 | 7.996247 | 7.896693 | 31.87326 | 28.79708 | 9.727478e-05 | 0.08942929 | 0 | 0 | 0
2693 | 91632.07 | 2010-10-07 11:04 | 900.4543 | 2 | 9 | 0.5499276 | 3.844086 | 8.000832 | 7.896693 | 31.89087 | 28.79708 | 0.0001297474 | 0.08942929 | 0 | 0 | 0
2694 | 91662.09 | 2010-10-07 11:04 | 930.4695 | 2 | 9 | 0.5497469 | 3.84733 | 8.005416 | 7.896693 | 31.9085 | 28.79708 | 9.732247e-05 | 0.08942929 | 0 | 0 | 0
2695 | 91692.1 | 2010-10-07 11:05 | 960.4846 | 2 | 9 | 0.5497469 | 3.850573 | 8.010001 | 7.896693 | 31.92615 | 28.79708 | 9.732247e-05 | 0.08942929 | 0 | 0 | 0
2696 | 91722.12 | 2010-10-07 11:05 | 990.4998 | 2 | 9 | 0.5497469 | 3.853816 | 8.014585 | 7.896693 | 31.94381 | 28.79708 | 6.484985e-05 | 0.08942929 | 0 | 0 | 0
2697 | 91752.13 | 2010-10-07 11:06 | 1020.515 | 2 | 9 | 0.5499276 | 3.857059 | 8.019169 | 7.896693 | 31.96148 | 28.79708 | 9.727478e-05 | 0.08942929 | 0 | 0 | 0
2698 | 91782.15 | 2010-10-07 11:06 | 1050.53 | 2 | 9 | 0.5497469 | 3.860302 | 8.023754 | 7.896693 | 31.97917 | 28.79708 | 9.727478e-05 | 0.08942929 | 0 | 0 | 0
2699 | 91812.16 | 2010-10-07 11:07 | 1080.545 | 2 | 9 | 0.5497469 | 3.863221 | 8.028338 | 7.896693 | 31.99688 | 28.79708 | 3.242493e-05 | 0.08942929 | 0 | 0 | 0
2700 | 91842.18 | 2010-10-07 11:07 | 1110.56 | 2 | 9 | 0.5497469 | 3.866302 | 8.032923 | 7.896693 | 32.0146 | 28.79708 | 6.484985e-05 | 0.08942929 | 0 | 0 | 0
2701 | 91872.19 | 2010-10-07 11:08 | 1140.578 | 2 | 9 | 0.5497469 | 3.869384 | 8.037508 | 7.896693 | 32.03233 | 28.79708 | 9.732247e-05 | 0.08942929 | 0 | 0 | 0
2702 | 91902.21 | 2010-10-07 11:08 | 1170.591 | 2 | 9 | 0.5497469 | 3.871978 | 8.042092 | 7.896693 | 32.05008 | 28.79708 | 3.242493e-05 | 0.08942929 | 0 | 0 | 0
2703 | 91932.22 | 2010-10-07 11:09 | 1200.606 | 2 | 9 | 0.5497469 | 3.874735 | 8.046676 | 7.896693 | 32.06783 | 28.79708 | 6.484985e-05 | 0.08942929 | 0 | 0 | 0
2704 | 91962.24 | 2010-10-07 11:09 | 1230.621 | 2 | 9 | 0.5499276 | 3.877329 | 8.051261 | 7.896693 | 32.0856 | 28.79708 | 6.484985e-05 | 0.08942929 | 0 | 0 | 0
2705 | 91992.25 | 2010-10-07 11:10 | 1260.638 | 2 | 9 | 0.5499276 | 3.8796 | 8.055845 | 7.896693 | 32.10338 | 28.79708 | 6.489754e-05 | 0.08942929 | 0 | 0 | 0
2706 | 92022.27 | 2010-10-07 11:10 | 1290.651 | 2 | 9 | 0.5497469 | 3.88187 | 8.06043 | 7.896693 | 32.12117 | 28.79708 | 9.732247e-05 | 0.08942929 | 0 | 0 | 0
2707 | 92052.28 | 2010-10-07 11:11 | 1320.666 | 2 | 9 | 0.5499276 | 3.883816 | 8.065014 | 7.896693 | 32.13898 | 28.79708 | 3.247261e-05 | 0.08942929 | 0 | 0 | 0
2708 | 92082.3 | 2010-10-07 11:11 | 1350.682 | 2 | 9 | 0.5497469 | 3.885924 | 8.069599 | 7.896693 | 32.15679 | 28.79708 | 6.489754e-05 | 0.08942929 | 0 | 0 | 0
2709 | 92112.31 | 2010-10-07 11:12 | 1380.697 | 2 | 9 | 0.5499276 | 3.887546 | 8.074183 | 7.896693 | 32.1746 | 28.79708 | 3.242493e-05 | 0.08942929 | 0 | 0 | 0
2710 | 92142.33 | 2010-10-07 11:12 | 1410.712 | 2 | 9 | 0.5497469 | 3.889167 | 8.078768 | 7.896693 | 32.19243 | 28.79708 | 3.242493e-05 | 0.08942929 | 0 | 0 | 0
2711 | 92172.34 | 2010-10-07 11:13 | 1440.727 | 2 | 9 | 0.5497469 | 3.890789 | 8.083352 | 7.896693 | 32.21027 | 28.79708 | 6.484985e-05 | 0.08942929 | 0 | 0 | 0
2712 | 92202.36 | 2010-10-07 11:13 | 1470.742 | 2 | 9 | 0.5497469 | 3.892086 | 8.087937 | 7.896693 | 32.22811 | 28.79708 | 0 | 0.08942929 | 0 | 0 | 0
2713 | 92232.37 | 2010-10-07 11:14 | 1500.757 | 2 | 9 | 0.5497469 | 3.893546 | 8.092521 | 7.896693 | 32.24595 | 28.79708 | 3.242493e-05 | 0.08942929 | 0 | 0 | 0
2714 | 92262.39 | 2010-10-07 11:14 | 1530.772 | 2 | 9 | 0.5499276 | 3.894843 | 8.097105 | 7.896693 | 32.26381 | 28.79708 | 3.242493e-05 | 0.08942929 | 0 | 0 | 0
2715 | 92292.4 | 2010-10-07 11:15 | 1560.788 | 2 | 9 | 0.5497469 | 3.895978 | 8.10169 | 7.896693 | 32.28166 | 28.79708 | 0 | 0.08942929 | 0 | 0 | 0
2716 | 92322.42 | 2010-10-07 11:15 | 1590.803 | 2 | 9 | 0.5499276 | 3.897275 | 8.106274 | 7.896693 | 32.29953 | 28.79708 | 6.489754e-05 | 0.08942929 | 0 | 0 | 0
2717 | 92352.43 | 2010-10-07 11:16 | 1620.818 | 2 | 9 | 0.5499276 | 3.898411 | 8.110859 | 7.896693 | 32.3174 | 28.79708 | 3.247261e-05 | 0.08942929 | 0 | 0 | 0
2718 | 92382.45 | 2010-10-07 11:16 | 1650.833 | 2 | 9 | 0.5497469 | 3.899546 | 8.115443 | 7.896693 | 32.33527 | 28.79708 | 3.242493e-05 | 0.08942929 | 0 | 0 | 0
2719 | 92412.46 | 2010-10-07 11:17 | 1680.848 | 2 | 9 | 0.5497469 | 3.900681 | 8.120028 | 7.896693 | 32.35315 | 28.79708 | 0 | 0.08942929 | 0 | 0 | 0
2720 | 92442.48 | 2010-10-07 11:17 | 1710.863 | 2 | 9 | 0.5497469 | 3.901816 | 8.124612 | 7.896693 | 32.37104 | 28.79708 | 3.242493e-05 | 0.08942929 | 0 | 0 | 0
2721 | 92472.5 | 2010-10-07 11:18 | 1740.881 | 2 | 9 | 0.5499276 | 3.903113 | 8.129197 | 7.896693 | 32.38893 | 28.79708 | 0 | 0.08942929 | 0 | 0 | 0
2722 | 92502.51 | 2010-10-07 11:18 | 1770.894 | 2 | 9 | 0.5497469 | 3.904248 | 8.133781 | 7.896693 | 32.40682 | 28.79708 | 3.242493e-05 | 0.08942929 | 0 | 0 | 0
2723 | 92532.52 | 2010-10-07 11:19 | 1800.909 | 2 | 9 | 0.5497469 | 3.905383 | 8.138365 | 7.896693 | 32.42473 | 28.79708 | 0 | 0.08942929 | 0 | 0 | 0
2724 | 92562.54 | 2010-10-07 11:19 | 1830.924 | 2 | 9 | 0.5499276 | 3.906681 | 8.14295 | 7.896693 | 32.44263 | 28.79708 | 6.489754e-05 | 0.08942929 | 0 | 0 | 0
2725 | 92592.56 | 2010-10-07 11:20 | 1860.941 | 2 | 9 | 0.5499276 | 3.907816 | 8.147535 | 7.896693 | 32.46055 | 28.79708 | 6.489754e-05 | 0.08942929 | 0 | 0 | 0
2726 | 92622.57 | 2010-10-07 11:20 | 1890.954 | 2 | 9 | 0.5499276 | 3.909113 | 8.152119 | 7.896693 | 32.47846 | 28.79708 | 3.242493e-05 | 0.08942929 | 0 | 0 | 0
2727 | 92652.58 | 2010-10-07 11:21 | 1920.969 | 2 | 9 | 0.5499276 | 3.910248 | 8.156703 | 7.896693 | 32.49639 | 28.79708 | 0 | 0.08942929 | 0 | 0 | 0
2728 | 92682.6 | 2010-10-07 11:21 | 1950.984 | 2 | 9 | 0.5499276 | 3.911546 | 8.161288 | 7.896693 | 32.51432 | 28.79708 | 3.242493e-05 | 0.08942929 | 0 | 0 | 0
2729 | 92712.62 | 2010-10-07 11:22 | 1981 | 2 | 9 | 0.5497469 | 3.912843 | 8.165872 | 7.896693 | 32.53225 | 28.79708 | 6.484985e-05 | 0.08942929 | 0 | 0 | 0
2730 | 92742.63 | 2010-10-07 11:22 | 2011.015 | 2 | 9 | 0.5499276 | 3.913978 | 8.170457 | 7.896693 | 32.55019 | 28.79708 | 0 | 0.08942929 | 0 | 0 | 0
2731 | 92772.65 | 2010-10-07 11:23 | 2041.03 | 2 | 9 | 0.5497469 | 3.915275 | 8.175041 | 7.896693 | 32.56814 | 28.79708 | 3.242493e-05 | 0.08942929 | 0 | 0 | 0
2732 | 92802.66 | 2010-10-07 11:23 | 2071.045 | 2 | 9 | 0.5497469 | 3.916573 | 8.179625 | 7.896693 | 32.58609 | 28.79708 | 6.484985e-05 | 0.08942929 | 0 | 0 | 0
2733 | 92832.68 | 2010-10-07 11:24 | 2101.06 | 2 | 9 | 0.5497469 | 3.918032 | 8.18421 | 7.896693 | 32.60405 | 28.79708 | 9.727478e-05 | 0.08942929 | 0 | 0 | 0
2734 | 92862.69 | 2010-10-07 11:24 | 2131.075 | 2 | 9 | 0.5499276 | 3.919329 | 8.188794 | 7.896693 | 32.62201 | 28.79708 | 6.489754e-05 | 0.08942929 | 0 | 0 | 0
2735 | 92892.71 | 2010-10-07 11:25 | 2161.09 | 2 | 9 | 0.5499276 | 3.920627 | 8.193379 | 7.896693 | 32.63998 | 28.79708 | 3.242493e-05 | 0.08942929 | 0 | 0 | 0
2736 | 92922.72 | 2010-10-07 11:25 | 2191.106 | 2 | 9 | 0.5499276 | 3.921924 | 8.197963 | 7.896693 | 32.65796 | 28.79708 | 3.242493e-05 | 0.08942929 | 0 | 0 | 0
2737 | 92952.74 | 2010-10-07 11:26 | 2221.121 | 2 | 9 | 0.5497469 | 3.923383 | 8.202548 | 7.896693 | 32.67594 | 28.79708 | 6.489754e-05 | 0.08942929 | 0 | 0 | 0
2738 | 92982.75 | 2010-10-07 11:26 | 2251.136 | 2 | 9 | 0.5499276 | 3.924681 | 8.207132 | 7.896693 | 32.69393 | 28.79708 | 3.242493e-05 | 0.08942929 | 0 | 0 | 0
2739 | 93012.77 | 2010-10-07 11:27 | 2281.151 | 2 | 9 | 0.5499276 | 3.92614 | 8.211716 | 7.896693 | 32.71193 | 28.79708 | 6.484985e-05 | 0.08942929 | 0 | 0 | 0
2740 | 93042.78 | 2010-10-07 11:27 | 2311.166 | 2 | 9 | 0.5497469 | 3.927275 | 8.216301 | 7.896693 | 32.72993 | 28.79708 | 0 | 0.08942929 | 0 | 0 | 0
2741 | 93072.8 | 2010-10-07 11:28 | 2341.181 | 2 | 9 | 0.5499276 | 3.929059 | 8.220885 | 7.896693 | 32.74794 | 28.79708 | 9.727478e-05 | 0.08942929 | 0 | 0 | 0
2742 | 93102.81 | 2010-10-07 11:28 | 2371.197 | 2 | 9 | 0.5499276 | 3.930356 | 8.22547 | 7.896693 | 32.76595 | 28.79708 | 3.242493e-05 | 0.08942929 | 0 | 0 | 0
2743 | 93132.83 | 2010-10-07 11:29 | 2401.212 | 2 | 9 | 0.5499276 | 3.931653 | 8.230054 | 7.896693 | 32.78397 | 28.79708 | 3.242493e-05 | 0.08942929 | 0 | 0 | 0
2744 | 93162.84 | 2010-10-07 11:29 | 2431.227 | 2 | 9 | 0.5497469 | 3.932951 | 8.234638 | 7.896693 | 32.802 | 28.79708 | 0 | 0.08942929 | 0 | 0 | 0
2745 | 93192.86 | 2010-10-07 11:30 | 2461.244 | 2 | 9 | 0.5499276 | 3.934735 | 8.239223 | 7.896693 | 32.82004 | 28.79708 | 6.484985e-05 | 0.08942929 | 0 | 0 | 0
2746 | 93222.87 | 2010-10-07 11:30 | 2491.257 | 2 | 9 | 0.5499276 | 3.936194 | 8.243807 | 7.896693 | 32.83808 | 28.79708 | 3.242493e-05 | 0.08942929 | 0 | 0 | 0
2747 | 93252.89 | 2010-10-07 11:31 | 2521.272 | 2 | 9 | 0.5497469 | 3.937816 | 8.248392 | 7.896693 | 32.85613 | 28.79708 | 9.727478e-05 | 0.08942929 | 0 | 0 | 0
2748 | 93282.9 | 2010-10-07 11:31 | 2551.287 | 2 | 9 | 0.5497469 | 3.939275 | 8.252976 | 7.896693 | 32.87418 | 28.79708 | 6.489754e-05 | 0.08942929 | 0 | 0 | 0
2749 | 93312.92 | 2010-10-07 11:32 | 2581.303 | 2 | 9 | 0.5497469 | 3.940573 | 8.25756 | 7.896693 | 32.89224 | 28.79708 | 0 | 0.08942929 | 0 | 0 | 0
2750 | 93342.93 | 2010-10-07 11:32 | 2611.318 | 2 | 9 | 0.5497469 | 3.942356 | 8.262145 | 7.896693 | 32.91031 | 28.79708 | 6.489754e-05 | 0.08942929 | 0 | 0 | 0
2751 | 93372.95 | 2010-10-07 11:33 | 2641.333 | 2 | 9 | 0.5499276 | 3.943491 | 8.266729 | 7.896693 | 32.92839 | 28.79708 | 0 | 0.08942929 | 0 | 0 | 0
2752 | 93402.96 | 2010-10-07 11:33 | 2671.348 | 2 | 9 | 0.5497469 | 3.945113 | 8.271314 | 7.896693 | 32.94647 | 28.79708 | 3.242493e-05 | 0.08942929 | 0 | 0 | 0
2753 | 93432.98 | 2010-10-07 11:34 | 2701.363 | 2 | 9 | 0.5499276 | 3.946735 | 8.275898 | 7.896693 | 32.96456 | 28.79708 | 0 | 0.08942929 | 0 | 0 | 0
2754 | 93462.99 | 2010-10-07 11:34 | 2731.378 | 2 | 9 | 0.5497469 | 3.948356 | 8.280482 | 7.896693 | 32.98266 | 28.79708 | 6.484985e-05 | 0.08942929 | 0 | 0 | 0
2755 | 93493.01 | 2010-10-07 11:35 | 2761.393 | 2 | 9 | 0.5497469 | 3.949816 | 8.285067 | 7.896693 | 33.00076 | 28.79708 | 3.242493e-05 | 0.08942929 | 0 | 0 | 0
2756 | 93523.02 | 2010-10-07 11:35 | 2791.409 | 2 | 9 | 0.5497469 | 3.951437 | 8.289651 | 7.896693 | 33.01888 | 28.79708 | 3.242493e-05 | 0.08942929 | 0 | 0 | 0
2757 | 93553.04 | 2010-10-07 11:36 | 2821.424 | 2 | 9 | 0.5499276 | 3.953221 | 8.294236 | 7.896693 | 33.03699 | 28.79708 | 3.242493e-05 | 0.08942929 | 0 | 0 | 0
2758 | 93583.05 | 2010-10-07 11:36 | 2851.439 | 2 | 9 | 0.5497469 | 3.954681 | 8.29882 | 7.896693 | 33.05512 | 28.79708 | 6.489754e-05 | 0.08942929 | 0 | 0 | 0
2759 | 93613.07 | 2010-10-07 11:37 | 2881.454 | 2 | 9 | 0.5497469 | 3.956302 | 8.303405 | 7.896693 | 33.07325 | 28.79708 | 3.242493e-05 | 0.08942929 | 0 | 0 | 0
2760 | 93643.08 | 2010-10-07 11:37 | 2911.469 | 2 | 9 | 0.5501083 | 3.957924 | 8.307989 | 7.896693 | 33.0914 | 28.79708 | 3.242493e-05 | 0.08942929 | 0 | 0 | 0
2761 | 93673.1 | 2010-10-07 11:38 | 2941.484 | 2 | 9 | 0.5497469 | 3.959707 | 8.312573 | 7.896693 | 33.10954 | 28.79708 | 3.242493e-05 | 0.08942929 | 0 | 0 | 0
2762 | 93703.11 | 2010-10-07 11:38 | 2971.499 | 2 | 9 | 0.5497469 | 3.961329 | 8.317158 | 7.896693 | 33.1277 | 28.79708 | 6.484985e-05 | 0.08942929 | 0 | 0 | 0
2763 | 93733.13 | 2010-10-07 11:39 | 3001.515 | 2 | 9 | 0.5499276 | 3.963113 | 8.321742 | 7.896693 | 33.14586 | 28.79708 | 9.732247e-05 | 0.08942929 | 0 | 0 | 0
2764 | 93763.15 | 2010-10-07 11:39 | 3031.53 | 2 | 9 | 0.5497469 | 3.964572 | 8.326327 | 7.896693 | 33.16404 | 28.79708 | 0 | 0.08942929 | 0 | 0 | 0
2765 | 93793.16 | 2010-10-07 11:40 | 3061.547 | 2 | 9 | 0.5497469 | 3.966356 | 8.330911 | 7.896693 | 33.18222 | 28.79708 | 3.242493e-05 | 0.08942929 | 0 | 0 | 0
2766 | 93823.18 | 2010-10-07 11:40 | 3091.56 | 2 | 9 | 0.5497469 | 3.96814 | 8.335495 | 7.896693 | 33.2004 | 28.79708 | 3.242493e-05 | 0.08942929 | 0 | 0 | 0
2767 | 93853.19 | 2010-10-07 11:41 | 3121.575 | 2 | 9 | 0.5499276 | 3.970086 | 8.34008 | 7.896693 | 33.2186 | 28.79708 | 9.727478e-05 | 0.08942929 | 0 | 0 | 0
2768 | 93883.21 | 2010-10-07 11:41 | 3151.59 | 2 | 9 | 0.5497469 | 3.971708 | 8.344664 | 7.896693 | 33.2368 | 28.79708 | 0 | 0.08942929 | 0 | 0 | 0
2769 | 93913.22 | 2010-10-07 11:42 | 3181.605 | 2 | 9 | 0.5499276 | 3.973491 | 8.349249 | 7.896693 | 33.25502 | 28.79708 | 3.247261e-05 | 0.08942929 | 0 | 0 | 0
2770 | 93943.24 | 2010-10-07 11:42 | 3211.621 | 2 | 9 | 0.5497469 | 3.975437 | 8.353833 | 7.896693 | 33.27324 | 28.79708 | 3.242493e-05 | 0.08942929 | 0 | 0 | 0
2771 | 93973.25 | 2010-10-07 11:43 | 3241.636 | 2 | 9 | 0.5499276 | 3.977221 | 8.358418 | 7.896693 | 33.29147 | 28.79708 | 3.242493e-05 | 0.08942929 | 0 | 0 | 0
2772 | 94003.27 | 2010-10-07 11:43 | 3271.651 | 2 | 9 | 0.5499276 | 3.979167 | 8.363002 | 7.896693 | 33.3097 | 28.79708 | 6.484985e-05 | 0.08942929 | 0 | 0 | 0
2773 | 94033.28 | 2010-10-07 11:44 | 3301.666 | 2 | 9 | 0.5501083 | 3.981113 | 8.367586 | 7.896693 | 33.32795 | 28.79708 | 9.732247e-05 | 0.08942929 | 0 | 0 | 0
2774 | 94063.3 | 2010-10-07 11:44 | 3331.681 | 2 | 9 | 0.5497469 | 3.982897 | 8.372171 | 7.896693 | 33.3462 | 28.79708 | 6.489754e-05 | 0.08942929 | 0 | 0 | 0
2775 | 94093.31 | 2010-10-07 11:45 | 3361.696 | 2 | 9 | 0.5495663 | 3.98468 | 8.376755 | 7.896693 | 33.36447 | 28.79708 | 0 | 0.08942929 | 0 | 0 | 0
2776 | 94123.33 | 2010-10-07 11:45 | 3391.712 | 2 | 9 | 0.5499276 | 3.986789 | 8.38134 | 7.896693 | 33.38274 | 28.79708 | 3.242493e-05 | 0.08942929 | 0 | 0 | 0
2777 | 94153.34 | 2010-10-07 11:46 | 3421.727 | 2 | 9 | 0.5499276 | 3.988897 | 8.385924 | 7.896693 | 33.40102 | 28.79708 | 6.484985e-05 | 0.08942929 | 0 | 0 | 0
2778 | 94183.36 | 2010-10-07 11:46 | 3451.742 | 2 | 9 | 0.5497469 | 3.99068 | 8.390508 | 7.896693 | 33.41931 | 28.79708 | 9.727478e-05 | 0.08942929 | 0 | 0 | 0
2779 | 94213.37 | 2010-10-07 11:47 | 3481.757 | 2 | 9 | 0.5499276 | 3.992626 | 8.395093 | 7.896693 | 33.43761 | 28.79708 | 3.242493e-05 | 0.08942929 | 0 | 0 | 0
2780 | 94243.39 | 2010-10-07 11:47 | 3511.772 | 2 | 9 | 0.5497469 | 3.994735 | 8.399677 | 7.896693 | 33.45592 | 28.79708 | 3.242493e-05 | 0.08942929 | 0 | 0 | 0
2781 | 94273.4 | 2010-10-07 11:48 | 3541.787 | 2 | 9 | 0.5497469 | 3.99668 | 8.404261 | 7.896693 | 33.47424 | 28.79708 | 3.242493e-05 | 0.08942929 | 0 | 0 | 0
2782 | 94303.42 | 2010-10-07 11:48 | 3571.802 | 2 | 9 | 0.5497469 | 3.998789 | 8.408846 | 7.896693 | 33.49256 | 28.79708 | 3.242493e-05 | 0.08942929 | 0 | 0 | 0
2783 | 94333.43 | 2010-10-07 11:49 | 3601.818 | 2 | 9 | 0.5497469 | 4.001059 | 8.41343 | 7.896693 | 33.5109 | 28.79708 | 9.737015e-05 | 0.08942929 | 0 | 0 | 0
2784 | 94363.45 | 2010-10-07 11:49 | 3631.833 | 2 | 9 | 0.5497469 | 4.003167 | 8.418014 | 7.896693 | 33.52925 | 28.79708 | 6.494522e-05 | 0.08942929 | 0 | 0 | 0
2785 | 94393.47 | 2010-10-07 11:50 | 3661.85 | 2 | 9 | 0.5499276 | 4.005275 | 8.422599 | 7.896693 | 33.54761 | 28.79708 | 6.494522e-05 | 0.08942929 | 0 | 0 | 0
2786 | 94423.48 | 2010-10-07 11:50 | 3691.863 | 2 | 9 | 0.5497469 | 4.007383 | 8.427183 | 7.896693 | 33.56597 | 28.79708 | 6.494522e-05 | 0.08942929 | 0 | 0 | 0
2787 | 94453.49 | 2010-10-07 11:51 | 3721.878 | 2 | 9 | 0.5497469 | 4.009491 | 8.431767 | 7.896693 | 33.58435 | 28.79708 | 6.494522e-05 | 0.08942929 | 0 | 0 | 0
2788 | 94483.51 | 2010-10-07 11:51 | 3751.893 | 2 | 9 | 0.5499276 | 4.011762 | 8.436351 | 7.896693 | 33.60273 | 28.79708 | 3.242493e-05 | 0.08942929 | 0 | 0 | 0
2789 | 94513.52 | 2010-10-07 11:52 | 3781.908 | 2 | 9 | 0.5499276 | 4.014032 | 8.440936 | 7.896693 | 33.62113 | 28.79708 | 6.484985e-05 | 0.08942929 | 0 | 0 | 0
2790 | 94543.54 | 2010-10-07 11:52 | 3811.923 | 2 | 9 | 0.5499276 | 4.016302 | 8.44552 | 7.896693 | 33.63953 | 28.79708 | 6.484985e-05 | 0.08942929 | 0 | 0 | 0
2791 | 94573.55 | 2010-10-07 11:53 | 3841.939 | 2 | 9 | 0.5497469 | 4.01841 | 8.450104 | 7.896693 | 33.65795 | 28.79708 | 6.484985e-05 | 0.08942929 | 0 | 0 | 0
2792 | 94603.57 | 2010-10-07 11:53 | 3871.954 | 2 | 9 | 0.5499276 | 4.02068 | 8.454688 | 7.896693 | 33.67638 | 28.79708 | 3.242493e-05 | 0.08942929 | 0 | 0 | 0
2793 | 94633.58 | 2010-10-07 11:54 | 3901.969 | 2 | 9 | 0.5499276 | 4.023113 | 8.459273 | 7.896693 | 33.69481 | 28.79708 | 9.727478e-05 | 0.08942929 | 0 | 0 | 0
2794 | 94663.6 | 2010-10-07 11:54 | 3931.984 | 2 | 9 | 0.5497469 | 4.025383 | 8.463857 | 7.896693 | 33.71326 | 28.79708 | 3.242493e-05 | 0.08942929 | 0 | 0 | 0
2795 | 94693.61 | 2010-10-07 11:55 | 3961.999 | 2 | 9 | 0.5497469 | 4.027653 | 8.468441 | 7.896693 | 33.73172 | 28.79708 | 6.484985e-05 | 0.08942929 | 0 | 0 | 0
2796 | 94723.63 | 2010-10-07 11:55 | 3992.014 | 2 | 9 | 0.5497469 | 4.030086 | 8.473026 | 7.896693 | 33.75019 | 28.79708 | 6.484985e-05 | 0.08942929 | 0 | 0 | 0
2797 | 94753.65 | 2010-10-07 11:56 | 4022.03 | 2 | 9 | 0.5497469 | 4.032356 | 8.47761 | 7.896693 | 33.76867 | 28.79708 | 3.252029e-05 | 0.08942929 | 0 | 0 | 0
2798 | 94783.66 | 2010-10-07 11:56 | 4052.045 | 2 | 9 | 0.5499276 | 4.034951 | 8.482194 | 7.896693 | 33.78716 | 28.79708 | 0.0001297951 | 0.08942929 | 0 | 0 | 0
2799 | 94813.68 | 2010-10-07 11:57 | 4082.06 | 2 | 9 | 0.5499276 | 4.037059 | 8.486779 | 7.896693 | 33.80567 | 28.79708 | 3.242493e-05 | 0.08942929 | 0 | 0 | 0
2800 | 94843.69 | 2010-10-07 11:57 | 4112.075 | 2 | 9 | 0.5501083 | 4.039815 | 8.491363 | 7.896693 | 33.82418 | 28.79708 | 9.727478e-05 | 0.08942929 | 0 | 0 | 0
2801 | 94873.71 | 2010-10-07 11:58 | 4142.09 | 2 | 9 | 0.5499276 | 4.04241 | 8.495947 | 7.896693 | 33.8427 | 28.79708 | 9.727478e-05 | 0.08942929 | 0 | 0 | 0
2802 | 94903.72 | 2010-10-07 11:58 | 4172.105 | 2 | 9 | 0.5499276 | 4.044518 | 8.500532 | 7.896693 | 33.86124 | 28.79708 | 3.242493e-05 | 0.08942929 | 0 | 0 | 0
2803 | 94933.74 | 2010-10-07 11:59 | 4202.12 | 2 | 9 | 0.5495663 | 4.047113 | 8.505116 | 7.896693 | 33.87979 | 28.79708 | 3.242493e-05 | 0.08942929 | 0 | 0 | 0
2804 | 94963.75 | 2010-10-07 11:59 | 4232.135 | 2 | 9 | 0.5497469 | 4.049707 | 8.5097 | 7.896693 | 33.89835 | 28.79708 | 6.484985e-05 | 0.08942929 | 0 | 0 | 0
2805 | 94993.77 | 2010-10-07 12:00 | 4262.152 | 2 | 9 | 0.5499276 | 4.052302 | 8.514285 | 7.896693 | 33.91692 | 28.79708 | 9.727478e-05 | 0.08942929 | 0 | 0 | 0
2806 | 95023.78 | 2010-10-07 12:00 | 4292.166 | 2 | 9 | 0.5497469 | 4.054896 | 8.518869 | 7.896693 | 33.9355 | 28.79708 | 6.484985e-05 | 0.08942929 | 0 | 0 | 0
2807 | 95053.8 | 2010-10-07 12:01 | 4322.181 | 2 | 9 | 0.5497469 | 4.057491 | 8.523453 | 7.896693 | 33.9541 | 28.79708 | 6.494522e-05 | 0.08942929 | 0 | 0 | 0
2808 | 95083.81 | 2010-10-07 12:01 | 4352.196 | 2 | 9 | 0.5499276 | 4.060248 | 8.528038 | 7.896693 | 33.97271 | 28.79708 | 9.727478e-05 | 0.08942929 | 0 | 0 | 0
2809 | 95113.83 | 2010-10-07 12:02 | 4382.211 | 2 | 9 | 0.5499276 | 4.06268 | 8.532622 | 7.896693 | 33.99132 | 28.79708 | 3.242493e-05 | 0.08942929 | 0 | 0 | 0
2810 | 95143.84 | 2010-10-07 12:02 | 4412.226 | 2 | 9 | 0.5497469 | 4.065599 | 8.537207 | 7.896693 | 34.00996 | 28.79708 | 9.727478e-05 | 0.08942929 | 0 | 0 | 0
2811 | 95173.86 | 2010-10-07 12:03 | 4442.241 | 2 | 9 | 0.5499276 | 4.068032 | 8.541791 | 7.896693 | 34.0286 | 28.79708 | 3.242493e-05 | 0.08942929 | 0 | 0 | 0
2812 | 95203.87 | 2010-10-07 12:03 | 4472.256 | 2 | 9 | 0.5499276 | 4.070788 | 8.546375 | 7.896693 | 34.04726 | 28.79708 | 6.484985e-05 | 0.08942929 | 0 | 0 | 0
2813 | 95233.89 | 2010-10-07 12:04 | 4502.272 | 2 | 9 | 0.5497469 | 4.073707 | 8.55096 | 7.896693 | 34.06593 | 28.79708 | 6.484985e-05 | 0.08942929 | 0 | 0 | 0
2814 | 95263.9 | 2010-10-07 12:04 | 4532.287 | 2 | 9 | 0.5499276 | 4.076464 | 8.555544 | 7.896693 | 34.08461 | 28.79708 | 6.494522e-05 | 0.08942929 | 0 | 0 | 0
2815 | 95293.92 | 2010-10-07 12:05 | 4562.302 | 2 | 9 | 0.5497469 | 4.079383 | 8.560128 | 7.896693 | 34.1033 | 28.79708 | 0.0001296997 | 0.08942929 | 0 | 0 | 0
2816 | 95323.93 | 2010-10-07 12:05 | 4592.317 | 2 | 9 | 0.5499276 | 4.082139 | 8.564712 | 7.896693 | 34.12201 | 28.79708 | 6.484985e-05 | 0.08942929 | 0 | 0 | 0
2817 | 95353.95 | 2010-10-07 12:06 | 4622.332 | 2 | 9 | 0.5497469 | 4.085059 | 8.569297 | 7.896693 | 34.14073 | 28.79708 | 6.484985e-05 | 0.08942929 | 0 | 0 | 0
2818 | 95383.96 | 2010-10-07 12:06 | 4652.347 | 2 | 9 | 0.5499276 | 4.08814 | 8.573881 | 7.896693 | 34.15946 | 28.79708 | 0.0001296997 | 0.08942929 | 0 | 0 | 0
2819 | 95413.98 | 2010-10-07 12:07 | 4682.362 | 2 | 9 | 0.5501083 | 4.090897 | 8.578466 | 7.896693 | 34.17821 | 28.79708 | 0.0001297951 | 0.08942929 | 0 | 0 | 0
2820 | 95443.99 | 2010-10-07 12:07 | 4712.378 | 2 | 9 | 0.5497469 | 4.093815 | 8.58305 | 7.896693 | 34.19697 | 28.79708 | 9.727478e-05 | 0.08942929 | 0 | 0 | 0
2821 | 95474.01 | 2010-10-07 12:08 | 4742.393 | 2 | 9 | 0.5499276 | 4.096734 | 8.587634 | 7.896693 | 34.21574 | 28.79708 | 6.484985e-05 | 0.08942929 | 0 | 0 | 0
2822 | 95504.02 | 2010-10-07 12:08 | 4772.408 | 2 | 9 | 0.5497469 | 4.099815 | 8.592218 | 7.896693 | 34.23453 | 28.79708 | 0.0001296997 | 0.08942929 | 0 | 0 | 0
2823 | 95534.04 | 2010-10-07 12:09 | 4802.423 | 2 | 9 | 0.5499276 | 4.102896 | 8.596803 | 7.896693 | 34.25333 | 28.79708 | 6.484985e-05 | 0.08942929 | 0 | 0 | 0
2824 | 95564.05 | 2010-10-07 12:09 | 4832.438 | 2 | 9 | 0.5497469 | 4.105978 | 8.601387 | 7.896693 | 34.27215 | 28.79708 | 0.0001297951 | 0.08942929 | 0 | 0 | 0
2825 | 95594.07 | 2010-10-07 12:10 | 4862.455 | 2 | 9 | 0.5495663 | 4.108734 | 8.605972 | 7.896693 | 34.29098 | 28.79708 | 0 | 0.08942929 | 0 | 0 | 0
2826 | 95624.08 | 2010-10-07 12:10 | 4892.468 | 2 | 9 | 0.5497469 | 4.11214 | 8.610556 | 7.896693 | 34.30982 | 28.79708 | 6.484985e-05 | 0.08942929 | 0 | 0 | 0
2827 | 95654.1 | 2010-10-07 12:11 | 4922.484 | 2 | 9 | 0.5501083 | 4.115383 | 8.61514 | 7.896693 | 34.32868 | 28.79708 | 9.727478e-05 | 0.08942929 | 0 | 0 | 0
2828 | 95684.11 | 2010-10-07 12:11 | 4952.499 | 2 | 9 | 0.5499276 | 4.118464 | 8.619724 | 7.896693 | 34.34756 | 28.79708 | 9.727478e-05 | 0.08942929 | 0 | 0 | 0
2829 | 95714.13 | 2010-10-07 12:12 | 4982.516 | 2 | 9 | 0.5497469 | 4.121707 | 8.624309 | 7.896693 | 34.36644 | 28.79708 | 6.484985e-05 | 0.08942929 | 0 | 0 | 0
2830 | 95744.14 | 2010-10-07 12:12 | 5012.529 | 2 | 9 | 0.5499276 | 4.12495 | 8.628893 | 7.896693 | 34.38535 | 28.79708 | 6.484985e-05 | 0.08942929 | 0 | 0 | 0
2831 | 95774.16 | 2010-10-07 12:13 | 5042.544 | 2 | 9 | 0.5497469 | 4.128193 | 8.633477 | 7.896693 | 34.40426 | 28.79708 | 9.727478e-05 | 0.08942929 | 0 | 0 | 0
2832 | 95804.17 | 2010-10-07 12:13 | 5072.559 | 2 | 9 | 0.5497469 | 4.131437 | 8.638062 | 7.896693 | 34.42319 | 28.79708 | 9.727478e-05 | 0.08942929 | 0 | 0 | 0
2833 | 95834.19 | 2010-10-07 12:14 | 5102.574 | 2 | 9 | 0.5499276 | 4.134842 | 8.642646 | 7.896693 | 34.44214 | 28.79708 | 0.0001297951 | 0.08942929 | 0 | 0 | 0
2834 | 95864.21 | 2010-10-07 12:14 | 5132.59 | 2 | 9 | 0.5499276 | 4.138085 | 8.64723 | 7.896693 | 34.4611 | 28.79708 | 0.0001296997 | 0.08942929 | 0 | 0 | 0
2835 | 95894.22 | 2010-10-07 12:15 | 5162.605 | 2 | 9 | 0.5499276 | 4.141491 | 8.651815 | 7.896693 | 34.48008 | 28.79708 | 6.484985e-05 | 0.08942929 | 0 | 0 | 0
2836 | 95924.24 | 2010-10-07 12:15 | 5192.62 | 2 | 9 | 0.5497469 | 4.144896 | 8.656399 | 7.896693 | 34.49908 | 28.79708 | 9.727478e-05 | 0.08942929 | 0 | 0 | 0
2837 | 95954.25 | 2010-10-07 12:16 | 5222.635 | 2 | 9 | 0.5497469 | 4.148139 | 8.660983 | 7.896693 | 34.51809 | 28.79708 | 9.727478e-05 | 0.08942929 | 0 | 0 | 0
2838 | 95984.27 | 2010-10-07 12:16 | 5252.65 | 2 | 9 | 0.5497469 | 4.151707 | 8.665568 | 7.896693 | 34.53711 | 28.79708 | 0.0001297951 | 0.08942929 | 0 | 0 | 0
2839 | 96014.28 | 2010-10-07 12:17 | 5282.665 | 2 | 9 | 0.5499276 | 4.155274 | 8.670152 | 7.896693 | 34.55615 | 28.79708 | 6.484985e-05 | 0.08942929 | 0 | 0 | 0
2840 | 96044.3 | 2010-10-07 12:17 | 5312.68 | 2 | 9 | 0.5497469 | 4.15868 | 8.674736 | 7.896693 | 34.57521 | 28.79708 | 6.484985e-05 | 0.08942929 | 0 | 0 | 0
2841 | 96074.31 | 2010-10-07 12:18 | 5342.696 | 2 | 9 | 0.5497469 | 4.162086 | 8.67932 | 7.896693 | 34.59428 | 28.79708 | 6.484985e-05 | 0.08942929 | 0 | 0 | 0
2842 | 96104.33 | 2010-10-07 12:18 | 5372.711 | 2 | 9 | 0.5497469 | 4.165977 | 8.683905 | 7.896693 | 34.61337 | 28.79708 | 0.0001297951 | 0.08942929 | 0 | 0 | 0
2843 | 96134.34 | 2010-10-07 12:19 | 5402.726 | 2 | 9 | 0.5499276 | 4.16922 | 8.688489 | 7.896693 | 34.63248 | 28.79708 | 6.484985e-05 | 0.08942929 | 0 | 0 | 0
2844 | 96164.36 | 2010-10-07 12:19 | 5432.741 | 2 | 9 | 0.5497469 | 4.17295 | 8.693073 | 7.896693 | 34.6516 | 28.79708 | 3.242493e-05 | 0.08942929 | 0 | 0 | 0
2845 | 96194.37 | 2010-10-07 12:20 | 5462.758 | 2 | 9 | 0.5499276 | 4.17668 | 8.697658 | 7.896693 | 34.67074 | 28.79708 | 0.0001297951 | 0.08942929 | 0 | 0 | 0
2846 | 96224.39 | 2010-10-07 12:20 | 5492.771 | 2 | 9 | 0.5499276 | 4.180409 | 8.702242 | 7.896693 | 34.68989 | 28.79708 | 0.0001296997 | 0.08942929 | 0 | 0 | 0
2847 | 96254.4 | 2010-10-07 12:21 | 5522.787 | 2 | 9 | 0.5497469 | 4.183977 | 8.706826 | 7.896693 | 34.70906 | 28.79708 | 9.727478e-05 | 0.08942929 | 0 | 0 | 0
2848 | 96284.42 | 2010-10-07 12:21 | 5552.802 | 2 | 9 | 0.5497469 | 4.187545 | 8.71141 | 7.896693 | 34.72825 | 28.79708 | 6.484985e-05 | 0.08942929 | 0 | 0 | 0
2849 | 96314.43 | 2010-10-07 12:22 | 5582.818 | 2 | 9 | 0.5497469 | 4.191275 | 8.715995 | 7.896693 | 34.74746 | 28.79708 | 9.737015e-05 | 0.08942929 | 0 | 0 | 0
2850 | 96344.43 | 2010-10-07 12:22 | 5612.819 | 2 | 9 | 0.5499276 | 4.195167 | 8.720577 | 7.896693 | 34.76667 | 28.79708 | 9.737015e-05 | 0.08942929 | 0 | 0 | 0
2851 | 96374.45 | 2010-10-07 12:23 | 5642.831 | 2 | 9 | 0.5497469 | 4.198896 | 8.725161 | 7.896693 | 34.78591 | 28.79708 | 9.727478e-05 | 0.08942929 | 0 | 0 | 0
2852 | 96381.79 | 2010-10-07 12:23 | 5650.175 | 2 | 9 | 0.5499276 | 4.200031 | 8.726283 | 7.896693 | 34.79062 | 28.79708 | 0.00016222 | 0.08942929 | 0 | 0 | 0
2853 | 96411.81 | 2010-10-07 12:24 | 30.01525 | 3 | 9 | 0 | 4.114572 | 8.726283 | 7.896693 | 34.79062 | 28.79708 | -0.0004216194 | 0.08942929 | 0 | 0 | 0
2854 | 96441.82 | 2010-10-07 12:24 | 60.03027 | 3 | 9 | 0 | 4.103545 | 8.726283 | 7.896693 | 34.79062 | 28.79708 | -0.0002269745 | 0.08942929 | 0 | 0 | 0
2855 | 96471.84 | 2010-10-07 12:25 | 90.04552 | 3 | 9 | 0 | 4.096896 | 8.726283 | 7.896693 | 34.79062 | 28.79708 | -0.00016222 | 0.08942929 | 0 | 0 | 0
2856 | 96501.81 | 2010-10-07 12:25 | 120.0138 | 3 | 9 | 0 | 4.09268 | 8.726283 | 7.896693 | 34.79062 | 28.79708 | -0.0001297951 | 0.08942929 | 0 | 0 | 0
2857 | 96501.81 | 2010-10-07 12:25 | 2.781933434e-06 | 4 | 9 | 1.018592 | 4.199869 | 8.726283 | 7.896693 | 34.79062 | 28.79708 | 0 | 0.08942929 | 0 | 0 | 0
2858 | 96502.57 | 2010-10-07 12:25 | 0.765709 | 4 | 9 | 0.9676425 | 4.199707 | 8.726492 | 7.896693 | 34.7915 | 28.79708 | -3.242493e-05 | 0.08942929 | 0 | 0 | 0
2859 | 96504.53 | 2010-10-07 12:25 | 2.718695 | 4 | 9 | 0.9172348 | 4.199869 | 8.727002 | 7.896693 | 34.79365 | 28.79708 | 0 | 0.08942929 | 0 | 0 | 0
2860 | 96507.43 | 2010-10-07 12:25 | 5.624924 | 4 | 9 | 0.8670079 | 4.199869 | 8.727721 | 7.896693 | 34.79667 | 28.79708 | 0 | 0.08942929 | 0 | 0 | 0
2861 | 96511.37 | 2010-10-07 12:25 | 9.562316 | 4 | 9 | 0.8169616 | 4.199869 | 8.728641 | 7.896693 | 34.80053 | 28.79708 | 0 | 0.08942929 | 0 | 0 | 0
2862 | 96516.45 | 2010-10-07 12:25 | 14.64051 | 4 | 9 | 0.7669153 | 4.200031 | 8.729757 | 7.896693 | 34.80522 | 28.79708 | 3.242493e-05 | 0.08942929 | 0 | 0 | 0
2863 | 96522.98 | 2010-10-07 12:25 | 21.17163 | 4 | 9 | 0.716869 | 4.200031 | 8.731101 | 7.896693 | 34.81086 | 28.79708 | 0 | 0.08942929 | 0 | 0 | 0
2864 | 96531.46 | 2010-10-07 12:26 | 29.65576 | 4 | 9 | 0.6668227 | 4.199869 | 8.732729 | 7.896693 | 34.8177 | 28.79708 | 3.242493e-05 | 0.08942929 | 0 | 0 | 0
2865 | 96542.95 | 2010-10-07 12:26 | 41.13995 | 4 | 9 | 0.6167764 | 4.199869 | 8.734772 | 7.896693 | 34.82628 | 28.79708 | -3.242493e-05 | 0.08942929 | 0 | 0 | 0
2866 | 96559.56 | 2010-10-07 12:26 | 57.74906 | 4 | 9 | 0.5667301 | 4.200031 | 8.737494 | 7.896693 | 34.83771 | 28.79708 | 3.242493e-05 | 0.08942929 | 0 | 0 | 0
2867 | 96586.18 | 2010-10-07 12:26 | 84.37361 | 4 | 9 | 0.5166838 | 4.199707 | 8.741484 | 7.896693 | 34.85447 | 28.79708 | -3.242493e-05 | 0.08942929 | 0 | 0 | 0
2868 | 96634.6 | 2010-10-07 12:27 | 132.7947 | 4 | 9 | 0.4666376 | 4.199869 | 8.748064 | 7.896693 | 34.8821 | 28.79708 | -3.242493e-05 | 0.08942929 | 0 | 0 | 0
2869 | 96718.48 | 2010-10-07 12:29 | 216.6685 | 4 | 9 | 0.4165913 | 4.199707 | 8.758316 | 7.896693 | 34.92516 | 28.79708 | -3.242493e-05 | 0.08942929 | 0 | 0 | 0
2870 | 96832.46 | 2010-10-07 12:31 | 330.651 | 4 | 9 | 0.366545 | 4.199869 | 8.770692 | 7.896693 | 34.97714 | 28.79708 | -3.242493e-05 | 0.08942929 | 0 | 0 | 0
2871 | 96971.55 | 2010-10-07 12:33 | 469.7424 | 4 | 9 | 0.3164987 | 4.199869 | 8.783865 | 7.896693 | 35.03246 | 28.79708 | 0 | 0.08942929 | 0 | 0 | 0
2872 | 97137.38 | 2010-10-07 12:36 | 635.5678 | 4 | 9 | 0.2664524 | 4.199869 | 8.797265 | 7.896693 | 35.08874 | 28.79708 | 0 | 0.08942929 | 0 | 0 | 0
2873 | 97341.36 | 2010-10-07 12:39 | 839.5489 | 4 | 9 | 0.2164061 | 4.199869 | 8.810912 | 7.896693 | 35.14605 | 28.79708 | 0 | 0.08942929 | 0 | 0 | 0
2874 | 97603.68 | 2010-10-07 12:43 | 1101.873 | 4 | 9 | 0.1663598 | 4.199869 | 8.824796 | 7.896693 | 35.20437 | 28.79708 | 0 | 0.08942929 | 0 | 0 | 0
2875 | 97962.72 | 2010-10-07 12:49 | 1460.914 | 4 | 9 | 0.1163135 | 4.199869 | 8.838763 | 7.896693 | 35.26303 | 28.79708 | 0 | 0.08942929 | 0 | 0 | 0
2876 | 98557.29 | 2010-10-07 12:59 | 2055.482 | 4 | 9 | 0.06626722 | 4.199869 | 8.853444 | 7.896693 | 35.32468 | 28.79708 | 0 | 0.08942929 | 0 | 0 | 0
2877 | 98883.52 | 2010-10-07 13:05 | 2381.711 | 4 | 9 | 0.04982602 | 4.199869 | 8.858689 | 7.896693 | 35.34671 | 28.79708 | 0 | 0.08942929 | 0 | 0 | 0
2878 | 98913.54 | 2010-10-07 13:05 | 30.01517 | 5 | 9 | 0 | 4.192085 | 8.858689 | 7.896693 | 35.34671 | 28.79708 | 0 | 0.08942929 | 0 | 0 | 0
2879 | 98943.54 | 2010-10-07 13:06 | 60.01466 | 5 | 9 | 0 | 4.190626 | 8.858689 | 7.896693 | 35.34671 | 28.79708 | -3.242493e-05 | 0.08942929 | 0 | 0 | 0
2880 | 98943.73 | 2010-10-07 13:06 | 0.1874258 | 6 | 9 | 0.0008637619 | 4.190788 | 8.858689 | 7.896693 | 35.34671 | 28.79708 | 0 | 0.09276528 | 0 | 0 | 0
2881 | 98948.56 | 2010-10-07 13:06 | 5.018165 | 6 | 9 | 0.001947797 | 4.190788 | 8.858691 | 7.896693 | 35.34672 | 28.79708 | -3.252029e-05 | 0.09276528 | 0 | 0 | 0
2882 | 98978.58 | 2010-10-07 13:06 | 30.0153 | 7 | 9 | -1.099793 | 4.01387 | 8.858691 | 7.905863 | 35.34672 | 28.83409 | -0.0009080887 | 0.09276528 | 0 | 0 | 0
2883 | 99008.59 | 2010-10-07 13:07 | 60.03028 | 7 | 9 | -1.099974 | 3.986626 | 8.858691 | 7.915032 | 35.34672 | 28.87075 | -0.0006162167 | 0.09276528 | 0 | 0 | 0
2884 | 99038.61 | 2010-10-07 13:07 | 90.04559 | 7 | 9 | -1.099613 | 3.967978 | 8.858691 | 7.924201 | 35.34672 | 28.90722 | -0.0004540443 | 0.09276528 | 0 | 0 | 0
2885 | 99068.62 | 2010-10-07 13:08 | 120.0607 | 7 | 9 | -1.099613 | 3.953708 | 8.858691 | 7.93337 | 35.34672 | 28.94353 | -0.0003567219 | 0.09276528 | 0 | 0 | 0
2886 | 99098.64 | 2010-10-07 13:08 | 150.0759 | 7 | 9 | -1.099974 | 3.942032 | 8.858691 | 7.942539 | 35.34672 | 28.97973 | -0.0002594948 | 0.09276528 | 0 | 0 | 0
2887 | 99128.65 | 2010-10-07 13:09 | 180.091 | 7 | 9 | -1.099613 | 3.931491 | 8.858691 | 7.951709 | 35.34672 | 29.01583 | -0.0002594948 | 0.09276528 | 0 | 0 | 0
2888 | 99158.67 | 2010-10-07 13:09 | 210.106 | 7 | 9 | -1.099793 | 3.921924 | 8.858691 | 7.960878 | 35.34672 | 29.05183 | -0.0002270222 | 0.09276528 | 0 | 0 | 0
2889 | 99188.68 | 2010-10-07 13:10 | 240.1211 | 7 | 9 | -1.099793 | 3.912519 | 8.858691 | 7.970047 | 35.34672 | 29.08775 | -0.0002594471 | 0.09276528 | 0 | 0 | 0
2890 | 99218.7 | 2010-10-07 13:10 | 270.1363 | 7 | 9 | -1.099613 | 3.903924 | 8.858691 | 7.979216 | 35.34672 | 29.12359 | -0.0002270222 | 0.09276528 | 0 | 0 | 0
2891 | 99248.71 | 2010-10-07 13:11 | 300.1514 | 7 | 9 | -1.099793 | 3.895492 | 8.858691 | 7.988385 | 35.34672 | 29.15934 | -0.0002270222 | 0.09276528 | 0 | 0 | 0
2892 | 99278.73 | 2010-10-07 13:11 | 330.1666 | 7 | 9 | -1.099793 | 3.886897 | 8.858691 | 7.997554 | 35.34672 | 29.19502 | -0.0002594471 | 0.09276528 | 0 | 0 | 0
2893 | 99308.73 | 2010-10-07 13:12 | 360.1681 | 7 | 9 | -1.099432 | 3.878789 | 8.858691 | 8.006719 | 35.34672 | 29.23061 | -0.0001945972 | 0.09276528 | 0 | 0 | 0
2894 | 99338.74 | 2010-10-07 13:12 | 390.1813 | 7 | 9 | -1.099793 | 3.870519 | 8.858691 | 8.015888 | 35.34672 | 29.26613 | -0.0002270222 | 0.09276528 | 0 | 0 | 0
2895 | 99368.76 | 2010-10-07 13:13 | 420.1966 | 7 | 9 | -1.099613 | 3.862411 | 8.858691 | 8.025057 | 35.34672 | 29.30159 | -0.0002270222 | 0.09276528 | 0 | 0 | 0
2896 | 99398.77 | 2010-10-07 13:13 | 450.2116 | 7 | 9 | -1.099793 | 3.854465 | 8.858691 | 8.034226 | 35.34672 | 29.33696 | -0.0001945972 | 0.09276528 | 0 | 0 | 0
2897 | 99428.79 | 2010-10-07 13:14 | 480.2291 | 7 | 9 | -1.099793 | 3.846519 | 8.858691 | 8.043396 | 35.34672 | 29.37227 | -0.0002270222 | 0.09276528 | 0 | 0 | 0
2898 | 99458.8 | 2010-10-07 13:14 | 510.242 | 7 | 9 | -1.099793 | 3.838897 | 8.858691 | 8.052565 | 35.34672 | 29.40751 | -0.0001945496 | 0.09276528 | 0 | 0 | 0
2899 | 99488.82 | 2010-10-07 13:15 | 540.2571 | 7 | 9 | -1.099793 | 3.831438 | 8.858691 | 8.061734 | 35.34672 | 29.44267 | -0.0001945972 | 0.09276528 | 0 | 0 | 0
2900 | 99518.83 | 2010-10-07 13:15 | 570.2722 | 7 | 9 | -1.099613 | 3.823978 | 8.858691 | 8.070903 | 35.34672 | 29.47777 | -0.0001945972 | 0.09276528 | 0 | 0 | 0
2901 | 99548.85 | 2010-10-07 13:16 | 600.2873 | 7 | 9 | -1.099613 | 3.816681 | 8.858691 | 8.080072 | 35.34672 | 29.5128 | -0.0001945972 | 0.09276528 | 0 | 0 | 0
2902 | 99578.86 | 2010-10-07 13:16 | 630.3025 | 7 | 9 | -1.099793 | 3.809222 | 8.858691 | 8.089242 | 35.34672 | 29.54776 | -0.0002594471 | 0.09276528 | 0 | 0 | 0
2903 | 99608.88 | 2010-10-07 13:17 | 660.3176 | 7 | 9 | -1.099613 | 3.802248 | 8.858691 | 8.098411 | 35.34672 | 29.58266 | -0.0001945972 | 0.09276528 | 0 | 0 | 0
2904 | 99638.89 | 2010-10-07 13:17 | 690.3327 | 7 | 9 | -1.099613 | 3.795438 | 8.858691 | 8.10758 | 35.34672 | 29.61749 | -0.0002270222 | 0.09276528 | 0 | 0 | 0
2905 | 99668.91 | 2010-10-07 13:18 | 720.3478 | 7 | 9 | -1.099613 | 3.788627 | 8.858691 | 8.116749 | 35.34672 | 29.65226 | -0.0001945972 | 0.09276528 | 0 | 0 | 0
2906 | 99698.92 | 2010-10-07 13:18 | 750.3629 | 7 | 9 | -1.099793 | 3.781978 | 8.858691 | 8.125919 | 35.34672 | 29.68697 | -0.0001945972 | 0.09276528 | 0 | 0 | 0
2907 | 99728.94 | 2010-10-07 13:19 | 780.3781 | 7 | 9 | -1.099793 | 3.775492 | 8.858691 | 8.135088 | 35.34672 | 29.72162 | -0.0001945972 | 0.09276528 | 0 | 0 | 0
2908 | 99758.95 | 2010-10-07 13:19 | 810.3932 | 7 | 9 | -1.099793 | 3.769006 | 8.858691 | 8.144257 | 35.34672 | 29.75621 | -0.0001945496 | 0.09276528 | 0 | 0 | 0
2909 | 99788.97 | 2010-10-07 13:20 | 840.4086 | 7 | 9 | -1.099793 | 3.762843 | 8.858691 | 8.153426 | 35.34672 | 29.79074 | -0.0001621246 | 0.09276528 | 0 | 0 | 0
2910 | 99818.98 | 2010-10-07 13:20 | 870.4236 | 7 | 9 | -1.099793 | 3.756519 | 8.858691 | 8.162596 | 35.34672 | 29.82521 | -0.0001945972 | 0.09276528 | 0 | 0 | 0
2911 | 99849 | 2010-10-07 13:21 | 900.4387 | 7 | 9 | -1.099793 | 3.750681 | 8.858691 | 8.171765 | 35.34672 | 29.85963 | -0.0001621723 | 0.09276528 | 0 | 0 | 0
2912 | 99879.01 | 2010-10-07 13:21 | 930.4539 | 7 | 9 | -1.099974 | 3.744681 | 8.858691 | 8.180935 | 35.34672 | 29.894 | -0.0001621723 | 0.09276528 | 0 | 0 | 0
2913 | 99909.03 | 2010-10-07 13:22 | 960.4711 | 7 | 9 | -1.099793 | 3.739006 | 8.858691 | 8.190106 | 35.34672 | 29.92832 | -0.0001296997 | 0.09276528 | 0 | 0 | 0
2914 | 99939.04 | 2010-10-07 13:22 | 990.4841 | 7 | 9 | -1.099613 | 3.73333 | 8.858691 | 8.199275 | 35.34672 | 29.96257 | -0.0001621723 | 0.09276528 | 0 | 0 | 0
2915 | 99969.06 | 2010-10-07 13:23 | 1020.499 | 7 | 9 | -1.099613 | 3.727816 | 8.858691 | 8.208445 | 35.34672 | 29.99678 | -9.732247e-05 | 0.09276528 | 0 | 0 | 0
2916 | 99999.07 | 2010-10-07 13:23 | 1050.514 | 7 | 9 | -1.099974 | 3.721816 | 8.858691 | 8.217614 | 35.34672 | 30.03093 | -0.0001945972 | 0.09276528 | 0 | 0 | 0
2917 | 100029.1 | 2010-10-07 13:24 | 1080.53 | 7 | 9 | -1.099793 | 3.716465 | 8.858691 | 8.226784 | 35.34672 | 30.06504 | -0.0001945972 | 0.09276528 | 0 | 0 | 0
2918 | 100059.1 | 2010-10-07 13:24 | 1110.545 | 7 | 9 | -1.099793 | 3.711276 | 8.858691 | 8.235953 | 35.34672 | 30.09909 | -0.0001621723 | 0.09276528 | 0 | 0 | 0
2919 | 100089.1 | 2010-10-07 13:25 | 1140.56 | 7 | 9 | -1.099974 | 3.706087 | 8.858691 | 8.245123 | 35.34672 | 30.1331 | -9.732247e-05 | 0.09276528 | 0 | 0 | 0
2920 | 100119.1 | 2010-10-07 13:25 | 1170.575 | 7 | 9 | -1.099793 | 3.700735 | 8.858691 | 8.254292 | 35.34672 | 30.16706 | -0.0001621723 | 0.09276528 | 0 | 0 | 0
2921 | 100149.2 | 2010-10-07 13:26 | 1200.59 | 7 | 9 | -1.099793 | 3.695708 | 8.858691 | 8.263462 | 35.34672 | 30.20097 | -0.0001621723 | 0.09276528 | 0 | 0 | 0
2922 | 100179.2 | 2010-10-07 13:26 | 1230.605 | 7 | 9 | -1.099974 | 3.690681 | 8.858691 | 8.272631 | 35.34672 | 30.23484 | -0.0001621723 | 0.09276528 | 0 | 0 | 0
2923 | 100209.2 | 2010-10-07 13:27 | 1260.62 | 7 | 9 | -1.099793 | 3.685654 | 8.858691 | 8.281801 | 35.34672 | 30.26866 | -9.727478e-05 | 0.09276528 | 0 | 0 | 0
2924 | 100239.2 | 2010-10-07 13:27 | 1290.635 | 7 | 9 | -1.099613 | 3.680952 | 8.858691 | 8.29097 | 35.34672 | 30.30243 | -0.0001297474 | 0.09276528 | 0 | 0 | 0
2925 | 100269.2 | 2010-10-07 13:28 | 1320.651 | 7 | 9 | -1.099793 | 3.676087 | 8.858691 | 8.30014 | 35.34672 | 30.33616 | -0.0001297474 | 0.09276528 | 0 | 0 | 0
2926 | 100299.2 | 2010-10-07 13:28 | 1350.666 | 7 | 9 | -1.099974 | 3.671222 | 8.858691 | 8.30931 | 35.34672 | 30.36985 | -0.0001296997 | 0.09276528 | 0 | 0 | 0
2927 | 100329.2 | 2010-10-07 13:29 | 1380.681 | 7 | 9 | -1.099432 | 3.666681 | 8.858691 | 8.318479 | 35.34672 | 30.40349 | -6.489754e-05 | 0.09276528 | 0 | 0 | 0
2928 | 100359.3 | 2010-10-07 13:29 | 1410.696 | 7 | 9 | -1.099793 | 3.661979 | 8.858691 | 8.327649 | 35.34672 | 30.43709 | -9.727478e-05 | 0.09276528 | 0 | 0 | 0
2929 | 100389.3 | 2010-10-07 13:30 | 1440.711 | 7 | 9 | -1.099793 | 3.657438 | 8.858691 | 8.336818 | 35.34672 | 30.47064 | -9.727478e-05 | 0.09276528 | 0 | 0 | 0
2930 | 100419.3 | 2010-10-07 13:30 | 1470.726 | 7 | 9 | -1.099793 | 3.652735 | 8.858691 | 8.345988 | 35.34672 | 30.50416 | -3.242493e-05 | 0.09276528 | 0 | 0 | 0
2931 | 100449.3 | 2010-10-07 13:31 | 1500.741 | 7 | 9 | -1.099974 | 3.648195 | 8.858691 | 8.355157 | 35.34672 | 30.53763 | -0.0001296997 | 0.09276528 | 0 | 0 | 0
2932 | 100479.3 | 2010-10-07 13:31 | 1530.757 | 7 | 9 | -1.099793 | 3.643817 | 8.858691 | 8.364327 | 35.34672 | 30.57106 | -0.0001296997 | 0.09276528 | 0 | 0 | 0
2933 | 100509.3 | 2010-10-07 13:32 | 1560.774 | 7 | 9 | -1.099793 | 3.639601 | 8.858691 | 8.373497 | 35.34672 | 30.60446 | -9.727478e-05 | 0.09276528 | 0 | 0 | 0
2934 | 100539.3 | 2010-10-07 13:32 | 1590.787 | 7 | 9 | -1.099793 | 3.635384 | 8.858691 | 8.382666 | 35.34672 | 30.63781 | -6.489754e-05 | 0.09276528 | 0 | 0 | 0
2935 | 100569.4 | 2010-10-07 13:33 | 1620.802 | 7 | 9 | -1.099793 | 3.631168 | 8.858691 | 8.391836 | 35.34672 | 30.67112 | -6.489754e-05 | 0.09276528 | 0 | 0 | 0
2936 | 100599.4 | 2010-10-07 13:33 | 1650.817 | 7 | 9 | -1.099974 | 3.626952 | 8.858691 | 8.401005 | 35.34672 | 30.7044 | -0.0001297474 | 0.09276528 | 0 | 0 | 0
2937 | 100629.4 | 2010-10-07 13:34 | 1680.832 | 7 | 9 | -1.099974 | 3.62306 | 8.858691 | 8.410175 | 35.34672 | 30.73764 | -0.0001621246 | 0.09276528 | 0 | 0 | 0
2938 | 100659.4 | 2010-10-07 13:34 | 1710.847 | 7 | 9 | -1.099974 | 3.619168 | 8.858691 | 8.419344 | 35.34672 | 30.77085 | -0.0001297474 | 0.09276528 | 0 | 0 | 0
2939 | 100689.4 | 2010-10-07 13:35 | 1740.863 | 7 | 9 | -1.099793 | 3.615438 | 8.858691 | 8.428514 | 35.34672 | 30.80402 | -0.0001297474 | 0.09276528 | 0 | 0 | 0
2940 | 100719.4 | 2010-10-07 13:35 | 1770.878 | 7 | 9 | -1.099793 | 3.611709 | 8.858691 | 8.437684 | 35.34672 | 30.83715 | -9.727478e-05 | 0.09276528 | 0 | 0 | 0
2941 | 100749.5 | 2010-10-07 13:36 | 1800.895 | 7 | 9 | -1.099793 | 3.608141 | 8.858691 | 8.446854 | 35.34672 | 30.87026 | -6.489754e-05 | 0.09276528 | 0 | 0 | 0
2942 | 100779.5 | 2010-10-07 13:36 | 1830.908 | 7 | 9 | -1.099793 | 3.604411 | 8.858691 | 8.456023 | 35.34672 | 30.90332 | -9.727478e-05 | 0.09276528 | 0 | 0 | 0
2943 | 100809.5 | 2010-10-07 13:37 | 1860.923 | 7 | 9 | -1.099613 | 3.601006 | 8.858691 | 8.465192 | 35.34672 | 30.93636 | -9.727478e-05 | 0.09276528 | 0 | 0 | 0
2944 | 100839.5 | 2010-10-07 13:37 | 1890.938 | 7 | 9 | -1.099793 | 3.597763 | 8.858691 | 8.474362 | 35.34672 | 30.96936 | -9.732247e-05 | 0.09276528 | 0 | 0 | 0
2945 | 100869.5 | 2010-10-07 13:38 | 1920.953 | 7 | 9 | -1.099793 | 3.594357 | 8.858691 | 8.483531 | 35.34672 | 31.00234 | -6.484985e-05 | 0.09276528 | 0 | 0 | 0
2946 | 100899.5 | 2010-10-07 13:38 | 1950.969 | 7 | 9 | -1.099793 | 3.59079 | 8.858691 | 8.492701 | 35.34672 | 31.03528 | -0.0001296997 | 0.09276528 | 0 | 0 | 0
2947 | 100929.5 | 2010-10-07 13:39 | 1980.984 | 7 | 9 | -1.099793 | 3.587709 | 8.858691 | 8.501871 | 35.34672 | 31.06819 | -6.484985e-05 | 0.09276528 | 0 | 0 | 0
2948 | 100959.6 | 2010-10-07 13:39 | 2010.999 | 7 | 9 | -1.099793 | 3.584466 | 8.858691 | 8.51104 | 35.34672 | 31.10107 | -9.727478e-05 | 0.09276528 | 0 | 0 | 0
2949 | 100989.6 | 2010-10-07 13:40 | 2041.014 | 7 | 9 | -1.099793 | 3.581384 | 8.858691 | 8.52021 | 35.34672 | 31.13393 | -6.484985e-05 | 0.09276528 | 0 | 0 | 0
2950 | 101019.6 | 2010-10-07 13:40 | 2071.029 | 7 | 9 | -1.099613 | 3.578303 | 8.858691 | 8.529379 | 35.34672 | 31.16675 | -6.484985e-05 | 0.09276528 | 0 | 0 | 0
2951 | 101049.6 | 2010-10-07 13:41 | 2101.044 | 7 | 9 | -1.099793 | 3.575222 | 8.858691 | 8.538549 | 35.34672 | 31.19955 | -6.484985e-05 | 0.09276528 | 0 | 0 | 0
2952 | 101079.6 | 2010-10-07 13:41 | 2131.059 | 7 | 9 | -1.099793 | 3.571979 | 8.858691 | 8.547719 | 35.34672 | 31.23232 | -6.484985e-05 | 0.09276528 | 0 | 0 | 0
2953 | 101109.6 | 2010-10-07 13:42 | 2161.077 | 7 | 9 | -1.099793 | 3.56906 | 8.858691 | 8.556889 | 35.34672 | 31.26506 | -3.242493e-05 | 0.09276528 | 0 | 0 | 0
2954 | 101139.6 | 2010-10-07 13:42 | 2191.09 | 7 | 9 | -1.099613 | 3.565655 | 8.858691 | 8.566058 | 35.34672 | 31.29777 | -9.727478e-05 | 0.09276528 | 0 | 0 | 0
2955 | 101169.7 | 2010-10-07 13:43 | 2221.105 | 7 | 9 | -1.099793 | 3.562736 | 8.858691 | 8.575227 | 35.34672 | 31.33045 | -6.484985e-05 | 0.09276528 | 0 | 0 | 0
2956 | 101199.7 | 2010-10-07 13:43 | 2251.12 | 7 | 9 | -1.099793 | 3.559817 | 8.858691 | 8.584397 | 35.34672 | 31.36311 | -3.242493e-05 | 0.09276528 | 0 | 0 | 0
2957 | 101229.7 | 2010-10-07 13:44 | 2281.135 | 7 | 9 | -1.099974 | 3.556412 | 8.858691 | 8.593567 | 35.34672 | 31.39573 | -9.727478e-05 | 0.09276528 | 0 | 0 | 0
2958 | 101259.7 | 2010-10-07 13:44 | 2311.15 | 7 | 9 | -1.099793 | 3.55333 | 8.858691 | 8.602736 | 35.34672 | 31.42833 | -6.484985e-05 | 0.09276528 | 0 | 0 | 0
2959 | 101289.7 | 2010-10-07 13:45 | 2341.166 | 7 | 9 | -1.099793 | 3.550087 | 8.858691 | 8.611906 | 35.34672 | 31.4609 | -0.0001296997 | 0.09276528 | 0 | 0 | 0
2960 | 101319.7 | 2010-10-07 13:45 | 2371.181 | 7 | 9 | -1.099974 | 3.546844 | 8.858691 | 8.621076 | 35.34672 | 31.49344 | -6.484985e-05 | 0.09276528 | 0 | 0 | 0
2961 | 101349.8 | 2010-10-07 13:46 | 2401.196 | 7 | 9 | -1.099974 | 3.543763 | 8.858691 | 8.630245 | 35.34672 | 31.52594 | -6.484985e-05 | 0.09276528 | 0 | 0 | 0
2962 | 101379.8 | 2010-10-07 13:46 | 2431.198 | 7 | 9 | -1.099793 | 3.540357 | 8.858691 | 8.639411 | 35.34672 | 31.55841 | -9.732247e-05 | 0.09276528 | 0 | 0 | 0
2963 | 101409.8 | 2010-10-07 13:47 | 2461.21 | 7 | 9 | -1.099793 | 3.536952 | 8.858691 | 8.64858 | 35.34672 | 31.59086 | -9.732247e-05 | 0.09276528 | 0 | 0 | 0
2964 | 101439.8 | 2010-10-07 13:47 | 2491.225 | 7 | 9 | -1.099793 | 3.533547 | 8.858691 | 8.657749 | 35.34672 | 31.62327 | -6.484985e-05 | 0.09276528 | 0 | 0 | 0
2965 | 101469.8 | 2010-10-07 13:48 | 2521.241 | 7 | 9 | -1.099613 | 3.530141 | 8.858691 | 8.666919 | 35.34672 | 31.65566 | -9.727478e-05 | 0.09276528 | 0 | 0 | 0
2966 | 101499.8 | 2010-10-07 13:48 | 2551.256 | 7 | 9 | -1.099613 | 3.526574 | 8.858691 | 8.676088 | 35.34672 | 31.68801 | -9.732247e-05 | 0.09276528 | 0 | 0 | 0
2967 | 101529.8 | 2010-10-07 13:49 | 2581.271 | 7 | 9 | -1.099793 | 3.522844 | 8.858691 | 8.685258 | 35.34672 | 31.72033 | -6.484985e-05 | 0.09276528 | 0 | 0 | 0
2968 | 101559.8 | 2010-10-07 13:49 | 2611.286 | 7 | 9 | -1.099793 | 3.518952 | 8.858691 | 8.694428 | 35.34672 | 31.75262 | -0.0001296997 | 0.09276528 | 0 | 0 | 0
2969 | 101589.9 | 2010-10-07 13:50 | 2641.301 | 7 | 9 | -1.099793 | 3.51506 | 8.858691 | 8.703597 | 35.34672 | 31.78487 | -9.732247e-05 | 0.09276528 | 0 | 0 | 0
2970 | 101619.9 | 2010-10-07 13:50 | 2671.316 | 7 | 9 | -1.099613 | 3.511168 | 8.858691 | 8.712767 | 35.34672 | 31.81708 | -0.0001297474 | 0.09276528 | 0 | 0 | 0
2971 | 101649.9 | 2010-10-07 13:51 | 2701.331 | 7 | 9 | -1.099974 | 3.506628 | 8.858691 | 8.721936 | 35.34672 | 31.84926 | -0.0001297474 | 0.09276528 | 0 | 0 | 0
2972 | 101679.9 | 2010-10-07 13:51 | 2731.347 | 7 | 9 | -1.099793 | 3.502087 | 8.858691 | 8.731106 | 35.34672 | 31.88139 | -0.0001296997 | 0.09276528 | 0 | 0 | 0
2973 | 101709.9 | 2010-10-07 13:52 | 2761.362 | 7 | 9 | -1.099974 | 3.497222 | 8.858691 | 8.740276 | 35.34672 | 31.91348 | -0.0001297474 | 0.09276528 | 0 | 0 | 0
2974 | 101739.9 | 2010-10-07 13:52 | 2791.379 | 7 | 9 | -1.099613 | 3.492033 | 8.858691 | 8.749446 | 35.34672 | 31.94553 | -0.0001297474 | 0.09276528 | 0 | 0 | 0
2975 | 101770 | 2010-10-07 13:53 | 2821.392 | 7 | 9 | -1.099793 | 3.485871 | 8.858691 | 8.758615 | 35.34672 | 31.97752 | -0.0001621723 | 0.09276528 | 0 | 0 | 0
2976 | 101800 | 2010-10-07 13:53 | 2851.407 | 7 | 9 | -1.099793 | 3.479547 | 8.858691 | 8.767784 | 35.34672 | 32.00946 | -0.0001945972 | 0.09276528 | 0 | 0 | 0
2977 | 101830 | 2010-10-07 13:54 | 2881.422 | 7 | 9 | -1.099613 | 3.47225 | 8.858691 | 8.776954 | 35.34672 | 32.04133 | -0.0002270222 | 0.09276528 | 0 | 0 | 0
2978 | 101860 | 2010-10-07 13:54 | 2911.437 | 7 | 9 | -1.099974 | 3.464141 | 8.858691 | 8.786124 | 35.34672 | 32.07313 | -0.0001945972 | 0.09276528 | 0 | 0 | 0
2979 | 101890 | 2010-10-07 13:55 | 2941.452 | 7 | 9 | -1.099793 | 3.454412 | 8.858691 | 8.795293 | 35.34672 | 32.10485 | -0.000291872 | 0.09276528 | 0 | 0 | 0
2980 | 101920 | 2010-10-07 13:55 | 2971.468 | 7 | 9 | -1.099793 | 3.443223 | 8.858691 | 8.804463 | 35.34672 | 32.13648 | -0.0003567696 | 0.09276528 | 0 | 0 | 0
2981 | 101950 | 2010-10-07 13:56 | 3001.483 | 7 | 9 | -1.099793 | 3.429925 | 8.858691 | 8.813633 | 35.34672 | 32.16799 | -0.0003567696 | 0.09276528 | 0 | 0 | 0
2982 | 101980.1 | 2010-10-07 13:56 | 3031.498 | 7 | 9 | -1.099613 | 3.413709 | 8.858691 | 8.822802 | 35.34672 | 32.19937 | -0.0004216194 | 0.09276528 | 0 | 0 | 0
2983 | 102010.1 | 2010-10-07 13:57 | 3061.513 | 7 | 9 | -1.099613 | 3.392952 | 8.858691 | 8.831972 | 35.34672 | 32.23058 | -0.0006162167 | 0.09276528 | 0 | 0 | 0
2984 | 102040.1 | 2010-10-07 13:57 | 3091.528 | 7 | 9 | -1.099793 | 3.365709 | 8.858691 | 8.841141 | 35.34672 | 32.26157 | -0.0008432388 | 0.09276528 | 0 | 0 | 0
2985 | 102070.1 | 2010-10-07 13:58 | 3121.543 | 7 | 9 | -1.099793 | 3.329385 | 8.858691 | 8.850311 | 35.34672 | 32.29228 | -0.001070261 | 0.09276528 | 0 | 0 | 0
2986 | 102100.1 | 2010-10-07 13:58 | 3151.558 | 7 | 9 | -1.099793 | 3.27798 | 8.858691 | 8.859481 | 35.34672 | 32.32259 | -0.001621628 | 0.09276528 | 0 | 0 | 0
2987 | 102130.1 | 2010-10-07 13:59 | 3181.574 | 7 | 9 | -1.099974 | 3.20371 | 8.858691 | 8.86865 | 35.34672 | 32.35233 | -0.002335119 | 0.09276528 | 0 | 0 | 0
2988 | 102160.1 | 2010-10-07 13:59 | 3211.589 | 7 | 9 | -1.099793 | 3.090197 | 8.858691 | 8.87782 | 35.34672 | 32.38122 | -0.003664827 | 0.09276528 | 0 | 0 | 0
2989 | 102189.8 | 2010-10-07 14:00 | 3241.26 | 7 | 9 | -1.099974 | 2.890089 | 8.858691 | 8.886884 | 35.34672 | 32.40844 | -0.007264853 | 0.09276528 | 0 | 0 | 0
2990 | 102206.2 | 2010-10-07 14:00 | 3257.635 | 7 | 9 | -1.099974 | 2.699225 | 8.858691 | 8.891887 | 35.34672 | 32.42244 | -0.01047564 | 0.09276528 | 0 | 0 | 0
2991 | 102266.2 | 2010-10-07 14:01 | 60.01467 | 8 | 9 | 0 | 3.36798 | 8.858691 | 8.891887 | 35.34672 | 32.42244 | 0.001167536 | 0.09276528 | 0 | 0 | 0
2992 | 102266.4 | 2010-10-07 14:01 | 0.1874344 | 9 | 9 | 0.0008637619 | 3.368304 | 8.858691 | 8.891887 | 35.34672 | 32.42244 | 0 | 0.08869663 | 0 | 0 | 0
2993 | 102271.2 | 2010-10-07 14:01 | 5.015569 | 9 | 9 | 0.001586452 | 3.375601 | 8.858693 | 8.891887 | 35.34673 | 32.42244 | 0.001005363 | 0.08869663 | 0 | 0 | 0
2994 | 102301.3 | 2010-10-07 14:02 | 30.01512 | 1 | 10 | 0 | 3.405601 | 8.858693 | 8.891887 | 35.34673 | 32.42244 | 0.0006162167 | 0.08869663 | 0 | 0 | 0
2995 | 102331.3 | 2010-10-07 14:02 | 60.03025 | 1 | 10 | 0 | 3.425871 | 8.858693 | 8.891887 | 35.34673 | 32.42244 | 0.000454092 | 0.08869663 | 0 | 0 | 0
2996 | 102361.3 | 2010-10-07 14:03 | 90.0456 | 1 | 10 | 0 | 3.441114 | 8.858693 | 8.891887 | 35.34673 | 32.42244 | 0.0003567219 | 0.08869663 | 0 | 0 | 0
2997 | 102391.3 | 2010-10-07 14:03 | 120.0137 | 1 | 10 | 0 | 3.452952 | 8.858693 | 8.891887 | 35.34673 | 32.42244 | 0.0002919197 | 0.08869663 | 0 | 0 | 0
2998 | 102421.3 | 2010-10-07 14:04 | 30.01519 | 2 | 10 | 0.5497469 | 3.607817 | 8.863277 | 8.891887 | 35.36311 | 32.42244 | 0.001524305 | 0.08869663 | 0 | 0 | 0
2999 | 102451.3 | 2010-10-07 14:04 | 60.03204 | 2 | 10 | 0.5497469 | 3.653871 | 8.867861 | 8.891887 | 35.37976 | 32.42244 | 0.001102686 | 0.08869663 | 0 | 0 | 0
3000 | 102481.3 | 2010-10-07 14:05 | 90.04552 | 2 | 10 | 0.5495663 | 3.686952 | 8.872445 | 8.891887 | 35.39659 | 32.42244 | 0.000778389 | 0.08869663 | 0 | 0 | 0
3001 | 102511.3 | 2010-10-07 14:05 | 120.0605 | 2 | 10 | 0.5499276 | 3.713546 | 8.877029 | 8.891887 | 35.41355 | 32.42244 | 0.0006810665 | 0.08869663 | 0 | 0 | 0
3002 | 102541.3 | 2010-10-07 14:06 | 150.0756 | 2 | 10 | 0.5499276 | 3.734951 | 8.881613 | 8.891887 | 35.43063 | 32.42244 | 0.0005513668 | 0.08869663 | 0 | 0 | 0
3003 | 102571.3 | 2010-10-07 14:06 | 180.0908 | 2 | 10 | 0.5499276 | 3.752141 | 8.886198 | 8.891887 | 35.44779 | 32.42244 | 0.0004216194 | 0.08869663 | 0 | 0 | 0
3004 | 102601.4 | 2010-10-07 14:07 | 210.1061 | 2 | 10 | 0.5499276 | 3.765114 | 8.890782 | 8.891887 | 35.46502 | 32.42244 | 0.0002919197 | 0.08869663 | 0 | 0 | 0
3005 | 102631.4 | 2010-10-07 14:07 | 240.1211 | 2 | 10 | 0.5499276 | 3.773384 | 8.895366 | 8.891887 | 35.4823 | 32.42244 | 0.0001945972 | 0.08869663 | 0 | 0 | 0
3006 | 102661.4 | 2010-10-07 14:08 | 270.1362 | 2 | 10 | 0.5499276 | 3.778411 | 8.89995 | 8.891887 | 35.49961 | 32.42244 | 0.0001297474 | 0.08869663 | 0 | 0 | 0
3007 | 102691.4 | 2010-10-07 14:08 | 300.1516 | 2 | 10 | 0.5495663 | 3.78214 | 8.904534 | 8.891887 | 35.51694 | 32.42244 | 9.727478e-05 | 0.08869663 | 0 | 0 | 0
3008 | 102721.4 | 2010-10-07 14:09 | 330.1666 | 2 | 10 | 0.5495663 | 3.785708 | 8.909118 | 8.891887 | 35.53429 | 32.42244 | 6.489754e-05 | 0.08869663 | 0 | 0 | 0
3009 | 102751.4 | 2010-10-07 14:09 | 360.1816 | 2 | 10 | 0.5497469 | 3.789114 | 8.913702 | 8.891887 | 35.55165 | 32.42244 | 6.484985e-05 | 0.08869663 | 0 | 0 | 0
3010 | 102781.5 | 2010-10-07 14:10 | 390.1968 | 2 | 10 | 0.5497469 | 3.792519 | 8.918286 | 8.891887 | 35.56902795 | 32.42244 | 6.484985e-05 | 0.08869663 | 0 | 0 | 0
3011 | 102811.5 | 2010-10-07 14:10 | 420.2119 | 2 | 10 | 0.5497469 | 3.796087 | 8.922871 | 8.891887 | 35.58642 | 32.42244 | 9.732247e-05 | 0.08869663 | 0 | 0 | 0
3012 | 102841.5 | 2010-10-07 14:11 | 450.2271 | 2 | 10 | 0.5497469 | 3.79933 | 8.927455 | 8.891887 | 35.60383 | 32.42244 | 9.732247e-05 | 0.08869663 | 0 | 0 | 0
3013 | 102871.5 | 2010-10-07 14:11 | 480.2422 | 2 | 10 | 0.5499276 | 3.802573 | 8.932039 | 8.891887 | 35.62126 | 32.42244 | 6.489754e-05 | 0.08869663 | 0 | 0 | 0
3014 | 102901.5 | 2010-10-07 14:12 | 510.2573 | 2 | 10 | 0.5497469 | 3.805816 | 8.936623 | 8.891887 | 35.63869 | 32.42244 | 9.732247e-05 | 0.08869663 | 0 | 0 | 0
3015 | 102931.5 | 2010-10-07 14:12 | 540.2726 | 2 | 10 | 0.5497469 | 3.809059 | 8.941207 | 8.891887 | 35.65615 | 32.42244 | 0.0001297474 | 0.08869663 | 0 | 0 | 0
3016 | 102961.5 | 2010-10-07 14:13 | 570.2877 | 2 | 10 | 0.5499276 | 3.81214 | 8.945791 | 8.891887 | 35.67362 | 32.42244 | 9.732247e-05 | 0.08869663 | 0 | 0 | 0
3017 | 102991.6 | 2010-10-07 14:13 | 600.3027 | 2 | 10 | 0.5497469 | 3.815222 | 8.950376 | 8.891887 | 35.6911 | 32.42244 | 9.732247e-05 | 0.08869663 | 0 | 0 | 0
3018 | 103021.6 | 2010-10-07 14:14 | 630.3179 | 2 | 10 | 0.5497469 | 3.818141 | 8.95496 | 8.891887 | 35.70859 | 32.42244 | 9.732247e-05 | 0.08869663 | 0 | 0 | 0
3019 | 103051.6 | 2010-10-07 14:14 | 660.335 | 2 | 10 | 0.5501083 | 3.821546 | 8.959544 | 8.891887 | 35.72611 | 32.42244 | 9.732247e-05 | 0.08869663 | 0 | 0 | 0
3020 | 103081.6 | 2010-10-07 14:15 | 690.3481 | 2 | 10 | 0.5497469 | 3.824465 | 8.964128 | 8.891887 | 35.74363 | 32.42244 | 9.732247e-05 | 0.08869663 | 0 | 0 | 0
3021 | 103111.6 | 2010-10-07 14:15 | 720.3633 | 2 | 10 | 0.5499276 | 3.827708 | 8.968712 | 8.891887 | 35.76117 | 32.42244 | 9.732247e-05 | 0.08869663 | 0 | 0 | 0
3022 | 103141.6 | 2010-10-07 14:16 | 750.3784 | 2 | 10 | 0.5499276 | 3.830951 | 8.973296 | 8.891887 | 35.77872 | 32.42244 | 9.732247e-05 | 0.08869663 | 0 | 0 | 0
3023 | 103171.7 | 2010-10-07 14:16 | 780.3936 | 2 | 10 | 0.5501083 | 3.834357 | 8.97788 | 8.891887 | 35.79629 | 32.42244 | 0.0001296997 | 0.08869663 | 0 | 0 | 0
3024 | 103201.7 | 2010-10-07 14:17 | 810.4087 | 2 | 10 | 0.5499276 | 3.8376 | 8.982464 | 8.891887 | 35.81388 | 32.42244 | 9.727478e-05 | 0.08869663 | 0 | 0 | 0
3025 | 103231.7 | 2010-10-07 14:17 | 840.424 | 2 | 10 | 0.5497469 | 3.840843 | 8.987049 | 8.891887 | 35.83147 | 32.42244 | 6.484985e-05 | 0.08869663 | 0 | 0 | 0
3026 | 103261.7 | 2010-10-07 14:18 | 870.439 | 2 | 10 | 0.5499276 | 3.844411 | 8.991633 | 8.891887 | 35.84909 | 32.42244 | 0.0001297474 | 0.08869663 | 0 | 0 | 0
3027 | 103291.7 | 2010-10-07 14:18 | 900.4541 | 2 | 10 | 0.5495663 | 3.847654 | 8.996217 | 8.891887 | 35.86672 | 32.42244 | 6.484985e-05 | 0.08869663 | 0 | 0 | 0
3028 | 103321.7 | 2010-10-07 14:19 | 930.4693 | 2 | 10 | 0.5493855 | 3.850735 | 9.0008 | 8.891887 | 35.88436 | 32.42244 | 3.242493e-05 | 0.08869663 | 0 | 0 | 0
3029 | 103351.7 | 2010-10-07 14:19 | 960.4845 | 2 | 10 | 0.5497469 | 3.854302 | 9.005384 | 8.891887 | 35.90202 | 32.42244 | 6.484985e-05 | 0.08869663 | 0 | 0 | 0
3030 | 103381.8 | 2010-10-07 14:20 | 990.4995 | 2 | 10 | 0.5499276 | 3.857546 | 9.009967 | 8.891887 | 35.91969 | 32.42244 | 9.727478e-05 | 0.08869663 | 0 | 0 | 0
3031 | 103411.8 | 2010-10-07 14:20 | 1020.515 | 2 | 10 | 0.5497469 | 3.860789 | 9.014551 | 8.891887 | 35.93738 | 32.42244 | 9.732247e-05 | 0.08869663 | 0 | 0 | 0
3032 | 103441.8 | 2010-10-07 14:21 | 1050.53 | 2 | 10 | 0.5497469 | 3.86387 | 9.019134 | 8.891887 | 35.95509 | 32.42244 | 9.732247e-05 | 0.08869663 | 0 | 0 | 0
3033 | 103471.8 | 2010-10-07 14:21 | 1080.545 | 2 | 10 | 0.5497469 | 3.866951 | 9.023718 | 8.891887 | 35.9728 | 32.42244 | 9.727478e-05 | 0.08869663 | 0 | 0 | 0
3034 | 103501.8 | 2010-10-07 14:22 | 1110.56 | 2 | 10 | 0.5499276 | 3.86987 | 9.028302 | 8.891887 | 35.99054 | 32.42244 | 6.484985e-05 | 0.08869663 | 0 | 0 | 0
3035 | 103531.8 | 2010-10-07 14:22 | 1140.575 | 2 | 10 | 0.5499276 | 3.872789 | 9.032886 | 8.891887 | 36.00828 | 32.42244 | 0.0001297474 | 0.08869663 | 0 | 0 | 0
3036 | 103561.8 | 2010-10-07 14:23 | 1170.59 | 2 | 10 | 0.5499276 | 3.875384 | 9.037471 | 8.891887 | 36.02604 | 32.42244 | 6.489754e-05 | 0.08869663 | 0 | 0 | 0
3037 | 103591.9 | 2010-10-07 14:23 | 1200.606 | 2 | 10 | 0.5499276 | 3.87814 | 9.042055 | 8.891887 | 36.04382 | 32.42244 | 9.727478e-05 | 0.08869663 | 0 | 0 | 0
3038 | 103621.9 | 2010-10-07 14:24 | 1230.621 | 2 | 10 | 0.5501083 | 3.880573 | 9.046639 | 8.891887 | 36.0616 | 32.42244 | 9.732247e-05 | 0.08869663 | 0 | 0 | 0
3039 | 103651.9 | 2010-10-07 14:24 | 1260.639 | 2 | 10 | 0.5497469 | 3.882681 | 9.051224 | 8.891887 | 36.0794 | 32.42244 | 6.489754e-05 | 0.08869663 | 0 | 0 | 0
3040 | 103681.9 | 2010-10-07 14:25 | 1290.651 | 2 | 10 | 0.5499276 | 3.884789 | 9.055808 | 8.891887 | 36.0972 | 32.42244 | 3.247261e-05 | 0.08869663 | 0 | 0 | 0
3041 | 103711.9 | 2010-10-07 14:25 | 1320.666 | 2 | 10 | 0.5499276 | 3.886897 | 9.060393 | 8.891887 | 36.11501 | 32.42244 | 6.489754e-05 | 0.08869663 | 0 | 0 | 0
3042 | 103741.9 | 2010-10-07 14:26 | 1350.681 | 2 | 10 | 0.5499276 | 3.888681 | 9.064977 | 8.891887 | 36.13284 | 32.42244 | 3.242493e-05 | 0.08869663 | 0 | 0 | 0
3043 | 103772 | 2010-10-07 14:26 | 1380.696 | 2 | 10 | 0.5499276 | 3.890465 | 9.069561 | 8.891887 | 36.15067 | 32.42244 | 3.242493e-05 | 0.08869663 | 0 | 0 | 0
3044 | 103802 | 2010-10-07 14:27 | 1410.711 | 2 | 10 | 0.5497469 | 3.891924 | 9.074146 | 8.891887 | 36.16851 | 32.42244 | 0 | 0.08869663 | 0 | 0 | 0
3045 | 103832 | 2010-10-07 14:27 | 1440.727 | 2 | 10 | 0.5499276 | 3.893384 | 9.07873 | 8.891887 | 36.18635 | 32.42244 | 3.242493e-05 | 0.08869663 | 0 | 0 | 0
3046 | 103862 | 2010-10-07 14:28 | 1470.742 | 2 | 10 | 0.5499276 | 3.894843 | 9.083314 | 8.891887 | 36.2042 | 32.42244 | 3.242493e-05 | 0.08869663 | 0 | 0 | 0
3047 | 103892 | 2010-10-07 14:28 | 1500.757 | 2 | 10 | 0.5499276 | 3.89614 | 9.087899 | 8.891887 | 36.22206 | 32.42244 | 3.242493e-05 | 0.08869663 | 0 | 0 | 0
3048 | 103922 | 2010-10-07 14:29 | 1530.772 | 2 | 10 | 0.5499276 | 3.897275 | 9.092483 | 8.891887 | 36.23993 | 32.42244 | 6.489754e-05 | 0.08869663 | 0 | 0 | 0
3049 | 103952 | 2010-10-07 14:29 | 1560.787 | 2 | 10 | 0.5495663 | 3.898573 | 9.097068 | 8.891887 | 36.2578 | 32.42244 | 6.489754e-05 | 0.08869663 | 0 | 0 | 0
3050 | 103982.1 | 2010-10-07 14:30 | 1590.802 | 2 | 10 | 0.5497469 | 3.899708 | 9.101652 | 8.891887 | 36.27567 | 32.42244 | 0 | 0.08869663 | 0 | 0 | 0
3051 | 104012.1 | 2010-10-07 14:30 | 1620.817 | 2 | 10 | 0.5499276 | 3.901005 | 9.106236 | 8.891887 | 36.29355 | 32.42244 | 6.484985e-05 | 0.08869663 | 0 | 0 | 0
3052 | 104042.1 | 2010-10-07 14:31 | 1650.833 | 2 | 10 | 0.5497469 | 3.901816 | 9.110821 | 8.891887 | 36.31144 | 32.42244 | 0 | 0.08869663 | 0 | 0 | 0
3053 | 104072.1 | 2010-10-07 14:31 | 1680.848 | 2 | 10 | 0.5499276 | 3.902951 | 9.115405 | 8.891887 | 36.32933 | 32.42244 | 0 | 0.08869663 | 0 | 0 | 0
3054 | 104102.1 | 2010-10-07 14:32 | 1710.863 | 2 | 10 | 0.5499276 | 3.904248 | 9.119989 | 8.891887 | 36.34722 | 32.42244 | 3.242493e-05 | 0.08869663 | 0 | 0 | 0
3055 | 104132.1 | 2010-10-07 14:32 | 1740.878 | 2 | 10 | 0.5499276 | 3.905383 | 9.124574 | 8.891887 | 36.36512 | 32.42244 | 3.242493e-05 | 0.08869663 | 0 | 0 | 0
3056 | 104162.2 | 2010-10-07 14:33 | 1770.893 | 2 | 10 | 0.5499276 | 3.906518 | 9.129158 | 8.891887 | 36.38303 | 32.42244 | 3.242493e-05 | 0.08869663 | 0 | 0 | 0
3057 | 104192.2 | 2010-10-07 14:33 | 1800.908 | 2 | 10 | 0.5499276 | 3.907654 | 9.133742 | 8.891887 | 36.40094 | 32.42244 | 3.242493e-05 | 0.08869663 | 0 | 0 | 0
3058 | 104222.2 | 2010-10-07 14:34 | 1830.923 | 2 | 10 | 0.5497469 | 3.908789 | 9.138327 | 8.891887 | 36.41886 | 32.42244 | 3.247261e-05 | 0.08869663 | 0 | 0 | 0
3059 | 104252.2 | 2010-10-07 14:34 | 1860.939 | 2 | 10 | 0.5497469 | 3.909924 | 9.142911 | 8.891887 | 36.43678 | 32.42244 | 3.247261e-05 | 0.08869663 | 0 | 0 | 0
3060 | 104282.2 | 2010-10-07 14:35 | 1890.954 | 2 | 10 | 0.5497469 | 3.911221 | 9.147495 | 8.891887 | 36.45471 | 32.42244 | 3.242493e-05 | 0.08869663 | 0 | 0 | 0
3061 | 104312.2 | 2010-10-07 14:35 | 1920.969 | 2 | 10 | 0.5497469 | 3.912356 | 9.152079 | 8.891887 | 36.47264 | 32.42244 | 3.242493e-05 | 0.08869663 | 0 | 0 | 0
3062 | 104342.2 | 2010-10-07 14:36 | 1950.984 | 2 | 10 | 0.5499276 | 3.913491 | 9.156664 | 8.891887 | 36.49058 | 32.42244 | -3.242493e-05 | 0.08869663 | 0 | 0 | 0
3063 | 104372.3 | 2010-10-07 14:36 | 1980.999 | 2 | 10 | 0.5497469 | 3.914789 | 9.161248 | 8.891887 | 36.50852 | 32.42244 | 3.242493e-05 | 0.08869663 | 0 | 0 | 0
3064 | 104402.3 | 2010-10-07 14:37 | 2011.014 | 2 | 10 | 0.5495663 | 3.915924 | 9.165833 | 8.891887 | 36.52647 | 32.42244 | 0 | 0.08869663 | 0 | 0 | 0
3065 | 104432.3 | 2010-10-07 14:37 | 2041.029 | 2 | 10 | 0.5497469 | 3.917221 | 9.170417 | 8.891887 | 36.54443 | 32.42244 | 0 | 0.08869663 | 0 | 0 | 0
3066 | 104462.3 | 2010-10-07 14:38 | 2071.044 | 2 | 10 | 0.5499276 | 3.918519 | 9.175001 | 8.891887 | 36.56239 | 32.42244 | 0 | 0.08869663 | 0 | 0 | 0
3067 | 104492.3 | 2010-10-07 14:38 | 2101.06 | 2 | 10 | 0.5499276 | 3.919978 | 9.179586 | 8.891887 | 36.58036 | 32.42244 | 3.242493e-05 | 0.08869663 | 0 | 0 | 0
3068 | 104522.3 | 2010-10-07 14:39 | 2131.075 | 2 | 10 | 0.5499276 | 3.921113 | 9.18417 | 8.891887 | 36.59833 | 32.42244 | 3.242493e-05 | 0.08869663 | 0 | 0 | 0
3069 | 104552.3 | 2010-10-07 14:39 | 2161.09 | 2 | 10 | 0.5497469 | 3.922248 | 9.188755 | 8.891887 | 36.61631 | 32.42244 | 3.242493e-05 | 0.08869663 | 0 | 0 | 0
3070 | 104582.4 | 2010-10-07 14:40 | 2191.105 | 2 | 10 | 0.5497469 | 3.923708 | 9.193339 | 8.891887 | 36.63429 | 32.42244 | 6.484985e-05 | 0.08869663 | 0 | 0 | 0
3071 | 104612.4 | 2010-10-07 14:40 | 2221.121 | 2 | 10 | 0.5499276 | 3.925167 | 9.197923 | 8.891887 | 36.65228 | 32.42244 | 6.484985e-05 | 0.08869663 | 0 | 0 | 0
3072 | 104642.4 | 2010-10-07 14:41 | 2251.135 | 2 | 10 | 0.5497469 | 3.926302 | 9.202508 | 8.891887 | 36.67028 | 32.42244 | 0 | 0.08869663 | 0 | 0 | 0
3073 | 104672.4 | 2010-10-07 14:41 | 2281.15 | 2 | 10 | 0.5497469 | 3.927762 | 9.207092 | 8.891887 | 36.68828 | 32.42244 | 3.242493e-05 | 0.08869663 | 0 | 0 | 0
3074 | 104702.4 | 2010-10-07 14:42 | 2311.166 | 2 | 10 | 0.5497469 | 3.929221 | 9.211676 | 8.891887 | 36.70629 | 32.42244 | 3.242493e-05 | 0.08869663 | 0 | 0 | 0
3075 | 104732.4 | 2010-10-07 14:42 | 2341.181 | 2 | 10 | 0.5499276 | 3.930518 | 9.216261 | 8.891887 | 36.72431 | 32.42244 | 3.242493e-05 | 0.08869663 | 0 | 0 | 0
3076 | 104762.5 | 2010-10-07 14:43 | 2371.196 | 2 | 10 | 0.5499276 | 3.931978 | 9.220845 | 8.891887 | 36.74233 | 32.42244 | 3.242493e-05 | 0.08869663 | 0 | 0 | 0
3077 | 104792.5 | 2010-10-07 14:43 | 2401.211 | 2 | 10 | 0.5501083 | 3.933437 | 9.22543 | 8.891887 | 36.76036 | 32.42244 | 6.484985e-05 | 0.08869663 | 0 | 0 | 0
3078 | 104822.5 | 2010-10-07 14:44 | 2431.226 | 2 | 10 | 0.5499276 | 3.934897 | 9.230014 | 8.891887 | 36.7784 | 32.42244 | 9.732247e-05 | 0.08869663 | 0 | 0 | 0
3079 | 104852.5 | 2010-10-07 14:44 | 2461.243 | 2 | 10 | 0.5499276 | 3.936194 | 9.234599 | 8.891887 | 36.79644 | 32.42244 | 3.242493e-05 | 0.08869663 | 0 | 0 | 0
3080 | 104882.5 | 2010-10-07 14:45 | 2491.257 | 2 | 10 | 0.5499276 | 3.937816 | 9.239183 | 8.891887 | 36.81449 | 32.42244 | 6.484985e-05 | 0.08869663 | 0 | 0 | 0
3081 | 104912.5 | 2010-10-07 14:45 | 2521.272 | 2 | 10 | 0.5499276 | 3.939113 | 9.243767 | 8.891887 | 36.83254 | 32.42244 | 3.247261e-05 | 0.08869663 | 0 | 0 | 0
3082 | 104942.5 | 2010-10-07 14:46 | 2551.287 | 2 | 10 | 0.5499276 | 3.940735 | 9.248351 | 8.891887 | 36.8506 | 32.42244 | 3.242493e-05 | 0.08869663 | 0 | 0 | 0
3083 | 104972.6 | 2010-10-07 14:46 | 2581.302 | 2 | 10 | 0.5499276 | 3.942194 | 9.252936 | 8.891887 | 36.86867 | 32.42244 | 3.247261e-05 | 0.08869663 | 0 | 0 | 0
3084 | 105002.6 | 2010-10-07 14:47 | 2611.317 | 2 | 10 | 0.5497469 | 3.943491 | 9.25752 | 8.891887 | 36.88675 | 32.42244 | 0 | 0.08869663 | 0 | 0 | 0
3085 | 105032.6 | 2010-10-07 14:47 | 2641.332 | 2 | 10 | 0.5499276 | 3.945275 | 9.262105 | 8.891887 | 36.90483 | 32.42244 | 3.247261e-05 | 0.08869663 | 0 | 0 | 0
3086 | 105062.6 | 2010-10-07 14:48 | 2671.347 | 2 | 10 | 0.5497469 | 3.946897 | 9.266689 | 8.891887 | 36.92292 | 32.42244 | 6.484985e-05 | 0.08869663 | 0 | 0 | 0
3087 | 105092.6 | 2010-10-07 14:48 | 2701.363 | 2 | 10 | 0.5497469 | 3.948519 | 9.271273 | 8.891887 | 36.94102 | 32.42244 | 6.489754e-05 | 0.08869663 | 0 | 0 | 0
3088 | 105122.6 | 2010-10-07 14:49 | 2731.378 | 2 | 10 | 0.5499276 | 3.949816 | 9.275858 | 8.891887 | 36.95912 | 32.42244 | 3.242493e-05 | 0.08869663 | 0 | 0 | 0
3089 | 105152.7 | 2010-10-07 14:49 | 2761.393 | 2 | 10 | 0.5497469 | 3.951437 | 9.280442 | 8.891887 | 36.97724 | 32.42244 | 6.484985e-05 | 0.08869663 | 0 | 0 | 0
3090 | 105182.7 | 2010-10-07 14:50 | 2791.408 | 2 | 10 | 0.5499276 | 3.953059 | 9.285026 | 8.891887 | 36.99535 | 32.42244 | 3.242493e-05 | 0.08869663 | 0 | 0 | 0
3091 | 105212.7 | 2010-10-07 14:50 | 2821.423 | 2 | 10 | 0.5497469 | 3.954518 | 9.289611 | 8.891887 | 37.01348 | 32.42244 | 0 | 0.08869663 | 0 | 0 | 0
3092 | 105242.7 | 2010-10-07 14:51 | 2851.438 | 2 | 10 | 0.5499276 | 3.956302 | 9.294195 | 8.891887 | 37.03161 | 32.42244 | 6.484985e-05 | 0.08869663 | 0 | 0 | 0
3093 | 105272.7 | 2010-10-07 14:51 | 2881.453 | 2 | 10 | 0.5499276 | 3.957762 | 9.29878 | 8.891887 | 37.04975 | 32.42244 | 3.247261e-05 | 0.08869663 | 0 | 0 | 0
3094 | 105302.7 | 2010-10-07 14:52 | 2911.469 | 2 | 10 | 0.5499276 | 3.959383 | 9.303364 | 8.891887 | 37.0679 | 32.42244 | 3.242493e-05 | 0.08869663 | 0 | 0 | 0
3095 | 105332.7 | 2010-10-07 14:52 | 2941.484 | 2 | 10 | 0.5499276 | 3.961167 | 9.307948 | 8.891887 | 37.08606 | 32.42244 | 6.489754e-05 | 0.08869663 | 0 | 0 | 0
3096 | 105362.8 | 2010-10-07 14:53 | 2971.499 | 2 | 10 | 0.5499276 | 3.962789 | 9.312533 | 8.891887 | 37.10422 | 32.42244 | 6.484985e-05 | 0.08869663 | 0 | 0 | 0
3097 | 105392.8 | 2010-10-07 14:53 | 3001.514 | 2 | 10 | 0.5497469 | 3.96441 | 9.317117 | 8.891887 | 37.12239 | 32.42244 | 6.484985e-05 | 0.08869663 | 0 | 0 | 0
3098 | 105422.8 | 2010-10-07 14:54 | 3031.529 | 2 | 10 | 0.5499276 | 3.966194 | 9.321702 | 8.891887 | 37.14057 | 32.42244 | 3.247261e-05 | 0.08869663 | 0 | 0 | 0
3099 | 105452.8 | 2010-10-07 14:54 | 3061.546 | 2 | 10 | 0.5497469 | 3.967816 | 9.326286 | 8.891887 | 37.15876 | 32.42244 | 3.242493e-05 | 0.08869663 | 0 | 0 | 0
3100 | 105482.8 | 2010-10-07 14:55 | 3091.559 | 2 | 10 | 0.5499276 | 3.969437 | 9.330871 | 8.891887 | 37.17695 | 32.42244 | 3.242493e-05 | 0.08869663 | 0 | 0 | 0
3101 | 105512.8 | 2010-10-07 14:55 | 3121.575 | 2 | 10 | 0.5497469 | 3.971221 | 9.335455 | 8.891887 | 37.19515 | 32.42244 | 3.242493e-05 | 0.08869663 | 0 | 0 | 0
3102 | 105542.8 | 2010-10-07 14:56 | 3151.59 | 2 | 10 | 0.5499276 | 3.973005 | 9.340039 | 8.891887 | 37.21336 | 32.42244 | 3.242493e-05 | 0.08869663 | 0 | 0 | 0
3103 | 105572.9 | 2010-10-07 14:56 | 3181.607 | 2 | 10 | 0.5499276 | 3.974789 | 9.344624 | 8.891887 | 37.23158 | 32.42244 | 6.484985e-05 | 0.08869663 | 0 | 0 | 0
3104 | 105602.9 | 2010-10-07 14:57 | 3211.62 | 2 | 10 | 0.5501083 | 3.976735 | 9.349208 | 8.891887 | 37.24981 | 32.42244 | 9.732247e-05 | 0.08869663 | 0 | 0 | 0
3105 | 105632.9 | 2010-10-07 14:57 | 3241.635 | 2 | 10 | 0.5499276 | 3.978356 | 9.353793 | 8.891887 | 37.26804 | 32.42244 | 3.242493e-05 | 0.08869663 | 0 | 0 | 0
3106 | 105662.9 | 2010-10-07 14:58 | 3271.65 | 2 | 10 | 0.5497469 | 3.980302 | 9.358377 | 8.891887 | 37.28628 | 32.42244 | 9.727478e-05 | 0.08869663 | 0 | 0 | 0
3107 | 105692.9 | 2010-10-07 14:58 | 3301.666 | 2 | 10 | 0.5499276 | 3.981924 | 9.362961 | 8.891887 | 37.30453 | 32.42244 | 0 | 0.08869663 | 0 | 0 | 0
3108 | 105722.9 | 2010-10-07 14:59 | 3331.68 | 2 | 10 | 0.5497469 | 3.98387 | 9.367546 | 8.891887 | 37.32279 | 32.42244 | 3.247261e-05 | 0.08869663 | 0 | 0 | 0
3109 | 105753 | 2010-10-07 14:59 | 3361.696 | 2 | 10 | 0.5497469 | 3.985816 | 9.372131 | 8.891887 | 37.34106 | 32.42244 | 9.727478e-05 | 0.08869663 | 0 | 0 | 0
3110 | 105783 | 2010-10-07 15:00 | 3391.711 | 2 | 10 | 0.5497469 | 3.987599 | 9.376715 | 8.891887 | 37.35934 | 32.42244 | 3.242493e-05 | 0.08869663 | 0 | 0 | 0
3111 | 105813 | 2010-10-07 15:00 | 3421.726 | 2 | 10 | 0.5497469 | 3.989545 | 9.381299 | 8.891887 | 37.37762 | 32.42244 | 3.242493e-05 | 0.08869663 | 0 | 0 | 0
3112 | 105843 | 2010-10-07 15:01 | 3451.741 | 2 | 10 | 0.5497469 | 3.991653 | 9.385883 | 8.891887 | 37.39592 | 32.42244 | 9.727478e-05 | 0.08869663 | 0 | 0 | 0
3113 | 105873 | 2010-10-07 15:01 | 3481.756 | 2 | 10 | 0.5497469 | 3.993437 | 9.390468 | 8.891887 | 37.41422 | 32.42244 | 3.242493e-05 | 0.08869663 | 0 | 0 | 0
3114 | 105903 | 2010-10-07 15:02 | 3511.771 | 2 | 10 | 0.5499276 | 3.995708 | 9.395052 | 8.891887 | 37.43253 | 32.42244 | 6.484985e-05 | 0.08869663 | 0 | 0 | 0
3115 | 105933 | 2010-10-07 15:02 | 3541.787 | 2 | 10 | 0.5499276 | 3.997653 | 9.399636 | 8.891887 | 37.45086 | 32.42244 | 3.242493e-05 | 0.08869663 | 0 | 0 | 0
3116 | 105963.1 | 2010-10-07 15:03 | 3571.802 | 2 | 10 | 0.5499276 | 3.999924 | 9.404221 | 8.891887 | 37.46919 | 32.42244 | 9.732247e-05 | 0.08869663 | 0 | 0 | 0
3117 | 105993.1 | 2010-10-07 15:03 | 3601.817 | 2 | 10 | 0.5499276 | 4.001708 | 9.408805 | 8.891887 | 37.48753 | 32.42244 | 3.242493e-05 | 0.08869663 | 0 | 0 | 0
3118 | 106023.1 | 2010-10-07 15:04 | 3631.832 | 2 | 10 | 0.5497469 | 4.003816 | 9.413389 | 8.891887 | 37.50588 | 32.42244 | 0 | 0.08869663 | 0 | 0 | 0
3119 | 106053.1 | 2010-10-07 15:04 | 3661.849 | 2 | 10 | 0.5499276 | 4.006248 | 9.417974 | 8.891887 | 37.52424 | 32.42244 | 9.727478e-05 | 0.08869663 | 0 | 0 | 0
3120 | 106083.1 | 2010-10-07 15:05 | 3691.862 | 2 | 10 | 0.5499276 | 4.008356 | 9.422558 | 8.891887 | 37.54261 | 32.42244 | 6.484985e-05 | 0.08869663 | 0 | 0 | 0
3121 | 106113.1 | 2010-10-07 15:05 | 3721.878 | 2 | 10 | 0.5499276 | 4.010626 | 9.427142 | 8.891887 | 37.56099 | 32.42244 | 9.727478e-05 | 0.08869663 | 0 | 0 | 0
3122 | 106143.2 | 2010-10-07 15:06 | 3751.892 | 2 | 10 | 0.5499276 | 4.012897 | 9.431727 | 8.891887 | 37.57938 | 32.42244 | 9.727478e-05 | 0.08869663 | 0 | 0 | 0
3123 | 106173.2 | 2010-10-07 15:06 | 3781.91 | 2 | 10 | 0.5497469 | 4.014843 | 9.436311 | 8.891887 | 37.59778 | 32.42244 | 3.242493e-05 | 0.08869663 | 0 | 0 | 0
3124 | 106203.2 | 2010-10-07 15:07 | 3811.923 | 2 | 10 | 0.5497469 | 4.017275 | 9.440895 | 8.891887 | 37.61619 | 32.42244 | 9.727478e-05 | 0.08869663 | 0 | 0 | 0
3125 | 106233.2 | 2010-10-07 15:07 | 3841.938 | 2 | 10 | 0.5497469 | 4.019383 | 9.445479 | 8.891887 | 37.63462 | 32.42244 | 3.242493e-05 | 0.08869663 | 0 | 0 | 0
3126 | 106263.2 | 2010-10-07 15:08 | 3871.953 | 2 | 10 | 0.5499276 | 4.021653 | 9.450064 | 8.891887 | 37.65305 | 32.42244 | 6.484985e-05 | 0.08869663 | 0 | 0 | 0
3127 | 106293.2 | 2010-10-07 15:08 | 3901.968 | 2 | 10 | 0.5499276 | 4.024086 | 9.454648 | 8.891887 | 37.67149 | 32.42244 | 9.737015e-05 | 0.08869663 | 0 | 0 | 0
3128 | 106323.2 | 2010-10-07 15:09 | 3931.983 | 2 | 10 | 0.5497469 | 4.026356 | 9.459233 | 8.891887 | 37.68994 | 32.42244 | 6.494522e-05 | 0.08869663 | 0 | 0 | 0
3129 | 106353.3 | 2010-10-07 15:09 | 3961.998 | 2 | 10 | 0.5501083 | 4.028626 | 9.463817 | 8.891887 | 37.70841 | 32.42244 | 6.484985e-05 | 0.08869663 | 0 | 0 | 0
3130 | 106383.3 | 2010-10-07 15:10 | 3992.014 | 2 | 10 | 0.5499276 | 4.031059 | 9.468401 | 8.891887 | 37.72688 | 32.42244 | 3.242493e-05 | 0.08869663 | 0 | 0 | 0
3131 | 106413.3 | 2010-10-07 15:10 | 4022.029 | 2 | 10 | 0.5497469 | 4.033329 | 9.472986 | 8.891887 | 37.74537 | 32.42244 | 6.484985e-05 | 0.08869663 | 0 | 0 | 0
3132 | 106443.3 | 2010-10-07 15:11 | 4052.044 | 2 | 10 | 0.5501083 | 4.035923 | 9.47757 | 8.891887 | 37.76386 | 32.42244 | 6.484985e-05 | 0.08869663 | 0 | 0 | 0
3133 | 106473.3 | 2010-10-07 15:11 | 4082.059 | 2 | 10 | 0.5499276 | 4.038032 | 9.482154 | 8.891887 | 37.78237 | 32.42244 | 3.242493e-05 | 0.08869663 | 0 | 0 | 0
3134 | 106503.3 | 2010-10-07 15:12 | 4112.074 | 2 | 10 | 0.5497469 | 4.040626 | 9.486739 | 8.891887 | 37.80089 | 32.42244 | 6.484985e-05 | 0.08869663 | 0 | 0 | 0
3135 | 106533.3 | 2010-10-07 15:12 | 4142.09 | 2 | 10 | 0.5497469 | 4.043059 | 9.491323 | 8.891887 | 37.81942 | 32.42244 | 6.494522e-05 | 0.08869663 | 0 | 0 | 0
3136 | 106563.4 | 2010-10-07 15:13 | 4172.105 | 2 | 10 | 0.5499276 | 4.045653 | 9.495907 | 8.891887 | 37.83796 | 32.42244 | 6.484985e-05 | 0.08869663 | 0 | 0 | 0
3137 | 106593.4 | 2010-10-07 15:13 | 4202.12 | 2 | 10 | 0.5497469 | 4.047924 | 9.500492 | 8.891887 | 37.85651 | 32.42244 | 3.242493e-05 | 0.08869663 | 0 | 0 | 0
3138 | 106623.4 | 2010-10-07 15:14 | 4232.135 | 2 | 10 | 0.5497469 | 4.050518 | 9.505076 | 8.891887 | 37.87507 | 32.42244 | 6.484985e-05 | 0.08869663 | 0 | 0 | 0
3139 | 106653.4 | 2010-10-07 15:14 | 4262.152 | 2 | 10 | 0.5497469 | 4.05295 | 9.509661 | 8.891887 | 37.89365 | 32.42244 | 0 | 0.08869663 | 0 | 0 | 0
3140 | 106683.4 | 2010-10-07 15:15 | 4292.165 | 2 | 10 | 0.5497469 | 4.055545 | 9.514245 | 8.891887 | 37.91223 | 32.42244 | 0 | 0.08869663 | 0 | 0 | 0
3141 | 106713.4 | 2010-10-07 15:15 | 4322.18 | 2 | 10 | 0.5499276 | 4.058302 | 9.518829 | 8.891887 | 37.93083 | 32.42244 | 9.727478e-05 | 0.08869663 | 0 | 0 | 0
3142 | 106743.5 | 2010-10-07 15:16 | 4352.195 | 2 | 10 | 0.5497469 | 4.060896 | 9.523414 | 8.891887 | 37.94944 | 32.42244 | 6.484985e-05 | 0.08869663 | 0 | 0 | 0
3143 | 106773.5 | 2010-10-07 15:16 | 4382.21 | 2 | 10 | 0.5499276 | 4.063816 | 9.527998 | 8.891887 | 37.96807 | 32.42244 | 0.0001297951 | 0.08869663 | 0 | 0 | 0
3144 | 106803.5 | 2010-10-07 15:17 | 4412.226 | 2 | 10 | 0.5497469 | 4.066086 | 9.532583 | 8.891887 | 37.9867 | 32.42244 | 0 | 0.08869663 | 0 | 0 | 0
3145 | 106833.5 | 2010-10-07 15:17 | 4442.241 | 2 | 10 | 0.5501083 | 4.069167 | 9.537167 | 8.891887 | 38.00535 | 32.42244 | 0.0001296997 | 0.08869663 | 0 | 0 | 0
3146 | 106863.5 | 2010-10-07 15:18 | 4472.256 | 2 | 10 | 0.5501083 | 4.071761 | 9.541752 | 8.891887 | 38.02401 | 32.42244 | 9.727478e-05 | 0.08869663 | 0 | 0 | 0
3147 | 106893.5 | 2010-10-07 15:18 | 4502.271 | 2 | 10 | 0.5499276 | 4.074518 | 9.546336 | 8.891887 | 38.04268 | 32.42244 | 9.737015e-05 | 0.08869663 | 0 | 0 | 0
3148 | 106923.5 | 2010-10-07 15:19 | 4532.286 | 2 | 10 | 0.5499276 | 4.077437 | 9.55092 | 8.891887 | 38.06137 | 32.42244 | 0.0001296997 | 0.08869663 | 0 | 0 | 0
3149 | 106953.6 | 2010-10-07 15:19 | 4562.301 | 2 | 10 | 0.5501083 | 4.080194 | 9.555505 | 8.891887 | 38.08007 | 32.42244 | 9.727478e-05 | 0.08869663 | 0 | 0 | 0
3150 | 106983.6 | 2010-10-07 15:20 | 4592.316 | 2 | 10 | 0.5497469 | 4.082788 | 9.560089 | 8.891887 | 38.09878 | 32.42244 | 6.484985e-05 | 0.08869663 | 0 | 0 | 0
3151 | 107013.6 | 2010-10-07 15:20 | 4622.332 | 2 | 10 | 0.5499276 | 4.085707 | 9.564674 | 8.891887 | 38.1175 | 32.42244 | 9.727478e-05 | 0.08869663 | 0 | 0 | 0
3152 | 107043.6 | 2010-10-07 15:21 | 4652.347 | 2 | 10 | 0.5499276 | 4.088626 | 9.569258 | 8.891887 | 38.13624 | 32.42244 | 9.727478e-05 | 0.08869663 | 0 | 0 | 0
3153 | 107073.6 | 2010-10-07 15:21 | 4682.362 | 2 | 10 | 0.5499276 | 4.091545 | 9.573842 | 8.891887 | 38.15499 | 32.42244 | 9.727478e-05 | 0.08869663 | 0 | 0 | 0
3154 | 107103.6 | 2010-10-07 15:22 | 4712.377 | 2 | 10 | 0.5497469 | 4.094626 | 9.578427 | 8.891887 | 38.17375 | 32.42244 | 9.727478e-05 | 0.08869663 | 0 | 0 | 0
3155 | 107133.7 | 2010-10-07 15:22 | 4742.392 | 2 | 10 | 0.5499276 | 4.097383 | 9.583011 | 8.891887 | 38.19253 | 32.42244 | 6.484985e-05 | 0.08869663 | 0 | 0 | 0
3156 | 107163.7 | 2010-10-07 15:23 | 4772.407 | 2 | 10 | 0.5499276 | 4.100302 | 9.587596 | 8.891887 | 38.21132 | 32.42244 | 6.484985e-05 | 0.08869663 | 0 | 0 | 0
3157 | 107193.7 | 2010-10-07 15:23 | 4802.422 | 2 | 10 | 0.5495663 | 4.10322 | 9.59218 | 8.891887 | 38.23013 | 32.42244 | 0 | 0.08869663 | 0 | 0 | 0
3158 | 107223.7 | 2010-10-07 15:24 | 4832.438 | 2 | 10 | 0.5499276 | 4.106626 | 9.596764 | 8.891887 | 38.24894 | 32.42244 | 9.727478e-05 | 0.08869663 | 0 | 0 | 0
3159 | 107253.7 | 2010-10-07 15:24 | 4862.455 | 2 | 10 | 0.5499276 | 4.109545 | 9.601349 | 8.891887 | 38.26778 | 32.42244 | 3.252029e-05 | 0.08869663 | 0 | 0 | 0
3160 | 107283.7 | 2010-10-07 15:25 | 4892.468 | 2 | 10 | 0.5499276 | 4.112626 | 9.605933 | 8.891887 | 38.28662 | 32.42244 | 6.484985e-05 | 0.08869663 | 0 | 0 | 0
3161 | 107313.7 | 2010-10-07 15:25 | 4922.483 | 2 | 10 | 0.5499276 | 4.115707 | 9.610518 | 8.891887 | 38.30549 | 32.42244 | 6.484985e-05 | 0.08869663 | 0 | 0 | 0
3162 | 107343.8 | 2010-10-07 15:26 | 4952.498 | 2 | 10 | 0.5499276 | 4.11895 | 9.615102 | 8.891887 | 38.32436 | 32.42244 | 6.484985e-05 | 0.08869663 | 0 | 0 | 0
3163 | 107373.8 | 2010-10-07 15:26 | 4982.513 | 2 | 10 | 0.5497469 | 4.122194 | 9.619686 | 8.891887 | 38.34325 | 32.42244 | 9.737015e-05 | 0.08869663 | 0 | 0 | 0
3164 | 107403.8 | 2010-10-07 15:27 | 5012.528 | 2 | 10 | 0.5499276 | 4.125437 | 9.624271 | 8.891887 | 38.36216 | 32.42244 | 9.727478e-05 | 0.08869663 | 0 | 0 | 0
3165 | 107433.8 | 2010-10-07 15:27 | 5042.544 | 2 | 10 | 0.5497469 | 4.128518 | 9.628855 | 8.891887 | 38.38108 | 32.42244 | 6.494522e-05 | 0.08869663 | 0 | 0 | 0
3166 | 107463.8 | 2010-10-07 15:28 | 5072.559 | 2 | 10 | 0.5497469 | 4.131923 | 9.633439 | 8.891887 | 38.40001 | 32.42244 | 6.484985e-05 | 0.08869663 | 0 | 0 | 0
3167 | 107493.8 | 2010-10-07 15:28 | 5102.576 | 2 | 10 | 0.5497469 | 4.135329 | 9.638024 | 8.891887 | 38.41896 | 32.42244 | 9.727478e-05 | 0.08869663 | 0 | 0 | 0
3168 | 107523.8 | 2010-10-07 15:29 | 5132.589 | 2 | 10 | 0.5495663 | 4.13841 | 9.642608 | 8.891887 | 38.43793 | 32.42244 | 9.727478e-05 | 0.08869663 | 0 | 0 | 0
3169 | 107553.9 | 2010-10-07 15:29 | 5162.604 | 2 | 10 | 0.5497469 | 4.141815 | 9.647193 | 8.891887 | 38.45691 | 32.42244 | 6.484985e-05 | 0.08869663 | 0 | 0 | 0
3170 | 107583.9 | 2010-10-07 15:30 | 5192.62 | 2 | 10 | 0.5497469 | 4.145221 | 9.651777 | 8.891887 | 38.4759 | 32.42244 | 6.494522e-05 | 0.08869663 | 0 | 0 | 0
3171 | 107613.9 | 2010-10-07 15:30 | 5222.634 | 2 | 10 | 0.5499276 | 4.148626 | 9.656361 | 8.891887 | 38.49491 | 32.42244 | 6.484985e-05 | 0.08869663 | 0 | 0 | 0
3172 | 107643.9 | 2010-10-07 15:31 | 5252.65 | 2 | 10 | 0.5497469 | 4.152194 | 9.660946 | 8.891887 | 38.51394 | 32.42244 | 6.484985e-05 | 0.08869663 | 0 | 0 | 0
3173 | 107673.9 | 2010-10-07 15:31 | 5282.665 | 2 | 10 | 0.5497469 | 4.155761 | 9.66553 | 8.891887 | 38.53298 | 32.42244 | 0.0001297951 | 0.08869663 | 0 | 0 | 0
3174 | 107703.9 | 2010-10-07 15:32 | 5312.68 | 2 | 10 | 0.5497469 | 4.159004 | 9.670115 | 8.891887 | 38.55204 | 32.42244 | 6.484985e-05 | 0.08869663 | 0 | 0 | 0
3175 | 107734 | 2010-10-07 15:32 | 5342.695 | 2 | 10 | 0.5497469 | 4.162572 | 9.674699 | 8.891887 | 38.57112 | 32.42244 | 6.484985e-05 | 0.08869663 | 0 | 0 | 0
3176 | 107764 | 2010-10-07 15:33 | 5372.71 | 2 | 10 | 0.5499276 | 4.16614 | 9.679283 | 8.891887 | 38.59021 | 32.42244 | 9.737015e-05 | 0.08869663 | 0 | 0 | 0
3177 | 107794 | 2010-10-07 15:33 | 5402.725 | 2 | 10 | 0.5499276 | 4.169869 | 9.683868 | 8.891887 | 38.60932 | 32.42244 | 9.727478e-05 | 0.08869663 | 0 | 0 | 0
3178 | 107824 | 2010-10-07 15:34 | 5432.741 | 2 | 10 | 0.5499276 | 4.173275 | 9.688452 | 8.891887 | 38.62844 | 32.42244 | 9.727478e-05 | 0.08869663 | 0 | 0 | 0
3179 | 107854 | 2010-10-07 15:34 | 5462.758 | 2 | 10 | 0.5499276 | 4.176842 | 9.693037 | 8.891887 | 38.64758 | 32.42244 | 6.484985e-05 | 0.08869663 | 0 | 0 | 0
3180 | 107884 | 2010-10-07 15:35 | 5492.771 | 2 | 10 | 0.5497469 | 4.180572 | 9.697621 | 8.891887 | 38.66674 | 32.42244 | 9.737015e-05 | 0.08869663 | 0 | 0 | 0
3181 | 107914 | 2010-10-07 15:35 | 5522.786 | 2 | 10 | 0.5499276 | 4.184464 | 9.702205 | 8.891887 | 38.68591 | 32.42244 | 0.0001621246 | 0.08869663 | 0 | 0 | 0
3182 | 107944.1 | 2010-10-07 15:36 | 5552.801 | 2 | 10 | 0.5499276 | 4.188031 | 9.706789 | 8.891887 | 38.7051 | 32.42244 | 9.727478e-05 | 0.08869663 | 0 | 0 | 0
3183 | 107974.1 | 2010-10-07 15:36 | 5582.816 | 2 | 10 | 0.5497469 | 4.191599 | 9.711374 | 8.891887 | 38.72431 | 32.42244 | 9.727478e-05 | 0.08869663 | 0 | 0 | 0
3184 | 108004.1 | 2010-10-07 15:37 | 5612.831 | 2 | 10 | 0.5497469 | 4.195329 | 9.715958 | 8.891887 | 38.74353 | 32.42244 | 3.242493e-05 | 0.08869663 | 0 | 0 | 0
3185 | 108034.1 | 2010-10-07 15:37 | 5642.847 | 2 | 10 | 0.5497469 | 4.19922 | 9.720542 | 8.891887 | 38.76278 | 32.42244 | 0.0001296997 | 0.08869663 | 0 | 0 | 0
3186 | 108039 | 2010-10-07 15:37 | 5647.721 | 2 | 10 | 0.5499276 | 4.200031 | 9.721287 | 8.891887 | 38.7659 | 32.42244 | 0.0001296997 | 0.08869663 | 0 | 0 | 0
3187 | 108069 | 2010-10-07 15:38 | 30.01504 | 3 | 10 | 0 | 4.115058 | 9.721287 | 8.891887 | 38.7659 | 32.42244 | -0.0003891945 | 0.08869663 | 0 | 0 | 0
3188 | 108099 | 2010-10-07 15:38 | 60.03243 | 3 | 10 | 0 | 4.104194 | 9.721287 | 8.891887 | 38.7659 | 32.42244 | -0.0002269745 | 0.08869663 | 0 | 0 | 0
3189 | 108129 | 2010-10-07 15:39 | 90.04537 | 3 | 10 | 0 | 4.097707 | 9.721287 | 8.891887 | 38.7659 | 32.42244 | -0.0001296997 | 0.08869663 | 0 | 0 | 0
3190 | 108159 | 2010-10-07 15:39 | 120.0136 | 3 | 10 | 0 | 4.093491 | 9.721287 | 8.891887 | 38.7659 | 32.42244 | -6.484985e-05 | 0.08869663 | 0 | 0 | 0
3191 | 108159 | 2010-10-07 15:39 | 2.806995897e-06 | 4 | 10 | 1.014979 | 4.200031 | 9.721287 | 8.891887 | 38.7659 | 32.42244 | 0 | 0.08869663 | 0 | 0 | 0
3192 | 108159.9 | 2010-10-07 15:39 | 0.8595055 | 4 | 10 | 0.9645711 | 4.200031 | 9.721522 | 8.891887 | 38.76689 | 32.42244 | 0 | 0.08869663 | 0 | 0 | 0
3193 | 108161.9 | 2010-10-07 15:39 | 2.85945 | 4 | 10 | 0.9145248 | 4.200031 | 9.722043 | 8.891887 | 38.76908 | 32.42244 | 0 | 0.08869663 | 0 | 0 | 0
3194 | 108164.8 | 2010-10-07 15:40 | 5.828156 | 4 | 10 | 0.8641171 | 4.199869 | 9.722775 | 8.891887 | 38.77215 | 32.42244 | -3.242493e-05 | 0.08869663 | 0 | 0 | 0
3195 | 108168.9 | 2010-10-07 15:40 | 9.859337 | 4 | 10 | 0.8137095 | 4.200031 | 9.723714 | 8.891887 | 38.7761 | 32.42244 | 0 | 0.08869663 | 0 | 0 | 0
3196 | 108174 | 2010-10-07 15:40 | 15.04688 | 4 | 10 | 0.7636632 | 4.200031 | 9.724849 | 8.891887 | 38.78086 | 32.42244 | 6.484985e-05 | 0.08869663 | 0 | 0 | 0
3197 | 108180.6 | 2010-10-07 15:40 | 21.64042 | 4 | 10 | 0.7136169 | 4.199869 | 9.7262 | 8.891887 | 38.78654 | 32.42244 | -3.242493e-05 | 0.08869663 | 0 | 0 | 0
3198 | 108189.2 | 2010-10-07 15:40 | 30.2495 | 4 | 10 | 0.6635706 | 4.199869 | 9.727844 | 8.891887 | 38.79344 | 32.42244 | 0 | 0.08869663 | 0 | 0 | 0
3199 | 108200.9 | 2010-10-07 15:40 | 41.92134 | 4 | 10 | 0.6135243 | 4.199869 | 9.72991 | 8.891887 | 38.80212 | 32.42244 | 0 | 0.08869663 | 0 | 0 | 0
3200 | 108218 | 2010-10-07 15:40 | 58.95229 | 4 | 10 | 0.5634781 | 4.200031 | 9.732686 | 8.891887 | 38.81378 | 32.42244 | 0 | 0.08869663 | 0 | 0 | 0
3201 | 108245.4 | 2010-10-07 15:41 | 86.40489 | 4 | 10 | 0.5134317 | 4.199707 | 9.736777 | 8.891887 | 38.83096 | 32.42244 | -6.484985e-05 | 0.08869663 | 0 | 0 | 0
3202 | 108295.9 | 2010-10-07 15:42 | 136.8572 | 4 | 10 | 0.4633855 | 4.199869 | 9.743588 | 8.891887 | 38.85957 | 32.42244 | -3.242493e-05 | 0.08869663 | 0 | 0 | 0
3203 | 108381.3 | 2010-10-07 15:43 | 222.3089 | 4 | 10 | 0.4133392 | 4.199869 | 9.753955 | 8.891887 | 38.90311 | 32.42244 | -3.242493e-05 | 0.08869663 | 0 | 0 | 0
3204 | 108495.7 | 2010-10-07 15:45 | 336.7446 | 4 | 10 | 0.3632929 | 4.199707 | 9.766279 | 8.891887 | 38.95487 | 32.42244 | 0 | 0.08869663 | 0 | 0 | 0
3205 | 108635.2 | 2010-10-07 15:47 | 476.2268 | 4 | 10 | 0.3132466 | 4.199869 | 9.779366 | 8.891887 | 39.00983 | 32.42244 | 0 | 0.08869663 | 0 | 0 | 0
3206 | 108803.2 | 2010-10-07 15:50 | 644.1618 | 4 | 10 | 0.2632003 | 4.199869 | 9.792784 | 8.891887 | 39.06618 | 32.42244 | 0 | 0.08869663 | 0 | 0 | 0
3207 | 109008.3 | 2010-10-07 15:54 | 849.2834 | 4 | 10 | 0.213154 | 4.199869 | 9.806312 | 8.891887 | 39.123 | 32.42244 | 0 | 0.08869663 | 0 | 0 | 0
3208 | 109268.3 | 2010-10-07 15:58 | 1109.31 | 4 | 10 | 0.162927 | 4.199869 | 9.819835 | 8.891887 | 39.1798 | 32.42244 | -3.242493e-05 | 0.08869663 | 0 | 0 | 0
3209 | 109633.8 | 2010-10-07 16:04 | 1474.804 | 4 | 10 | 0.1128807 | 4.199707 | 9.833701 | 8.891887 | 39.23803 | 32.42244 | -6.484985e-05 | 0.08869663 | 0 | 0 | 0
3210 | 110240.3 | 2010-10-07 16:14 | 2081.264 | 4 | 10 | 0.06283444 | 4.199707 | 9.848084 | 8.891887 | 39.29844 | 32.42244 | -3.242493e-05 | 0.08869663 | 0 | 0 | 0
3211 | 110498.2 | 2010-10-07 16:18 | 2339.166 | 4 | 10 | 0.04982602 | 4.199707 | 9.852116 | 8.891887 | 39.31537 | 32.42244 | -3.242493e-05 | 0.08869663 | 0 | 0 | 0
3212 | 110528.2 | 2010-10-07 16:19 | 30.01512 | 5 | 10 | 0 | 4.191761 | 9.852116 | 8.891887 | 39.31537 | 32.42244 | -6.484985e-05 | 0.08869663 | 0 | 0 | 0
3213 | 110558.2 | 2010-10-07 16:19 | 60.01463 | 5 | 10 | 0 | 4.190788 | 9.852116 | 8.891887 | 39.31537 | 32.42244 | -3.252029e-05 | 0.08869663 | 0 | 0 | 0
3214 | 110558.4 | 2010-10-07 16:19 | 0.1876024 | 6 | 10 | 0.0008637619 | 4.190626 | 9.852116 | 8.891887 | 39.31537 | 32.42244 | 0 | 0.09259739 | 0 | 0 | 0
3215 | 110563.2 | 2010-10-07 16:19 | 5.015541 | 6 | 10 | 0.001586452 | 4.190788 | 9.852119 | 8.891887 | 39.31538 | 32.42244 | -3.252029e-05 | 0.09259739 | 0 | 0 | 0
3216 | 110593.2 | 2010-10-07 16:20 | 30.01516 | 7 | 10 | -1.099793 | 4.013708 | 9.852119 | 8.901056 | 39.31538 | 32.45945 | -0.0009729385 | 0.09259739 | 0 | 0 | 0
3217 | 110623.2 | 2010-10-07 16:20 | 60.03026 | 7 | 10 | -1.099793 | 3.986464 | 9.852119 | 8.910225 | 39.31538 | 32.49612 | -0.0006162167 | 0.09259739 | 0 | 0 | 0
3218 | 110653.3 | 2010-10-07 16:21 | 90.04542 | 7 | 10 | -1.099793 | 3.967816 | 9.852119 | 8.919394 | 39.31538 | 32.53258 | -0.0004540443 | 0.09259739 | 0 | 0 | 0
3219 | 110683.3 | 2010-10-07 16:21 | 120.0606 | 7 | 10 | -1.099793 | 3.953545 | 9.852119 | 8.928563 | 39.31538 | 32.5689 | -0.0003891945 | 0.09259739 | 0 | 0 | 0
3220 | 110713.3 | 2010-10-07 16:22 | 150.0757 | 7 | 10 | -1.099793 | 3.941545 | 9.852119 | 8.937733 | 39.31538 | 32.60509 | -0.0003243446 | 0.09259739 | 0 | 0 | 0
3221 | 110743.3 | 2010-10-07 16:22 | 180.0908 | 7 | 10 | -1.099793 | 3.931005 | 9.852119 | 8.946902 | 39.31538 | 32.64119 | -0.0002270222 | 0.09259739 | 0 | 0 | 0
3222 | 110773.3 | 2010-10-07 16:23 | 210.106 | 7 | 10 | -1.099793 | 3.921275 | 9.852119 | 8.956071 | 39.31538 | 32.67718 | -0.0002270222 | 0.09259739 | 0 | 0 | 0
3223 | 110803.3 | 2010-10-07 16:23 | 240.1213 | 7 | 10 | -1.099793 | 3.912032 | 9.852119 | 8.96524 | 39.31538 | 32.7131 | -0.0002270222 | 0.09259739 | 0 | 0 | 0
3224 | 110833.3 | 2010-10-07 16:24 | 270.1363 | 7 | 10 | -1.099793 | 3.902951 | 9.852119 | 8.97441 | 39.31538 | 32.74893 | -0.0002594471 | 0.09259739 | 0 | 0 | 0
3225 | 110863.4 | 2010-10-07 16:24 | 300.1514 | 7 | 10 | -1.099793 | 3.894681 | 9.852119 | 8.983579 | 39.31538 | 32.78468 | -0.0002270222 | 0.09259739 | 0 | 0 | 0
3226 | 110893.4 | 2010-10-07 16:25 | 330.1685 | 7 | 10 | -1.099974 | 3.885924 | 9.852119 | 8.992749 | 39.31538 | 32.82035 | -0.0002270222 | 0.09259739 | 0 | 0 | 0
3227 | 110923.4 | 2010-10-07 16:25 | 360.1817 | 7 | 10 | -1.099613 | 3.877654 | 9.852119 | 9.001917 | 39.31538 | 32.85594 | -0.0001945972 | 0.09259739 | 0 | 0 | 0
3228 | 110953.4 | 2010-10-07 16:26 | 390.182 | 7 | 10 | -1.099793 | 3.869384 | 9.852119 | 9.011082 | 39.31538 | 32.89144 | -0.0002594471 | 0.09259739 | 0 | 0 | 0
3229 | 110983.4 | 2010-10-07 16:26 | 420.1963 | 7 | 10 | -1.099613 | 3.861438 | 9.852119 | 9.020251 | 39.31538 | 32.92688 | -0.0002594471 | 0.09259739 | 0 | 0 | 0
3230 | 111013.4 | 2010-10-07 16:27 | 450.2115 | 7 | 10 | -1.099974 | 3.853492 | 9.852119 | 9.02942 | 39.31538 | 32.96225 | -0.0002270222 | 0.09259739 | 0 | 0 | 0
3231 | 111043.4 | 2010-10-07 16:27 | 480.2266 | 7 | 10 | -1.099613 | 3.84587 | 9.852119 | 9.038589 | 39.31538 | 32.99755 | -0.0001945972 | 0.09259739 | 0 | 0 | 0
3232 | 111073.4 | 2010-10-07 16:28 | 510.2418 | 7 | 10 | -1.099793 | 3.838086 | 9.852119 | 9.047759 | 39.31538 | 33.03278 | -0.0002270222 | 0.09259739 | 0 | 0 | 0
3233 | 111103.5 | 2010-10-07 16:28 | 540.2572 | 7 | 10 | -1.099793 | 3.830465 | 9.852119 | 9.056928 | 39.31538 | 33.06794 | -0.0001945972 | 0.09259739 | 0 | 0 | 0
3234 | 111133.5 | 2010-10-07 16:29 | 570.272 | 7 | 10 | -1.099974 | 3.822843 | 9.852119 | 9.066097 | 39.31538 | 33.10302 | -0.0002270222 | 0.09259739 | 0 | 0 | 0
3235 | 111163.5 | 2010-10-07 16:29 | 600.2899 | 7 | 10 | -1.099793 | 3.815546 | 9.852119 | 9.075267 | 39.31538 | 33.13805 | -0.0002270222 | 0.09259739 | 0 | 0 | 0
3236 | 111193.5 | 2010-10-07 16:30 | 630.3024 | 7 | 10 | -1.099793 | 3.808411 | 9.852119 | 9.084436 | 39.31538 | 33.173 | -0.0001945972 | 0.09259739 | 0 | 0 | 0
3237 | 111223.5 | 2010-10-07 16:30 | 660.3176 | 7 | 10 | -1.099793 | 3.801438 | 9.852119 | 9.093605 | 39.31538 | 33.20789 | -0.0001621246 | 0.09259739 | 0 | 0 | 0
3238 | 111253.5 | 2010-10-07 16:31 | 690.3326 | 7 | 10 | -1.099793 | 3.794465 | 9.852119 | 9.102774 | 39.31538 | 33.24271 | -0.0001945972 | 0.09259739 | 0 | 0 | 0
3239 | 111283.6 | 2010-10-07 16:31 | 720.3478 | 7 | 10 | -1.099793 | 3.787654 | 9.852119 | 9.111943 | 39.31538 | 33.27747 | -0.0001621723 | 0.09259739 | 0 | 0 | 0
3240 | 111313.6 | 2010-10-07 16:32 | 750.3629 | 7 | 10 | -1.099793 | 3.781005 | 9.852119 | 9.121113 | 39.31538 | 33.31217 | -0.0001945972 | 0.09259739 | 0 | 0 | 0
3241 | 111343.6 | 2010-10-07 16:32 | 780.378 | 7 | 10 | -1.099793 | 3.774519 | 9.852119 | 9.130282 | 39.31538 | 33.34681 | -0.0001296997 | 0.09259739 | 0 | 0 | 0
3242 | 111373.6 | 2010-10-07 16:33 | 810.3932 | 7 | 10 | -1.099793 | 3.768033 | 9.852119 | 9.139451 | 39.31538 | 33.38139 | -0.0001621246 | 0.09259739 | 0 | 0 | 0
3243 | 111403.6 | 2010-10-07 16:33 | 840.4083 | 7 | 10 | -1.099613 | 3.761708 | 9.852119 | 9.14862 | 39.31538 | 33.41591 | -0.0001621246 | 0.09259739 | 0 | 0 | 0
3244 | 111433.6 | 2010-10-07 16:34 | 870.4234 | 7 | 10 | -1.099613 | 3.755546 | 9.852119 | 9.15779 | 39.31538 | 33.45037 | -0.0001945972 | 0.09259739 | 0 | 0 | 0
3245 | 111463.6 | 2010-10-07 16:34 | 900.4386 | 7 | 10 | -1.099793 | 3.749546 | 9.852119 | 9.166959 | 39.31538 | 33.48478 | -0.0001621723 | 0.09259739 | 0 | 0 | 0
3246 | 111493.7 | 2010-10-07 16:35 | 930.4539 | 7 | 10 | -1.099613 | 3.743708 | 9.852119 | 9.176128 | 39.31538 | 33.51913 | -0.0001297474 | 0.09259739 | 0 | 0 | 0
3247 | 111523.7 | 2010-10-07 16:35 | 960.471 | 7 | 10 | -1.099793 | 3.73787 | 9.852119 | 9.185298 | 39.31538 | 33.55344 | -0.0001296997 | 0.09259739 | 0 | 0 | 0
3248 | 111553.7 | 2010-10-07 16:36 | 990.4842 | 7 | 10 | -1.099974 | 3.732033 | 9.852119 | 9.194467 | 39.31538 | 33.58768 | -0.0001945972 | 0.09259739 | 0 | 0 | 0
3249 | 111583.7 | 2010-10-07 16:36 | 1020.499 | 7 | 10 | -1.099613 | 3.726519 | 9.852119 | 9.203636 | 39.31538 | 33.62187 | -0.0001621723 | 0.09259739 | 0 | 0 | 0
3250 | 111613.7 | 2010-10-07 16:37 | 1050.514 | 7 | 10 | -1.099793 | 3.720843 | 9.852119 | 9.212805 | 39.31538 | 33.65602 | -0.0001621723 | 0.09259739 | 0 | 0 | 0
3251 | 111643.7 | 2010-10-07 16:37 | 1080.529 | 7 | 10 | -1.099793 | 3.715654 | 9.852119 | 9.221974 | 39.31538 | 33.69011 | -9.732247e-05 | 0.09259739 | 0 | 0 | 0
3252 | 111673.7 | 2010-10-07 16:38 | 1110.545 | 7 | 10 | -1.099974 | 3.709979 | 9.852119 | 9.231143 | 39.31538 | 33.72415 | -0.0001621723 | 0.09259739 | 0 | 0 | 0
3253 | 111703.8 | 2010-10-07 16:38 | 1140.56 | 7 | 10 | -1.099793 | 3.704952 | 9.852119 | 9.240313 | 39.31538 | 33.75815 | -0.0001297474 | 0.09259739 | 0 | 0 | 0
3254 | 111733.8 | 2010-10-07 16:39 | 1170.575 | 7 | 10 | -1.099613 | 3.699762 | 9.852119 | 9.249482 | 39.31538 | 33.7921 | -6.484985e-05 | 0.09259739 | 0 | 0 | 0
3255 | 111763.8 | 2010-10-07 16:39 | 1200.59 | 7 | 10 | -1.099613 | 3.694573 | 9.852119 | 9.258651 | 39.31538 | 33.826 | -0.0001621723 | 0.09259739 | 0 | 0 | 0
3256 | 111793.8 | 2010-10-07 16:40 | 1230.605 | 7 | 10 | -1.099793 | 3.689384 | 9.852119 | 9.26782 | 39.31538 | 33.85985 | -0.0001621723 | 0.09259739 | 0 | 0 | 0
3257 | 111823.8 | 2010-10-07 16:40 | 1260.62 | 7 | 10 | -1.099793 | 3.684357 | 9.852119 | 9.276989 | 39.31538 | 33.89366 | -0.0001621723 | 0.09259739 | 0 | 0 | 0
3258 | 111853.8 | 2010-10-07 16:41 | 1290.635 | 7 | 10 | -1.099974 | 3.679654 | 9.852119 | 9.286159 | 39.31538 | 33.92742 | -0.0001297474 | 0.09259739 | 0 | 0 | 0
3259 | 111883.9 | 2010-10-07 16:41 | 1320.651 | 7 | 10 | -1.099974 | 3.674627 | 9.852119 | 9.29533 | 39.31538 | 33.96114 | -0.0001297474 | 0.09259739 | 0 | 0 | 0
3260 | 111913.9 | 2010-10-07 16:42 | 1350.666 | 7 | 10 | -1.099793 | 3.669762 | 9.852119 | 9.3045 | 39.31538 | 33.99481 | -0.0001621723 | 0.09259739 | 0 | 0 | 0
3261 | 111943.9 | 2010-10-07 16:42 | 1380.681 | 7 | 10 | -1.099974 | 3.66506 | 9.852119 | 9.313669 | 39.31538 | 34.02844 | -0.0001621723 | 0.09259739 | 0 | 0 | 0
3262 | 111973.9 | 2010-10-07 16:43 | 1410.696 | 7 | 10 | -1.099613 | 3.660519 | 9.852119 | 9.322839 | 39.31538 | 34.06203 | -0.0001296997 | 0.09259739 | 0 | 0 | 0
3263 | 112003.9 | 2010-10-07 16:44 | 1440.711 | 7 | 10 | -1.099793 | 3.655817 | 9.852119 | 9.332008 | 39.31538 | 34.09557 | -0.0001621723 | 0.09259739 | 0 | 0 | 0
3264 | 112033.9 | 2010-10-07 16:44 | 1470.726 | 7 | 10 | -1.099613 | 3.651438 | 9.852119 | 9.341178 | 39.31538 | 34.12908 | -0.0001296997 | 0.09259739 | 0 | 0 | 0
3265 | 112063.9 | 2010-10-07 16:44 | 1500.741 | 7 | 10 | -1.099974 | 3.646898 | 9.852119 | 9.350347 | 39.31538 | 34.16254 | -0.0001297474 | 0.09259739 | 0 | 0 | 0
3266 | 112094 | 2010-10-07 16:45 | 1530.757 | 7 | 10 | -1.099974 | 3.642357 | 9.852119 | 9.359516 | 39.31538 | 34.19596 | -0.0001621723 | 0.09259739 | 0 | 0 | 0
3267 | 112124 | 2010-10-07 16:46 | 1560.774 | 7 | 10 | -1.099974 | 3.638141 | 9.852119 | 9.368687 | 39.31538 | 34.22934 | -9.732247e-05 | 0.09259739 | 0 | 0 | 0
3268 | 112154 | 2010-10-07 16:46 | 1590.787 | 7 | 10 | -1.099793 | 3.633925 | 9.852119 | 9.377855 | 39.31538 | 34.26268 | -0.0001297474 | 0.09259739 | 0 | 0 | 0
3269 | 112184 | 2010-10-07 16:46 | 1620.802 | 7 | 10 | -1.099793 | 3.629871 | 9.852119 | 9.387025 | 39.31538 | 34.29598 | -9.732247e-05 | 0.09259739 | 0 | 0 | 0
3270 | 112214 | 2010-10-07 16:47 | 1650.817 | 7 | 10 | -1.099793 | 3.625817 | 9.852119 | 9.396194 | 39.31538 | 34.32925 | -0.0001297474 | 0.09259739 | 0 | 0 | 0
3271 | 112244 | 2010-10-07 16:48 | 1680.832 | 7 | 10 | -1.099613 | 3.621763 | 9.852119 | 9.405364 | 39.31538 | 34.36248 | -9.732247e-05 | 0.09259739 | 0 | 0 | 0
3272 | 112274.1 | 2010-10-07 16:48 | 1710.847 | 7 | 10 | -1.099793 | 3.617871 | 9.852119 | 9.414534 | 39.31538 | 34.39567 | -0.0001296997 | 0.09259739 | 0 | 0 | 0
3273 | 112304.1 | 2010-10-07 16:48 | 1740.863 | 7 | 10 | -1.099793 | 3.613979 | 9.852119 | 9.423703 | 39.31538 | 34.42883 | -0.0001297474 | 0.09259739 | 0 | 0 | 0
3274 | 112334.1 | 2010-10-07 16:49 | 1770.878 | 7 | 10 | -1.099793 | 3.610411 | 9.852119 | 9.432873 | 39.31538 | 34.46195 | -9.727478e-05 | 0.09259739 | 0 | 0 | 0
3275 | 112364.1 | 2010-10-07 16:50 | 1800.893 | 7 | 10 | -1.099613 | 3.606682 | 9.852119 | 9.442042 | 39.31538 | 34.49504 | -9.727478e-05 | 0.09259739 | 0 | 0 | 0
3276 | 112394.1 | 2010-10-07 16:50 | 1830.908 | 7 | 10 | -1.099793 | 3.603114 | 9.852119 | 9.451212 | 39.31538 | 34.52809 | -9.727478e-05 | 0.09259739 | 0 | 0 | 0
3277 | 112424.1 | 2010-10-07 16:50 | 1860.923 | 7 | 10 | -1.099793 | 3.599546 | 9.852119 | 9.460381 | 39.31538 | 34.56111 | -6.484985e-05 | 0.09259739 | 0 | 0 | 0
3278 | 112454.1 | 2010-10-07 16:51 | 1890.938 | 7 | 10 | -1.099793 | 3.596141 | 9.852119 | 9.469551 | 39.31538 | 34.5941 | -6.484985e-05 | 0.09259739 | 0 | 0 | 0
3279 | 112484.2 | 2010-10-07 16:52 | 1920.956 | 7 | 10 | -1.099793 | 3.592736 | 9.852119 | 9.478721 | 39.31538 | 34.62707 | -9.727478e-05 | 0.09259739 | 0 | 0 | 0
3280 | 112514.2 | 2010-10-07 16:52 | 1950.969 | 7 | 10 | -1.099793 | 3.589655 | 9.852119 | 9.48789 | 39.31538 | 34.65999 | -6.484985e-05 | 0.09259739 | 0 | 0 | 0
3281 | 112544.2 | 2010-10-07 16:52 | 1980.984 | 7 | 10 | -1.099793 | 3.586411 | 9.852119 | 9.497059 | 39.31538 | 34.69289 | -6.484985e-05 | 0.09259739 | 0 | 0 | 0
3282 | 112574.2 | 2010-10-07 16:53 | 2010.999 | 7 | 10 | -1.099974 | 3.583006 | 9.852119 | 9.506229 | 39.31538 | 34.72576 | -9.732247e-05 | 0.09259739 | 0 | 0 | 0
3283 | 112604.2 | 2010-10-07 16:54 | 2041.014 | 7 | 10 | -1.099613 | 3.580087 | 9.852119 | 9.515398 | 39.31538 | 34.7586 | -6.489754e-05 | 0.09259739 | 0 | 0 | 0
3284 | 112634.2 | 2010-10-07 16:54 | 2071.029 | 7 | 10 | -1.099613 | 3.577006 | 9.852119 | 9.524568 | 39.31538 | 34.79142 | -3.247261e-05 | 0.09259739 | 0 | 0 | 0
3285 | 112664.2 | 2010-10-07 16:54 | 2101.044 | 7 | 10 | -1.099974 | 3.573763 | 9.852119 | 9.533738 | 39.31538 | 34.8242 | -6.489754e-05 | 0.09259739 | 0 | 0 | 0
3286 | 112694.3 | 2010-10-07 16:55 | 2131.059 | 7 | 10 | -1.099613 | 3.570844 | 9.852119 | 9.542907 | 39.31538 | 34.85696 | -6.484985e-05 | 0.09259739 | 0 | 0 | 0
3287 | 112724.3 | 2010-10-07 16:56 | 2161.077 | 7 | 10 | -1.099613 | 3.567925 | 9.852119 | 9.552077 | 39.31538 | 34.88969 | 0 | 0.09259739 | 0 | 0 | 0
3288 | 112754.3 | 2010-10-07 16:56 | 2191.09 | 7 | 10 | -1.099793 | 3.564682 | 9.852119 | 9.561246 | 39.31538 | 34.92239 | -9.727478e-05 | 0.09259739 | 0 | 0 | 0
3289 | 112784.3 | 2010-10-07 16:56 | 2221.105 | 7 | 10 | -1.099974 | 3.561439 | 9.852119 | 9.570416 | 39.31538 | 34.95506 | -9.727478e-05 | 0.09259739 | 0 | 0 | 0
3290 | 112814.3 | 2010-10-07 16:57 | 2251.12 | 7 | 10 | -1.099793 | 3.55852 | 9.852119 | 9.579585 | 39.31538 | 34.9877 | -9.727478e-05 | 0.09259739 | 0 | 0 | 0
3291 | 112844.3 | 2010-10-07 16:57 | 2281.135 | 7 | 10 | -1.099793 | 3.555601 | 9.852119 | 9.588755 | 39.31538 | 35.02032 | -9.727478e-05 | 0.09259739 | 0 | 0 | 0
3292 | 112874.4 | 2010-10-07 16:58 | 2311.15 | 7 | 10 | -1.099793 | 3.552357 | 9.852119 | 9.597925 | 39.31538 | 35.05291 | -9.727478e-05 | 0.09259739 | 0 | 0 | 0
3293 | 112904.4 | 2010-10-07 16:58 | 2341.165 | 7 | 10 | -1.099613 | 3.549276 | 9.852119 | 9.607094 | 39.31538 | 35.08547 | -6.484985e-05 | 0.09259739 | 0 | 0 | 0
3294 | 112934.4 | 2010-10-07 16:59 | 2371.181 | 7 | 10 | -1.099613 | 3.546357 | 9.852119 | 9.616264 | 39.31538 | 35.118 | -3.242493e-05 | 0.09259739 | 0 | 0 | 0
3295 | 112964.4 | 2010-10-07 17:00 | 2401.196 | 7 | 10 | -1.099613 | 3.543114 | 9.852119 | 9.625434 | 39.31538 | 35.1505 | -6.484985e-05 | 0.09259739 | 0 | 0 | 0
3296 | 112994.4 | 2010-10-07 17:00 | 2431.211 | 7 | 10 | -1.099793 | 3.539871 | 9.852119 | 9.634603 | 39.31538 | 35.18298 | -3.242493e-05 | 0.09259739 | 0 | 0 | 0
3297 | 113024.4 | 2010-10-07 17:01 | 2461.226 | 7 | 10 | -1.099793 | 3.536466 | 9.852119 | 9.643773 | 39.31538 | 35.21542 | -9.727478e-05 | 0.09259739 | 0 | 0 | 0
3298 | 113054.4 | 2010-10-07 17:01 | 2491.241 | 7 | 10 | -1.099793 | 3.533222 | 9.852119 | 9.652942 | 39.31538 | 35.24783 | -6.484985e-05 | 0.09259739 | 0 | 0 | 0
3299 | 113084.5 | 2010-10-07 17:02 | 2521.256 | 7 | 10 | -1.099974 | 3.529655 | 9.852119 | 9.662112 | 39.31538 | 35.28021 | -9.732247e-05 | 0.09259739 | 0 | 0 | 0
3300 | 113114.5 | 2010-10-07 17:02 | 2551.258 | 7 | 10 | -1.099613 | 3.526249 | 9.852119 | 9.671278 | 39.31538 | 35.31255 | -6.484985e-05 | 0.09259739 | 0 | 0 | 0
3301 | 113144.5 | 2010-10-07 17:02 | 2581.271 | 7 | 10 | -1.099793 | 3.52252 | 9.852119 | 9.680446 | 39.31538 | 35.34486 | -9.732247e-05 | 0.09259739 | 0 | 0 | 0
3302 | 113174.5 | 2010-10-07 17:03 | 2611.286 | 7 | 10 | -1.099974 | 3.518628 | 9.852119 | 9.689616 | 39.31538 | 35.37715 | -0.0001296997 | 0.09259739 | 0 | 0 | 0
3303 | 113204.5 | 2010-10-07 17:04 | 2641.301 | 7 | 10 | -1.099793 | 3.514898 | 9.852119 | 9.698786 | 39.31538 | 35.40939 | -6.484985e-05 | 0.09259739 | 0 | 0 | 0
3304 | 113234.5 | 2010-10-07 17:04 | 2671.316 | 7 | 10 | -1.099793 | 3.51052 | 9.852119 | 9.707955 | 39.31538 | 35.4416 | -0.0001296997 | 0.09259739 | 0 | 0 | 0
3305 | 113264.5 | 2010-10-07 17:04 | 2701.331 | 7 | 10 | -1.099974 | 3.506141 | 9.852119 | 9.717125 | 39.31538 | 35.47377 | -0.0001621246 | 0.09259739 | 0 | 0 | 0
3306 | 113294.6 | 2010-10-07 17:05 | 2731.347 | 7 | 10 | -1.099793 | 3.501601 | 9.852119 | 9.726294 | 39.31538 | 35.5059 | -9.732247e-05 | 0.09259739 | 0 | 0 | 0
3307 | 113324.6 | 2010-10-07 17:06 | 2761.362 | 7 | 10 | -1.100155 | 3.496574 | 9.852119 | 9.735464 | 39.31538 | 35.53799 | -0.0001297474 | 0.09259739 | 0 | 0 | 0
3308 | 113354.6 | 2010-10-07 17:06 | 2791.379 | 7 | 10 | -1.099613 | 3.491709 | 9.852119 | 9.744634 | 39.31538 | 35.57003 | -0.0001296997 | 0.09259739 | 0 | 0 | 0
3309 | 113384.6 | 2010-10-07 17:06 | 2821.392 | 7 | 10 | -1.099613 | 3.485871 | 9.852119 | 9.753803 | 39.31538 | 35.60202 | -0.0001297474 | 0.09259739 | 0 | 0 | 0
3310 | 113414.6 | 2010-10-07 17:07 | 2851.407 | 7 | 10 | -1.099793 | 3.47906 | 9.852119 | 9.762973 | 39.31538 | 35.63396 | -0.0002270222 | 0.09259739 | 0 | 0 | 0
3311 | 113444.6 | 2010-10-07 17:08 | 2881.422 | 7 | 10 | -1.099613 | 3.472087 | 9.852119 | 9.772142 | 39.31538 | 35.66583 | -0.0001945972 | 0.09259739 | 0 | 0 | 0
3312 | 113474.6 | 2010-10-07 17:08 | 2911.438 | 7 | 10 | -1.099793 | 3.463979 | 9.852119 | 9.781312 | 39.31538 | 35.69763 | -0.0002270222 | 0.09259739 | 0 | 0 | 0
3313 | 113504.7 | 2010-10-07 17:08 | 2941.453 | 7 | 10 | -1.099793 | 3.454412 | 9.852119 | 9.790481 | 39.31538 | 35.72935 | -0.0002594471 | 0.09259739 | 0 | 0 | 0
3314 | 113534.7 | 2010-10-07 17:09 | 2971.468 | 7 | 10 | -1.099793 | 3.443223 | 9.852119 | 9.799651 | 39.31538 | 35.76097 | -0.0003243446 | 0.09259739 | 0 | 0 | 0
3315 | 113564.7 | 2010-10-07 17:10 | 3001.483 | 7 | 10 | -1.099793 | 3.429601 | 9.852119 | 9.80882 | 39.31538 | 35.79249 | -0.0003891945 | 0.09259739 | 0 | 0 | 0
3316 | 113594.7 | 2010-10-07 17:10 | 3031.498 | 7 | 10 | -1.099974 | 3.413223 | 9.852119 | 9.81799 | 39.31538 | 35.82386 | -0.000454092 | 0.09259739 | 0 | 0 | 0
3317 | 113624.7 | 2010-10-07 17:10 | 3061.513 | 7 | 10 | -1.099793 | 3.392142 | 9.852119 | 9.82716 | 39.31538 | 35.85507 | -0.0006486416 | 0.09259739 | 0 | 0 | 0
3318 | 113654.7 | 2010-10-07 17:11 | 3091.528 | 7 | 10 | -1.099793 | 3.364412 | 9.852119 | 9.836329 | 39.31538 | 35.88605 | -0.0008432388 | 0.09259739 | 0 | 0 | 0
3319 | 113684.7 | 2010-10-07 17:12 | 3121.544 | 7 | 10 | -1.099793 | 3.326791 | 9.852119 | 9.845499 | 39.31538 | 35.91674 | -0.001135111 | 0.09259739 | 0 | 0 | 0
3320 | 113714.8 | 2010-10-07 17:12 | 3151.559 | 7 | 10 | -1.099974 | 3.273764 | 9.852119 | 9.854668 | 39.31538 | 35.94702 | -0.001654053 | 0.09259739 | 0 | 0 | 0
3321 | 113744.8 | 2010-10-07 17:12 | 3181.574 | 7 | 10 | -1.099793 | 3.19625 | 9.852119 | 9.863838 | 39.31538 | 35.9767 | -0.002464867 | 0.09259739 | 0 | 0 | 0
3322 | 113774.8 | 2010-10-07 17:13 | 3211.589 | 7 | 10 | -1.099793 | 3.077224 | 9.852119 | 9.873007 | 39.31538 | 36.00551 | -0.003827047 | 0.09259739 | 0 | 0 | 0
3323 | 113802.9 | 2010-10-07 17:13 | 3239.729 | 7 | 10 | -1.099613 | 2.877116 | 9.852119 | 9.881604 | 39.31538 | 36.0312 | -0.007621574 | 0.09259739 | 0 | 0 | 0
3324 | 113817.9 | 2010-10-07 17:14 | 3254.698 | 7 | 10 | -1.099793 | 2.699873 | 9.852119 | 9.886177 | 39.31538 | 36.04398 | -0.01044321 | 0.09259739 | 0 | 0 | 0
3325 | 113877.9 | 2010-10-07 17:15 | 60.0127 | 8 | 10 | 0 | 3.369115 | 9.852119 | 9.886177 | 39.31538 | 36.04398 | 0.001167536 | 0.09259739 | 0 | 0 | 0
3326 | 113878.1 | 2010-10-07 17:15 | 0.1876418 | 9 | 10 | 0.0006830894 | 3.369277 | 9.852119 | 9.886177 | 39.31538 | 36.04398 | 0 | 0.09016061 | 0 | 0 | 0
3327 | 113882.9 | 2010-10-07 17:15 | 5.015533 | 9 | 10 | 0.00140578 | 3.376736 | 9.852121 | 9.886177 | 39.31539 | 36.04398 | 0.001005411 | 0.09016061 | 0 | 0 | 0
3328 | 113913 | 2010-10-07 17:15 | 30.01526 | 1 | 11 | 0 | 3.406898 | 9.852121 | 9.886177 | 39.31539 | 36.04398 | 0.0006810665 | 0.09016061 | 0 | 0 | 0
3329 | 113943 | 2010-10-07 17:16 | 60.03223 | 1 | 11 | 0 | 3.427331 | 9.852121 | 9.886177 | 39.31539 | 36.04398 | 0.0005188942 | 0.09016061 | 0 | 0 | 0
3330 | 113973 | 2010-10-07 17:16 | 90.04551 | 1 | 11 | 0 | 3.44225 | 9.852121 | 9.886177 | 39.31539 | 36.04398 | 0.0003242969 | 0.09016061 | 0 | 0 | 0
3331 | 114003 | 2010-10-07 17:17 | 120.0138 | 1 | 11 | 0 | 3.45425 | 9.852121 | 9.886177 | 39.31539 | 36.04398 | 0.0002594471 | 0.09016061 | 0 | 0 | 0
3332 | 114033 | 2010-10-07 17:17 | 30.01271 | 2 | 11 | 0.5501083 | 3.609276 | 9.856704 | 9.886177 | 39.33178 | 36.04398 | 0.00155673 | 0.09016061 | 0 | 0 | 0
3333 | 114063 | 2010-10-07 17:18 | 60.02785 | 2 | 11 | 0.5499276 | 3.654844 | 9.861288 | 9.886177 | 39.34843 | 36.04398 | 0.001037836 | 0.09016061 | 0 | 0 | 0
3334 | 114093 | 2010-10-07 17:18 | 90.04302 | 2 | 11 | 0.5501083 | 3.688087 | 9.865873 | 9.886177 | 39.36527 | 36.04398 | 0.0008108139 | 0.09016061 | 0 | 0 | 0
3335 | 114123 | 2010-10-07 17:19 | 120.0581 | 2 | 11 | 0.5499276 | 3.714195 | 9.870457 | 9.886177 | 39.38224 | 36.04398 | 0.0006162167 | 0.09016061 | 0 | 0 | 0
3336 | 114153 | 2010-10-07 17:19 | 150.0733 | 2 | 11 | 0.5499276 | 3.735762 | 9.875041 | 9.886177 | 39.39931 | 36.04398 | 0.0005189419 | 0.09016061 | 0 | 0 | 0
3337 | 114183.1 | 2010-10-07 17:20 | 180.0884 | 2 | 11 | 0.5497469 | 3.752951 | 9.879625 | 9.886177 | 39.41648 | 36.04398 | 0.0003891945 | 0.09016061 | 0 | 0 | 0
3338 | 114213.1 | 2010-10-07 17:20 | 210.1037 | 2 | 11 | 0.5499276 | 3.765762 | 9.884209 | 9.886177 | 39.43371 | 36.04398 | 0.000291872 | 0.09016061 | 0 | 0 | 0
3339 | 114243.1 | 2010-10-07 17:21 | 240.1187 | 2 | 11 | 0.5497469 | 3.77387 | 9.888793 | 9.886177 | 39.451 | 36.04398 | 0.0001621723 | 0.09016061 | 0 | 0 | 0
3340 | 114273.1 | 2010-10-07 17:21 | 270.1338 | 2 | 11 | 0.5501083 | 3.778735 | 9.893377 | 9.886177 | 39.46831 | 36.04398 | 9.732247e-05 | 0.09016061 | 0 | 0 | 0
3341 | 114303.1 | 2010-10-07 17:22 | 300.149 | 2 | 11 | 0.5501083 | 3.782789 | 9.897961 | 9.886177 | 39.48564 | 36.04398 | 0.0001297474 | 0.09016061 | 0 | 0 | 0
3342 | 114333.1 | 2010-10-07 17:22 | 330.1641 | 2 | 11 | 0.5501083 | 3.786357 | 9.902545 | 9.886177 | 39.50299 | 36.04398 | 9.727478e-05 | 0.09016061 | 0 | 0 | 0
3343 | 114363.2 | 2010-10-07 17:23 | 360.1814 | 2 | 11 | 0.5497469 | 3.7896 | 9.90713 | 9.886177 | 39.52035 | 36.04398 | 9.727478e-05 | 0.09016061 | 0 | 0 | 0
3344 | 114393.2 | 2010-10-07 17:23 | 390.1945 | 2 | 11 | 0.5499276 | 3.793168 | 9.911713 | 9.886177 | 39.53773 | 36.04398 | 9.732247e-05 | 0.09016061 | 0 | 0 | 0
3345 | 114423.2 | 2010-10-07 17:24 | 420.2095 | 2 | 11 | 0.5499276 | 3.796735 | 9.916297 | 9.886177 | 39.55513 | 36.04398 | 6.484985e-05 | 0.09016061 | 0 | 0 | 0
3346 | 114453.2 | 2010-10-07 17:24 | 450.2247 | 2 | 11 | 0.5497469 | 3.799978 | 9.920882 | 9.886177 | 39.57254 | 36.04398 | 9.727478e-05 | 0.09016061 | 0 | 0 | 0
3347 | 114483.2 | 2010-10-07 17:25 | 480.2398 | 2 | 11 | 0.5499276 | 3.803221 | 9.925466 | 9.886177 | 39.58997 | 36.04398 | 9.727478e-05 | 0.09016061 | 0 | 0 | 0
3348 | 114513.2 | 2010-10-07 17:25 | 510.2549 | 2 | 11 | 0.5495663 | 3.806465 | 9.93005 | 9.886177 | 39.60741 | 36.04398 | 9.727478e-05 | 0.09016061 | 0 | 0 | 0
3349 | 114543.2 | 2010-10-07 17:26 | 540.2701 | 2 | 11 | 0.5499276 | 3.809708 | 9.934634 | 9.886177 | 39.62487 | 36.04398 | 9.732247e-05 | 0.09016061 | 0 | 0 | 0
3350 | 114573.3 | 2010-10-07 17:26 | 570.2853 | 2 | 11 | 0.5499276 | 3.812789 | 9.939218 | 9.886177 | 39.64234 | 36.04398 | 9.732247e-05 | 0.09016061 | 0 | 0 | 0
3351 | 114603.3 | 2010-10-07 17:27 | 600.3004 | 2 | 11 | 0.5499276 | 3.81587 | 9.943802 | 9.886177 | 39.65982 | 36.04398 | 9.727478e-05 | 0.09016061 | 0 | 0 | 0
3352 | 114633.3 | 2010-10-07 17:27 | 630.3156 | 2 | 11 | 0.5499276 | 3.818789 | 9.948387 | 9.886177 | 39.67732 | 36.04398 | 6.484985e-05 | 0.09016061 | 0 | 0 | 0
3353 | 114663.3 | 2010-10-07 17:28 | 660.3306 | 2 | 11 | 0.5497469 | 3.822195 | 9.952971 | 9.886177 | 39.69484 | 36.04398 | 0.0001297474 | 0.09016061 | 0 | 0 | 0
3354 | 114693.3 | 2010-10-07 17:28 | 690.3458 | 2 | 11 | 0.5499276 | 3.825276 | 9.957555 | 9.886177 | 39.71236557 | 36.04398 | 9.732247e-05 | 0.09016061 | 0 | 0 | 0
3355 | 114723.3 | 2010-10-07 17:29 | 720.3609 | 2 | 11 | 0.5499276 | 3.828519 | 9.962139 | 9.886177 | 39.72991 | 36.04398 | 9.732247e-05 | 0.09016061 | 0 | 0 | 0
3356 | 114753.3 | 2010-10-07 17:29 | 750.376 | 2 | 11 | 0.5499276 | 3.8316 | 9.966723 | 9.886177 | 39.74747 | 36.04398 | 6.489754e-05 | 0.09016061 | 0 | 0 | 0
3357 | 114783.4 | 2010-10-07 17:30 | 780.3912 | 2 | 11 | 0.5497469 | 3.835005 | 9.971307 | 9.886177 | 39.76504 | 36.04398 | 3.242493e-05 | 0.09016061 | 0 | 0 | 0
3358 | 114813.4 | 2010-10-07 17:30 | 810.4063 | 2 | 11 | 0.5497469 | 3.838248 | 9.975891 | 9.886177 | 39.78263 | 36.04398 | 6.484985e-05 | 0.09016061 | 0 | 0 | 0
3359 | 114843.4 | 2010-10-07 17:31 | 840.4214 | 2 | 11 | 0.5495663 | 3.841654 | 9.980475 | 9.886177 | 39.80023 | 36.04398 | 6.484985e-05 | 0.09016061 | 0 | 0 | 0
3360 | 114873.4 | 2010-10-07 17:31 | 870.4365 | 2 | 11 | 0.5497469 | 3.845059 | 9.985059 | 9.886177 | 39.81785 | 36.04398 | 6.484985e-05 | 0.09016061 | 0 | 0 | 0
3361 | 114903.4 | 2010-10-07 17:32 | 900.4517 | 2 | 11 | 0.5497469 | 3.848465 | 9.989644 | 9.886177 | 39.83548 | 36.04398 | 3.242493e-05 | 0.09016061 | 0 | 0 | 0
3362 | 114933.4 | 2010-10-07 17:32 | 930.4668 | 2 | 11 | 0.5497469 | 3.851708 | 9.994228 | 9.886177 | 39.85313 | 36.04398 | 3.242493e-05 | 0.09016061 | 0 | 0 | 0
3363 | 114963.5 | 2010-10-07 17:33 | 960.4839 | 2 | 11 | 0.5499276 | 3.855113 | 9.998812 | 9.886177 | 39.8708 | 36.04398 | 9.727478e-05 | 0.09016061 | 0 | 0 | 0
3364 | 114993.5 | 2010-10-07 17:33 | 990.4971 | 2 | 11 | 0.5497469 | 3.858356 | 10.0034 | 9.886177 | 39.88848 | 36.04398 | 9.727478e-05 | 0.09016061 | 0 | 0 | 0
3365 | 115023.5 | 2010-10-07 17:34 | 1020.512 | 2 | 11 | 0.5499276 | 3.8616 | 10.00798 | 9.886177 | 39.90617 | 36.04398 | 6.484985e-05 | 0.09016061 | 0 | 0 | 0
3366 | 115053.5 | 2010-10-07 17:34 | 1050.527 | 2 | 11 | 0.5499276 | 3.864681 | 10.01256 | 9.886177 | 39.92388 | 36.04398 | 6.484985e-05 | 0.09016061 | 0 | 0 | 0
3367 | 115083.5 | 2010-10-07 17:35 | 1080.543 | 2 | 11 | 0.5495663 | 3.867762 | 10.01715 | 9.886177 | 39.9416 | 36.04398 | 0.0001296997 | 0.09016061 | 0 | 0 | 0
3368 | 115113.5 | 2010-10-07 17:35 | 1110.558 | 2 | 11 | 0.5497469 | 3.870519 | 10.02173 | 9.886177 | 39.95934 | 36.04398 | 9.732247e-05 | 0.09016061 | 0 | 0 | 0
3369 | 115143.5 | 2010-10-07 17:36 | 1140.573 | 2 | 11 | 0.5497469 | 3.873276 | 10.02632 | 9.886177 | 39.97709 | 36.04398 | 0 | 0.09016061 | 0 | 0 | 0
3370 | 115173.6 | 2010-10-07 17:36 | 1170.588 | 2 | 11 | 0.5499276 | 3.876194 | 10.0309 | 9.886177 | 39.99485 | 36.04398 | 6.484985e-05 | 0.09016061 | 0 | 0 | 0
3371 | 115203.6 | 2010-10-07 17:37 | 1200.603 | 2 | 11 | 0.5499276 | 3.878627 | 10.03549 | 9.886177 | 40.01263 | 36.04398 | 6.489754e-05 | 0.09016061 | 0 | 0 | 0
3372 | 115233.6 | 2010-10-07 17:37 | 1230.618 | 2 | 11 | 0.5497469 | 3.881059 | 10.04007 | 9.886177 | 40.03041 | 36.04398 | 3.242493e-05 | 0.09016061 | 0 | 0 | 0
3373 | 115263.6 | 2010-10-07 17:38 | 1260.633 | 2 | 11 | 0.5497469 | 3.883329 | 10.04465 | 9.886177 | 40.04821 | 36.04398 | 6.484985e-05 | 0.09016061 | 0 | 0 | 0
3374 | 115293.6 | 2010-10-07 17:38 | 1290.648 | 2 | 11 | 0.5495663 | 3.885275 | 10.04924 | 9.886177 | 40.06602 | 36.04398 | 3.242493e-05 | 0.09016061 | 0 | 0 | 0
3375 | 115323.6 | 2010-10-07 17:39 | 1320.666 | 2 | 11 | 0.5497469 | 3.887546 | 10.05382 | 9.886177 | 40.08383 | 36.04398 | 3.242493e-05 | 0.09016061 | 0 | 0 | 0
3376 | 115353.6 | 2010-10-07 17:39 | 1350.679 | 2 | 11 | 0.5497469 | 3.889329 | 10.0584 | 9.886177 | 40.10165 | 36.04398 | 6.484985e-05 | 0.09016061 | 0 | 0 | 0
3377 | 115383.7 | 2010-10-07 17:40 | 1380.694 | 2 | 11 | 0.5495663 | 3.890951 | 10.06299 | 9.886177 | 40.11948 | 36.04398 | 6.484985e-05 | 0.09016061 | 0 | 0 | 0
3378 | 115413.7 | 2010-10-07 17:40 | 1410.709 | 2 | 11 | 0.5497469 | 3.892573 | 10.06757 | 9.886177 | 40.13732 | 36.04398 | 6.484985e-05 | 0.09016061 | 0 | 0 | 0
3379 | 115443.7 | 2010-10-07 17:41 | 1440.724 | 2 | 11 | 0.5497469 | 3.894032 | 10.07215 | 9.886177 | 40.15517 | 36.04398 | 3.242493e-05 | 0.09016061 | 0 | 0 | 0
3380 | 115473.7 | 2010-10-07 17:41 | 1470.739 | 2 | 11 | 0.5499276 | 3.895654 | 10.07674 | 9.886177 | 40.17302 | 36.04398 | 6.484985e-05 | 0.09016061 | 0 | 0 | 0
3381 | 115503.7 | 2010-10-07 17:42 | 1500.754 | 2 | 11 | 0.5499276 | 3.896789 | 10.08132 | 9.886177 | 40.19088 | 36.04398 | 3.242493e-05 | 0.09016061 | 0 | 0 | 0
3382 | 115533.7 | 2010-10-07 17:42 | 1530.77 | 2 | 11 | 0.5499276 | 3.897924 | 10.08591 | 9.886177 | 40.20875 | 36.04398 | 0 | 0.09016061 | 0 | 0 | 0
3383 | 115563.8 | 2010-10-07 17:43 | 1560.787 | 2 | 11 | 0.5499276 | 3.899221 | 10.09049 | 9.886177 | 40.22662 | 36.04398 | 0 | 0.09016061 | 0 | 0 | 0
3384 | 115593.8 | 2010-10-07 17:43 | 1590.8 | 2 | 11 | 0.5497469 | 3.900356 | 10.09508 | 9.886177 | 40.2445 | 36.04398 | 3.242493e-05 | 0.09016061 | 0 | 0 | 0
3385 | 115623.8 | 2010-10-07 17:44 | 1620.815 | 2 | 11 | 0.5499276 | 3.901816 | 10.09966 | 9.886177 | 40.26238 | 36.04398 | 9.732247e-05 | 0.09016061 | 0 | 0 | 0
3386 | 115653.8 | 2010-10-07 17:44 | 1650.83 | 2 | 11 | 0.5497469 | 3.902627 | 10.10424 | 9.886177 | 40.28027 | 36.04398 | 0 | 0.09016061 | 0 | 0 | 0
3387 | 115683.8 | 2010-10-07 17:45 | 1680.845 | 2 | 11 | 0.5501083 | 3.904086 | 10.10883 | 9.886177 | 40.29817 | 36.04398 | 6.484985e-05 | 0.09016061 | 0 | 0 | 0
3388 | 115713.8 | 2010-10-07 17:45 | 1710.86 | 2 | 11 | 0.5497469 | 3.904897 | 10.11341 | 9.886177 | 40.31606 | 36.04398 | 3.242493e-05 | 0.09016061 | 0 | 0 | 0
3389 | 115743.8 | 2010-10-07 17:46 | 1740.876 | 2 | 11 | 0.5497469 | 3.906194 | 10.118 | 9.886177 | 40.33397 | 36.04398 | 6.484985e-05 | 0.09016061 | 0 | 0 | 0
3390 | 115773.9 | 2010-10-07 17:46 | 1770.891 | 2 | 11 | 0.5499276 | 3.907491 | 10.12258 | 9.886177 | 40.35188 | 36.04398 | 6.484985e-05 | 0.09016061 | 0 | 0 | 0
3391 | 115803.9 | 2010-10-07 17:47 | 1800.906 | 2 | 11 | 0.5497469 | 3.908464 | 10.12717 | 9.886177 | 40.36979 | 36.04398 | 0 | 0.09016061 | 0 | 0 | 0
3392 | 115833.9 | 2010-10-07 17:47 | 1830.921 | 2 | 11 | 0.5497469 | 3.909924 | 10.13175 | 9.886177 | 40.38772 | 36.04398 | 6.489754e-05 | 0.09016061 | 0 | 0 | 0
3393 | 115863.9 | 2010-10-07 17:48 | 1860.936 | 2 | 11 | 0.5497469 | 3.911059 | 10.13633 | 9.886177 | 40.40564 | 36.04398 | 6.489754e-05 | 0.09016061 | 0 | 0 | 0
3394 | 115893.9 | 2010-10-07 17:48 | 1890.951 | 2 | 11 | 0.5499276 | 3.912194 | 10.14092 | 9.886177 | 40.42357 | 36.04398 | 3.242493e-05 | 0.09016061 | 0 | 0 | 0
3395 | 115923.9 | 2010-10-07 17:49 | 1920.969 | 2 | 11 | 0.5497469 | 3.913491 | 10.1455 | 9.886177 | 40.44151 | 36.04398 | 3.242493e-05 | 0.09016061 | 0 | 0 | 0
3396 | 115954 | 2010-10-07 17:49 | 1950.981 | 2 | 11 | 0.5497469 | 3.914789 | 10.15009 | 9.886177 | 40.45945 | 36.04398 | 3.242493e-05 | 0.09016061 | 0 | 0 | 0
3397 | 115984 | 2010-10-07 17:50 | 1980.997 | 2 | 11 | 0.5497469 | 3.915924 | 10.15467 | 9.886177 | 40.4774 | 36.04398 | 3.242493e-05 | 0.09016061 | 0 | 0 | 0
3398 | 116014 | 2010-10-07 17:50 | 2011.012 | 2 | 11 | 0.5499276 | 3.917221 | 10.15926 | 9.886177 | 40.49536 | 36.04398 | 3.247261e-05 | 0.09016061 | 0 | 0 | 0
3399 | 116044 | 2010-10-07 17:51 | 2041.027 | 2 | 11 | 0.5497469 | 3.918519 | 10.16384 | 9.886177 | 40.51332 | 36.04398 | 6.484985e-05 | 0.09016061 | 0 | 0 | 0
3400 | 116074 | 2010-10-07 17:51 | 2071.042 | 2 | 11 | 0.5497469 | 3.919654 | 10.16843 | 9.886177 | 40.53128 | 36.04398 | 0 | 0.09016061 | 0 | 0 | 0
3401 | 116104 | 2010-10-07 17:52 | 2101.057 | 2 | 11 | 0.5499276 | 3.921113 | 10.17301 | 9.886177 | 40.54926 | 36.04398 | 6.484985e-05 | 0.09016061 | 0 | 0 | 0
3402 | 116134 | 2010-10-07 17:52 | 2131.072 | 2 | 11 | 0.5495663 | 3.922248 | 10.17759 | 9.886177 | 40.56724 | 36.04398 | 0 | 0.09016061 | 0 | 0 | 0
3403 | 116164.1 | 2010-10-07 17:53 | 2161.089 | 2 | 11 | 0.5497469 | 3.923708 | 10.18218 | 9.886177 | 40.58522 | 36.04398 | 0 | 0.09016061 | 0 | 0 | 0
3404 | 116194.1 | 2010-10-07 17:53 | 2191.103 | 2 | 11 | 0.5497469 | 3.925167 | 10.18676 | 9.886177 | 40.60321 | 36.04398 | 9.727478e-05 | 0.09016061 | 0 | 0 | 0
3405 | 116224.1 | 2010-10-07 17:54 | 2221.118 | 2 | 11 | 0.5497469 | 3.926465 | 10.19135 | 9.886177 | 40.62121 | 36.04398 | 6.489754e-05 | 0.09016061 | 0 | 0 | 0
3406 | 116254.1 | 2010-10-07 17:54 | 2251.133 | 2 | 11 | 0.5499276 | 3.927762 | 10.19593 | 9.886177 | 40.63921 | 36.04398 | 3.242493e-05 | 0.09016061 | 0 | 0 | 0
3407 | 116284.1 | 2010-10-07 17:55 | 2281.148 | 2 | 11 | 0.5497469 | 3.929221 | 10.20052 | 9.886177 | 40.65722 | 36.04398 | 3.242493e-05 | 0.09016061 | 0 | 0 | 0
3408 | 116314.1 | 2010-10-07 17:55 | 2311.163 | 2 | 11 | 0.5499276 | 3.930843 | 10.2051 | 9.886177 | 40.67523 | 36.04398 | 9.732247e-05 | 0.09016061 | 0 | 0 | 0
3409 | 116344.1 | 2010-10-07 17:56 | 2341.178 | 2 | 11 | 0.5499276 | 3.93214 | 10.20968 | 9.886177 | 40.69326 | 36.04398 | 9.732247e-05 | 0.09016061 | 0 | 0 | 0
3410 | 116374.2 | 2010-10-07 17:56 | 2371.193 | 2 | 11 | 0.5499276 | 3.933437 | 10.21427 | 9.886177 | 40.71129 | 36.04398 | 3.242493e-05 | 0.09016061 | 0 | 0 | 0
3411 | 116404.2 | 2010-10-07 17:57 | 2401.209 | 2 | 11 | 0.5499276 | 3.935059 | 10.21885 | 9.886177 | 40.72932 | 36.04398 | 9.732247e-05 | 0.09016061 | 0 | 0 | 0
3412 | 116434.2 | 2010-10-07 17:57 | 2431.224 | 2 | 11 | 0.5499276 | 3.936356 | 10.22344 | 9.886177 | 40.74736 | 36.04398 | 3.242493e-05 | 0.09016061 | 0 | 0 | 0
3413 | 116464.2 | 2010-10-07 17:58 | 2461.239 | 2 | 11 | 0.5499276 | 3.937978 | 10.22802 | 9.886177 | 40.76541 | 36.04398 | 6.489754e-05 | 0.09016061 | 0 | 0 | 0
3414 | 116494.2 | 2010-10-07 17:58 | 2491.254 | 2 | 11 | 0.5499276 | 3.939437 | 10.23261 | 9.886177 | 40.78347 | 36.04398 | 6.484985e-05 | 0.09016061 | 0 | 0 | 0
3415 | 116524.2 | 2010-10-07 17:59 | 2521.269 | 2 | 11 | 0.5499276 | 3.940897 | 10.23719 | 9.886177 | 40.80153 | 36.04398 | 3.242493e-05 | 0.09016061 | 0 | 0 | 0
3416 | 116554.3 | 2010-10-07 17:59 | 2551.284 | 2 | 11 | 0.5497469 | 3.942356 | 10.24177 | 9.886177 | 40.8196 | 36.04398 | 3.242493e-05 | 0.09016061 | 0 | 0 | 0
3417 | 116584.3 | 2010-10-07 18:00 | 2581.299 | 2 | 11 | 0.5497469 | 3.943816 | 10.24636 | 9.886177 | 40.83768 | 36.04398 | 3.242493e-05 | 0.09016061 | 0 | 0 | 0
3418 | 116614.3 | 2010-10-07 18:00 | 2611.315 | 2 | 11 | 0.5501083 | 3.945437 | 10.25094 | 9.886177 | 40.85576 | 36.04398 | 3.242493e-05 | 0.09016061 | 0 | 0 | 0
3419 | 116644.3 | 2010-10-07 18:01 | 2641.33 | 2 | 11 | 0.5495663 | 3.946897 | 10.25553 | 9.886177 | 40.87385 | 36.04398 | 6.484985e-05 | 0.09016061 | 0 | 0 | 0
3420 | 116674.3 | 2010-10-07 18:01 | 2671.345 | 2 | 11 | 0.5499276 | 3.948519 | 10.26011 | 9.886177 | 40.89195 | 36.04398 | 6.489754e-05 | 0.09016061 | 0 | 0 | 0
3421 | 116704.3 | 2010-10-07 18:02 | 2701.36 | 2 | 11 | 0.5499276 | 3.949978 | 10.2647 | 9.886177 | 40.91005 | 36.04398 | 3.242493e-05 | 0.09016061 | 0 | 0 | 0
3422 | 116734.3 | 2010-10-07 18:02 | 2731.375 | 2 | 11 | 0.5499276 | 3.951762 | 10.26928 | 9.886177 | 40.92817 | 36.04398 | 6.489754e-05 | 0.09016061 | 0 | 0 | 0
3423 | 116764.4 | 2010-10-07 18:03 | 2761.392 | 2 | 11 | 0.5499276 | 3.953221 | 10.27386 | 9.886177 | 40.94629 | 36.04398 | 3.242493e-05 | 0.09016061 | 0 | 0 | 0
3424 | 116794.4 | 2010-10-07 18:03 | 2791.405 | 2 | 11 | 0.5495663 | 3.954843 | 10.27845 | 9.886177 | 40.96441 | 36.04398 | 6.489754e-05 | 0.09016061 | 0 | 0 | 0
3425 | 116824.4 | 2010-10-07 18:04 | 2821.42 | 2 | 11 | 0.5499276 | 3.956626 | 10.28303 | 9.886177 | 40.98254 | 36.04398 | 6.484985e-05 | 0.09016061 | 0 | 0 | 0
3426 | 116854.4 | 2010-10-07 18:04 | 2851.436 | 2 | 11 | 0.5497469 | 3.957924 | 10.28762 | 9.886177 | 41.00069 | 36.04398 | -3.242493e-05 | 0.09016061 | 0 | 0 | 0
3427 | 116884.4 | 2010-10-07 18:05 | 2881.451 | 2 | 11 | 0.5499276 | 3.95987 | 10.2922 | 9.886177 | 41.01884 | 36.04398 | 6.489754e-05 | 0.09016061 | 0 | 0 | 0
3428 | 116914.4 | 2010-10-07 18:05 | 2911.466 | 2 | 11 | 0.5497469 | 3.961329 | 10.29679 | 9.886177 | 41.03699 | 36.04398 | 3.242493e-05 | 0.09016061 | 0 | 0 | 0
3429 | 116944.5 | 2010-10-07 18:06 | 2941.481 | 2 | 11 | 0.5499276 | 3.963113 | 10.30137 | 9.886177 | 41.05516 | 36.04398 | 9.732247e-05 | 0.09016061 | 0 | 0 | 0
3430 | 116974.5 | 2010-10-07 18:06 | 2971.496 | 2 | 11 | 0.5499276 | 3.964572 | 10.30595 | 9.886177 | 41.07333 | 36.04398 | 3.242493e-05 | 0.09016061 | 0 | 0 | 0
3431 | 117004.5 | 2010-10-07 18:07 | 3001.511 | 2 | 11 | 0.5499276 | 3.966518 | 10.31054 | 9.886177 | 41.09151 | 36.04398 | 9.732247e-05 | 0.09016061 | 0 | 0 | 0
3432 | 117034.5 | 2010-10-07 18:07 | 3031.526 | 2 | 11 | 0.5497469 | 3.967978 | 10.31512 | 9.886177 | 41.1097 | 36.04398 | 3.242493e-05 | 0.09016061 | 0 | 0 | 0
3433 | 117064.5 | 2010-10-07 18:08 | 3061.542 | 2 | 11 | 0.5499276 | 3.969924 | 10.31971 | 9.886177 | 41.12789 | 36.04398 | 6.484985e-05 | 0.09016061 | 0 | 0 | 0
3434 | 117094.5 | 2010-10-07 18:08 | 3091.557 | 2 | 11 | 0.5499276 | 3.971383 | 10.32429 | 9.886177 | 41.14609 | 36.04398 | 3.247261e-05 | 0.09016061 | 0 | 0 | 0
3435 | 117124.5 | 2010-10-07 18:09 | 3121.572 | 2 | 11 | 0.5499276 | 3.973329 | 10.32888 | 9.886177 | 41.1643 | 36.04398 | 6.484985e-05 | 0.09016061 | 0 | 0 | 0
3436 | 117154.6 | 2010-10-07 18:09 | 3151.587 | 2 | 11 | 0.5499276 | 3.975113 | 10.33346 | 9.886177 | 41.18252 | 36.04398 | 9.727478e-05 | 0.09016061 | 0 | 0 | 0
3437 | 117184.6 | 2010-10-07 18:10 | 3181.602 | 2 | 11 | 0.5499276 | 3.976897 | 10.33805 | 9.886177 | 41.20075 | 36.04398 | 9.732247e-05 | 0.09016061 | 0 | 0 | 0
3438 | 117214.6 | 2010-10-07 18:10 | 3211.617 | 2 | 11 | 0.5497469 | 3.978356 | 10.34263 | 9.886177 | 41.21899 | 36.04398 | 0 | 0.09016061 | 0 | 0 | 0
3439 | 117244.6 | 2010-10-07 18:11 | 3241.635 | 2 | 11 | 0.5497469 | 3.98014 | 10.34721 | 9.886177 | 41.23723 | 36.04398 | -3.242493e-05 | 0.09016061 | 0 | 0 | 0
3440 | 117274.6 | 2010-10-07 18:11 | 3271.648 | 2 | 11 | 0.5497469 | 3.982248 | 10.3518 | 9.886177 | 41.25548 | 36.04398 | 3.242493e-05 | 0.09016061 | 0 | 0 | 0
3441 | 117304.6 | 2010-10-07 18:12 | 3301.663 | 2 | 11 | 0.5499276 | 3.984194 | 10.35638 | 9.886177 | 41.27374 | 36.04398 | 6.484985e-05 | 0.09016061 | 0 | 0 | 0
3442 | 117334.6 | 2010-10-07 18:12 | 3331.678 | 2 | 11 | 0.5497469 | 3.98614 | 10.36097 | 9.886177 | 41.29201 | 36.04398 | 6.489754e-05 | 0.09016061 | 0 | 0 | 0
3443 | 117364.7 | 2010-10-07 18:13 | 3361.695 | 2 | 11 | 0.5499276 | 3.988086 | 10.36555 | 9.886177 | 41.31029 | 36.04398 | 9.732247e-05 | 0.09016061 | 0 | 0 | 0
3444 | 117394.7 | 2010-10-07 18:13 | 3391.708 | 2 | 11 | 0.5499276 | 3.98987 | 10.37014 | 9.886177 | 41.32858 | 36.04398 | 3.242493e-05 | 0.09016061 | 0 | 0 | 0
3445 | 117424.7 | 2010-10-07 18:14 | 3421.723 | 2 | 11 | 0.5497469 | 3.991816 | 10.37472 | 9.886177 | 41.34687 | 36.04398 | 6.484985e-05 | 0.09016061 | 0 | 0 | 0
3446 | 117454.7 | 2010-10-07 18:14 | 3451.738 | 2 | 11 | 0.5497469 | 3.993762 | 10.3793 | 9.886177 | 41.36518 | 36.04398 | 6.484985e-05 | 0.09016061 | 0 | 0 | 0
3447 | 117484.7 | 2010-10-07 18:15 | 3481.753 | 2 | 11 | 0.5499276 | 3.995708 | 10.38389 | 9.886177 | 41.38349 | 36.04398 | 3.242493e-05 | 0.09016061 | 0 | 0 | 0
3448 | 117514.7 | 2010-10-07 18:15 | 3511.769 | 2 | 11 | 0.5497469 | 3.997816 | 10.38847 | 9.886177 | 41.40181 | 36.04398 | 6.484985e-05 | 0.09016061 | 0 | 0 | 0
3449 | 117544.8 | 2010-10-07 18:16 | 3541.784 | 2 | 11 | 0.5497469 | 3.999924 | 10.39306 | 9.886177 | 41.42014 | 36.04398 | 9.732247e-05 | 0.09016061 | 0 | 0 | 0
3450 | 117574.8 | 2010-10-07 18:16 | 3571.799 | 2 | 11 | 0.5499276 | 4.00187 | 10.39764 | 9.886177 | 41.43848 | 36.04398 | 3.242493e-05 | 0.09016061 | 0 | 0 | 0
3451 | 117604.8 | 2010-10-07 18:17 | 3601.814 | 2 | 11 | 0.5497469 | 4.003978 | 10.40223 | 9.886177 | 41.45684 | 36.04398 | 6.484985e-05 | 0.09016061 | 0 | 0 | 0
3452 | 117634.8 | 2010-10-07 18:17 | 3631.829 | 2 | 11 | 0.5499276 | 4.005924 | 10.40681 | 9.886177 | 41.4752 | 36.04398 | 0 | 0.09016061 | 0 | 0 | 0
3453 | 117664.8 | 2010-10-07 18:18 | 3661.844 | 2 | 11 | 0.5497469 | 4.008194 | 10.41139 | 9.886177 | 41.49357 | 36.04398 | 3.242493e-05 | 0.09016061 | 0 | 0 | 0
3454 | 117694.8 | 2010-10-07 18:18 | 3691.859 | 2 | 11 | 0.5497469 | 4.010626 | 10.41598 | 9.886177 | 41.51195 | 36.04398 | 9.727478e-05 | 0.09016061 | 0 | 0 | 0
3455 | 117724.8 | 2010-10-07 18:19 | 3721.875 | 2 | 11 | 0.5499276 | 4.012734 | 10.42056 | 9.886177 | 41.53034 | 36.04398 | 6.484985e-05 | 0.09016061 | 0 | 0 | 0
3456 | 117754.9 | 2010-10-07 18:19 | 3751.89 | 2 | 11 | 0.5497469 | 4.014843 | 10.42515 | 9.886177 | 41.54874 | 36.04398 | 3.242493e-05 | 0.09016061 | 0 | 0 | 0
3457 | 117784.9 | 2010-10-07 18:20 | 3781.905 | 2 | 11 | 0.5499276 | 4.017113 | 10.42973 | 9.886177 | 41.56715 | 36.04398 | 9.727478e-05 | 0.09016061 | 0 | 0 | 0
3458 | 117814.9 | 2010-10-07 18:20 | 3811.92 | 2 | 11 | 0.5499276 | 4.019383 | 10.43432 | 9.886177 | 41.58557 | 36.04398 | 3.242493e-05 | 0.09016061 | 0 | 0 | 0
3459 | 117844.9 | 2010-10-07 18:21 | 3841.938 | 2 | 11 | 0.5499276 | 4.021653 | 10.4389 | 9.886177 | 41.604 | 36.04398 | 9.727478e-05 | 0.09016061 | 0 | 0 | 0
3460 | 117874.9 | 2010-10-07 18:21 | 3871.95 | 2 | 11 | 0.5497469 | 4.023923 | 10.44349 | 9.886177 | 41.62244 | 36.04398 | 9.727478e-05 | 0.09016061 | 0 | 0 | 0
3461 | 117904.9 | 2010-10-07 18:22 | 3901.965 | 2 | 11 | 0.5499276 | 4.026356 | 10.44807 | 9.886177 | 41.64089 | 36.04398 | 9.737015e-05 | 0.09016061 | 0 | 0 | 0
3462 | 117935 | 2010-10-07 18:22 | 3931.981 | 2 | 11 | 0.5499276 | 4.028464 | 10.45265 | 9.886177 | 41.65935 | 36.04398 | 3.242493e-05 | 0.09016061 | 0 | 0 | 0
3463 | 117965 | 2010-10-07 18:23 | 3961.998 | 2 | 11 | 0.5497469 | 4.030897 | 10.45724 | 9.886177 | 41.67783 | 36.04398 | 6.484985e-05 | 0.09016061 | 0 | 0 | 0
3464 | 117995 | 2010-10-07 18:23 | 3992.011 | 2 | 11 | 0.5499276 | 4.033167 | 10.46182 | 9.886177 | 41.69631 | 36.04398 | 6.484985e-05 | 0.09016061 | 0 | 0 | 0
3465 | 118025 | 2010-10-07 18:24 | 4022.026 | 2 | 11 | 0.5497469 | 4.035437 | 10.46641 | 9.886177 | 41.71481 | 36.04398 | 3.242493e-05 | 0.09016061 | 0 | 0 | 0
3466 | 118055 | 2010-10-07 18:24 | 4052.041 | 2 | 11 | 0.5497469 | 4.038032 | 10.47099 | 9.886177 | 41.73331 | 36.04398 | 6.484985e-05 | 0.09016061 | 0 | 0 | 0
3467 | 118085 | 2010-10-07 18:25 | 4082.056 | 2 | 11 | 0.5499276 | 4.040464 | 10.47558 | 9.886177 | 41.75183 | 36.04398 | 9.727478e-05 | 0.09016061 | 0 | 0 | 0
3468 | 118115 | 2010-10-07 18:25 | 4112.071 | 2 | 11 | 0.5499276 | 4.042897 | 10.48016 | 9.886177 | 41.77036 | 36.04398 | 6.494522e-05 | 0.09016061 | 0 | 0 | 0
3469 | 118145.1 | 2010-10-07 18:26 | 4142.086 | 2 | 11 | 0.5497469 | 4.045329 | 10.48474 | 9.886177 | 41.7889 | 36.04398 | 6.484985e-05 | 0.09016061 | 0 | 0 | 0
3470 | 118175.1 | 2010-10-07 18:26 | 4172.102 | 2 | 11 | 0.5499276 | 4.047761 | 10.48933 | 9.886177 | 41.80745 | 36.04398 | 3.242493e-05 | 0.09016061 | 0 | 0 | 0
3471 | 118205.1 | 2010-10-07 18:27 | 4202.117 | 2 | 11 | 0.5499276 | 4.050518 | 10.49391 | 9.886177 | 41.82601 | 36.04398 | 9.727478e-05 | 0.09016061 | 0 | 0 | 0
3472 | 118235.1 | 2010-10-07 18:27 | 4232.132 | 2 | 11 | 0.5497469 | 4.052788 | 10.4985 | 9.886177 | 41.84458 | 36.04398 | 3.242493e-05 | 0.09016061 | 0 | 0 | 0
3473 | 118265.1 | 2010-10-07 18:28 | 4262.147 | 2 | 11 | 0.5499276 | 4.055545 | 10.50308 | 9.886177 | 41.86317 | 36.04398 | 9.737015e-05 | 0.09016061 | 0 | 0 | 0
3474 | 118295.1 | 2010-10-07 18:28 | 4292.162 | 2 | 11 | 0.5499276 | 4.05814 | 10.50767 | 9.886177 | 41.88177 | 36.04398 | 9.727478e-05 | 0.09016061 | 0 | 0 | 0
3475 | 118325.1 | 2010-10-07 18:29 | 4322.177 | 2 | 11 | 0.5499276 | 4.060896 | 10.51225 | 9.886177 | 41.90038 | 36.04398 | 9.727478e-05 | 0.09016061 | 0 | 0 | 0
3476 | 118355.2 | 2010-10-07 18:29 | 4352.193 | 2 | 11 | 0.5497469 | 4.063491 | 10.51683 | 9.886177 | 41.919 | 36.04398 | 6.484985e-05 | 0.09016061 | 0 | 0 | 0
3477 | 118385.2 | 2010-10-07 18:30 | 4382.208 | 2 | 11 | 0.5499276 | 4.066086 | 10.52142 | 9.886177 | 41.93763 | 36.04398 | 9.737015e-05 | 0.09016061 | 0 | 0 | 0
3478 | 118415.2 | 2010-10-07 18:30 | 4412.223 | 2 | 11 | 0.5497469 | 4.06868 | 10.526 | 9.886177 | 41.95628 | 36.04398 | 9.727478e-05 | 0.09016061 | 0 | 0 | 0
3479 | 118445.2 | 2010-10-07 18:31 | 4442.238 | 2 | 11 | 0.5499276 | 4.071437 | 10.53059 | 9.886177 | 41.97494 | 36.04398 | 9.727478e-05 | 0.09016061 | 0 | 0 | 0
3480 | 118475.2 | 2010-10-07 18:31 | 4472.253 | 2 | 11 | 0.5499276 | 4.074356 | 10.53517 | 9.886177 | 41.99361 | 36.04398 | 9.737015e-05 | 0.09016061 | 0 | 0 | 0
3481 | 118505.2 | 2010-10-07 18:32 | 4502.268 | 2 | 11 | 0.5499276 | 4.077113 | 10.53976 | 9.886177 | 42.01229 | 36.04398 | 9.727478e-05 | 0.09016061 | 0 | 0 | 0
3482 | 118535.3 | 2010-10-07 18:32 | 4532.283 | 2 | 11 | 0.5497469 | 4.079869 | 10.54434 | 9.886177 | 42.03099 | 36.04398 | 6.484985e-05 | 0.09016061 | 0 | 0 | 0
3483 | 118565.3 | 2010-10-07 18:33 | 4562.3 | 2 | 11 | 0.5497469 | 4.082788 | 10.54893 | 9.886177 | 42.0497 | 36.04398 | 0.0001297951 | 0.09016061 | 0 | 0 | 0
3484 | 118595.3 | 2010-10-07 18:33 | 4592.314 | 2 | 11 | 0.5497469 | 4.085545 | 10.55351 | 9.886177 | 42.06842 | 36.04398 | 6.484985e-05 | 0.09016061 | 0 | 0 | 0
3485 | 118625.3 | 2010-10-07 18:34 | 4622.329 | 2 | 11 | 0.5499276 | 4.088464 | 10.55809 | 9.886177 | 42.08716 | 36.04398 | 6.484985e-05 | 0.09016061 | 0 | 0 | 0
3486 | 118655.3 | 2010-10-07 18:34 | 4652.344 | 2 | 11 | 0.5499276 | 4.091383 | 10.56268 | 9.886177 | 42.10591 | 36.04398 | 9.727478e-05 | 0.09016061 | 0 | 0 | 0
3487 | 118685.3 | 2010-10-07 18:35 | 4682.359 | 2 | 11 | 0.5499276 | 4.094464 | 10.56726 | 9.886177 | 42.12467 | 36.04398 | 9.727478e-05 | 0.09016061 | 0 | 0 | 0
3488 | 118715.3 | 2010-10-07 18:35 | 4712.374 | 2 | 11 | 0.5497469 | 4.097221 | 10.57185 | 9.886177 | 42.14345 | 36.04398 | 3.242493e-05 | 0.09016061 | 0 | 0 | 0
3489 | 118745.4 | 2010-10-07 18:36 | 4742.389 | 2 | 11 | 0.5499276 | 4.100302 | 10.57643 | 9.886177 | 42.16224 | 36.04398 | 6.484985e-05 | 0.09016061 | 0 | 0 | 0
3490 | 118775.4 | 2010-10-07 18:36 | 4772.404 | 2 | 11 | 0.5495663 | 4.103383 | 10.58102 | 9.886177 | 42.18105 | 36.04398 | 6.494522e-05 | 0.09016061 | 0 | 0 | 0
3491 | 118805.4 | 2010-10-07 18:37 | 4802.42 | 2 | 11 | 0.5495663 | 4.106302 | 10.5856 | 9.886177 | 42.19986 | 36.04398 | 3.242493e-05 | 0.09016061 | 0 | 0 | 0
3492 | 118835.4 | 2010-10-07 18:37 | 4832.435 | 2 | 11 | 0.5499276 | 4.109545 | 10.59018 | 9.886177 | 42.2187 | 36.04398 | 6.494522e-05 | 0.09016061 | 0 | 0 | 0
3493 | 118865.4 | 2010-10-07 18:38 | 4862.45 | 2 | 11 | 0.5497469 | 4.112626 | 10.59477 | 9.886177 | 42.23754 | 36.04398 | 6.484985e-05 | 0.09016061 | 0 | 0 | 0
3494 | 118895.4 | 2010-10-07 18:38 | 4892.465 | 2 | 11 | 0.5497469 | 4.11587 | 10.59935 | 9.886177 | 42.25641 | 36.04398 | 0.0001297951 | 0.09016061 | 0 | 0 | 0
3495 | 118925.5 | 2010-10-07 18:39 | 4922.48 | 2 | 11 | 0.5499276 | 4.119112 | 10.60394 | 9.886177 | 42.27528 | 36.04398 | 6.484985e-05 | 0.09016061 | 0 | 0 | 0
3496 | 118955.5 | 2010-10-07 18:39 | 4952.495 | 2 | 11 | 0.5499276 | 4.122356 | 10.60852 | 9.886177 | 42.29417 | 36.04398 | 0.0001297951 | 0.09016061 | 0 | 0 | 0
3497 | 118985.5 | 2010-10-07 18:40 | 4982.51 | 2 | 11 | 0.5497469 | 4.125437 | 10.61311 | 9.886177 | 42.31308 | 36.04398 | 6.484985e-05 | 0.09016061 | 0 | 0 | 0
3498 | 119015.5 | 2010-10-07 18:40 | 5012.525 | 2 | 11 | 0.5499276 | 4.128842 | 10.61769 | 9.886177 | 42.332 | 36.04398 | 9.727478e-05 | 0.09016061 | 0 | 0 | 0
3499 | 119045.5 | 2010-10-07 18:41 | 5042.541 | 2 | 11 | 0.5499276 | 4.132247 | 10.62227 | 9.886177 | 42.35093 | 36.04398 | 0.0001296997 | 0.09016061 | 0 | 0 | 0
3500 | 119075.5 | 2010-10-07 18:41 | 5072.556 | 2 | 11 | 0.5497469 | 4.135491 | 10.62686 | 9.886177 | 42.36988 | 36.04398 | 9.727478e-05 | 0.09016061 | 0 | 0 | 0
3501 | 119105.5 | 2010-10-07 18:42 | 5102.571 | 2 | 11 | 0.5499276 | 4.138734 | 10.63144 | 9.886177 | 42.38885 | 36.04398 | 6.484985e-05 | 0.09016061 | 0 | 0 | 0
3502 | 119135.6 | 2010-10-07 18:42 | 5132.586 | 2 | 11 | 0.5497469 | 4.141977 | 10.63603 | 9.886177 | 42.40783 | 36.04398 | 6.484985e-05 | 0.09016061 | 0 | 0 | 0
3503 | 119165.6 | 2010-10-07 18:43 | 5162.604 | 2 | 11 | 0.5499276 | 4.145545 | 10.64061 | 9.886177 | 42.42683 | 36.04398 | 9.727478e-05 | 0.09016061 | 0 | 0 | 0
3504 | 119195.6 | 2010-10-07 18:43 | 5192.616 | 2 | 11 | 0.5497469 | 4.149112 | 10.6452 | 9.886177 | 42.44584 | 36.04398 | 9.727478e-05 | 0.09016061 | 0 | 0 | 0
3505 | 119225.6 | 2010-10-07 18:44 | 5222.631 | 2 | 11 | 0.5497469 | 4.152356 | 10.64978 | 9.886177 | 42.46487 | 36.04398 | 9.727478e-05 | 0.09016061 | 0 | 0 | 0
3506 | 119255.6 | 2010-10-07 18:44 | 5252.647 | 2 | 11 | 0.5497469 | 4.155923 | 10.65436 | 9.886177 | 42.48391 | 36.04398 | 6.484985e-05 | 0.09016061 | 0 | 0 | 0
3507 | 119285.6 | 2010-10-07 18:45 | 5282.662 | 2 | 11 | 0.5497469 | 4.159491 | 10.65895 | 9.886177 | 42.50297 | 36.04398 | 9.727478e-05 | 0.09016061 | 0 | 0 | 0
3508 | 119315.6 | 2010-10-07 18:45 | 5312.677 | 2 | 11 | 0.5497469 | 4.162896 | 10.66353 | 9.886177 | 42.52205 | 36.04398 | 6.484985e-05 | 0.09016061 | 0 | 0 | 0
3509 | 119345.7 | 2010-10-07 18:46 | 5342.692 | 2 | 11 | 0.5499276 | 4.166464 | 10.66812 | 9.886177 | 42.54114 | 36.04398 | 6.484985e-05 | 0.09016061 | 0 | 0 | 0
3510 | 119375.7 | 2010-10-07 18:46 | 5372.707 | 2 | 11 | 0.5499276 | 4.170194 | 10.6727 | 9.886177 | 42.56025 | 36.04398 | 9.737015e-05 | 0.09016061 | 0 | 0 | 0
3511 | 119405.7 | 2010-10-07 18:47 | 5402.722 | 2 | 11 | 0.5501083 | 4.173761 | 10.67729 | 9.886177 | 42.57938 | 36.04398 | 9.727478e-05 | 0.09016061 | 0 | 0 | 0
3512 | 119435.7 | 2010-10-07 18:47 | 5432.737 | 2 | 11 | 0.5497469 | 4.177329 | 10.68187 | 9.886177 | 42.59852 | 36.04398 | 9.727478e-05 | 0.09016061 | 0 | 0 | 0
3513 | 119465.7 | 2010-10-07 18:48 | 5462.753 | 2 | 11 | 0.5497469 | 4.180896 | 10.68646 | 9.886177 | 42.61768 | 36.04398 | 6.484985e-05 | 0.09016061 | 0 | 0 | 0
3514 | 119495.7 | 2010-10-07 18:48 | 5492.768 | 2 | 11 | 0.5497469 | 4.184626 | 10.69104 | 9.886177 | 42.63685 | 36.04398 | 9.727478e-05 | 0.09016061 | 0 | 0 | 0
3515 | 119525.8 | 2010-10-07 18:49 | 5522.783 | 2 | 11 | 0.5499276 | 4.188355 | 10.69562 | 9.886177 | 42.65604 | 36.04398 | 9.727478e-05 | 0.09016061 | 0 | 0 | 0
3516 | 119555.8 | 2010-10-07 18:49 | 5552.798 | 2 | 11 | 0.5497469 | 4.192085 | 10.70021 | 9.886177 | 42.67525 | 36.04398 | 9.727478e-05 | 0.09016061 | 0 | 0 | 0
3517 | 119585.8 | 2010-10-07 18:50 | 5582.813 | 2 | 11 | 0.5499276 | 4.195977 | 10.70479 | 9.886177 | 42.69448 | 36.04398 | 0.0001296997 | 0.09016061 | 0 | 0 | 0
3518 | 119615.8 | 2010-10-07 18:50 | 5612.828 | 2 | 11 | 0.5499276 | 4.199707 | 10.70938 | 9.886177 | 42.71372 | 36.04398 | 9.737015e-05 | 0.09016061 | 0 | 0 | 0
3519 | 119616.7 | 2010-10-07 18:50 | 5613.703 | 2 | 11 | 0.5499276 | 4.200031 | 10.70951 | 9.886177 | 42.71429 | 36.04398 | 0.0001296997 | 0.09016061 | 0 | 0 | 0
3520 | 119646.7 | 2010-10-07 18:51 | 30.01513 | 3 | 11 | 0 | 4.113599 | 10.70951 | 9.886177 | 42.71429 | 36.04398 | -0.0003891945 | 0.09016061 | 0 | 0 | 0
3521 | 119676.7 | 2010-10-07 18:51 | 60.03024 | 3 | 11 | 0 | 4.10241 | 10.70951 | 9.886177 | 42.71429 | 36.04398 | -0.0002270699 | 0.09016061 | 0 | 0 | 0
3522 | 119706.7 | 2010-10-07 18:52 | 90.04748 | 3 | 11 | 0 | 4.095599 | 10.70951 | 9.886177 | 42.71429 | 36.04398 | -0.0001621246 | 0.09016061 | 0 | 0 | 0
3523 | 119736.7 | 2010-10-07 18:52 | 120.0138 | 3 | 11 | 0 | 4.091221 | 10.70951 | 9.886177 | 42.71429 | 36.04398 | -0.0001296997 | 0.09016061 | 0 | 0 | 0
3524 | 119736.7 | 2010-10-07 18:52 | 2.997470619e-06 | 4 | 11 | 1.016785 | 4.199869 | 10.70951 | 9.886177 | 42.71429 | 36.04398 | 0 | 0.09016061 | 0 | 0 | 0
3525 | 119737.5 | 2010-10-07 18:52 | 0.7989427 | 4 | 11 | 0.9667391 | 4.199869 | 10.70973 | 9.886177 | 42.7152 | 36.04398 | 0 | 0.09016061 | 0 | 0 | 0
3526 | 119739.5 | 2010-10-07 18:52 | 2.781206 | 4 | 11 | 0.9165122 | 4.199869 | 10.71025 | 9.886177 | 42.71738 | 36.04398 | 0 | 0.09016061 | 0 | 0 | 0
3527 | 119742.4 | 2010-10-07 18:52 | 5.734442 | 4 | 11 | 0.8662852 | 4.199707 | 10.71098 | 9.886177 | 42.72045 | 36.04398 | -3.242493e-05 | 0.09016061 | 0 | 0 | 0
3528 | 119746.4 | 2010-10-07 18:53 | 9.734335 | 4 | 11 | 0.8160582 | 4.199869 | 10.71191 | 9.886177 | 42.72437 | 36.04398 | 3.242493e-05 | 0.09016061 | 0 | 0 | 0
3529 | 119751.5 | 2010-10-07 18:53 | 14.84349 | 4 | 11 | 0.7658313 | 4.199869 | 10.71303 | 9.886177 | 42.72907 | 36.04398 | 0 | 0.09016061 | 0 | 0 | 0
3530 | 119758.2 | 2010-10-07 18:53 | 21.4684 | 4 | 11 | 0.7156043 | 4.199707 | 10.71439 | 9.886177 | 42.73479 | 36.04398 | 0 | 0.09016061 | 0 | 0 | 0
3531 | 119766.8 | 2010-10-07 18:53 | 30.10923 | 4 | 11 | 0.6651967 | 4.199545 | 10.71605 | 9.886177 | 42.74174 | 36.04398 | -6.484985e-05 | 0.09016061 | 0 | 0 | 0
3532 | 119778.4 | 2010-10-07 18:53 | 41.73578 | 4 | 11 | 0.6151504 | 4.199707 | 10.71811 | 9.886177 | 42.75041 | 36.04398 | -3.242493e-05 | 0.09016061 | 0 | 0 | 0
3533 | 119795.4 | 2010-10-07 18:53 | 58.68651 | 4 | 11 | 0.5649234 | 4.199869 | 10.72088 | 9.886177 | 42.76205 | 36.04398 | 0 | 0.09016061 | 0 | 0 | 0
3534 | 119822.8 | 2010-10-07 18:54 | 86.11024 | 4 | 11 | 0.5148771 | 4.199545 | 10.72498 | 9.886177 | 42.77925 | 36.04398 | -6.484985e-05 | 0.09016061 | 0 | 0 | 0
3535 | 119873.1 | 2010-10-07 18:55 | 136.451 | 4 | 11 | 0.4648308 | 4.199869 | 10.7318 | 9.886177 | 42.80788 | 36.04398 | 3.242493e-05 | 0.09016061 | 0 | 0 | 0
3536 | 119959.5 | 2010-10-07 18:56 | 222.7619 | 4 | 11 | 0.4147846 | 4.199707 | 10.7423 | 9.886177 | 42.852 | 36.04398 | -3.242493e-05 | 0.09016061 | 0 | 0 | 0
3537 | 120076.2 | 2010-10-07 18:58 | 339.4945 | 4 | 11 | 0.3647383 | 4.199707 | 10.75492 | 9.886177 | 42.90498 | 36.04398 | -3.242493e-05 | 0.09016061 | 0 | 0 | 0
3538 | 120217.1 | 2010-10-07 19:00 | 480.3828 | 4 | 11 | 0.314692 | 4.199707 | 10.76819 | 9.886177 | 42.96074 | 36.04398 | -3.242493e-05 | 0.09016061 | 0 | 0 | 0
3539 | 120387.7 | 2010-10-07 19:03 | 650.9737 | 4 | 11 | 0.2646457 | 4.199869 | 10.78189 | 9.886177 | 43.01827 | 36.04398 | 0 | 0.09016061 | 0 | 0 | 0
3540 | 120595.3 | 2010-10-07 19:07 | 858.6266 | 4 | 11 | 0.2145994 | 4.199707 | 10.79567 | 9.886177 | 43.07614 | 36.04398 | -3.242493e-05 | 0.09016061 | 0 | 0 | 0
3541 | 120863.4 | 2010-10-07 19:11 | 1126.718 | 4 | 11 | 0.1645531 | 4.199707 | 10.80972 | 9.886177 | 43.13514 | 36.04398 | 0 | 0.09016061 | 0 | 0 | 0
3542 | 121233.8 | 2010-10-07 19:17 | 1497.085 | 4 | 11 | 0.1145068 | 4.199707 | 10.82394 | 9.886177 | 43.19485 | 36.04398 | 3.242493e-05 | 0.09016061 | 0 | 0 | 0
3543 | 121849.5 | 2010-10-07 19:28 | 2112.778 | 4 | 11 | 0.06446049 | 4.199707 | 10.83884 | 9.886177 | 43.25743 | 36.04398 | 0 | 0.09016061 | 0 | 0 | 0
3544 | 122145.8 | 2010-10-07 19:33 | 2409.148 | 4 | 11 | 0.04982602 | 4.199545 | 10.84354 | 9.886177 | 43.27719 | 36.04398 | -3.242493e-05 | 0.09016061 | 0 | 0 | 0
3545 | 122175.9 | 2010-10-07 19:33 | 30.01528 | 5 | 11 | 0 | 4.191437 | 10.84354 | 9.886177 | 43.27719 | 36.04398 | -9.727478e-05 | 0.09016061 | 0 | 0 | 0
3546 | 122205.9 | 2010-10-07 19:34 | 60.01479 | 5 | 11 | 0 | 4.190464 | 10.84354 | 9.886177 | 43.27719 | 36.04398 | 0 | 0.09016061 | 0 | 0 | 0
3547 | 122206 | 2010-10-07 19:34 | 0.1875525 | 6 | 11 | -3.960077e-05 | 4.191761 | 10.84354 | 9.886177 | 43.27719 | 36.04398 | 0 | 0.09340964 | 0 | 0 | 0
3548 | 122210.9 | 2010-10-07 19:34 | 5.01555 | 6 | 11 | 0.001947797 | 4.190464 | 10.84354 | 9.886177 | 43.2772 | 36.04398 | -3.242493e-05 | 0.09340964 | 0 | 0 | 0
3549 | 122240.9 | 2010-10-07 19:34 | 30.01727 | 7 | 11 | -1.099793 | 4.009654 | 10.84354 | 9.895347 | 43.2772 | 36.08095 | -0.0009729385 | 0.09340964 | 0 | 0 | 0
3550 | 122270.9 | 2010-10-07 19:35 | 60.03026 | 7 | 11 | -1.099613 | 3.981599 | 10.84354 | 9.904516 | 43.2772 | 36.11757 | -0.0005837918 | 0.09340964 | 0 | 0 | 0
3551 | 122300.9 | 2010-10-07 19:35 | 90.04541 | 7 | 11 | -1.099613 | 3.96214 | 10.84354 | 9.913685 | 43.2772 | 36.15399 | -0.0004216194 | 0.09340964 | 0 | 0 | 0
3552 | 122330.9 | 2010-10-07 19:36 | 120.0605 | 7 | 11 | -1.099793 | 3.947546 | 10.84354 | 9.922854 | 43.2772 | 36.19025 | -0.0003242969 | 0.09340964 | 0 | 0 | 0
3553 | 122360.9 | 2010-10-07 19:36 | 150.0782 | 7 | 11 | -1.099793 | 3.935221 | 10.84354 | 9.932024 | 43.2772 | 36.22639 | -0.0003242969 | 0.09340964 | 0 | 0 | 0
3554 | 122391 | 2010-10-07 19:37 | 180.0908 | 7 | 11 | -1.099613 | 3.924681 | 10.84354 | 9.941192 | 43.2772 | 36.26242 | -0.0002594471 | 0.09340964 | 0 | 0 | 0
3555 | 122421 | 2010-10-07 19:37 | 210.1059 | 7 | 11 | -1.099613 | 3.914627 | 10.84354 | 9.950362 | 43.2772 | 36.29836 | -0.0002594471 | 0.09340964 | 0 | 0 | 0
3556 | 122451 | 2010-10-07 19:38 | 240.1211 | 7 | 11 | -1.099613 | 3.905383 | 10.84354 | 9.959531 | 43.2772 | 36.33421 | -0.0002594948 | 0.09340964 | 0 | 0 | 0
3557 | 122481 | 2010-10-07 19:38 | 270.1362 | 7 | 11 | -1.099793 | 3.896627 | 10.84354 | 9.9687 | 43.2772 | 36.36998 | -0.0001945972 | 0.09340964 | 0 | 0 | 0
3558 | 122511 | 2010-10-07 19:39 | 300.1514 | 7 | 11 | -1.099613 | 3.888032 | 10.84354 | 9.977869 | 43.2772 | 36.40567 | -0.0001621246 | 0.09340964 | 0 | 0 | 0
3559 | 122541 | 2010-10-07 19:39 | 330.1665 | 7 | 11 | -1.099793 | 3.879437 | 10.84354 | 9.987038 | 43.2772 | 36.44128 | -0.0001945972 | 0.09340964 | 0 | 0 | 0
3560 | 122571 | 2010-10-07 19:40 | 360.1816 | 7 | 11 | -1.099793 | 3.871005 | 10.84354 | 9.996208 | 43.2772 | 36.47681 | -0.0002270222 | 0.09340964 | 0 | 0 | 0
3561 | 122601.1 | 2010-10-07 19:40 | 390.1967 | 7 | 11 | -1.099793 | 3.862897 | 10.84354 | 10.00538 | 43.2772 | 36.51227 | -0.0002270222 | 0.09340964 | 0 | 0 | 0
3562 | 122631.1 | 2010-10-07 19:41 | 420.212 | 7 | 11 | -1.099793 | 3.854789 | 10.84354 | 10.01455 | 43.2772 | 36.54765 | -0.0001945972 | 0.09340964 | 0 | 0 | 0
3563 | 122661.1 | 2010-10-07 19:41 | 450.227 | 7 | 11 | -1.099613 | 3.847005 | 10.84354 | 10.02372 | 43.2772 | 36.58296 | -0.0001621723 | 0.09340964 | 0 | 0 | 0
3564 | 122691.1 | 2010-10-07 19:42 | 480.2422 | 7 | 11 | -1.099793 | 3.839059 | 10.84354 | 10.03288 | 43.2772 | 36.6182 | -0.0001945972 | 0.09340964 | 0 | 0 | 0
3565 | 122721.1 | 2010-10-07 19:42 | 510.2573 | 7 | 11 | -1.099974 | 3.831438 | 10.84354 | 10.04205 | 43.2772 | 36.65336 | -0.0002270222 | 0.09340964 | 0 | 0 | 0
3566 | 122751.1 | 2010-10-07 19:43 | 540.2724 | 7 | 11 | -1.099793 | 3.823978 | 10.84354 | 10.05122 | 43.2772 | 36.68846 | -0.0002270222 | 0.09340964 | 0 | 0 | 0
3567 | 122781.1 | 2010-10-07 19:43 | 570.2875 | 7 | 11 | -1.099793 | 3.816357 | 10.84354 | 10.06039 | 43.2772 | 36.72349 | -0.0002270222 | 0.09340964 | 0 | 0 | 0
3568 | 122811.2 | 2010-10-07 19:44 | 600.3026 | 7 | 11 | -1.099613 | 3.809384 | 10.84354 | 10.06956 | 43.2772 | 36.75845 | -0.0001621723 | 0.09340964 | 0 | 0 | 0
3569 | 122841.2 | 2010-10-07 19:44 | 630.3197 | 7 | 11 | -1.099793 | 3.802086 | 10.84354 | 10.07873 | 43.2772 | 36.79335 | -0.0001945972 | 0.09340964 | 0 | 0 | 0
3570 | 122871.2 | 2010-10-07 19:45 | 660.3329 | 7 | 11 | -1.099793 | 3.795114 | 10.84354 | 10.0879 | 43.2772 | 36.82818 | -0.0001621246 | 0.09340964 | 0 | 0 | 0
3571 | 122901.2 | 2010-10-07 19:45 | 690.3483 | 7 | 11 | -1.099793 | 3.788303 | 10.84354 | 10.09707 | 43.2772 | 36.86294 | -0.0001621723 | 0.09340964 | 0 | 0 | 0
3572 | 122931.2 | 2010-10-07 19:46 | 720.3632 | 7 | 11 | -1.099793 | 3.781492 | 10.84354 | 10.10624 | 43.2772 | 36.89765 | -0.0001296997 | 0.09340964 | 0 | 0 | 0
3573 | 122961.2 | 2010-10-07 19:46 | 750.3793 | 7 | 11 | -1.099613 | 3.775005 | 10.84354 | 10.11541 | 43.2772 | 36.93229 | -0.0001621723 | 0.09340964 | 0 | 0 | 0
3574 | 122991.2 | 2010-10-07 19:47 | 780.3807 | 7 | 11 | -1.099793 | 3.768357 | 10.84354 | 10.12457 | 43.2772 | 36.96686 | -0.0001621723 | 0.09340964 | 0 | 0 | 0
3575 | 123021.3 | 2010-10-07 19:47 | 810.393 | 7 | 11 | -1.099793 | 3.762033 | 10.84354 | 10.13374 | 43.2772 | 37.00138 | -0.0001621723 | 0.09340964 | 0 | 0 | 0
3576 | 123051.3 | 2010-10-07 19:48 | 840.4082 | 7 | 11 | -1.099974 | 3.75587 | 10.84354 | 10.14291 | 43.2772 | 37.03585 | -0.0001297474 | 0.09340964 | 0 | 0 | 0
3577 | 123081.3 | 2010-10-07 19:48 | 870.4232 | 7 | 11 | -1.099974 | 3.749546 | 10.84354 | 10.15208 | 43.2772 | 37.07026 | -0.0002270222 | 0.09340964 | 0 | 0 | 0
3578 | 123111.3 | 2010-10-07 19:49 | 900.4385 | 7 | 11 | -1.099793 | 3.743708 | 10.84354 | 10.16125 | 43.2772 | 37.10461 | -0.0001621723 | 0.09340964 | 0 | 0 | 0
3579 | 123141.3 | 2010-10-07 19:49 | 930.4535 | 7 | 11 | -1.099974 | 3.73787 | 10.84354 | 10.17042 | 43.2772 | 37.13891 | -0.0001296997 | 0.09340964 | 0 | 0 | 0
3580 | 123171.3 | 2010-10-07 19:50 | 960.4686 | 7 | 11 | -1.099613 | 3.732033 | 10.84354 | 10.17959 | 43.2772 | 37.17316 | -0.0001621723 | 0.09340964 | 0 | 0 | 0
3581 | 123201.3 | 2010-10-07 19:50 | 990.4837 | 7 | 11 | -1.099974 | 3.726195 | 10.84354 | 10.18876 | 43.2772 | 37.20735 | -0.0001621246 | 0.09340964 | 0 | 0 | 0
3582 | 123231.4 | 2010-10-07 19:51 | 1020.499 | 7 | 11 | -1.099613 | 3.720519 | 10.84354 | 10.19793 | 43.2772 | 37.24149 | -0.0001621723 | 0.09340964 | 0 | 0 | 0
3583 | 123261.4 | 2010-10-07 19:51 | 1050.514 | 7 | 11 | -1.099974 | 3.715006 | 10.84354 | 10.2071 | 43.2772 | 37.27558 | -0.0001621723 | 0.09340964 | 0 | 0 | 0
3584 | 123291.4 | 2010-10-07 19:52 | 1080.529 | 7 | 11 | -1.099613 | 3.709654 | 10.84354 | 10.21627 | 43.2772 | 37.30962 | -0.0001621246 | 0.09340964 | 0 | 0 | 0
3585 | 123321.4 | 2010-10-07 19:52 | 1110.544 | 7 | 11 | -1.099974 | 3.704303 | 10.84354 | 10.22544 | 43.2772 | 37.34361 | -0.0001296997 | 0.09340964 | 0 | 0 | 0
3586 | 123351.4 | 2010-10-07 19:53 | 1140.56 | 7 | 11 | -1.099613 | 3.699114 | 10.84354 | 10.2346 | 43.2772 | 37.37756 | -0.0001296997 | 0.09340964 | 0 | 0 | 0
3587 | 123381.4 | 2010-10-07 19:53 | 1170.575 | 7 | 11 | -1.099613 | 3.693925 | 10.84354 | 10.24377 | 43.2772 | 37.41145 | -9.727478e-05 | 0.09340964 | 0 | 0 | 0
3588 | 123411.5 | 2010-10-07 19:54 | 1200.59 | 7 | 11 | -1.099974 | 3.688735 | 10.84354 | 10.25294 | 43.2772 | 37.4453 | -0.0001296997 | 0.09340964 | 0 | 0 | 0
3589 | 123441.5 | 2010-10-07 19:54 | 1230.605 | 7 | 11 | -1.099793 | 3.683871 | 10.84354 | 10.26211 | 43.2772 | 37.4791 | -9.727478e-05 | 0.09340964 | 0 | 0 | 0
3590 | 123471.5 | 2010-10-07 19:55 | 1260.622 | 7 | 11 | -1.099793 | 3.678681 | 10.84354 | 10.27128 | 43.2772 | 37.51285 | -0.0001621723 | 0.09340964 | 0 | 0 | 0
3591 | 123501.5 | 2010-10-07 19:55 | 1290.635 | 7 | 11 | -1.099613 | 3.673816 | 10.84354 | 10.28045 | 43.2772 | 37.54656 | -0.0001297474 | 0.09340964 | 0 | 0 | 0
3592 | 123531.5 | 2010-10-07 19:56 | 1320.65 | 7 | 11 | -1.099974 | 3.668952 | 10.84354 | 10.28962 | 43.2772 | 37.58022 | -0.0001296997 | 0.09340964 | 0 | 0 | 0
3593 | 123561.5 | 2010-10-07 19:56 | 1350.665 | 7 | 11 | -1.099613 | 3.664249 | 10.84354 | 10.29879 | 43.2772 | 37.61384 | -9.732247e-05 | 0.09340964 | 0 | 0 | 0
3594 | 123591.5 | 2010-10-07 19:57 | 1380.68 | 7 | 11 | -1.099793 | 3.659384 | 10.84354 | 10.30796 | 43.2772 | 37.64742 | -0.0001297474 | 0.09340964 | 0 | 0 | 0
3595 | 123621.6 | 2010-10-07 19:57 | 1410.696 | 7 | 11 | -1.099974 | 3.654844 | 10.84354 | 10.31713 | 43.2772 | 37.68095 | -9.732247e-05 | 0.09340964 | 0 | 0 | 0
3596 | 123651.6 | 2010-10-07 19:58 | 1440.711 | 7 | 11 | -1.099613 | 3.650141 | 10.84354 | 10.3263 | 43.2772 | 37.71444 | -9.727478e-05 | 0.09340964 | 0 | 0 | 0
3597 | 123681.6 | 2010-10-07 19:58 | 1470.726 | 7 | 11 | -1.099793 | 3.6456 | 10.84354 | 10.33547 | 43.2772 | 37.74789 | -0.0001297474 | 0.09340964 | 0 | 0 | 0
3598 | 123711.6 | 2010-10-07 19:59 | 1500.741 | 7 | 11 | -1.099793 | 3.641222 | 10.84354 | 10.34464 | 43.2772 | 37.78129 | -0.0001297474 | 0.09340964 | 0 | 0 | 0
3599 | 123741.6 | 2010-10-07 19:59 | 1530.756 | 7 | 11 | -1.099793 | 3.636844 | 10.84354 | 10.35381 | 43.2772 | 37.81466 | -0.0001296997 | 0.09340964 | 0 | 0 | 0
3600 | 123771.6 | 2010-10-07 20:00 | 1560.771 | 7 | 11 | -1.099793 | 3.632465 | 10.84354 | 10.36297 | 43.2772 | 37.84799 | -0.0001296997 | 0.09340964 | 0 | 0 | 0
3601 | 123801.6 | 2010-10-07 20:00 | 1590.786 | 7 | 11 | -1.099613 | 3.628411 | 10.84354 | 10.37214 | 43.2772 | 37.88128 | -6.484985e-05 | 0.09340964 | 0 | 0 | 0
3602 | 123831.7 | 2010-10-07 20:01 | 1620.802 | 7 | 11 | -1.099613 | 3.624195 | 10.84354 | 10.38131 | 43.2772 | 37.91453 | -0.0001296997 | 0.09340964 | 0 | 0 | 0
3603 | 123861.7 | 2010-10-07 20:01 | 1650.817 | 7 | 11 | -1.099793 | 3.620141 | 10.84354 | 10.39048 | 43.2772 | 37.94774 | -6.484985e-05 | 0.09340964 | 0 | 0 | 0
3604 | 123891.7 | 2010-10-07 20:02 | 1680.832 | 7 | 11 | -1.099974 | 3.616249 | 10.84354 | 10.39965 | 43.2772 | 37.98092 | -0.0001297474 | 0.09340964 | 0 | 0 | 0
3605 | 123921.7 | 2010-10-07 20:02 | 1710.847 | 7 | 11 | -1.099974 | 3.61252 | 10.84354 | 10.40882 | 43.2772 | 38.01406 | -6.484985e-05 | 0.09340964 | 0 | 0 | 0
3606 | 123951.7 | 2010-10-07 20:03 | 1740.862 | 7 | 11 | -1.099613 | 3.608952 | 10.84354 | 10.41799 | 43.2772 | 38.04717 | -6.484985e-05 | 0.09340964 | 0 | 0 | 0
3607 | 123981.7 | 2010-10-07 20:03 | 1770.877 | 7 | 11 | -1.099793 | 3.605546 | 10.84354 | 10.42716 | 43.2772 | 38.08025 | -6.484985e-05 | 0.09340964 | 0 | 0 | 0
3608 | 124011.8 | 2010-10-07 20:04 | 1800.892 | 7 | 11 | -1.099793 | 3.602303 | 10.84354 | 10.43633 | 43.2772 | 38.11329 | -6.484985e-05 | 0.09340964 | 0 | 0 | 0
3609 | 124041.8 | 2010-10-07 20:04 | 1830.908 | 7 | 11 | -1.099793 | 3.599222 | 10.84354 | 10.4455 | 43.2772 | 38.14631 | -6.484985e-05 | 0.09340964 | 0 | 0 | 0
3610 | 124071.8 | 2010-10-07 20:05 | 1860.925 | 7 | 11 | -1.099793 | 3.595979 | 10.84354 | 10.45467 | 43.2772 | 38.1793 | -9.727478e-05 | 0.09340964 | 0 | 0 | 0
3611 | 124101.8 | 2010-10-07 20:05 | 1890.938 | 7 | 11 | -1.099793 | 3.59306 | 10.84354 | 10.46384 | 43.2772 | 38.21226 | -6.484985e-05 | 0.09340964 | 0 | 0 | 0
3612 | 124131.8 | 2010-10-07 20:06 | 1920.953 | 7 | 11 | -1.099793 | 3.590141 | 10.84354 | 10.47301 | 43.2772 | 38.24519 | -6.484985e-05 | 0.09340964 | 0 | 0 | 0
3613 | 124161.8 | 2010-10-07 20:06 | 1950.968 | 7 | 11 | -1.099613 | 3.587222 | 10.84354 | 10.48218 | 43.2772 | 38.2781 | -9.732247e-05 | 0.09340964 | 0 | 0 | 0
3614 | 124191.8 | 2010-10-07 20:07 | 1980.983 | 7 | 11 | -1.099793 | 3.584466 | 10.84354 | 10.49135 | 43.2772 | 38.31098 | -6.484985e-05 | 0.09340964 | 0 | 0 | 0
3615 | 124221.9 | 2010-10-07 20:07 | 2010.998 | 7 | 11 | -1.099793 | 3.581709 | 10.84354 | 10.50052 | 43.2772 | 38.34384 | -9.727478e-05 | 0.09340964 | 0 | 0 | 0
3616 | 124251.9 | 2010-10-07 20:08 | 2041.013 | 7 | 11 | -1.099793 | 3.578952 | 10.84354 | 10.50969 | 43.2772 | 38.37666 | -3.247261e-05 | 0.09340964 | 0 | 0 | 0
3617 | 124281.9 | 2010-10-07 20:08 | 2071.029 | 7 | 11 | -1.099974 | 3.576033 | 10.84354 | 10.51886 | 43.2772 | 38.40947 | -0.0001296997 | 0.09340964 | 0 | 0 | 0
3618 | 124311.9 | 2010-10-07 20:09 | 2101.046 | 7 | 11 | -1.099793 | 3.573438 | 10.84354 | 10.52803 | 43.2772 | 38.44225 | -6.484985e-05 | 0.09340964 | 0 | 0 | 0
3619 | 124341.9 | 2010-10-07 20:09 | 2131.059 | 7 | 11 | -1.099974 | 3.570682 | 10.84354 | 10.5372 | 43.2772 | 38.475 | -9.732247e-05 | 0.09340964 | 0 | 0 | 0
3620 | 124371.9 | 2010-10-07 20:10 | 2161.074 | 7 | 11 | -1.099793 | 3.568249 | 10.84354 | 10.54637 | 43.2772 | 38.50773 | -6.484985e-05 | 0.09340964 | 0 | 0 | 0
3621 | 124402 | 2010-10-07 20:10 | 2191.089 | 7 | 11 | -1.099793 | 3.565492 | 10.84354 | 10.55554 | 43.2772 | 38.54044 | -6.489754e-05 | 0.09340964 | 0 | 0 | 0
3622 | 124432 | 2010-10-07 20:11 | 2221.104 | 7 | 11 | -1.099793 | 3.56306 | 10.84354 | 10.56471 | 43.2772 | 38.57312 | -3.242493e-05 | 0.09340964 | 0 | 0 | 0
3623 | 124462 | 2010-10-07 20:11 | 2251.119 | 7 | 11 | -1.099793 | 3.560141 | 10.84354 | 10.57387 | 43.2772 | 38.60578 | -6.489754e-05 | 0.09340964 | 0 | 0 | 0
3624 | 124492 | 2010-10-07 20:12 | 2281.134 | 7 | 11 | -1.099793 | 3.557384 | 10.84354 | 10.58304 | 43.2772 | 38.63841 | -9.727478e-05 | 0.09340964 | 0 | 0 | 0
3625 | 124522 | 2010-10-07 20:12 | 2311.15 | 7 | 11 | -1.099793 | 3.55479 | 10.84354 | 10.59221 | 43.2772 | 38.67102 | -3.242493e-05 | 0.09340964 | 0 | 0 | 0
3626 | 124552 | 2010-10-07 20:13 | 2341.165 | 7 | 11 | -1.099613 | 3.552033 | 10.84354 | 10.60138 | 43.2772 | 38.7036 | -9.727478e-05 | 0.09340964 | 0 | 0 | 0
3627 | 124582 | 2010-10-07 20:13 | 2371.18 | 7 | 11 | -1.099613 | 3.549114 | 10.84354 | 10.61055 | 43.2772 | 38.73615 | -9.727478e-05 | 0.09340964 | 0 | 0 | 0
3628 | 124612.1 | 2010-10-07 20:14 | 2401.195 | 7 | 11 | -1.099793 | 3.546195 | 10.84354 | 10.61972 | 43.2772 | 38.76869 | -9.727478e-05 | 0.09340964 | 0 | 0 | 0
3629 | 124642.1 | 2010-10-07 20:14 | 2431.21 | 7 | 11 | -1.099613 | 3.543438 | 10.84354 | 10.62889 | 43.2772 | 38.80119 | -6.489754e-05 | 0.09340964 | 0 | 0 | 0
3630 | 124672.1 | 2010-10-07 20:15 | 2461.227 | 7 | 11 | -1.099793 | 3.540357 | 10.84354 | 10.63806 | 43.2772 | 38.83367 | -9.732247e-05 | 0.09340964 | 0 | 0 | 0
3631 | 124702.1 | 2010-10-07 20:15 | 2491.24 | 7 | 11 | -1.099613 | 3.537276 | 10.84354 | 10.64723 | 43.2772 | 38.86612 | -6.489754e-05 | 0.09340964 | 0 | 0 | 0
3632 | 124732.1 | 2010-10-07 20:16 | 2521.256 | 7 | 11 | -1.099793 | 3.534033 | 10.84354 | 10.6564 | 43.2772 | 38.89854 | -9.732247e-05 | 0.09340964 | 0 | 0 | 0
3633 | 124762.1 | 2010-10-07 20:16 | 2551.271 | 7 | 11 | -1.099613 | 3.530952 | 10.84354 | 10.66557 | 43.2772 | 38.93093 | -6.489754e-05 | 0.09340964 | 0 | 0 | 0
3634 | 124792.1 | 2010-10-07 20:17 | 2581.286 | 7 | 11 | -1.099793 | 3.527547 | 10.84354 | 10.67474 | 43.2772 | 38.96329 | -9.732247e-05 | 0.09340964 | 0 | 0 | 0
3635 | 124822.2 | 2010-10-07 20:17 | 2611.301 | 7 | 11 | -1.099793 | 3.524141 | 10.84354 | 10.68391 | 43.2772 | 38.99562 | -6.484985e-05 | 0.09340964 | 0 | 0 | 0
3636 | 124852.2 | 2010-10-07 20:18 | 2641.316 | 7 | 11 | -1.099613 | 3.520249 | 10.84354 | 10.69308 | 43.2772 | 39.02791 | -9.732247e-05 | 0.09340964 | 0 | 0 | 0
3637 | 124882.2 | 2010-10-07 20:18 | 2671.331 | 7 | 11 | -1.099613 | 3.51652 | 10.84354 | 10.70225 | 43.2772 | 39.06018 | -6.484985e-05 | 0.09340964 | 0 | 0 | 0
3638 | 124912.2 | 2010-10-07 20:19 | 2701.347 | 7 | 11 | -1.099793 | 3.512466 | 10.84354 | 10.71142 | 43.2772 | 39.0924 | -0.0001296997 | 0.09340964 | 0 | 0 | 0
3639 | 124942.2 | 2010-10-07 20:19 | 2731.348 | 7 | 11 | -1.099793 | 3.50825 | 10.84354 | 10.72058 | 43.2772 | 39.12458 | -6.484985e-05 | 0.09340964 | 0 | 0 | 0
3640 | 124972.2 | 2010-10-07 20:20 | 2761.361 | 7 | 11 | -1.099613 | 3.503871 | 10.84354 | 10.72975 | 43.2772 | 39.15672 | -9.732247e-05 | 0.09340964 | 0 | 0 | 0
3641 | 125002.2 | 2010-10-07 20:20 | 2791.376 | 7 | 11 | -1.099793 | 3.498682 | 10.84354 | 10.73892 | 43.2772 | 39.18882 | -0.0001297474 | 0.09340964 | 0 | 0 | 0
3642 | 125032.3 | 2010-10-07 20:21 | 2821.392 | 7 | 11 | -1.099613 | 3.493168 | 10.84354 | 10.74809 | 43.2772 | 39.22088 | -0.0001297474 | 0.09340964 | 0 | 0 | 0
3643 | 125062.3 | 2010-10-07 20:21 | 2851.407 | 7 | 11 | -1.099793 | 3.486844 | 10.84354 | 10.75726 | 43.2772 | 39.25288 | -0.0002270222 | 0.09340964 | 0 | 0 | 0
3644 | 125092.3 | 2010-10-07 20:22 | 2881.422 | 7 | 11 | -1.099793 | 3.480196 | 10.84354 | 10.76643 | 43.2772 | 39.28482 | -0.0001945972 | 0.09340964 | 0 | 0 | 0
3645 | 125122.3 | 2010-10-07 20:22 | 2911.437 | 7 | 11 | -1.099793 | 3.472574 | 10.84354 | 10.7756 | 43.2772 | 39.3167 | -0.0001945972 | 0.09340964 | 0 | 0 | 0
3646 | 125152.3 | 2010-10-07 20:23 | 2941.452 | 7 | 11 | -1.099793 | 3.463817 | 10.84354 | 10.78477 | 43.2772 | 39.3485 | -0.0001945972 | 0.09340964 | 0 | 0 | 0
3647 | 125182.3 | 2010-10-07 20:23 | 2971.467 | 7 | 11 | -1.099974 | 3.453115 | 10.84354 | 10.79394 | 43.2772 | 39.38022 | -0.0003242969 | 0.09340964 | 0 | 0 | 0
3648 | 125212.3 | 2010-10-07 20:24 | 3001.482 | 7 | 11 | -1.099793 | 3.440952 | 10.84354 | 10.80311 | 43.2772 | 39.41183 | -0.0003243446 | 0.09340964 | 0 | 0 | 0
3649 | 125242.4 | 2010-10-07 20:24 | 3031.498 | 7 | 11 | -1.099793 | 3.425385 | 10.84354 | 10.81228 | 43.2772 | 39.44331 | -0.0004864693 | 0.09340964 | 0 | 0 | 0
3650 | 125272.4 | 2010-10-07 20:25 | 3061.513 | 7 | 11 | -1.099793 | 3.405763 | 10.84354 | 10.82144 | 43.2772 | 39.47463 | -0.0006162167 | 0.09340964 | 0 | 0 | 0
3651 | 125302.4 | 2010-10-07 20:25 | 3091.53 | 7 | 11 | -1.099613 | 3.379655 | 10.84354 | 10.83061 | 43.2772 | 39.50575 | -0.000778389 | 0.09340964 | 0 | 0 | 0
3652 | 125332.4 | 2010-10-07 20:26 | 3121.543 | 7 | 11 | -1.099613 | 3.343817 | 10.84354 | 10.83978 | 43.2772 | 39.53658 | -0.001070261 | 0.09340964 | 0 | 0 | 0
3653 | 125362.4 | 2010-10-07 20:26 | 3151.558 | 7 | 11 | -1.099793 | 3.291601 | 10.84354 | 10.84895 | 43.2772 | 39.56702 | -0.001654053 | 0.09340964 | 0 | 0 | 0
3654 | 125392.4 | 2010-10-07 20:27 | 3181.573 | 7 | 11 | -1.099613 | 3.215223 | 10.84354 | 10.85812 | 43.2772 | 39.59687 | -0.002399969 | 0.09340964 | 0 | 0 | 0
3655 | 125422.5 | 2010-10-07 20:27 | 3211.588 | 7 | 11 | -1.099793 | 3.097494 | 10.84354 | 10.86729 | 43.2772 | 39.62586 | -0.003794575 | 0.09340964 | 0 | 0 | 0
3656 | 125451.2 | 2010-10-07 20:28 | 3240.307 | 7 | 11 | -1.099613 | 2.897386 | 10.84354 | 10.87607 | 43.2772 | 39.65226 | -0.007621622 | 0.09340964 | 0 | 0 | 0
3657 | 125467.2 | 2010-10-07 20:28 | 3256.34 | 7 | 11 | -1.099793 | 2.699387 | 10.84354 | 10.88096 | 43.2772 | 39.666 | -0.01112428 | 0.09340964 | 0 | 0 | 0
3658 | 125527.2 | 2010-10-07 20:29 | 60.01468 | 8 | 11 | 0 | 3.353061 | 10.84354 | 10.88096 | 43.2772 | 39.666 | 0.001200008 | 0.09340964 | 0 | 0 | 0
3659 | 125527.4 | 2010-10-07 20:29 | 0.187424 | 9 | 11 | 0.0008637619 | 3.353223 | 10.84354 | 10.88096 | 43.2772 | 39.666 | 0 | 0.0878829 | 0 | 0 | 0
3660 | 125532.2 | 2010-10-07 20:29 | 5.015455 | 9 | 11 | 0.001586452 | 3.360844 | 10.84355 | 10.88096 | 43.2772 | 39.666 | 0.001070261 | 0.0878829 | 0 | 0 | 0
3661 | 125562.3 | 2010-10-07 20:29 | 30.01527 | 1 | 12 | 0 | 3.391817 | 10.84355 | 10.88096 | 43.2772 | 39.666 | 0.0007134915 | 0.0878829 | 0 | 0 | 0
3662 | 125592.3 | 2010-10-07 20:30 | 60.0303 | 1 | 12 | 0 | 3.412736 | 10.84355 | 10.88096 | 43.2772 | 39.666 | 0.0004864693 | 0.0878829 | 0 | 0 | 0
3663 | 125622.3 | 2010-10-07 20:30 | 90.04567 | 1 | 12 | 0 | 3.428304 | 10.84355 | 10.88096 | 43.2772 | 39.666 | 0.0003567696 | 0.0878829 | 0 | 0 | 0
3664 | 125652.3 | 2010-10-07 20:31 | 120.0137 | 1 | 12 | 0 | 3.440628 | 10.84355 | 10.88096 | 43.2772 | 39.666 | 0.0002919197 | 0.0878829 | 0 | 0 | 0
3665 | 125682.3 | 2010-10-07 20:32 | 30.01516 | 2 | 12 | 0.5497469 | 3.594519 | 10.84813 | 10.88096 | 43.29352 | 39.666 | 0.00155673 | 0.0878829 | 0 | 0 | 0
3666 | 125712.3 | 2010-10-07 20:32 | 60.03032 | 2 | 12 | 0.5499276 | 3.641709 | 10.85271 | 10.88096 | 43.31012 | 39.666 | 0.001070309 | 0.0878829 | 0 | 0 | 0
3667 | 125742.3 | 2010-10-07 20:33 | 90.0455 | 2 | 12 | 0.5497469 | 3.675925 | 10.8573 | 10.88096 | 43.32689 | 39.666 | 0.0008108139 | 0.0878829 | 0 | 0 | 0
3668 | 125772.3 | 2010-10-07 20:33 | 120.0606 | 2 | 12 | 0.5497469 | 3.703006 | 10.86188 | 10.88096 | 43.34381 | 39.666 | 0.0006486416 | 0.0878829 | 0 | 0 | 0
3669 | 125802.3 | 2010-10-07 20:34 | 150.0758 | 2 | 12 | 0.5499276 | 3.72506 | 10.86647 | 10.88096 | 43.36084 | 39.666 | 0.0005513191 | 0.0878829 | 0 | 0 | 0
3670 | 125832.3 | 2010-10-07 20:34 | 180.0909 | 2 | 12 | 0.5499276 | 3.743384 | 10.87105 | 10.88096 | 43.37796 | 39.666 | 0.0004864693 | 0.0878829 | 0 | 0 | 0
3671 | 125862.4 | 2010-10-07 20:34 | 210.1061 | 2 | 12 | 0.5497469 | 3.75733 | 10.87564 | 10.88096 | 43.39515 | 39.666 | 0.0003242969 | 0.0878829 | 0 | 0 | 0
3672 | 125892.4 | 2010-10-07 20:35 | 240.1213 | 2 | 12 | 0.5499276 | 3.766411 | 10.88022 | 10.88096 | 43.4124 | 39.666 | 0.0001945972 | 0.0878829 | 0 | 0 | 0
3673 | 125922.4 | 2010-10-07 20:36 | 270.1365 | 2 | 12 | 0.5499276 | 3.771924 | 10.8848 | 10.88096 | 43.42968 | 39.666 | 9.727478e-05 | 0.0878829 | 0 | 0 | 0
3674 | 125952.4 | 2010-10-07 20:36 | 300.1516 | 2 | 12 | 0.5499276 | 3.77614 | 10.88939 | 10.88096 | 43.44698 | 39.666 | 0.0001621246 | 0.0878829 | 0 | 0 | 0
3675 | 125982.4 | 2010-10-07 20:36 | 330.1693 | 2 | 12 | 0.5497469 | 3.779546 | 10.89397 | 10.88096 | 43.4643 | 39.666 | 9.732247e-05 | 0.0878829 | 0 | 0 | 0
3676 | 126012.4 | 2010-10-07 20:37 | 360.1819 | 2 | 12 | 0.5499276 | 3.783113 | 10.89856 | 10.88096 | 43.48164 | 39.666 | 9.727478e-05 | 0.0878829 | 0 | 0 | 0
3677 | 126042.5 | 2010-10-07 20:38 | 390.197 | 2 | 12 | 0.5495663 | 3.786519 | 10.90314 | 10.88096 | 43.49899 | 39.666 | 6.484985e-05 | 0.0878829 | 0 | 0 | 0
3678 | 126072.5 | 2010-10-07 20:38 | 420.2122 | 2 | 12 | 0.5499276 | 3.789924 | 10.90773 | 10.88096 | 43.51636 | 39.666 | 9.732247e-05 | 0.0878829 | 0 | 0 | 0
3679 | 126102.5 | 2010-10-07 20:38 | 450.2275 | 2 | 12 | 0.5497469 | 3.793005 | 10.91231 | 10.88096 | 43.53374 | 39.666 | 3.247261e-05 | 0.0878829 | 0 | 0 | 0
3680 | 126132.5 | 2010-10-07 20:39 | 480.2425 | 2 | 12 | 0.5497469 | 3.796573 | 10.9169 | 10.88096 | 43.55114 | 39.666 | 9.727478e-05 | 0.0878829 | 0 | 0 | 0
3681 | 126162.5 | 2010-10-07 20:40 | 510.2577 | 2 | 12 | 0.5497469 | 3.799492 | 10.92148 | 10.88096 | 43.56855 | 39.666 | 3.242493e-05 | 0.0878829 | 0 | 0 | 0
3682 | 126192.5 | 2010-10-07 20:40 | 540.2728 | 2 | 12 | 0.5497469 | 3.802897 | 10.92606 | 10.88096 | 43.58597 | 39.666 | 6.484985e-05 | 0.0878829 | 0 | 0 | 0
3683 | 126222.5 | 2010-10-07 20:40 | 570.29 | 2 | 12 | 0.5499276 | 3.805978 | 10.93065 | 10.88096 | 43.60342 | 39.666 | 6.484985e-05 | 0.0878829 | 0 | 0 | 0
3684 | 126252.6 | 2010-10-07 20:41 | 600.3033 | 2 | 12 | 0.5497469 | 3.809059 | 10.93523 | 10.88096 | 43.62087 | 39.666 | 9.732247e-05 | 0.0878829 | 0 | 0 | 0
3685 | 126282.6 | 2010-10-07 20:42 | 630.3183 | 2 | 12 | 0.5497469 | 3.81214 | 10.93982 | 10.88096 | 43.63834 | 39.666 | 6.484985e-05 | 0.0878829 | 0 | 0 | 0
3686 | 126312.6 | 2010-10-07 20:42 | 660.3335 | 2 | 12 | 0.5501083 | 3.815384 | 10.9444 | 10.88096 | 43.65582 | 39.666 | 6.484985e-05 | 0.0878829 | 0 | 0 | 0
3687 | 126342.6 | 2010-10-07 20:42 | 690.3487 | 2 | 12 | 0.5497469 | 3.818465 | 10.94899 | 10.88096 | 43.67332 | 39.666 | 9.727478e-05 | 0.0878829 | 0 | 0 | 0
3688 | 126372.6 | 2010-10-07 20:43 | 720.3638 | 2 | 12 | 0.5499276 | 3.821546 | 10.95357 | 10.88096 | 43.69083 | 39.666 | 6.484985e-05 | 0.0878829 | 0 | 0 | 0
3689 | 126402.6 | 2010-10-07 20:44 | 750.379 | 2 | 12 | 0.5501083 | 3.824951 | 10.95816 | 10.88096 | 43.70836 | 39.666 | 9.727478e-05 | 0.0878829 | 0 | 0 | 0
3690 | 126432.6 | 2010-10-07 20:44 | 780.3941 | 2 | 12 | 0.5499276 | 3.828194 | 10.96274 | 10.88096 | 43.7259 | 39.666 | 0.0001296997 | 0.0878829 | 0 | 0 | 0
3691 | 126462.7 | 2010-10-07 20:44 | 810.4093 | 2 | 12 | 0.5495663 | 3.831438 | 10.96732 | 10.88096 | 43.74346 | 39.666 | 6.484985e-05 | 0.0878829 | 0 | 0 | 0
3692 | 126492.7 | 2010-10-07 20:45 | 840.4244 | 2 | 12 | 0.5499276 | 3.835005 | 10.97191 | 10.88096 | 43.76103 | 39.666 | 6.484985e-05 | 0.0878829 | 0 | 0 | 0
3693 | 126522.7 | 2010-10-07 20:46 | 870.4398 | 2 | 12 | 0.5499276 | 3.838573 | 10.97649 | 10.88096 | 43.77862 | 39.666 | 0.0001296997 | 0.0878829 | 0 | 0 | 0
3694 | 126552.7 | 2010-10-07 20:46 | 900.4548 | 2 | 12 | 0.5497469 | 3.841978 | 10.98108 | 10.88096 | 43.79623 | 39.666 | 0.0001297474 | 0.0878829 | 0 | 0 | 0
3695 | 126582.7 | 2010-10-07 20:46 | 930.4723 | 2 | 12 | 0.5497469 | 3.845384 | 10.98566 | 10.88096 | 43.81385 | 39.666 | 0.0001297474 | 0.0878829 | 0 | 0 | 0
3696 | 126612.7 | 2010-10-07 20:47 | 960.4855 | 2 | 12 | 0.5497469 | 3.848627 | 10.99025 | 10.88096 | 43.83148 | 39.666 | 6.484985e-05 | 0.0878829 | 0 | 0 | 0
3697 | 126642.8 | 2010-10-07 20:48 | 990.5003 | 2 | 12 | 0.5497469 | 3.852032 | 10.99483 | 10.88096 | 43.84914 | 39.666 | 9.727478e-05 | 0.0878829 | 0 | 0 | 0
3698 | 126672.8 | 2010-10-07 20:48 | 1020.515 | 2 | 12 | 0.5497469 | 3.855113 | 10.99941 | 10.88096 | 43.8668 | 39.666 | 6.484985e-05 | 0.0878829 | 0 | 0 | 0
3699 | 126702.8 | 2010-10-07 20:49 | 1050.531 | 2 | 12 | 0.5501083 | 3.858519 | 11.004 | 10.88096 | 43.88448 | 39.666 | 9.727478e-05 | 0.0878829 | 0 | 0 | 0
3700 | 126732.8 | 2010-10-07 20:49 | 1080.546 | 2 | 12 | 0.5501083 | 3.861762 | 11.00858 | 10.88096 | 43.90218 | 39.666 | 0.0001296997 | 0.0878829 | 0 | 0 | 0
3701 | 126762.8 | 2010-10-07 20:50 | 1110.561 | 2 | 12 | 0.5495663 | 3.864519 | 11.01317 | 10.88096 | 43.91989 | 39.666 | 6.484985e-05 | 0.0878829 | 0 | 0 | 0
3702 | 126792.8 | 2010-10-07 20:50 | 1140.576 | 2 | 12 | 0.5499276 | 3.8676 | 11.01775 | 10.88096 | 43.93761 | 39.666 | 9.727478e-05 | 0.0878829 | 0 | 0 | 0
3703 | 126822.8 | 2010-10-07 20:50 | 1170.593 | 2 | 12 | 0.5499276 | 3.870357 | 11.02234 | 10.88096 | 43.95535 | 39.666 | 9.732247e-05 | 0.0878829 | 0 | 0 | 0
3704 | 126852.9 | 2010-10-07 20:51 | 1200.606 | 2 | 12 | 0.5497469 | 3.873113 | 11.02692 | 10.88096 | 43.9731 | 39.666 | 9.727478e-05 | 0.0878829 | 0 | 0 | 0
3705 | 126882.9 | 2010-10-07 20:52 | 1230.622 | 2 | 12 | 0.5497469 | 3.875546 | 11.03151 | 10.88096 | 43.99086 | 39.666 | 6.489754e-05 | 0.0878829 | 0 | 0 | 0
3706 | 126912.9 | 2010-10-07 20:52 | 1260.637 | 2 | 12 | 0.5499276 | 3.877816 | 11.03609 | 10.88096 | 44.00863 | 39.666 | 6.484985e-05 | 0.0878829 | 0 | 0 | 0
3707 | 126942.9 | 2010-10-07 20:52 | 1290.652 | 2 | 12 | 0.5499276 | 3.879924 | 11.04067 | 10.88096 | 44.02642 | 39.666 | 3.242493e-05 | 0.0878829 | 0 | 0 | 0
3708 | 126972.9 | 2010-10-07 20:53 | 1320.667 | 2 | 12 | 0.5499276 | 3.882032 | 11.04526 | 10.88096 | 44.04421 | 39.666 | 6.484985e-05 | 0.0878829 | 0 | 0 | 0
3709 | 127002.9 | 2010-10-07 20:54 | 1350.682 | 2 | 12 | 0.5497469 | 3.883978 | 11.04984 | 10.88096 | 44.06201 | 39.666 | 3.242493e-05 | 0.0878829 | 0 | 0 | 0
3710 | 127033 | 2010-10-07 20:54 | 1380.697 | 2 | 12 | 0.5497469 | 3.8856 | 11.05443 | 10.88096 | 44.07982 | 39.666 | 0 | 0.0878829 | 0 | 0 | 0
3711 | 127063 | 2010-10-07 20:54 | 1410.713 | 2 | 12 | 0.5499276 | 3.887383 | 11.05901 | 10.88096 | 44.09764 | 39.666 | 3.242493e-05 | 0.0878829 | 0 | 0 | 0
3712 | 127093 | 2010-10-07 20:55 | 1440.728 | 2 | 12 | 0.5499276 | 3.889005 | 11.0636 | 10.88096 | 44.11546 | 39.666 | 3.247261e-05 | 0.0878829 | 0 | 0 | 0
3713 | 127123 | 2010-10-07 20:55 | 1470.743 | 2 | 12 | 0.5499276 | 3.890302 | 11.06818 | 10.88096 | 44.13329 | 39.666 | 3.242493e-05 | 0.0878829 | 0 | 0 | 0
3714 | 127153 | 2010-10-07 20:56 | 1500.758 | 2 | 12 | 0.5499276 | 3.8916 | 11.07276 | 10.88096 | 44.15113 | 39.666 | 3.242493e-05 | 0.0878829 | 0 | 0 | 0
3715 | 127183 | 2010-10-07 20:57 | 1530.773 | 2 | 12 | 0.5499276 | 3.893059 | 11.07735 | 10.88096 | 44.16898 | 39.666 | 3.242493e-05 | 0.0878829 | 0 | 0 | 0
3716 | 127213 | 2010-10-07 20:57 | 1560.788 | 2 | 12 | 0.5499276 | 3.894194 | 11.08193 | 10.88096 | 44.18683 | 39.666 | 3.247261e-05 | 0.0878829 | 0 | 0 | 0
3717 | 127243.1 | 2010-10-07 20:58 | 1590.804 | 2 | 12 | 0.5499276 | 3.895492 | 11.08652 | 10.88096 | 44.20468 | 39.666 | 3.242493e-05 | 0.0878829 | 0 | 0 | 0
3718 | 127273.1 | 2010-10-07 20:58 | 1620.819 | 2 | 12 | 0.5499276 | 3.896627 | 11.0911 | 10.88096 | 44.22254 | 39.666 | 0 | 0.0878829 | 0 | 0 | 0
3719 | 127303.1 | 2010-10-07 20:58 | 1650.834 | 2 | 12 | 0.5497469 | 3.897762 | 11.09569 | 10.88096 | 44.24041 | 39.666 | 3.242493e-05 | 0.0878829 | 0 | 0 | 0
3720 | 127333.1 | 2010-10-07 20:59 | 1680.849 | 2 | 12 | 0.5497469 | 3.899059 | 11.10027 | 10.88096 | 44.25828 | 39.666 | 6.484985e-05 | 0.0878829 | 0 | 0 | 0
3721 | 127363.1 | 2010-10-07 21:00 | 1710.864 | 2 | 12 | 0.5499276 | 3.900194 | 11.10485 | 10.88096 | 44.27615 | 39.666 | 0 | 0.0878829 | 0 | 0 | 0
3722 | 127393.1 | 2010-10-07 21:00 | 1740.879 | 2 | 12 | 0.5497469 | 3.901329 | 11.10944 | 10.88096 | 44.29404 | 39.666 | 3.242493e-05 | 0.0878829 | 0 | 0 | 0
3723 | 127423.2 | 2010-10-07 21:01 | 1770.897 | 2 | 12 | 0.5497469 | 3.902302 | 11.11402 | 10.88096 | 44.31192 | 39.666 | 0 | 0.0878829 | 0 | 0 | 0
3724 | 127453.2 | 2010-10-07 21:01 | 1800.91 | 2 | 12 | 0.5495663 | 3.9036 | 11.11861 | 10.88096 | 44.32981 | 39.666 | 3.247261e-05 | 0.0878829 | 0 | 0 | 0
3725 | 127483.2 | 2010-10-07 21:02 | 1830.925 | 2 | 12 | 0.5497469 | 3.904735 | 11.12319 | 10.88096 | 44.34771 | 39.666 | 3.242493e-05 | 0.0878829 | 0 | 0 | 0
3726 | 127513.2 | 2010-10-07 21:02 | 1860.94 | 2 | 12 | 0.5499276 | 3.906194 | 11.12777 | 10.88096 | 44.36561 | 39.666 | 3.242493e-05 | 0.0878829 | 0 | 0 | 0
3727 | 127543.2 | 2010-10-07 21:03 | 1890.955 | 2 | 12 | 0.5497469 | 3.907329 | 11.13236 | 10.88096 | 44.38352 | 39.666 | 6.484985e-05 | 0.0878829 | 0 | 0 | 0
3728 | 127573.2 | 2010-10-07 21:03 | 1920.97 | 2 | 12 | 0.5499276 | 3.908464 | 11.13694 | 10.88096 | 44.40144 | 39.666 | 3.242493e-05 | 0.0878829 | 0 | 0 | 0
3729 | 127603.2 | 2010-10-07 21:04 | 1950.985 | 2 | 12 | 0.5499276 | 3.9096 | 11.14153 | 10.88096 | 44.41936 | 39.666 | 0 | 0.0878829 | 0 | 0 | 0
3730 | 127633.3 | 2010-10-07 21:04 | 1981.001 | 2 | 12 | 0.5497469 | 3.911059 | 11.14611 | 10.88096 | 44.43729 | 39.666 | 3.242493e-05 | 0.0878829 | 0 | 0 | 0
3731 | 127663.3 | 2010-10-07 21:05 | 2011.016 | 2 | 12 | 0.5499276 | 3.912194 | 11.1507 | 10.88096 | 44.45522 | 39.666 | 0 | 0.0878829 | 0 | 0 | 0
3732 | 127693.3 | 2010-10-07 21:05 | 2041.031 | 2 | 12 | 0.5499276 | 3.913491 | 11.15528 | 10.88096 | 44.47316 | 39.666 | 3.242493e-05 | 0.0878829 | 0 | 0 | 0
3733 | 127723.3 | 2010-10-07 21:06 | 2071.046 | 2 | 12 | 0.5499276 | 3.914789 | 11.15987 | 10.88096 | 44.49111 | 39.666 | 3.242493e-05 | 0.0878829 | 0 | 0 | 0
3734 | 127753.3 | 2010-10-07 21:06 | 2101.061 | 2 | 12 | 0.5499276 | 3.916086 | 11.16445 | 10.88096 | 44.50906 | 39.666 | 3.247261e-05 | 0.0878829 | 0 | 0 | 0
3735 | 127783.3 | 2010-10-07 21:07 | 2131.076 | 2 | 12 | 0.5497469 | 3.917383 | 11.16904 | 10.88096 | 44.52701 | 39.666 | 3.242493e-05 | 0.0878829 | 0 | 0 | 0
3736 | 127813.3 | 2010-10-07 21:07 | 2161.092 | 2 | 12 | 0.5499276 | 3.918681 | 11.17362 | 10.88096 | 44.54498 | 39.666 | 0 | 0.0878829 | 0 | 0 | 0
3737 | 127843.4 | 2010-10-07 21:08 | 2191.107 | 2 | 12 | 0.5499276 | 3.919978 | 11.1782 | 10.88096 | 44.56295 | 39.666 | 0 | 0.0878829 | 0 | 0 | 0
3738 | 127873.4 | 2010-10-07 21:08 | 2221.122 | 2 | 12 | 0.5499276 | 3.921438 | 11.18279 | 10.88096 | 44.58092 | 39.666 | 3.242493e-05 | 0.0878829 | 0 | 0 | 0
3739 | 127903.4 | 2010-10-07 21:09 | 2251.14 | 2 | 12 | 0.5497469 | 3.922735 | 11.18737 | 10.88096 | 44.5989 | 39.666 | 6.484985e-05 | 0.0878829 | 0 | 0 | 0
3740 | 127933.4 | 2010-10-07 21:09 | 2281.152 | 2 | 12 | 0.5501083 | 3.924356 | 11.19196 | 10.88096 | 44.61689 | 39.666 | 9.727478e-05 | 0.0878829 | 0 | 0 | 0
3741 | 127963.4 | 2010-10-07 21:10 | 2311.167 | 2 | 12 | 0.5499276 | 3.925654 | 11.19654 | 10.88096 | 44.63489 | 39.666 | 6.489754e-05 | 0.0878829 | 0 | 0 | 0
3742 | 127993.4 | 2010-10-07 21:10 | 2341.183 | 2 | 12 | 0.5499276 | 3.926951 | 11.20113 | 10.88096 | 44.65289 | 39.666 | 3.242493e-05 | 0.0878829 | 0 | 0 | 0
3743 | 128023.5 | 2010-10-07 21:11 | 2371.2 | 2 | 12 | 0.5497469 | 3.928248 | 11.20571 | 10.88096 | 44.67089 | 39.666 | 3.242493e-05 | 0.0878829 | 0 | 0 | 0
3744 | 128053.5 | 2010-10-07 21:11 | 2401.213 | 2 | 12 | 0.5497469 | 3.929708 | 11.2103 | 10.88096 | 44.68891 | 39.666 | 0 | 0.0878829 | 0 | 0 | 0
3745 | 128083.5 | 2010-10-07 21:12 | 2431.228 | 2 | 12 | 0.5497469 | 3.931167 | 11.21488 | 10.88096 | 44.70693 | 39.666 | 3.242493e-05 | 0.0878829 | 0 | 0 | 0
3746 | 128113.5 | 2010-10-07 21:12 | 2461.243 | 2 | 12 | 0.5499276 | 3.932626 | 11.21947 | 10.88096 | 44.72495 | 39.666 | 0 | 0.0878829 | 0 | 0 | 0
3747 | 128143.5 | 2010-10-07 21:13 | 2491.258 | 2 | 12 | 0.5497469 | 3.934248 | 11.22405 | 10.88096 | 44.74298 | 39.666 | 6.484985e-05 | 0.0878829 | 0 | 0 | 0
3748 | 128173.5 | 2010-10-07 21:13 | 2521.274 | 2 | 12 | 0.5497469 | 3.935545 | 11.22863 | 10.88096 | 44.76102 | 39.666 | 3.242493e-05 | 0.0878829 | 0 | 0 | 0
3749 | 128203.5 | 2010-10-07 21:14 | 2551.289 | 2 | 12 | 0.5497469 | 3.937167 | 11.23322 | 10.88096 | 44.77907 | 39.666 | 3.242493e-05 | 0.0878829 | 0 | 0 | 0
3750 | 128233.6 | 2010-10-07 21:14 | 2581.304 | 2 | 12 | 0.5499276 | 3.938464 | 11.2378 | 10.88096 | 44.79712 | 39.666 | 0 | 0.0878829 | 0 | 0 | 0
3751 | 128263.6 | 2010-10-07 21:15 | 2611.319 | 2 | 12 | 0.5501083 | 3.940248 | 11.24239 | 10.88096 | 44.81519 | 39.666 | 9.732247e-05 | 0.0878829 | 0 | 0 | 0
3752 | 128293.6 | 2010-10-07 21:15 | 2641.334 | 2 | 12 | 0.5499276 | 3.941708 | 11.24697 | 10.88096 | 44.83325 | 39.666 | 3.242493e-05 | 0.0878829 | 0 | 0 | 0
3753 | 128323.6 | 2010-10-07 21:16 | 2671.35 | 2 | 12 | 0.5499276 | 3.943167 | 11.25156 | 10.88096 | 44.85133 | 39.666 | 3.247261e-05 | 0.0878829 | 0 | 0 | 0
3754 | 128353.6 | 2010-10-07 21:16 | 2701.365 | 2 | 12 | 0.5499276 | 3.944627 | 11.25614 | 10.88096 | 44.86941 | 39.666 | 3.242493e-05 | 0.0878829 | 0 | 0 | 0
3755 | 128383.6 | 2010-10-07 21:17 | 2731.38 | 2 | 12 | 0.5497469 | 3.946248 | 11.26073 | 10.88096 | 44.8875 | 39.666 | 3.242493e-05 | 0.0878829 | 0 | 0 | 0
3756 | 128413.7 | 2010-10-07 21:17 | 2761.395 | 2 | 12 | 0.5497469 | 3.947708 | 11.26531 | 10.88096 | 44.90559 | 39.666 | 3.242493e-05 | 0.0878829 | 0 | 0 | 0
3757 | 128443.7 | 2010-10-07 21:18 | 2791.41 | 2 | 12 | 0.5497469 | 3.949492 | 11.2699 | 10.88096 | 44.9237 | 39.666 | 6.489754e-05 | 0.0878829 | 0 | 0 | 0
3758 | 128473.7 | 2010-10-07 21:18 | 2821.425 | 2 | 12 | 0.5497469 | 3.950951 | 11.27448 | 10.88096 | 44.94181 | 39.666 | 3.242493e-05 | 0.0878829 | 0 | 0 | 0
3759 | 128503.7 | 2010-10-07 21:19 | 2851.443 | 2 | 12 | 0.5497469 | 3.952573 | 11.27907 | 10.88096 | 44.95993 | 39.666 | 6.489754e-05 | 0.0878829 | 0 | 0 | 0
3760 | 128533.7 | 2010-10-07 21:19 | 2881.456 | 2 | 12 | 0.5499276 | 3.954032 | 11.28365 | 10.88096 | 44.97805 | 39.666 | 3.242493e-05 | 0.0878829 | 0 | 0 | 0
3761 | 128563.7 | 2010-10-07 21:20 | 2911.471 | 2 | 12 | 0.5497469 | 3.955816 | 11.28824 | 10.88096 | 44.99618 | 39.666 | 6.489754e-05 | 0.0878829 | 0 | 0 | 0
3762 | 128593.7 | 2010-10-07 21:20 | 2941.486 | 2 | 12 | 0.5499276 | 3.957599 | 11.29282 | 10.88096 | 45.01432 | 39.666 | 6.484985e-05 | 0.0878829 | 0 | 0 | 0
3763 | 128623.8 | 2010-10-07 21:21 | 2971.503 | 2 | 12 | 0.5499276 | 3.959059 | 11.29741 | 10.88096 | 45.03247 | 39.666 | 3.242493e-05 | 0.0878829 | 0 | 0 | 0
3764 | 128653.8 | 2010-10-07 21:21 | 3001.516 | 2 | 12 | 0.5497469 | 3.96068 | 11.30199 | 10.88096 | 45.05062 | 39.666 | 3.242493e-05 | 0.0878829 | 0 | 0 | 0
3765 | 128683.8 | 2010-10-07 21:22 | 3031.532 | 2 | 12 | 0.5499276 | 3.962626 | 11.30657 | 10.88096 | 45.06879 | 39.666 | 9.727478e-05 | 0.0878829 | 0 | 0 | 0
3766 | 128713.8 | 2010-10-07 21:22 | 3061.547 | 2 | 12 | 0.5499276 | 3.964086 | 11.31116 | 10.88096 | 45.08696 | 39.666 | 3.247261e-05 | 0.0878829 | 0 | 0 | 0
3767 | 128743.8 | 2010-10-07 21:23 | 3091.562 | 2 | 12 | 0.5499276 | 3.965708 | 11.31574 | 10.88096 | 45.10513 | 39.666 | 3.242493e-05 | 0.0878829 | 0 | 0 | 0
3768 | 128773.8 | 2010-10-07 21:23 | 3121.577 | 2 | 12 | 0.5497469 | 3.967491 | 11.32033 | 10.88096 | 45.12332 | 39.666 | 3.242493e-05 | 0.0878829 | 0 | 0 | 0
3769 | 128803.8 | 2010-10-07 21:24 | 3151.592 | 2 | 12 | 0.5495663 | 3.969113 | 11.32491 | 10.88096 | 45.14151 | 39.666 | 6.484985e-05 | 0.0878829 | 0 | 0 | 0
3770 | 128833.9 | 2010-10-07 21:24 | 3181.607 | 2 | 12 | 0.5499276 | 3.970897 | 11.3295 | 10.88096 | 45.15972 | 39.666 | 3.242493e-05 | 0.0878829 | 0 | 0 | 0
3771 | 128863.9 | 2010-10-07 21:25 | 3211.623 | 2 | 12 | 0.5499276 | 3.972843 | 11.33408 | 10.88096 | 45.17793 | 39.666 | 6.484985e-05 | 0.0878829 | 0 | 0 | 0
3772 | 128893.9 | 2010-10-07 21:25 | 3241.638 | 2 | 12 | 0.5497469 | 3.974627 | 11.33867 | 10.88096 | 45.19614 | 39.666 | 6.489754e-05 | 0.0878829 | 0 | 0 | 0
3773 | 128923.9 | 2010-10-07 21:26 | 3271.653 | 2 | 12 | 0.5499276 | 3.976248 | 11.34325 | 10.88096 | 45.21437 | 39.666 | 3.242493e-05 | 0.0878829 | 0 | 0 | 0
3774 | 128953.9 | 2010-10-07 21:26 | 3301.668 | 2 | 12 | 0.5499276 | 3.978356 | 11.34784 | 10.88096 | 45.2326 | 39.666 | 9.727478e-05 | 0.0878829 | 0 | 0 | 0
3775 | 128983.9 | 2010-10-07 21:27 | 3331.683 | 2 | 12 | 0.5499276 | 3.98014 | 11.35242 | 10.88096 | 45.25085 | 39.666 | 6.484985e-05 | 0.0878829 | 0 | 0 | 0
3776 | 129014 | 2010-10-07 21:27 | 3361.698 | 2 | 12 | 0.5497469 | 3.981924 | 11.35701 | 10.88096 | 45.2691 | 39.666 | 6.489754e-05 | 0.0878829 | 0 | 0 | 0
3777 | 129044 | 2010-10-07 21:28 | 3391.714 | 2 | 12 | 0.5497469 | 3.98387 | 11.36159 | 10.88096 | 45.28736 | 39.666 | 3.247261e-05 | 0.0878829 | 0 | 0 | 0
3778 | 129074 | 2010-10-07 21:28 | 3421.729 | 2 | 12 | 0.5501083 | 3.985816 | 11.36617 | 10.88096 | 45.30563 | 39.666 | 9.727478e-05 | 0.0878829 | 0 | 0 | 0
3779 | 129104 | 2010-10-07 21:29 | 3451.744 | 2 | 12 | 0.5499276 | 3.987599 | 11.37076 | 10.88096 | 45.32391 | 39.666 | 3.242493e-05 | 0.0878829 | 0 | 0 | 0
3780 | 129134 | 2010-10-07 21:29 | 3481.759 | 2 | 12 | 0.5497469 | 3.989707 | 11.37534 | 10.88096 | 45.34219 | 39.666 | 6.484985e-05 | 0.0878829 | 0 | 0 | 0
3781 | 129164 | 2010-10-07 21:30 | 3511.775 | 2 | 12 | 0.5499276 | 3.991816 | 11.37993 | 10.88096 | 45.36049 | 39.666 | 6.484985e-05 | 0.0878829 | 0 | 0 | 0
3782 | 129194 | 2010-10-07 21:30 | 3541.789 | 2 | 12 | 0.5499276 | 3.993924 | 11.38451 | 10.88096 | 45.37879 | 39.666 | 9.727478e-05 | 0.0878829 | 0 | 0 | 0
3783 | 129224.1 | 2010-10-07 21:31 | 3571.807 | 2 | 12 | 0.5497469 | 3.995708 | 11.3891 | 10.88096 | 45.39711 | 39.666 | 3.242493e-05 | 0.0878829 | 0 | 0 | 0
3784 | 129254.1 | 2010-10-07 21:31 | 3601.82 | 2 | 12 | 0.5497469 | 3.997816 | 11.39368 | 10.88096 | 45.41543 | 39.666 | 3.242493e-05 | 0.0878829 | 0 | 0 | 0
3785 | 129284.1 | 2010-10-07 21:32 | 3631.835 | 2 | 12 | 0.5499276 | 3.999924 | 11.39827 | 10.88096 | 45.43377 | 39.666 | 0 | 0.0878829 | 0 | 0 | 0
3786 | 129314.1 | 2010-10-07 21:32 | 3661.85 | 2 | 12 | 0.5499276 | 4.002032 | 11.40285 | 10.88096 | 45.45211 | 39.666 | 3.242493e-05 | 0.0878829 | 0 | 0 | 0
3787 | 129344.1 | 2010-10-07 21:33 | 3691.865 | 2 | 12 | 0.5499276 | 4.004302 | 11.40744 | 10.88096 | 45.47046 | 39.666 | 9.727478e-05 | 0.0878829 | 0 | 0 | 0
3788 | 129374.1 | 2010-10-07 21:33 | 3721.881 | 2 | 12 | 0.5497469 | 4.006248 | 11.41202 | 10.88096 | 45.48883 | 39.666 | 3.242493e-05 | 0.0878829 | 0 | 0 | 0
3789 | 129404.2 | 2010-10-07 21:34 | 3751.896 | 2 | 12 | 0.5497469 | 4.008518 | 11.41661 | 10.88096 | 45.5072 | 39.666 | 3.242493e-05 | 0.0878829 | 0 | 0 | 0
3790 | 129434.2 | 2010-10-07 21:34 | 3781.911 | 2 | 12 | 0.5501083 | 4.010788 | 11.42119 | 10.88096 | 45.52558 | 39.666 | 3.242493e-05 | 0.0878829 | 0 | 0 | 0
3791 | 129464.2 | 2010-10-07 21:35 | 3811.926 | 2 | 12 | 0.5497469 | 4.012897 | 11.42577 | 10.88096 | 45.54397 | 39.666 | 3.242493e-05 | 0.0878829 | 0 | 0 | 0
3792 | 129494.2 | 2010-10-07 21:35 | 3841.941 | 2 | 12 | 0.5499276 | 4.015167 | 11.43036 | 10.88096 | 45.56238 | 39.666 | 6.484985e-05 | 0.0878829 | 0 | 0 | 0
3793 | 129524.2 | 2010-10-07 21:36 | 3871.956 | 2 | 12 | 0.5499276 | 4.017437 | 11.43494 | 10.88096 | 45.58079 | 39.666 | 6.484985e-05 | 0.0878829 | 0 | 0 | 0
3794 | 129554.2 | 2010-10-07 21:36 | 3901.972 | 2 | 12 | 0.5499276 | 4.019707 | 11.43953 | 10.88096 | 45.59921 | 39.666 | 6.484985e-05 | 0.0878829 | 0 | 0 | 0
3795 | 129584.2 | 2010-10-07 21:37 | 3931.987 | 2 | 12 | 0.5497469 | 4.021815 | 11.44411 | 10.88096 | 45.61765 | 39.666 | 3.242493e-05 | 0.0878829 | 0 | 0 | 0
3796 | 129614.3 | 2010-10-07 21:37 | 3962.002 | 2 | 12 | 0.5499276 | 4.02441 | 11.4487 | 10.88096 | 45.63609 | 39.666 | 9.737015e-05 | 0.0878829 | 0 | 0 | 0
3797 | 129644.3 | 2010-10-07 21:38 | 3992.017 | 2 | 12 | 0.5499276 | 4.026518 | 11.45328 | 10.88096 | 45.65455 | 39.666 | 6.484985e-05 | 0.0878829 | 0 | 0 | 0
3798 | 129674.3 | 2010-10-07 21:38 | 4022.032 | 2 | 12 | 0.5497469 | 4.028951 | 11.45787 | 10.88096 | 45.67301 | 39.666 | 6.484985e-05 | 0.0878829 | 0 | 0 | 0
3799 | 129704.3 | 2010-10-07 21:39 | 4052.048 | 2 | 12 | 0.5497469 | 4.031383 | 11.46245 | 10.88096 | 45.69149 | 39.666 | 6.484985e-05 | 0.0878829 | 0 | 0 | 0
3800 | 129734.3 | 2010-10-07 21:39 | 4082.063 | 2 | 12 | 0.5499276 | 4.033978 | 11.46704 | 10.88096 | 45.70998 | 39.666 | 0.0001296997 | 0.0878829 | 0 | 0 | 0
3801 | 129764.3 | 2010-10-07 21:40 | 4112.078 | 2 | 12 | 0.5499276 | 4.036248 | 11.47162 | 10.88096 | 45.72848 | 39.666 | 3.242493e-05 | 0.0878829 | 0 | 0 | 0
3802 | 129794.3 | 2010-10-07 21:40 | 4142.093 | 2 | 12 | 0.5499276 | 4.038681 | 11.47621 | 10.88096 | 45.74699 | 39.666 | 9.737015e-05 | 0.0878829 | 0 | 0 | 0
3803 | 129824.4 | 2010-10-07 21:41 | 4172.111 | 2 | 12 | 0.5499276 | 4.040951 | 11.48079 | 10.88096 | 45.76551 | 39.666 | 3.242493e-05 | 0.0878829 | 0 | 0 | 0
3804 | 129854.4 | 2010-10-07 21:41 | 4202.123 | 2 | 12 | 0.5501083 | 4.043545 | 11.48537 | 10.88096 | 45.78404 | 39.666 | 3.242493e-05 | 0.0878829 | 0 | 0 | 0
3805 | 129884.4 | 2010-10-07 21:42 | 4232.139 | 2 | 12 | 0.5501083 | 4.04614 | 11.48996 | 10.88096 | 45.80258 | 39.666 | 6.484985e-05 | 0.0878829 | 0 | 0 | 0
3806 | 129914.4 | 2010-10-07 21:42 | 4262.154 | 2 | 12 | 0.5499276 | 4.048572 | 11.49454 | 10.88096 | 45.82114 | 39.666 | 3.242493e-05 | 0.0878829 | 0 | 0 | 0
3807 | 129944.4 | 2010-10-07 21:43 | 4292.169 | 2 | 12 | 0.5499276 | 4.051167 | 11.49913 | 10.88096 | 45.8397 | 39.666 | 6.494522e-05 | 0.0878829 | 0 | 0 | 0
3808 | 129974.4 | 2010-10-07 21:43 | 4322.184 | 2 | 12 | 0.5497469 | 4.053761 | 11.50371 | 10.88096 | 45.85828 | 39.666 | 9.727478e-05 | 0.0878829 | 0 | 0 | 0
3809 | 130004.5 | 2010-10-07 21:44 | 4352.199 | 2 | 12 | 0.5499276 | 4.056356 | 11.5083 | 10.88096 | 45.87687 | 39.666 | 6.484985e-05 | 0.0878829 | 0 | 0 | 0
3810 | 130034.5 | 2010-10-07 21:44 | 4382.214 | 2 | 12 | 0.5499276 | 4.05895 | 11.51288 | 10.88096 | 45.89548 | 39.666 | 6.484985e-05 | 0.0878829 | 0 | 0 | 0
3811 | 130064.5 | 2010-10-07 21:45 | 4412.229 | 2 | 12 | 0.5499276 | 4.061545 | 11.51747 | 10.88096 | 45.91409 | 39.666 | 3.252029e-05 | 0.0878829 | 0 | 0 | 0
3812 | 130094.5 | 2010-10-07 21:45 | 4442.245 | 2 | 12 | 0.5499276 | 4.064464 | 11.52205 | 10.88096 | 45.93272 | 39.666 | 6.484985e-05 | 0.0878829 | 0 | 0 | 0
3813 | 130124.5 | 2010-10-07 21:46 | 4472.26 | 2 | 12 | 0.5497469 | 4.067059 | 11.52664 | 10.88096 | 45.95136 | 39.666 | 9.727478e-05 | 0.0878829 | 0 | 0 | 0
3814 | 130154.5 | 2010-10-07 21:46 | 4502.275 | 2 | 12 | 0.5499276 | 4.069815 | 11.53122 | 10.88096 | 45.97001 | 39.666 | 9.727478e-05 | 0.0878829 | 0 | 0 | 0
3815 | 130184.5 | 2010-10-07 21:47 | 4532.29 | 2 | 12 | 0.5499276 | 4.072734 | 11.53581 | 10.88096 | 45.98868 | 39.666 | 6.484985e-05 | 0.0878829 | 0 | 0 | 0
3816 | 130214.6 | 2010-10-07 21:47 | 4562.305 | 2 | 12 | 0.5499276 | 4.075491 | 11.54039 | 10.88096 | 46.00736 | 39.666 | 9.727478e-05 | 0.0878829 | 0 | 0 | 0
3817 | 130244.6 | 2010-10-07 21:48 | 4592.32 | 2 | 12 | 0.5497469 | 4.078248 | 11.54497 | 10.88096 | 46.02605 | 39.666 | 3.252029e-05 | 0.0878829 | 0 | 0 | 0
3818 | 130274.6 | 2010-10-07 21:48 | 4622.336 | 2 | 12 | 0.5499276 | 4.081005 | 11.54956 | 10.88096 | 46.04475 | 39.666 | 6.484985e-05 | 0.0878829 | 0 | 0 | 0
3819 | 130304.6 | 2010-10-07 21:49 | 4652.351 | 2 | 12 | 0.5499276 | 4.084085 | 11.55414 | 10.88096 | 46.06347 | 39.666 | 9.727478e-05 | 0.0878829 | 0 | 0 | 0
3820 | 130334.6 | 2010-10-07 21:49 | 4682.366 | 2 | 12 | 0.5501083 | 4.087005 | 11.55873 | 10.88096 | 46.0822 | 39.666 | 9.737015e-05 | 0.0878829 | 0 | 0 | 0
3821 | 130364.6 | 2010-10-07 21:50 | 4712.381 | 2 | 12 | 0.5497469 | 4.089923 | 11.56331 | 10.88096 | 46.10094 | 39.666 | 9.727478e-05 | 0.0878829 | 0 | 0 | 0
3822 | 130394.7 | 2010-10-07 21:50 | 4742.396 | 2 | 12 | 0.5499276 | 4.092843 | 11.5679 | 10.88096 | 46.1197 | 39.666 | 9.737015e-05 | 0.0878829 | 0 | 0 | 0
3823 | 130424.7 | 2010-10-07 21:51 | 4772.412 | 2 | 12 | 0.5499276 | 4.095923 | 11.57248 | 10.88096 | 46.13847 | 39.666 | 6.484985e-05 | 0.0878829 | 0 | 0 | 0
3824 | 130454.7 | 2010-10-07 21:51 | 4802.414 | 2 | 12 | 0.5499276 | 4.098842 | 11.57707 | 10.88096 | 46.15725 | 39.666 | 6.484985e-05 | 0.0878829 | 0 | 0 | 0
3825 | 130484.7 | 2010-10-07 21:52 | 4832.426 | 2 | 12 | 0.5497469 | 4.101761 | 11.58165 | 10.88096 | 46.17604 | 39.666 | 6.484985e-05 | 0.0878829 | 0 | 0 | 0
3826 | 130514.7 | 2010-10-07 21:52 | 4862.441 | 2 | 12 | 0.5497469 | 4.104842 | 11.58623 | 10.88096 | 46.19486 | 39.666 | 3.242493e-05 | 0.0878829 | 0 | 0 | 0
3827 | 130544.7 | 2010-10-07 21:53 | 4892.457 | 2 | 12 | 0.5499276 | 4.107924 | 11.59082 | 10.88096 | 46.21368 | 39.666 | 6.484985e-05 | 0.0878829 | 0 | 0 | 0
3828 | 130574.7 | 2010-10-07 21:53 | 4922.472 | 2 | 12 | 0.5499276 | 4.111166 | 11.5954 | 10.88096 | 46.23252 | 39.666 | 9.727478e-05 | 0.0878829 | 0 | 0 | 0
3829 | 130604.7 | 2010-10-07 21:54 | 4952.487 | 2 | 12 | 0.5499276 | 4.114248 | 11.59999 | 10.88096 | 46.25138 | 39.666 | 9.727478e-05 | 0.0878829 | 0 | 0 | 0
3830 | 130634.8 | 2010-10-07 21:54 | 4982.502 | 2 | 12 | 0.5497469 | 4.117329 | 11.60457 | 10.88096 | 46.27025 | 39.666 | 6.484985e-05 | 0.0878829 | 0 | 0 | 0
3831 | 130664.8 | 2010-10-07 21:55 | 5012.517 | 2 | 12 | 0.5497469 | 4.120572 | 11.60916 | 10.88096 | 46.28913 | 39.666 | 6.484985e-05 | 0.0878829 | 0 | 0 | 0
3832 | 130694.8 | 2010-10-07 21:55 | 5042.532 | 2 | 12 | 0.5497469 | 4.123977 | 11.61374 | 10.88096 | 46.30803 | 39.666 | 9.727478e-05 | 0.0878829 | 0 | 0 | 0
3833 | 130724.8 | 2010-10-07 21:56 | 5072.548 | 2 | 12 | 0.5497469 | 4.127059 | 11.61833 | 10.88096 | 46.32695 | 39.666 | 9.727478e-05 | 0.0878829 | 0 | 0 | 0
3834 | 130754.8 | 2010-10-07 21:56 | 5102.563 | 2 | 12 | 0.5497469 | 4.130464 | 11.62291 | 10.88096 | 46.34588 | 39.666 | 9.737015e-05 | 0.0878829 | 0 | 0 | 0
3835 | 130784.8 | 2010-10-07 21:57 | 5132.578 | 2 | 12 | 0.5497469 | 4.133545 | 11.6275 | 10.88096 | 46.36482 | 39.666 | 6.484985e-05 | 0.0878829 | 0 | 0 | 0
3836 | 130814.8 | 2010-10-07 21:57 | 5162.593 | 2 | 12 | 0.5501083 | 4.137113 | 11.63208 | 10.88096 | 46.38378 | 39.666 | 0.0001297951 | 0.0878829 | 0 | 0 | 0
3837 | 130844.9 | 2010-10-07 21:58 | 5192.608 | 2 | 12 | 0.5499276 | 4.140356 | 11.63667 | 10.88096 | 46.40275 | 39.666 | 9.727478e-05 | 0.0878829 | 0 | 0 | 0
3838 | 130874.9 | 2010-10-07 21:58 | 5222.624 | 2 | 12 | 0.5497469 | 4.143761 | 11.64125 | 10.88096 | 46.42174 | 39.666 | 9.727478e-05 | 0.0878829 | 0 | 0 | 0
3839 | 130904.9 | 2010-10-07 21:59 | 5252.639 | 2 | 12 | 0.5499276 | 4.147167 | 11.64583 | 10.88096 | 46.44075 | 39.666 | 9.737015e-05 | 0.0878829 | 0 | 0 | 0
3840 | 130934.9 | 2010-10-07 21:59 | 5282.654 | 2 | 12 | 0.5497469 | 4.150572 | 11.65042 | 10.88096 | 46.45977 | 39.666 | 6.484985e-05 | 0.0878829 | 0 | 0 | 0
3841 | 130964.9 | 2010-10-07 22:00 | 5312.669 | 2 | 12 | 0.5499276 | 4.15414 | 11.655 | 10.88096 | 46.47881 | 39.666 | 6.484985e-05 | 0.0878829 | 0 | 0 | 0
3842 | 130994.9 | 2010-10-07 22:00 | 5342.684 | 2 | 12 | 0.5497469 | 4.157545 | 11.65959 | 10.88096 | 46.49786 | 39.666 | 6.494522e-05 | 0.0878829 | 0 | 0 | 0
3843 | 131025 | 2010-10-07 22:01 | 5372.699 | 2 | 12 | 0.5499276 | 4.161112 | 11.66417 | 10.88096 | 46.51693 | 39.666 | 6.484985e-05 | 0.0878829 | 0 | 0 | 0
3844 | 131055 | 2010-10-07 22:01 | 5402.717 | 2 | 12 | 0.5499276 | 4.164842 | 11.66876 | 10.88096 | 46.53602 | 39.666 | 6.484985e-05 | 0.0878829 | 0 | 0 | 0
3845 | 131085 | 2010-10-07 22:02 | 5432.73 | 2 | 12 | 0.5499276 | 4.168248 | 11.67334 | 10.88096 | 46.55512 | 39.666 | 9.737015e-05 | 0.0878829 | 0 | 0 | 0
3846 | 131115 | 2010-10-07 22:02 | 5462.745 | 2 | 12 | 0.5499276 | 4.171815 | 11.67793 | 10.88096 | 46.57424 | 39.666 | 9.727478e-05 | 0.0878829 | 0 | 0 | 0
3847 | 131145 | 2010-10-07 22:03 | 5492.76 | 2 | 12 | 0.5497469 | 4.175383 | 11.68251 | 10.88096 | 46.59337 | 39.666 | 9.727478e-05 | 0.0878829 | 0 | 0 | 0
3848 | 131175 | 2010-10-07 22:03 | 5522.775 | 2 | 12 | 0.5501083 | 4.179275 | 11.6871 | 10.88096 | 46.61252 | 39.666 | 0.0001296997 | 0.0878829 | 0 | 0 | 0
3849 | 131205 | 2010-10-07 22:04 | 5552.79 | 2 | 12 | 0.5499276 | 4.18268 | 11.69168 | 10.88096 | 46.63169 | 39.666 | 6.494522e-05 | 0.0878829 | 0 | 0 | 0
3850 | 131235.1 | 2010-10-07 22:04 | 5582.806 | 2 | 12 | 0.5499276 | 4.186572 | 11.69627 | 10.88096 | 46.65088 | 39.666 | 0.0001296997 | 0.0878829 | 0 | 0 | 0
3851 | 131265.1 | 2010-10-07 22:05 | 5612.821 | 2 | 12 | 0.5499276 | 4.190301 | 11.70085 | 10.88096 | 46.67008 | 39.666 | 9.727478e-05 | 0.0878829 | 0 | 0 | 0
3852 | 131295.1 | 2010-10-07 22:05 | 5642.836 | 2 | 12 | 0.5499276 | 4.194031 | 11.70544 | 10.88096 | 46.6893 | 39.666 | 0.0001296997 | 0.0878829 | 0 | 0 | 0
3853 | 131325.1 | 2010-10-07 22:06 | 5672.851 | 2 | 12 | 0.5499276 | 4.197761 | 11.71002 | 10.88096 | 46.70854 | 39.666 | 0.0001297951 | 0.0878829 | 0 | 0 | 0
3854 | 131341.9 | 2010-10-07 22:06 | 5689.601 | 2 | 12 | 0.5502889 | 4.200031 | 11.71258 | 10.88096 | 46.71928 | 39.666 | 0.00016222 | 0.0878829 | 0 | 0 | 0
3855 | 131371.9 | 2010-10-07 22:06 | 30.01531 | 3 | 12 | 0 | 4.117167 | 11.71258 | 10.88096 | 46.71928 | 39.666 | -0.0003891945 | 0.0878829 | 0 | 0 | 0
3856 | 131401.9 | 2010-10-07 22:07 | 60.03037 | 3 | 12 | 0 | 4.106626 | 11.71258 | 10.88096 | 46.71928 | 39.666 | -0.0002270699 | 0.0878829 | 0 | 0 | 0
3857 | 131431.9 | 2010-10-07 22:07 | 90.04555 | 3 | 12 | 0 | 4.100302 | 11.71258 | 10.88096 | 46.71928 | 39.666 | -0.0001296997 | 0.0878829 | 0 | 0 | 0
3858 | 131461.9 | 2010-10-07 22:08 | 120.014 | 3 | 12 | 0 | 4.096248 | 11.71258 | 10.88096 | 46.71928 | 39.666 | -0.0001296997 | 0.0878829 | 0 | 0 | 0
3859 | 131461.9 | 2010-10-07 22:08 | 2.806995897e-06 | 4 | 12 | 1.015701 | 4.200193 | 11.71258 | 10.88096 | 46.71928 | 39.666 | 0 | 0.0878829 | 0 | 0 | 0
3860 | 131462.8 | 2010-10-07 22:08 | 0.9062316 | 4 | 12 | 0.9651131 | 4.200193 | 11.71283 | 10.88096 | 46.72032 | 39.666 | 0 | 0.0878829 | 0 | 0 | 0
3861 | 131464.8 | 2010-10-07 22:08 | 2.890552 | 4 | 12 | 0.9147055 | 4.200193 | 11.71334 | 10.88096 | 46.72249 | 39.666 | 0 | 0.0878829 | 0 | 0 | 0
3862 | 131467.7 | 2010-10-07 22:08 | 5.828047 | 4 | 12 | 0.8646591 | 4.200031 | 11.71407 | 10.88096 | 46.72554 | 39.666 | 0 | 0.0878829 | 0 | 0 | 0
3863 | 131471.7 | 2010-10-07 22:08 | 9.79671 | 4 | 12 | 0.8144322 | 4.200356 | 11.71499 | 10.88096 | 46.72942 | 39.666 | 3.242493e-05 | 0.0878829 | 0 | 0 | 0
3864 | 131476.8 | 2010-10-07 22:08 | 14.89037 | 4 | 12 | 0.7643859 | 4.200193 | 11.71611 | 10.88096 | 46.7341 | 39.666 | 3.242493e-05 | 0.0878829 | 0 | 0 | 0
3865 | 131483.3 | 2010-10-07 22:08 | 21.43727 | 4 | 12 | 0.7143396 | 4.200193 | 11.71745 | 10.88096 | 46.73974 | 39.666 | 0 | 0.0878829 | 0 | 0 | 0
3866 | 131491.9 | 2010-10-07 22:08 | 29.98586 | 4 | 12 | 0.6641126 | 4.200031 | 11.71909 | 10.88096 | 46.74661 | 39.666 | -3.242493e-05 | 0.0878829 | 0 | 0 | 0
3867 | 131503.5 | 2010-10-07 22:09 | 41.60873 | 4 | 12 | 0.6140664 | 4.200193 | 11.72115 | 10.88096 | 46.75526 | 39.666 | 0 | 0.0878829 | 0 | 0 | 0
3868 | 131520.3 | 2010-10-07 22:09 | 58.40534 | 4 | 12 | 0.56402 | 4.200193 | 11.72389 | 10.88096 | 46.76677 | 39.666 | 3.242493e-05 | 0.0878829 | 0 | 0 | 0
3869 | 131547.4 | 2010-10-07 22:09 | 85.49872 | 4 | 12 | 0.5139738 | 4.200193 | 11.72793 | 10.88096 | 46.78374 | 39.666 | 0 | 0.0878829 | 0 | 0 | 0
3870 | 131595.6 | 2010-10-07 22:10 | 133.7343 | 4 | 12 | 0.4639275 | 4.200193 | 11.73445 | 10.88096 | 46.81113 | 39.666 | 0 | 0.0878829 | 0 | 0 | 0
3871 | 131677.9 | 2010-10-07 22:11 | 216.0749 | 4 | 12 | 0.4138812 | 4.199869 | 11.74445 | 10.88096 | 46.85316 | 39.666 | -6.484985e-05 | 0.0878829 | 0 | 0 | 0
3872 | 131788.5 | 2010-10-07 22:13 | 326.6201 | 4 | 12 | 0.3638349 | 4.200031 | 11.75637 | 10.88096 | 46.90323 | 39.666 | -3.242493e-05 | 0.0878829 | 0 | 0 | 0
3873 | 131922.6 | 2010-10-07 22:16 | 460.7118 | 4 | 12 | 0.3137886 | 4.200031 | 11.76898 | 10.88096 | 46.95616 | 39.666 | -3.242493e-05 | 0.0878829 | 0 | 0 | 0
3874 | 132083.1 | 2010-10-07 22:18 | 621.227 | 4 | 12 | 0.2637423 | 4.199869 | 11.78183 | 10.88096 | 47.01013 | 39.666 | -9.727478e-05 | 0.0878829 | 0 | 0 | 0
3875 | 132279.2 | 2010-10-07 22:21 | 817.3471 | 4 | 12 | 0.213696 | 4.200031 | 11.79479 | 10.88096 | 47.06458 | 39.666 | -3.242493e-05 | 0.0878829 | 0 | 0 | 0
3876 | 132529.3 | 2010-10-07 22:26 | 1067.39 | 4 | 12 | 0.1636497 | 4.200031 | 11.80783 | 10.88096 | 47.11935 | 39.666 | -3.242493e-05 | 0.0878829 | 0 | 0 | 0
3877 | 132878.4 | 2010-10-07 22:31 | 1416.541 | 4 | 12 | 0.1136034 | 4.200031 | 11.82114 | 10.88096 | 47.17526 | 39.666 | -3.242493e-05 | 0.0878829 | 0 | 0 | 0
3878 | 133464 | 2010-10-07 22:41 | 2002.08 | 4 | 12 | 0.06355713 | 4.200031 | 11.83515 | 10.88096 | 47.23411 | 39.666 | -3.242493e-05 | 0.0878829 | 0 | 0 | 0
3879 | 133726.4 | 2010-10-07 22:46 | 2264.482 | 4 | 12 | 0.04982602 | 4.199869 | 11.83929 | 10.88096 | 47.25149 | 39.666 | -9.727478e-05 | 0.0878829 | 0 | 0 | 0
3880 | 133756.4 | 2010-10-07 22:46 | 30.01517 | 5 | 12 | 0 | 4.19241 | 11.83929 | 10.88096 | 47.25149 | 39.666 | 0 | 0.0878829 | 0 | 0 | 0
3881 | 133786.4 | 2010-10-07 22:47 | 60.01472 | 5 | 12 | 0 | 4.191437 | 11.83929 | 10.88096 | 47.25149 | 39.666 | -3.242493e-05 | 0.0878829 | 0 | 0 | 0
3882 | 133786.6 | 2010-10-07 22:47 | 0.1874991 | 6 | 12 | 0.0006830894 | 4.191275 | 11.83929 | 10.88096 | 47.25149 | 39.666 | 0 | 0.08951036 | 0 | 0 | 0
3883 | 133791.4 | 2010-10-07 22:47 | 5.015661 | 6 | 12 | 0.001947797 | 4.191437 | 11.83929 | 10.88096 | 47.2515 | 39.666 | -3.242493e-05 | 0.08951036 | 0 | 0 | 0
3884 | 133821.4 | 2010-10-07 22:47 | 30.01516 | 7 | 12 | -1.099974 | 4.020518 | 11.83929 | 10.89013 | 47.2515 | 39.70306 | -0.0009080887 | 0.08951036 | 0 | 0 | 0
3885 | 133851.4 | 2010-10-07 22:48 | 60.03034 | 7 | 12 | -1.099793 | 3.99441 | 11.83929 | 10.8993 | 47.2515 | 39.73979 | -0.000583744 | 0.08951036 | 0 | 0 | 0
3886 | 133881.4 | 2010-10-07 22:48 | 90.04552 | 7 | 12 | -1.099432 | 3.976735 | 11.83929 | 10.90847 | 47.2515 | 39.77633 | -0.0003891945 | 0.08951036 | 0 | 0 | 0
3887 | 133911.5 | 2010-10-07 22:49 | 120.0607 | 7 | 12 | -1.099793 | 3.962951 | 11.83929 | 10.91764 | 47.2515 | 39.81273 | -0.0003243446 | 0.08951036 | 0 | 0 | 0
3888 | 133941.5 | 2010-10-07 22:49 | 150.0759 | 7 | 12 | -1.099793 | 3.951275 | 11.83929 | 10.92681 | 47.2515 | 39.84901 | -0.0003243446 | 0.08951036 | 0 | 0 | 0
3889 | 133971.5 | 2010-10-07 22:50 | 180.0911 | 7 | 12 | -1.099793 | 3.940897 | 11.83929 | 10.93598 | 47.2515 | 39.88519 | -0.0003243446 | 0.08951036 | 0 | 0 | 0
3890 | 134001.5 | 2010-10-07 22:50 | 210.1062 | 7 | 12 | -1.099793 | 3.931491 | 11.83929 | 10.94514 | 47.2515 | 39.92128 | -0.0002594948 | 0.08951036 | 0 | 0 | 0
3891 | 134031.5 | 2010-10-07 22:51 | 240.1234 | 7 | 12 | -1.099613 | 3.922573 | 11.83929 | 10.95431 | 47.2515 | 39.95729 | -0.0002270222 | 0.08951036 | 0 | 0 | 0
3892 | 134061.5 | 2010-10-07 22:51 | 270.1366 | 7 | 12 | -1.099793 | 3.913654 | 11.83929 | 10.96348 | 47.2515 | 39.99321 | -0.0002270222 | 0.08951036 | 0 | 0 | 0
3893 | 134091.5 | 2010-10-07 22:52 | 300.1518 | 7 | 12 | -1.099793 | 3.905059 | 11.83929 | 10.97265 | 47.2515 | 40.02906 | -0.0002594471 | 0.08951036 | 0 | 0 | 0
3894 | 134121.6 | 2010-10-07 22:52 | 330.1671 | 7 | 12 | -1.099793 | 3.896789 | 11.83929 | 10.98182 | 47.2515 | 40.06482 | -0.0002594471 | 0.08951036 | 0 | 0 | 0
3895 | 134151.6 | 2010-10-07 22:53 | 360.1822 | 7 | 12 | -1.099613 | 3.888681 | 11.83929 | 10.99099 | 47.2515 | 40.10052 | -0.0002270222 | 0.08951036 | 0 | 0 | 0
3896 | 134181.6 | 2010-10-07 22:53 | 390.1976 | 7 | 12 | -1.099793 | 3.880735 | 11.83929 | 11.00016 | 47.2515 | 40.13614 | -0.0002270222 | 0.08951036 | 0 | 0 | 0
3897 | 134211.6 | 2010-10-07 22:54 | 420.2125 | 7 | 12 | -1.099793 | 3.872951 | 11.83929 | 11.00933 | 47.2515 | 40.17168 | -0.0001945972 | 0.08951036 | 0 | 0 | 0
3898 | 134241.6 | 2010-10-07 22:54 | 450.2277 | 7 | 12 | -1.099793 | 3.865005 | 11.83929 | 11.0185 | 47.2515 | 40.20715 | -0.0002270222 | 0.08951036 | 0 | 0 | 0
3899 | 134271.6 | 2010-10-07 22:55 | 480.2429 | 7 | 12 | -1.099432 | 3.857383 | 11.83929 | 11.02767 | 47.2515 | 40.24256 | -0.0001621723 | 0.08951036 | 0 | 0 | 0
3900 | 134301.7 | 2010-10-07 22:55 | 510.258 | 7 | 12 | -1.099974 | 3.8496 | 11.83929 | 11.03683 | 47.2515 | 40.27789 | -0.0002270222 | 0.08951036 | 0 | 0 | 0
3901 | 134331.7 | 2010-10-07 22:56 | 540.2732 | 7 | 12 | -1.099613 | 3.84214 | 11.83929 | 11.046 | 47.2515 | 40.31315 | -0.0001945972 | 0.08951036 | 0 | 0 | 0
3902 | 134361.7 | 2010-10-07 22:56 | 570.2884 | 7 | 12 | -1.099793 | 3.834681 | 11.83929 | 11.05517 | 47.2515 | 40.34834 | -0.0002270222 | 0.08951036 | 0 | 0 | 0
3903 | 134391.7 | 2010-10-07 22:57 | 600.306 | 7 | 12 | -1.099613 | 3.827546 | 11.83929 | 11.06434 | 47.2515 | 40.38347 | -0.0001621246 | 0.08951036 | 0 | 0 | 0
3904 | 134421.7 | 2010-10-07 22:57 | 630.3188 | 7 | 12 | -1.099793 | 3.820249 | 11.83929 | 11.07351 | 47.2515 | 40.41853 | -0.0001621246 | 0.08951036 | 0 | 0 | 0
3905 | 134451.7 | 2010-10-07 22:58 | 660.3342 | 7 | 12 | -1.099793 | 3.813276 | 11.83929 | 11.08268 | 47.2515 | 40.45353 | -0.0001945972 | 0.08951036 | 0 | 0 | 0
3906 | 134481.7 | 2010-10-07 22:58 | 690.3491 | 7 | 12 | -1.099613 | 3.806465 | 11.83929 | 11.09185 | 47.2515 | 40.48846 | -0.0001621723 | 0.08951036 | 0 | 0 | 0
3907 | 134511.8 | 2010-10-07 22:59 | 720.3643 | 7 | 12 | -1.099613 | 3.799654 | 11.83929 | 11.10102 | 47.2515 | 40.52333 | -0.0001621723 | 0.08951036 | 0 | 0 | 0
3908 | 134541.8 | 2010-10-07 22:59 | 750.3796 | 7 | 12 | -1.099793 | 3.792843 | 11.83929 | 11.11019 | 47.2515 | 40.55814 | -0.0001945972 | 0.08951036 | 0 | 0 | 0
3909 | 134571.8 | 2010-10-07 23:00 | 780.3947 | 7 | 12 | -1.099613 | 3.786519 | 11.83929 | 11.11935 | 47.2515 | 40.59288 | -0.0001945972 | 0.08951036 | 0 | 0 | 0
3910 | 134601.8 | 2010-10-07 23:00 | 810.4098 | 7 | 12 | -1.099793 | 3.780195 | 11.83929 | 11.12852 | 47.2515 | 40.62757 | -0.0001621723 | 0.08951036 | 0 | 0 | 0
3911 | 134631.8 | 2010-10-07 23:01 | 840.427 | 7 | 12 | -1.099613 | 3.774032 | 11.83929 | 11.13769 | 47.2515 | 40.66221 | -0.0001297474 | 0.08951036 | 0 | 0 | 0
3912 | 134661.8 | 2010-10-07 23:01 | 870.4404 | 7 | 12 | -1.099793 | 3.767708 | 11.83929 | 11.14686 | 47.2515 | 40.69678 | -0.0001621723 | 0.08951036 | 0 | 0 | 0
3913 | 134691.9 | 2010-10-07 23:02 | 900.4554 | 7 | 12 | -1.099613 | 3.76187 | 11.83929 | 11.15603 | 47.2515 | 40.7313 | -0.0001945972 | 0.08951036 | 0 | 0 | 0
3914 | 134721.9 | 2010-10-07 23:02 | 930.4706 | 7 | 12 | -1.099613 | 3.756195 | 11.83929 | 11.1652 | 47.2515 | 40.76577 | -9.732247e-05 | 0.08951036 | 0 | 0 | 0
3915 | 134751.9 | 2010-10-07 23:03 | 960.4858 | 7 | 12 | -1.099613 | 3.750195 | 11.83929 | 11.17437 | 47.2515 | 40.80018 | -0.0001621246 | 0.08951036 | 0 | 0 | 0
3916 | 134781.9 | 2010-10-07 23:03 | 990.5009 | 7 | 12 | -1.099793 | 3.744681 | 11.83929 | 11.18354 | 47.2515 | 40.83454 | -0.0001297474 | 0.08951036 | 0 | 0 | 0
3917 | 134811.9 | 2010-10-07 23:04 | 1020.516 | 7 | 12 | -1.099974 | 3.739006 | 11.83929 | 11.19271 | 47.2515 | 40.86885 | -0.0001621723 | 0.08951036 | 0 | 0 | 0
3918 | 134841.9 | 2010-10-07 23:04 | 1050.531 | 7 | 12 | -1.099613 | 3.733654 | 11.83929 | 11.20188 | 47.2515 | 40.90311 | -0.0001621246 | 0.08951036 | 0 | 0 | 0
3919 | 134871.9 | 2010-10-07 23:05 | 1080.546 | 7 | 12 | -1.099793 | 3.728141 | 11.83929 | 11.21104 | 47.2515 | 40.93732 | -0.0001297474 | 0.08951036 | 0 | 0 | 0
3920 | 134902 | 2010-10-07 23:05 | 1110.562 | 7 | 12 | -1.099974 | 3.722951 | 11.83929 | 11.22021 | 47.2515 | 40.97148 | -0.0001297474 | 0.08951036 | 0 | 0 | 0
3921 | 134932 | 2010-10-07 23:06 | 1140.577 | 7 | 12 | -1.099613 | 3.7176 | 11.83929 | 11.22938 | 47.2515 | 41.00559 | -0.0001945972 | 0.08951036 | 0 | 0 | 0
3922 | 134962 | 2010-10-07 23:06 | 1170.592 | 7 | 12 | -1.099793 | 3.712573 | 11.83929 | 11.23855 | 47.2515 | 41.03965 | -9.732247e-05 | 0.08951036 | 0 | 0 | 0
3923 | 134992 | 2010-10-07 23:07 | 1200.61 | 7 | 12 | -1.099793 | 3.707384 | 11.83929 | 11.24772 | 47.2515 | 41.07367 | -0.0001297474 | 0.08951036 | 0 | 0 | 0
3924 | 135022 | 2010-10-07 23:07 | 1230.622 | 7 | 12 | -1.099793 | 3.702519 | 11.83929 | 11.25689 | 47.2515 | 41.10764 | -0.0001296997 | 0.08951036 | 0 | 0 | 0
3925 | 135052 | 2010-10-07 23:08 | 1260.638 | 7 | 12 | -1.099793 | 3.697654 | 11.83929 | 11.26606 | 47.2515 | 41.14156 | -9.732247e-05 | 0.08951036 | 0 | 0 | 0
3926 | 135082 | 2010-10-07 23:08 | 1290.653 | 7 | 12 | -1.099613 | 3.692789 | 11.83929 | 11.27523 | 47.2515 | 41.17544 | -9.732247e-05 | 0.08951036 | 0 | 0 | 0
3927 | 135112.1 | 2010-10-07 23:09 | 1320.668 | 7 | 12 | -1.099613 | 3.688087 | 11.83929 | 11.2844 | 47.2515 | 41.20928 | -9.727478e-05 | 0.08951036 | 0 | 0 | 0
3928 | 135142.1 | 2010-10-07 23:09 | 1350.683 | 7 | 12 | -1.099793 | 3.683222 | 11.83929 | 11.29357 | 47.2515 | 41.24307 | -9.732247e-05 | 0.08951036 | 0 | 0 | 0
3929 | 135172.1 | 2010-10-07 23:10 | 1380.698 | 7 | 12 | -1.099793 | 3.678519 | 11.83929 | 11.30273 | 47.2515 | 41.27682 | -9.727478e-05 | 0.08951036 | 0 | 0 | 0
3930 | 135202.1 | 2010-10-07 23:10 | 1410.713 | 7 | 12 | -1.099793 | 3.673979 | 11.83929 | 11.3119 | 47.2515 | 41.31053 | -9.732247e-05 | 0.08951036 | 0 | 0 | 0
3931 | 135232.1 | 2010-10-07 23:11 | 1440.731 | 7 | 12 | -1.099432 | 3.6696 | 11.83929 | 11.32107 | 47.2515 | 41.3442 | -6.489754e-05 | 0.08951036 | 0 | 0 | 0
3932 | 135262.1 | 2010-10-07 23:11 | 1470.744 | 7 | 12 | -1.099793 | 3.664898 | 11.83929 | 11.33024 | 47.2515 | 41.37782 | -0.0001296997 | 0.08951036 | 0 | 0 | 0
3933 | 135292.2 | 2010-10-07 23:12 | 1500.759 | 7 | 12 | -1.099793 | 3.660519 | 11.83929 | 11.33941 | 47.2515 | 41.4114 | -0.0001296997 | 0.08951036 | 0 | 0 | 0
3934 | 135322.2 | 2010-10-07 23:12 | 1530.774 | 7 | 12 | -1.099613 | 3.656141 | 11.83929 | 11.34858 | 47.2515 | 41.44495 | -0.0001297474 | 0.08951036 | 0 | 0 | 0
3935 | 135352.2 | 2010-10-07 23:13 | 1560.79 | 7 | 12 | -1.099793 | 3.651925 | 11.83929 | 11.35775 | 47.2515 | 41.47845 | -0.0001297474 | 0.08951036 | 0 | 0 | 0
3936 | 135382.2 | 2010-10-07 23:13 | 1590.805 | 7 | 12 | -1.099432 | 3.647708 | 11.83929 | 11.36692 | 47.2515 | 41.51192 | -9.732247e-05 | 0.08951036 | 0 | 0 | 0
3937 | 135412.2 | 2010-10-07 23:14 | 1620.82 | 7 | 12 | -1.099613 | 3.643654 | 11.83929 | 11.37609 | 47.2515 | 41.54534 | -0.0001297474 | 0.08951036 | 0 | 0 | 0
3938 | 135442.2 | 2010-10-07 23:14 | 1650.835 | 7 | 12 | -1.099613 | 3.639601 | 11.83929 | 11.38526 | 47.2515 | 41.57873 | -9.727478e-05 | 0.08951036 | 0 | 0 | 0
3939 | 135472.2 | 2010-10-07 23:15 | 1680.85 | 7 | 12 | -1.099793 | 3.635384 | 11.83929 | 11.39442 | 47.2515 | 41.61208 | -0.0001297474 | 0.08951036 | 0 | 0 | 0
3940 | 135502.3 | 2010-10-07 23:15 | 1710.865 | 7 | 12 | -1.099793 | 3.631655 | 11.83929 | 11.40359 | 47.2515 | 41.6454 | -9.727478e-05 | 0.08951036 | 0 | 0 | 0
3941 | 135532.3 | 2010-10-07 23:16 | 1740.88 | 7 | 12 | -1.099613 | 3.627925 | 11.83929 | 11.41276 | 47.2515 | 41.67868 | -9.732247e-05 | 0.08951036 | 0 | 0 | 0
3942 | 135562.3 | 2010-10-07 23:16 | 1770.896 | 7 | 12 | -1.099974 | 3.624195 | 11.83929 | 11.42193 | 47.2515 | 41.71193 | -9.727478e-05 | 0.08951036 | 0 | 0 | 0
3943 | 135592.3 | 2010-10-07 23:17 | 1800.911 | 7 | 12 | -1.099793 | 3.620465 | 11.83929 | 11.4311 | 47.2515 | 41.74514 | -0.0001297474 | 0.08951036 | 0 | 0 | 0
3944 | 135622.3 | 2010-10-07 23:17 | 1830.926 | 7 | 12 | -1.099613 | 3.61706 | 11.83929 | 11.44027 | 47.2515 | 41.77833 | -9.727478e-05 | 0.08951036 | 0 | 0 | 0
3945 | 135652.3 | 2010-10-07 23:18 | 1860.941 | 7 | 12 | -1.099974 | 3.613655 | 11.83929 | 11.44944 | 47.2515 | 41.81148 | -9.727478e-05 | 0.08951036 | 0 | 0 | 0
3946 | 135682.4 | 2010-10-07 23:18 | 1890.956 | 7 | 12 | -1.099974 | 3.610411 | 11.83929 | 11.45861 | 47.2515 | 41.84459 | -6.484985e-05 | 0.08951036 | 0 | 0 | 0
3947 | 135712.4 | 2010-10-07 23:19 | 1920.972 | 7 | 12 | -1.099793 | 3.607168 | 11.83929 | 11.46778 | 47.2515 | 41.87768 | -6.489754e-05 | 0.08951036 | 0 | 0 | 0
3948 | 135742.4 | 2010-10-07 23:19 | 1950.987 | 7 | 12 | -1.099613 | 3.603763 | 11.83929 | 11.47695 | 47.2515 | 41.91074 | -9.732247e-05 | 0.08951036 | 0 | 0 | 0
3949 | 135772.4 | 2010-10-07 23:20 | 1981.002 | 7 | 12 | -1.099613 | 3.600844 | 11.83929 | 11.48611 | 47.2515 | 41.94377 | -6.489754e-05 | 0.08951036 | 0 | 0 | 0
3950 | 135802.4 | 2010-10-07 23:20 | 2011.017 | 7 | 12 | -1.099613 | 3.597763 | 11.83929 | 11.49528 | 47.2515 | 41.97677 | -6.489754e-05 | 0.08951036 | 0 | 0 | 0
3951 | 135832.4 | 2010-10-07 23:21 | 2041.034 | 7 | 12 | -1.099613 | 3.594844 | 11.83929 | 11.50445 | 47.2515 | 42.00975 | -3.242493e-05 | 0.08951036 | 0 | 0 | 0
3952 | 135862.4 | 2010-10-07 23:21 | 2071.047 | 7 | 12 | -1.099793 | 3.591763 | 11.83929 | 11.51362 | 47.2515 | 42.0427 | -6.484985e-05 | 0.08951036 | 0 | 0 | 0
3953 | 135892.5 | 2010-10-07 23:22 | 2101.063 | 7 | 12 | -1.099793 | 3.588844 | 11.83929 | 11.52279 | 47.2515 | 42.07562 | -9.727478e-05 | 0.08951036 | 0 | 0 | 0
3954 | 135922.5 | 2010-10-07 23:22 | 2131.078 | 7 | 12 | -1.099793 | 3.585925 | 11.83929 | 11.53196 | 47.2515 | 42.10851 | -6.484985e-05 | 0.08951036 | 0 | 0 | 0
3955 | 135952.5 | 2010-10-07 23:23 | 2161.093 | 7 | 12 | -1.099793 | 3.582844 | 11.83929 | 11.54113 | 47.2515 | 42.14138 | -0.0001297474 | 0.08951036 | 0 | 0 | 0
3956 | 135982.5 | 2010-10-07 23:23 | 2191.108 | 7 | 12 | -1.099793 | 3.580087 | 11.83929 | 11.5503 | 47.2515 | 42.17422 | -9.732247e-05 | 0.08951036 | 0 | 0 | 0
3957 | 136012.5 | 2010-10-07 23:24 | 2221.123 | 7 | 12 | -1.099793 | 3.577168 | 11.83929 | 11.55947 | 47.2515 | 42.20704 | -9.727478e-05 | 0.08951036 | 0 | 0 | 0
3958 | 136042.5 | 2010-10-07 23:24 | 2251.139 | 7 | 12 | -1.099793 | 3.574574 | 11.83929 | 11.56864 | 47.2515 | 42.23982 | -6.484985e-05 | 0.08951036 | 0 | 0 | 0
3959 | 136072.5 | 2010-10-07 23:25 | 2281.154 | 7 | 12 | -1.099613 | 3.571492 | 11.83929 | 11.57781 | 47.2515 | 42.27259 | -6.489754e-05 | 0.08951036 | 0 | 0 | 0
3960 | 136102.6 | 2010-10-07 23:25 | 2311.169 | 7 | 12 | -1.099613 | 3.568736 | 11.83929 | 11.58698 | 47.2515 | 42.30532 | -6.484985e-05 | 0.08951036 | 0 | 0 | 0
3961 | 136132.6 | 2010-10-07 23:26 | 2341.184 | 7 | 12 | -1.099793 | 3.565655 | 11.83929 | 11.59615 | 47.2515 | 42.33803 | -9.727478e-05 | 0.08951036 | 0 | 0 | 0
3962 | 136162.6 | 2010-10-07 23:26 | 2371.199 | 7 | 12 | -1.099793 | 3.562736 | 11.83929 | 11.60532 | 47.2515 | 42.37071 | -9.727478e-05 | 0.08951036 | 0 | 0 | 0
3963 | 136192.6 | 2010-10-07 23:27 | 2401.214 | 7 | 12 | -1.099613 | 3.559817 | 11.83929 | 11.61449 | 47.2515 | 42.40337 | -6.484985e-05 | 0.08951036 | 0 | 0 | 0
3964 | 136222.6 | 2010-10-07 23:27 | 2431.23 | 7 | 12 | -1.099974 | 3.556574 | 11.83929 | 11.62365 | 47.2515 | 42.43599 | -0.0001297474 | 0.08951036 | 0 | 0 | 0
3965 | 136252.6 | 2010-10-07 23:28 | 2461.245 | 7 | 12 | -1.099613 | 3.553655 | 11.83929 | 11.63282 | 47.2515 | 42.46859 | -9.732247e-05 | 0.08951036 | 0 | 0 | 0
3966 | 136282.7 | 2010-10-07 23:28 | 2491.26 | 7 | 12 | -1.099974 | 3.550249 | 11.83929 | 11.64199 | 47.2515 | 42.50116 | -0.0001296997 | 0.08951036 | 0 | 0 | 0
3967 | 136312.7 | 2010-10-07 23:29 | 2521.278 | 7 | 12 | -1.099793 | 3.547006 | 11.83929 | 11.65116 | 47.2515 | 42.5337 | -0.0001296997 | 0.08951036 | 0 | 0 | 0
3968 | 136342.7 | 2010-10-07 23:29 | 2551.29 | 7 | 12 | -1.099974 | 3.543601 | 11.83929 | 11.66033 | 47.2515 | 42.56621 | -0.0001297474 | 0.08951036 | 0 | 0 | 0
3969 | 136372.7 | 2010-10-07 23:30 | 2581.306 | 7 | 12 | -1.099793 | 3.540195 | 11.83929 | 11.6695 | 47.2515 | 42.59869 | -9.732247e-05 | 0.08951036 | 0 | 0 | 0
3970 | 136402.7 | 2010-10-07 23:30 | 2611.321 | 7 | 12 | -1.099793 | 3.536628 | 11.83929 | 11.67867 | 47.2515 | 42.63113 | -0.0001621723 | 0.08951036 | 0 | 0 | 0
3971 | 136432.7 | 2010-10-07 23:31 | 2641.338 | 7 | 12 | -1.099793 | 3.532898 | 11.83929 | 11.68784 | 47.2515 | 42.66355 | -9.732247e-05 | 0.08951036 | 0 | 0 | 0
3972 | 136462.7 | 2010-10-07 23:31 | 2671.351 | 7 | 12 | -1.099974 | 3.529168 | 11.83929 | 11.69701 | 47.2515 | 42.69592 | -9.727478e-05 | 0.08951036 | 0 | 0 | 0
3973 | 136492.8 | 2010-10-07 23:32 | 2701.366 | 7 | 12 | -1.099793 | 3.525114 | 11.83929 | 11.70618 | 47.2515 | 42.72826 | -0.0001296997 | 0.08951036 | 0 | 0 | 0
3974 | 136522.8 | 2010-10-07 23:32 | 2731.381 | 7 | 12 | -1.099793 | 3.52106 | 11.83929 | 11.71535 | 47.2515 | 42.76057 | -6.484985e-05 | 0.08951036 | 0 | 0 | 0
3975 | 136552.8 | 2010-10-07 23:33 | 2761.397 | 7 | 12 | -1.099613 | 3.516357 | 11.83929 | 11.72452 | 47.2515 | 42.79283 | -0.0001297474 | 0.08951036 | 0 | 0 | 0
3976 | 136582.8 | 2010-10-07 23:33 | 2791.412 | 7 | 12 | -1.099613 | 3.511817 | 11.83929 | 11.73369 | 47.2515 | 42.82505 | -9.727478e-05 | 0.08951036 | 0 | 0 | 0
3977 | 136612.8 | 2010-10-07 23:34 | 2821.427 | 7 | 12 | -1.099793 | 3.506628 | 11.83929 | 11.74286 | 47.2515 | 42.85723 | -0.0001297474 | 0.08951036 | 0 | 0 | 0
3978 | 136642.8 | 2010-10-07 23:34 | 2851.442 | 7 | 12 | -1.099793 | 3.500952 | 11.83929 | 11.75202 | 47.2515 | 42.88935 | -0.0001621246 | 0.08951036 | 0 | 0 | 0
3979 | 136672.9 | 2010-10-07 23:35 | 2881.457 | 7 | 12 | -1.099793 | 3.494952 | 11.83929 | 11.76119 | 47.2515 | 42.92143 | -0.0001296997 | 0.08951036 | 0 | 0 | 0
3980 | 136702.9 | 2010-10-07 23:35 | 2911.473 | 7 | 12 | -1.099793 | 3.487979 | 11.83929 | 11.77036 | 47.2515 | 42.95344 | -0.0002270222 | 0.08951036 | 0 | 0 | 0
3981 | 136732.9 | 2010-10-07 23:36 | 2941.488 | 7 | 12 | -1.099793 | 3.480358 | 11.83929 | 11.77953 | 47.2515 | 42.98539 | -0.0002270222 | 0.08951036 | 0 | 0 | 0
3982 | 136762.9 | 2010-10-07 23:36 | 2971.503 | 7 | 12 | -1.099793 | 3.471601 | 11.83929 | 11.7887 | 47.2515 | 43.01726 | -0.0002270699 | 0.08951036 | 0 | 0 | 0
3983 | 136792.9 | 2010-10-07 23:37 | 3001.518 | 7 | 12 | -1.099613 | 3.461223 | 11.83929 | 11.79787 | 47.2515 | 43.04905 | -0.000291872 | 0.08951036 | 0 | 0 | 0
3984 | 136822.9 | 2010-10-07 23:37 | 3031.533 | 7 | 12 | -1.099793 | 3.448412 | 11.83929 | 11.80704 | 47.2515 | 43.08073 | -0.0003243446 | 0.08951036 | 0 | 0 | 0
3985 | 136852.9 | 2010-10-07 23:38 | 3061.549 | 7 | 12 | -1.099793 | 3.432844 | 11.83929 | 11.81621 | 47.2515 | 43.11228 | -0.0004216194 | 0.08951036 | 0 | 0 | 0
3986 | 136883 | 2010-10-07 23:38 | 3091.564 | 7 | 12 | -1.099793 | 3.412736 | 11.83929 | 11.82538 | 47.2515 | 43.14366 | -0.0005513668 | 0.08951036 | 0 | 0 | 0
3987 | 136913 | 2010-10-07 23:39 | 3121.581 | 7 | 12 | -1.099793 | 3.385169 | 11.83929 | 11.83455 | 47.2515 | 43.17484 | -0.0008432388 | 0.08951036 | 0 | 0 | 0
3988 | 136943 | 2010-10-07 23:39 | 3151.594 | 7 | 12 | -1.099793 | 3.346574 | 11.83929 | 11.84372 | 47.2515 | 43.20571 | -0.001199961 | 0.08951036 | 0 | 0 | 0
3989 | 136973 | 2010-10-07 23:40 | 3181.609 | 7 | 12 | -1.099793 | 3.290142 | 11.83929 | 11.85289 | 47.2515 | 43.23615 | -0.0017838 | 0.08951036 | 0 | 0 | 0
3990 | 137003 | 2010-10-07 23:40 | 3211.624 | 7 | 12 | -1.099613 | 3.206466 | 11.83929 | 11.86206 | 47.2515 | 43.26596 | -0.002594614 | 0.08951036 | 0 | 0 | 0
3991 | 137033 | 2010-10-07 23:41 | 3241.641 | 7 | 12 | -1.099613 | 3.076575 | 11.83929 | 11.87122 | 47.2515 | 43.29482 | -0.004183769 | 0.08951036 | 0 | 0 | 0
3992 | 137058.2 | 2010-10-07 23:41 | 3266.764 | 7 | 12 | -1.099793 | 2.876143 | 11.83929 | 11.8789 | 47.2515 | 43.31776 | -0.00865941 | 0.08951036 | 0 | 0 | 0
3993 | 137070.9 | 2010-10-07 23:41 | 3279.498 | 7 | 12 | -1.099793 | 2.699873 | 11.83929 | 11.88279 | 47.2515 | 43.32862 | -0.01209726 | 0.08951036 | 0 | 0 | 0
3994 | 137130.9 | 2010-10-07 23:42 | 60.01473 | 8 | 12 | 0 | 3.324196 | 11.83929 | 11.88279 | 47.2515 | 43.32862 | 0.001167536 | 0.08951036 | 0 | 0 | 0
3995 | 137131.1 | 2010-10-07 23:42 | 0.1852445 | 9 | 12 | 0.0008637619 | 3.324358 | 11.83929 | 11.88279 | 47.2515 | 43.32862 | 0 | 0.0878829 | 0 | 0 | 0
3996 | 137135.9 | 2010-10-07 23:42 | 5.013507 | 9 | 12 | 0.001767125 | 3.331817 | 11.8393 | 11.88279 | 47.25151 | 43.32862 | 0.001037836 | 0.0878829 | 0 | 0 | 0
3997 | 137166 | 2010-10-07 23:43 | 30.01518 | 1 | 13 | 0 | 3.362304 | 11.8393 | 11.88279 | 47.25151 | 43.32862 | 0.0005837918 | 0.0878829 | 0 | 0 | 0
3998 | 137196 | 2010-10-07 23:43 | 60.0304 | 1 | 13 | 0 | 3.383709 | 11.8393 | 11.88279 | 47.25151 | 43.32862 | 0.0004864693 | 0.0878829 | 0 | 0 | 0
3999 | 137226 | 2010-10-07 23:44 | 90.04556 | 1 | 13 | 0 | 3.399439 | 11.8393 | 11.88279 | 47.25151 | 43.32862 | 0.0003891945 | 0.0878829 | 0 | 0 | 0
4000 | 137256 | 2010-10-07 23:44 | 120.0139 | 1 | 13 | 0 | 3.411763 | 11.8393 | 11.88279 | 47.25151 | 43.32862 | 0.0002594471 | 0.0878829 | 0 | 0 | 0
4001 | 137286 | 2010-10-07 23:45 | 30.01332 | 2 | 13 | 0.5499276 | 3.569384 | 11.84388 | 11.88279 | 47.2677 | 43.32862 | 0.001718903 | 0.0878829 | 0 | 0 | 0
4002 | 137316 | 2010-10-07 23:45 | 60.02837 | 2 | 13 | 0.5497469 | 3.619817 | 11.84846 | 11.88279 | 47.28419 | 43.32862 | 0.001167584 | 0.0878829 | 0 | 0 | 0
4003 | 137346 | 2010-10-07 23:46 | 90.04356 | 2 | 13 | 0.5499276 | 3.657114 | 11.85305 | 11.88279 | 47.30087 | 43.32862 | 0.0008756638 | 0.0878829 | 0 | 0 | 0
4004 | 137376 | 2010-10-07 23:46 | 120.0588 | 2 | 13 | 0.5499276 | 3.686465 | 11.85763 | 11.88279 | 47.31771 | 43.32862 | 0.0006810665 | 0.0878829 | 0 | 0 | 0
4005 | 137406 | 2010-10-07 23:47 | 150.0739 | 2 | 13 | 0.5499276 | 3.710789 | 11.86222 | 11.88279 | 47.33466 | 43.32862 | 0.0005837918 | 0.0878829 | 0 | 0 | 0
4006 | 137436.1 | 2010-10-07 23:47 | 180.0891 | 2 | 13 | 0.5499276 | 3.730897 | 11.8668 | 11.88279 | 47.35172 | 43.32862 | 0.0004864693 | 0.0878829 | 0 | 0 | 0
4007 | 137466.1 | 2010-10-07 23:48 | 210.1045 | 2 | 13 | 0.5497469 | 3.747438 | 11.87139 | 11.88279 | 47.36887 | 43.32862 | 0.0003891945 | 0.0878829 | 0 | 0 | 0
4008 | 137496.1 | 2010-10-07 23:48 | 240.1195 | 2 | 13 | 0.5499276 | 3.7596 | 11.87597 | 11.88279 | 47.38608 | 43.32862 | 0.0002594948 | 0.0878829 | 0 | 0 | 0
4009 | 137526.1 | 2010-10-07 23:49 | 270.1347 | 2 | 13 | 0.5499276 | 3.76706 | 11.88056 | 11.88279 | 47.40333 | 43.32862 | 0.0001621723 | 0.0878829 | 0 | 0 | 0
4010 | 137556.1 | 2010-10-07 23:49 | 300.15 | 2 | 13 | 0.5497469 | 3.7716 | 11.88514 | 11.88279 | 47.42061 | 43.32862 | 0.0001297474 | 0.0878829 | 0 | 0 | 0
4011 | 137586.1 | 2010-10-07 23:50 | 330.1651 | 2 | 13 | 0.5497469 | 3.775005 | 11.88973 | 11.88279 | 47.43791 | 43.32862 | 3.242493e-05 | 0.0878829 | 0 | 0 | 0
4012 | 137616.1 | 2010-10-07 23:50 | 360.1828 | 2 | 13 | 0.5495663 | 3.778735 | 11.89431 | 11.88279 | 47.45523 | 43.32862 | 9.732247e-05 | 0.0878829 | 0 | 0 | 0
4013 | 137646.2 | 2010-10-07 23:51 | 390.1956 | 2 | 13 | 0.5497469 | 3.781978 | 11.89889 | 11.88279 | 47.47256 | 43.32862 | 3.242493e-05 | 0.0878829 | 0 | 0 | 0
4014 | 137676.2 | 2010-10-07 23:51 | 420.2106 | 2 | 13 | 0.5499276 | 3.785546 | 11.90348 | 11.88279 | 47.48991 | 43.32862 | 6.484985e-05 | 0.0878829 | 0 | 0 | 0
4015 | 137706.2 | 2010-10-07 23:52 | 450.2257 | 2 | 13 | 0.5497469 | 3.788627 | 11.90806 | 11.88279 | 47.50727 | 43.32862 | 6.484985e-05 | 0.0878829 | 0 | 0 | 0
4016 | 137736.2 | 2010-10-07 23:52 | 480.241 | 2 | 13 | 0.5497469 | 3.79187 | 11.91265 | 11.88279 | 47.52465 | 43.32862 | 6.484985e-05 | 0.0878829 | 0 | 0 | 0
4017 | 137766.2 | 2010-10-07 23:53 | 510.2561 | 2 | 13 | 0.5499276 | 3.794951 | 11.91723 | 11.88279 | 47.54204 | 43.32862 | 9.727478e-05 | 0.0878829 | 0 | 0 | 0
4018 | 137796.2 | 2010-10-07 23:53 | 540.2713 | 2 | 13 | 0.5497469 | 3.798032 | 11.92182 | 11.88279 | 47.55944 | 43.32862 | 6.484985e-05 | 0.0878829 | 0 | 0 | 0
4019 | 137826.3 | 2010-10-07 23:54 | 570.2865 | 2 | 13 | 0.5497469 | 3.801113 | 11.9264 | 11.88279 | 47.57686 | 43.32862 | 9.727478e-05 | 0.0878829 | 0 | 0 | 0
4020 | 137856.3 | 2010-10-07 23:54 | 600.3036 | 2 | 13 | 0.5501083 | 3.804194 | 11.93099 | 11.88279 | 47.5943 | 43.32862 | 9.727478e-05 | 0.0878829 | 0 | 0 | 0
4021 | 137886.3 | 2010-10-07 23:55 | 630.317 | 2 | 13 | 0.5499276 | 3.806951 | 11.93557 | 11.88279 | 47.61174 | 43.32862 | 3.242493e-05 | 0.0878829 | 0 | 0 | 0
4022 | 137916.3 | 2010-10-07 23:55 | 660.332 | 2 | 13 | 0.5501083 | 3.810194 | 11.94016 | 11.88279 | 47.62921 | 43.32862 | 9.727478e-05 | 0.0878829 | 0 | 0 | 0
4023 | 137946.3 | 2010-10-07 23:56 | 690.3472 | 2 | 13 | 0.5499276 | 3.813113 | 11.94474 | 11.88279 | 47.64668 | 43.32862 | 6.484985e-05 | 0.0878829 | 0 | 0 | 0
4024 | 137976.3 | 2010-10-07 23:56 | 720.3624 | 2 | 13 | 0.5497469 | 3.816195 | 11.94932 | 11.88279 | 47.66417 | 43.32862 | 9.732247e-05 | 0.0878829 | 0 | 0 | 0
4025 | 138006.3 | 2010-10-07 23:57 | 750.3776 | 2 | 13 | 0.5499276 | 3.819276 | 11.95391 | 11.88279 | 47.68167 | 43.32862 | 9.732247e-05 | 0.0878829 | 0 | 0 | 0
4026 | 138036.4 | 2010-10-07 23:57 | 780.3928 | 2 | 13 | 0.5501083 | 3.822843 | 11.95849 | 11.88279 | 47.69919 | 43.32862 | 0.0001296997 | 0.0878829 | 0 | 0 | 0
4027 | 138066.4 | 2010-10-07 23:58 | 810.408 | 2 | 13 | 0.5499276 | 3.825762 | 11.96308 | 11.88279 | 47.71672 | 43.32862 | 3.242493e-05 | 0.0878829 | 0 | 0 | 0
4028 | 138096.4 | 2010-10-07 23:58 | 840.4231 | 2 | 13 | 0.5499276 | 3.829167 | 11.96766 | 11.88279 | 47.73427 | 43.32862 | 6.484985e-05 | 0.0878829 | 0 | 0 | 0
4029 | 138126.4 | 2010-10-07 23:59 | 870.4383 | 2 | 13 | 0.5499276 | 3.832573 | 11.97225 | 11.88279 | 47.75183 | 43.32862 | 6.484985e-05 | 0.0878829 | 0 | 0 | 0
4030 | 138156.4 | 2010-10-07 23:59 | 900.4537 | 2 | 13 | 0.5499276 | 3.83614 | 11.97683 | 11.88279 | 47.76941 | 43.32862 | 9.732247e-05 | 0.0878829 | 0 | 0 | 0
4031 | 138186.4 | 2010-10-08 | 930.4687 | 2 | 13 | 0.5501083 | 3.839546 | 11.98142 | 11.88279 | 47.78701 | 43.32862 | 9.727478e-05 | 0.0878829 | 0 | 0 | 0
4032 | 138216.5 | 2010-10-08 | 960.4863 | 2 | 13 | 0.5497469 | 3.842951 | 11.986 | 11.88279 | 47.80462 | 43.32862 | 9.727478e-05 | 0.0878829 | 0 | 0 | 0
4033 | 138246.5 | 2010-10-08 00:01 | 990.4992 | 2 | 13 | 0.5499276 | 3.846195 | 11.99059 | 11.88279 | 47.82224 | 43.32862 | 6.489754e-05 | 0.0878829 | 0 | 0 | 0
4034 | 138276.5 | 2010-10-08 00:01 | 1020.514 | 2 | 13 | 0.5499276 | 3.8496 | 11.99517 | 11.88279 | 47.83988 | 43.32862 | 9.732247e-05 | 0.0878829 | 0 | 0 | 0
4035 | 138306.5 | 2010-10-08 00:02 | 1050.529 | 2 | 13 | 0.5499276 | 3.852843 | 11.99976 | 11.88279 | 47.85754 | 43.32862 | 9.732247e-05 | 0.0878829 | 0 | 0 | 0
4036 | 138336.5 | 2010-10-08 00:02 | 1080.545 | 2 | 13 | 0.5497469 | 3.855762 | 12.00434 | 11.88279 | 47.87521 | 43.32862 | 6.489754e-05 | 0.0878829 | 0 | 0 | 0
4037 | 138366.5 | 2010-10-08 00:03 | 1110.56 | 2 | 13 | 0.5495663 | 3.858843 | 12.00892 | 11.88279 | 47.89289 | 43.32862 | 3.242493e-05 | 0.0878829 | 0 | 0 | 0
4038 | 138396.5 | 2010-10-08 00:03 | 1140.575 | 2 | 13 | 0.5499276 | 3.861924 | 12.01351 | 11.88279 | 47.91059 | 43.32862 | 3.247261e-05 | 0.0878829 | 0 | 0 | 0
4039 | 138426.6 | 2010-10-08 00:04 | 1170.59 | 2 | 13 | 0.5499276 | 3.864843 | 12.01809 | 11.88279 | 47.92831 | 43.32862 | 6.484985e-05 | 0.0878829 | 0 | 0 | 0
4040 | 138456.6 | 2010-10-08 00:04 | 1200.607 | 2 | 13 | 0.5497469 | 3.8676 | 12.02268 | 11.88279 | 47.94603 | 43.32862 | 6.484985e-05 | 0.0878829 | 0 | 0 | 0
4041 | 138486.6 | 2010-10-08 00:05 | 1230.621 | 2 | 13 | 0.5499276 | 3.870357 | 12.02726 | 11.88279 | 47.96377 | 43.32862 | 6.489754e-05 | 0.0878829 | 0 | 0 | 0
4042 | 138516.6 | 2010-10-08 00:05 | 1260.636 | 2 | 13 | 0.5499276 | 3.872627 | 12.03185 | 11.88279 | 47.98152 | 43.32862 | 3.242493e-05 | 0.0878829 | 0 | 0 | 0
4043 | 138546.6 | 2010-10-08 00:06 | 1290.651 | 2 | 13 | 0.5497469 | 3.874897 | 12.03643 | 11.88279 | 47.99928 | 43.32862 | 3.242493e-05 | 0.0878829 | 0 | 0 | 0
4044 | 138576.6 | 2010-10-08 00:06 | 1320.666 | 2 | 13 | 0.5495663 | 3.877005 | 12.04102 | 11.88279 | 48.01705 | 43.32862 | 0 | 0.0878829 | 0 | 0 | 0
4045 | 138606.6 | 2010-10-08 00:07 | 1350.681 | 2 | 13 | 0.5499276 | 3.879275 | 12.0456 | 11.88279 | 48.03483 | 43.32862 | 6.484985e-05 | 0.0878829 | 0 | 0 | 0
4046 | 138636.7 | 2010-10-08 00:07 | 1380.696 | 2 | 13 | 0.5497469 | 3.881059 | 12.05019 | 11.88279 | 48.05262 | 43.32862 | 3.242493e-05 | 0.0878829 | 0 | 0 | 0
4047 | 138666.7 | 2010-10-08 00:08 | 1410.712 | 2 | 13 | 0.5501083 | 3.882843 | 12.05477 | 11.88279 | 48.07041 | 43.32862 | 3.242493e-05 | 0.0878829 | 0 | 0 | 0
4048 | 138696.7 | 2010-10-08 00:08 | 1440.727 | 2 | 13 | 0.5497469 | 3.884465 | 12.05935 | 11.88279 | 48.08822 | 43.32862 | 0 | 0.0878829 | 0 | 0 | 0
4049 | 138726.7 | 2010-10-08 00:09 | 1470.742 | 2 | 13 | 0.5499276 | 3.885924 | 12.06394 | 11.88279 | 48.10603 | 43.32862 | 3.247261e-05 | 0.0878829 | 0 | 0 | 0
4050 | 138756.7 | 2010-10-08 00:09 | 1500.757 | 2 | 13 | 0.5499276 | 3.887383 | 12.06852 | 11.88279 | 48.12385 | 43.32862 | 6.484985e-05 | 0.0878829 | 0 | 0 | 0
4051 | 138786.7 | 2010-10-08 00:10 | 1530.772 | 2 | 13 | 0.5497469 | 3.888681 | 12.07311 | 11.88279 | 48.14167 | 43.32862 | 3.242493e-05 | 0.0878829 | 0 | 0 | 0
4052 | 138816.8 | 2010-10-08 00:10 | 1560.788 | 2 | 13 | 0.5497469 | 3.89014 | 12.07769 | 11.88279 | 48.15951 | 43.32862 | 6.489754e-05 | 0.0878829 | 0 | 0 | 0
4053 | 138846.8 | 2010-10-08 00:11 | 1590.803 | 2 | 13 | 0.5497469 | 3.891275 | 12.08228 | 11.88279 | 48.17734 | 43.32862 | 3.242493e-05 | 0.0878829 | 0 | 0 | 0
4054 | 138876.8 | 2010-10-08 00:11 | 1620.818 | 2 | 13 | 0.5497469 | 3.892411 | 12.08686 | 11.88279 | 48.19518 | 43.32862 | 3.242493e-05 | 0.0878829 | 0 | 0 | 0
4055 | 138906.8 | 2010-10-08 00:12 | 1650.833 | 2 | 13 | 0.5497469 | 3.893546 | 12.09145 | 11.88279 | 48.21303 | 43.32862 | 3.242493e-05 | 0.0878829 | 0 | 0 | 0
4056 | 138936.8 | 2010-10-08 00:12 | 1680.848 | 2 | 13 | 0.5499276 | 3.894681 | 12.09603 | 11.88279 | 48.23088 | 43.32862 | 0 | 0.0878829 | 0 | 0 | 0
4057 | 138966.8 | 2010-10-08 00:13 | 1710.863 | 2 | 13 | 0.5499276 | 3.89614 | 12.10061 | 11.88279 | 48.24874 | 43.32862 | 6.484985e-05 | 0.0878829 | 0 | 0 | 0
4058 | 138996.8 | 2010-10-08 00:13 | 1740.879 | 2 | 13 | 0.5495663 | 3.897113 | 12.1052 | 11.88279 | 48.26661 | 43.32862 | 0 | 0.0878829 | 0 | 0 | 0
4059 | 139026.9 | 2010-10-08 00:14 | 1770.894 | 2 | 13 | 0.5497469 | 3.898248 | 12.10978 | 11.88279 | 48.28448 | 43.32862 | 3.242493e-05 | 0.0878829 | 0 | 0 | 0
4060 | 139056.9 | 2010-10-08 00:14 | 1800.911 | 2 | 13 | 0.5499276 | 3.899546 | 12.11437 | 11.88279 | 48.30235 | 43.32862 | 3.242493e-05 | 0.0878829 | 0 | 0 | 0
4061 | 139086.9 | 2010-10-08 00:15 | 1830.924 | 2 | 13 | 0.5497469 | 3.900681 | 12.11895 | 11.88279 | 48.32023 | 43.32862 | 3.242493e-05 | 0.0878829 | 0 | 0 | 0
4062 | 139116.9 | 2010-10-08 00:15 | 1860.939 | 2 | 13 | 0.5499276 | 3.901816 | 12.12354 | 11.88279 | 48.33812 | 43.32862 | 0 | 0.0878829 | 0 | 0 | 0
4063 | 139146.9 | 2010-10-08 00:16 | 1890.955 | 2 | 13 | 0.5499276 | 3.903113 | 12.12812 | 11.88279 | 48.35601 | 43.32862 | 3.242493e-05 | 0.0878829 | 0 | 0 | 0
4064 | 139176.9 | 2010-10-08 00:16 | 1920.97 | 2 | 13 | 0.5499276 | 3.904248 | 12.13271 | 11.88279 | 48.3739 | 43.32862 | 3.242493e-05 | 0.0878829 | 0 | 0 | 0
4065 | 139207 | 2010-10-08 00:17 | 1950.985 | 2 | 13 | 0.5499276 | 3.905545 | 12.13729 | 11.88279 | 48.39181 | 43.32862 | 0 | 0.0878829 | 0 | 0 | 0
4066 | 139237 | 2010-10-08 00:17 | 1981 | 2 | 13 | 0.5499276 | 3.906843 | 12.14187 | 11.88279 | 48.40971 | 43.32862 | 6.489754e-05 | 0.0878829 | 0 | 0 | 0
4067 | 139267 | 2010-10-08 00:18 | 2011.015 | 2 | 13 | 0.5501083 | 3.90814 | 12.14646 | 11.88279 | 48.42763 | 43.32862 | 6.484985e-05 | 0.0878829 | 0 | 0 | 0
4068 | 139297 | 2010-10-08 00:18 | 2041.031 | 2 | 13 | 0.5497469 | 3.909275 | 12.15104 | 11.88279 | 48.44554 | 43.32862 | 6.484985e-05 | 0.0878829 | 0 | 0 | 0
4069 | 139327 | 2010-10-08 00:19 | 2071.046 | 2 | 13 | 0.5495663 | 3.91041 | 12.15563 | 11.88279 | 48.46346 | 43.32862 | 0 | 0.0878829 | 0 | 0 | 0
4070 | 139357 | 2010-10-08 00:19 | 2101.061 | 2 | 13 | 0.5497469 | 3.91187 | 12.16021 | 11.88279 | 48.48139 | 43.32862 | 3.247261e-05 | 0.0878829 | 0 | 0 | 0
4071 | 139387 | 2010-10-08 00:20 | 2131.076 | 2 | 13 | 0.5499276 | 3.913167 | 12.16479 | 11.88279 | 48.49933 | 43.32862 | 6.489754e-05 | 0.0878829 | 0 | 0 | 0
4072 | 139417.1 | 2010-10-08 00:20 | 2161.091 | 2 | 13 | 0.5497469 | 3.914464 | 12.16938 | 11.88279 | 48.51727 | 43.32862 | 3.242493e-05 | 0.0878829 | 0 | 0 | 0
4073 | 139447.1 | 2010-10-08 00:21 | 2191.106 | 2 | 13 | 0.5497469 | 3.915762 | 12.17396 | 11.88279 | 48.53521 | 43.32862 | 6.484985e-05 | 0.0878829 | 0 | 0 | 0
4074 | 139477.1 | 2010-10-08 00:21 | 2221.122 | 2 | 13 | 0.5499276 | 3.917059 | 12.17855 | 11.88279 | 48.55317 | 43.32862 | 3.242493e-05 | 0.0878829 | 0 | 0 | 0
4075 | 139507.1 | 2010-10-08 00:22 | 2251.137 | 2 | 13 | 0.5499276 | 3.918356 | 12.18313 | 11.88279 | 48.57113 | 43.32862 | 3.242493e-05 | 0.0878829 | 0 | 0 | 0
4076 | 139537.1 | 2010-10-08 00:22 | 2281.154 | 2 | 13 | 0.5497469 | 3.919816 | 12.18772 | 11.88279 | 48.5891 | 43.32862 | 0 | 0.0878829 | 0 | 0 | 0
4077 | 139567.1 | 2010-10-08 00:23 | 2311.167 | 2 | 13 | 0.5499276 | 3.921275 | 12.1923 | 11.88279 | 48.60707 | 43.32862 | 3.247261e-05 | 0.0878829 | 0 | 0 | 0
4078 | 139597.1 | 2010-10-08 00:23 | 2341.182 | 2 | 13 | 0.5497469 | 3.922573 | 12.19689 | 11.88279 | 48.62505 | 43.32862 | 3.242493e-05 | 0.0878829 | 0 | 0 | 0
4079 | 139627.2 | 2010-10-08 00:24 | 2371.197 | 2 | 13 | 0.5497469 | 3.92387 | 12.20147 | 11.88279 | 48.64304 | 43.32862 | 0 | 0.0878829 | 0 | 0 | 0
4080 | 139657.2 | 2010-10-08 00:24 | 2401.213 | 2 | 13 | 0.5499276 | 3.925329 | 12.20606 | 11.88279 | 48.66103 | 43.32862 | 0 | 0.0878829 | 0 | 0 | 0
4081 | 139687.2 | 2010-10-08 00:25 | 2431.214 | 2 | 13 | 0.5499276 | 3.926951 | 12.21064 | 11.88279 | 48.67903 | 43.32862 | 3.242493e-05 | 0.0878829 | 0 | 0 | 0
4082 | 139717.2 | 2010-10-08 00:25 | 2461.228 | 2 | 13 | 0.5497469 | 3.928086 | 12.21522 | 11.88279 | 48.69703 | 43.32862 | 0 | 0.0878829 | 0 | 0 | 0
4083 | 139747.2 | 2010-10-08 00:26 | 2491.243 | 2 | 13 | 0.5499276 | 3.929708 | 12.21981 | 11.88279 | 48.71504 | 43.32862 | 3.247261e-05 | 0.0878829 | 0 | 0 | 0
4084 | 139777.2 | 2010-10-08 00:26 | 2521.258 | 2 | 13 | 0.5497469 | 3.931167 | 12.22439 | 11.88279 | 48.73306 | 43.32862 | 3.242493e-05 | 0.0878829 | 0 | 0 | 0
4085 | 139807.2 | 2010-10-08 00:27 | 2551.273 | 2 | 13 | 0.5499276 | 3.932626 | 12.22898 | 11.88279 | 48.75109 | 43.32862 | 3.242493e-05 | 0.0878829 | 0 | 0 | 0
4086 | 139837.3 | 2010-10-08 00:27 | 2581.288 | 2 | 13 | 0.5499276 | 3.934248 | 12.23356 | 11.88279 | 48.76912 | 43.32862 | 6.484985e-05 | 0.0878829 | 0 | 0 | 0
4087 | 139867.3 | 2010-10-08 00:28 | 2611.303 | 2 | 13 | 0.5497469 | 3.935545 | 12.23815 | 11.88279 | 48.78716 | 43.32862 | 0 | 0.0878829 | 0 | 0 | 0
4088 | 139897.3 | 2010-10-08 00:28 | 2641.318 | 2 | 13 | 0.5499276 | 3.937167 | 12.24273 | 11.88279 | 48.80521 | 43.32862 | 6.489754e-05 | 0.0878829 | 0 | 0 | 0
4089 | 139927.3 | 2010-10-08 00:29 | 2671.334 | 2 | 13 | 0.5499276 | 3.938789 | 12.24732 | 11.88279 | 48.82327 | 43.32862 | 3.242493e-05 | 0.0878829 | 0 | 0 | 0
4090 | 139957.3 | 2010-10-08 00:29 | 2701.349 | 2 | 13 | 0.5501083 | 3.940248 | 12.2519 | 11.88279 | 48.84133 | 43.32862 | 3.242493e-05 | 0.0878829 | 0 | 0 | 0
4091 | 139987.3 | 2010-10-08 00:30 | 2731.364 | 2 | 13 | 0.5499276 | 3.941708 | 12.25648 | 11.88279 | 48.8594 | 43.32862 | 6.484985e-05 | 0.0878829 | 0 | 0 | 0
4092 | 140017.3 | 2010-10-08 00:30 | 2761.379 | 2 | 13 | 0.5501083 | 3.943329 | 12.26107 | 11.88279 | 48.87747 | 43.32862 | 3.242493e-05 | 0.0878829 | 0 | 0 | 0
4093 | 140047.4 | 2010-10-08 00:31 | 2791.394 | 2 | 13 | 0.5499276 | 3.944951 | 12.26565 | 11.88279 | 48.89556 | 43.32862 | 3.242493e-05 | 0.0878829 | 0 | 0 | 0
4094 | 140077.4 | 2010-10-08 00:31 | 2821.41 | 2 | 13 | 0.5499276 | 3.946573 | 12.27024 | 11.88279 | 48.91365 | 43.32862 | 3.242493e-05 | 0.0878829 | 0 | 0 | 0
4095 | 140107.4 | 2010-10-08 00:32 | 2851.425 | 2 | 13 | 0.5497469 | 3.948032 | 12.27482 | 11.88279 | 48.93174 | 43.32862 | 3.242493e-05 | 0.0878829 | 0 | 0 | 0
4096 | 140137.4 | 2010-10-08 00:32 | 2881.44 | 2 | 13 | 0.5499276 | 3.949816 | 12.27941 | 11.88279 | 48.94985 | 43.32862 | 6.484985e-05 | 0.0878829 | 0 | 0 | 0
4097 | 140167.4 | 2010-10-08 00:33 | 2911.458 | 2 | 13 | 0.5499276 | 3.951437 | 12.28399 | 11.88279 | 48.96796 | 43.32862 | 3.242493e-05 | 0.0878829 | 0 | 0 | 0
4098 | 140197.4 | 2010-10-08 00:33 | 2941.471 | 2 | 13 | 0.5499276 | 3.953059 | 12.28858 | 11.88279 | 48.98608 | 43.32862 | 3.242493e-05 | 0.0878829 | 0 | 0 | 0
4099 | 140227.5 | 2010-10-08 00:34 | 2971.485 | 2 | 13 | 0.5499276 | 3.954518 | 12.29316 | 11.88279 | 49.00421 | 43.32862 | 0 | 0.0878829 | 0 | 0 | 0
4100 | 140257.5 | 2010-10-08 00:34 | 3001.501 | 2 | 13 | 0.5499276 | 3.956302 | 12.29775 | 11.88279 | 49.02234 | 43.32862 | 3.242493e-05 | 0.0878829 | 0 | 0 | 0
4101 | 140287.5 | 2010-10-08 00:35 | 3031.518 | 2 | 13 | 0.5499276 | 3.958086 | 12.30233 | 11.88279 | 49.04049 | 43.32862 | 6.484985e-05 | 0.0878829 | 0 | 0 | 0
4102 | 140317.5 | 2010-10-08 00:35 | 3061.531 | 2 | 13 | 0.5497469 | 3.959707 | 12.30692 | 11.88279 | 49.05864 | 43.32862 | 6.484985e-05 | 0.0878829 | 0 | 0 | 0
4103 | 140347.5 | 2010-10-08 00:36 | 3091.546 | 2 | 13 | 0.5497469 | 3.961491 | 12.3115 | 11.88279 | 49.07679 | 43.32862 | 6.484985e-05 | 0.0878829 | 0 | 0 | 0
4104 | 140377.5 | 2010-10-08 00:36 | 3121.561 | 2 | 13 | 0.5499276 | 3.963113 | 12.31609 | 11.88279 | 49.09496 | 43.32862 | 3.247261e-05 | 0.0878829 | 0 | 0 | 0
4105 | 140407.5 | 2010-10-08 00:37 | 3151.577 | 2 | 13 | 0.5501083 | 3.965059 | 12.32067 | 11.88279 | 49.11313 | 43.32862 | 6.489754e-05 | 0.0878829 | 0 | 0 | 0
4106 | 140437.6 | 2010-10-08 00:37 | 3181.592 | 2 | 13 | 0.5499276 | 3.966681 | 12.32526 | 11.88279 | 49.13131 | 43.32862 | 6.484985e-05 | 0.0878829 | 0 | 0 | 0
4107 | 140467.6 | 2010-10-08 00:38 | 3211.607 | 2 | 13 | 0.5499276 | 3.968464 | 12.32984 | 11.88279 | 49.1495 | 43.32862 | 6.489754e-05 | 0.0878829 | 0 | 0 | 0
4108 | 140497.6 | 2010-10-08 00:38 | 3241.622 | 2 | 13 | 0.5499276 | 3.970248 | 12.33443 | 11.88279 | 49.1677 | 43.32862 | 3.242493e-05 | 0.0878829 | 0 | 0 | 0
4109 | 140527.6 | 2010-10-08 00:39 | 3271.638 | 2 | 13 | 0.5501083 | 3.972194 | 12.33901 | 11.88279 | 49.18591 | 43.32862 | 9.727478e-05 | 0.0878829 | 0 | 0 | 0
4110 | 140557.6 | 2010-10-08 00:39 | 3301.653 | 2 | 13 | 0.5497469 | 3.973816 | 12.34359 | 11.88279 | 49.20412 | 43.32862 | 6.484985e-05 | 0.0878829 | 0 | 0 | 0
4111 | 140587.6 | 2010-10-08 00:40 | 3331.668 | 2 | 13 | 0.5499276 | 3.975762 | 12.34818 | 11.88279 | 49.22235 | 43.32862 | 6.489754e-05 | 0.0878829 | 0 | 0 | 0
4112 | 140617.6 | 2010-10-08 00:40 | 3361.683 | 2 | 13 | 0.5499276 | 3.977545 | 12.35276 | 11.88279 | 49.24058 | 43.32862 | 6.484985e-05 | 0.0878829 | 0 | 0 | 0
4113 | 140647.7 | 2010-10-08 00:41 | 3391.698 | 2 | 13 | 0.5499276 | 3.979491 | 12.35735 | 11.88279 | 49.25882 | 43.32862 | 6.484985e-05 | 0.0878829 | 0 | 0 | 0
4114 | 140677.7 | 2010-10-08 00:41 | 3421.713 | 2 | 13 | 0.5499276 | 3.981275 | 12.36193 | 11.88279 | 49.27707 | 43.32862 | 3.242493e-05 | 0.0878829 | 0 | 0 | 0
4115 | 140707.7 | 2010-10-08 00:42 | 3451.728 | 2 | 13 | 0.5499276 | 3.983383 | 12.36652 | 11.88279 | 49.29533 | 43.32862 | 6.484985e-05 | 0.0878829 | 0 | 0 | 0
4116 | 140737.7 | 2010-10-08 00:42 | 3481.744 | 2 | 13 | 0.5499276 | 3.985005 | 12.3711 | 11.88279 | 49.31359 | 43.32862 | 3.247261e-05 | 0.0878829 | 0 | 0 | 0
4117 | 140767.7 | 2010-10-08 00:43 | 3511.759 | 2 | 13 | 0.5497469 | 3.987275 | 12.37569 | 11.88279 | 49.33187 | 43.32862 | 6.489754e-05 | 0.0878829 | 0 | 0 | 0
4118 | 140797.7 | 2010-10-08 00:43 | 3541.774 | 2 | 13 | 0.5497469 | 3.989383 | 12.38027 | 11.88279 | 49.35015 | 43.32862 | 6.484985e-05 | 0.0878829 | 0 | 0 | 0
4119 | 140827.8 | 2010-10-08 00:44 | 3571.789 | 2 | 13 | 0.5499276 | 3.991329 | 12.38486 | 11.88279 | 49.36845 | 43.32862 | 6.489754e-05 | 0.0878829 | 0 | 0 | 0
4120 | 140857.8 | 2010-10-08 00:44 | 3601.804 | 2 | 13 | 0.5499276 | 3.993275 | 12.38944 | 11.88279 | 49.38675 | 43.32862 | 3.247261e-05 | 0.0878829 | 0 | 0 | 0
4121 | 140887.8 | 2010-10-08 00:45 | 3631.822 | 2 | 13 | 0.5497469 | 3.995383 | 12.39403 | 11.88279 | 49.40507 | 43.32862 | 3.247261e-05 | 0.0878829 | 0 | 0 | 0
4122 | 140917.8 | 2010-10-08 00:45 | 3661.835 | 2 | 13 | 0.5499276 | 3.997491 | 12.39861 | 11.88279 | 49.42339 | 43.32862 | 6.489754e-05 | 0.0878829 | 0 | 0 | 0
4123 | 140947.8 | 2010-10-08 00:46 | 3691.85 | 2 | 13 | 0.5499276 | 3.999762 | 12.4032 | 11.88279 | 49.44172 | 43.32862 | 6.489754e-05 | 0.0878829 | 0 | 0 | 0
4124 | 140977.8 | 2010-10-08 00:46 | 3721.865 | 2 | 13 | 0.5499276 | 4.001708 | 12.40778 | 11.88279 | 49.46006 | 43.32862 | 0 | 0.0878829 | 0 | 0 | 0
4125 | 141007.8 | 2010-10-08 00:47 | 3751.88 | 2 | 13 | 0.5499276 | 4.003978 | 12.41237 | 11.88279 | 49.47841 | 43.32862 | 6.484985e-05 | 0.0878829 | 0 | 0 | 0
4126 | 141037.9 | 2010-10-08 00:47 | 3781.895 | 2 | 13 | 0.5499276 | 4.006248 | 12.41695 | 11.88279 | 49.49678 | 43.32862 | 9.727478e-05 | 0.0878829 | 0 | 0 | 0
4127 | 141067.9 | 2010-10-08 00:48 | 3811.911 | 2 | 13 | 0.5499276 | 4.008356 | 12.42153 | 11.88279 | 49.51515 | 43.32862 | 3.242493e-05 | 0.0878829 | 0 | 0 | 0
4128 | 141097.9 | 2010-10-08 00:48 | 3841.926 | 2 | 13 | 0.5499276 | 4.010464 | 12.42612 | 11.88279 | 49.53353 | 43.32862 | 3.242493e-05 | 0.0878829 | 0 | 0 | 0
4129 | 141127.9 | 2010-10-08 00:49 | 3871.941 | 2 | 13 | 0.5497469 | 4.012572 | 12.4307 | 11.88279 | 49.55192 | 43.32862 | 3.242493e-05 | 0.0878829 | 0 | 0 | 0
4130 | 141157.9 | 2010-10-08 00:49 | 3901.956 | 2 | 13 | 0.5499276 | 4.015167 | 12.43529 | 11.88279 | 49.57032 | 43.32862 | 9.727478e-05 | 0.0878829 | 0 | 0 | 0
4131 | 141187.9 | 2010-10-08 00:50 | 3931.971 | 2 | 13 | 0.5499276 | 4.017437 | 12.43987 | 11.88279 | 49.58874 | 43.32862 | 9.727478e-05 | 0.0878829 | 0 | 0 | 0
4132 | 141218 | 2010-10-08 00:50 | 3961.987 | 2 | 13 | 0.5497469 | 4.019545 | 12.44446 | 11.88279 | 49.60716 | 43.32862 | 6.484985e-05 | 0.0878829 | 0 | 0 | 0
4133 | 141248 | 2010-10-08 00:51 | 3992.002 | 2 | 13 | 0.5497469 | 4.021815 | 12.44904 | 11.88279 | 49.6256 | 43.32862 | 3.242493e-05 | 0.0878829 | 0 | 0 | 0
4134 | 141278 | 2010-10-08 00:51 | 4022.017 | 2 | 13 | 0.5499276 | 4.024248 | 12.45363 | 11.88279 | 49.64404 | 43.32862 | 3.242493e-05 | 0.0878829 | 0 | 0 | 0
4135 | 141308 | 2010-10-08 00:52 | 4052.032 | 2 | 13 | 0.5499276 | 4.026518 | 12.45821 | 11.88279 | 49.6625 | 43.32862 | 3.242493e-05 | 0.0878829 | 0 | 0 | 0
4136 | 141338 | 2010-10-08 00:52 | 4082.047 | 2 | 13 | 0.5497469 | 4.028789 | 12.4628 | 11.88279 | 49.68096 | 43.32862 | 0 | 0.0878829 | 0 | 0 | 0
4137 | 141368 | 2010-10-08 00:53 | 4112.063 | 2 | 13 | 0.5499276 | 4.031545 | 12.46738 | 11.88279 | 49.69944 | 43.32862 | 9.727478e-05 | 0.0878829 | 0 | 0 | 0
4138 | 141398 | 2010-10-08 00:53 | 4142.078 | 2 | 13 | 0.5499276 | 4.033978 | 12.47197 | 11.88279 | 49.71793 | 43.32862 | 9.727478e-05 | 0.0878829 | 0 | 0 | 0
4139 | 141428.1 | 2010-10-08 00:54 | 4172.093 | 2 | 13 | 0.5497469 | 4.036248 | 12.47655 | 11.88279 | 49.73643 | 43.32862 | 6.484985e-05 | 0.0878829 | 0 | 0 | 0
4140 | 141458.1 | 2010-10-08 00:54 | 4202.108 | 2 | 13 | 0.5497469 | 4.038843 | 12.48114 | 11.88279 | 49.75494 | 43.32862 | 3.242493e-05 | 0.0878829 | 0 | 0 | 0
4141 | 141488.1 | 2010-10-08 00:55 | 4232.126 | 2 | 13 | 0.5499276 | 4.041275 | 12.48572 | 11.88279 | 49.77346 | 43.32862 | 6.484985e-05 | 0.0878829 | 0 | 0 | 0
4142 | 141518.1 | 2010-10-08 00:55 | 4262.138 | 2 | 13 | 0.5499276 | 4.043869 | 12.49031 | 11.88279 | 49.792 | 43.32862 | 6.484985e-05 | 0.0878829 | 0 | 0 | 0
4143 | 141548.1 | 2010-10-08 00:56 | 4292.154 | 2 | 13 | 0.5499276 | 4.046464 | 12.49489 | 11.88279 | 49.81054 | 43.32862 | 9.727478e-05 | 0.0878829 | 0 | 0 | 0
4144 | 141578.1 | 2010-10-08 00:56 | 4322.169 | 2 | 13 | 0.5499276 | 4.048896 | 12.49947 | 11.88279 | 49.8291 | 43.32862 | 6.484985e-05 | 0.0878829 | 0 | 0 | 0
4145 | 141608.1 | 2010-10-08 00:57 | 4352.184 | 2 | 13 | 0.5499276 | 4.051653 | 12.50406 | 11.88279 | 49.84767 | 43.32862 | 6.484985e-05 | 0.0878829 | 0 | 0 | 0
4146 | 141638.2 | 2010-10-08 00:57 | 4382.199 | 2 | 13 | 0.5497469 | 4.054248 | 12.50864 | 11.88279 | 49.86625 | 43.32862 | 0.0001296997 | 0.0878829 | 0 | 0 | 0
4147 | 141668.2 | 2010-10-08 00:58 | 4412.214 | 2 | 13 | 0.5499276 | 4.05668 | 12.51323 | 11.88279 | 49.88484 | 43.32862 | 6.484985e-05 | 0.0878829 | 0 | 0 | 0
4148 | 141698.2 | 2010-10-08 00:58 | 4442.23 | 2 | 13 | 0.5499276 | 4.059599 | 12.51781 | 11.88279 | 49.90345 | 43.32862 | 6.494522e-05 | 0.0878829 | 0 | 0 | 0
4149 | 141728.2 | 2010-10-08 00:59 | 4472.245 | 2 | 13 | 0.5499276 | 4.062356 | 12.5224 | 11.88279 | 49.92207 | 43.32862 | 6.484985e-05 | 0.0878829 | 0 | 0 | 0
4150 | 141758.2 | 2010-10-08 00:59 | 4502.26 | 2 | 13 | 0.5499276 | 4.064788 | 12.52698 | 11.88279 | 49.9407 | 43.32862 | 6.484985e-05 | 0.0878829 | 0 | 0 | 0
4151 | 141788.2 | 2010-10-08 01:00 | 4532.275 | 2 | 13 | 0.5499276 | 4.067707 | 12.53157 | 11.88279 | 49.95934 | 43.32862 | 9.727478e-05 | 0.0878829 | 0 | 0 | 0
4152 | 141818.3 | 2010-10-08 01:00 | 4562.29 | 2 | 13 | 0.5497469 | 4.070302 | 12.53615 | 11.88279 | 49.97799 | 43.32862 | 3.242493e-05 | 0.0878829 | 0 | 0 | 0
4153 | 141848.3 | 2010-10-08 01:01 | 4592.306 | 2 | 13 | 0.5499276 | 4.073221 | 12.54074 | 11.88279 | 49.99666 | 43.32862 | 9.727478e-05 | 0.0878829 | 0 | 0 | 0
4154 | 141878.3 | 2010-10-08 01:01 | 4622.321 | 2 | 13 | 0.5499276 | 4.075977 | 12.54532 | 11.88279 | 50.01534 | 43.32862 | 6.484985e-05 | 0.0878829 | 0 | 0 | 0
4155 | 141908.3 | 2010-10-08 01:02 | 4652.336 | 2 | 13 | 0.5499276 | 4.078897 | 12.54991 | 11.88279 | 50.03404 | 43.32862 | 6.484985e-05 | 0.0878829 | 0 | 0 | 0
4156 | 141938.3 | 2010-10-08 01:02 | 4682.351 | 2 | 13 | 0.5499276 | 4.081815 | 12.55449 | 11.88279 | 50.05274 | 43.32862 | 6.484985e-05 | 0.0878829 | 0 | 0 | 0
4157 | 141968.3 | 2010-10-08 01:03 | 4712.366 | 2 | 13 | 0.5499276 | 4.084734 | 12.55908 | 11.88279 | 50.07146 | 43.32862 | 6.494522e-05 | 0.0878829 | 0 | 0 | 0
4158 | 141998.3 | 2010-10-08 01:03 | 4742.381 | 2 | 13 | 0.5499276 | 4.087815 | 12.56366 | 11.88279 | 50.0902 | 43.32862 | 0.0001296997 | 0.0878829 | 0 | 0 | 0
4159 | 142028.4 | 2010-10-08 01:04 | 4772.397 | 2 | 13 | 0.5499276 | 4.090734 | 12.56825 | 11.88279 | 50.10895 | 43.32862 | 6.484985e-05 | 0.0878829 | 0 | 0 | 0
4160 | 142058.4 | 2010-10-08 01:04 | 4802.412 | 2 | 13 | 0.5499276 | 4.093653 | 12.57283 | 11.88279 | 50.12771 | 43.32862 | 6.484985e-05 | 0.0878829 | 0 | 0 | 0
4161 | 142088.4 | 2010-10-08 01:05 | 4832.43 | 2 | 13 | 0.5497469 | 4.096572 | 12.57742 | 11.88279 | 50.14648 | 43.32862 | 6.484985e-05 | 0.0878829 | 0 | 0 | 0
4162 | 142118.4 | 2010-10-08 01:05 | 4862.442 | 2 | 13 | 0.5499276 | 4.099815 | 12.582 | 11.88279 | 50.16527 | 43.32862 | 0.0001296997 | 0.0878829 | 0 | 0 | 0
4163 | 142148.4 | 2010-10-08 01:06 | 4892.457 | 2 | 13 | 0.5499276 | 4.102734 | 12.58658 | 11.88279 | 50.18407 | 43.32862 | 6.484985e-05 | 0.0878829 | 0 | 0 | 0
4164 | 142178.4 | 2010-10-08 01:06 | 4922.473 | 2 | 13 | 0.5501083 | 4.105978 | 12.59117 | 11.88279 | 50.20289 | 43.32862 | 9.727478e-05 | 0.0878829 | 0 | 0 | 0
4165 | 142208.5 | 2010-10-08 01:07 | 4952.488 | 2 | 13 | 0.5499276 | 4.109058 | 12.59575 | 11.88279 | 50.22172 | 43.32862 | 0.0001296997 | 0.0878829 | 0 | 0 | 0
4166 | 142238.5 | 2010-10-08 01:07 | 4982.503 | 2 | 13 | 0.5497469 | 4.111978 | 12.60034 | 11.88279 | 50.24057 | 43.32862 | 6.484985e-05 | 0.0878829 | 0 | 0 | 0
4167 | 142268.5 | 2010-10-08 01:08 | 5012.518 | 2 | 13 | 0.5497469 | 4.115383 | 12.60492 | 11.88279 | 50.25943 | 43.32862 | 9.727478e-05 | 0.0878829 | 0 | 0 | 0
4168 | 142298.5 | 2010-10-08 01:08 | 5042.533 | 2 | 13 | 0.5497469 | 4.118464 | 12.60951 | 11.88279 | 50.2783 | 43.32862 | 6.484985e-05 | 0.0878829 | 0 | 0 | 0
4169 | 142328.5 | 2010-10-08 01:09 | 5072.548 | 2 | 13 | 0.5499276 | 4.121869 | 12.61409 | 11.88279 | 50.29719 | 43.32862 | 0.0001296997 | 0.0878829 | 0 | 0 | 0
4170 | 142358.5 | 2010-10-08 01:09 | 5102.564 | 2 | 13 | 0.5499276 | 4.125113 | 12.61868 | 11.88279 | 50.3161 | 43.32862 | 0.0001296997 | 0.0878829 | 0 | 0 | 0
4171 | 142388.5 | 2010-10-08 01:10 | 5132.579 | 2 | 13 | 0.5499276 | 4.128356 | 12.62326 | 11.88279 | 50.33502 | 43.32862 | 6.494522e-05 | 0.0878829 | 0 | 0 | 0
4172 | 142418.6 | 2010-10-08 01:10 | 5162.594 | 2 | 13 | 0.5497469 | 4.131437 | 12.62785 | 11.88279 | 50.35395 | 43.32862 | 6.484985e-05 | 0.0878829 | 0 | 0 | 0
4173 | 142448.6 | 2010-10-08 01:11 | 5192.609 | 2 | 13 | 0.5497469 | 4.134842 | 12.63243 | 11.88279 | 50.3729 | 43.32862 | 3.242493e-05 | 0.0878829 | 0 | 0 | 0
4174 | 142478.6 | 2010-10-08 01:11 | 5222.624 | 2 | 13 | 0.5497469 | 4.138247 | 12.63702 | 11.88279 | 50.39187 | 43.32862 | 9.727478e-05 | 0.0878829 | 0 | 0 | 0
4175 | 142508.6 | 2010-10-08 01:12 | 5252.64 | 2 | 13 | 0.5499276 | 4.141653 | 12.6416 | 11.88279 | 50.41085 | 43.32862 | 6.484985e-05 | 0.0878829 | 0 | 0 | 0
4176 | 142538.6 | 2010-10-08 01:12 | 5282.655 | 2 | 13 | 0.5497469 | 4.145059 | 12.64619 | 11.88279 | 50.42985 | 43.32862 | 6.494522e-05 | 0.0878829 | 0 | 0 | 0
4177 | 142568.6 | 2010-10-08 01:13 | 5312.67 | 2 | 13 | 0.5499276 | 4.148464 | 12.65077 | 11.88279 | 50.44886 | 43.32862 | 9.727478e-05 | 0.0878829 | 0 | 0 | 0
4178 | 142598.7 | 2010-10-08 01:13 | 5342.685 | 2 | 13 | 0.5501083 | 4.152194 | 12.65536 | 11.88279 | 50.46789 | 43.32862 | 0.0001296997 | 0.0878829 | 0 | 0 | 0
4179 | 142628.7 | 2010-10-08 01:14 | 5372.7 | 2 | 13 | 0.5497469 | 4.155599 | 12.65994 | 11.88279 | 50.48693 | 43.32862 | 0.0001297951 | 0.0878829 | 0 | 0 | 0
4180 | 142658.7 | 2010-10-08 01:14 | 5402.715 | 2 | 13 | 0.5497469 | 4.158842 | 12.66453 | 11.88279 | 50.50599 | 43.32862 | 6.484985e-05 | 0.0878829 | 0 | 0 | 0
4181 | 142688.7 | 2010-10-08 01:15 | 5432.733 | 2 | 13 | 0.5497469 | 4.162734 | 12.66911 | 11.88279 | 50.52507 | 43.32862 | 9.727478e-05 | 0.0878829 | 0 | 0 | 0
4182 | 142718.7 | 2010-10-08 01:15 | 5462.746 | 2 | 13 | 0.5497469 | 4.165977 | 12.67369 | 11.88279 | 50.54416 | 43.32862 | 6.494522e-05 | 0.0878829 | 0 | 0 | 0
4183 | 142748.7 | 2010-10-08 01:16 | 5492.761 | 2 | 13 | 0.5501083 | 4.169869 | 12.67828 | 11.88279 | 50.56327 | 43.32862 | 9.727478e-05 | 0.0878829 | 0 | 0 | 0
4184 | 142778.7 | 2010-10-08 01:16 | 5522.776 | 2 | 13 | 0.5499276 | 4.173275 | 12.68286 | 11.88279 | 50.58239 | 43.32862 | 9.727478e-05 | 0.0878829 | 0 | 0 | 0
4185 | 142808.8 | 2010-10-08 01:17 | 5552.791 | 2 | 13 | 0.5499276 | 4.177004 | 12.68745 | 11.88279 | 50.60154 | 43.32862 | 9.727478e-05 | 0.0878829 | 0 | 0 | 0
4186 | 142838.8 | 2010-10-08 01:17 | 5582.807 | 2 | 13 | 0.5499276 | 4.180734 | 12.69203 | 11.88279 | 50.62069 | 43.32862 | 9.737015e-05 | 0.0878829 | 0 | 0 | 0
4187 | 142868.8 | 2010-10-08 01:18 | 5612.822 | 2 | 13 | 0.5501083 | 4.184464 | 12.69662 | 11.88279 | 50.63987 | 43.32862 | 9.727478e-05 | 0.0878829 | 0 | 0 | 0
4188 | 142898.8 | 2010-10-08 01:18 | 5642.837 | 2 | 13 | 0.5497469 | 4.188031 | 12.7012 | 11.88279 | 50.65906 | 43.32862 | 6.484985e-05 | 0.0878829 | 0 | 0 | 0
4189 | 142928.8 | 2010-10-08 01:19 | 5672.852 | 2 | 13 | 0.5497469 | 4.191761 | 12.70579 | 11.88279 | 50.67827 | 43.32862 | 9.727478e-05 | 0.0878829 | 0 | 0 | 0
4190 | 142958.8 | 2010-10-08 01:19 | 5702.867 | 2 | 13 | 0.5497469 | 4.195329 | 12.71037 | 11.88279 | 50.6975 | 43.32862 | 6.494522e-05 | 0.0878829 | 0 | 0 | 0
4191 | 142988.8 | 2010-10-08 01:20 | 5732.883 | 2 | 13 | 0.5499276 | 4.199383 | 12.71496 | 11.88279 | 50.71674 | 43.32862 | 9.737015e-05 | 0.0878829 | 0 | 0 | 0
4192 | 142992.3 | 2010-10-08 01:20 | 5736.336 | 2 | 13 | 0.5501083 | 4.200031 | 12.71548 | 11.88279 | 50.71896 | 43.32862 | 0.0001296997 | 0.0878829 | 0 | 0 | 0
4193 | 143022.3 | 2010-10-08 01:21 | 30.01533 | 3 | 13 | 0 | 4.11814 | 12.71548 | 11.88279 | 50.71896 | 43.32862 | -0.0003566742 | 0.0878829 | 0 | 0 | 0
4194 | 143052.3 | 2010-10-08 01:21 | 60.03037 | 3 | 13 | 0 | 4.107761 | 12.71548 | 11.88279 | 50.71896 | 43.32862 | -0.0002269745 | 0.0878829 | 0 | 0 | 0
4195 | 143082.3 | 2010-10-08 01:22 | 90.04744 | 3 | 13 | 0 | 4.101599 | 12.71548 | 11.88279 | 50.71896 | 43.32862 | -9.727478e-05 | 0.0878829 | 0 | 0 | 0
4196 | 143112.3 | 2010-10-08 01:22 | 120.0139 | 3 | 13 | 0 | 4.097869 | 12.71548 | 11.88279 | 50.71896 | 43.32862 | -6.484985e-05 | 0.0878829 | 0 | 0 | 0
4197 | 143112.3 | 2010-10-08 01:22 | 2.776920941e-06 | 4 | 13 | 1.016424 | 4.200193 | 12.71548 | 11.88279 | 50.71896 | 43.32862 | 0 | 0.0878829 | 0 | 0 | 0
4198 | 143113.2 | 2010-10-08 01:22 | 0.8591381 | 4 | 13 | 0.9660164 | 4.200356 | 12.71572 | 11.88279 | 50.71995 | 43.32862 | 3.242493e-05 | 0.0878829 | 0 | 0 | 0
4199 | 143115.1 | 2010-10-08 01:22 | 2.814658 | 4 | 13 | 0.9156088 | 4.200356 | 12.71623 | 11.88279 | 50.72209 | 43.32862 | 3.242493e-05 | 0.0878829 | 0 | 0 | 0
4200 | 143118 | 2010-10-08 01:22 | 5.734105 | 4 | 13 | 0.8652012 | 4.200193 | 12.71695 | 11.88279 | 50.72512 | 43.32862 | -3.242493e-05 | 0.0878829 | 0 | 0 | 0
4201 | 143121.9 | 2010-10-08 01:22 | 9.624638 | 4 | 13 | 0.8151549 | 4.200356 | 12.71786 | 11.88279 | 50.72893 | 43.32862 | 3.242493e-05 | 0.0878829 | 0 | 0 | 0
4202 | 143127 | 2010-10-08 01:22 | 14.7183 | 4 | 13 | 0.7651086 | 4.200193 | 12.71897 | 11.88279 | 50.73362 | 43.32862 | 0 | 0.0878829 | 0 | 0 | 0
4203 | 143133.5 | 2010-10-08 01:22 | 21.18699 | 4 | 13 | 0.7150623 | 4.200193 | 12.7203 | 11.88279 | 50.7392 | 43.32862 | 0 | 0.0878829 | 0 | 0 | 0
4204 | 143142 | 2010-10-08 01:23 | 29.65559 | 4 | 13 | 0.6648353 | 4.200193 | 12.72192 | 11.88279 | 50.746 | 43.32862 | 0 | 0.0878829 | 0 | 0 | 0
4205 | 143153.4 | 2010-10-08 01:23 | 41.09296 | 4 | 13 | 0.614789 | 4.200193 | 12.72395 | 11.88279 | 50.75453 | 43.32862 | 0 | 0.0878829 | 0 | 0 | 0
4206 | 143170 | 2010-10-08 01:23 | 57.65517 | 4 | 13 | 0.5647427 | 4.200193 | 12.72666 | 11.88279 | 50.76589 | 43.32862 | 0 | 0.0878829 | 0 | 0 | 0
4207 | 143196.6 | 2010-10-08 01:23 | 84.25051 | 4 | 13 | 0.5146964 | 4.200193 | 12.73063 | 11.88279 | 50.78258 | 43.32862 | 0 | 0.0878829 | 0 | 0 | 0
4208 | 143244 | 2010-10-08 01:24 | 131.7166 | 4 | 13 | 0.4644695 | 4.200193 | 12.73706 | 11.88279 | 50.80957 | 43.32862 | 0 | 0.0878829 | 0 | 0 | 0
4209 | 143324.1 | 2010-10-08 01:26 | 211.8115 | 4 | 13 | 0.4144232 | 4.200193 | 12.7468 | 11.88279 | 50.8505 | 43.32862 | -3.242493e-05 | 0.0878829 | 0 | 0 | 0
4210 | 143432.4 | 2010-10-08 01:27 | 320.0889 | 4 | 13 | 0.3643769 | 4.200031 | 12.75849 | 11.88279 | 50.8996 | 43.32862 | -3.242493e-05 | 0.0878829 | 0 | 0 | 0
4211 | 143563.8 | 2010-10-08 01:30 | 451.5089 | 4 | 13 | 0.3143306 | 4.200031 | 12.77086 | 11.88279 | 50.95155 | 43.32862 | -3.242493e-05 | 0.0878829 | 0 | 0 | 0
4212 | 143720.8 | 2010-10-08 01:32 | 608.5065 | 4 | 13 | 0.2641037 | 4.200031 | 12.78345 | 11.88279 | 51.00444 | 43.32862 | -6.484985e-05 | 0.0878829 | 0 | 0 | 0
4213 | 143913.6 | 2010-10-08 01:35 | 801.3006 | 4 | 13 | 0.2138767 | 4.200031 | 12.79622 | 11.88279 | 51.05808 | 43.32862 | -3.242493e-05 | 0.0878829 | 0 | 0 | 0
4214 | 144160.3 | 2010-10-08 01:39 | 1047.938 | 4 | 13 | 0.1636497 | 4.200031 | 12.8091 | 11.88279 | 51.11217 | 43.32862 | -3.242493e-05 | 0.0878829 | 0 | 0 | 0
4215 | 144504.2 | 2010-10-08 01:45 | 1391.933 | 4 | 13 | 0.1136034 | 4.200193 | 12.82222 | 11.88279 | 51.16726 | 43.32862 | 0 | 0.0878829 | 0 | 0 | 0
4216 | 145084.7 | 2010-10-08 01:55 | 1972.348 | 4 | 13 | 0.06355713 | 4.200193 | 12.83609 | 11.88279 | 51.22552 | 43.32862 | 0 | 0.0878829 | 0 | 0 | 0
4217 | 145338.7 | 2010-10-08 01:59 | 2226.358 | 4 | 13 | 0.04982602 | 4.200193 | 12.84009 | 11.88279 | 51.24235 | 43.32862 | 0 | 0.0878829 | 0 | 0 | 0
4218 | 145368.7 | 2010-10-08 02:00 | 30.01267 | 5 | 13 | 0 | 4.192572 | 12.84009 | 11.88279 | 51.24235 | 43.32862 | -3.242493e-05 | 0.0878829 | 0 | 0 | 0
4219 | 145398.7 | 2010-10-08 02:00 | 60.01222 | 5 | 13 | 0 | 4.191437 | 12.84009 | 11.88279 | 51.24235 | 43.32862 | -3.242493e-05 | 0.0878829 | 0 | 0 | 0
4220 | 145398.9 | 2010-10-08 02:00 | 0.187494 | 6 | 13 | 0.0006830894 | 4.191437 | 12.84009 | 11.88279 | 51.24235 | 43.32862 | 0 | 0.09089062 | 0 | 0 | 0
4221 | 145403.7 | 2010-10-08 02:00 | 5.015709 | 6 | 13 | 0.00212847 | 4.191437 | 12.8401 | 11.88279 | 51.24236 | 43.32862 | -6.484985e-05 | 0.09089062 | 0 | 0 | 0
4222 | 145433.7 | 2010-10-08 02:01 | 30.01318 | 7 | 13 | -1.099793 | 4.022302 | 12.8401 | 11.89196 | 51.24236 | 43.36569 | -0.0009405136 | 0.09089062 | 0 | 0 | 0
4223 | 145463.7 | 2010-10-08 02:01 | 60.02863 | 7 | 13 | -1.099793 | 3.99668 | 12.8401 | 11.90113 | 51.24236 | 43.40245 | -0.0005837918 | 0.09089062 | 0 | 0 | 0
4224 | 145493.8 | 2010-10-08 02:02 | 90.04367 | 7 | 13 | -1.099974 | 3.979005 | 12.8401 | 11.9103 | 51.24236 | 43.43902 | -0.0004216194 | 0.09089062 | 0 | 0 | 0
4225 | 145523.8 | 2010-10-08 02:02 | 120.0614 | 7 | 13 | -1.099793 | 3.965545 | 12.8401 | 11.91947 | 51.24236 | 43.47544 | -0.0003567696 | 0.09089062 | 0 | 0 | 0
4226 | 145553.8 | 2010-10-08 02:03 | 150.074 | 7 | 13 | -1.099793 | 3.954032 | 12.8401 | 11.92864 | 51.24236 | 43.51175 | -0.0003242969 | 0.09089062 | 0 | 0 | 0
4227 | 145583.8 | 2010-10-08 02:03 | 180.0892 | 7 | 13 | -1.099613 | 3.943978 | 12.8401 | 11.93781 | 51.24236 | 43.54796 | -0.0002594948 | 0.09089062 | 0 | 0 | 0
4228 | 145613.8 | 2010-10-08 02:04 | 210.1044 | 7 | 13 | -1.099613 | 3.934248 | 12.8401 | 11.94698 | 51.24236 | 43.58407 | -0.0002594471 | 0.09089062 | 0 | 0 | 0
4229 | 145643.8 | 2010-10-08 02:04 | 240.1196 | 7 | 13 | -1.099432 | 3.925329 | 12.8401 | 11.95614 | 51.24236 | 43.6201 | -0.0002270699 | 0.09089062 | 0 | 0 | 0
4230 | 145673.8 | 2010-10-08 02:05 | 270.1347 | 7 | 13 | -1.099613 | 3.916573 | 12.8401 | 11.96531 | 51.24236 | 43.65605 | -0.0002270222 | 0.09089062 | 0 | 0 | 0
4231 | 145703.9 | 2010-10-08 02:05 | 300.1499 | 7 | 13 | -1.099793 | 3.907978 | 12.8401 | 11.97448 | 51.24236 | 43.69193 | -0.0002270222 | 0.09089062 | 0 | 0 | 0
4232 | 145733.9 | 2010-10-08 02:06 | 330.1651 | 7 | 13 | -1.099793 | 3.899708 | 12.8401 | 11.98365 | 51.24236 | 43.72772 | -0.0002270222 | 0.09089062 | 0 | 0 | 0
4233 | 145763.9 | 2010-10-08 02:06 | 360.1803 | 7 | 13 | -1.099613 | 3.891438 | 12.8401 | 11.99282 | 51.24236 | 43.76344 | -0.0002594471 | 0.09089062 | 0 | 0 | 0
4234 | 145793.9 | 2010-10-08 02:07 | 390.1956 | 7 | 13 | -1.099613 | 3.883492 | 12.8401 | 12.00199 | 51.24236 | 43.79908 | -0.0002270222 | 0.09089062 | 0 | 0 | 0
4235 | 145823.9 | 2010-10-08 02:07 | 420.2107 | 7 | 13 | -1.099974 | 3.875546 | 12.8401 | 12.01116 | 51.24236 | 43.83465 | -0.0002270222 | 0.09089062 | 0 | 0 | 0
4236 | 145853.9 | 2010-10-08 02:08 | 450.226 | 7 | 13 | -1.099613 | 3.8676 | 12.8401 | 12.02033 | 51.24236 | 43.87015 | -0.0002270222 | 0.09089062 | 0 | 0 | 0
4237 | 145884 | 2010-10-08 02:08 | 480.2413 | 7 | 13 | -1.099432 | 3.86014 | 12.8401 | 12.02949 | 51.24236 | 43.90558 | -0.0001297474 | 0.09089062 | 0 | 0 | 0
4238 | 145914 | 2010-10-08 02:09 | 510.2565 | 7 | 13 | -1.099613 | 3.852356 | 12.8401 | 12.03866 | 51.24236 | 43.94093 | -0.0001945972 | 0.09089062 | 0 | 0 | 0
4239 | 145944 | 2010-10-08 02:09 | 540.2714 | 7 | 13 | -1.099613 | 3.844735 | 12.8401 | 12.04783 | 51.24236 | 43.97622 | -0.0001945972 | 0.09089062 | 0 | 0 | 0
4240 | 145974 | 2010-10-08 02:10 | 570.2866 | 7 | 13 | -1.099793 | 3.837438 | 12.8401 | 12.057 | 51.24236 | 44.01144 | -0.0001621723 | 0.09089062 | 0 | 0 | 0
4241 | 146004 | 2010-10-08 02:10 | 600.3038 | 7 | 13 | -1.099613 | 3.829978 | 12.8401 | 12.06617 | 51.24236 | 44.04659 | -0.0002270222 | 0.09089062 | 0 | 0 | 0
4242 | 146034 | 2010-10-08 02:11 | 630.317 | 7 | 13 | -1.099974 | 3.822843 | 12.8401 | 12.07534 | 51.24236 | 44.08167 | -0.0002270222 | 0.09089062 | 0 | 0 | 0
4243 | 146064 | 2010-10-08 02:11 | 660.3322 | 7 | 13 | -1.099793 | 3.815708 | 12.8401 | 12.08451 | 51.24236 | 44.11669 | -0.0002270222 | 0.09089062 | 0 | 0 | 0
4244 | 146094.1 | 2010-10-08 02:12 | 690.3474 | 7 | 13 | -1.099793 | 3.808735 | 12.8401 | 12.09368 | 51.24236 | 44.15165 | -0.0001945972 | 0.09089062 | 0 | 0 | 0
4245 | 146124.1 | 2010-10-08 02:12 | 720.3626 | 7 | 13 | -1.099613 | 3.802248 | 12.8401 | 12.10285 | 51.24236 | 44.18654 | -0.0001297474 | 0.09089062 | 0 | 0 | 0
4246 | 146154.1 | 2010-10-08 02:13 | 750.378 | 7 | 13 | -1.099793 | 3.7956 | 12.8401 | 12.11201 | 51.24236 | 44.22137 | -0.0001621723 | 0.09089062 | 0 | 0 | 0
4247 | 146184.1 | 2010-10-08 02:13 | 780.3929 | 7 | 13 | -1.099613 | 3.789276 | 12.8401 | 12.12118 | 51.24236 | 44.25614 | -0.0001297474 | 0.09089062 | 0 | 0 | 0
4248 | 146214.1 | 2010-10-08 02:14 | 810.4081 | 7 | 13 | -1.099793 | 3.782465 | 12.8401 | 12.13035 | 51.24236 | 44.29085 | -0.0001945972 | 0.09089062 | 0 | 0 | 0
4249 | 146244.1 | 2010-10-08 02:14 | 840.4233 | 7 | 13 | -1.099613 | 3.776465 | 12.8401 | 12.13952 | 51.24236 | 44.32551 | -0.0001621246 | 0.09089062 | 0 | 0 | 0
4250 | 146274.1 | 2010-10-08 02:15 | 870.4385 | 7 | 13 | -1.099793 | 3.770141 | 12.8401 | 12.14869 | 51.24236 | 44.3601 | -0.0002270222 | 0.09089062 | 0 | 0 | 0
4251 | 146304.2 | 2010-10-08 02:15 | 900.4537 | 7 | 13 | -1.099793 | 3.764303 | 12.8401 | 12.15786 | 51.24236 | 44.39464 | -0.0001297474 | 0.09089062 | 0 | 0 | 0
4252 | 146334.2 | 2010-10-08 02:16 | 930.4689 | 7 | 13 | -1.099613 | 3.758465 | 12.8401 | 12.16703 | 51.24236 | 44.42913 | -0.0001297474 | 0.09089062 | 0 | 0 | 0
4253 | 146364.2 | 2010-10-08 02:16 | 960.4841 | 7 | 13 | -1.099793 | 3.752627 | 12.8401 | 12.1762 | 51.24236 | 44.46356 | -9.727478e-05 | 0.09089062 | 0 | 0 | 0
4254 | 146394.2 | 2010-10-08 02:17 | 990.4994 | 7 | 13 | -1.099613 | 3.747114 | 12.8401 | 12.18536 | 51.24236 | 44.49794 | -9.727478e-05 | 0.09089062 | 0 | 0 | 0
4255 | 146424.2 | 2010-10-08 02:17 | 1020.514 | 7 | 13 | -1.099613 | 3.741276 | 12.8401 | 12.19453 | 51.24236 | 44.53227 | -0.0001621723 | 0.09089062 | 0 | 0 | 0
4256 | 146454.2 | 2010-10-08 02:18 | 1050.53 | 7 | 13 | -1.099613 | 3.735924 | 12.8401 | 12.2037 | 51.24236 | 44.56655 | -0.0001621723 | 0.09089062 | 0 | 0 | 0
4257 | 146484.3 | 2010-10-08 02:18 | 1080.545 | 7 | 13 | -1.099974 | 3.730411 | 12.8401 | 12.21287 | 51.24236 | 44.60078 | -0.0001621246 | 0.09089062 | 0 | 0 | 0
4258 | 146514.3 | 2010-10-08 02:19 | 1110.56 | 7 | 13 | -1.099613 | 3.725222 | 12.8401 | 12.22204 | 51.24236 | 44.63496 | -0.0001296997 | 0.09089062 | 0 | 0 | 0
4259 | 146544.3 | 2010-10-08 02:19 | 1140.575 | 7 | 13 | -1.099613 | 3.720195 | 12.8401 | 12.23121 | 51.24236 | 44.66909 | -9.727478e-05 | 0.09089062 | 0 | 0 | 0
4260 | 146574.3 | 2010-10-08 02:20 | 1170.59 | 7 | 13 | -1.099793 | 3.714844 | 12.8401 | 12.24038 | 51.24236 | 44.70318 | -0.0001296997 | 0.09089062 | 0 | 0 | 0
4261 | 146604.3 | 2010-10-08 02:20 | 1200.607 | 7 | 13 | -1.099793 | 3.709816 | 12.8401 | 12.24955 | 51.24236 | 44.73722 | -0.0001621723 | 0.09089062 | 0 | 0 | 0
4262 | 146634.3 | 2010-10-08 02:21 | 1230.621 | 7 | 13 | -1.099793 | 3.704627 | 12.8401 | 12.25872 | 51.24236 | 44.77121 | -0.0001621723 | 0.09089062 | 0 | 0 | 0
4263 | 146664.3 | 2010-10-08 02:21 | 1260.636 | 7 | 13 | -1.099793 | 3.699762 | 12.8401 | 12.26788 | 51.24236 | 44.80515 | -0.0001297474 | 0.09089062 | 0 | 0 | 0
4264 | 146694.4 | 2010-10-08 02:22 | 1290.651 | 7 | 13 | -1.099793 | 3.694898 | 12.8401 | 12.27705 | 51.24236 | 44.83906 | -0.0001296997 | 0.09089062 | 0 | 0 | 0
4265 | 146724.4 | 2010-10-08 02:22 | 1320.666 | 7 | 13 | -1.099793 | 3.690195 | 12.8401 | 12.28622 | 51.24236 | 44.87291 | -9.727478e-05 | 0.09089062 | 0 | 0 | 0
4266 | 146754.4 | 2010-10-08 02:23 | 1350.682 | 7 | 13 | -1.099613 | 3.685492 | 12.8401 | 12.29539 | 51.24236 | 44.90673 | -0.0001297474 | 0.09089062 | 0 | 0 | 0
4267 | 146784.4 | 2010-10-08 02:23 | 1380.697 | 7 | 13 | -1.099613 | 3.680789 | 12.8401 | 12.30456 | 51.24236 | 44.9405 | -9.727478e-05 | 0.09089062 | 0 | 0 | 0
4268 | 146814.4 | 2010-10-08 02:24 | 1410.712 | 7 | 13 | -1.099793 | 3.676087 | 12.8401 | 12.31373 | 51.24236 | 44.97422 | -0.0001297474 | 0.09089062 | 0 | 0 | 0
4269 | 146844.4 | 2010-10-08 02:24 | 1440.73 | 7 | 13 | -1.099613 | 3.671546 | 12.8401 | 12.3229 | 51.24236 | 45.00791 | -0.0001621723 | 0.09089062 | 0 | 0 | 0
4270 | 146874.5 | 2010-10-08 02:25 | 1470.742 | 7 | 13 | -1.099613 | 3.667168 | 12.8401 | 12.33207 | 51.24236 | 45.04155 | -0.0001297474 | 0.09089062 | 0 | 0 | 0
4271 | 146904.5 | 2010-10-08 02:25 | 1500.757 | 7 | 13 | -1.099613 | 3.66279 | 12.8401 | 12.34124 | 51.24236 | 45.07516 | -9.727478e-05 | 0.09089062 | 0 | 0 | 0
4272 | 146934.5 | 2010-10-08 02:26 | 1530.773 | 7 | 13 | -1.099613 | 3.658411 | 12.8401 | 12.35041 | 51.24236 | 45.10872 | -0.0001296997 | 0.09089062 | 0 | 0 | 0
4273 | 146964.5 | 2010-10-08 02:26 | 1560.788 | 7 | 13 | -1.099613 | 3.654033 | 12.8401 | 12.35957 | 51.24236 | 45.14224 | -0.0001621723 | 0.09089062 | 0 | 0 | 0
4274 | 146994.5 | 2010-10-08 02:27 | 1590.803 | 7 | 13 | -1.099613 | 3.649979 | 12.8401 | 12.36874 | 51.24236 | 45.17573 | -0.0001297474 | 0.09089062 | 0 | 0 | 0
4275 | 147024.5 | 2010-10-08 02:27 | 1620.818 | 7 | 13 | -1.099793 | 3.645925 | 12.8401 | 12.37791 | 51.24236 | 45.20918 | -9.727478e-05 | 0.09089062 | 0 | 0 | 0
4276 | 147054.5 | 2010-10-08 02:28 | 1650.834 | 7 | 13 | -1.099432 | 3.641871 | 12.8401 | 12.38708 | 51.24236 | 45.24259 | -6.484985e-05 | 0.09089062 | 0 | 0 | 0
4277 | 147084.6 | 2010-10-08 02:28 | 1680.849 | 7 | 13 | -1.099793 | 3.637817 | 12.8401 | 12.39625 | 51.24236 | 45.27596 | -9.727478e-05 | 0.09089062 | 0 | 0 | 0
4278 | 147114.6 | 2010-10-08 02:29 | 1710.864 | 7 | 13 | -1.099613 | 3.634087 | 12.8401 | 12.40542 | 51.24236 | 45.3093 | -9.732247e-05 | 0.09089062 | 0 | 0 | 0
4279 | 147144.6 | 2010-10-08 02:29 | 1740.879 | 7 | 13 | -1.099613 | 3.630195 | 12.8401 | 12.41459 | 51.24236 | 45.3426 | -9.732247e-05 | 0.09089062 | 0 | 0 | 0
4280 | 147174.6 | 2010-10-08 02:30 | 1770.894 | 7 | 13 | -1.099613 | 3.626465 | 12.8401 | 12.42376 | 51.24236 | 45.37587 | -9.727478e-05 | 0.09089062 | 0 | 0 | 0
4281 | 147204.6 | 2010-10-08 02:30 | 1800.911 | 7 | 13 | -1.099793 | 3.622898 | 12.8401 | 12.43293 | 51.24236 | 45.4091 | -0.0001297474 | 0.09089062 | 0 | 0 | 0
4282 | 147234.6 | 2010-10-08 02:31 | 1830.925 | 7 | 13 | -1.099793 | 3.619168 | 12.8401 | 12.44209 | 51.24236 | 45.4423 | -0.0001297474 | 0.09089062 | 0 | 0 | 0
4283 | 147264.7 | 2010-10-08 02:31 | 1860.94 | 7 | 13 | -1.099793 | 3.615925 | 12.8401 | 12.45126 | 51.24236 | 45.47547 | -9.727478e-05 | 0.09089062 | 0 | 0 | 0
4284 | 147294.7 | 2010-10-08 02:32 | 1890.955 | 7 | 13 | -1.099613 | 3.61252 | 12.8401 | 12.46043 | 51.24236 | 45.50861 | -6.484985e-05 | 0.09089062 | 0 | 0 | 0
4285 | 147324.7 | 2010-10-08 02:32 | 1920.97 | 7 | 13 | -1.099613 | 3.609438 | 12.8401 | 12.4696 | 51.24236 | 45.54172 | -6.484985e-05 | 0.09089062 | 0 | 0 | 0
4286 | 147354.7 | 2010-10-08 02:33 | 1950.985 | 7 | 13 | -1.099613 | 3.606195 | 12.8401 | 12.47877 | 51.24236 | 45.5748 | -6.489754e-05 | 0.09089062 | 0 | 0 | 0
4287 | 147384.7 | 2010-10-08 02:33 | 1981.001 | 7 | 13 | -1.099793 | 3.603114 | 12.8401 | 12.48794 | 51.24236 | 45.60785 | -6.484985e-05 | 0.09089062 | 0 | 0 | 0
4288 | 147414.7 | 2010-10-08 02:34 | 2011.016 | 7 | 13 | -1.099613 | 3.600033 | 12.8401 | 12.49711 | 51.24236 | 45.64087 | -6.484985e-05 | 0.09089062 | 0 | 0 | 0
4289 | 147444.7 | 2010-10-08 02:34 | 2041.031 | 7 | 13 | -1.099613 | 3.596952 | 12.8401 | 12.50628 | 51.24236 | 45.67387 | -9.727478e-05 | 0.09089062 | 0 | 0 | 0
4290 | 147474.7 | 2010-10-08 02:35 | 2071.033 | 7 | 13 | -1.099613 | 3.594033 | 12.8401 | 12.51544 | 51.24236 | 45.70682 | -6.484985e-05 | 0.09089062 | 0 | 0 | 0
4291 | 147504.8 | 2010-10-08 02:35 | 2101.046 | 7 | 13 | -1.099793 | 3.591114 | 12.8401 | 12.52461 | 51.24236 | 45.73975 | -9.727478e-05 | 0.09089062 | 0 | 0 | 0
4292 | 147534.8 | 2010-10-08 02:36 | 2131.061 | 7 | 13 | -1.099613 | 3.588195 | 12.8401 | 12.53378 | 51.24236 | 45.77267 | -9.732247e-05 | 0.09089062 | 0 | 0 | 0
4293 | 147564.8 | 2010-10-08 02:36 | 2161.076 | 7 | 13 | -1.099793 | 3.585276 | 12.8401 | 12.54295 | 51.24236 | 45.80555 | -9.732247e-05 | 0.09089062 | 0 | 0 | 0
4294 | 147594.8 | 2010-10-08 02:37 | 2191.091 | 7 | 13 | -1.099613 | 3.58252 | 12.8401 | 12.55212 | 51.24236 | 45.83842 | -6.484985e-05 | 0.09089062 | 0 | 0 | 0
4295 | 147624.8 | 2010-10-08 02:37 | 2221.106 | 7 | 13 | -1.099793 | 3.579601 | 12.8401 | 12.56129 | 51.24236 | 45.87125 | -9.727478e-05 | 0.09089062 | 0 | 0 | 0
4296 | 147654.8 | 2010-10-08 02:38 | 2251.122 | 7 | 13 | -1.099613 | 3.576844 | 12.8401 | 12.57045 | 51.24236 | 45.90406 | -6.489754e-05 | 0.09089062 | 0 | 0 | 0
4297 | 147684.8 | 2010-10-08 02:38 | 2281.137 | 7 | 13 | -1.099613 | 3.574087 | 12.8401 | 12.57962 | 51.24236 | 45.93684 | -6.484985e-05 | 0.09089062 | 0 | 0 | 0
4298 | 147714.9 | 2010-10-08 02:39 | 2311.152 | 7 | 13 | -1.099613 | 3.571168 | 12.8401 | 12.58879 | 51.24236 | 45.9696 | -6.484985e-05 | 0.09089062 | 0 | 0 | 0
4299 | 147744.9 | 2010-10-08 02:39 | 2341.167 | 7 | 13 | -1.099793 | 3.568087 | 12.8401 | 12.59796 | 51.24236 | 46.00233 | -9.727478e-05 | 0.09089062 | 0 | 0 | 0
4300 | 147774.9 | 2010-10-08 02:40 | 2371.182 | 7 | 13 | -1.099793 | 3.565168 | 12.8401 | 12.60713 | 51.24236 | 46.03503 | -9.732247e-05 | 0.09089062 | 0 | 0 | 0
4301 | 147804.9 | 2010-10-08 02:40 | 2401.198 | 7 | 13 | -1.099974 | 3.561925 | 12.8401 | 12.6163 | 51.24236 | 46.06771 | -0.0001297474 | 0.09089062 | 0 | 0 | 0
4302 | 147834.9 | 2010-10-08 02:41 | 2431.198 | 7 | 13 | -1.099613 | 3.559168 | 12.8401 | 12.62547 | 51.24236 | 46.10034 | -6.489754e-05 | 0.09089062 | 0 | 0 | 0
4303 | 147864.9 | 2010-10-08 02:41 | 2461.214 | 7 | 13 | -1.099793 | 3.555925 | 12.8401 | 12.63464 | 51.24236 | 46.13296 | -9.732247e-05 | 0.09089062 | 0 | 0 | 0
4304 | 147894.9 | 2010-10-08 02:42 | 2491.228 | 7 | 13 | -1.099793 | 3.552682 | 12.8401 | 12.6438 | 51.24236 | 46.16555 | -0.0001297474 | 0.09089062 | 0 | 0 | 0
4305 | 147925 | 2010-10-08 02:42 | 2521.243 | 7 | 13 | -1.099793 | 3.549438 | 12.8401 | 12.65297 | 51.24236 | 46.19811 | -9.732247e-05 | 0.09089062 | 0 | 0 | 0
4306 | 147955 | 2010-10-08 02:43 | 2551.258 | 7 | 13 | -1.099613 | 3.546195 | 12.8401 | 12.66214 | 51.24236 | 46.23064 | -6.484985e-05 | 0.09089062 | 0 | 0 | 0
4307 | 147985 | 2010-10-08 02:43 | 2581.273 | 7 | 13 | -1.099974 | 3.542465 | 12.8401 | 12.67131 | 51.24236 | 46.26314 | -0.0001297474 | 0.09089062 | 0 | 0 | 0
4308 | 148015 | 2010-10-08 02:44 | 2611.288 | 7 | 13 | -1.099793 | 3.53906 | 12.8401 | 12.68048 | 51.24236 | 46.29561 | -9.732247e-05 | 0.09089062 | 0 | 0 | 0
4309 | 148045 | 2010-10-08 02:44 | 2641.303 | 7 | 13 | -1.099432 | 3.535493 | 12.8401 | 12.68965 | 51.24236 | 46.32804 | -6.484985e-05 | 0.09089062 | 0 | 0 | 0
4310 | 148075 | 2010-10-08 02:45 | 2671.319 | 7 | 13 | -1.099974 | 3.531439 | 12.8401 | 12.69882 | 51.24236 | 46.36044 | -9.727478e-05 | 0.09089062 | 0 | 0 | 0
4311 | 148105 | 2010-10-08 02:45 | 2701.334 | 7 | 13 | -1.099793 | 3.527385 | 12.8401 | 12.70799 | 51.24236 | 46.39281 | -9.727478e-05 | 0.09089062 | 0 | 0 | 0
4312 | 148135.1 | 2010-10-08 02:46 | 2731.349 | 7 | 13 | -1.099793 | 3.523168 | 12.8401 | 12.71716 | 51.24236 | 46.42513 | -0.0001621723 | 0.09089062 | 0 | 0 | 0
4313 | 148165.1 | 2010-10-08 02:46 | 2761.364 | 7 | 13 | -1.099613 | 3.51879 | 12.8401 | 12.72633 | 51.24236 | 46.45742 | -0.0001296997 | 0.09089062 | 0 | 0 | 0
4314 | 148195.1 | 2010-10-08 02:47 | 2791.38 | 7 | 13 | -1.099613 | 3.514087 | 12.8401 | 12.7355 | 51.24236 | 46.48966 | -0.0001297474 | 0.09089062 | 0 | 0 | 0
4315 | 148225.1 | 2010-10-08 02:47 | 2821.395 | 7 | 13 | -1.099613 | 3.509223 | 12.8401 | 12.74467 | 51.24236 | 46.52186 | -9.727478e-05 | 0.09089062 | 0 | 0 | 0
4316 | 148255.1 | 2010-10-08 02:48 | 2851.41 | 7 | 13 | -1.099793 | 3.503547 | 12.8401 | 12.75384 | 51.24236 | 46.55401 | -0.0001945972 | 0.09089062 | 0 | 0 | 0
4317 | 148285.1 | 2010-10-08 02:48 | 2881.425 | 7 | 13 | -1.099793 | 3.497709 | 12.8401 | 12.763 | 51.24236 | 46.58611 | -0.0001621723 | 0.09089062 | 0 | 0 | 0
4318 | 148315.2 | 2010-10-08 02:49 | 2911.44 | 7 | 13 | -1.099613 | 3.490898 | 12.8401 | 12.77217 | 51.24236 | 46.61815 | -0.0001945972 | 0.09089062 | 0 | 0 | 0
4319 | 148345.2 | 2010-10-08 02:49 | 2941.455 | 7 | 13 | -1.099793 | 3.483439 | 12.8401 | 12.78134 | 51.24236 | 46.65012 | -0.0001945972 | 0.09089062 | 0 | 0 | 0
4320 | 148375.2 | 2010-10-08 02:50 | 2971.47 | 7 | 13 | -1.099974 | 3.474682 | 12.8401 | 12.79051 | 51.24236 | 46.68202 | -0.0002270222 | 0.09089062 | 0 | 0 | 0
4321 | 148405.2 | 2010-10-08 02:50 | 3001.486 | 7 | 13 | -1.099793 | 3.464628 | 12.8401 | 12.79968 | 51.24236 | 46.71384 | -0.0002594471 | 0.09089062 | 0 | 0 | 0
4322 | 148435.2 | 2010-10-08 02:51 | 3031.501 | 7 | 13 | -1.099974 | 3.452304 | 12.8401 | 12.80885 | 51.24236 | 46.74555 | -0.0003567696 | 0.09089062 | 0 | 0 | 0
4323 | 148465.2 | 2010-10-08 02:51 | 3061.518 | 7 | 13 | -1.099432 | 3.437385 | 12.8401 | 12.81802 | 51.24236 | 46.77714 | -0.0003891945 | 0.09089062 | 0 | 0 | 0
4324 | 148495.2 | 2010-10-08 02:52 | 3091.531 | 7 | 13 | -1.099793 | 3.417763 | 12.8401 | 12.82719 | 51.24236 | 46.80857 | -0.0005837918 | 0.09089062 | 0 | 0 | 0
4325 | 148525.3 | 2010-10-08 02:52 | 3121.546 | 7 | 13 | -1.099793 | 3.391817 | 12.8401 | 12.83636 | 51.24236 | 46.8398 | -0.0007459641 | 0.09089062 | 0 | 0 | 0
4326 | 148555.3 | 2010-10-08 02:53 | 3151.562 | 7 | 13 | -1.099793 | 3.354845 | 12.8401 | 12.84553 | 51.24236 | 46.87074 | -0.001102686 | 0.09089062 | 0 | 0 | 0
4327 | 148585.3 | 2010-10-08 02:53 | 3181.577 | 7 | 13 | -1.099793 | 3.301007 | 12.8401 | 12.8547 | 51.24236 | 46.90127 | -0.001686478 | 0.09089062 | 0 | 0 | 0
4328 | 148615.3 | 2010-10-08 02:54 | 3211.592 | 7 | 13 | -1.099793 | 3.221061 | 12.8401 | 12.86387 | 51.24236 | 46.93119 | -0.002529717 | 0.09089062 | 0 | 0 | 0
4329 | 148645.3 | 2010-10-08 02:54 | 3241.607 | 7 | 13 | -1.099974 | 3.098953 | 12.8401 | 12.87304 | 51.24236 | 46.96021 | -0.003956747 | 0.09089062 | 0 | 0 | 0
4330 | 148672.4 | 2010-10-08 02:55 | 3268.703 | 7 | 13 | -1.099793 | 2.898846 | 12.8401 | 12.88131 | 51.24236 | 46.98514 | -0.008205414 | 0.09089062 | 0 | 0 | 0
4331 | 148687 | 2010-10-08 02:55 | 3283.263 | 7 | 13 | -1.099432 | 2.699873 | 12.8401 | 12.88576 | 51.24236 | 46.99762 | -0.01222696 | 0.09089062 | 0 | 0 | 0
4332 | 148747 | 2010-10-08 02:56 | 60.01484 | 8 | 13 | 0 | 3.319169 | 12.8401 | 12.88576 | 51.24236 | 46.99762 | 0.001232433 | 0.09089062 | 0 | 0 | 0
4333 | 148747.2 | 2010-10-08 02:56 | 0.1901334 | 9 | 13 | 0.001044434 | 3.320466 | 12.8401 | 12.88576 | 51.24236 | 46.99762 | 0 | 0.0886163 | 0 | 0 | 0
4334 | 148752 | 2010-10-08 02:56 | 5.015551 | 9 | 13 | 0.001586452 | 3.326791 | 12.8401 | 12.88576 | 51.24236 | 46.99762 | 0.001037836 | 0.0886163 | 0 | 0 | 0
4335 | 148782 | 2010-10-08 02:57 | 30.01516 | 1 | 14 | 0 | 3.357601 | 12.8401 | 12.88576 | 51.24236 | 46.99762 | 0.0006486416 | 0.0886163 | 0 | 0 | 0
4336 | 148812.1 | 2010-10-08 02:57 | 60.03037 | 1 | 14 | 0 | 3.37852 | 12.8401 | 12.88576 | 51.24236 | 46.99762 | 0.0004216194 | 0.0886163 | 0 | 0 | 0
4337 | 148842.1 | 2010-10-08 02:58 | 90.04567 | 1 | 14 | 0 | 3.394574 | 12.8401 | 12.88576 | 51.24236 | 46.99762 | 0.0003567696 | 0.0886163 | 0 | 0 | 0
4338 | 148872 | 2010-10-08 02:58 | 120.0139 | 1 | 14 | 0 | 3.406898 | 12.8401 | 12.88576 | 51.24236 | 46.99762 | 0.0003567219 | 0.0886163 | 0 | 0 | 0
4339 | 148902.1 | 2010-10-08 02:59 | 30.01521 | 2 | 14 | 0.5499276 | 3.56452 | 12.84468 | 12.88576 | 51.25853 | 46.99762 | 0.001686525 | 0.0886163 | 0 | 0 | 0
4340 | 148932.1 | 2010-10-08 02:59 | 60.0304 | 2 | 14 | 0.5499276 | 3.615438 | 12.84927 | 12.88576 | 51.275 | 46.99762 | 0.001135111 | 0.0886163 | 0 | 0 | 0
4341 | 148962.1 | 2010-10-08 03:00 | 90.0457 | 2 | 14 | 0.5499276 | 3.653384 | 12.85385 | 12.88576 | 51.29167 | 46.99762 | 0.0009405613 | 0.0886163 | 0 | 0 | 0
4342 | 148992.1 | 2010-10-08 03:00 | 120.0608 | 2 | 14 | 0.5497469 | 3.68306 | 12.85844 | 12.88576 | 51.30848 | 46.99762 | 0.0006810665 | 0.0886163 | 0 | 0 | 0
4343 | 149022.1 | 2010-10-08 03:01 | 150.076 | 2 | 14 | 0.5499276 | 3.707708 | 12.86302 | 12.88576 | 51.32543 | 46.99762 | 0.0005837918 | 0.0886163 | 0 | 0 | 0
4344 | 149052.1 | 2010-10-08 03:01 | 180.0912 | 2 | 14 | 0.5499276 | 3.728303 | 12.86761 | 12.88576 | 51.34247 | 46.99762 | 0.0005837918 | 0.0886163 | 0 | 0 | 0
4345 | 149082.2 | 2010-10-08 03:02 | 210.1065 | 2 | 14 | 0.5499276 | 3.745006 | 12.87219 | 12.88576 | 51.35961 | 46.99762 | 0.0003891945 | 0.0886163 | 0 | 0 | 0
4346 | 149112.2 | 2010-10-08 03:02 | 240.1215 | 2 | 14 | 0.5497469 | 3.757654 | 12.87678 | 12.88576 | 51.37681 | 46.99762 | 0.0002594948 | 0.0886163 | 0 | 0 | 0
4347 | 149142.2 | 2010-10-08 03:03 | 270.1369 | 2 | 14 | 0.5501083 | 3.7656 | 12.88136 | 12.88576 | 51.39405 | 46.99762 | 0.0001945972 | 0.0886163 | 0 | 0 | 0
4348 | 149172.2 | 2010-10-08 03:03 | 300.1519 | 2 | 14 | 0.5497469 | 3.770141 | 12.88594 | 12.88576 | 51.41133 | 46.99762 | 9.732247e-05 | 0.0886163 | 0 | 0 | 0
4349 | 149202.2 | 2010-10-08 03:04 | 330.1671 | 2 | 14 | 0.5499276 | 3.774032 | 12.89053 | 12.88576 | 51.42862 | 46.99762 | 0.0001296997 | 0.0886163 | 0 | 0 | 0
4350 | 149232.2 | 2010-10-08 03:04 | 360.1825 | 2 | 14 | 0.5499276 | 3.777276 | 12.89511 | 12.88576 | 51.44593 | 46.99762 | 6.484985e-05 | 0.0886163 | 0 | 0 | 0
4351 | 149262.3 | 2010-10-08 03:05 | 390.1975 | 2 | 14 | 0.5499276 | 3.780681 | 12.8997 | 12.88576 | 51.46326 | 46.99762 | 6.489754e-05 | 0.0886163 | 0 | 0 | 0
4352 | 149292.3 | 2010-10-08 03:05 | 420.2127 | 2 | 14 | 0.5499276 | 3.784249 | 12.90428 | 12.88576 | 51.4806 | 46.99762 | 0.0001296997 | 0.0886163 | 0 | 0 | 0
4353 | 149322.3 | 2010-10-08 03:06 | 450.2148 | 2 | 14 | 0.5497469 | 3.78733 | 12.90887 | 12.88576 | 51.49795 | 46.99762 | 9.727478e-05 | 0.0886163 | 0 | 0 | 0
4354 | 149352.3 | 2010-10-08 03:06 | 480.2275 | 2 | 14 | 0.5497469 | 3.790249 | 12.91345 | 12.88576 | 51.51531 | 46.99762 | 3.242493e-05 | 0.0886163 | 0 | 0 | 0
4355 | 149382.3 | 2010-10-08 03:07 | 510.2427 | 2 | 14 | 0.5499276 | 3.793654 | 12.91803 | 12.88576 | 51.5327 | 46.99762 | 0.0001296997 | 0.0886163 | 0 | 0 | 0
4356 | 149412.3 | 2010-10-08 03:07 | 540.2578 | 2 | 14 | 0.5499276 | 3.796573 | 12.92262 | 12.88576 | 51.5501 | 46.99762 | 6.484985e-05 | 0.0886163 | 0 | 0 | 0
4357 | 149442.3 | 2010-10-08 03:08 | 570.273 | 2 | 14 | 0.5499276 | 3.799654 | 12.9272 | 12.88576 | 51.56751 | 46.99762 | 9.732247e-05 | 0.0886163 | 0 | 0 | 0
4358 | 149472.3 | 2010-10-08 03:08 | 600.2882 | 2 | 14 | 0.5499276 | 3.802573 | 12.93179 | 12.88576 | 51.58494 | 46.99762 | 6.489754e-05 | 0.0886163 | 0 | 0 | 0
4359 | 149502.4 | 2010-10-08 03:09 | 630.3034 | 2 | 14 | 0.5497469 | 3.805492 | 12.93637 | 12.88576 | 51.60238 | 46.99762 | 3.247261e-05 | 0.0886163 | 0 | 0 | 0
4360 | 149532.4 | 2010-10-08 03:09 | 660.3187 | 2 | 14 | 0.5499276 | 3.808573 | 12.94096 | 12.88576 | 51.61983 | 46.99762 | 6.484985e-05 | 0.0886163 | 0 | 0 | 0
4361 | 149562.4 | 2010-10-08 03:10 | 690.3338 | 2 | 14 | 0.5497469 | 3.811492 | 12.94554 | 12.88576 | 51.6373 | 46.99762 | 6.484985e-05 | 0.0886163 | 0 | 0 | 0
4362 | 149592.4 | 2010-10-08 03:10 | 720.349 | 2 | 14 | 0.5497469 | 3.814411 | 12.95013 | 12.88576 | 51.65478 | 46.99762 | 6.484985e-05 | 0.0886163 | 0 | 0 | 0
4363 | 149622.4 | 2010-10-08 03:11 | 750.3641 | 2 | 14 | 0.5497469 | 3.817654 | 12.95471 | 12.88576 | 51.67228 | 46.99762 | 6.484985e-05 | 0.0886163 | 0 | 0 | 0
4364 | 149652.4 | 2010-10-08 03:11 | 780.3795 | 2 | 14 | 0.5499276 | 3.821059 | 12.9593 | 12.88576 | 51.68979 | 46.99762 | 0.0001296997 | 0.0886163 | 0 | 0 | 0
4365 | 149682.4 | 2010-10-08 03:12 | 810.3948 | 2 | 14 | 0.5499276 | 3.82414 | 12.96388 | 12.88576 | 51.70731 | 46.99762 | 6.484985e-05 | 0.0886163 | 0 | 0 | 0
4366 | 149712.5 | 2010-10-08 03:12 | 840.4103 | 2 | 14 | 0.5497469 | 3.827546 | 12.96847 | 12.88576 | 51.72485 | 46.99762 | 9.732247e-05 | 0.0886163 | 0 | 0 | 0
4367 | 149742.5 | 2010-10-08 03:13 | 870.4249 | 2 | 14 | 0.5497469 | 3.831113 | 12.97305 | 12.88576 | 51.74241 | 46.99762 | 0.0001297474 | 0.0886163 | 0 | 0 | 0
4368 | 149772.5 | 2010-10-08 03:13 | 900.4401 | 2 | 14 | 0.5499276 | 3.834357 | 12.97763 | 12.88576 | 51.75998 | 46.99762 | 6.484985e-05 | 0.0886163 | 0 | 0 | 0
4369 | 149802.5 | 2010-10-08 03:14 | 930.4553 | 2 | 14 | 0.5499276 | 3.837924 | 12.98222 | 12.88576 | 51.77757 | 46.99762 | 0.0001297474 | 0.0886163 | 0 | 0 | 0
4370 | 149832.5 | 2010-10-08 03:14 | 960.4705 | 2 | 14 | 0.5497469 | 3.84133 | 12.9868 | 12.88576 | 51.79517 | 46.99762 | 9.732247e-05 | 0.0886163 | 0 | 0 | 0
4371 | 149862.5 | 2010-10-08 03:15 | 990.4857 | 2 | 14 | 0.5499276 | 3.844735 | 12.99139 | 12.88576 | 51.81279 | 46.99762 | 0.0001296997 | 0.0886163 | 0 | 0 | 0
4372 | 149892.6 | 2010-10-08 03:15 | 1020.501 | 2 | 14 | 0.5499276 | 3.847978 | 12.99597 | 12.88576 | 51.83042 | 46.99762 | 0.0001296997 | 0.0886163 | 0 | 0 | 0
4373 | 149922.6 | 2010-10-08 03:16 | 1050.518 | 2 | 14 | 0.5499276 | 3.851221 | 13.00056 | 12.88576 | 51.84807 | 46.99762 | 9.727478e-05 | 0.0886163 | 0 | 0 | 0
4374 | 149952.6 | 2010-10-08 03:16 | 1080.531 | 2 | 14 | 0.5497469 | 3.85414 | 13.00514 | 12.88576 | 51.86573 | 46.99762 | 6.484985e-05 | 0.0886163 | 0 | 0 | 0
4375 | 149982.6 | 2010-10-08 03:17 | 1110.546 | 2 | 14 | 0.5499276 | 3.857383 | 13.00973 | 12.88576 | 51.88341 | 46.99762 | 6.484985e-05 | 0.0886163 | 0 | 0 | 0
4376 | 150012.6 | 2010-10-08 03:17 | 1140.562 | 2 | 14 | 0.5497469 | 3.860302 | 13.01431 | 12.88576 | 51.9011 | 46.99762 | 3.242493e-05 | 0.0886163 | 0 | 0 | 0
4377 | 150042.6 | 2010-10-08 03:18 | 1170.577 | 2 | 14 | 0.5499276 | 3.863221 | 13.0189 | 12.88576 | 51.91881 | 46.99762 | 3.242493e-05 | 0.0886163 | 0 | 0 | 0
4378 | 150072.6 | 2010-10-08 03:18 | 1200.592 | 2 | 14 | 0.5499276 | 3.865978 | 13.02348 | 12.88576 | 51.93653 | 46.99762 | 9.732247e-05 | 0.0886163 | 0 | 0 | 0
4379 | 150102.7 | 2010-10-08 03:19 | 1230.607 | 2 | 14 | 0.5499276 | 3.868573 | 13.02806 | 12.88576 | 51.95426 | 46.99762 | 6.484985e-05 | 0.0886163 | 0 | 0 | 0
4380 | 150132.7 | 2010-10-08 03:19 | 1260.622 | 2 | 14 | 0.5499276 | 3.871167 | 13.03265 | 12.88576 | 51.972 | 46.99762 | 6.484985e-05 | 0.0886163 | 0 | 0 | 0
4381 | 150162.7 | 2010-10-08 03:20 | 1290.638 | 2 | 14 | 0.5499276 | 3.873438 | 13.03723 | 12.88576 | 51.98975 | 46.99762 | 6.489754e-05 | 0.0886163 | 0 | 0 | 0
4382 | 150192.7 | 2010-10-08 03:20 | 1320.653 | 2 | 14 | 0.5499276 | 3.875708 | 13.04182 | 12.88576 | 52.00751 | 46.99762 | 6.484985e-05 | 0.0886163 | 0 | 0 | 0
4383 | 150222.7 | 2010-10-08 03:21 | 1350.668 | 2 | 14 | 0.5497469 | 3.877654 | 13.0464 | 12.88576 | 52.02529 | 46.99762 | 3.242493e-05 | 0.0886163 | 0 | 0 | 0
4384 | 150252.7 | 2010-10-08 03:21 | 1380.683 | 2 | 14 | 0.5501083 | 3.879762 | 13.05099 | 12.88576 | 52.04307 | 46.99762 | 6.489754e-05 | 0.0886163 | 0 | 0 | 0
4385 | 150282.8 | 2010-10-08 03:22 | 1410.698 | 2 | 14 | 0.5497469 | 3.881383 | 13.05557 | 12.88576 | 52.06086 | 46.99762 | 3.242493e-05 | 0.0886163 | 0 | 0 | 0
4386 | 150312.8 | 2010-10-08 03:22 | 1440.714 | 2 | 14 | 0.5497469 | 3.883005 | 13.06016 | 12.88576 | 52.07866 | 46.99762 | 3.242493e-05 | 0.0886163 | 0 | 0 | 0
4387 | 150342.8 | 2010-10-08 03:23 | 1470.729 | 2 | 14 | 0.5499276 | 3.884627 | 13.06474 | 12.88576 | 52.09646 | 46.99762 | 6.484985e-05 | 0.0886163 | 0 | 0 | 0
4388 | 150372.8 | 2010-10-08 03:23 | 1500.744 | 2 | 14 | 0.5499276 | 3.886086 | 13.06933 | 12.88576 | 52.11428 | 46.99762 | 3.242493e-05 | 0.0886163 | 0 | 0 | 0
4389 | 150402.8 | 2010-10-08 03:24 | 1530.759 | 2 | 14 | 0.5501083 | 3.887383 | 13.07391 | 12.88576 | 52.1321 | 46.99762 | 6.484985e-05 | 0.0886163 | 0 | 0 | 0
4390 | 150432.8 | 2010-10-08 03:24 | 1560.774 | 2 | 14 | 0.5497469 | 3.888519 | 13.0785 | 12.88576 | 52.14992 | 46.99762 | 3.242493e-05 | 0.0886163 | 0 | 0 | 0
4391 | 150462.8 | 2010-10-08 03:25 | 1590.789 | 2 | 14 | 0.5499276 | 3.889816 | 13.08308 | 12.88576 | 52.16775 | 46.99762 | 3.242493e-05 | 0.0886163 | 0 | 0 | 0
4392 | 150492.9 | 2010-10-08 03:25 | 1620.805 | 2 | 14 | 0.5499276 | 3.890951 | 13.08766 | 12.88576 | 52.18559 | 46.99762 | 3.242493e-05 | 0.0886163 | 0 | 0 | 0
4393 | 150522.9 | 2010-10-08 03:26 | 1650.822 | 2 | 14 | 0.5497469 | 3.892248 | 13.09225 | 12.88576 | 52.20343 | 46.99762 | 3.242493e-05 | 0.0886163 | 0 | 0 | 0
4394 | 150552.9 | 2010-10-08 03:26 | 1680.835 | 2 | 14 | 0.5499276 | 3.893384 | 13.09683 | 12.88576 | 52.22128 | 46.99762 | 0 | 0.0886163 | 0 | 0 | 0
4395 | 150582.9 | 2010-10-08 03:27 | 1710.85 | 2 | 14 | 0.5497469 | 3.894519 | 13.10142 | 12.88576 | 52.23913 | 46.99762 | 3.242493e-05 | 0.0886163 | 0 | 0 | 0
4396 | 150612.9 | 2010-10-08 03:27 | 1740.865 | 2 | 14 | 0.5499276 | 3.895816 | 13.106 | 12.88576 | 52.25699 | 46.99762 | 3.242493e-05 | 0.0886163 | 0 | 0 | 0
4397 | 150642.9 | 2010-10-08 03:28 | 1770.883 | 2 | 14 | 0.5501083 | 3.897113 | 13.11059 | 12.88576 | 52.27485 | 46.99762 | 3.242493e-05 | 0.0886163 | 0 | 0 | 0
4398 | 150673 | 2010-10-08 03:28 | 1800.896 | 2 | 14 | 0.5499276 | 3.898086 | 13.11517 | 12.88576 | 52.29272 | 46.99762 | 0 | 0.0886163 | 0 | 0 | 0
4399 | 150703 | 2010-10-08 03:29 | 1830.911 | 2 | 14 | 0.5499276 | 3.899546 | 13.11976 | 12.88576 | 52.31059 | 46.99762 | 6.489754e-05 | 0.0886163 | 0 | 0 | 0
4400 | 150733 | 2010-10-08 03:29 | 1860.926 | 2 | 14 | 0.5501083 | 3.900519 | 13.12434 | 12.88576 | 52.32847 | 46.99762 | 0 | 0.0886163 | 0 | 0 | 0
4401 | 150763 | 2010-10-08 03:30 | 1890.941 | 2 | 14 | 0.5501083 | 3.901816 | 13.12893 | 12.88576 | 52.34636 | 46.99762 | 3.242493e-05 | 0.0886163 | 0 | 0 | 0
4402 | 150793 | 2010-10-08 03:30 | 1920.957 | 2 | 14 | 0.5497469 | 3.902789 | 13.13351 | 12.88576 | 52.36425 | 46.99762 | 0 | 0.0886163 | 0 | 0 | 0
4403 | 150823 | 2010-10-08 03:31 | 1950.972 | 2 | 14 | 0.5499276 | 3.904248 | 13.13809 | 12.88576 | 52.38214 | 46.99762 | 6.484985e-05 | 0.0886163 | 0 | 0 | 0
4404 | 150853 | 2010-10-08 03:31 | 1980.987 | 2 | 14 | 0.5499276 | 3.905383 | 13.14268 | 12.88576 | 52.40005 | 46.99762 | 6.484985e-05 | 0.0886163 | 0 | 0 | 0
4405 | 150883.1 | 2010-10-08 03:32 | 2011.002 | 2 | 14 | 0.5497469 | 3.906681 | 13.14726 | 12.88576 | 52.41795 | 46.99762 | 3.247261e-05 | 0.0886163 | 0 | 0 | 0
4406 | 150913.1 | 2010-10-08 03:32 | 2041.017 | 2 | 14 | 0.5499276 | 3.907978 | 13.15185 | 12.88576 | 52.43587 | 46.99762 | 3.242493e-05 | 0.0886163 | 0 | 0 | 0
4407 | 150943.1 | 2010-10-08 03:33 | 2071.033 | 2 | 14 | 0.5497469 | 3.909275 | 13.15643 | 12.88576 | 52.45379 | 46.99762 | 6.484985e-05 | 0.0886163 | 0 | 0 | 0
4408 | 150973.1 | 2010-10-08 03:33 | 2101.048 | 2 | 14 | 0.5499276 | 3.910573 | 13.16102 | 12.88576 | 52.47171 | 46.99762 | 6.484985e-05 | 0.0886163 | 0 | 0 | 0
4409 | 151003.1 | 2010-10-08 03:34 | 2131.063 | 2 | 14 | 0.5497469 | 3.911708 | 13.1656 | 12.88576 | 52.48964 | 46.99762 | 3.242493e-05 | 0.0886163 | 0 | 0 | 0
4410 | 151033.1 | 2010-10-08 03:34 | 2161.078 | 2 | 14 | 0.5499276 | 3.913005 | 13.17019 | 12.88576 | 52.50758 | 46.99762 | 6.489754e-05 | 0.0886163 | 0 | 0 | 0
4411 | 151063.1 | 2010-10-08 03:35 | 2191.093 | 2 | 14 | 0.5499276 | 3.914302 | 13.17477 | 12.88576 | 52.52552 | 46.99762 | 3.242493e-05 | 0.0886163 | 0 | 0 | 0
4412 | 151093.2 | 2010-10-08 03:35 | 2221.108 | 2 | 14 | 0.5499276 | 3.915762 | 13.17936 | 12.88576 | 52.54347 | 46.99762 | 3.242493e-05 | 0.0886163 | 0 | 0 | 0
4413 | 151123.2 | 2010-10-08 03:36 | 2251.126 | 2 | 14 | 0.5497469 | 3.916897 | 13.18394 | 12.88576 | 52.56142 | 46.99762 | 0 | 0.0886163 | 0 | 0 | 0
4414 | 151153.2 | 2010-10-08 03:36 | 2281.139 | 2 | 14 | 0.5497469 | 3.918194 | 13.18853 | 12.88576 | 52.57938 | 46.99762 | 0 | 0.0886163 | 0 | 0 | 0
4415 | 151183.2 | 2010-10-08 03:37 | 2311.154 | 2 | 14 | 0.5499276 | 3.919816 | 13.19311 | 12.88576 | 52.59735 | 46.99762 | 3.242493e-05 | 0.0886163 | 0 | 0 | 0
4416 | 151213.2 | 2010-10-08 03:37 | 2341.169 | 2 | 14 | 0.5497469 | 3.921113 | 13.19769 | 12.88576 | 52.61532 | 46.99762 | 3.242493e-05 | 0.0886163 | 0 | 0 | 0
4417 | 151243.2 | 2010-10-08 03:38 | 2371.184 | 2 | 14 | 0.5499276 | 3.922573 | 13.20228 | 12.88576 | 52.6333 | 46.99762 | 3.242493e-05 | 0.0886163 | 0 | 0 | 0
4418 | 151273.2 | 2010-10-08 03:38 | 2401.186 | 2 | 14 | 0.5499276 | 3.92387 | 13.20686 | 12.88576 | 52.65128 | 46.99762 | 0 | 0.0886163 | 0 | 0 | 0
4419 | 151303.3 | 2010-10-08 03:39 | 2431.199 | 2 | 14 | 0.5497469 | 3.925329 | 13.21144 | 12.88576 | 52.66927 | 46.99762 | 3.242493e-05 | 0.0886163 | 0 | 0 | 0
4420 | 151333.3 | 2010-10-08 03:39 | 2461.214 | 2 | 14 | 0.5497469 | 3.926789 | 13.21603 | 12.88576 | 52.68727 | 46.99762 | 0 | 0.0886163 | 0 | 0 | 0
4421 | 151363.3 | 2010-10-08 03:40 | 2491.229 | 2 | 14 | 0.5497469 | 3.928248 | 13.22061 | 12.88576 | 52.70527 | 46.99762 | 6.484985e-05 | 0.0886163 | 0 | 0 | 0
4422 | 151393.3 | 2010-10-08 03:40 | 2521.245 | 2 | 14 | 0.5499276 | 3.929708 | 13.2252 | 12.88576 | 52.72328 | 46.99762 | 0 | 0.0886163 | 0 | 0 | 0
4423 | 151423.3 | 2010-10-08 03:41 | 2551.26 | 2 | 14 | 0.5501083 | 3.931329 | 13.22978 | 12.88576 | 52.74129 | 46.99762 | 6.484985e-05 | 0.0886163 | 0 | 0 | 0
4424 | 151453.3 | 2010-10-08 03:41 | 2581.275 | 2 | 14 | 0.5497469 | 3.932626 | 13.23436 | 12.88576 | 52.75932 | 46.99762 | 3.242493e-05 | 0.0886163 | 0 | 0 | 0
4425 | 151483.3 | 2010-10-08 03:42 | 2611.29 | 2 | 14 | 0.5497469 | 3.934086 | 13.23895 | 12.88576 | 52.77736 | 46.99762 | 3.242493e-05 | 0.0886163 | 0 | 0 | 0
4426 | 151513.4 | 2010-10-08 03:42 | 2641.305 | 2 | 14 | 0.5497469 | 3.935708 | 13.24353 | 12.88576 | 52.7954 | 46.99762 | 3.242493e-05 | 0.0886163 | 0 | 0 | 0
4427 | 151543.4 | 2010-10-08 03:43 | 2671.321 | 2 | 14 | 0.5501083 | 3.937329 | 13.24812 | 12.88576 | 52.81344 | 46.99762 | 6.484985e-05 | 0.0886163 | 0 | 0 | 0
4428 | 151573.4 | 2010-10-08 03:43 | 2701.336 | 2 | 14 | 0.5499276 | 3.938789 | 13.2527 | 12.88576 | 52.8315 | 46.99762 | 6.484985e-05 | 0.0886163 | 0 | 0 | 0
4429 | 151603.4 | 2010-10-08 03:44 | 2731.351 | 2 | 14 | 0.5501083 | 3.94041 | 13.25729 | 12.88576 | 52.84956 | 46.99762 | 6.484985e-05 | 0.0886163 | 0 | 0 | 0
4430 | 151633.4 | 2010-10-08 03:44 | 2761.367 | 2 | 14 | 0.5499276 | 3.941708 | 13.26187 | 12.88576 | 52.86763 | 46.99762 | 0 | 0.0886163 | 0 | 0 | 0
4431 | 151663.4 | 2010-10-08 03:45 | 2791.382 | 2 | 14 | 0.5497469 | 3.943329 | 13.26646 | 12.88576 | 52.88571 | 46.99762 | 0 | 0.0886163 | 0 | 0 | 0
4432 | 151693.5 | 2010-10-08 03:45 | 2821.397 | 2 | 14 | 0.5501083 | 3.945113 | 13.27104 | 12.88576 | 52.90379 | 46.99762 | 6.484985e-05 | 0.0886163 | 0 | 0 | 0
4433 | 151723.5 | 2010-10-08 03:46 | 2851.412 | 2 | 14 | 0.5499276 | 3.946573 | 13.27563 | 12.88576 | 52.92188 | 46.99762 | 3.242493e-05 | 0.0886163 | 0 | 0 | 0
4434 | 151753.5 | 2010-10-08 03:46 | 2881.427 | 2 | 14 | 0.5499276 | 3.948194 | 13.28021 | 12.88576 | 52.93998 | 46.99762 | 3.242493e-05 | 0.0886163 | 0 | 0 | 0
4435 | 151783.5 | 2010-10-08 03:47 | 2911.429 | 2 | 14 | 0.5497469 | 3.949816 | 13.28479 | 12.88576 | 52.95808 | 46.99762 | 6.484985e-05 | 0.0886163 | 0 | 0 | 0
4436 | 151813.5 | 2010-10-08 03:47 | 2941.442 | 2 | 14 | 0.5499276 | 3.9516 | 13.28938 | 12.88576 | 52.97619 | 46.99762 | 6.489754e-05 | 0.0886163 | 0 | 0 | 0
4437 | 151843.5 | 2010-10-08 03:48 | 2971.457 | 2 | 14 | 0.5499276 | 3.953221 | 13.29396 | 12.88576 | 52.99431 | 46.99762 | 3.242493e-05 | 0.0886163 | 0 | 0 | 0
4438 | 151873.5 | 2010-10-08 03:48 | 3001.472 | 2 | 14 | 0.5499276 | 3.954681 | 13.29855 | 12.88576 | 53.01244 | 46.99762 | 0 | 0.0886163 | 0 | 0 | 0
4439 | 151903.5 | 2010-10-08 03:49 | 3031.487 | 2 | 14 | 0.5499276 | 3.956464 | 13.30313 | 12.88576 | 53.03057 | 46.99762 | 3.242493e-05 | 0.0886163 | 0 | 0 | 0
4440 | 151933.6 | 2010-10-08 03:49 | 3061.503 | 2 | 14 | 0.5499276 | 3.958086 | 13.30772 | 12.88576 | 53.04872 | 46.99762 | 3.242493e-05 | 0.0886163 | 0 | 0 | 0
4441 | 151963.6 | 2010-10-08 03:50 | 3091.518 | 2 | 14 | 0.5497469 | 3.95987 | 13.3123 | 12.88576 | 53.06687 | 46.99762 | 0 | 0.0886163 | 0 | 0 | 0
4442 | 151993.6 | 2010-10-08 03:50 | 3121.533 | 2 | 14 | 0.5499276 | 3.961491 | 13.31689 | 12.88576 | 53.08503 | 46.99762 | 0 | 0.0886163 | 0 | 0 | 0
4443 | 152023.6 | 2010-10-08 03:51 | 3151.548 | 2 | 14 | 0.5501083 | 3.963437 | 13.32147 | 12.88576 | 53.1032 | 46.99762 | 3.242493e-05 | 0.0886163 | 0 | 0 | 0
4444 | 152053.6 | 2010-10-08 03:51 | 3181.563 | 2 | 14 | 0.5499276 | 3.965221 | 13.32606 | 12.88576 | 53.12137 | 46.99762 | 3.242493e-05 | 0.0886163 | 0 | 0 | 0
4445 | 152083.6 | 2010-10-08 03:52 | 3211.579 | 2 | 14 | 0.5499276 | 3.966843 | 13.33064 | 12.88576 | 53.13956 | 46.99762 | 3.242493e-05 | 0.0886163 | 0 | 0 | 0
4446 | 152113.6 | 2010-10-08 03:52 | 3241.594 | 2 | 14 | 0.5499276 | 3.968789 | 13.33523 | 12.88576 | 53.15775 | 46.99762 | 6.484985e-05 | 0.0886163 | 0 | 0 | 0
4447 | 152143.7 | 2010-10-08 03:53 | 3271.609 | 2 | 14 | 0.5501083 | 3.970572 | 13.33981 | 12.88576 | 53.17595 | 46.99762 | 6.489754e-05 | 0.0886163 | 0 | 0 | 0
4448 | 152173.7 | 2010-10-08 03:53 | 3301.624 | 2 | 14 | 0.5501083 | 3.972518 | 13.3444 | 12.88576 | 53.19416 | 46.99762 | 6.489754e-05 | 0.0886163 | 0 | 0 | 0
4449 | 152203.7 | 2010-10-08 03:54 | 3331.639 | 2 | 14 | 0.5497469 | 3.974302 | 13.34898 | 12.88576 | 53.21237 | 46.99762 | 9.727478e-05 | 0.0886163 | 0 | 0 | 0
4450 | 152233.7 | 2010-10-08 03:54 | 3361.654 | 2 | 14 | 0.5497469 | 3.975924 | 13.35357 | 12.88576 | 53.2306 | 46.99762 | 3.242493e-05 | 0.0886163 | 0 | 0 | 0
4451 | 152263.7 | 2010-10-08 03:55 | 3391.67 | 2 | 14 | 0.5499276 | 3.978032 | 13.35815 | 12.88576 | 53.24883 | 46.99762 | 3.242493e-05 | 0.0886163 | 0 | 0 | 0
4452 | 152293.7 | 2010-10-08 03:55 | 3421.685 | 2 | 14 | 0.5499276 | 3.979978 | 13.36274 | 12.88576 | 53.26708 | 46.99762 | 6.489754e-05 | 0.0886163 | 0 | 0 | 0
4453 | 152323.8 | 2010-10-08 03:56 | 3451.7 | 2 | 14 | 0.5499276 | 3.981924 | 13.36732 | 12.88576 | 53.28533 | 46.99762 | 6.489754e-05 | 0.0886163 | 0 | 0 | 0
4454 | 152353.8 | 2010-10-08 03:56 | 3481.715 | 2 | 14 | 0.5499276 | 3.98387 | 13.37191 | 12.88576 | 53.30359 | 46.99762 | 6.489754e-05 | 0.0886163 | 0 | 0 | 0
4455 | 152383.8 | 2010-10-08 03:57 | 3511.732 | 2 | 14 | 0.5497469 | 3.985653 | 13.37649 | 12.88576 | 53.32186 | 46.99762 | 9.727478e-05 | 0.0886163 | 0 | 0 | 0
4456 | 152413.8 | 2010-10-08 03:57 | 3541.746 | 2 | 14 | 0.5501083 | 3.987761 | 13.38108 | 12.88576 | 53.34014 | 46.99762 | 3.242493e-05 | 0.0886163 | 0 | 0 | 0
4457 | 152443.8 | 2010-10-08 03:58 | 3571.761 | 2 | 14 | 0.5497469 | 3.98987 | 13.38566 | 12.88576 | 53.35843 | 46.99762 | 6.484985e-05 | 0.0886163 | 0 | 0 | 0
4458 | 152473.8 | 2010-10-08 03:58 | 3601.776 | 2 | 14 | 0.5497469 | 3.991816 | 13.39025 | 12.88576 | 53.37672 | 46.99762 | 3.242493e-05 | 0.0886163 | 0 | 0 | 0
4459 | 152503.8 | 2010-10-08 03:59 | 3631.791 | 2 | 14 | 0.5499276 | 3.994248 | 13.39483 | 12.88576 | 53.39503 | 46.99762 | 9.727478e-05 | 0.0886163 | 0 | 0 | 0
4460 | 152533.9 | 2010-10-08 03:59 | 3661.806 | 2 | 14 | 0.5499276 | 3.996194 | 13.39942 | 12.88576 | 53.41335 | 46.99762 | 9.727478e-05 | 0.0886163 | 0 | 0 | 0
4461 | 152563.9 | 2010-10-08 04:00 | 3691.822 | 2 | 14 | 0.5501083 | 3.998302 | 13.404 | 12.88576 | 53.43167 | 46.99762 | 6.484985e-05 | 0.0886163 | 0 | 0 | 0
4462 | 152593.9 | 2010-10-08 04:00 | 3721.837 | 2 | 14 | 0.5499276 | 4.00041 | 13.40858 | 12.88576 | 53.45001 | 46.99762 | 6.484985e-05 | 0.0886163 | 0 | 0 | 0
4463 | 152623.9 | 2010-10-08 04:01 | 3751.855 | 2 | 14 | 0.5499276 | 4.002518 | 13.41317 | 12.88576 | 53.46835 | 46.99762 | 3.242493e-05 | 0.0886163 | 0 | 0 | 0
4464 | 152653.9 | 2010-10-08 04:01 | 3781.867 | 2 | 14 | 0.5501083 | 4.004788 | 13.41775 | 12.88576 | 53.48671 | 46.99762 | 6.484985e-05 | 0.0886163 | 0 | 0 | 0
4465 | 152683.9 | 2010-10-08 04:02 | 3811.882 | 2 | 14 | 0.5497469 | 4.006896 | 13.42234 | 12.88576 | 53.50508 | 46.99762 | 3.242493e-05 | 0.0886163 | 0 | 0 | 0
4466 | 152714 | 2010-10-08 04:02 | 3841.898 | 2 | 14 | 0.5499276 | 4.009329 | 13.42692 | 12.88576 | 53.52345 | 46.99762 | 6.484985e-05 | 0.0886163 | 0 | 0 | 0
4467 | 152744 | 2010-10-08 04:03 | 3871.913 | 2 | 14 | 0.5499276 | 4.011437 | 13.43151 | 12.88576 | 53.54184 | 46.99762 | 3.242493e-05 | 0.0886163 | 0 | 0 | 0
4468 | 152774 | 2010-10-08 04:03 | 3901.928 | 2 | 14 | 0.5501083 | 4.01387 | 13.43609 | 12.88576 | 53.56023 | 46.99762 | 3.242493e-05 | 0.0886163 | 0 | 0 | 0
4469 | 152804 | 2010-10-08 04:04 | 3931.943 | 2 | 14 | 0.5499276 | 4.016302 | 13.44068 | 12.88576 | 53.57864 | 46.99762 | 9.727478e-05 | 0.0886163 | 0 | 0 | 0
4470 | 152834 | 2010-10-08 04:04 | 3961.958 | 2 | 14 | 0.5499276 | 4.018572 | 13.44526 | 12.88576 | 53.59706 | 46.99762 | 3.242493e-05 | 0.0886163 | 0 | 0 | 0
4471 | 152864 | 2010-10-08 04:05 | 3991.973 | 2 | 14 | 0.5497469 | 4.021005 | 13.44985 | 12.88576 | 53.61549 | 46.99762 | 3.242493e-05 | 0.0886163 | 0 | 0 | 0
4472 | 152894 | 2010-10-08 04:05 | 4021.989 | 2 | 14 | 0.5499276 | 4.023599 | 13.45443 | 12.88576 | 53.63393 | 46.99762 | 9.727478e-05 | 0.0886163 | 0 | 0 | 0
4473 | 152924.1 | 2010-10-08 04:06 | 4052.004 | 2 | 14 | 0.5497469 | 4.026031 | 13.45902 | 12.88576 | 53.65238 | 46.99762 | 3.242493e-05 | 0.0886163 | 0 | 0 | 0
4474 | 152954.1 | 2010-10-08 04:06 | 4082.019 | 2 | 14 | 0.5497469 | 4.028626 | 13.4636 | 12.88576 | 53.67085 | 46.99762 | 6.484985e-05 | 0.0886163 | 0 | 0 | 0
4475 | 152984.1 | 2010-10-08 04:07 | 4112.036 | 2 | 14 | 0.5499276 | 4.031221 | 13.46819 | 12.88576 | 53.68933 | 46.99762 | 9.727478e-05 | 0.0886163 | 0 | 0 | 0
4476 | 153014.1 | 2010-10-08 04:07 | 4142.049 | 2 | 14 | 0.5497469 | 4.033653 | 13.47277 | 12.88576 | 53.70781 | 46.99762 | 6.484985e-05 | 0.0886163 | 0 | 0 | 0
4477 | 153044.1 | 2010-10-08 04:08 | 4172.065 | 2 | 14 | 0.5495663 | 4.036086 | 13.47736 | 12.88576 | 53.72631 | 46.99762 | 6.484985e-05 | 0.0886163 | 0 | 0 | 0
4478 | 153074.1 | 2010-10-08 04:08 | 4202.08 | 2 | 14 | 0.5499276 | 4.039005 | 13.48194 | 12.88576 | 53.74482 | 46.99762 | 6.484985e-05 | 0.0886163 | 0 | 0 | 0
4479 | 153104.1 | 2010-10-08 04:09 | 4232.095 | 2 | 14 | 0.5497469 | 4.041599 | 13.48652 | 12.88576 | 53.76334 | 46.99762 | 6.484985e-05 | 0.0886163 | 0 | 0 | 0
4480 | 153134.2 | 2010-10-08 04:09 | 4262.11 | 2 | 14 | 0.5497469 | 4.044194 | 13.49111 | 12.88576 | 53.78188 | 46.99762 | 6.484985e-05 | 0.0886163 | 0 | 0 | 0
4481 | 153164.2 | 2010-10-08 04:10 | 4292.125 | 2 | 14 | 0.5497469 | 4.046626 | 13.49569 | 12.88576 | 53.80043 | 46.99762 | 0 | 0.0886163 | 0 | 0 | 0
4482 | 153194.2 | 2010-10-08 04:10 | 4322.141 | 2 | 14 | 0.5499276 | 4.049545 | 13.50028 | 12.88576 | 53.81898 | 46.99762 | 3.242493e-05 | 0.0886163 | 0 | 0 | 0
4483 | 153224.2 | 2010-10-08 04:11 | 4352.156 | 2 | 14 | 0.5499276 | 4.052302 | 13.50486 | 12.88576 | 53.83756 | 46.99762 | 6.484985e-05 | 0.0886163 | 0 | 0 | 0
4484 | 153254.2 | 2010-10-08 04:11 | 4382.158 | 2 | 14 | 0.5499276 | 4.055058 | 13.50945 | 12.88576 | 53.85613 | 46.99762 | 6.484985e-05 | 0.0886163 | 0 | 0 | 0
4485 | 153284.2 | 2010-10-08 04:12 | 4412.171 | 2 | 14 | 0.5497469 | 4.057816 | 13.51403 | 12.88576 | 53.87473 | 46.99762 | 6.484985e-05 | 0.0886163 | 0 | 0 | 0
4486 | 153314.2 | 2010-10-08 04:12 | 4442.185 | 2 | 14 | 0.5499276 | 4.060572 | 13.51861 | 12.88576 | 53.89334 | 46.99762 | 9.727478e-05 | 0.0886163 | 0 | 0 | 0
4487 | 153344.3 | 2010-10-08 04:13 | 4472.201 | 2 | 14 | 0.5499276 | 4.063491 | 13.5232 | 12.88576 | 53.91196 | 46.99762 | 9.727478e-05 | 0.0886163 | 0 | 0 | 0
4488 | 153374.3 | 2010-10-08 04:13 | 4502.216 | 2 | 14 | 0.5499276 | 4.06641 | 13.52778 | 12.88576 | 53.93059 | 46.99762 | 9.727478e-05 | 0.0886163 | 0 | 0 | 0
4489 | 153404.3 | 2010-10-08 04:14 | 4532.231 | 2 | 14 | 0.5497469 | 4.069005 | 13.53237 | 12.88576 | 53.94924 | 46.99762 | 6.484985e-05 | 0.0886163 | 0 | 0 | 0
4490 | 153434.3 | 2010-10-08 04:14 | 4562.246 | 2 | 14 | 0.5499276 | 4.071923 | 13.53695 | 12.88576 | 53.96791 | 46.99762 | 9.727478e-05 | 0.0886163 | 0 | 0 | 0
4491 | 153464.3 | 2010-10-08 04:15 | 4592.261 | 2 | 14 | 0.5499276 | 4.075005 | 13.54154 | 12.88576 | 53.98658 | 46.99762 | 9.727478e-05 | 0.0886163 | 0 | 0 | 0
4492 | 153494.3 | 2010-10-08 04:15 | 4622.277 | 2 | 14 | 0.5499276 | 4.077761 | 13.54612 | 12.88576 | 54.00527 | 46.99762 | 3.242493e-05 | 0.0886163 | 0 | 0 | 0
4493 | 153524.3 | 2010-10-08 04:16 | 4652.292 | 2 | 14 | 0.5499276 | 4.080842 | 13.55071 | 12.88576 | 54.02397 | 46.99762 | 6.484985e-05 | 0.0886163 | 0 | 0 | 0
4494 | 153554.4 | 2010-10-08 04:16 | 4682.307 | 2 | 14 | 0.5497469 | 4.083923 | 13.55529 | 12.88576 | 54.04269 | 46.99762 | 0.0001296997 | 0.0886163 | 0 | 0 | 0
4495 | 153584.4 | 2010-10-08 04:17 | 4712.322 | 2 | 14 | 0.5495663 | 4.086843 | 13.55988 | 12.88576 | 54.06142 | 46.99762 | 6.494522e-05 | 0.0886163 | 0 | 0 | 0
4496 | 153614.4 | 2010-10-08 04:17 | 4742.339 | 2 | 14 | 0.5499276 | 4.089923 | 13.56446 | 12.88576 | 54.08016 | 46.99762 | 9.727478e-05 | 0.0886163 | 0 | 0 | 0
4497 | 153644.4 | 2010-10-08 04:18 | 4772.352 | 2 | 14 | 0.5497469 | 4.093005 | 13.56904 | 12.88576 | 54.09892 | 46.99762 | 9.737015e-05 | 0.0886163 | 0 | 0 | 0
4498 | 153674.4 | 2010-10-08 04:18 | 4802.367 | 2 | 14 | 0.5497469 | 4.096248 | 13.57363 | 12.88576 | 54.11769 | 46.99762 | 9.727478e-05 | 0.0886163 | 0 | 0 | 0
4499 | 153704.4 | 2010-10-08 04:19 | 4832.383 | 2 | 14 | 0.5499276 | 4.099167 | 13.57821 | 12.88576 | 54.13647 | 46.99762 | 3.252029e-05 | 0.0886163 | 0 | 0 | 0
4500 | 153734.5 | 2010-10-08 04:19 | 4862.398 | 2 | 14 | 0.5499276 | 4.10241 | 13.5828 | 12.88576 | 54.15527 | 46.99762 | 6.484985e-05 | 0.0886163 | 0 | 0 | 0
4501 | 153764.5 | 2010-10-08 04:20 | 4892.413 | 2 | 14 | 0.5499276 | 4.105491 | 13.58738 | 12.88576 | 54.17409 | 46.99762 | 6.494522e-05 | 0.0886163 | 0 | 0 | 0
4502 | 153794.5 | 2010-10-08 04:20 | 4922.428 | 2 | 14 | 0.5499276 | 4.108734 | 13.59197 | 12.88576 | 54.19292 | 46.99762 | 9.727478e-05 | 0.0886163 | 0 | 0 | 0
4503 | 153824.5 | 2010-10-08 04:21 | 4952.443 | 2 | 14 | 0.5499276 | 4.111978 | 13.59655 | 12.88576 | 54.21176 | 46.99762 | 6.484985e-05 | 0.0886163 | 0 | 0 | 0
4504 | 153854.5 | 2010-10-08 04:21 | 4982.459 | 2 | 14 | 0.5499276 | 4.115383 | 13.60114 | 12.88576 | 54.23062 | 46.99762 | 0.0001296997 | 0.0886163 | 0 | 0 | 0
4505 | 153884.5 | 2010-10-08 04:22 | 5012.474 | 2 | 14 | 0.5499276 | 4.118464 | 13.60572 | 12.88576 | 54.24949 | 46.99762 | 6.484985e-05 | 0.0886163 | 0 | 0 | 0
4506 | 153914.5 | 2010-10-08 04:22 | 5042.489 | 2 | 14 | 0.5497469 | 4.121707 | 13.6103 | 12.88576 | 54.26838 | 46.99762 | 6.484985e-05 | 0.0886163 | 0 | 0 | 0
4507 | 153944.6 | 2010-10-08 04:23 | 5072.504 | 2 | 14 | 0.5499276 | 4.125113 | 13.61489 | 12.88576 | 54.28728 | 46.99762 | 9.727478e-05 | 0.0886163 | 0 | 0 | 0
4508 | 153974.6 | 2010-10-08 04:23 | 5102.519 | 2 | 14 | 0.5497469 | 4.128356 | 13.61947 | 12.88576 | 54.3062 | 46.99762 | 9.737015e-05 | 0.0886163 | 0 | 0 | 0
4509 | 154004.6 | 2010-10-08 04:24 | 5132.534 | 2 | 14 | 0.5499276 | 4.131761 | 13.62406 | 12.88576 | 54.32514 | 46.99762 | 6.484985e-05 | 0.0886163 | 0 | 0 | 0
4510 | 154034.6 | 2010-10-08 04:24 | 5162.55 | 2 | 14 | 0.5499276 | 4.135329 | 13.62864 | 12.88576 | 54.34409 | 46.99762 | 9.727478e-05 | 0.0886163 | 0 | 0 | 0
4511 | 154064.6 | 2010-10-08 04:25 | 5192.565 | 2 | 14 | 0.5497469 | 4.138572 | 13.63323 | 12.88576 | 54.36305 | 46.99762 | 9.727478e-05 | 0.0886163 | 0 | 0 | 0
4512 | 154094.6 | 2010-10-08 04:25 | 5222.58 | 2 | 14 | 0.5499276 | 4.141977 | 13.63781 | 12.88576 | 54.38203 | 46.99762 | 9.727478e-05 | 0.0886163 | 0 | 0 | 0
4513 | 154124.6 | 2010-10-08 04:26 | 5252.595 | 2 | 14 | 0.5497469 | 4.145707 | 13.6424 | 12.88576 | 54.40103 | 46.99762 | 0.00016222 | 0.0886163 | 0 | 0 | 0
4514 | 154154.7 | 2010-10-08 04:26 | 5282.61 | 2 | 14 | 0.5499276 | 4.149112 | 13.64698 | 12.88576 | 54.42004 | 46.99762 | 0.0001296997 | 0.0886163 | 0 | 0 | 0
4515 | 154184.7 | 2010-10-08 04:27 | 5312.625 | 2 | 14 | 0.5499276 | 4.15268 | 13.65156 | 12.88576 | 54.43907 | 46.99762 | 0.0001296997 | 0.0886163 | 0 | 0 | 0
4516 | 154214.7 | 2010-10-08 04:27 | 5342.642 | 2 | 14 | 0.5497469 | 4.156085 | 13.65615 | 12.88576 | 54.45812 | 46.99762 | 3.242493e-05 | 0.0886163 | 0 | 0 | 0
4517 | 154244.7 | 2010-10-08 04:28 | 5372.656 | 2 | 14 | 0.5499276 | 4.159815 | 13.66073 | 12.88576 | 54.47718 | 46.99762 | 9.737015e-05 | 0.0886163 | 0 | 0 | 0
4518 | 154274.7 | 2010-10-08 04:28 | 5402.671 | 2 | 14 | 0.5499276 | 4.163383 | 13.66532 | 12.88576 | 54.49626 | 46.99762 | 9.727478e-05 | 0.0886163 | 0 | 0 | 0
4519 | 154304.7 | 2010-10-08 04:29 | 5432.686 | 2 | 14 | 0.5497469 | 4.16695 | 13.6699 | 12.88576 | 54.51535 | 46.99762 | 9.727478e-05 | 0.0886163 | 0 | 0 | 0
4520 | 154334.8 | 2010-10-08 04:29 | 5462.701 | 2 | 14 | 0.5497469 | 4.17068 | 13.67449 | 12.88576 | 54.53446 | 46.99762 | 6.484985e-05 | 0.0886163 | 0 | 0 | 0
4521 | 154364.8 | 2010-10-08 04:30 | 5492.716 | 2 | 14 | 0.5499276 | 4.174248 | 13.67907 | 12.88576 | 54.55359 | 46.99762 | 9.737015e-05 | 0.0886163 | 0 | 0 | 0
4522 | 154394.8 | 2010-10-08 04:30 | 5522.731 | 2 | 14 | 0.5501083 | 4.178139 | 13.68366 | 12.88576 | 54.57274 | 46.99762 | 0.0001296997 | 0.0886163 | 0 | 0 | 0
4523 | 154424.8 | 2010-10-08 04:31 | 5552.746 | 2 | 14 | 0.5497469 | 4.181707 | 13.68824 | 12.88576 | 54.5919 | 46.99762 | 0.0001296997 | 0.0886163 | 0 | 0 | 0
4524 | 154454.8 | 2010-10-08 04:31 | 5582.762 | 2 | 14 | 0.5497469 | 4.185599 | 13.69282 | 12.88576 | 54.61108 | 46.99762 | 0.0001296997 | 0.0886163 | 0 | 0 | 0
4525 | 154484.8 | 2010-10-08 04:32 | 5612.777 | 2 | 14 | 0.5497469 | 4.189167 | 13.69741 | 12.88576 | 54.63027 | 46.99762 | 9.737015e-05 | 0.0886163 | 0 | 0 | 0
4526 | 154514.8 | 2010-10-08 04:32 | 5642.792 | 2 | 14 | 0.5499276 | 4.193058 | 13.70199 | 12.88576 | 54.64949 | 46.99762 | 0.0001297951 | 0.0886163 | 0 | 0 | 0
4527 | 154544.9 | 2010-10-08 04:33 | 5672.807 | 2 | 14 | 0.5501083 | 4.197112 | 13.70658 | 12.88576 | 54.66872 | 46.99762 | 0.0001621246 | 0.0886163 | 0 | 0 | 0
4528 | 154567.3 | 2010-10-08 04:33 | 5695.244 | 2 | 14 | 0.5499276 | 4.200031 | 13.71 | 12.88576 | 54.68311 | 46.99762 | 0.0001296997 | 0.0886163 | 0 | 0 | 0
4529 | 154597.3 | 2010-10-08 04:33 | 30.01526 | 3 | 14 | 0 | 4.115707 | 13.71 | 12.88576 | 54.68311 | 46.99762 | -0.0003567696 | 0.0886163 | 0 | 0 | 0
4530 | 154627.3 | 2010-10-08 04:34 | 60.03031 | 3 | 14 | 0 | 4.104842 | 13.71 | 12.88576 | 54.68311 | 46.99762 | -0.00016222 | 0.0886163 | 0 | 0 | 0
4531 | 154657.3 | 2010-10-08 04:34 | 90.04543 | 3 | 14 | 0 | 4.098356 | 13.71 | 12.88576 | 54.68311 | 46.99762 | -0.0001296997 | 0.0886163 | 0 | 0 | 0
4532 | 154687.3 | 2010-10-08 04:35 | 120.0137 | 3 | 14 | 0 | 4.093977 | 13.71 | 12.88576 | 54.68311 | 46.99762 | -0.0001296997 | 0.0886163 | 0 | 0 | 0
4533 | 154717.3 | 2010-10-08 04:35 | 30.01518 | 5 | 14 | 0 | 4.091383 | 13.71 | 12.88576 | 54.68311 | 46.99762 | -6.484985e-05 | 0.0886163 | 0 | 0 | 0
4534 | 154747.3 | 2010-10-08 04:36 | 60.0147 | 5 | 14 | 0 | 4.089113 | 13.71 | 12.88576 | 54.68311 | 46.99762 | -6.484985e-05 | 0.0886163 | 0 | 0 | 0
4535 | 154747.5 | 2010-10-08 04:36 | 0.1876273 | 6 | 14 | 0.0008637619 | 4.089275 | 13.71 | 12.88576 | 54.68311 | 46.99762 | 0 | 0.09186827 | 0 | 0 | 0
4536 | 154752.3 | 2010-10-08 04:36 | 5.015689 | 6 | 14 | 0.001586452 | 4.088951 | 13.71001 | 12.88576 | 54.68312 | 46.99762 | -9.727478e-05 | 0.09186827 | 0 | 0 | 0
4537 | 154782.4 | 2010-10-08 04:37 | 30.01517 | 7 | 14 | -1.099613 | 3.919978 | 13.71001 | 12.89493 | 54.68312 | 47.03375 | -0.0009081364 | 0.09186827 | 0 | 0 | 0
4538 | 154812.4 | 2010-10-08 04:37 | 60.0303 | 7 | 14 | -1.099793 | 3.895005 | 13.71001 | 12.9041 | 54.68312 | 47.06957 | -0.0005513668 | 0.09186827 | 0 | 0 | 0
4539 | 154842.4 | 2010-10-08 04:38 | 90.04545 | 7 | 14 | -1.099613 | 3.877978 | 13.71001 | 12.91327 | 54.68312 | 47.1052 | -0.0003567696 | 0.09186827 | 0 | 0 | 0
4540 | 154872.4 | 2010-10-08 04:38 | 120.0606 | 7 | 14 | -1.099613 | 3.864681 | 13.71001 | 12.92244 | 54.68312 | 47.1407 | -0.0003243446 | 0.09186827 | 0 | 0 | 0
4541 | 154902.4 | 2010-10-08 04:39 | 150.0758 | 7 | 14 | -1.099613 | 3.853654 | 13.71001 | 12.93161 | 54.68312 | 47.17608 | -0.0002594471 | 0.09186827 | 0 | 0 | 0
4542 | 154932.4 | 2010-10-08 04:39 | 180.091 | 7 | 14 | -1.099793 | 3.843762 | 13.71001 | 12.94078 | 54.68312 | 47.21137 | -0.0002270222 | 0.09186827 | 0 | 0 | 0
4543 | 154962.4 | 2010-10-08 04:40 | 210.106 | 7 | 14 | -1.099793 | 3.834681 | 13.71001 | 12.94994 | 54.68312 | 47.24657 | -0.0002270222 | 0.09186827 | 0 | 0 | 0
4544 | 154992.5 | 2010-10-08 04:40 | 240.1212 | 7 | 14 | -1.099613 | 3.826248 | 13.71001 | 12.95911 | 54.68312 | 47.28169 | -0.0002270699 | 0.09186827 | 0 | 0 | 0
4545 | 155022.5 | 2010-10-08 04:41 | 270.1364 | 7 | 14 | -1.099793 | 3.817816 | 13.71001 | 12.96828 | 54.68312 | 47.31673 | -0.0002270222 | 0.09186827 | 0 | 0 | 0
4546 | 155052.5 | 2010-10-08 04:41 | 300.1515 | 7 | 14 | -1.099613 | 3.810032 | 13.71001 | 12.97745 | 54.68312 | 47.3517 | -0.0001945972 | 0.09186827 | 0 | 0 | 0
4547 | 155082.5 | 2010-10-08 04:42 | 330.1667 | 7 | 14 | -1.099613 | 3.802411 | 13.71001 | 12.98662 | 54.68312 | 47.3866 | -0.0001945972 | 0.09186827 | 0 | 0 | 0
4548 | 155112.5 | 2010-10-08 04:42 | 360.1818 | 7 | 14 | -1.099793 | 3.795276 | 13.71001 | 12.99579 | 54.68312 | 47.42144 | -0.0001621723 | 0.09186827 | 0 | 0 | 0
4549 | 155142.5 | 2010-10-08 04:43 | 390.1989 | 7 | 14 | -1.099793 | 3.787978 | 13.71001 | 13.00496 | 54.68312 | 47.4562 | -0.0001945972 | 0.09186827 | 0 | 0 | 0
4550 | 155172.5 | 2010-10-08 04:43 | 420.2121 | 7 | 14 | -1.099974 | 3.780843 | 13.71001 | 13.01413 | 54.68312 | 47.4909 | -0.0002270222 | 0.09186827 | 0 | 0 | 0
4551 | 155202.6 | 2010-10-08 04:44 | 450.2275 | 7 | 14 | -1.099793 | 3.774032 | 13.71001 | 13.0233 | 54.68312 | 47.52554 | -0.0001945972 | 0.09186827 | 0 | 0 | 0
4552 | 155232.6 | 2010-10-08 04:44 | 480.2424 | 7 | 14 | -1.099793 | 3.76706 | 13.71001 | 13.03247 | 54.68312 | 47.56011 | -0.0002594471 | 0.09186827 | 0 | 0 | 0
4553 | 155262.6 | 2010-10-08 04:45 | 510.2599 | 7 | 14 | -1.099793 | 3.760573 | 13.71001 | 13.04164 | 54.68312 | 47.59463 | -0.0001945972 | 0.09186827 | 0 | 0 | 0
4554 | 155292.6 | 2010-10-08 04:45 | 540.2727 | 7 | 14 | -1.099793 | 3.754249 | 13.71001 | 13.0508 | 54.68312 | 47.62908 | -0.0001945972 | 0.09186827 | 0 | 0 | 0
4555 | 155322.6 | 2010-10-08 04:46 | 570.2878 | 7 | 14 | -1.099793 | 3.747924 | 13.71001 | 13.05997 | 54.68312 | 47.66347 | -0.0001297474 | 0.09186827 | 0 | 0 | 0
4556 | 155352.6 | 2010-10-08 04:46 | 600.303 | 7 | 14 | -1.099613 | 3.741762 | 13.71001 | 13.06914 | 54.68312 | 47.69781 | -0.0001297474 | 0.09186827 | 0 | 0 | 0
4557 | 155382.7 | 2010-10-08 04:47 | 630.3183 | 7 | 14 | -1.099793 | 3.735762 | 13.71001 | 13.07831 | 54.68312 | 47.73208 | -9.727478e-05 | 0.09186827 | 0 | 0 | 0
4558 | 155412.7 | 2010-10-08 04:47 | 660.3333 | 7 | 14 | -1.099793 | 3.7296 | 13.71001 | 13.08748 | 54.68312 | 47.76631 | -0.0001621723 | 0.09186827 | 0 | 0 | 0
4559 | 155442.7 | 2010-10-08 04:48 | 690.3485 | 7 | 14 | -1.099793 | 3.723762 | 13.71001 | 13.09665 | 54.68312 | 47.80048 | -0.0001621723 | 0.09186827 | 0 | 0 | 0
4560 | 155472.7 | 2010-10-08 04:48 | 720.3636 | 7 | 14 | -1.099974 | 3.717925 | 13.71001 | 13.10582 | 54.68312 | 47.8346 | -0.0001296997 | 0.09186827 | 0 | 0 | 0
4561 | 155502.7 | 2010-10-08 04:49 | 750.3787 | 7 | 14 | -1.099613 | 3.712249 | 13.71001 | 13.11499 | 54.68312 | 47.86866 | -0.0001297474 | 0.09186827 | 0 | 0 | 0
4562 | 155532.7 | 2010-10-08 04:49 | 780.3938 | 7 | 14 | -1.099613 | 3.706735 | 13.71001 | 13.12416 | 54.68312 | 47.90267 | -0.0001621723 | 0.09186827 | 0 | 0 | 0
4563 | 155562.7 | 2010-10-08 04:50 | 810.409 | 7 | 14 | -1.099793 | 3.701222 | 13.71001 | 13.13333 | 54.68312 | 47.93664 | -0.0001621246 | 0.09186827 | 0 | 0 | 0
4564 | 155592.8 | 2010-10-08 04:50 | 840.4242 | 7 | 14 | -1.099793 | 3.69587 | 13.71001 | 13.1425 | 54.68312 | 47.97055 | -0.0001297474 | 0.09186827 | 0 | 0 | 0
4565 | 155622.8 | 2010-10-08 04:51 | 870.4395 | 7 | 14 | -1.099613 | 3.690681 | 13.71001 | 13.15167 | 54.68312 | 48.00441 | -0.0001621723 | 0.09186827 | 0 | 0 | 0
4566 | 155652.8 | 2010-10-08 04:51 | 900.4546 | 7 | 14 | -1.099793 | 3.685492 | 13.71001 | 13.16083 | 54.68312 | 48.03823 | -0.0001297474 | 0.09186827 | 0 | 0 | 0
4567 | 155682.8 | 2010-10-08 04:52 | 930.4696 | 7 | 14 | -1.099974 | 3.680465 | 13.71001 | 13.17 | 54.68312 | 48.072 | -0.0001296997 | 0.09186827 | 0 | 0 | 0
4568 | 155712.8 | 2010-10-08 04:52 | 960.4848 | 7 | 14 | -1.099793 | 3.675276 | 13.71001 | 13.17917 | 54.68312 | 48.10572 | -0.0001296997 | 0.09186827 | 0 | 0 | 0
4569 | 155742.8 | 2010-10-08 04:53 | 990.5018 | 7 | 14 | -1.099793 | 3.670573 | 13.71001 | 13.18834 | 54.68312 | 48.1394 | -0.0001297474 | 0.09186827 | 0 | 0 | 0
4570 | 155772.9 | 2010-10-08 04:53 | 1020.515 | 7 | 14 | -1.099793 | 3.665709 | 13.71001 | 13.19751 | 54.68312 | 48.17303 | -0.0001296997 | 0.09186827 | 0 | 0 | 0
4571 | 155802.9 | 2010-10-08 04:54 | 1050.53 | 7 | 14 | -1.099793 | 3.661006 | 13.71001 | 13.20668 | 54.68312 | 48.20662 | -0.0001621723 | 0.09186827 | 0 | 0 | 0
4572 | 155832.9 | 2010-10-08 04:54 | 1080.545 | 7 | 14 | -1.099793 | 3.656303 | 13.71001 | 13.21585 | 54.68312 | 48.24017 | -0.0001621246 | 0.09186827 | 0 | 0 | 0
4573 | 155862.9 | 2010-10-08 04:55 | 1110.56 | 7 | 14 | -1.099613 | 3.651925 | 13.71001 | 13.22502 | 54.68312 | 48.27368 | -0.0001297474 | 0.09186827 | 0 | 0 | 0
4574 | 155892.9 | 2010-10-08 04:55 | 1140.576 | 7 | 14 | -1.099793 | 3.647384 | 13.71001 | 13.23419 | 54.68312 | 48.30714 | -0.0001297474 | 0.09186827 | 0 | 0 | 0
4575 | 155922.9 | 2010-10-08 04:56 | 1170.591 | 7 | 14 | -1.099793 | 3.643006 | 13.71001 | 13.24336 | 54.68312 | 48.34056 | -9.727478e-05 | 0.09186827 | 0 | 0 | 0
4576 | 155952.9 | 2010-10-08 04:56 | 1200.606 | 7 | 14 | -1.099613 | 3.63879 | 13.71001 | 13.25253 | 54.68312 | 48.37395 | -9.727478e-05 | 0.09186827 | 0 | 0 | 0
4577 | 155983 | 2010-10-08 04:57 | 1230.621 | 7 | 14 | -1.099793 | 3.634411 | 13.71001 | 13.2617 | 54.68312 | 48.40729 | -0.0001296997 | 0.09186827 | 0 | 0 | 0
4578 | 156013 | 2010-10-08 04:57 | 1260.636 | 7 | 14 | -1.099613 | 3.630357 | 13.71001 | 13.27086 | 54.68312 | 48.4406 | -9.727478e-05 | 0.09186827 | 0 | 0 | 0
4579 | 156043 | 2010-10-08 04:58 | 1290.651 | 7 | 14 | -1.099793 | 3.626141 | 13.71001 | 13.28003 | 54.68312 | 48.47386 | -0.0001296997 | 0.09186827 | 0 | 0 | 0
4580 | 156073 | 2010-10-08 04:58 | 1320.667 | 7 | 14 | -1.099613 | 3.622249 | 13.71001 | 13.2892 | 54.68312 | 48.5071 | -9.727478e-05 | 0.09186827 | 0 | 0 | 0
4581 | 156103 | 2010-10-08 04:59 | 1350.682 | 7 | 14 | -1.099613 | 3.618195 | 13.71001 | 13.29837 | 54.68312 | 48.54029 | -9.727478e-05 | 0.09186827 | 0 | 0 | 0
4582 | 156133 | 2010-10-08 04:59 | 1380.697 | 7 | 14 | -1.099793 | 3.614465 | 13.71001 | 13.30754 | 54.68312 | 48.57345 | -9.732247e-05 | 0.09186827 | 0 | 0 | 0
4583 | 156163 | 2010-10-08 05:00 | 1410.712 | 7 | 14 | -1.099974 | 3.610736 | 13.71001 | 13.31671 | 54.68312 | 48.60657 | -9.727478e-05 | 0.09186827 | 0 | 0 | 0
4584 | 156193.1 | 2010-10-08 05:00 | 1440.727 | 7 | 14 | -1.099793 | 3.607168 | 13.71001 | 13.32588 | 54.68312 | 48.63966 | -6.489754e-05 | 0.09186827 | 0 | 0 | 0
4585 | 156223.1 | 2010-10-08 05:01 | 1470.742 | 7 | 14 | -1.099793 | 3.603276 | 13.71001 | 13.33505 | 54.68312 | 48.67272 | -9.727478e-05 | 0.09186827 | 0 | 0 | 0
4586 | 156253.1 | 2010-10-08 05:01 | 1500.757 | 7 | 14 | -1.099793 | 3.599871 | 13.71001 | 13.34422 | 54.68312 | 48.70574 | -6.489754e-05 | 0.09186827 | 0 | 0 | 0
4587 | 156283.1 | 2010-10-08 05:02 | 1530.772 | 7 | 14 | -1.099613 | 3.596465 | 13.71001 | 13.35339 | 54.68312 | 48.73873 | -3.242493e-05 | 0.09186827 | 0 | 0 | 0
4588 | 156313.1 | 2010-10-08 05:02 | 1560.788 | 7 | 14 | -1.099793 | 3.592898 | 13.71001 | 13.36256 | 54.68312 | 48.77169 | -9.727478e-05 | 0.09186827 | 0 | 0 | 0
4589 | 156343.1 | 2010-10-08 05:03 | 1590.805 | 7 | 14 | -1.099793 | 3.589492 | 13.71001 | 13.37173 | 54.68312 | 48.80462 | -9.732247e-05 | 0.09186827 | 0 | 0 | 0
4590 | 156373.2 | 2010-10-08 05:03 | 1620.818 | 7 | 14 | -1.099974 | 3.586249 | 13.71001 | 13.38089 | 54.68312 | 48.83752 | -9.732247e-05 | 0.09186827 | 0 | 0 | 0
4591 | 156403.2 | 2010-10-08 05:04 | 1650.833 | 7 | 14 | -1.099793 | 3.583006 | 13.71001 | 13.39006 | 54.68312 | 48.87039 | -0.0001297474 | 0.09186827 | 0 | 0 | 0
4592 | 156433.2 | 2010-10-08 05:04 | 1680.848 | 7 | 14 | -1.099793 | 3.579763 | 13.71001 | 13.39923 | 54.68312 | 48.90323 | -9.732247e-05 | 0.09186827 | 0 | 0 | 0
4593 | 156463.2 | 2010-10-08 05:05 | 1710.863 | 7 | 14 | -1.099793 | 3.576519 | 13.71001 | 13.4084 | 54.68312 | 48.93604 | -0.0001297474 | 0.09186827 | 0 | 0 | 0
4594 | 156493.2 | 2010-10-08 05:05 | 1740.878 | 7 | 14 | -1.099613 | 3.573438 | 13.71001 | 13.41757 | 54.68312 | 48.96882 | -6.484985e-05 | 0.09186827 | 0 | 0 | 0
4595 | 156523.2 | 2010-10-08 05:06 | 1770.894 | 7 | 14 | -1.099613 | 3.570195 | 13.71001 | 13.42674 | 54.68312 | 49.00157 | -6.484985e-05 | 0.09186827 | 0 | 0 | 0
4596 | 156553.2 | 2010-10-08 05:06 | 1800.909 | 7 | 14 | -1.099613 | 3.567114 | 13.71001 | 13.43591 | 54.68312 | 49.03429 | -6.484985e-05 | 0.09186827 | 0 | 0 | 0
4597 | 156583.3 | 2010-10-08 05:07 | 1830.926 | 7 | 14 | -1.099793 | 3.563709 | 13.71001 | 13.44508 | 54.68312 | 49.06698 | -9.727478e-05 | 0.09186827 | 0 | 0 | 0
4598 | 156613.3 | 2010-10-08 05:07 | 1860.939 | 7 | 14 | -1.099793 | 3.560628 | 13.71001 | 13.45425 | 54.68312 | 49.09964 | -9.727478e-05 | 0.09186827 | 0 | 0 | 0
4599 | 156643.3 | 2010-10-08 05:08 | 1890.954 | 7 | 14 | -1.099793 | 3.557222 | 13.71001 | 13.46342 | 54.68312 | 49.13227 | -0.0001296997 | 0.09186827 | 0 | 0 | 0
4600 | 156673.3 | 2010-10-08 05:08 | 1920.969 | 7 | 14 | -1.099793 | 3.553979 | 13.71001 | 13.47259 | 54.68312 | 49.16487 | -9.732247e-05 | 0.09186827 | 0 | 0 | 0
4601 | 156703.3 | 2010-10-08 05:09 | 1950.984 | 7 | 14 | -1.099793 | 3.550574 | 13.71001 | 13.48176 | 54.68312 | 49.19745 | -9.732247e-05 | 0.09186827 | 0 | 0 | 0
4602 | 156733.3 | 2010-10-08 05:09 | 1981 | 7 | 14 | -1.099613 | 3.547493 | 13.71001 | 13.49092 | 54.68312 | 49.22999 | -3.242493e-05 | 0.09186827 | 0 | 0 | 0
4603 | 156763.4 | 2010-10-08 05:10 | 2011.015 | 7 | 14 | -1.099613 | 3.543763 | 13.71001 | 13.50009 | 54.68312 | 49.2625 | -9.727478e-05 | 0.09186827 | 0 | 0 | 0
4604 | 156793.4 | 2010-10-08 05:10 | 2041.03 | 7 | 14 | -1.099793 | 3.540357 | 13.71001 | 13.50926 | 54.68312 | 49.29497 | -9.732247e-05 | 0.09186827 | 0 | 0 | 0
4605 | 156823.4 | 2010-10-08 05:11 | 2071.045 | 7 | 14 | -1.099613 | 3.53679 | 13.71001 | 13.51843 | 54.68312 | 49.32742 | -9.727478e-05 | 0.09186827 | 0 | 0 | 0
4606 | 156853.4 | 2010-10-08 05:11 | 2101.06 | 7 | 14 | -1.099793 | 3.533222 | 13.71001 | 13.5276 | 54.68312 | 49.35983 | -6.484985e-05 | 0.09186827 | 0 | 0 | 0
4607 | 156883.4 | 2010-10-08 05:12 | 2131.075 | 7 | 14 | -1.099613 | 3.529655 | 13.71001 | 13.53677 | 54.68312 | 49.39221 | -0.0001297474 | 0.09186827 | 0 | 0 | 0
4608 | 156913.4 | 2010-10-08 05:12 | 2161.09 | 7 | 14 | -1.099613 | 3.525763 | 13.71001 | 13.54594 | 54.68312 | 49.42456 | -0.0001297474 | 0.09186827 | 0 | 0 | 0
4609 | 156943.4 | 2010-10-08 05:13 | 2191.107 | 7 | 14 | -1.099793 | 3.522033 | 13.71001 | 13.55511 | 54.68312 | 49.45688 | -9.727478e-05 | 0.09186827 | 0 | 0 | 0
4610 | 156973.5 | 2010-10-08 05:13 | 2221.121 | 7 | 14 | -1.099613 | 3.518141 | 13.71001 | 13.56428 | 54.68312 | 49.48915 | -9.732247e-05 | 0.09186827 | 0 | 0 | 0
4611 | 157003.5 | 2010-10-08 05:14 | 2251.136 | 7 | 14 | -1.099793 | 3.513925 | 13.71001 | 13.57345 | 54.68312 | 49.52139 | -9.727478e-05 | 0.09186827 | 0 | 0 | 0
4612 | 157033.5 | 2010-10-08 05:14 | 2281.151 | 7 | 14 | -1.099613 | 3.509709 | 13.71001 | 13.58262 | 54.68312 | 49.55359 | -9.727478e-05 | 0.09186827 | 0 | 0 | 0
4613 | 157063.5 | 2010-10-08 05:15 | 2311.166 | 7 | 14 | -1.099793 | 3.505006 | 13.71001 | 13.59179 | 54.68312 | 49.58575 | -0.0001297474 | 0.09186827 | 0 | 0 | 0
4614 | 157093.5 | 2010-10-08 05:15 | 2341.181 | 7 | 14 | -1.099793 | 3.500141 | 13.71001 | 13.60096 | 54.68312 | 49.61787 | -0.0001296997 | 0.09186827 | 0 | 0 | 0
4615 | 157123.5 | 2010-10-08 05:16 | 2371.197 | 7 | 14 | -1.099613 | 3.49479 | 13.71001 | 13.61012 | 54.68312 | 49.64994 | -0.0001621246 | 0.09186827 | 0 | 0 | 0
4616 | 157153.5 | 2010-10-08 05:16 | 2401.212 | 7 | 14 | -1.099793 | 3.489276 | 13.71001 | 13.61929 | 54.68312 | 49.68196 | -0.0001621723 | 0.09186827 | 0 | 0 | 0
4617 | 157183.6 | 2010-10-08 05:17 | 2431.229 | 7 | 14 | -1.099793 | 3.482952 | 13.71001 | 13.62846 | 54.68312 | 49.71392 | -0.0001621723 | 0.09186827 | 0 | 0 | 0
4618 | 157213.6 | 2010-10-08 05:17 | 2461.242 | 7 | 14 | -1.099613 | 3.476141 | 13.71001 | 13.63763 | 54.68312 | 49.74583 | -0.0002270222 | 0.09186827 | 0 | 0 | 0
4619 | 157243.6 | 2010-10-08 05:18 | 2491.257 | 7 | 14 | -1.099613 | 3.468195 | 13.71001 | 13.6468 | 54.68312 | 49.77766 | -0.0001945972 | 0.09186827 | 0 | 0 | 0
4620 | 157273.6 | 2010-10-08 05:18 | 2521.272 | 7 | 14 | -1.099793 | 3.458952 | 13.71001 | 13.65597 | 54.68312 | 49.80942 | -0.0003243446 | 0.09186827 | 0 | 0 | 0
4621 | 157303.6 | 2010-10-08 05:19 | 2551.287 | 7 | 14 | -1.099793 | 3.44825 | 13.71001 | 13.66514 | 54.68312 | 49.84109 | -0.0003567696 | 0.09186827 | 0 | 0 | 0
4622 | 157333.6 | 2010-10-08 05:19 | 2581.302 | 7 | 14 | -1.099974 | 3.435601 | 13.71001 | 13.67431 | 54.68312 | 49.87266 | -0.0003567696 | 0.09186827 | 0 | 0 | 0
4623 | 157363.7 | 2010-10-08 05:20 | 2611.318 | 7 | 14 | -1.099974 | 3.419547 | 13.71001 | 13.68348 | 54.68312 | 49.90409 | -0.0005513191 | 0.09186827 | 0 | 0 | 0
4624 | 157393.7 | 2010-10-08 05:20 | 2641.333 | 7 | 14 | -1.099974 | 3.399925 | 13.71001 | 13.69265 | 54.68312 | 49.93537 | -0.0005837918 | 0.09186827 | 0 | 0 | 0
4625 | 157423.7 | 2010-10-08 05:21 | 2671.348 | 7 | 14 | -1.099974 | 3.374142 | 13.71001 | 13.70182 | 54.68312 | 49.96643 | -0.0007459641 | 0.09186827 | 0 | 0 | 0
4626 | 157453.7 | 2010-10-08 05:21 | 2701.363 | 7 | 14 | -1.099974 | 3.339277 | 13.71001 | 13.71099 | 54.68312 | 49.99722 | -0.001070261 | 0.09186827 | 0 | 0 | 0
4627 | 157483.7 | 2010-10-08 05:22 | 2731.378 | 7 | 14 | -1.099613 | 3.291764 | 13.71001 | 13.72016 | 54.68312 | 50.02763 | -0.001394606 | 0.09186827 | 0 | 0 | 0
4628 | 157513.7 | 2010-10-08 05:22 | 2761.393 | 7 | 14 | -1.099613 | 3.223331 | 13.71001 | 13.72933 | 54.68312 | 50.05752 | -0.00214057 | 0.09186827 | 0 | 0 | 0
4629 | 157543.7 | 2010-10-08 05:23 | 2791.41 | 7 | 14 | -1.099613 | 3.120683 | 13.71001 | 13.7385 | 54.68312 | 50.08664 | -0.003243256 | 0.09186827 | 0 | 0 | 0
4630 | 157573.8 | 2010-10-08 05:23 | 2821.424 | 7 | 14 | -1.099793 | 2.947656 | 13.71001 | 13.74767 | 54.68312 | 50.11455 | -0.006097269 | 0.09186827 | 0 | 0 | 0
4631 | 157592.8 | 2010-10-08 05:23 | 2840.423 | 7 | 14 | -1.099613 | 2.747225 | 13.71001 | 13.75347 | 54.68312 | 50.13112 | -0.01005402 | 0.09186827 | 0 | 0 | 0
4632 | 157596.3 | 2010-10-08 05:23 | 2843.97 | 7 | 14 | -1.099793 | 2.699873 | 13.71001 | 13.75455 | 54.68312 | 50.13407 | -0.01063781 | 0.09186827 | 0 | 0 | 0
4633 | 157656.3 | 2010-10-08 05:24 | 60.01464 | 8 | 14 | 0 | 3.36425 | 13.71001 | 13.75455 | 54.68312 | 50.13407 | 0.001102734 | 0.09186827 | 0 | 0 | 0
4634 | 157656.5 | 2010-10-08 05:24 | 0.1877383 | 9 | 14 | 0.0006830894 | 3.364574 | 13.71001 | 13.75455 | 54.68312 | 50.13407 | 0 | 0.09032409 | 0 | 0 | 0
4635 | 157661.3 | 2010-10-08 05:25 | 5.015605 | 9 | 14 | 0.001767125 | 3.371547 | 13.71001 | 13.75455 | 54.68313 | 50.13407 | 0.0009405613 | 0.09032409 | 0 | 0 | 0
4636 | 157691.4 | 2010-10-08 05:25 | 30.01515 | 1 | 15 | 0 | 3.399763 | 13.71001 | 13.75455 | 54.68313 | 50.13407 | 0.0006162167 | 0.09032409 | 0 | 0 | 0
4637 | 157721.4 | 2010-10-08 05:26 | 60.03039 | 1 | 15 | 0 | 3.418412 | 13.71001 | 13.75455 | 54.68313 | 50.13407 | 0.0004216194 | 0.09032409 | 0 | 0 | 0
4638 | 157751.4 | 2010-10-08 05:26 | 90.04559 | 1 | 15 | 0 | 3.432196 | 13.71001 | 13.75455 | 54.68313 | 50.13407 | 0.0003243446 | 0.09032409 | 0 | 0 | 0
4639 | 157781.4 | 2010-10-08 05:27 | 120.0139 | 1 | 15 | 0 | 3.442736 | 13.71001 | 13.75455 | 54.68313 | 50.13407 | 0.0002270222 | 0.09032409 | 0 | 0 | 0
4640 | 157811.4 | 2010-10-08 05:27 | 30.01701 | 2 | 15 | 0.5497469 | 3.599222 | 13.71459 | 13.75455 | 54.69947 | 50.13407 | 0.001556778 | 0.09032409 | 0 | 0 | 0
4641 | 157841.4 | 2010-10-08 05:28 | 60.03036 | 2 | 15 | 0.5499276 | 3.645762 | 13.71918 | 13.75455 | 54.71608 | 50.13407 | 0.001070261 | 0.09032409 | 0 | 0 | 0
4642 | 157871.4 | 2010-10-08 05:28 | 90.04536 | 2 | 15 | 0.5499276 | 3.680141 | 13.72376 | 13.75455 | 54.73288 | 50.13407 | 0.0007783413 | 0.09032409 | 0 | 0 | 0
4643 | 157901.4 | 2010-10-08 05:29 | 120.0605 | 2 | 15 | 0.5499276 | 3.707384 | 13.72835 | 13.75455 | 54.74981 | 50.13407 | 0.000616169 | 0.09032409 | 0 | 0 | 0
4644 | 157931.4 | 2010-10-08 05:29 | 150.0757 | 2 | 15 | 0.5499276 | 3.729924 | 13.73293 | 13.75455 | 54.76686 | 50.13407 | 0.0005513668 | 0.09032409 | 0 | 0 | 0
4645 | 157961.5 | 2010-10-08 05:30 | 180.0908 | 2 | 15 | 0.5499276 | 3.748411 | 13.73751 | 13.75455 | 54.784 | 50.13407 | 0.0004865169 | 0.09032409 | 0 | 0 | 0
4646 | 157991.5 | 2010-10-08 05:30 | 210.1059 | 2 | 15 | 0.5497469 | 3.762519 | 13.7421 | 13.75455 | 54.80122 | 50.13407 | 0.0003242969 | 0.09032409 | 0 | 0 | 0
4647 | 158021.5 | 2010-10-08 05:31 | 240.121 | 2 | 15 | 0.5499276 | 3.772249 | 13.74668 | 13.75455 | 54.81849 | 50.13407 | 0.0002594948 | 0.09032409 | 0 | 0 | 0
4648 | 158051.5 | 2010-10-08 05:31 | 270.1362 | 2 | 15 | 0.5495663 | 3.7776 | 13.75127 | 13.75455 | 54.83579 | 50.13407 | 9.732247e-05 | 0.09032409 | 0 | 0 | 0
4649 | 158081.5 | 2010-10-08 05:32 | 300.1513 | 2 | 15 | 0.5501083 | 3.781978 | 13.75585 | 13.75455 | 54.85312 | 50.13407 | 0.0001297474 | 0.09032409 | 0 | 0 | 0
4650 | 158111.5 | 2010-10-08 05:32 | 330.1665 | 2 | 15 | 0.5499276 | 3.785546 | 13.76043 | 13.75455 | 54.87047 | 50.13407 | 9.727478e-05 | 0.09032409 | 0 | 0 | 0
4651 | 158141.5 | 2010-10-08 05:33 | 360.1816 | 2 | 15 | 0.5497469 | 3.788951 | 13.76502 | 13.75455 | 54.88783 | 50.13407 | 3.242493e-05 | 0.09032409 | 0 | 0 | 0
4652 | 158171.6 | 2010-10-08 05:33 | 390.1968 | 2 | 15 | 0.5495663 | 3.792519 | 13.7696 | 13.75455 | 54.90521 | 50.13407 | 6.484985e-05 | 0.09032409 | 0 | 0 | 0
4653 | 158201.6 | 2010-10-08 05:34 | 420.2119 | 2 | 15 | 0.5499276 | 3.796087 | 13.77419 | 13.75455 | 54.9226 | 50.13407 | 0.0001297474 | 0.09032409 | 0 | 0 | 0
4654 | 158231.6 | 2010-10-08 05:34 | 450.227 | 2 | 15 | 0.5495663 | 3.799167 | 13.77877 | 13.75455 | 54.94001 | 50.13407 | 6.484985e-05 | 0.09032409 | 0 | 0 | 0
4655 | 158261.6 | 2010-10-08 05:35 | 480.2422 | 2 | 15 | 0.5497469 | 3.802735 | 13.78335 | 13.75455 | 54.95743 | 50.13407 | 9.732247e-05 | 0.09032409 | 0 | 0 | 0
4656 | 158291.6 | 2010-10-08 05:35 | 510.2573 | 2 | 15 | 0.5497469 | 3.805978 | 13.78794 | 13.75455 | 54.97487 | 50.13407 | 9.727478e-05 | 0.09032409 | 0 | 0 | 0
4657 | 158321.6 | 2010-10-08 05:36 | 540.2724 | 2 | 15 | 0.5497469 | 3.809059 | 13.79252 | 13.75455 | 54.99233 | 50.13407 | 9.732247e-05 | 0.09032409 | 0 | 0 | 0
4658 | 158351.7 | 2010-10-08 05:36 | 570.2876 | 2 | 15 | 0.5499276 | 3.81214 | 13.79711 | 13.75455 | 55.0098 | 50.13407 | 6.484985e-05 | 0.09032409 | 0 | 0 | 0
4659 | 158381.7 | 2010-10-08 05:37 | 600.3027 | 2 | 15 | 0.5497469 | 3.815384 | 13.80169 | 13.75455 | 55.02728 | 50.13407 | 9.727478e-05 | 0.09032409 | 0 | 0 | 0
4660 | 158411.7 | 2010-10-08 05:37 | 630.3198 | 2 | 15 | 0.5499276 | 3.818465 | 13.80628 | 13.75455 | 55.04478 | 50.13407 | 6.484985e-05 | 0.09032409 | 0 | 0 | 0
4661 | 158441.7 | 2010-10-08 05:38 | 660.333 | 2 | 15 | 0.5499276 | 3.821546 | 13.81086 | 13.75455 | 55.06229 | 50.13407 | 6.484985e-05 | 0.09032409 | 0 | 0 | 0
4662 | 158471.7 | 2010-10-08 05:38 | 690.3483 | 2 | 15 | 0.5495663 | 3.824627 | 13.81544 | 13.75455 | 55.07981 | 50.13407 | 3.242493e-05 | 0.09032409 | 0 | 0 | 0
4663 | 158501.7 | 2010-10-08 05:39 | 720.3633 | 2 | 15 | 0.5497469 | 3.828032 | 13.82003 | 13.75455 | 55.09735 | 50.13407 | 0.0001296997 | 0.09032409 | 0 | 0 | 0
4664 | 158531.7 | 2010-10-08 05:39 | 750.381 | 2 | 15 | 0.5497469 | 3.831113 | 13.82461 | 13.75455 | 55.11491 | 50.13407 | 9.727478e-05 | 0.09032409 | 0 | 0 | 0
4665 | 158561.8 | 2010-10-08 05:40 | 780.3935 | 2 | 15 | 0.5497469 | 3.834357 | 13.8292 | 13.75455 | 55.13248 | 50.13407 | 9.727478e-05 | 0.09032409 | 0 | 0 | 0
4666 | 158591.8 | 2010-10-08 05:40 | 810.4088 | 2 | 15 | 0.5497469 | 3.8376 | 13.83378 | 13.75455 | 55.15006 | 50.13407 | 9.727478e-05 | 0.09032409 | 0 | 0 | 0
4667 | 158621.8 | 2010-10-08 05:41 | 840.4238 | 2 | 15 | 0.5497469 | 3.841005 | 13.83836 | 13.75455 | 55.16766 | 50.13407 | 9.732247e-05 | 0.09032409 | 0 | 0 | 0
4668 | 158651.8 | 2010-10-08 05:41 | 870.439 | 2 | 15 | 0.5497469 | 3.844573 | 13.84295 | 13.75455 | 55.18528 | 50.13407 | 0.0001297474 | 0.09032409 | 0 | 0 | 0
4669 | 158681.8 | 2010-10-08 05:42 | 900.4541 | 2 | 15 | 0.5497469 | 3.847816 | 13.84753 | 13.75455 | 55.20291 | 50.13407 | 0.0001297474 | 0.09032409 | 0 | 0 | 0
4670 | 158711.8 | 2010-10-08 05:42 | 930.4692 | 2 | 15 | 0.5499276 | 3.851221 | 13.85212 | 13.75455 | 55.22055 | 50.13407 | 9.727478e-05 | 0.09032409 | 0 | 0 | 0
4671 | 158741.9 | 2010-10-08 05:43 | 960.4844 | 2 | 15 | 0.5497469 | 3.854302 | 13.8567 | 13.75455 | 55.23822 | 50.13407 | 3.242493e-05 | 0.09032409 | 0 | 0 | 0
4672 | 158771.9 | 2010-10-08 05:43 | 990.4995 | 2 | 15 | 0.5497469 | 3.857708 | 13.86128 | 13.75455 | 55.25589 | 50.13407 | 9.732247e-05 | 0.09032409 | 0 | 0 | 0
4673 | 158801.9 | 2010-10-08 05:44 | 1020.515 | 2 | 15 | 0.5497469 | 3.860951 | 13.86587 | 13.75455 | 55.27358 | 50.13407 | 0.0001297474 | 0.09032409 | 0 | 0 | 0
4674 | 158831.9 | 2010-10-08 05:44 | 1050.53 | 2 | 15 | 0.5497469 | 3.86387 | 13.87045 | 13.75455 | 55.29129 | 50.13407 | 6.489754e-05 | 0.09032409 | 0 | 0 | 0
4675 | 158861.9 | 2010-10-08 05:45 | 1080.545 | 2 | 15 | 0.5499276 | 3.867113 | 13.87504 | 13.75455 | 55.30901 | 50.13407 | 6.489754e-05 | 0.09032409 | 0 | 0 | 0
4676 | 158891.9 | 2010-10-08 05:45 | 1110.56 | 2 | 15 | 0.5497469 | 3.86987 | 13.87962 | 13.75455 | 55.32674 | 50.13407 | 6.484985e-05 | 0.09032409 | 0 | 0 | 0
4677 | 158921.9 | 2010-10-08 05:46 | 1140.575 | 2 | 15 | 0.5497469 | 3.872789 | 13.8842 | 13.75455 | 55.34449 | 50.13407 | 9.727478e-05 | 0.09032409 | 0 | 0 | 0
4678 | 158952 | 2010-10-08 05:46 | 1170.59 | 2 | 15 | 0.5499276 | 3.875708 | 13.88879 | 13.75455 | 55.36225 | 50.13407 | 9.732247e-05 | 0.09032409 | 0 | 0 | 0
4679 | 158982 | 2010-10-08 05:47 | 1200.605 | 2 | 15 | 0.5497469 | 3.878302 | 13.89337 | 13.75455 | 55.38002 | 50.13407 | 9.727478e-05 | 0.09032409 | 0 | 0 | 0
4680 | 159012 | 2010-10-08 05:47 | 1230.623 | 2 | 15 | 0.5497469 | 3.880735 | 13.89796 | 13.75455 | 55.39781 | 50.13407 | 6.489754e-05 | 0.09032409 | 0 | 0 | 0
4681 | 159042 | 2010-10-08 05:48 | 1260.636 | 2 | 15 | 0.5499276 | 3.883005 | 13.90254 | 13.75455 | 55.4156 | 50.13407 | 6.484985e-05 | 0.09032409 | 0 | 0 | 0
4682 | 159072 | 2010-10-08 05:48 | 1290.651 | 2 | 15 | 0.5495663 | 3.885275 | 13.90713 | 13.75455 | 55.43341 | 50.13407 | 9.727478e-05 | 0.09032409 | 0 | 0 | 0
4683 | 159102 | 2010-10-08 05:49 | 1320.666 | 2 | 15 | 0.5497469 | 3.887221 | 13.91171 | 13.75455 | 55.45122 | 50.13407 | 6.484985e-05 | 0.09032409 | 0 | 0 | 0
4684 | 159132.1 | 2010-10-08 05:49 | 1350.684 | 2 | 15 | 0.5497469 | 3.889005 | 13.91629 | 13.75455 | 55.46905 | 50.13407 | 6.489754e-05 | 0.09032409 | 0 | 0 | 0
4685 | 159162.1 | 2010-10-08 05:50 | 1380.696 | 2 | 15 | 0.5499276 | 3.891113 | 13.92088 | 13.75455 | 55.48688 | 50.13407 | 6.489754e-05 | 0.09032409 | 0 | 0 | 0
4686 | 159192.1 | 2010-10-08 05:50 | 1410.711 | 2 | 15 | 0.5499276 | 3.892411 | 13.92546 | 13.75455 | 55.50472 | 50.13407 | 3.242493e-05 | 0.09032409 | 0 | 0 | 0
4687 | 159222.1 | 2010-10-08 05:51 | 1440.727 | 2 | 15 | 0.5499276 | 3.894032 | 13.93005 | 13.75455 | 55.52257 | 50.13407 | 3.242493e-05 | 0.09032409 | 0 | 0 | 0
4688 | 159252.1 | 2010-10-08 05:51 | 1470.742 | 2 | 15 | 0.5497469 | 3.895492 | 13.93463 | 13.75455 | 55.54042 | 50.13407 | 3.242493e-05 | 0.09032409 | 0 | 0 | 0
4689 | 159282.1 | 2010-10-08 05:52 | 1500.757 | 2 | 15 | 0.5497469 | 3.896627 | 13.93922 | 13.75455 | 55.55828 | 50.13407 | 0 | 0.09032409 | 0 | 0 | 0
4690 | 159312.1 | 2010-10-08 05:52 | 1530.772 | 2 | 15 | 0.5497469 | 3.897924 | 13.9438 | 13.75455 | 55.57615 | 50.13407 | 0 | 0.09032409 | 0 | 0 | 0
4691 | 159342.2 | 2010-10-08 05:53 | 1560.787 | 2 | 15 | 0.5499276 | 3.899221 | 13.94838 | 13.75455 | 55.59402 | 50.13407 | 0 | 0.09032409 | 0 | 0 | 0
4692 | 159372.2 | 2010-10-08 05:53 | 1590.802 | 2 | 15 | 0.5497469 | 3.900519 | 13.95297 | 13.75455 | 55.6119 | 50.13407 | 3.247261e-05 | 0.09032409 | 0 | 0 | 0
4693 | 159402.2 | 2010-10-08 05:54 | 1620.817 | 2 | 15 | 0.5497469 | 3.901492 | 13.95755 | 13.75455 | 55.62978 | 50.13407 | 0 | 0.09032409 | 0 | 0 | 0
4694 | 159432.2 | 2010-10-08 05:54 | 1650.833 | 2 | 15 | 0.5499276 | 3.902789 | 13.96214 | 13.75455 | 55.64767 | 50.13407 | 3.242493e-05 | 0.09032409 | 0 | 0 | 0
4695 | 159462.2 | 2010-10-08 05:55 | 1680.848 | 2 | 15 | 0.5499276 | 3.903924 | 13.96672 | 13.75455 | 55.66556 | 50.13407 | 0 | 0.09032409 | 0 | 0 | 0
4696 | 159492.2 | 2010-10-08 05:55 | 1710.863 | 2 | 15 | 0.5497469 | 3.905059 | 13.9713 | 13.75455 | 55.68346 | 50.13407 | 3.242493e-05 | 0.09032409 | 0 | 0 | 0
4697 | 159522.2 | 2010-10-08 05:56 | 1740.878 | 2 | 15 | 0.5495663 | 3.906032 | 13.97589 | 13.75455 | 55.70137 | 50.13407 | 0 | 0.09032409 | 0 | 0 | 0
4698 | 159552.3 | 2010-10-08 05:56 | 1770.893 | 2 | 15 | 0.5499276 | 3.907329 | 13.98047 | 13.75455 | 55.71928 | 50.13407 | 3.242493e-05 | 0.09032409 | 0 | 0 | 0
4699 | 159582.3 | 2010-10-08 05:57 | 1800.908 | 2 | 15 | 0.5497469 | 3.908627 | 13.98506 | 13.75455 | 55.73719 | 50.13407 | 3.242493e-05 | 0.09032409 | 0 | 0 | 0
4700 | 159612.3 | 2010-10-08 05:57 | 1830.925 | 2 | 15 | 0.5499276 | 3.9096 | 13.98964 | 13.75455 | 55.75512 | 50.13407 | 0 | 0.09032409 | 0 | 0 | 0
4701 | 159642.3 | 2010-10-08 05:58 | 1860.939 | 2 | 15 | 0.5497469 | 3.911059 | 13.99423 | 13.75455 | 55.77304 | 50.13407 | 3.242493e-05 | 0.09032409 | 0 | 0 | 0
4702 | 159672.3 | 2010-10-08 05:58 | 1890.954 | 2 | 15 | 0.5497469 | 3.912194 | 13.99881 | 13.75455 | 55.79097 | 50.13407 | 0 | 0.09032409 | 0 | 0 | 0
4703 | 159702.3 | 2010-10-08 05:59 | 1920.969 | 2 | 15 | 0.5499276 | 3.913491 | 14.00339 | 13.75455 | 55.80891 | 50.13407 | 3.242493e-05 | 0.09032409 | 0 | 0 | 0
4704 | 159732.4 | 2010-10-08 05:59 | 1950.984 | 2 | 15 | 0.5502889 | 3.914951 | 14.00798 | 13.75455 | 55.82685 | 50.13407 | 6.484985e-05 | 0.09032409 | 0 | 0 | 0
4705 | 159762.4 | 2010-10-08 06:00 | 1980.999 | 2 | 15 | 0.5499276 | 3.916086 | 14.01256 | 13.75455 | 55.8448 | 50.13407 | 3.247261e-05 | 0.09032409 | 0 | 0 | 0
4706 | 159792.4 | 2010-10-08 06:00 | 2011.014 | 2 | 15 | 0.5497469 | 3.917221 | 14.01715 | 13.75455 | 55.86276 | 50.13407 | 3.247261e-05 | 0.09032409 | 0 | 0 | 0
4707 | 159822.4 | 2010-10-08 06:01 | 2041.029 | 2 | 15 | 0.5499276 | 3.918681 | 14.02173 | 13.75455 | 55.88072 | 50.13407 | 6.484985e-05 | 0.09032409 | 0 | 0 | 0
4708 | 159852.4 | 2010-10-08 06:01 | 2071.045 | 2 | 15 | 0.5497469 | 3.919978 | 14.02632 | 13.75455 | 55.89868 | 50.13407 | 3.242493e-05 | 0.09032409 | 0 | 0 | 0
4709 | 159882.4 | 2010-10-08 06:02 | 2101.06 | 2 | 15 | 0.5499276 | 3.921275 | 14.0309 | 13.75455 | 55.91665 | 50.13407 | 9.732247e-05 | 0.09032409 | 0 | 0 | 0
4710 | 159912.4 | 2010-10-08 06:02 | 2131.075 | 2 | 15 | 0.5499276 | 3.922573 | 14.03548 | 13.75455 | 55.93463 | 50.13407 | 6.489754e-05 | 0.09032409 | 0 | 0 | 0
4711 | 159942.5 | 2010-10-08 06:03 | 2161.09 | 2 | 15 | 0.5499276 | 3.92387 | 14.04007 | 13.75455 | 55.95261 | 50.13407 | 0 | 0.09032409 | 0 | 0 | 0
4712 | 159972.5 | 2010-10-08 06:03 | 2191.105 | 2 | 15 | 0.5497469 | 3.925167 | 14.04465 | 13.75455 | 55.9706 | 50.13407 | 3.242493e-05 | 0.09032409 | 0 | 0 | 0
4713 | 160002.5 | 2010-10-08 06:04 | 2221.12 | 2 | 15 | 0.5499276 | 3.926627 | 14.04924 | 13.75455 | 55.9886 | 50.13407 | 6.489754e-05 | 0.09032409 | 0 | 0 | 0
4714 | 160032.5 | 2010-10-08 06:04 | 2251.135 | 2 | 15 | 0.5499276 | 3.928086 | 14.05382 | 13.75455 | 56.00661 | 50.13407 | 6.484985e-05 | 0.09032409 | 0 | 0 | 0
4715 | 160062.5 | 2010-10-08 06:05 | 2281.15 | 2 | 15 | 0.5497469 | 3.929383 | 14.0584 | 13.75455 | 56.02461 | 50.13407 | 3.242493e-05 | 0.09032409 | 0 | 0 | 0
4716 | 160092.5 | 2010-10-08 06:05 | 2311.166 | 2 | 15 | 0.5499276 | 3.930843 | 14.06299 | 13.75455 | 56.04263 | 50.13407 | 6.489754e-05 | 0.09032409 | 0 | 0 | 0
4717 | 160122.5 | 2010-10-08 06:06 | 2341.181 | 2 | 15 | 0.5499276 | 3.932302 | 14.06757 | 13.75455 | 56.06065 | 50.13407 | 3.242493e-05 | 0.09032409 | 0 | 0 | 0
4718 | 160152.6 | 2010-10-08 06:06 | 2371.196 | 2 | 15 | 0.5499276 | 3.933762 | 14.07216 | 13.75455 | 56.07868 | 50.13407 | 3.247261e-05 | 0.09032409 | 0 | 0 | 0
4719 | 160182.6 | 2010-10-08 06:07 | 2401.211 | 2 | 15 | 0.5499276 | 3.935221 | 14.07674 | 13.75455 | 56.09672 | 50.13407 | 3.242493e-05 | 0.09032409 | 0 | 0 | 0
4720 | 160212.6 | 2010-10-08 06:07 | 2431.226 | 2 | 15 | 0.5499276 | 3.936518 | 14.08132 | 13.75455 | 56.11476 | 50.13407 | 0 | 0.09032409 | 0 | 0 | 0
4721 | 160242.6 | 2010-10-08 06:08 | 2461.228 | 2 | 15 | 0.5497469 | 3.93814 | 14.08591 | 13.75455 | 56.1328 | 50.13407 | 3.242493e-05 | 0.09032409 | 0 | 0 | 0
4722 | 160272.6 | 2010-10-08 06:08 | 2491.241 | 2 | 15 | 0.5497469 | 3.9396 | 14.09049 | 13.75455 | 56.15086 | 50.13407 | 0 | 0.09032409 | 0 | 0 | 0
4723 | 160302.6 | 2010-10-08 06:09 | 2521.256 | 2 | 15 | 0.5499276 | 3.941383 | 14.09507 | 13.75455 | 56.16892 | 50.13407 | 6.489754e-05 | 0.09032409 | 0 | 0 | 0
4724 | 160332.6 | 2010-10-08 06:09 | 2551.271 | 2 | 15 | 0.5499276 | 3.942681 | 14.09966 | 13.75455 | 56.18699 | 50.13407 | 6.484985e-05 | 0.09032409 | 0 | 0 | 0
4725 | 160362.7 | 2010-10-08 06:10 | 2581.286 | 2 | 15 | 0.5501083 | 3.944302 | 14.10424 | 13.75455 | 56.20507 | 50.13407 | 6.489754e-05 | 0.09032409 | 0 | 0 | 0
4726 | 160392.7 | 2010-10-08 06:10 | 2611.301 | 2 | 15 | 0.5497469 | 3.945762 | 14.10883 | 13.75455 | 56.22315 | 50.13407 | 3.242493e-05 | 0.09032409 | 0 | 0 | 0
4727 | 160422.7 | 2010-10-08 06:11 | 2641.316 | 2 | 15 | 0.5497469 | 3.947221 | 14.11341 | 13.75455 | 56.24125 | 50.13407 | 0 | 0.09032409 | 0 | 0 | 0
4728 | 160452.7 | 2010-10-08 06:11 | 2671.332 | 2 | 15 | 0.5497469 | 3.948681 | 14.118 | 13.75455 | 56.25934 | 50.13407 | 0 | 0.09032409 | 0 | 0 | 0
4729 | 160482.7 | 2010-10-08 06:12 | 2701.349 | 2 | 15 | 0.5499276 | 3.950302 | 14.12258 | 13.75455 | 56.27745 | 50.13407 | 0 | 0.09032409 | 0 | 0 | 0
4730 | 160512.7 | 2010-10-08 06:12 | 2731.362 | 2 | 15 | 0.5499276 | 3.952086 | 14.12716 | 13.75455 | 56.29556 | 50.13407 | 3.242493e-05 | 0.09032409 | 0 | 0 | 0
4731 | 160542.7 | 2010-10-08 06:13 | 2761.377 | 2 | 15 | 0.5499276 | 3.953708 | 14.13175 | 13.75455 | 56.31368 | 50.13407 | 6.489754e-05 | 0.09032409 | 0 | 0 | 0
4732 | 160572.8 | 2010-10-08 06:13 | 2791.392 | 2 | 15 | 0.5497469 | 3.955167 | 14.13633 | 13.75455 | 56.33181 | 50.13407 | 3.242493e-05 | 0.09032409 | 0 | 0 | 0
4733 | 160602.8 | 2010-10-08 06:14 | 2821.407 | 2 | 15 | 0.5495663 | 3.956951 | 14.14092 | 13.75455 | 56.34995 | 50.13407 | 6.489754e-05 | 0.09032409 | 0 | 0 | 0
4734 | 160632.8 | 2010-10-08 06:14 | 2851.422 | 2 | 15 | 0.5497469 | 3.95841 | 14.1455 | 13.75455 | 56.36809 | 50.13407 | 3.242493e-05 | 0.09032409 | 0 | 0 | 0
4735 | 160662.8 | 2010-10-08 06:15 | 2881.438 | 2 | 15 | 0.5499276 | 3.960194 | 14.15008 | 13.75455 | 56.38624 | 50.13407 | 6.484985e-05 | 0.09032409 | 0 | 0 | 0
4736 | 160692.8 | 2010-10-08 06:15 | 2911.453 | 2 | 15 | 0.5497469 | 3.961816 | 14.15467 | 13.75455 | 56.4044 | 50.13407 | 3.242493e-05 | 0.09032409 | 0 | 0 | 0
4737 | 160722.8 | 2010-10-08 06:16 | 2941.468 | 2 | 15 | 0.5497469 | 3.963437 | 14.15925 | 13.75455 | 56.42256 | 50.13407 | 0 | 0.09032409 | 0 | 0 | 0
4738 | 160752.9 | 2010-10-08 06:16 | 2971.483 | 2 | 15 | 0.5497469 | 3.965059 | 14.16384 | 13.75455 | 56.44074 | 50.13407 | 3.247261e-05 | 0.09032409 | 0 | 0 | 0
4739 | 160782.9 | 2010-10-08 06:17 | 3001.498 | 2 | 15 | 0.5497469 | 3.966843 | 14.16842 | 13.75455 | 56.45892 | 50.13407 | 6.484985e-05 | 0.09032409 | 0 | 0 | 0
4740 | 160812.9 | 2010-10-08 06:17 | 3031.513 | 2 | 15 | 0.5497469 | 3.968626 | 14.17301 | 13.75455 | 56.47711 | 50.13407 | 6.484985e-05 | 0.09032409 | 0 | 0 | 0
4741 | 160842.9 | 2010-10-08 06:18 | 3061.53 | 2 | 15 | 0.5497469 | 3.970086 | 14.17759 | 13.75455 | 56.4953 | 50.13407 | 0 | 0.09032409 | 0 | 0 | 0
4742 | 160872.9 | 2010-10-08 06:18 | 3091.543 | 2 | 15 | 0.5499276 | 3.972032 | 14.18217 | 13.75455 | 56.51351 | 50.13407 | 0 | 0.09032409 | 0 | 0 | 0
4743 | 160902.9 | 2010-10-08 06:19 | 3121.559 | 2 | 15 | 0.5497469 | 3.973816 | 14.18676 | 13.75455 | 56.53172 | 50.13407 | 3.242493e-05 | 0.09032409 | 0 | 0 | 0
4744 | 160932.9 | 2010-10-08 06:19 | 3151.574 | 2 | 15 | 0.5497469 | 3.9756 | 14.19134 | 13.75455 | 56.54994 | 50.13407 | 3.247261e-05 | 0.09032409 | 0 | 0 | 0
4745 | 160963 | 2010-10-08 06:20 | 3181.589 | 2 | 15 | 0.5499276 | 3.977545 | 14.19593 | 13.75455 | 56.56817 | 50.13407 | 6.484985e-05 | 0.09032409 | 0 | 0 | 0
4746 | 160993 | 2010-10-08 06:20 | 3211.604 | 2 | 15 | 0.5497469 | 3.979329 | 14.20051 | 13.75455 | 56.58641 | 50.13407 | 6.484985e-05 | 0.09032409 | 0 | 0 | 0
4747 | 161023 | 2010-10-08 06:21 | 3241.619 | 2 | 15 | 0.5497469 | 3.980951 | 14.20509 | 13.75455 | 56.60465 | 50.13407 | 0 | 0.09032409 | 0 | 0 | 0
4748 | 161053 | 2010-10-08 06:21 | 3271.634 | 2 | 15 | 0.5497469 | 3.982897 | 14.20968 | 13.75455 | 56.62291 | 50.13407 | 3.247261e-05 | 0.09032409 | 0 | 0 | 0
4749 | 161083 | 2010-10-08 06:22 | 3301.652 | 2 | 15 | 0.5499276 | 3.98468 | 14.21426 | 13.75455 | 56.64117 | 50.13407 | 3.242493e-05 | 0.09032409 | 0 | 0 | 0
4750 | 161113 | 2010-10-08 06:22 | 3331.665 | 2 | 15 | 0.5499276 | 3.986789 | 14.21885 | 13.75455 | 56.65944 | 50.13407 | 6.484985e-05 | 0.09032409 | 0 | 0 | 0
4751 | 161143 | 2010-10-08 06:23 | 3361.68 | 2 | 15 | 0.5497469 | 3.988572 | 14.22343 | 13.75455 | 56.67772 | 50.13407 | 3.242493e-05 | 0.09032409 | 0 | 0 | 0
4752 | 161173.1 | 2010-10-08 06:23 | 3391.695 | 2 | 15 | 0.5497469 | 3.990518 | 14.22802 | 13.75455 | 56.69601 | 50.13407 | 6.484985e-05 | 0.09032409 | 0 | 0 | 0
4753 | 161203.1 | 2010-10-08 06:24 | 3421.71 | 2 | 15 | 0.5499276 | 3.992626 | 14.2326 | 13.75455 | 56.71431 | 50.13407 | 9.732247e-05 | 0.09032409 | 0 | 0 | 0
4754 | 161233.1 | 2010-10-08 06:24 | 3451.725 | 2 | 15 | 0.5499276 | 3.99441 | 14.23718 | 13.75455 | 56.73261 | 50.13407 | 3.247261e-05 | 0.09032409 | 0 | 0 | 0
4755 | 161263.1 | 2010-10-08 06:25 | 3481.74 | 2 | 15 | 0.5499276 | 3.996518 | 14.24177 | 13.75455 | 56.75093 | 50.13407 | 9.732247e-05 | 0.09032409 | 0 | 0 | 0
4756 | 161293.1 | 2010-10-08 06:25 | 3511.755 | 2 | 15 | 0.5499276 | 3.998626 | 14.24635 | 13.75455 | 56.76925 | 50.13407 | 6.489754e-05 | 0.09032409 | 0 | 0 | 0
4757 | 161323.1 | 2010-10-08 06:26 | 3541.77 | 2 | 15 | 0.5499276 | 4.00041 | 14.25094 | 13.75455 | 56.78759 | 50.13407 | 6.484985e-05 | 0.09032409 | 0 | 0 | 0
4758 | 161353.2 | 2010-10-08 06:26 | 3571.786 | 2 | 15 | 0.5497469 | 4.002518 | 14.25552 | 13.75455 | 56.80593 | 50.13407 | 3.242493e-05 | 0.09032409 | 0 | 0 | 0
4759 | 161383.2 | 2010-10-08 06:27 | 3601.801 | 2 | 15 | 0.5497469 | 4.004626 | 14.2601 | 13.75455 | 56.82428 | 50.13407 | 6.484985e-05 | 0.09032409 | 0 | 0 | 0
4760 | 161413.2 | 2010-10-08 06:27 | 3631.816 | 2 | 15 | 0.5499276 | 4.006734 | 14.26469 | 13.75455 | 56.84264 | 50.13407 | 6.484985e-05 | 0.09032409 | 0 | 0 | 0
4761 | 161443.2 | 2010-10-08 06:28 | 3661.833 | 2 | 15 | 0.5495663 | 4.00868 | 14.26927 | 13.75455 | 56.86102 | 50.13407 | 3.242493e-05 | 0.09032409 | 0 | 0 | 0
4762 | 161473.2 | 2010-10-08 06:28 | 3691.846 | 2 | 15 | 0.5497469 | 4.011113 | 14.27386 | 13.75455 | 56.8794 | 50.13407 | 6.484985e-05 | 0.09032409 | 0 | 0 | 0
4763 | 161503.2 | 2010-10-08 06:29 | 3721.861 | 2 | 15 | 0.5497469 | 4.013221 | 14.27844 | 13.75455 | 56.89779 | 50.13407 | 0 | 0.09032409 | 0 | 0 | 0
4764 | 161533.2 | 2010-10-08 06:29 | 3751.876 | 2 | 15 | 0.5499276 | 4.015654 | 14.28302 | 13.75455 | 56.91619 | 50.13407 | 9.737015e-05 | 0.09032409 | 0 | 0 | 0
4765 | 161563.3 | 2010-10-08 06:30 | 3781.892 | 2 | 15 | 0.5497469 | 4.017599 | 14.28761 | 13.75455 | 56.9346 | 50.13407 | 6.484985e-05 | 0.09032409 | 0 | 0 | 0
4766 | 161593.3 | 2010-10-08 06:30 | 3811.907 | 2 | 15 | 0.5499276 | 4.020032 | 14.29219 | 13.75455 | 56.95303 | 50.13407 | 6.494522e-05 | 0.09032409 | 0 | 0 | 0
4767 | 161623.3 | 2010-10-08 06:31 | 3841.922 | 2 | 15 | 0.5497469 | 4.02214 | 14.29678 | 13.75455 | 56.97146 | 50.13407 | 6.494522e-05 | 0.09032409 | 0 | 0 | 0
4768 | 161653.3 | 2010-10-08 06:31 | 3871.937 | 2 | 15 | 0.5497469 | 4.024572 | 14.30136 | 13.75455 | 56.9899 | 50.13407 | 6.484985e-05 | 0.09032409 | 0 | 0 | 0
4769 | 161683.3 | 2010-10-08 06:32 | 3901.952 | 2 | 15 | 0.5495663 | 4.026518 | 14.30594 | 13.75455 | 57.00836 | 50.13407 | 0 | 0.09032409 | 0 | 0 | 0
4770 | 161713.3 | 2010-10-08 06:32 | 3931.967 | 2 | 15 | 0.5499276 | 4.029113 | 14.31053 | 13.75455 | 57.02682 | 50.13407 | 6.484985e-05 | 0.09032409 | 0 | 0 | 0
4771 | 161743.3 | 2010-10-08 06:33 | 3961.982 | 2 | 15 | 0.5499276 | 4.031545 | 14.31511 | 13.75455 | 57.0453 | 50.13407 | 6.484985e-05 | 0.09032409 | 0 | 0 | 0
4772 | 161773.4 | 2010-10-08 06:33 | 3991.997 | 2 | 15 | 0.5497469 | 4.033815 | 14.3197 | 13.75455 | 57.06378 | 50.13407 | 6.484985e-05 | 0.09032409 | 0 | 0 | 0
4773 | 161803.4 | 2010-10-08 06:34 | 4022.013 | 2 | 15 | 0.5499276 | 4.036248 | 14.32428 | 13.75455 | 57.08228 | 50.13407 | 3.242493e-05 | 0.09032409 | 0 | 0 | 0
4774 | 161833.4 | 2010-10-08 06:34 | 4052.028 | 2 | 15 | 0.5497469 | 4.038681 | 14.32886 | 13.75455 | 57.10079 | 50.13407 | 6.494522e-05 | 0.09032409 | 0 | 0 | 0
4775 | 161863.4 | 2010-10-08 06:35 | 4082.043 | 2 | 15 | 0.5499276 | 4.041275 | 14.33345 | 13.75455 | 57.11931 | 50.13407 | 9.727478e-05 | 0.09032409 | 0 | 0 | 0
4776 | 161893.4 | 2010-10-08 06:35 | 4112.058 | 2 | 15 | 0.5497469 | 4.043545 | 14.33803 | 13.75455 | 57.13784 | 50.13407 | 6.484985e-05 | 0.09032409 | 0 | 0 | 0
4777 | 161923.4 | 2010-10-08 06:36 | 4142.073 | 2 | 15 | 0.5499276 | 4.045978 | 14.34262 | 13.75455 | 57.15638 | 50.13407 | 6.484985e-05 | 0.09032409 | 0 | 0 | 0
4778 | 161953.5 | 2010-10-08 06:36 | 4172.088 | 2 | 15 | 0.5497469 | 4.04841 | 14.3472 | 13.75455 | 57.17493 | 50.13407 | 3.242493e-05 | 0.09032409 | 0 | 0 | 0
4779 | 161983.5 | 2010-10-08 06:37 | 4202.103 | 2 | 15 | 0.5499276 | 4.051167 | 14.35178 | 13.75455 | 57.19349 | 50.13407 | 9.737015e-05 | 0.09032409 | 0 | 0 | 0
4780 | 162013.5 | 2010-10-08 06:37 | 4232.118 | 2 | 15 | 0.5499276 | 4.053761 | 14.35637 | 13.75455 | 57.21207 | 50.13407 | 6.484985e-05 | 0.09032409 | 0 | 0 | 0
4781 | 162043.5 | 2010-10-08 06:38 | 4262.136 | 2 | 15 | 0.5499276 | 4.056194 | 14.36095 | 13.75455 | 57.23066 | 50.13407 | 3.242493e-05 | 0.09032409 | 0 | 0 | 0
4782 | 162073.5 | 2010-10-08 06:38 | 4292.149 | 2 | 15 | 0.5495663 | 4.058626 | 14.36554 | 13.75455 | 57.24926 | 50.13407 | 3.242493e-05 | 0.09032409 | 0 | 0 | 0
4783 | 162103.5 | 2010-10-08 06:39 | 4322.164 | 2 | 15 | 0.5497469 | 4.061383 | 14.37012 | 13.75455 | 57.26787 | 50.13407 | 6.484985e-05 | 0.09032409 | 0 | 0 | 0
4784 | 162133.5 | 2010-10-08 06:39 | 4352.179 | 2 | 15 | 0.5497469 | 4.063978 | 14.37471 | 13.75455 | 57.28649 | 50.13407 | 6.484985e-05 | 0.09032409 | 0 | 0 | 0
4785 | 162163.6 | 2010-10-08 06:40 | 4382.194 | 2 | 15 | 0.5497469 | 4.066572 | 14.37929 | 13.75455 | 57.30513 | 50.13407 | 6.484985e-05 | 0.09032409 | 0 | 0 | 0
4786 | 162193.6 | 2010-10-08 06:40 | 4412.209 | 2 | 15 | 0.5499276 | 4.069329 | 14.38387 | 13.75455 | 57.32378 | 50.13407 | 9.727478e-05 | 0.09032409 | 0 | 0 | 0
4787 | 162223.6 | 2010-10-08 06:41 | 4442.224 | 2 | 15 | 0.5497469 | 4.071761 | 14.38846 | 13.75455 | 57.34244 | 50.13407 | 3.242493e-05 | 0.09032409 | 0 | 0 | 0
4788 | 162253.6 | 2010-10-08 06:41 | 4472.24 | 2 | 15 | 0.5495663 | 4.07468 | 14.39304 | 13.75455 | 57.36111 | 50.13407 | 3.242493e-05 | 0.09032409 | 0 | 0 | 0
4789 | 162283.6 | 2010-10-08 06:42 | 4502.255 | 2 | 15 | 0.5497469 | 4.077599 | 14.39763 | 13.75455 | 57.37979 | 50.13407 | 0.0001296997 | 0.09032409 | 0 | 0 | 0
4790 | 162313.6 | 2010-10-08 06:42 | 4532.27 | 2 | 15 | 0.5495663 | 4.080356 | 14.40221 | 13.75455 | 57.39849 | 50.13407 | 0.0001297951 | 0.09032409 | 0 | 0 | 0
4791 | 162343.7 | 2010-10-08 06:43 | 4562.285 | 2 | 15 | 0.5497469 | 4.083113 | 14.40679 | 13.75455 | 57.4172 | 50.13407 | 6.484985e-05 | 0.09032409 | 0 | 0 | 0
4792 | 162373.7 | 2010-10-08 06:43 | 4592.3 | 2 | 15 | 0.5499276 | 4.086031 | 14.41138 | 13.75455 | 57.43592 | 50.13407 | 9.727478e-05 | 0.09032409 | 0 | 0 | 0
4793 | 162403.7 | 2010-10-08 06:44 | 4622.318 | 2 | 15 | 0.5497469 | 4.088789 | 14.41596 | 13.75455 | 57.45466 | 50.13407 | 6.494522e-05 | 0.09032409 | 0 | 0 | 0
4794 | 162433.7 | 2010-10-08 06:44 | 4652.33 | 2 | 15 | 0.5499276 | 4.091707 | 14.42055 | 13.75455 | 57.47341 | 50.13407 | 6.484985e-05 | 0.09032409 | 0 | 0 | 0
4795 | 162463.7 | 2010-10-08 06:45 | 4682.345 | 2 | 15 | 0.5499276 | 4.094788 | 14.42513 | 13.75455 | 57.49217 | 50.13407 | 0.0001296997 | 0.09032409 | 0 | 0 | 0
4796 | 162493.7 | 2010-10-08 06:45 | 4712.361 | 2 | 15 | 0.5499276 | 4.097869 | 14.42971 | 13.75455 | 57.51095 | 50.13407 | 0.0001296997 | 0.09032409 | 0 | 0 | 0
4797 | 162523.7 | 2010-10-08 06:46 | 4742.376 | 2 | 15 | 0.5497469 | 4.100626 | 14.4343 | 13.75455 | 57.52974 | 50.13407 | 6.484985e-05 | 0.09032409 | 0 | 0 | 0
4798 | 162553.8 | 2010-10-08 06:46 | 4772.391 | 2 | 15 | 0.5499276 | 4.103707 | 14.43888 | 13.75455 | 57.54855 | 50.13407 | 9.737015e-05 | 0.09032409 | 0 | 0 | 0
4799 | 162583.8 | 2010-10-08 06:47 | 4802.406 | 2 | 15 | 0.5497469 | 4.106788 | 14.44347 | 13.75455 | 57.56737 | 50.13407 | 9.727478e-05 | 0.09032409 | 0 | 0 | 0
4800 | 162613.8 | 2010-10-08 06:47 | 4832.421 | 2 | 15 | 0.5497469 | 4.109545 | 14.44805 | 13.75455 | 57.5862 | 50.13407 | 3.252029e-05 | 0.09032409 | 0 | 0 | 0
4801 | 162643.8 | 2010-10-08 06:48 | 4862.438 | 2 | 15 | 0.5497469 | 4.112788 | 14.45263 | 13.75455 | 57.60505 | 50.13407 | 9.727478e-05 | 0.09032409 | 0 | 0 | 0
4802 | 162673.8 | 2010-10-08 06:48 | 4892.452 | 2 | 15 | 0.5497469 | 4.116032 | 14.45722 | 13.75455 | 57.62391 | 50.13407 | 9.737015e-05 | 0.09032409 | 0 | 0 | 0
4803 | 162703.8 | 2010-10-08 06:49 | 4922.467 | 2 | 15 | 0.5499276 | 4.119112 | 14.4618 | 13.75455 | 57.64278 | 50.13407 | 6.484985e-05 | 0.09032409 | 0 | 0 | 0
4804 | 162733.8 | 2010-10-08 06:49 | 4952.482 | 2 | 15 | 0.5499276 | 4.122356 | 14.46639 | 13.75455 | 57.66167 | 50.13407 | 0.0001297951 | 0.09032409 | 0 | 0 | 0
4805 | 162763.9 | 2010-10-08 06:50 | 4982.497 | 2 | 15 | 0.5497469 | 4.125437 | 14.47097 | 13.75455 | 57.68057 | 50.13407 | 9.727478e-05 | 0.09032409 | 0 | 0 | 0
4806 | 162793.9 | 2010-10-08 06:50 | 5012.512 | 2 | 15 | 0.5499276 | 4.128842 | 14.47555 | 13.75455 | 57.69949 | 50.13407 | 9.727478e-05 | 0.09032409 | 0 | 0 | 0
4807 | 162823.9 | 2010-10-08 06:51 | 5042.527 | 2 | 15 | 0.5501083 | 4.132085 | 14.48014 | 13.75455 | 57.71843 | 50.13407 | 9.727478e-05 | 0.09032409 | 0 | 0 | 0
4808 | 162853.9 | 2010-10-08 06:51 | 5072.542 | 2 | 15 | 0.5497469 | 4.135167 | 14.48472 | 13.75455 | 57.73738 | 50.13407 | 3.242493e-05 | 0.09032409 | 0 | 0 | 0
4809 | 162883.9 | 2010-10-08 06:52 | 5102.557 | 2 | 15 | 0.5497469 | 4.138734 | 14.48931 | 13.75455 | 57.75634 | 50.13407 | 0.0001296997 | 0.09032409 | 0 | 0 | 0
4810 | 162913.9 | 2010-10-08 06:52 | 5132.573 | 2 | 15 | 0.5499276 | 4.141977 | 14.49389 | 13.75455 | 57.77532 | 50.13407 | 0.0001296997 | 0.09032409 | 0 | 0 | 0
4811 | 162944 | 2010-10-08 06:53 | 5162.588 | 2 | 15 | 0.5497469 | 4.145221 | 14.49847 | 13.75455 | 57.79432 | 50.13407 | 6.494522e-05 | 0.09032409 | 0 | 0 | 0
4812 | 162974 | 2010-10-08 06:53 | 5192.603 | 2 | 15 | 0.5499276 | 4.148788 | 14.50306 | 13.75455 | 57.81333 | 50.13407 | 9.727478e-05 | 0.09032409 | 0 | 0 | 0
4813 | 163004 | 2010-10-08 06:54 | 5222.62 | 2 | 15 | 0.5499276 | 4.152356 | 14.50764 | 13.75455 | 57.83235 | 50.13407 | 0.0001621246 | 0.09032409 | 0 | 0 | 0
4814 | 163034 | 2010-10-08 06:54 | 5252.633 | 2 | 15 | 0.5497469 | 4.155437 | 14.51223 | 13.75455 | 57.85139 | 50.13407 | 6.494522e-05 | 0.09032409 | 0 | 0 | 0
4815 | 163064 | 2010-10-08 06:55 | 5282.648 | 2 | 15 | 0.5497469 | 4.159166 | 14.51681 | 13.75455 | 57.87045 | 50.13407 | 9.727478e-05 | 0.09032409 | 0 | 0 | 0
4816 | 163094 | 2010-10-08 06:55 | 5312.663 | 2 | 15 | 0.5497469 | 4.162572 | 14.52139 | 13.75455 | 57.88952 | 50.13407 | 0.0001296997 | 0.09032409 | 0 | 0 | 0
4817 | 163124 | 2010-10-08 06:56 | 5342.678 | 2 | 15 | 0.5497469 | 4.166302 | 14.52598 | 13.75455 | 57.90861 | 50.13407 | 0.0001297951 | 0.09032409 | 0 | 0 | 0
4818 | 163154.1 | 2010-10-08 06:56 | 5372.693 | 2 | 15 | 0.5497469 | 4.169707 | 14.53056 | 13.75455 | 57.92772 | 50.13407 | 9.727478e-05 | 0.09032409 | 0 | 0 | 0
4819 | 163184.1 | 2010-10-08 06:57 | 5402.709 | 2 | 15 | 0.5499276 | 4.173275 | 14.53515 | 13.75455 | 57.94684 | 50.13407 | 0.0001296997 | 0.09032409 | 0 | 0 | 0
4820 | 163214.1 | 2010-10-08 06:57 | 5432.724 | 2 | 15 | 0.5499276 | 4.176842 | 14.53973 | 13.75455 | 57.96598 | 50.13407 | 0.0001297951 | 0.09032409 | 0 | 0 | 0
4821 | 163244.1 | 2010-10-08 06:58 | 5462.741 | 2 | 15 | 0.5497469 | 4.180409 | 14.54432 | 13.75455 | 57.98514 | 50.13407 | 6.484985e-05 | 0.09032409 | 0 | 0 | 0
4822 | 163274.1 | 2010-10-08 06:58 | 5492.754 | 2 | 15 | 0.5497469 | 4.184139 | 14.5489 | 13.75455 | 58.00431 | 50.13407 | 9.727478e-05 | 0.09032409 | 0 | 0 | 0
4823 | 163304.1 | 2010-10-08 06:59 | 5522.769 | 2 | 15 | 0.5495663 | 4.187545 | 14.55348 | 13.75455 | 58.02349 | 50.13407 | 6.484985e-05 | 0.09032409 | 0 | 0 | 0
4824 | 163334.2 | 2010-10-08 06:59 | 5552.784 | 2 | 15 | 0.5497469 | 4.191599 | 14.55807 | 13.75455 | 58.04269 | 50.13407 | 9.727478e-05 | 0.09032409 | 0 | 0 | 0
4825 | 163364.2 | 2010-10-08 07:00 | 5582.8 | 2 | 15 | 0.5495663 | 4.195167 | 14.56265 | 13.75455 | 58.06191 | 50.13407 | 0.0001297951 | 0.09032409 | 0 | 0 | 0
4826 | 163394.2 | 2010-10-08 07:00 | 5612.815 | 2 | 15 | 0.5497469 | 4.198734 | 14.56723 | 13.75455 | 58.08115 | 50.13407 | 6.484985e-05 | 0.09032409 | 0 | 0 | 0
4827 | 163400.7 | 2010-10-08 07:00 | 5619.346 | 2 | 15 | 0.5499276 | 4.200031 | 14.56823 | 13.75455 | 58.08534 | 50.13407 | 0.00016222 | 0.09032409 | 0 | 0 | 0
4828 | 163430.7 | 2010-10-08 07:01 | 30.01525 | 3 | 15 | 0 | 4.11295 | 14.56823 | 13.75455 | 58.08534 | 50.13407 | -0.0003567696 | 0.09032409 | 0 | 0 | 0
4829 | 163460.7 | 2010-10-08 07:01 | 60.03027 | 3 | 15 | 0 | 4.101599 | 14.56823 | 13.75455 | 58.08534 | 50.13407 | -0.0001945496 | 0.09032409 | 0 | 0 | 0
4830 | 163490.8 | 2010-10-08 07:02 | 90.04553 | 3 | 15 | 0 | 4.094951 | 14.56823 | 13.75455 | 58.08534 | 50.13407 | -9.727478e-05 | 0.09032409 | 0 | 0 | 0
4831 | 163520.7 | 2010-10-08 07:02 | 120.0137 | 3 | 15 | 0 | 4.090572 | 14.56823 | 13.75455 | 58.08534 | 50.13407 | -6.494522e-05 | 0.09032409 | 0 | 0 | 0
4832 | 163520.7 | 2010-10-08 07:02 | 2.691708566e-06 | 4 | 15 | 1.018412 | 4.200031 | 14.56823 | 13.75455 | 58.08534 | 50.13407 | 0 | 0.09032409 | 0 | 0 | 0
4833 | 163521.5 | 2010-10-08 07:02 | 0.765593 | 4 | 15 | 0.9683652 | 4.199869 | 14.56844 | 13.75455 | 58.08622 | 50.13407 | -3.242493e-05 | 0.09032409 | 0 | 0 | 0
4834 | 163523.4 | 2010-10-08 07:02 | 2.718698 | 4 | 15 | 0.9183189 | 4.199869 | 14.56895 | 13.75455 | 58.08836 | 50.13407 | -3.242493e-05 | 0.09032409 | 0 | 0 | 0
4835 | 163526.4 | 2010-10-08 07:02 | 5.62493 | 4 | 15 | 0.8682726 | 4.200031 | 14.56967 | 13.75455 | 58.09139 | 50.13407 | 6.484985e-05 | 0.09032409 | 0 | 0 | 0
4836 | 163530.3 | 2010-10-08 07:02 | 9.593625 | 4 | 15 | 0.8180456 | 4.199869 | 14.5706 | 13.75455 | 58.09529 | 50.13407 | 0 | 0.09032409 | 0 | 0 | 0
4837 | 163535.5 | 2010-10-08 07:02 | 14.74974 | 4 | 15 | 0.7679994 | 4.199869 | 14.57173 | 13.75455 | 58.10005 | 50.13407 | 0 | 0.09032409 | 0 | 0 | 0
4838 | 163542 | 2010-10-08 07:03 | 21.2809 | 4 | 15 | 0.717953 | 4.199707 | 14.57308 | 13.75455 | 58.1057 | 50.13407 | -3.242493e-05 | 0.09032409 | 0 | 0 | 0
4839 | 163550.6 | 2010-10-08 07:03 | 29.89013 | 4 | 15 | 0.6677261 | 4.199707 | 14.57473 | 13.75455 | 58.11265 | 50.13407 | -3.242493e-05 | 0.09032409 | 0 | 0 | 0
4840 | 163562.2 | 2010-10-08 07:03 | 41.49932 | 4 | 15 | 0.6176798 | 4.199707 | 14.5768 | 13.75455 | 58.12134 | 50.13407 | -3.242493e-05 | 0.09032409 | 0 | 0 | 0
4841 | 163578.9 | 2010-10-08 07:03 | 58.20215 | 4 | 15 | 0.5676335 | 4.199707 | 14.57954 | 13.75455 | 58.13286 | 50.13407 | -3.242493e-05 | 0.09032409 | 0 | 0 | 0
4842 | 163605.9 | 2010-10-08 07:04 | 85.21733 | 4 | 15 | 0.5175872 | 4.199545 | 14.5836 | 13.75455 | 58.14989 | 50.13407 | -6.484985e-05 | 0.09032409 | 0 | 0 | 0
4843 | 163656 | 2010-10-08 07:04 | 135.2321 | 4 | 15 | 0.4675409 | 4.199707 | 14.59041 | 13.75455 | 58.1785 | 50.13407 | -6.484985e-05 | 0.09032409 | 0 | 0 | 0
4844 | 163742.4 | 2010-10-08 07:06 | 221.7151 | 4 | 15 | 0.4174946 | 4.199707 | 14.601 | 13.75455 | 58.22299 | 50.13407 | 0 | 0.09032409 | 0 | 0 | 0
4845 | 163860.7 | 2010-10-08 07:08 | 339.9944 | 4 | 15 | 0.3674483 | 4.199707 | 14.61388 | 13.75455 | 58.27706 | 50.13407 | 0 | 0.09032409 | 0 | 0 | 0
4846 | 164002.9 | 2010-10-08 07:10 | 482.164 | 4 | 15 | 0.317402 | 4.199869 | 14.62738 | 13.75455 | 58.33375 | 50.13407 | 3.242493e-05 | 0.09032409 | 0 | 0 | 0
4847 | 164173.7 | 2010-10-08 07:13 | 652.9605 | 4 | 15 | 0.2673557 | 4.199707 | 14.64123 | 13.75455 | 58.39192 | 50.13407 | -3.242493e-05 | 0.09032409 | 0 | 0 | 0
4848 | 164383.3 | 2010-10-08 07:17 | 862.5326 | 4 | 15 | 0.2173095 | 4.199707 | 14.6553 | 13.75455 | 58.45103 | 50.13407 | -3.242493e-05 | 0.09032409 | 0 | 0 | 0
4849 | 164651.3 | 2010-10-08 07:21 | 1130.559 | 4 | 15 | 0.1672632 | 4.199545 | 14.66956 | 13.75455 | 58.51091 | 50.13407 | -3.242493e-05 | 0.09032409 | 0 | 0 | 0
4850 | 165023 | 2010-10-08 07:27 | 1502.272 | 4 | 15 | 0.1172169 | 4.199707 | 14.68412 | 13.75455 | 58.57205 | 50.13407 | 0 | 0.09032409 | 0 | 0 | 0
4851 | 165636.9 | 2010-10-08 07:37 | 2116.152 | 4 | 15 | 0.06717058 | 4.199545 | 14.69945 | 13.75455 | 58.63645 | 50.13407 | -6.484985e-05 | 0.09032409 | 0 | 0 | 0
4852 | 165985.9 | 2010-10-08 07:43 | 2465.209 | 4 | 15 | 0.04982602 | 4.199707 | 14.70511 | 13.75455 | 58.66022 | 50.13407 | -3.242493e-05 | 0.09032409 | 0 | 0 | 0
4853 | 166015.9 | 2010-10-08 07:44 | 30.01509 | 5 | 15 | 0 | 4.191599 | 14.70511 | 13.75455 | 58.66022 | 50.13407 | -9.727478e-05 | 0.09032409 | 0 | 0 | 0
4854 | 166045.9 | 2010-10-08 07:44 | 60.01459 | 5 | 15 | 0 | 4.190301 | 14.70511 | 13.75455 | 58.66022 | 50.13407 | -3.242493e-05 | 0.09032409 | 0 | 0 | 0
4855 | 166046.1 | 2010-10-08 07:44 | 0.1874042 | 6 | 15 | 0.0008637619 | 4.190301 | 14.70511 | 13.75455 | 58.66022 | 50.13407 | 0 | 0.092035 | 0 | 0 | 0
4856 | 166051 | 2010-10-08 07:44 | 5.01556 | 6 | 15 | 0.00140578 | 4.190464 | 14.70512 | 13.75455 | 58.66023 | 50.13407 | -3.242493e-05 | 0.092035 | 0 | 0 | 0
4857 | 166081 | 2010-10-08 07:45 | 30.01315 | 7 | 15 | -1.099793 | 4.01014 | 14.70512 | 13.76372 | 58.66023 | 50.17104 | -0.0009405136 | 0.092035 | 0 | 0 | 0
4858 | 166111 | 2010-10-08 07:45 | 60.02829 | 7 | 15 | -1.099793 | 3.981762 | 14.70512 | 13.77289 | 58.66023 | 50.20767 | -0.000616169 | 0.092035 | 0 | 0 | 0
4859 | 166141 | 2010-10-08 07:46 | 90.04342 | 7 | 15 | -1.099974 | 3.962464 | 14.70512 | 13.78206 | 58.66023 | 50.24409 | -0.0004216194 | 0.092035 | 0 | 0 | 0
4860 | 166171 | 2010-10-08 07:46 | 120.061 | 7 | 15 | -1.099613 | 3.947708 | 14.70512 | 13.79123 | 58.66023 | 50.28036 | -0.0003891945 | 0.092035 | 0 | 0 | 0
4861 | 166201 | 2010-10-08 07:47 | 150.0737 | 7 | 15 | -1.099793 | 3.935545 | 14.70512 | 13.8004 | 58.66023 | 50.31649 | -0.0003243446 | 0.092035 | 0 | 0 | 0
4862 | 166231 | 2010-10-08 07:47 | 180.0889 | 7 | 15 | -1.099793 | 3.924681 | 14.70512 | 13.80957 | 58.66023 | 50.35253 | -0.000291872 | 0.092035 | 0 | 0 | 0
4863 | 166261.1 | 2010-10-08 07:48 | 210.1039 | 7 | 15 | -1.099974 | 3.914951 | 14.70512 | 13.81874 | 58.66023 | 50.38847 | -0.0002270699 | 0.092035 | 0 | 0 | 0
4864 | 166291.1 | 2010-10-08 07:48 | 240.1192 | 7 | 15 | -1.099974 | 3.905545 | 14.70512 | 13.82791 | 58.66023 | 50.42432 | -0.0002594948 | 0.092035 | 0 | 0 | 0
4865 | 166321.1 | 2010-10-08 07:49 | 270.1342 | 7 | 15 | -1.099793 | 3.896627 | 14.70512 | 13.83708 | 58.66023 | 50.46009 | -0.0002594471 | 0.092035 | 0 | 0 | 0
4866 | 166351.1 | 2010-10-08 07:49 | 300.1494 | 7 | 15 | -1.099613 | 3.888032 | 14.70512 | 13.84625 | 58.66023 | 50.49578 | -0.0001945972 | 0.092035 | 0 | 0 | 0
4867 | 166381.1 | 2010-10-08 07:50 | 330.1644 | 7 | 15 | -1.099613 | 3.879437 | 14.70512 | 13.85542 | 58.66023 | 50.53139 | -0.0001945972 | 0.092035 | 0 | 0 | 0
4868 | 166411.1 | 2010-10-08 07:50 | 360.1796 | 7 | 15 | -1.099793 | 3.871005 | 14.70512 | 13.86458 | 58.66023 | 50.56693 | -0.0002270222 | 0.092035 | 0 | 0 | 0
4869 | 166441.2 | 2010-10-08 07:51 | 390.1948 | 7 | 15 | -1.099974 | 3.862735 | 14.70512 | 13.87375 | 58.66023 | 50.60238 | -0.0002270699 | 0.092035 | 0 | 0 | 0
4870 | 166471.2 | 2010-10-08 07:51 | 420.2098 | 7 | 15 | -1.099974 | 3.854627 | 14.70512 | 13.88292 | 58.66023 | 50.63777 | -0.0002270222 | 0.092035 | 0 | 0 | 0
4871 | 166501.2 | 2010-10-08 07:52 | 450.2249 | 7 | 15 | -1.099613 | 3.847005 | 14.70512 | 13.89209 | 58.66023 | 50.67308 | -0.0001945972 | 0.092035 | 0 | 0 | 0
4872 | 166531.2 | 2010-10-08 07:52 | 480.2401 | 7 | 15 | -1.099613 | 3.839384 | 14.70512 | 13.90126 | 58.66023 | 50.70831 | -0.0001621723 | 0.092035 | 0 | 0 | 0
4873 | 166561.2 | 2010-10-08 07:53 | 510.2552 | 7 | 15 | -1.099974 | 3.831438 | 14.70512 | 13.91043 | 58.66023 | 50.74348 | -0.0002270222 | 0.092035 | 0 | 0 | 0
4874 | 166591.2 | 2010-10-08 07:53 | 540.2705 | 7 | 15 | -1.099613 | 3.82414 | 14.70512 | 13.9196 | 58.66023 | 50.77858 | -0.0001621723 | 0.092035 | 0 | 0 | 0
4875 | 166621.2 | 2010-10-08 07:54 | 570.2855 | 7 | 15 | -1.099793 | 3.816519 | 14.70512 | 13.92877 | 58.66023 | 50.81361 | -0.0002270222 | 0.092035 | 0 | 0 | 0
4876 | 166651.3 | 2010-10-08 07:54 | 600.3026 | 7 | 15 | -1.099793 | 3.809384 | 14.70512 | 13.93794 | 58.66023 | 50.84857 | -0.0001945972 | 0.092035 | 0 | 0 | 0
4877 | 166681.3 | 2010-10-08 07:55 | 630.3157 | 7 | 15 | -1.099613 | 3.802411 | 14.70512 | 13.94711 | 58.66023 | 50.88347 | -0.0001296997 | 0.092035 | 0 | 0 | 0
4878 | 166711.3 | 2010-10-08 07:55 | 660.3311 | 7 | 15 | -1.099793 | 3.795276 | 14.70512 | 13.95628 | 58.66023 | 50.9183 | -0.0001621723 | 0.092035 | 0 | 0 | 0
4879 | 166741.3 | 2010-10-08 07:56 | 690.346 | 7 | 15 | -1.099613 | 3.788303 | 14.70512 | 13.96545 | 58.66023 | 50.95307 | -0.0001621723 | 0.092035 | 0 | 0 | 0
4880 | 166771.3 | 2010-10-08 07:56 | 720.3635 | 7 | 15 | -1.099793 | 3.78133 | 14.70512 | 13.97462 | 58.66023 | 50.98777 | -0.0002270222 | 0.092035 | 0 | 0 | 0
4881 | 166801.3 | 2010-10-08 07:57 | 750.3762 | 7 | 15 | -1.099793 | 3.774843 | 14.70512 | 13.98379 | 58.66023 | 51.02241 | -0.0001621723 | 0.092035 | 0 | 0 | 0
4882 | 166831.3 | 2010-10-08 07:57 | 780.3914 | 7 | 15 | -1.099613 | 3.768357 | 14.70512 | 13.99295 | 58.66023 | 51.057 | -0.0001945972 | 0.092035 | 0 | 0 | 0
4883 | 166861.4 | 2010-10-08 07:58 | 810.4066 | 7 | 15 | -1.099793 | 3.762033 | 14.70512 | 14.00212 | 58.66023 | 51.09152 | -0.0001621723 | 0.092035 | 0 | 0 | 0
4884 | 166891.4 | 2010-10-08 07:58 | 840.4217 | 7 | 15 | -1.099613 | 3.75587 | 14.70512 | 14.01129 | 58.66023 | 51.12599 | -0.0001297474 | 0.092035 | 0 | 0 | 0
4885 | 166921.4 | 2010-10-08 07:59 | 870.4368 | 7 | 15 | -1.099793 | 3.749708 | 14.70512 | 14.02046 | 58.66023 | 51.1604 | -0.0001945972 | 0.092035 | 0 | 0 | 0
4886 | 166951.4 | 2010-10-08 07:59 | 900.4519 | 7 | 15 | -1.099613 | 3.743546 | 14.70512 | 14.02963 | 58.66023 | 51.19475 | -0.0001945972 | 0.092035 | 0 | 0 | 0
4887 | 166981.4 | 2010-10-08 08:00 | 930.467 | 7 | 15 | -1.099793 | 3.73787 | 14.70512 | 14.0388 | 58.66023 | 51.22905 | -0.0001296997 | 0.092035 | 0 | 0 | 0
4888 | 167011.4 | 2010-10-08 08:00 | 960.4821 | 7 | 15 | -1.099613 | 3.732195 | 14.70512 | 14.04797 | 58.66023 | 51.2633 | -9.732247e-05 | 0.092035 | 0 | 0 | 0
4889 | 167041.5 | 2010-10-08 08:01 | 990.4972 | 7 | 15 | -1.099613 | 3.726681 | 14.70512 | 14.05714 | 58.66023 | 51.29749 | -0.0001297474 | 0.092035 | 0 | 0 | 0
4890 | 167071.5 | 2010-10-08 08:01 | 1020.512 | 7 | 15 | -1.099613 | 3.720843 | 14.70512 | 14.06631 | 58.66023 | 51.33163 | -0.0001297474 | 0.092035 | 0 | 0 | 0
4891 | 167101.5 | 2010-10-08 08:02 | 1050.528 | 7 | 15 | -1.099613 | 3.71533 | 14.70512 | 14.07548 | 58.66023 | 51.36572 | -0.0001621723 | 0.092035 | 0 | 0 | 0
4892 | 167131.5 | 2010-10-08 08:02 | 1080.543 | 7 | 15 | -1.099793 | 3.709816 | 14.70512 | 14.08465 | 58.66023 | 51.39977 | -0.0001296997 | 0.092035 | 0 | 0 | 0
4893 | 167161.5 | 2010-10-08 08:03 | 1110.558 | 7 | 15 | -1.099793 | 3.704465 | 14.70512 | 14.09382 | 58.66023 | 51.43376 | -0.0001621246 | 0.092035 | 0 | 0 | 0
4894 | 167191.5 | 2010-10-08 08:03 | 1140.573 | 7 | 15 | -1.099793 | 3.699276 | 14.70512 | 14.10299 | 58.66023 | 51.4677 | -9.727478e-05 | 0.092035 | 0 | 0 | 0
4895 | 167221.5 | 2010-10-08 08:04 | 1170.588 | 7 | 15 | -1.099793 | 3.694087 | 14.70512 | 14.11215 | 58.66023 | 51.5016 | -0.0001296997 | 0.092035 | 0 | 0 | 0
4896 | 167251.6 | 2010-10-08 08:04 | 1200.605 | 7 | 15 | -1.099793 | 3.688735 | 14.70512 | 14.12132 | 58.66023 | 51.53545 | -0.0001621246 | 0.092035 | 0 | 0 | 0
4897 | 167281.6 | 2010-10-08 08:05 | 1230.618 | 7 | 15 | -1.099793 | 3.683708 | 14.70512 | 14.13049 | 58.66023 | 51.56925 | -0.0001296997 | 0.092035 | 0 | 0 | 0
4898 | 167311.6 | 2010-10-08 08:05 | 1260.634 | 7 | 15 | -1.099793 | 3.678681 | 14.70512 | 14.13966 | 58.66023 | 51.603 | -0.0001297474 | 0.092035 | 0 | 0 | 0
4899 | 167341.6 | 2010-10-08 08:06 | 1290.649 | 7 | 15 | -1.099974 | 3.673816 | 14.70512 | 14.14883 | 58.66023 | 51.63671 | -0.0001297474 | 0.092035 | 0 | 0 | 0
4900 | 167371.6 | 2010-10-08 08:06 | 1320.664 | 7 | 15 | -1.099613 | 3.669114 | 14.70512 | 14.158 | 58.66023 | 51.67037 | -9.727478e-05 | 0.092035 | 0 | 0 | 0
4901 | 167401.6 | 2010-10-08 08:07 | 1350.679 | 7 | 15 | -1.099974 | 3.664087 | 14.70512 | 14.16717 | 58.66023 | 51.70399 | -0.0001621723 | 0.092035 | 0 | 0 | 0
4902 | 167431.7 | 2010-10-08 08:07 | 1380.694 | 7 | 15 | -1.099793 | 3.659546 | 14.70512 | 14.17634 | 58.66023 | 51.73757 | -6.484985e-05 | 0.092035 | 0 | 0 | 0
4903 | 167461.7 | 2010-10-08 08:08 | 1410.709 | 7 | 15 | -1.099793 | 3.654681 | 14.70512 | 14.18551 | 58.66023 | 51.7711 | -0.0001297474 | 0.092035 | 0 | 0 | 0
4904 | 167491.7 | 2010-10-08 08:08 | 1440.724 | 7 | 15 | -1.099793 | 3.650141 | 14.70512 | 14.19468 | 58.66023 | 51.80459 | -9.727478e-05 | 0.092035 | 0 | 0 | 0
4905 | 167521.7 | 2010-10-08 08:09 | 1470.739 | 7 | 15 | -1.099793 | 3.6456 | 14.70512 | 14.20385 | 58.66023 | 51.83804 | -9.732247e-05 | 0.092035 | 0 | 0 | 0
4906 | 167551.7 | 2010-10-08 08:09 | 1500.755 | 7 | 15 | -1.099793 | 3.641222 | 14.70512 | 14.21302 | 58.66023 | 51.87145 | -0.0001297474 | 0.092035 | 0 | 0 | 0
4907 | 167581.7 | 2010-10-08 08:10 | 1530.77 | 7 | 15 | -1.099613 | 3.636682 | 14.70512 | 14.22219 | 58.66023 | 51.90481 | -0.0001296997 | 0.092035 | 0 | 0 | 0
4908 | 167611.7 | 2010-10-08 08:10 | 1560.785 | 7 | 15 | -1.099793 | 3.632465 | 14.70512 | 14.23136 | 58.66023 | 51.93814 | -0.0001296997 | 0.092035 | 0 | 0 | 0
4909 | 167641.8 | 2010-10-08 08:11 | 1590.8 | 7 | 15 | -1.099613 | 3.628411 | 14.70512 | 14.24052 | 58.66023 | 51.97143 | -9.727478e-05 | 0.092035 | 0 | 0 | 0
4910 | 167671.8 | 2010-10-08 08:11 | 1620.815 | 7 | 15 | -1.099613 | 3.624033 | 14.70512 | 14.24969 | 58.66023 | 52.00468 | -9.727478e-05 | 0.092035 | 0 | 0 | 0
4911 | 167701.8 | 2010-10-08 08:12 | 1650.83 | 7 | 15 | -1.099613 | 3.620141 | 14.70512 | 14.25886 | 58.66023 | 52.03789 | -9.727478e-05 | 0.092035 | 0 | 0 | 0
4912 | 167731.8 | 2010-10-08 08:12 | 1680.845 | 7 | 15 | -1.099793 | 3.616087 | 14.70512 | 14.26803 | 58.66023 | 52.07106 | -9.727478e-05 | 0.092035 | 0 | 0 | 0
4913 | 167761.8 | 2010-10-08 08:13 | 1710.86 | 7 | 15 | -1.099793 | 3.612195 | 14.70512 | 14.2772 | 58.66023 | 52.1042 | -9.732247e-05 | 0.092035 | 0 | 0 | 0
4914 | 167791.8 | 2010-10-08 08:13 | 1740.875 | 7 | 15 | -1.099613 | 3.608465 | 14.70512 | 14.28637 | 58.66023 | 52.13731 | -6.484985e-05 | 0.092035 | 0 | 0 | 0
4915 | 167821.8 | 2010-10-08 08:14 | 1770.891 | 7 | 15 | -1.099974 | 3.604573 | 14.70512 | 14.29554 | 58.66023 | 52.17038 | -0.0001297474 | 0.092035 | 0 | 0 | 0
4916 | 167851.9 | 2010-10-08 08:14 | 1800.908 | 7 | 15 | -1.099613 | 3.601006 | 14.70512 | 14.30471 | 58.66023 | 52.20341 | -9.727478e-05 | 0.092035 | 0 | 0 | 0
4917 | 167881.9 | 2010-10-08 08:15 | 1830.921 | 7 | 15 | -1.099793 | 3.597438 | 14.70512 | 14.31388 | 58.66023 | 52.23641 | -0.0001297474 | 0.092035 | 0 | 0 | 0
4918 | 167911.9 | 2010-10-08 08:15 | 1860.936 | 7 | 15 | -1.099793 | 3.594033 | 14.70512 | 14.32305 | 58.66023 | 52.26939 | -6.484985e-05 | 0.092035 | 0 | 0 | 0
4919 | 167941.9 | 2010-10-08 08:16 | 1890.951 | 7 | 15 | -1.099613 | 3.590465 | 14.70512 | 14.33222 | 58.66023 | 52.30232 | -9.732247e-05 | 0.092035 | 0 | 0 | 0
4920 | 167971.9 | 2010-10-08 08:16 | 1920.966 | 7 | 15 | -1.099613 | 3.587222 | 14.70512 | 14.34139 | 58.66023 | 52.33523 | -9.732247e-05 | 0.092035 | 0 | 0 | 0
4921 | 168001.9 | 2010-10-08 08:17 | 1950.981 | 7 | 15 | -1.099974 | 3.583817 | 14.70512 | 14.35056 | 58.66023 | 52.36811 | -0.0001297474 | 0.092035 | 0 | 0 | 0
4922 | 168032 | 2010-10-08 08:17 | 1980.996 | 7 | 15 | -1.099974 | 3.580411 | 14.70512 | 14.35973 | 58.66023 | 52.40096 | -0.0001621723 | 0.092035 | 0 | 0 | 0
4923 | 168062 | 2010-10-08 08:18 | 2011.012 | 7 | 15 | -1.099793 | 3.577655 | 14.70512 | 14.36889 | 58.66023 | 52.43377 | -9.732247e-05 | 0.092035 | 0 | 0 | 0
4924 | 168092 | 2010-10-08 08:18 | 2041.029 | 7 | 15 | -1.099613 | 3.574411 | 14.70512 | 14.37806 | 58.66023 | 52.46656 | -6.484985e-05 | 0.092035 | 0 | 0 | 0
4925 | 168122 | 2010-10-08 08:19 | 2071.042 | 7 | 15 | -1.099793 | 3.57133 | 14.70512 | 14.38723 | 58.66023 | 52.49932 | -6.484985e-05 | 0.092035 | 0 | 0 | 0
4926 | 168152 | 2010-10-08 08:19 | 2101.057 | 7 | 15 | -1.099793 | 3.568087 | 14.70512 | 14.3964 | 58.66023 | 52.53205 | -9.727478e-05 | 0.092035 | 0 | 0 | 0
4927 | 168182 | 2010-10-08 08:20 | 2131.072 | 7 | 15 | -1.099793 | 3.565006 | 14.70512 | 14.40557 | 58.66023 | 52.56475 | -9.727478e-05 | 0.092035 | 0 | 0 | 0
4928 | 168212 | 2010-10-08 08:20 | 2161.087 | 7 | 15 | -1.099613 | 3.561925 | 14.70512 | 14.41474 | 58.66023 | 52.59743 | -6.484985e-05 | 0.092035 | 0 | 0 | 0
4929 | 168242.1 | 2010-10-08 08:21 | 2191.102 | 7 | 15 | -1.099974 | 3.558844 | 14.70512 | 14.42391 | 58.66023 | 52.63008 | -9.732247e-05 | 0.092035 | 0 | 0 | 0
4930 | 168272.1 | 2010-10-08 08:21 | 2221.117 | 7 | 15 | -1.099793 | 3.555763 | 14.70512 | 14.43308 | 58.66023 | 52.66269 | -9.732247e-05 | 0.092035 | 0 | 0 | 0
4931 | 168302.1 | 2010-10-08 08:22 | 2251.133 | 7 | 15 | -1.099793 | 3.552682 | 14.70512 | 14.44225 | 58.66023 | 52.69528 | -6.484985e-05 | 0.092035 | 0 | 0 | 0
4932 | 168332.1 | 2010-10-08 08:22 | 2281.148 | 7 | 15 | -1.099793 | 3.549601 | 14.70512 | 14.45142 | 58.66023 | 52.72784 | -9.732247e-05 | 0.092035 | 0 | 0 | 0
4933 | 168362.1 | 2010-10-08 08:23 | 2311.163 | 7 | 15 | -1.099793 | 3.546357 | 14.70512 | 14.46059 | 58.66023 | 52.76038 | -6.484985e-05 | 0.092035 | 0 | 0 | 0
4934 | 168392.1 | 2010-10-08 08:23 | 2341.178 | 7 | 15 | -1.099974 | 3.543276 | 14.70512 | 14.46976 | 58.66023 | 52.79288 | -9.732247e-05 | 0.092035 | 0 | 0 | 0
4935 | 168422.1 | 2010-10-08 08:24 | 2371.193 | 7 | 15 | -1.099613 | 3.540033 | 14.70512 | 14.47893 | 58.66023 | 52.82535 | -6.484985e-05 | 0.092035 | 0 | 0 | 0
4936 | 168452.2 | 2010-10-08 08:24 | 2401.21 | 7 | 15 | -1.099793 | 3.53679 | 14.70512 | 14.4881 | 58.66023 | 52.8578 | -6.484985e-05 | 0.092035 | 0 | 0 | 0
4937 | 168482.2 | 2010-10-08 08:25 | 2431.223 | 7 | 15 | -1.099613 | 3.533385 | 14.70512 | 14.49726 | 58.66023 | 52.89021 | -6.484985e-05 | 0.092035 | 0 | 0 | 0
4938 | 168512.2 | 2010-10-08 08:25 | 2461.239 | 7 | 15 | -1.099793 | 3.530141 | 14.70512 | 14.50643 | 58.66023 | 52.9226 | -9.727478e-05 | 0.092035 | 0 | 0 | 0
4939 | 168542.2 | 2010-10-08 08:26 | 2491.254 | 7 | 15 | -1.099793 | 3.526736 | 14.70512 | 14.5156 | 58.66023 | 52.95495 | -6.489754e-05 | 0.092035 | 0 | 0 | 0
4940 | 168572.2 | 2010-10-08 08:26 | 2521.269 | 7 | 15 | -1.099793 | 3.523006 | 14.70512 | 14.52477 | 58.66023 | 52.98727 | -9.727478e-05 | 0.092035 | 0 | 0 | 0
4941 | 168602.2 | 2010-10-08 08:27 | 2551.284 | 7 | 15 | -1.099793 | 3.519276 | 14.70512 | 14.53394 | 58.66023 | 53.01956 | -0.0001297474 | 0.092035 | 0 | 0 | 0
4942 | 168632.3 | 2010-10-08 08:27 | 2581.299 | 7 | 15 | -1.099613 | 3.515709 | 14.70512 | 14.54311 | 58.66023 | 53.05181 | -9.727478e-05 | 0.092035 | 0 | 0 | 0
4943 | 168662.3 | 2010-10-08 08:28 | 2611.314 | 7 | 15 | -1.099793 | 3.511655 | 14.70512 | 14.55228 | 58.66023 | 53.08403 | -9.727478e-05 | 0.092035 | 0 | 0 | 0
4944 | 168692.3 | 2010-10-08 08:28 | 2641.332 | 7 | 15 | -1.099974 | 3.507601 | 14.70512 | 14.56145 | 58.66023 | 53.11621 | -0.0001297474 | 0.092035 | 0 | 0 | 0
4945 | 168722.3 | 2010-10-08 08:29 | 2671.344 | 7 | 15 | -1.099793 | 3.50306 | 14.70512 | 14.57062 | 58.66023 | 53.14835 | -0.0001296997 | 0.092035 | 0 | 0 | 0
4946 | 168752.3 | 2010-10-08 08:29 | 2701.36 | 7 | 15 | -1.099613 | 3.498682 | 14.70512 | 14.57979 | 58.66023 | 53.18045 | -9.732247e-05 | 0.092035 | 0 | 0 | 0
4947 | 168782.3 | 2010-10-08 08:30 | 2731.375 | 7 | 15 | -1.099793 | 3.493655 | 14.70512 | 14.58896 | 58.66023 | 53.21251 | -0.0001621246 | 0.092035 | 0 | 0 | 0
4948 | 168812.3 | 2010-10-08 08:30 | 2761.39 | 7 | 15 | -1.099613 | 3.488466 | 14.70512 | 14.59813 | 58.66023 | 53.24452 | -0.0001621246 | 0.092035 | 0 | 0 | 0
4949 | 168842.4 | 2010-10-08 08:31 | 2791.405 | 7 | 15 | -1.099793 | 3.482466 | 14.70512 | 14.6073 | 58.66023 | 53.27648 | -0.0001296997 | 0.092035 | 0 | 0 | 0
4950 | 168872.4 | 2010-10-08 08:31 | 2821.42 | 7 | 15 | -1.099793 | 3.476141 | 14.70512 | 14.61647 | 58.66023 | 53.30838 | -0.0001621723 | 0.092035 | 0 | 0 | 0
4951 | 168902.4 | 2010-10-08 08:32 | 2851.435 | 7 | 15 | -1.099613 | 3.468682 | 14.70512 | 14.62563 | 58.66023 | 53.34022 | -0.0002270222 | 0.092035 | 0 | 0 | 0
4952 | 168932.4 | 2010-10-08 08:32 | 2881.45 | 7 | 15 | -1.099793 | 3.460736 | 14.70512 | 14.6348 | 58.66023 | 53.37199 | -0.0002594471 | 0.092035 | 0 | 0 | 0
4953 | 168962.4 | 2010-10-08 08:33 | 2911.465 | 7 | 15 | -1.099793 | 3.451655 | 14.70512 | 14.64397 | 58.66023 | 53.40369 | -0.0002270222 | 0.092035 | 0 | 0 | 0
4954 | 168992.4 | 2010-10-08 08:33 | 2941.481 | 7 | 15 | -1.099793 | 3.440628 | 14.70512 | 14.65314 | 58.66023 | 53.43528 | -0.000291872 | 0.092035 | 0 | 0 | 0
4955 | 169022.5 | 2010-10-08 08:34 | 2971.496 | 7 | 15 | -1.099793 | 3.427817 | 14.70512 | 14.66231 | 58.66023 | 53.46678 | -0.0003567696 | 0.092035 | 0 | 0 | 0
4956 | 169052.5 | 2010-10-08 08:34 | 3001.513 | 7 | 15 | -1.099793 | 3.412087 | 14.70512 | 14.67148 | 58.66023 | 53.49814 | -0.0004216194 | 0.092035 | 0 | 0 | 0
4957 | 169082.5 | 2010-10-08 08:35 | 3031.526 | 7 | 15 | -1.099974 | 3.392142 | 14.70512 | 14.68065 | 58.66023 | 53.52933 | -0.0006162167 | 0.092035 | 0 | 0 | 0
4958 | 169112.5 | 2010-10-08 08:35 | 3061.541 | 7 | 15 | -1.099793 | 3.36652 | 14.70512 | 14.68982 | 58.66023 | 53.56033 | -0.0007783413 | 0.092035 | 0 | 0 | 0
4959 | 169142.5 | 2010-10-08 08:36 | 3091.556 | 7 | 15 | -1.099793 | 3.33198 | 14.70512 | 14.69899 | 58.66023 | 53.59104 | -0.001070261 | 0.092035 | 0 | 0 | 0
4960 | 169172.5 | 2010-10-08 08:36 | 3121.571 | 7 | 15 | -1.099974 | 3.284304 | 14.70512 | 14.70816 | 58.66023 | 53.62139 | -0.001459455 | 0.092035 | 0 | 0 | 0
4961 | 169202.5 | 2010-10-08 08:37 | 3151.586 | 7 | 15 | -1.099793 | 3.216196 | 14.70512 | 14.71733 | 58.66023 | 53.65121 | -0.002108097 | 0.092035 | 0 | 0 | 0
4962 | 169232.6 | 2010-10-08 08:37 | 3181.602 | 7 | 15 | -1.099793 | 3.112737 | 14.70512 | 14.7265 | 58.66023 | 53.68026 | -0.00334053 | 0.092035 | 0 | 0 | 0
4963 | 169262.6 | 2010-10-08 08:38 | 3211.617 | 7 | 15 | -1.099613 | 2.937278 | 14.70512 | 14.73567 | 58.66023 | 53.70809 | -0.006194592 | 0.092035 | 0 | 0 | 0
4964 | 169281.9 | 2010-10-08 08:38 | 3230.945 | 7 | 15 | -1.099974 | 2.73717 | 14.70512 | 14.74157 | 58.66023 | 53.72488 | -0.009664869 | 0.092035 | 0 | 0 | 0
4965 | 169284.9 | 2010-10-08 08:38 | 3233.913 | 7 | 15 | -1.099793 | 2.699711 | 14.70512 | 14.74248 | 58.66023 | 53.72735 | -0.01002164 | 0.092035 | 0 | 0 | 0
4966 | 169344.9 | 2010-10-08 08:39 | 60.01477 | 8 | 15 | 0 | 3.387439 | 14.70512 | 14.74248 | 58.66023 | 53.72735 | 0.001200008 | 0.092035 | 0 | 0 | 0
4967 | 169345.1 | 2010-10-08 08:39 | 0.1875681 | 9 | 15 | 0.0005024169 | 3.387601 | 14.70512 | 14.74248 | 58.66023 | 53.72735 | 0 | 0.09105527 | 0 | 0 | 0
4968 | 169349.9 | 2010-10-08 08:39 | 5.015555 | 9 | 15 | 0.00140578 | 3.394898 | 14.70512 | 14.74248 | 58.66024 | 53.72735 | 0.0009729862 | 0.09105527 | 0 | 0 | 0
4969 | 169379.9 | 2010-10-08 08:40 | 30.01526 | 1 | 16 | 0 | 3.425223 | 14.70512 | 14.74248 | 58.66024 | 53.72735 | 0.0006486416 | 0.09105527 | 0 | 0 | 0
4970 | 169409.9 | 2010-10-08 08:40 | 60.01735 | 1 | 16 | 0 | 3.445817 | 14.70512 | 14.74248 | 58.66024 | 53.72735 | 0.0004540443 | 0.09105527 | 0 | 0 | 0
4971 | 169440 | 2010-10-08 08:41 | 90.0298 | 1 | 16 | 0 | 3.460898 | 14.70512 | 14.74248 | 58.66024 | 53.72735 | 0.0003242969 | 0.09105527 | 0 | 0 | 0
4972 | 169469.9 | 2010-10-08 08:41 | 120.0163 | 1 | 16 | 0 | 3.472736 | 14.70512 | 14.74248 | 58.66024 | 53.72735 | 0.0002594948 | 0.09105527 | 0 | 0 | 0
4973 | 169500 | 2010-10-08 08:42 | 30.01514 | 2 | 16 | 0.5499276 | 3.625492 | 14.7097 | 14.74248 | 58.67671 | 53.72735 | 0.001459455 | 0.09105527 | 0 | 0 | 0
4974 | 169530 | 2010-10-08 08:42 | 60.03026 | 2 | 16 | 0.5497469 | 3.668627 | 14.71429 | 14.74248 | 58.69343 | 53.72735 | 0.0009405136 | 0.09105527 | 0 | 0 | 0
4975 | 169560 | 2010-10-08 08:43 | 90.04554 | 2 | 16 | 0.5497469 | 3.700087 | 14.71887 | 14.74248 | 58.71033 | 53.72735 | 0.0007459164 | 0.09105527 | 0 | 0 | 0
4976 | 169590 | 2010-10-08 08:43 | 120.0608 | 2 | 16 | 0.5497469 | 3.724735 | 14.72345 | 14.74248 | 58.72735 | 53.72735 | 0.0006162167 | 0.09105527 | 0 | 0 | 0
4977 | 169620 | 2010-10-08 08:44 | 150.0756 | 2 | 16 | 0.5497469 | 3.744357 | 14.72804 | 14.74248 | 58.74447 | 53.72735 | 0.0004216194 | 0.09105527 | 0 | 0 | 0
4978 | 169650 | 2010-10-08 08:44 | 180.0909 | 2 | 16 | 0.5499276 | 3.760249 | 14.73262 | 14.74248 | 58.76167 | 53.72735 | 0.0003891945 | 0.09105527 | 0 | 0 | 0
4979 | 169680.1 | 2010-10-08 08:45 | 210.1059 | 2 | 16 | 0.5497469 | 3.770951 | 14.73721 | 14.74248 | 58.77893 | 53.72735 | 0.0002270222 | 0.09105527 | 0 | 0 | 0
4980 | 169710.1 | 2010-10-08 08:45 | 240.1212 | 2 | 16 | 0.5499276 | 3.777276 | 14.74179 | 14.74248 | 58.79624 | 53.72735 | 9.727478e-05 | 0.09105527 | 0 | 0 | 0
4981 | 169740.1 | 2010-10-08 08:46 | 270.1362 | 2 | 16 | 0.5499276 | 3.78214 | 14.74637 | 14.74248 | 58.81356 | 53.72735 | 0.0001621723 | 0.09105527 | 0 | 0 | 0
4982 | 169770.1 | 2010-10-08 08:46 | 300.1515 | 2 | 16 | 0.5497469 | 3.785708 | 14.75096 | 14.74248 | 58.83091 | 53.72735 | 0.0001297474 | 0.09105527 | 0 | 0 | 0
4983 | 169800.1 | 2010-10-08 08:47 | 330.1684 | 2 | 16 | 0.5499276 | 3.789438 | 14.75554 | 14.74248 | 58.84827 | 53.72735 | 0.0001296997 | 0.09105527 | 0 | 0 | 0
4984 | 169830.1 | 2010-10-08 08:47 | 360.1818 | 2 | 16 | 0.5497469 | 3.793005 | 14.76013 | 14.74248 | 58.86565 | 53.72735 | 3.247261e-05 | 0.09105527 | 0 | 0 | 0
4985 | 169860.1 | 2010-10-08 08:48 | 390.1967 | 2 | 16 | 0.5497469 | 3.796573 | 14.76471 | 14.74248 | 58.88305 | 53.72735 | 0.0001297474 | 0.09105527 | 0 | 0 | 0
4986 | 169890.2 | 2010-10-08 08:48 | 420.2119 | 2 | 16 | 0.5497469 | 3.799978 | 14.76929 | 14.74248 | 58.90046 | 53.72735 | 9.727478e-05 | 0.09105527 | 0 | 0 | 0
4987 | 169920.2 | 2010-10-08 08:49 | 450.2269 | 2 | 16 | 0.5497469 | 3.803384 | 14.77388 | 14.74248 | 58.91789 | 53.72735 | 9.732247e-05 | 0.09105527 | 0 | 0 | 0
4988 | 169950.2 | 2010-10-08 08:49 | 480.242 | 2 | 16 | 0.5497469 | 3.806627 | 14.77846 | 14.74248 | 58.93533 | 53.72735 | 6.489754e-05 | 0.09105527 | 0 | 0 | 0
4989 | 169980.2 | 2010-10-08 08:50 | 510.2573 | 2 | 16 | 0.5497469 | 3.80987 | 14.78305 | 14.74248 | 58.95279 | 53.72735 | 3.242493e-05 | 0.09105527 | 0 | 0 | 0
4990 | 170010.2 | 2010-10-08 08:50 | 540.2723 | 2 | 16 | 0.5495663 | 3.813113 | 14.78763 | 14.74248 | 58.97026 | 53.72735 | 3.242493e-05 | 0.09105527 | 0 | 0 | 0
4991 | 170040.2 | 2010-10-08 08:51 | 570.2875 | 2 | 16 | 0.5499276 | 3.816519 | 14.79221 | 14.74248 | 58.98775 | 53.72735 | 6.484985e-05 | 0.09105527 | 0 | 0 | 0
4992 | 170070.3 | 2010-10-08 08:51 | 600.3026 | 2 | 16 | 0.5499276 | 3.819762 | 14.7968 | 14.74248 | 59.00525 | 53.72735 | 9.727478e-05 | 0.09105527 | 0 | 0 | 0
4993 | 170100.3 | 2010-10-08 08:52 | 630.3177 | 2 | 16 | 0.5499276 | 3.822843 | 14.80138 | 14.74248 | 59.02277 | 53.72735 | 9.727478e-05 | 0.09105527 | 0 | 0 | 0
4994 | 170130.3 | 2010-10-08 08:52 | 660.3329 | 2 | 16 | 0.5497469 | 3.826086 | 14.80597 | 14.74248 | 59.0403 | 53.72735 | 9.727478e-05 | 0.09105527 | 0 | 0 | 0
4995 | 170160.3 | 2010-10-08 08:53 | 690.348 | 2 | 16 | 0.5497469 | 3.829167 | 14.81055 | 14.74248 | 59.05784 | 53.72735 | 6.484985e-05 | 0.09105527 | 0 | 0 | 0
4996 | 170190.3 | 2010-10-08 08:53 | 720.3631 | 2 | 16 | 0.5497469 | 3.832411 | 14.81514 | 14.74248 | 59.0754 | 53.72735 | 9.727478e-05 | 0.09105527 | 0 | 0 | 0
4997 | 170220.3 | 2010-10-08 08:54 | 750.3782 | 2 | 16 | 0.5497469 | 3.835654 | 14.81972 | 14.74248 | 59.09298 | 53.72735 | 6.484985e-05 | 0.09105527 | 0 | 0 | 0
4998 | 170250.3 | 2010-10-08 08:54 | 780.3934 | 2 | 16 | 0.5497469 | 3.839059 | 14.8243 | 14.74248 | 59.11057 | 53.72735 | 9.732247e-05 | 0.09105527 | 0 | 0 | 0
4999 | 170280.4 | 2010-10-08 08:55 | 810.4085 | 2 | 16 | 0.5497469 | 3.842465 | 14.82889 | 14.74248 | 59.12818 | 53.72735 | 0.0001297474 | 0.09105527 | 0 | 0 | 0
5000 | 170310.4 | 2010-10-08 08:55 | 840.4236 | 2 | 16 | 0.5499276 | 3.84587 | 14.83347 | 14.74248 | 59.1458 | 53.72735 | 0.0001296997 | 0.09105527 | 0 | 0 | 0
5001 | 170340.4 | 2010-10-08 08:56 | 870.4388 | 2 | 16 | 0.5497469 | 3.849276 | 14.83806 | 14.74248 | 59.16344 | 53.72735 | 9.732247e-05 | 0.09105527 | 0 | 0 | 0
5002 | 170370.4 | 2010-10-08 08:56 | 900.4539 | 2 | 16 | 0.5499276 | 3.852681 | 14.84264 | 14.74248 | 59.18109 | 53.72735 | 9.732247e-05 | 0.09105527 | 0 | 0 | 0
5003 | 170400.4 | 2010-10-08 08:57 | 930.4711 | 2 | 16 | 0.5497469 | 3.856086 | 14.84722 | 14.74248 | 59.19876 | 53.72735 | 9.727478e-05 | 0.09105527 | 0 | 0 | 0
5004 | 170430.4 | 2010-10-08 08:57 | 960.4842 | 2 | 16 | 0.5497469 | 3.859167 | 14.85181 | 14.74248 | 59.21644 | 53.72735 | 9.727478e-05 | 0.09105527 | 0 | 0 | 0
5005 | 170460.4 | 2010-10-08 08:58 | 990.4994 | 2 | 16 | 0.5499276 | 3.862411 | 14.85639 | 14.74248 | 59.23414 | 53.72735 | 9.727478e-05 | 0.09105527 | 0 | 0 | 0
5006 | 170490.5 | 2010-10-08 08:58 | 1020.514 | 2 | 16 | 0.5497469 | 3.865492 | 14.86098 | 14.74248 | 59.25185 | 53.72735 | 6.484985e-05 | 0.09105527 | 0 | 0 | 0
5007 | 170520.5 | 2010-10-08 08:59 | 1050.532 | 2 | 16 | 0.5499276 | 3.868573 | 14.86556 | 14.74248 | 59.26958 | 53.72735 | 9.727478e-05 | 0.09105527 | 0 | 0 | 0
5008 | 170550.5 | 2010-10-08 08:59 | 1080.545 | 2 | 16 | 0.5495663 | 3.87133 | 14.87014 | 14.74248 | 59.28732 | 53.72735 | 3.247261e-05 | 0.09105527 | 0 | 0 | 0
5009 | 170580.5 | 2010-10-08 09:00 | 1110.56 | 2 | 16 | 0.5499276 | 3.874411 | 14.87473 | 14.74248 | 59.30507 | 53.72735 | 9.732247e-05 | 0.09105527 | 0 | 0 | 0
5010 | 170610.5 | 2010-10-08 09:00 | 1140.575 | 2 | 16 | 0.5499276 | 3.877005 | 14.87931 | 14.74248 | 59.32284 | 53.72735 | 6.484985e-05 | 0.09105527 | 0 | 0 | 0
5011 | 170640.5 | 2010-10-08 09:01 | 1170.59 | 2 | 16 | 0.5499276 | 3.879762 | 14.8839 | 14.74248 | 59.34062 | 53.72735 | 6.489754e-05 | 0.09105527 | 0 | 0 | 0
5012 | 170670.6 | 2010-10-08 09:01 | 1200.605 | 2 | 16 | 0.5495663 | 3.88187 | 14.88848 | 14.74248 | 59.35841 | 53.72735 | 3.242493e-05 | 0.09105527 | 0 | 0 | 0
5013 | 170700.6 | 2010-10-08 09:02 | 1230.62 | 2 | 16 | 0.5499276 | 3.884465 | 14.89307 | 14.74248 | 59.37621 | 53.72735 | 3.242493e-05 | 0.09105527 | 0 | 0 | 0
5014 | 170730.6 | 2010-10-08 09:02 | 1260.635 | 2 | 16 | 0.5499276 | 3.886573 | 14.89765 | 14.74248 | 59.39403 | 53.72735 | 3.242493e-05 | 0.09105527 | 0 | 0 | 0
5015 | 170760.6 | 2010-10-08 09:03 | 1290.651 | 2 | 16 | 0.5499276 | 3.888519 | 14.90223 | 14.74248 | 59.41185 | 53.72735 | 3.242493e-05 | 0.09105527 | 0 | 0 | 0
5016 | 170790.6 | 2010-10-08 09:03 | 1320.666 | 2 | 16 | 0.5499276 | 3.890465 | 14.90682 | 14.74248 | 59.42968 | 53.72735 | 3.242493e-05 | 0.09105527 | 0 | 0 | 0
5017 | 170820.6 | 2010-10-08 09:04 | 1350.681 | 2 | 16 | 0.5499276 | 3.892248 | 14.9114 | 14.74248 | 59.44752 | 53.72735 | 6.489754e-05 | 0.09105527 | 0 | 0 | 0
5018 | 170850.6 | 2010-10-08 09:04 | 1380.696 | 2 | 16 | 0.5497469 | 3.893708 | 14.91599 | 14.74248 | 59.46536 | 53.72735 | 3.242493e-05 | 0.09105527 | 0 | 0 | 0
5019 | 170880.7 | 2010-10-08 09:05 | 1410.711 | 2 | 16 | 0.5497469 | 3.895329 | 14.92057 | 14.74248 | 59.48322 | 53.72735 | 6.489754e-05 | 0.09105527 | 0 | 0 | 0
5020 | 170910.7 | 2010-10-08 09:05 | 1440.726 | 2 | 16 | 0.5499276 | 3.896789 | 14.92516 | 14.74248 | 59.50108 | 53.72735 | 3.242493e-05 | 0.09105527 | 0 | 0 | 0
5021 | 170940.7 | 2010-10-08 09:06 | 1470.741 | 2 | 16 | 0.5499276 | 3.898086 | 14.92974 | 14.74248 | 59.51894 | 53.72735 | 3.242493e-05 | 0.09105527 | 0 | 0 | 0
5022 | 170970.7 | 2010-10-08 09:06 | 1500.756 | 2 | 16 | 0.5495663 | 3.899221 | 14.93432 | 14.74248 | 59.53682 | 53.72735 | 3.242493e-05 | 0.09105527 | 0 | 0 | 0
5023 | 171000.7 | 2010-10-08 09:07 | 1530.774 | 2 | 16 | 0.5499276 | 3.900519 | 14.93891 | 14.74248 | 59.5547 | 53.72735 | 3.247261e-05 | 0.09105527 | 0 | 0 | 0
5024 | 171030.7 | 2010-10-08 09:07 | 1560.787 | 2 | 16 | 0.5497469 | 3.901492 | 14.94349 | 14.74248 | 59.57258 | 53.72735 | 0 | 0.09105527 | 0 | 0 | 0
5025 | 171060.7 | 2010-10-08 09:08 | 1590.802 | 2 | 16 | 0.5493855 | 3.902627 | 14.94808 | 14.74248 | 59.59047 | 53.72735 | 0 | 0.09105527 | 0 | 0 | 0
5026 | 171090.8 | 2010-10-08 09:08 | 1620.817 | 2 | 16 | 0.5497469 | 3.903924 | 14.95266 | 14.74248 | 59.60836 | 53.72735 | 3.242493e-05 | 0.09105527 | 0 | 0 | 0
5027 | 171120.8 | 2010-10-08 09:09 | 1650.835 | 2 | 16 | 0.5497469 | 3.905221 | 14.95725 | 14.74248 | 59.62626 | 53.72735 | 6.484985e-05 | 0.09105527 | 0 | 0 | 0
5028 | 171150.8 | 2010-10-08 09:09 | 1680.847 | 2 | 16 | 0.5499276 | 3.906194 | 14.96183 | 14.74248 | 59.64417 | 53.72735 | 3.242493e-05 | 0.09105527 | 0 | 0 | 0
5029 | 171180.8 | 2010-10-08 09:10 | 1710.862 | 2 | 16 | 0.5499276 | 3.907491 | 14.96641 | 14.74248 | 59.66208 | 53.72735 | 3.242493e-05 | 0.09105527 | 0 | 0 | 0
5030 | 171210.8 | 2010-10-08 09:10 | 1740.878 | 2 | 16 | 0.5499276 | 3.908627 | 14.971 | 14.74248 | 59.67999 | 53.72735 | 0 | 0.09105527 | 0 | 0 | 0
5031 | 171240.8 | 2010-10-08 09:11 | 1770.893 | 2 | 16 | 0.5497469 | 3.9096 | 14.97558 | 14.74248 | 59.69791 | 53.72735 | 0 | 0.09105527 | 0 | 0 | 0
5032 | 171270.9 | 2010-10-08 09:11 | 1800.908 | 2 | 16 | 0.5499276 | 3.911059 | 14.98017 | 14.74248 | 59.71584 | 53.72735 | 3.242493e-05 | 0.09105527 | 0 | 0 | 0
5033 | 171300.9 | 2010-10-08 09:12 | 1830.923 | 2 | 16 | 0.5499276 | 3.912194 | 14.98475 | 14.74248 | 59.73377 | 53.72735 | 0 | 0.09105527 | 0 | 0 | 0
5034 | 171330.9 | 2010-10-08 09:12 | 1860.938 | 2 | 16 | 0.5499276 | 3.913491 | 14.98934 | 14.74248 | 59.75171 | 53.72735 | 6.484985e-05 | 0.09105527 | 0 | 0 | 0
5035 | 171360.9 | 2010-10-08 09:13 | 1890.953 | 2 | 16 | 0.5497469 | 3.914627 | 14.99392 | 14.74248 | 59.76965 | 53.72735 | 3.242493e-05 | 0.09105527 | 0 | 0 | 0
5036 | 171390.9 | 2010-10-08 09:13 | 1920.968 | 2 | 16 | 0.5501083 | 3.915924 | 14.9985 | 14.74248 | 59.7876 | 53.72735 | 3.242493e-05 | 0.09105527 | 0 | 0 | 0
5037 | 171420.9 | 2010-10-08 09:14 | 1950.983 | 2 | 16 | 0.5499276 | 3.917221 | 15.00309 | 14.74248 | 59.80555 | 53.72735 | 3.247261e-05 | 0.09105527 | 0 | 0 | 0
5038 | 171450.9 | 2010-10-08 09:14 | 1980.999 | 2 | 16 | 0.5499276 | 3.918519 | 15.00767 | 14.74248 | 59.82351 | 53.72735 | 6.484985e-05 | 0.09105527 | 0 | 0 | 0
5039 | 171481 | 2010-10-08 09:15 | 2011.014 | 2 | 16 | 0.5497469 | 3.919654 | 15.01226 | 14.74248 | 59.84148 | 53.72735 | 3.242493e-05 | 0.09105527 | 0 | 0 | 0
5040 | 171511 | 2010-10-08 09:15 | 2041.029 | 2 | 16 | 0.5497469 | 3.920951 | 15.01684 | 14.74248 | 59.85945 | 53.72735 | 3.242493e-05 | 0.09105527 | 0 | 0 | 0
5041 | 171541 | 2010-10-08 09:16 | 2071.044 | 2 | 16 | 0.5497469 | 3.922086 | 15.02142 | 14.74248 | 59.87743 | 53.72735 | 0 | 0.09105527 | 0 | 0 | 0
5042 | 171571 | 2010-10-08 09:16 | 2101.059 | 2 | 16 | 0.5499276 | 3.923546 | 15.02601 | 14.74248 | 59.89541 | 53.72735 | 6.489754e-05 | 0.09105527 | 0 | 0 | 0
5043 | 171601 | 2010-10-08 09:17 | 2131.076 | 2 | 16 | 0.5497469 | 3.924843 | 15.03059 | 14.74248 | 59.9134 | 53.72735 | 3.242493e-05 | 0.09105527 | 0 | 0 | 0
5044 | 171631 | 2010-10-08 09:17 | 2161.089 | 2 | 16 | 0.5497469 | 3.92614 | 15.03518 | 14.74248 | 59.9314 | 53.72735 | 3.242493e-05 | 0.09105527 | 0 | 0 | 0
5045 | 171661.1 | 2010-10-08 09:18 | 2191.104 | 2 | 16 | 0.5499276 | 3.927762 | 15.03976 | 14.74248 | 59.9494 | 53.72735 | 3.242493e-05 | 0.09105527 | 0 | 0 | 0
5046 | 171691.1 | 2010-10-08 09:18 | 2221.12 | 2 | 16 | 0.5497469 | 3.928897 | 15.04435 | 14.74248 | 59.96741 | 53.72735 | 3.242493e-05 | 0.09105527 | 0 | 0 | 0
5047 | 171721.1 | 2010-10-08 09:19 | 2251.135 | 2 | 16 | 0.5499276 | 3.930518 | 15.04893 | 14.74248 | 59.98542 | 53.72735 | 9.727478e-05 | 0.09105527 | 0 | 0 | 0
5048 | 171751.1 | 2010-10-08 09:19 | 2281.15 | 2 | 16 | 0.5495663 | 3.931653 | 15.05351 | 14.74248 | 60.00344 | 53.72735 | 3.242493e-05 | 0.09105527 | 0 | 0 | 0
5049 | 171781.1 | 2010-10-08 09:20 | 2311.165 | 2 | 16 | 0.5497469 | 3.933113 | 15.0581 | 14.74248 | 60.02147 | 53.72735 | 3.242493e-05 | 0.09105527 | 0 | 0 | 0
5050 | 171811.1 | 2010-10-08 09:20 | 2341.18 | 2 | 16 | 0.5499276 | 3.934735 | 15.06268 | 14.74248 | 60.0395 | 53.72735 | 6.484985e-05 | 0.09105527 | 0 | 0 | 0
5051 | 171841.1 | 2010-10-08 09:21 | 2371.195 | 2 | 16 | 0.5495663 | 3.936032 | 15.06727 | 14.74248 | 60.05754 | 53.72735 | 6.489754e-05 | 0.09105527 | 0 | 0 | 0
5052 | 171871.2 | 2010-10-08 09:21 | 2401.21 | 2 | 16 | 0.5497469 | 3.937329 | 15.07185 | 14.74248 | 60.07559 | 53.72735 | 0 | 0.09105527 | 0 | 0 | 0
5053 | 171901.2 | 2010-10-08 09:22 | 2431.225 | 2 | 16 | 0.5497469 | 3.938951 | 15.07643 | 14.74248 | 60.09364 | 53.72735 | 3.242493e-05 | 0.09105527 | 0 | 0 | 0
5054 | 171931.2 | 2010-10-08 09:22 | 2461.241 | 2 | 16 | 0.5497469 | 3.94041 | 15.08102 | 14.74248 | 60.1117 | 53.72735 | 0 | 0.09105527 | 0 | 0 | 0
5055 | 171961.2 | 2010-10-08 09:23 | 2491.256 | 2 | 16 | 0.5497469 | 3.941708 | 15.0856 | 14.74248 | 60.12977 | 53.72735 | 0 | 0.09105527 | 0 | 0 | 0
5056 | 171991.2 | 2010-10-08 09:23 | 2521.271 | 2 | 16 | 0.5497469 | 3.943329 | 15.09019 | 14.74248 | 60.14784 | 53.72735 | 0 | 0.09105527 | 0 | 0 | 0
5057 | 172021.2 | 2010-10-08 09:24 | 2551.286 | 2 | 16 | 0.5499276 | 3.944951 | 15.09477 | 14.74248 | 60.16592 | 53.72735 | 3.242493e-05 | 0.09105527 | 0 | 0 | 0
5058 | 172051.2 | 2010-10-08 09:24 | 2581.301 | 2 | 16 | 0.5497469 | 3.94641 | 15.09936 | 14.74248 | 60.18401 | 53.72735 | 6.489754e-05 | 0.09105527 | 0 | 0 | 0
5059 | 172081.3 | 2010-10-08 09:25 | 2611.316 | 2 | 16 | 0.5501083 | 3.948194 | 15.10394 | 14.74248 | 60.2021 | 53.72735 | 6.484985e-05 | 0.09105527 | 0 | 0 | 0
5060 | 172111.3 | 2010-10-08 09:25 | 2641.331 | 2 | 16 | 0.5497469 | 3.949492 | 15.10852 | 14.74248 | 60.22021 | 53.72735 | 6.489754e-05 | 0.09105527 | 0 | 0 | 0
5061 | 172141.3 | 2010-10-08 09:26 | 2671.347 | 2 | 16 | 0.5495663 | 3.951113 | 15.11311 | 14.74248 | 60.23832 | 53.72735 | 9.727478e-05 | 0.09105527 | 0 | 0 | 0
5062 | 172171.3 | 2010-10-08 09:26 | 2701.362 | 2 | 16 | 0.5497469 | 3.952573 | 15.11769 | 14.74248 | 60.25643 | 53.72735 | 3.247261e-05 | 0.09105527 | 0 | 0 | 0
5063 | 172201.3 | 2010-10-08 09:27 | 2731.379 | 2 | 16 | 0.5497469 | 3.954194 | 15.12228 | 14.74248 | 60.27456 | 53.72735 | 3.242493e-05 | 0.09105527 | 0 | 0 | 0
5064 | 172231.3 | 2010-10-08 09:27 | 2761.392 | 2 | 16 | 0.5497469 | 3.955816 | 15.12686 | 14.74248 | 60.29269 | 53.72735 | 3.247261e-05 | 0.09105527 | 0 | 0 | 0
5065 | 172261.4 | 2010-10-08 09:28 | 2791.407 | 2 | 16 | 0.5497469 | 3.957437 | 15.13145 | 14.74248 | 60.31082 | 53.72735 | 6.484985e-05 | 0.09105527 | 0 | 0 | 0
5066 | 172291.4 | 2010-10-08 09:28 | 2821.422 | 2 | 16 | 0.5495663 | 3.958897 | 15.13603 | 14.74248 | 60.32897 | 53.72735 | 3.247261e-05 | 0.09105527 | 0 | 0 | 0
5067 | 172321.4 | 2010-10-08 09:29 | 2851.438 | 2 | 16 | 0.5499276 | 3.96068 | 15.14061 | 14.74248 | 60.34712 | 53.72735 | 6.484985e-05 | 0.09105527 | 0 | 0 | 0
5068 | 172351.4 | 2010-10-08 09:29 | 2881.452 | 2 | 16 | 0.5499276 | 3.962302 | 15.1452 | 14.74248 | 60.36528 | 53.72735 | 6.484985e-05 | 0.09105527 | 0 | 0 | 0
5069 | 172381.4 | 2010-10-08 09:30 | 2911.468 | 2 | 16 | 0.5499276 | 3.964086 | 15.14978 | 14.74248 | 60.38345 | 53.72735 | 6.489754e-05 | 0.09105527 | 0 | 0 | 0
5070 | 172411.4 | 2010-10-08 09:30 | 2941.483 | 2 | 16 | 0.5497469 | 3.965545 | 15.15437 | 14.74248 | 60.40163 | 53.72735 | 3.242493e-05 | 0.09105527 | 0 | 0 | 0
5071 | 172441.4 | 2010-10-08 09:31 | 2971.5 | 2 | 16 | 0.5499276 | 3.967329 | 15.15895 | 14.74248 | 60.41981 | 53.72735 | 6.489754e-05 | 0.09105527 | 0 | 0 | 0
5072 | 172471.5 | 2010-10-08 09:31 | 3001.513 | 2 | 16 | 0.5497469 | 3.969113 | 15.16354 | 14.74248 | 60.438 | 53.72735 | 9.727478e-05 | 0.09105527 | 0 | 0 | 0
5073 | 172501.5 | 2010-10-08 09:32 | 3031.528 | 2 | 16 | 0.5497469 | 3.970572 | 15.16812 | 14.74248 | 60.4562 | 53.72735 | 0 | 0.09105527 | 0 | 0 | 0
5074 | 172531.5 | 2010-10-08 09:32 | 3061.543 | 2 | 16 | 0.5497469 | 3.972518 | 15.1727 | 14.74248 | 60.4744 | 53.72735 | 6.489754e-05 | 0.09105527 | 0 | 0 | 0
5075 | 172561.5 | 2010-10-08 09:33 | 3091.558 | 2 | 16 | 0.5499276 | 3.97414 | 15.17729 | 14.74248 | 60.49262 | 53.72735 | 3.242493e-05 | 0.09105527 | 0 | 0 | 0
5076 | 172591.5 | 2010-10-08 09:33 | 3121.574 | 2 | 16 | 0.5495663 | 3.975762 | 15.18187 | 14.74248 | 60.51084 | 53.72735 | 0 | 0.09105527 | 0 | 0 | 0
5077 | 172621.5 | 2010-10-08 09:34 | 3151.589 | 2 | 16 | 0.5495663 | 3.977545 | 15.18646 | 14.74248 | 60.52907 | 53.72735 | 3.242493e-05 | 0.09105527 | 0 | 0 | 0
5078 | 172651.6 | 2010-10-08 09:34 | 3181.604 | 2 | 16 | 0.5499276 | 3.979491 | 15.19104 | 14.74248 | 60.54731 | 53.72735 | 3.242493e-05 | 0.09105527 | 0 | 0 | 0
5079 | 172681.6 | 2010-10-08 09:35 | 3211.619 | 2 | 16 | 0.5497469 | 3.981275 | 15.19563 | 14.74248 | 60.56556 | 53.72735 | 6.484985e-05 | 0.09105527 | 0 | 0 | 0
5080 | 172711.6 | 2010-10-08 09:35 | 3241.634 | 2 | 16 | 0.5497469 | 3.983059 | 15.20021 | 14.74248 | 60.58381 | 53.72735 | 3.242493e-05 | 0.09105527 | 0 | 0 | 0
5081 | 172741.6 | 2010-10-08 09:36 | 3271.649 | 2 | 16 | 0.5499276 | 3.984843 | 15.20479 | 14.74248 | 60.60208 | 53.72735 | 0 | 0.09105527 | 0 | 0 | 0
5082 | 172771.6 | 2010-10-08 09:36 | 3301.664 | 2 | 16 | 0.5497469 | 3.986789 | 15.20938 | 14.74248 | 60.62035 | 53.72735 | 3.242493e-05 | 0.09105527 | 0 | 0 | 0
5083 | 172801.6 | 2010-10-08 09:37 | 3331.681 | 2 | 16 | 0.5499276 | 3.988897 | 15.21396 | 14.74248 | 60.63863 | 53.72735 | 9.727478e-05 | 0.09105527 | 0 | 0 | 0
5084 | 172831.6 | 2010-10-08 09:37 | 3361.695 | 2 | 16 | 0.5499276 | 3.99068 | 15.21855 | 14.74248 | 60.65692 | 53.72735 | 6.484985e-05 | 0.09105527 | 0 | 0 | 0
5085 | 172861.7 | 2010-10-08 09:38 | 3391.71 | 2 | 16 | 0.5497469 | 3.992626 | 15.22313 | 14.74248 | 60.67522 | 53.72735 | 9.732247e-05 | 0.09105527 | 0 | 0 | 0
5086 | 172891.7 | 2010-10-08 09:38 | 3421.725 | 2 | 16 | 0.5499276 | 3.994572 | 15.22771 | 14.74248 | 60.69352 | 53.72735 | 6.489754e-05 | 0.09105527 | 0 | 0 | 0
5087 | 172921.7 | 2010-10-08 09:39 | 3451.74 | 2 | 16 | 0.5499276 | 3.996518 | 15.2323 | 14.74248 | 60.71184 | 53.72735 | 3.242493e-05 | 0.09105527 | 0 | 0 | 0
5088 | 172951.7 | 2010-10-08 09:39 | 3481.755 | 2 | 16 | 0.5497469 | 3.998464 | 15.23688 | 14.74248 | 60.73017 | 53.72735 | 3.247261e-05 | 0.09105527 | 0 | 0 | 0
5089 | 172981.7 | 2010-10-08 09:40 | 3511.77 | 2 | 16 | 0.5497469 | 4.000572 | 15.24147 | 14.74248 | 60.7485 | 53.72735 | 6.484985e-05 | 0.09105527 | 0 | 0 | 0
5090 | 173011.7 | 2010-10-08 09:40 | 3541.785 | 2 | 16 | 0.5497469 | 4.00268 | 15.24605 | 14.74248 | 60.76685 | 53.72735 | 6.484985e-05 | 0.09105527 | 0 | 0 | 0
5091 | 173041.8 | 2010-10-08 09:41 | 3571.803 | 2 | 16 | 0.5501083 | 4.004788 | 15.25064 | 14.74248 | 60.7852 | 53.72735 | 6.484985e-05 | 0.09105527 | 0 | 0 | 0
5092 | 173071.8 | 2010-10-08 09:41 | 3601.816 | 2 | 16 | 0.5497469 | 4.006734 | 15.25522 | 14.74248 | 60.80356 | 53.72735 | 0 | 0.09105527 | 0 | 0 | 0
5093 | 173101.8 | 2010-10-08 09:42 | 3631.831 | 2 | 16 | 0.5497469 | 4.009005 | 15.2598 | 14.74248 | 60.82194 | 53.72735 | 3.242493e-05 | 0.09105527 | 0 | 0 | 0
5094 | 173131.8 | 2010-10-08 09:42 | 3661.846 | 2 | 16 | 0.5493855 | 4.010951 | 15.26439 | 14.74248 | 60.84032 | 53.72735 | 3.242493e-05 | 0.09105527 | 0 | 0 | 0
5095 | 173161.8 | 2010-10-08 09:43 | 3691.861 | 2 | 16 | 0.5499276 | 4.013545 | 15.26897 | 14.74248 | 60.85871 | 53.72735 | 9.727478e-05 | 0.09105527 | 0 | 0 | 0
5096 | 173191.8 | 2010-10-08 09:43 | 3721.876 | 2 | 16 | 0.5497469 | 4.015491 | 15.27356 | 14.74248 | 60.87711 | 53.72735 | 6.484985e-05 | 0.09105527 | 0 | 0 | 0
5097 | 173221.8 | 2010-10-08 09:44 | 3751.891 | 2 | 16 | 0.5497469 | 4.017924 | 15.27814 | 14.74248 | 60.89553 | 53.72735 | 6.494522e-05 | 0.09105527 | 0 | 0 | 0
5098 | 173251.9 | 2010-10-08 09:44 | 3781.906 | 2 | 16 | 0.5499276 | 4.020032 | 15.28272 | 14.74248 | 60.91395 | 53.72735 | 6.494522e-05 | 0.09105527 | 0 | 0 | 0
5099 | 173281.9 | 2010-10-08 09:45 | 3811.922 | 2 | 16 | 0.5499276 | 4.022464 | 15.28731 | 14.74248 | 60.93239 | 53.72735 | 9.727478e-05 | 0.09105527 | 0 | 0 | 0
5100 | 173311.9 | 2010-10-08 09:45 | 3841.937 | 2 | 16 | 0.5495663 | 4.02441 | 15.29189 | 14.74248 | 60.95083 | 53.72735 | 3.242493e-05 | 0.09105527 | 0 | 0 | 0
5101 | 173341.9 | 2010-10-08 09:46 | 3871.952 | 2 | 16 | 0.5499276 | 4.027005 | 15.29648 | 14.74248 | 60.96928 | 53.72735 | 0.0001296997 | 0.09105527 | 0 | 0 | 0
5102 | 173371.9 | 2010-10-08 09:46 | 3901.967 | 2 | 16 | 0.5499276 | 4.029275 | 15.30106 | 14.74248 | 60.98775 | 53.72735 | 6.484985e-05 | 0.09105527 | 0 | 0 | 0
5103 | 173401.9 | 2010-10-08 09:47 | 3931.984 | 2 | 16 | 0.5497469 | 4.031545 | 15.30565 | 14.74248 | 61.00623 | 53.72735 | 6.484985e-05 | 0.09105527 | 0 | 0 | 0
5104 | 173431.9 | 2010-10-08 09:47 | 3961.997 | 2 | 16 | 0.5495663 | 4.033978 | 15.31023 | 14.74248 | 61.02471 | 53.72735 | 6.484985e-05 | 0.09105527 | 0 | 0 | 0
5105 | 173462 | 2010-10-08 09:48 | 3992.012 | 2 | 16 | 0.5499276 | 4.03641 | 15.31481 | 14.74248 | 61.04321 | 53.72735 | 6.484985e-05 | 0.09105527 | 0 | 0 | 0
5106 | 173492 | 2010-10-08 09:48 | 4022.028 | 2 | 16 | 0.5499276 | 4.038843 | 15.3194 | 14.74248 | 61.06172 | 53.72735 | 9.737015e-05 | 0.09105527 | 0 | 0 | 0
5107 | 173522 | 2010-10-08 09:49 | 4052.043 | 2 | 16 | 0.5499276 | 4.041113 | 15.32398 | 14.74248 | 61.08024 | 53.72735 | 3.242493e-05 | 0.09105527 | 0 | 0 | 0
5108 | 173552 | 2010-10-08 09:49 | 4082.058 | 2 | 16 | 0.5501083 | 4.043707 | 15.32857 | 14.74248 | 61.09877 | 53.72735 | 9.727478e-05 | 0.09105527 | 0 | 0 | 0
5109 | 173582 | 2010-10-08 09:50 | 4112.073 | 2 | 16 | 0.5497469 | 4.045978 | 15.33315 | 14.74248 | 61.11731 | 53.72735 | 3.242493e-05 | 0.09105527 | 0 | 0 | 0
5110 | 173612 | 2010-10-08 09:50 | 4142.088 | 2 | 16 | 0.5497469 | 4.04841 | 15.33773 | 14.74248 | 61.13586 | 53.72735 | 3.242493e-05 | 0.09105527 | 0 | 0 | 0
5111 | 173642.1 | 2010-10-08 09:51 | 4172.103 | 2 | 16 | 0.5497469 | 4.051004 | 15.34232 | 14.74248 | 61.15443 | 53.72735 | 6.484985e-05 | 0.09105527 | 0 | 0 | 0
5112 | 173672.1 | 2010-10-08 09:51 | 4202.118 | 2 | 16 | 0.5499276 | 4.053437 | 15.3469 | 14.74248 | 61.17301 | 53.72735 | 6.494522e-05 | 0.09105527 | 0 | 0 | 0
5113 | 173702.1 | 2010-10-08 09:52 | 4232.133 | 2 | 16 | 0.5499276 | 4.056194 | 15.35149 | 14.74248 | 61.19159 | 53.72735 | 6.484985e-05 | 0.09105527 | 0 | 0 | 0
5114 | 173732.1 | 2010-10-08 09:52 | 4262.149 | 2 | 16 | 0.5495663 | 4.058626 | 15.35607 | 14.74248 | 61.21019 | 53.72735 | 6.484985e-05 | 0.09105527 | 0 | 0 | 0
5115 | 173762.1 | 2010-10-08 09:53 | 4292.164 | 2 | 16 | 0.5497469 | 4.061221 | 15.36066 | 14.74248 | 61.22881 | 53.72735 | 6.484985e-05 | 0.09105527 | 0 | 0 | 0
5116 | 173792.1 | 2010-10-08 09:53 | 4322.179 | 2 | 16 | 0.5499276 | 4.063978 | 15.36524 | 14.74248 | 61.24743 | 53.72735 | 6.484985e-05 | 0.09105527 | 0 | 0 | 0
5117 | 173822.1 | 2010-10-08 09:54 | 4352.194 | 2 | 16 | 0.5497469 | 4.066572 | 15.36982 | 14.74248 | 61.26606 | 53.72735 | 9.727478e-05 | 0.09105527 | 0 | 0 | 0
5118 | 173852.2 | 2010-10-08 09:54 | 4382.209 | 2 | 16 | 0.5497469 | 4.069329 | 15.37441 | 14.74248 | 61.28471 | 53.72735 | 0.0001296997 | 0.09105527 | 0 | 0 | 0
5119 | 173882.2 | 2010-10-08 09:55 | 4412.224 | 2 | 16 | 0.5497469 | 4.071923 | 15.37899 | 14.74248 | 61.30337 | 53.72735 | 6.484985e-05 | 0.09105527 | 0 | 0 | 0
5120 | 173912.2 | 2010-10-08 09:55 | 4442.239 | 2 | 16 | 0.5497469 | 4.07468 | 15.38358 | 14.74248 | 61.32205 | 53.72735 | 9.727478e-05 | 0.09105527 | 0 | 0 | 0
5121 | 173942.2 | 2010-10-08 09:56 | 4472.254 | 2 | 16 | 0.5497469 | 4.077437 | 15.38816 | 14.74248 | 61.34073 | 53.72735 | 6.484985e-05 | 0.09105527 | 0 | 0 | 0
5122 | 173972.2 | 2010-10-08 09:56 | 4502.27 | 2 | 16 | 0.5499276 | 4.080356 | 15.39274 | 14.74248 | 61.35943 | 53.72735 | 9.737015e-05 | 0.09105527 | 0 | 0 | 0
5123 | 174002.2 | 2010-10-08 09:57 | 4532.287 | 2 | 16 | 0.5499276 | 4.082951 | 15.39733 | 14.74248 | 61.37814 | 53.72735 | 3.242493e-05 | 0.09105527 | 0 | 0 | 0
5124 | 174032.2 | 2010-10-08 09:57 | 4562.3 | 2 | 16 | 0.5497469 | 4.085869 | 15.40191 | 14.74248 | 61.39686 | 53.72735 | 9.727478e-05 | 0.09105527 | 0 | 0 | 0
5125 | 174062.3 | 2010-10-08 09:58 | 4592.315 | 2 | 16 | 0.5499276 | 4.088626 | 15.4065 | 14.74248 | 61.4156 | 53.72735 | 6.484985e-05 | 0.09105527 | 0 | 0 | 0
5126 | 174092.3 | 2010-10-08 09:58 | 4622.33 | 2 | 16 | 0.5499276 | 4.091869 | 15.41108 | 14.74248 | 61.43435 | 53.72735 | 0.0001296997 | 0.09105527 | 0 | 0 | 0
5127 | 174122.3 | 2010-10-08 09:59 | 4652.345 | 2 | 16 | 0.5497469 | 4.094626 | 15.41566 | 14.74248 | 61.45311 | 53.72735 | 9.727478e-05 | 0.09105527 | 0 | 0 | 0
5128 | 174152.3 | 2010-10-08 09:59 | 4682.36 | 2 | 16 | 0.5499276 | 4.097545 | 15.42025 | 14.74248 | 61.47189 | 53.72735 | 9.727478e-05 | 0.09105527 | 0 | 0 | 0
5129 | 174182.3 | 2010-10-08 10:00 | 4712.376 | 2 | 16 | 0.5499276 | 4.100626 | 15.42483 | 14.74248 | 61.49068 | 53.72735 | 6.484985e-05 | 0.09105527 | 0 | 0 | 0
5130 | 174212.3 | 2010-10-08 10:00 | 4742.391 | 2 | 16 | 0.5499276 | 4.103545 | 15.42942 | 14.74248 | 61.50949 | 53.72735 | 9.737015e-05 | 0.09105527 | 0 | 0 | 0
5131 | 174242.4 | 2010-10-08 10:01 | 4772.406 | 2 | 16 | 0.5499276 | 4.106788 | 15.434 | 14.74248 | 61.5283 | 53.72735 | 9.727478e-05 | 0.09105527 | 0 | 0 | 0
5132 | 174272.4 | 2010-10-08 10:01 | 4802.421 | 2 | 16 | 0.5499276 | 4.109869 | 15.43859 | 14.74248 | 61.54714 | 53.72735 | 9.737015e-05 | 0.09105527 | 0 | 0 | 0
5133 | 174302.4 | 2010-10-08 10:02 | 4832.436 | 2 | 16 | 0.5497469 | 4.11295 | 15.44317 | 14.74248 | 61.56598 | 53.72735 | 9.727478e-05 | 0.09105527 | 0 | 0 | 0
5134 | 174332.4 | 2010-10-08 10:02 | 4862.451 | 2 | 16 | 0.5497469 | 4.116032 | 15.44775 | 14.74248 | 61.58485 | 53.72735 | 9.737015e-05 | 0.09105527 | 0 | 0 | 0
5135 | 174362.4 | 2010-10-08 10:03 | 4892.469 | 2 | 16 | 0.5497469 | 4.119275 | 15.45234 | 14.74248 | 61.60372 | 53.72735 | 9.727478e-05 | 0.09105527 | 0 | 0 | 0
5136 | 174392.4 | 2010-10-08 10:03 | 4922.481 | 2 | 16 | 0.5499276 | 4.122356 | 15.45692 | 14.74248 | 61.62261 | 53.72735 | 6.494522e-05 | 0.09105527 | 0 | 0 | 0
5137 | 174422.4 | 2010-10-08 10:04 | 4952.497 | 2 | 16 | 0.5499276 | 4.125437 | 15.46151 | 14.74248 | 61.64152 | 53.72735 | 9.727478e-05 | 0.09105527 | 0 | 0 | 0
5138 | 174452.5 | 2010-10-08 10:04 | 4982.512 | 2 | 16 | 0.5497469 | 4.12868 | 15.46609 | 14.74248 | 61.66043 | 53.72735 | 3.242493e-05 | 0.09105527 | 0 | 0 | 0
5139 | 174482.5 | 2010-10-08 10:05 | 5012.527 | 2 | 16 | 0.5499276 | 4.132085 | 15.47067 | 14.74248 | 61.67937 | 53.72735 | 9.727478e-05 | 0.09105527 | 0 | 0 | 0
5140 | 174512.5 | 2010-10-08 10:05 | 5042.542 | 2 | 16 | 0.5499276 | 4.135329 | 15.47526 | 14.74248 | 61.69832 | 53.72735 | 9.727478e-05 | 0.09105527 | 0 | 0 | 0
5141 | 174542.5 | 2010-10-08 10:06 | 5072.557 | 2 | 16 | 0.5497469 | 4.138572 | 15.47984 | 14.74248 | 61.71728 | 53.72735 | 6.484985e-05 | 0.09105527 | 0 | 0 | 0
5142 | 174572.5 | 2010-10-08 10:06 | 5102.572 | 2 | 16 | 0.5499276 | 4.141977 | 15.48443 | 14.74248 | 61.73626 | 53.72735 | 6.484985e-05 | 0.09105527 | 0 | 0 | 0
5143 | 174602.5 | 2010-10-08 10:07 | 5132.589 | 2 | 16 | 0.5497469 | 4.145221 | 15.48901 | 14.74248 | 61.75526 | 53.72735 | 6.494522e-05 | 0.09105527 | 0 | 0 | 0
5144 | 174632.6 | 2010-10-08 10:07 | 5162.603 | 2 | 16 | 0.5499276 | 4.148788 | 15.4936 | 14.74248 | 61.77427 | 53.72735 | 9.727478e-05 | 0.09105527 | 0 | 0 | 0
5145 | 174662.6 | 2010-10-08 10:08 | 5192.618 | 2 | 16 | 0.5497469 | 4.152194 | 15.49818 | 14.74248 | 61.7933 | 53.72735 | 9.727478e-05 | 0.09105527 | 0 | 0 | 0
5146 | 174692.6 | 2010-10-08 10:08 | 5222.633 | 2 | 16 | 0.5499276 | 4.155599 | 15.50276 | 14.74248 | 61.81234 | 53.72735 | 6.494522e-05 | 0.09105527 | 0 | 0 | 0
5147 | 174722.6 | 2010-10-08 10:09 | 5252.648 | 2 | 16 | 0.5501083 | 4.159328 | 15.50735 | 14.74248 | 61.8314 | 53.72735 | 0.0001621246 | 0.09105527 | 0 | 0 | 0
5148 | 174752.6 | 2010-10-08 10:09 | 5282.663 | 2 | 16 | 0.5497469 | 4.162572 | 15.51193 | 14.74248 | 61.85047 | 53.72735 | 9.727478e-05 | 0.09105527 | 0 | 0 | 0
5149 | 174782.6 | 2010-10-08 10:10 | 5312.678 | 2 | 16 | 0.5495663 | 4.16614 | 15.51652 | 14.74248 | 61.86956 | 53.72735 | 9.737015e-05 | 0.09105527 | 0 | 0 | 0
5150 | 174812.6 | 2010-10-08 10:10 | 5342.693 | 2 | 16 | 0.5499276 | 4.169707 | 15.5211 | 14.74248 | 61.88867 | 53.72735 | 9.727478e-05 | 0.09105527 | 0 | 0 | 0
5151 | 174842.7 | 2010-10-08 10:11 | 5372.708 | 2 | 16 | 0.5497469 | 4.173112 | 15.52569 | 14.74248 | 61.90779 | 53.72735 | 9.727478e-05 | 0.09105527 | 0 | 0 | 0
5152 | 174872.7 | 2010-10-08 10:11 | 5402.724 | 2 | 16 | 0.5497469 | 4.176842 | 15.53027 | 14.74248 | 61.92693 | 53.72735 | 6.484985e-05 | 0.09105527 | 0 | 0 | 0
5153 | 174902.7 | 2010-10-08 10:12 | 5432.739 | 2 | 16 | 0.5497469 | 4.180572 | 15.53485 | 14.74248 | 61.94609 | 53.72735 | 6.494522e-05 | 0.09105527 | 0 | 0 | 0
5154 | 174932.7 | 2010-10-08 10:12 | 5462.754 | 2 | 16 | 0.5497469 | 4.184301 | 15.53944 | 14.74248 | 61.96526 | 53.72735 | 9.727478e-05 | 0.09105527 | 0 | 0 | 0
5155 | 174962.7 | 2010-10-08 10:13 | 5492.771 | 2 | 16 | 0.5497469 | 4.188031 | 15.54402 | 14.74248 | 61.98445 | 53.72735 | 0.0001621246 | 0.09105527 | 0 | 0 | 0
5156 | 174992.7 | 2010-10-08 10:13 | 5522.784 | 2 | 16 | 0.5499276 | 4.191761 | 15.54861 | 14.74248 | 62.00366 | 53.72735 | 9.727478e-05 | 0.09105527 | 0 | 0 | 0
5157 | 175022.7 | 2010-10-08 10:14 | 5552.799 | 2 | 16 | 0.5497469 | 4.195329 | 15.55319 | 14.74248 | 62.02288 | 53.72735 | 9.737015e-05 | 0.09105527 | 0 | 0 | 0
5158 | 175052.8 | 2010-10-08 10:14 | 5582.814 | 2 | 16 | 0.5499276 | 4.19922 | 15.55777 | 14.74248 | 62.04212 | 53.72735 | 9.727478e-05 | 0.09105527 | 0 | 0 | 0
5159 | 175057.5 | 2010-10-08 10:14 | 5587.596 | 2 | 16 | 0.5501083 | 4.200031 | 15.5585 | 14.74248 | 62.04519 | 53.72735 | 0.00016222 | 0.09105527 | 0 | 0 | 0
5160 | 175087.6 | 2010-10-08 10:15 | 30.01512 | 3 | 16 | 0 | 4.113924 | 15.5585 | 14.74248 | 62.04519 | 53.72735 | -0.0003891945 | 0.09105527 | 0 | 0 | 0
5161 | 175117.6 | 2010-10-08 10:16 | 60.0305 | 3 | 16 | 0 | 4.102734 | 15.5585 | 14.74248 | 62.04519 | 53.72735 | -0.0002594948 | 0.09105527 | 0 | 0 | 0
5162 | 175147.6 | 2010-10-08 10:16 | 90.04539 | 3 | 16 | 0 | 4.096086 | 15.5585 | 14.74248 | 62.04519 | 53.72735 | -0.0001621246 | 0.09105527 | 0 | 0 | 0
5163 | 175177.6 | 2010-10-08 10:16 | 120.0136 | 3 | 16 | 0 | 4.091869 | 15.5585 | 14.74248 | 62.04519 | 53.72735 | -9.727478e-05 | 0.09105527 | 0 | 0 | 0
5164 | 175177.6 | 2010-10-08 10:16 | 2.852108332e-06 | 4 | 16 | 1.02058 | 4.200031 | 15.5585 | 14.74248 | 62.04519 | 53.72735 | 0 | 0.09105527 | 0 | 0 | 0
5165 | 175178.3 | 2010-10-08 10:17 | 0.7636801 | 4 | 16 | 0.9696299 | 4.199869 | 15.55871 | 14.74248 | 62.04607 | 53.72735 | -3.242493e-05 | 0.09105527 | 0 | 0 | 0
5166 | 175180.3 | 2010-10-08 10:17 | 2.685546 | 4 | 16 | 0.9194029 | 4.199869 | 15.55922 | 14.74248 | 62.04818 | 53.72735 | -3.242493e-05 | 0.09105527 | 0 | 0 | 0
5167 | 175183.2 | 2010-10-08 10:17 | 5.591737 | 4 | 16 | 0.8688146 | 4.199707 | 15.55994 | 14.74248 | 62.05121 | 53.72735 | -3.242493e-05 | 0.09105527 | 0 | 0 | 0
5168 | 175187.1 | 2010-10-08 10:17 | 9.56293 | 4 | 16 | 0.818407 | 4.199707 | 15.56087 | 14.74248 | 62.05511 | 53.72735 | -6.484985e-05 | 0.09105527 | 0 | 0 | 0
5169 | 175192.2 | 2010-10-08 10:17 | 14.63844 | 4 | 16 | 0.76818 | 4.200031 | 15.56198 | 14.74248 | 62.0598 | 53.72735 | 3.242493e-05 | 0.09105527 | 0 | 0 | 0
5170 | 175198.7 | 2010-10-08 10:17 | 21.13833 | 4 | 16 | 0.7181337 | 4.199869 | 15.56333 | 14.74248 | 62.06543 | 53.72735 | 0 | 0.09105527 | 0 | 0 | 0
5171 | 175207.2 | 2010-10-08 10:17 | 29.62259 | 4 | 16 | 0.6680874 | 4.199707 | 15.56496 | 14.74248 | 62.07229 | 53.72735 | 0 | 0.09105527 | 0 | 0 | 0
5172 | 175218.7 | 2010-10-08 10:17 | 41.16938 | 4 | 16 | 0.6180412 | 4.200031 | 15.56702 | 14.74248 | 62.08093 | 53.72735 | 3.242493e-05 | 0.09105527 | 0 | 0 | 0
5173 | 175235.3 | 2010-10-08 10:17 | 57.74712 | 4 | 16 | 0.5679948 | 4.200031 | 15.56974 | 14.74248 | 62.09237 | 53.72735 | 3.242493e-05 | 0.09105527 | 0 | 0 | 0
5174 | 175261.8 | 2010-10-08 10:18 | 84.18409 | 4 | 16 | 0.5179486 | 4.199869 | 15.57371 | 14.74248 | 62.10905 | 53.72735 | 3.242493e-05 | 0.09105527 | 0 | 0 | 0
5175 | 175310.1 | 2010-10-08 10:19 | 132.5271 | 4 | 16 | 0.4679023 | 4.199869 | 15.5803 | 14.74248 | 62.13672 | 53.72735 | 0 | 0.09105527 | 0 | 0 | 0
5176 | 175393.7 | 2010-10-08 10:20 | 216.182 | 4 | 16 | 0.417856 | 4.199869 | 15.59055 | 14.74248 | 62.17979 | 53.72735 | 3.242493e-05 | 0.09105527 | 0 | 0 | 0
5177 | 175509.6 | 2010-10-08 10:22 | 332.0238 | 4 | 16 | 0.3678097 | 4.199869 | 15.60317 | 14.74248 | 62.23279 | 53.72735 | 0 | 0.09105527 | 0 | 0 | 0
5178 | 175649 | 2010-10-08 10:24 | 471.4748 | 4 | 16 | 0.3177634 | 4.199869 | 15.61643 | 14.74248 | 62.28846 | 53.72735 | 0 | 0.09105527 | 0 | 0 | 0
5179 | 175816.7 | 2010-10-08 10:27 | 639.1282 | 4 | 16 | 0.2677171 | 4.199707 | 15.63004 | 14.74248 | 62.34562 | 53.72735 | -3.242493e-05 | 0.09105527 | 0 | 0 | 0
5180 | 176020.6 | 2010-10-08 10:31 | 842.9999 | 4 | 16 | 0.2176708 | 4.199707 | 15.64375 | 14.74248 | 62.40321 | 53.72735 | 0 | 0.09105527 | 0 | 0 | 0
5181 | 176282.1 | 2010-10-08 10:35 | 1104.574 | 4 | 16 | 0.1676245 | 4.199707 | 15.65769 | 14.74248 | 62.46174 | 53.72735 | -3.242493e-05 | 0.09105527 | 0 | 0 | 0
5182 | 176642.3 | 2010-10-08 10:41 | 1464.771 | 4 | 16 | 0.1175782 | 4.199869 | 15.67182 | 14.74248 | 62.52112 | 53.72735 | 0 | 0.09105527 | 0 | 0 | 0
5183 | 177228 | 2010-10-08 10:51 | 2050.464 | 4 | 16 | 0.06753193 | 4.199869 | 15.68654 | 14.74248 | 62.58292 | 53.72735 | 3.242493e-05 | 0.09105527 | 0 | 0 | 0
5184 | 177531.9 | 2010-10-08 10:56 | 2354.336 | 4 | 16 | 0.0440445 | 4.199869 | 15.69159 | 14.74248 | 62.60411 | 53.72735 | 0 | 0.09105527 | 0 | 0 | 0
5185 | 177561.9 | 2010-10-08 10:56 | 30.0153 | 5 | 16 | 0 | 4.191599 | 15.69159 | 14.74248 | 62.60411 | 53.72735 | 0 | 0.09105527 | 0 | 0 | 0
5186 | 177591.9 | 2010-10-08 10:57 | 60.01474 | 5 | 16 | 0 | 4.189977 | 15.69159 | 14.74248 | 62.60411 | 53.72735 | -6.484985e-05 | 0.09105527 | 0 | 0 | 0
5187 | 177592.1 | 2010-10-08 10:57 | 0.187482 | 6 | 16 | 0.0008637619 | 4.190301 | 15.69159 | 14.74248 | 62.60411 | 53.72735 | 0 | 0.09268126 | 0 | 0 | 0
5188 | 177596.9 | 2010-10-08 10:57 | 5.015506 | 6 | 16 | 0.001947797 | 4.190464 | 15.69159 | 14.74248 | 62.60412 | 53.72735 | -3.242493e-05 | 0.09268126 | 0 | 0 | 0
5189 | 177626.9 | 2010-10-08 10:57 | 30.01512 | 7 | 16 | -1.099613 | 4.012086 | 15.69159 | 14.75165 | 62.60412 | 53.76434 | -0.0009729385 | 0.09268126 | 0 | 0 | 0
5190 | 177657 | 2010-10-08 10:58 | 60.03029 | 7 | 16 | -1.099613 | 3.984356 | 15.69159 | 14.76082 | 62.60412 | 53.80099 | -0.0006162167 | 0.09268126 | 0 | 0 | 0
5191 | 177687 | 2010-10-08 10:58 | 90.04551 | 7 | 16 | -1.099613 | 3.965221 | 15.69159 | 14.76999 | 62.60412 | 53.83743 | -0.0004864693 | 0.09268126 | 0 | 0 | 0
5192 | 177717 | 2010-10-08 10:59 | 120.0605 | 7 | 16 | -1.099793 | 3.950789 | 15.69159 | 14.77915 | 62.60412 | 53.87372 | -0.0003567696 | 0.09268126 | 0 | 0 | 0
5193 | 177747 | 2010-10-08 10:59 | 150.0758 | 7 | 16 | -1.099793 | 3.938789 | 15.69159 | 14.78832 | 62.60412 | 53.90989 | -0.0002919197 | 0.09268126 | 0 | 0 | 0
5194 | 177777 | 2010-10-08 11:00 | 180.0908 | 7 | 16 | -1.099793 | 3.927924 | 15.69159 | 14.79749 | 62.60412 | 53.94595 | -0.000291872 | 0.09268126 | 0 | 0 | 0
5195 | 177807 | 2010-10-08 11:00 | 210.1059 | 7 | 16 | -1.099793 | 3.918194 | 15.69159 | 14.80666 | 62.60412 | 53.98192 | -0.0002594471 | 0.09268126 | 0 | 0 | 0
5196 | 177837.1 | 2010-10-08 11:01 | 240.1213 | 7 | 16 | -1.099793 | 3.908789 | 15.69159 | 14.81583 | 62.60412 | 54.01781 | -0.000291872 | 0.09268126 | 0 | 0 | 0
5197 | 177867.1 | 2010-10-08 11:01 | 270.1362 | 7 | 16 | -1.099613 | 3.900194 | 15.69159 | 14.825 | 62.60412 | 54.05361 | -0.0002270222 | 0.09268126 | 0 | 0 | 0
5198 | 177897.1 | 2010-10-08 11:02 | 300.1538 | 7 | 16 | -1.099974 | 3.891275 | 15.69159 | 14.83417 | 62.60412 | 54.08933 | -0.0002594471 | 0.09268126 | 0 | 0 | 0
5199 | 177927.1 | 2010-10-08 11:02 | 330.1665 | 7 | 16 | -1.099793 | 3.882681 | 15.69159 | 14.84334 | 62.60412 | 54.12497 | -0.0002594471 | 0.09268126 | 0 | 0 | 0
5200 | 177957.1 | 2010-10-08 11:03 | 360.1816 | 7 | 16 | -1.099974 | 3.874573 | 15.69159 | 14.85251 | 62.60412 | 54.16053 | -0.0001945972 | 0.09268126 | 0 | 0 | 0
5201 | 177987.1 | 2010-10-08 11:03 | 390.1967 | 7 | 16 | -1.099793 | 3.866302 | 15.69159 | 14.86168 | 62.60412 | 54.19602 | -0.0001945972 | 0.09268126 | 0 | 0 | 0
5202 | 178017.1 | 2010-10-08 11:04 | 420.2119 | 7 | 16 | -1.099793 | 3.858356 | 15.69159 | 14.87085 | 62.60412 | 54.23144 | -0.0001945972 | 0.09268126 | 0 | 0 | 0
5203 | 178047.2 | 2010-10-08 11:04 | 450.227 | 7 | 16 | -1.099613 | 3.850248 | 15.69159 | 14.88001 | 62.60412 | 54.26678 | -0.0002270699 | 0.09268126 | 0 | 0 | 0
5204 | 178077.2 | 2010-10-08 11:05 | 480.2422 | 7 | 16 | -1.099793 | 3.842465 | 15.69159 | 14.88918 | 62.60412 | 54.30204 | -0.0001945972 | 0.09268126 | 0 | 0 | 0
5205 | 178107.2 | 2010-10-08 11:05 | 510.2573 | 7 | 16 | -1.099974 | 3.834681 | 15.69159 | 14.89835 | 62.60412 | 54.33724 | -0.0002270222 | 0.09268126 | 0 | 0 | 0
5206 | 178137.2 | 2010-10-08 11:06 | 540.2743 | 7 | 16 | -1.099974 | 3.827221 | 15.69159 | 14.90752 | 62.60412 | 54.37237 | -0.0001945972 | 0.09268126 | 0 | 0 | 0
5207 | 178167.2 | 2010-10-08 11:06 | 570.2876 | 7 | 16 | -1.099613 | 3.819924 | 15.69159 | 14.91669 | 62.60412 | 54.40743 | -0.0001621723 | 0.09268126 | 0 | 0 | 0
5208 | 178197.2 | 2010-10-08 11:07 | 600.3027 | 7 | 16 | -1.099613 | 3.812303 | 15.69159 | 14.92586 | 62.60412 | 54.44242 | -0.0002270222 | 0.09268126 | 0 | 0 | 0
5209 | 178227.2 | 2010-10-08 11:07 | 630.3179 | 7 | 16 | -1.099613 | 3.80533 | 15.69159 | 14.93503 | 62.60412 | 54.47734 | -0.0001621723 | 0.09268126 | 0 | 0 | 0
5210 | 178257.3 | 2010-10-08 11:08 | 660.3332 | 7 | 16 | -1.099613 | 3.798032 | 15.69159 | 14.9442 | 62.60412 | 54.5122 | -0.0001945972 | 0.09268126 | 0 | 0 | 0
5211 | 178287.3 | 2010-10-08 11:08 | 690.3482 | 7 | 16 | -1.099793 | 3.791384 | 15.69159 | 14.95337 | 62.60412 | 54.54699 | -0.0001621723 | 0.09268126 | 0 | 0 | 0
5212 | 178317.3 | 2010-10-08 11:09 | 720.3632 | 7 | 16 | -1.099613 | 3.784735 | 15.69159 | 14.96254 | 62.60412 | 54.58172 | -0.0001296997 | 0.09268126 | 0 | 0 | 0
5213 | 178347.3 | 2010-10-08 11:09 | 750.3784 | 7 | 16 | -1.099974 | 3.777762 | 15.69159 | 14.97171 | 62.60412 | 54.61639 | -0.0002270222 | 0.09268126 | 0 | 0 | 0
5214 | 178377.3 | 2010-10-08 11:10 | 780.3935 | 7 | 16 | -1.099432 | 3.771762 | 15.69159 | 14.98088 | 62.60412 | 54.651 | -0.0001297474 | 0.09268126 | 0 | 0 | 0
5215 | 178407.3 | 2010-10-08 11:10 | 810.4086 | 7 | 16 | -1.099613 | 3.765276 | 15.69159 | 14.99004 | 62.60412 | 54.68556 | -0.0001945972 | 0.09268126 | 0 | 0 | 0
5216 | 178437.4 | 2010-10-08 11:11 | 840.4239 | 7 | 16 | -1.099974 | 3.758951 | 15.69159 | 14.99921 | 62.60412 | 54.72005 | -0.0001621723 | 0.09268126 | 0 | 0 | 0
5217 | 178467.4 | 2010-10-08 11:11 | 870.4389 | 7 | 16 | -1.099793 | 3.752789 | 15.69159 | 15.00838 | 62.60412 | 54.75449 | -0.0001945972 | 0.09268126 | 0 | 0 | 0
5218 | 178497.4 | 2010-10-08 11:12 | 900.454 | 7 | 16 | -1.099613 | 3.746951 | 15.69159 | 15.01755 | 62.60412 | 54.78888 | -0.0001621723 | 0.09268126 | 0 | 0 | 0
5219 | 178527.4 | 2010-10-08 11:12 | 930.4694 | 7 | 16 | -1.099613 | 3.740952 | 15.69159 | 15.02672 | 62.60412 | 54.8232 | -0.0001621246 | 0.09268126 | 0 | 0 | 0
5220 | 178557.4 | 2010-10-08 11:13 | 960.4843 | 7 | 16 | -1.099613 | 3.735276 | 15.69159 | 15.03589 | 62.60412 | 54.85748 | -9.732247e-05 | 0.09268126 | 0 | 0 | 0
5221 | 178587.4 | 2010-10-08 11:13 | 990.4994 | 7 | 16 | -1.099613 | 3.729438 | 15.69159 | 15.04506 | 62.60412 | 54.8917 | -0.0001621246 | 0.09268126 | 0 | 0 | 0
5222 | 178617.4 | 2010-10-08 11:14 | 1020.515 | 7 | 16 | -1.099613 | 3.723924 | 15.69159 | 15.05423 | 62.60412 | 54.92587 | -9.732247e-05 | 0.09268126 | 0 | 0 | 0
5223 | 178647.5 | 2010-10-08 11:14 | 1050.53 | 7 | 16 | -1.099793 | 3.718249 | 15.69159 | 15.0634 | 62.60412 | 54.95999 | -9.727478e-05 | 0.09268126 | 0 | 0 | 0
5224 | 178677.5 | 2010-10-08 11:15 | 1080.545 | 7 | 16 | -1.099613 | 3.712735 | 15.69159 | 15.07257 | 62.60412 | 54.99406 | -0.0001621246 | 0.09268126 | 0 | 0 | 0
5225 | 178707.5 | 2010-10-08 11:15 | 1110.56 | 7 | 16 | -1.099613 | 3.707384 | 15.69159 | 15.08174 | 62.60412 | 55.02807 | -0.0001297474 | 0.09268126 | 0 | 0 | 0
5226 | 178737.5 | 2010-10-08 11:16 | 1140.577 | 7 | 16 | -1.099793 | 3.702033 | 15.69159 | 15.09091 | 62.60412 | 55.06205 | -0.0001297474 | 0.09268126 | 0 | 0 | 0
5227 | 178767.5 | 2010-10-08 11:16 | 1170.59 | 7 | 16 | -1.099613 | 3.696843 | 15.69159 | 15.10007 | 62.60412 | 55.09596 | -0.0001297474 | 0.09268126 | 0 | 0 | 0
5228 | 178797.5 | 2010-10-08 11:17 | 1200.605 | 7 | 16 | -1.099613 | 3.691654 | 15.69159 | 15.10924 | 62.60412 | 55.12984 | -0.0001297474 | 0.09268126 | 0 | 0 | 0
5229 | 178827.5 | 2010-10-08 11:17 | 1230.62 | 7 | 16 | -1.099793 | 3.686303 | 15.69159 | 15.11841 | 62.60412 | 55.16366 | -0.0001621723 | 0.09268126 | 0 | 0 | 0
5230 | 178857.6 | 2010-10-08 11:18 | 1260.636 | 7 | 16 | -1.099613 | 3.681438 | 15.69159 | 15.12758 | 62.60412 | 55.19744 | -0.0001621246 | 0.09268126 | 0 | 0 | 0
5231 | 178887.6 | 2010-10-08 11:18 | 1290.651 | 7 | 16 | -1.099613 | 3.676411 | 15.69159 | 15.13675 | 62.60412 | 55.23117 | -0.0001621723 | 0.09268126 | 0 | 0 | 0
5232 | 178917.6 | 2010-10-08 11:19 | 1320.666 | 7 | 16 | -1.099793 | 3.671546 | 15.69159 | 15.14592 | 62.60412 | 55.26486 | -0.0001297474 | 0.09268126 | 0 | 0 | 0
5233 | 178947.6 | 2010-10-08 11:19 | 1350.681 | 7 | 16 | -1.099793 | 3.666844 | 15.69159 | 15.15509 | 62.60412 | 55.29851 | -0.0001621246 | 0.09268126 | 0 | 0 | 0
5234 | 178977.6 | 2010-10-08 11:20 | 1380.696 | 7 | 16 | -1.099793 | 3.662303 | 15.69159 | 15.16426 | 62.60412 | 55.33211 | -0.0001297474 | 0.09268126 | 0 | 0 | 0
5235 | 179007.6 | 2010-10-08 11:20 | 1410.711 | 7 | 16 | -1.099793 | 3.657763 | 15.69159 | 15.17343 | 62.60412 | 55.36567 | -6.484985e-05 | 0.09268126 | 0 | 0 | 0
5236 | 179037.7 | 2010-10-08 11:21 | 1440.726 | 7 | 16 | -1.099974 | 3.652735 | 15.69159 | 15.1826 | 62.60412 | 55.39918 | -0.0001945972 | 0.09268126 | 0 | 0 | 0
5237 | 179067.7 | 2010-10-08 11:21 | 1470.742 | 7 | 16 | -1.099793 | 3.648519 | 15.69159 | 15.19177 | 62.60412 | 55.43266 | -9.732247e-05 | 0.09268126 | 0 | 0 | 0
5238 | 179097.7 | 2010-10-08 11:22 | 1500.757 | 7 | 16 | -1.099793 | 3.644141 | 15.69159 | 15.20093 | 62.60412 | 55.46609 | -9.727478e-05 | 0.09268126 | 0 | 0 | 0
5239 | 179127.7 | 2010-10-08 11:22 | 1530.772 | 7 | 16 | -1.099613 | 3.639601 | 15.69159 | 15.2101 | 62.60412 | 55.49948 | -9.727478e-05 | 0.09268126 | 0 | 0 | 0
5240 | 179157.7 | 2010-10-08 11:23 | 1560.787 | 7 | 16 | -1.099613 | 3.635384 | 15.69159 | 15.21927 | 62.60412 | 55.53283 | -9.732247e-05 | 0.09268126 | 0 | 0 | 0
5241 | 179187.7 | 2010-10-08 11:23 | 1590.802 | 7 | 16 | -1.099793 | 3.631006 | 15.69159 | 15.22844 | 62.60412 | 55.56615 | -9.732247e-05 | 0.09268126 | 0 | 0 | 0
5242 | 179217.7 | 2010-10-08 11:24 | 1620.817 | 7 | 16 | -1.099793 | 3.626952 | 15.69159 | 15.23761 | 62.60412 | 55.59942 | -0.0001297474 | 0.09268126 | 0 | 0 | 0
5243 | 179247.7 | 2010-10-08 11:24 | 1650.819 | 7 | 16 | -1.099793 | 3.622736 | 15.69159 | 15.24678 | 62.60412 | 55.63264 | -0.0001297474 | 0.09268126 | 0 | 0 | 0
5244 | 179277.8 | 2010-10-08 11:25 | 1680.832 | 7 | 16 | -1.099613 | 3.618844 | 15.69159 | 15.25595 | 62.60412 | 55.66584 | -9.727478e-05 | 0.09268126 | 0 | 0 | 0
5245 | 179307.8 | 2010-10-08 11:25 | 1710.847 | 7 | 16 | -1.099793 | 3.615114 | 15.69159 | 15.26511 | 62.60412 | 55.69901 | -9.727478e-05 | 0.09268126 | 0 | 0 | 0
5246 | 179337.8 | 2010-10-08 11:26 | 1740.862 | 7 | 16 | -1.099613 | 3.611222 | 15.69159 | 15.27428 | 62.60412 | 55.73213 | -9.732247e-05 | 0.09268126 | 0 | 0 | 0
5247 | 179367.8 | 2010-10-08 11:26 | 1770.879 | 7 | 16 | -1.099793 | 3.607492 | 15.69159 | 15.28345 | 62.60412 | 55.76523 | -6.484985e-05 | 0.09268126 | 0 | 0 | 0
5248 | 179397.8 | 2010-10-08 11:27 | 1800.892 | 7 | 16 | -1.099974 | 3.603763 | 15.69159 | 15.29262 | 62.60412 | 55.79829 | -6.484985e-05 | 0.09268126 | 0 | 0 | 0
5249 | 179427.8 | 2010-10-08 11:27 | 1830.908 | 7 | 16 | -1.099613 | 3.600195 | 15.69159 | 15.30179 | 62.60412 | 55.83132 | -9.727478e-05 | 0.09268126 | 0 | 0 | 0
5250 | 179457.9 | 2010-10-08 11:28 | 1860.923 | 7 | 16 | -1.099793 | 3.59679 | 15.69159 | 15.31096 | 62.60412 | 55.86431 | -9.732247e-05 | 0.09268126 | 0 | 0 | 0
5251 | 179487.9 | 2010-10-08 11:28 | 1890.938 | 7 | 16 | -1.099613 | 3.593384 | 15.69159 | 15.32013 | 62.60412 | 55.89728 | -9.732247e-05 | 0.09268126 | 0 | 0 | 0
5252 | 179517.9 | 2010-10-08 11:29 | 1920.953 | 7 | 16 | -1.099974 | 3.589979 | 15.69159 | 15.3293 | 62.60412 | 55.93021 | -9.727478e-05 | 0.09268126 | 0 | 0 | 0
5253 | 179547.9 | 2010-10-08 11:29 | 1950.968 | 7 | 16 | -1.099613 | 3.586898 | 15.69159 | 15.33847 | 62.60412 | 55.96311 | -6.484985e-05 | 0.09268126 | 0 | 0 | 0
5254 | 179577.9 | 2010-10-08 11:30 | 1980.983 | 7 | 16 | -1.099432 | 3.583655 | 15.69159 | 15.34764 | 62.60412 | 55.99599 | -6.484985e-05 | 0.09268126 | 0 | 0 | 0
5255 | 179607.9 | 2010-10-08 11:30 | 2010.998 | 7 | 16 | -1.099793 | 3.580249 | 15.69159 | 15.35681 | 62.60412 | 56.02883 | -9.727478e-05 | 0.09268126 | 0 | 0 | 0
5256 | 179637.9 | 2010-10-08 11:31 | 2041.013 | 7 | 16 | -1.099613 | 3.57733 | 15.69159 | 15.36598 | 62.60412 | 56.06164 | -9.727478e-05 | 0.09268126 | 0 | 0 | 0
5257 | 179668 | 2010-10-08 11:31 | 2071.029 | 7 | 16 | -1.099613 | 3.574087 | 15.69159 | 15.37514 | 62.60412 | 56.09443 | -6.484985e-05 | 0.09268126 | 0 | 0 | 0
5258 | 179698 | 2010-10-08 11:32 | 2101.044 | 7 | 16 | -1.099613 | 3.571006 | 15.69159 | 15.38431 | 62.60412 | 56.12719 | -6.484985e-05 | 0.09268126 | 0 | 0 | 0
5259 | 179728 | 2010-10-08 11:32 | 2131.059 | 7 | 16 | -1.099793 | 3.567925 | 15.69159 | 15.39348 | 62.60412 | 56.15991 | -9.727478e-05 | 0.09268126 | 0 | 0 | 0
5260 | 179758 | 2010-10-08 11:33 | 2161.074 | 7 | 16 | -1.099613 | 3.56452 | 15.69159 | 15.40265 | 62.60412 | 56.19262 | -9.727478e-05 | 0.09268126 | 0 | 0 | 0
5261 | 179788 | 2010-10-08 11:33 | 2191.089 | 7 | 16 | -1.099793 | 3.561601 | 15.69159 | 15.41182 | 62.60412 | 56.22529 | -9.727478e-05 | 0.09268126 | 0 | 0 | 0
5262 | 179818 | 2010-10-08 11:34 | 2221.104 | 7 | 16 | -1.099974 | 3.558682 | 15.69159 | 15.42099 | 62.60412 | 56.25793 | -0.0001297474 | 0.09268126 | 0 | 0 | 0
5263 | 179848.1 | 2010-10-08 11:34 | 2251.122 | 7 | 16 | -1.099793 | 3.555601 | 15.69159 | 15.43016 | 62.60412 | 56.29055 | -9.727478e-05 | 0.09268126 | 0 | 0 | 0
5264 | 179878.1 | 2010-10-08 11:35 | 2281.134 | 7 | 16 | -1.099793 | 3.55252 | 15.69159 | 15.43933 | 62.60412 | 56.32314 | -9.727478e-05 | 0.09268126 | 0 | 0 | 0
5265 | 179908.1 | 2010-10-08 11:35 | 2311.15 | 7 | 16 | -1.099613 | 3.549276 | 15.69159 | 15.4485 | 62.60412 | 56.3557 | -9.727478e-05 | 0.09268126 | 0 | 0 | 0
5266 | 179938.1 | 2010-10-08 11:36 | 2341.165 | 7 | 16 | -1.099974 | 3.546033 | 15.69159 | 15.45767 | 62.60412 | 56.38823 | -9.727478e-05 | 0.09268126 | 0 | 0 | 0
5267 | 179968.1 | 2010-10-08 11:36 | 2371.182 | 7 | 16 | -1.099613 | 3.542952 | 15.69159 | 15.46684 | 62.60412 | 56.42073 | -6.484985e-05 | 0.09268126 | 0 | 0 | 0
5268 | 179998.1 | 2010-10-08 11:37 | 2401.195 | 7 | 16 | -1.099793 | 3.539709 | 15.69159 | 15.47601 | 62.60412 | 56.4532 | -9.727478e-05 | 0.09268126 | 0 | 0 | 0
5269 | 180028.1 | 2010-10-08 11:37 | 2431.21 | 7 | 16 | -1.099613 | 3.536628 | 15.69159 | 15.48518 | 62.60412 | 56.48564 | -9.727478e-05 | 0.09268126 | 0 | 0 | 0
5270 | 180058.2 | 2010-10-08 11:38 | 2461.225 | 7 | 16 | -1.099793 | 3.533222 | 15.69159 | 15.49434 | 62.60412 | 56.51806 | -9.727478e-05 | 0.09268126 | 0 | 0 | 0
5271 | 180088.2 | 2010-10-08 11:38 | 2491.24 | 7 | 16 | -1.099613 | 3.529817 | 15.69159 | 15.50351 | 62.60412 | 56.55044 | -6.489754e-05 | 0.09268126 | 0 | 0 | 0
5272 | 180118.2 | 2010-10-08 11:39 | 2521.256 | 7 | 16 | -1.099613 | 3.526412 | 15.69159 | 15.51268 | 62.60412 | 56.58279 | -9.727478e-05 | 0.09268126 | 0 | 0 | 0
5273 | 180148.2 | 2010-10-08 11:39 | 2551.271 | 7 | 16 | -1.099613 | 3.522844 | 15.69159 | 15.52185 | 62.60412 | 56.61511 | -3.242493e-05 | 0.09268126 | 0 | 0 | 0
5274 | 180178.2 | 2010-10-08 11:40 | 2581.286 | 7 | 16 | -1.099793 | 3.518952 | 15.69159 | 15.53102 | 62.60412 | 56.64739 | -9.727478e-05 | 0.09268126 | 0 | 0 | 0
5275 | 180208.2 | 2010-10-08 11:40 | 2611.301 | 7 | 16 | -1.099793 | 3.515222 | 15.69159 | 15.54019 | 62.60412 | 56.67964 | -6.489754e-05 | 0.09268126 | 0 | 0 | 0
5276 | 180238.2 | 2010-10-08 11:41 | 2641.316 | 7 | 16 | -1.099613 | 3.511006 | 15.69159 | 15.54936 | 62.60412 | 56.71185 | -0.0001297474 | 0.09268126 | 0 | 0 | 0
5277 | 180268.3 | 2010-10-08 11:41 | 2671.331 | 7 | 16 | -1.099613 | 3.506952 | 15.69159 | 15.55853 | 62.60412 | 56.74402 | -9.732247e-05 | 0.09268126 | 0 | 0 | 0
5278 | 180298.3 | 2010-10-08 11:42 | 2701.346 | 7 | 16 | -1.099974 | 3.502087 | 15.69159 | 15.5677 | 62.60412 | 56.77616 | -0.0001296997 | 0.09268126 | 0 | 0 | 0
5279 | 180328.3 | 2010-10-08 11:42 | 2731.362 | 7 | 16 | -1.099793 | 3.497222 | 15.69159 | 15.57687 | 62.60412 | 56.80825 | -0.0001945972 | 0.09268126 | 0 | 0 | 0
5280 | 180358.3 | 2010-10-08 11:43 | 2761.377 | 7 | 16 | -1.099793 | 3.492033 | 15.69159 | 15.58604 | 62.60412 | 56.84029 | -0.0001621723 | 0.09268126 | 0 | 0 | 0
5281 | 180388.3 | 2010-10-08 11:43 | 2791.392 | 7 | 16 | -1.099793 | 3.486358 | 15.69159 | 15.59521 | 62.60412 | 56.87229 | -0.0001621246 | 0.09268126 | 0 | 0 | 0
5282 | 180418.3 | 2010-10-08 11:44 | 2821.407 | 7 | 16 | -1.099613 | 3.480196 | 15.69159 | 15.60438 | 62.60412 | 56.90423 | -0.0001945972 | 0.09268126 | 0 | 0 | 0
5283 | 180448.4 | 2010-10-08 11:44 | 2851.422 | 7 | 16 | -1.099793 | 3.473222 | 15.69159 | 15.61355 | 62.60412 | 56.93611 | -0.0001945972 | 0.09268126 | 0 | 0 | 0
5284 | 180478.4 | 2010-10-08 11:45 | 2881.437 | 7 | 16 | -1.099793 | 3.465276 | 15.69159 | 15.62271 | 62.60412 | 56.96792 | -0.0002270222 | 0.09268126 | 0 | 0 | 0
5285 | 180508.4 | 2010-10-08 11:45 | 2911.452 | 7 | 16 | -1.099793 | 3.456196 | 15.69159 | 15.63188 | 62.60412 | 56.99965 | -0.0002594471 | 0.09268126 | 0 | 0 | 0
5286 | 180538.4 | 2010-10-08 11:46 | 2941.467 | 7 | 16 | -1.099974 | 3.445331 | 15.69159 | 15.64105 | 62.60412 | 57.03129 | -0.0003567696 | 0.09268126 | 0 | 0 | 0
5287 | 180568.4 | 2010-10-08 11:46 | 2971.484 | 7 | 16 | -1.099793 | 3.432844 | 15.69159 | 15.65022 | 62.60412 | 57.06283 | -0.0003567696 | 0.09268126 | 0 | 0 | 0
5288 | 180598.4 | 2010-10-08 11:47 | 3001.498 | 7 | 16 | -1.099793 | 3.417601 | 15.69159 | 15.65939 | 62.60412 | 57.09424 | -0.0004540443 | 0.09268126 | 0 | 0 | 0
5289 | 180628.4 | 2010-10-08 11:47 | 3031.513 | 7 | 16 | -1.099793 | 3.398628 | 15.69159 | 15.66856 | 62.60412 | 57.12549 | -0.0005837918 | 0.09268126 | 0 | 0 | 0
5290 | 180658.5 | 2010-10-08 11:48 | 3061.528 | 7 | 16 | -1.099613 | 3.373655 | 15.69159 | 15.67773 | 62.60412 | 57.15655 | -0.0007459164 | 0.09268126 | 0 | 0 | 0
5291 | 180688.5 | 2010-10-08 11:48 | 3091.543 | 7 | 16 | -1.099432 | 3.34025 | 15.69159 | 15.6869 | 62.60412 | 57.18733 | -0.0009729385 | 0.09268126 | 0 | 0 | 0
5292 | 180718.5 | 2010-10-08 11:49 | 3121.558 | 7 | 16 | -1.099793 | 3.294034 | 15.69159 | 15.69607 | 62.60412 | 57.21776 | -0.001394606 | 0.09268126 | 0 | 0 | 0
5293 | 180748.5 | 2010-10-08 11:49 | 3151.573 | 7 | 16 | -1.099613 | 3.22771 | 15.69159 | 15.70524 | 62.60412 | 57.24768 | -0.002010775 | 0.09268126 | 0 | 0 | 0
5294 | 180778.5 | 2010-10-08 11:50 | 3181.589 | 7 | 16 | -1.099793 | 3.127494 | 15.69159 | 15.71441 | 62.60412 | 57.27685 | -0.003178358 | 0.09268126 | 0 | 0 | 0
5295 | 180808.5 | 2010-10-08 11:50 | 3211.604 | 7 | 16 | -1.099613 | 2.959981 | 15.69159 | 15.72358 | 62.60412 | 57.30484 | -0.005935097 | 0.09268126 | 0 | 0 | 0
5296 | 180828.4 | 2010-10-08 11:51 | 3231.48 | 7 | 16 | -1.099974 | 2.759549 | 15.69159 | 15.72965 | 62.60412 | 57.32225 | -0.009632397 | 0.09268126 | 0 | 0 | 0
5297 | 180833.1 | 2010-10-08 11:51 | 3236.15 | 7 | 16 | -1.099613 | 2.699873 | 15.69159 | 15.73107 | 62.60412 | 57.32615 | -0.01031346 | 0.09268126 | 0 | 0 | 0
5298 | 180893.1 | 2010-10-08 11:52 | 60.01466 | 8 | 16 | 0 | 3.379169 | 15.69159 | 15.73107 | 62.60412 | 57.32615 | 0.001264858 | 0.09268126 | 0 | 0 | 0
5299 | 180893.3 | 2010-10-08 11:52 | 0.1876994 | 9 | 16 | 0.0008637619 | 3.379331 | 15.69159 | 15.73107 | 62.60412 | 57.32615 | 0 | 0.09024228 | 0 | 0 | 0
5300 | 180898.1 | 2010-10-08 11:52 | 5.015566 | 9 | 16 | 0.001586452 | 3.38679 | 15.69159 | 15.73107 | 62.60413 | 57.32615 | 0.001037836 | 0.09024228 | 0 | 0 | 0
5301 | 180928.2 | 2010-10-08 11:52 | 30.01524 | 1 | 17 | 0 | 3.417277 | 15.69159 | 15.73107 | 62.60413 | 57.32615 | 0.0006486416 | 0.09024228 | 0 | 0 | 0
5302 | 180958.2 | 2010-10-08 11:53 | 60.03023 | 1 | 17 | 0 | 3.438033 | 15.69159 | 15.73107 | 62.60413 | 57.32615 | 0.0004864693 | 0.09024228 | 0 | 0 | 0
5303 | 180988.2 | 2010-10-08 11:53 | 90.04537 | 1 | 17 | 0 | 3.453439 | 15.69159 | 15.73107 | 62.60413 | 57.32615 | 0.0003891945 | 0.09024228 | 0 | 0 | 0
5304 | 181018.2 | 2010-10-08 11:54 | 120.0136 | 1 | 17 | 0 | 3.465439 | 15.69159 | 15.73107 | 62.60413 | 57.32615 | 0.0003243446 | 0.09024228 | 0 | 0 | 0
5305 | 181048.2 | 2010-10-08 11:54 | 30.01529 | 2 | 17 | 0.5499276 | 3.619006 | 15.69617 | 15.73107 | 62.62057 | 57.32615 | 0.001524353 | 0.09024228 | 0 | 0 | 0
5306 | 181078.2 | 2010-10-08 11:55 | 60.03028 | 2 | 17 | 0.5497469 | 3.663114 | 15.70076 | 15.73107 | 62.63726 | 57.32615 | 0.001005411 | 0.09024228 | 0 | 0 | 0
5307 | 181108.2 | 2010-10-08 11:55 | 90.04542 | 2 | 17 | 0.5499276 | 3.695222 | 15.70534 | 15.73107 | 62.65413 | 57.32615 | 0.000778389 | 0.09024228 | 0 | 0 | 0
5308 | 181138.2 | 2010-10-08 11:56 | 120.0605 | 2 | 17 | 0.5499276 | 3.720357 | 15.70993 | 15.73107 | 62.67113 | 57.32615 | 0.0006162167 | 0.09024228 | 0 | 0 | 0
5309 | 181168.2 | 2010-10-08 11:56 | 150.0757 | 2 | 17 | 0.5497469 | 3.740789 | 15.71451 | 15.73107 | 62.68824 | 57.32615 | 0.0004865169 | 0.09024228 | 0 | 0 | 0
5310 | 181198.2 | 2010-10-08 11:57 | 180.0908 | 2 | 17 | 0.5497469 | 3.757005 | 15.7191 | 15.73107 | 62.70542 | 57.32615 | 0.0003567696 | 0.09024228 | 0 | 0 | 0
5311 | 181228.3 | 2010-10-08 11:57 | 210.1085 | 2 | 17 | 0.5501083 | 3.768843 | 15.72368 | 15.73107 | 62.72268 | 57.32615 | 0.000291872 | 0.09024228 | 0 | 0 | 0
5312 | 181258.3 | 2010-10-08 11:58 | 240.1211 | 2 | 17 | 0.5499276 | 3.775978 | 15.72826 | 15.73107 | 62.73997 | 57.32615 | 0.0001945972 | 0.09024228 | 0 | 0 | 0
5313 | 181288.3 | 2010-10-08 11:58 | 270.1362 | 2 | 17 | 0.5497469 | 3.780519 | 15.73285 | 15.73107 | 62.75729 | 57.32615 | 0.0001297474 | 0.09024228 | 0 | 0 | 0
5314 | 181318.3 | 2010-10-08 11:59 | 300.1513 | 2 | 17 | 0.5499276 | 3.784573 | 15.73743 | 15.73107 | 62.77463 | 57.32615 | 0.0001621246 | 0.09024228 | 0 | 0 | 0
5315 | 181348.3 | 2010-10-08 11:59 | 330.1665 | 2 | 17 | 0.5497469 | 3.787978 | 15.74201 | 15.73107 | 62.79198 | 57.32615 | 0.0001297474 | 0.09024228 | 0 | 0 | 0
5316 | 181378.3 | 2010-10-08 12:00 | 360.1816 | 2 | 17 | 0.5495663 | 3.791546 | 15.7466 | 15.73107 | 62.80935 | 57.32615 | 9.727478e-05 | 0.09024228 | 0 | 0 | 0
5317 | 181408.3 | 2010-10-08 12:00 | 390.1967 | 2 | 17 | 0.5501083 | 3.795276 | 15.75118 | 15.73107 | 62.82674 | 57.32615 | 0.0001297474 | 0.09024228 | 0 | 0 | 0
5318 | 181438.4 | 2010-10-08 12:01 | 420.2118 | 2 | 17 | 0.5497469 | 3.798357 | 15.75577 | 15.73107 | 62.84414 | 57.32615 | 6.489754e-05 | 0.09024228 | 0 | 0 | 0
5319 | 181468.4 | 2010-10-08 12:01 | 450.227 | 2 | 17 | 0.5497469 | 3.801924 | 15.76035 | 15.73107 | 62.86156 | 57.32615 | 6.484985e-05 | 0.09024228 | 0 | 0 | 0
5320 | 181498.4 | 2010-10-08 12:02 | 480.2422 | 2 | 17 | 0.5497469 | 3.805167 | 15.76493 | 15.73107 | 62.879 | 57.32615 | 3.242493e-05 | 0.09024228 | 0 | 0 | 0
5321 | 181528.4 | 2010-10-08 12:02 | 510.2572 | 2 | 17 | 0.5499276 | 3.808573 | 15.76952 | 15.73107 | 62.89645 | 57.32615 | 6.484985e-05 | 0.09024228 | 0 | 0 | 0
5322 | 181558.4 | 2010-10-08 12:03 | 540.2724 | 2 | 17 | 0.5497469 | 3.811816 | 15.7741 | 15.73107 | 62.91392 | 57.32615 | 0.0001297474 | 0.09024228 | 0 | 0 | 0
5323 | 181588.4 | 2010-10-08 12:03 | 570.2875 | 2 | 17 | 0.5497469 | 3.814897 | 15.77869 | 15.73107 | 62.9314 | 57.32615 | 6.489754e-05 | 0.09024228 | 0 | 0 | 0
5324 | 181618.5 | 2010-10-08 12:04 | 600.3026 | 2 | 17 | 0.5497469 | 3.818141 | 15.78327 | 15.73107 | 62.9489 | 57.32615 | 9.732247e-05 | 0.09024228 | 0 | 0 | 0
5325 | 181648.5 | 2010-10-08 12:04 | 630.3178 | 2 | 17 | 0.5497469 | 3.821222 | 15.78786 | 15.73107 | 62.96641 | 57.32615 | 6.489754e-05 | 0.09024228 | 0 | 0 | 0
5326 | 181678.5 | 2010-10-08 12:05 | 660.3329 | 2 | 17 | 0.5497469 | 3.824627 | 15.79244 | 15.73107 | 62.98393 | 57.32615 | 9.732247e-05 | 0.09024228 | 0 | 0 | 0
5327 | 181708.5 | 2010-10-08 12:05 | 690.3482 | 2 | 17 | 0.5497469 | 3.827708 | 15.79702 | 15.73107 | 63.00147 | 57.32615 | 9.732247e-05 | 0.09024228 | 0 | 0 | 0
5328 | 181738.5 | 2010-10-08 12:06 | 720.3632 | 2 | 17 | 0.5497469 | 3.830951 | 15.80161 | 15.73107 | 63.01903 | 57.32615 | 9.732247e-05 | 0.09024228 | 0 | 0 | 0
5329 | 181768.5 | 2010-10-08 12:06 | 750.3786 | 2 | 17 | 0.5499276 | 3.834357 | 15.80619 | 15.73107 | 63.0366 | 57.32615 | 9.727478e-05 | 0.09024228 | 0 | 0 | 0
5330 | 181798.5 | 2010-10-08 12:07 | 780.3934 | 2 | 17 | 0.5499276 | 3.837762 | 15.81078 | 15.73107 | 63.05418 | 57.32615 | 0.0001296997 | 0.09024228 | 0 | 0 | 0
5331 | 181828.6 | 2010-10-08 12:07 | 810.4111 | 2 | 17 | 0.5497469 | 3.841005 | 15.81536 | 15.73107 | 63.07178 | 57.32615 | 9.732247e-05 | 0.09024228 | 0 | 0 | 0
5332 | 181858.6 | 2010-10-08 12:08 | 840.4237 | 2 | 17 | 0.5497469 | 3.844249 | 15.81994 | 15.73107 | 63.0894 | 57.32615 | 6.489754e-05 | 0.09024228 | 0 | 0 | 0
5333 | 181888.6 | 2010-10-08 12:08 | 870.4389 | 2 | 17 | 0.5497469 | 3.847816 | 15.82453 | 15.73107 | 63.10703 | 57.32615 | 9.727478e-05 | 0.09024228 | 0 | 0 | 0
5334 | 181918.6 | 2010-10-08 12:09 | 900.454 | 2 | 17 | 0.5497469 | 3.851221 | 15.82911 | 15.73107 | 63.12467 | 57.32615 | 9.727478e-05 | 0.09024228 | 0 | 0 | 0
5335 | 181948.6 | 2010-10-08 12:09 | 930.4691 | 2 | 17 | 0.5497469 | 3.854465 | 15.8337 | 15.73107 | 63.14233 | 57.32615 | 6.484985e-05 | 0.09024228 | 0 | 0 | 0
5336 | 181978.6 | 2010-10-08 12:10 | 960.4842 | 2 | 17 | 0.5499276 | 3.85787 | 15.83828 | 15.73107 | 63.16001 | 57.32615 | 9.732247e-05 | 0.09024228 | 0 | 0 | 0
5337 | 182008.7 | 2010-10-08 12:10 | 990.4993 | 2 | 17 | 0.5497469 | 3.860951 | 15.84287 | 15.73107 | 63.1777 | 57.32615 | 9.732247e-05 | 0.09024228 | 0 | 0 | 0
5338 | 182038.7 | 2010-10-08 12:11 | 1020.515 | 2 | 17 | 0.5499276 | 3.864194 | 15.84745 | 15.73107 | 63.19541 | 57.32615 | 0.0001297474 | 0.09024228 | 0 | 0 | 0
5339 | 182068.7 | 2010-10-08 12:11 | 1050.53 | 2 | 17 | 0.5495663 | 3.867113 | 15.85203 | 15.73107 | 63.21313 | 57.32615 | 6.489754e-05 | 0.09024228 | 0 | 0 | 0
5340 | 182098.7 | 2010-10-08 12:12 | 1080.545 | 2 | 17 | 0.5499276 | 3.870194 | 15.85662 | 15.73107 | 63.23087 | 57.32615 | 0.0001297474 | 0.09024228 | 0 | 0 | 0
5341 | 182128.7 | 2010-10-08 12:12 | 1110.56 | 2 | 17 | 0.5499276 | 3.873276 | 15.8612 | 15.73107 | 63.24861 | 57.32615 | 9.732247e-05 | 0.09024228 | 0 | 0 | 0
5342 | 182158.7 | 2010-10-08 12:13 | 1140.575 | 2 | 17 | 0.5497469 | 3.87587 | 15.86579 | 15.73107 | 63.26638 | 57.32615 | 9.727478e-05 | 0.09024228 | 0 | 0 | 0
5343 | 182188.7 | 2010-10-08 12:13 | 1170.59 | 2 | 17 | 0.5497469 | 3.878464 | 15.87037 | 15.73107 | 63.28415 | 57.32615 | 3.242493e-05 | 0.09024228 | 0 | 0 | 0
5344 | 182218.8 | 2010-10-08 12:14 | 1200.605 | 2 | 17 | 0.5497469 | 3.881059 | 15.87496 | 15.73107 | 63.30194 | 57.32615 | 6.484985e-05 | 0.09024228 | 0 | 0 | 0
5345 | 182248.8 | 2010-10-08 12:14 | 1230.62 | 2 | 17 | 0.5499276 | 3.883492 | 15.87954 | 15.73107 | 63.31973 | 57.32615 | 6.484985e-05 | 0.09024228 | 0 | 0 | 0
5346 | 182278.8 | 2010-10-08 12:15 | 1260.636 | 2 | 17 | 0.5497469 | 3.8856 | 15.88412 | 15.73107 | 63.33754 | 57.32615 | 3.242493e-05 | 0.09024228 | 0 | 0 | 0
5347 | 182308.8 | 2010-10-08 12:15 | 1290.651 | 2 | 17 | 0.5497469 | 3.887546 | 15.88871 | 15.73107 | 63.35536 | 57.32615 | 3.242493e-05 | 0.09024228 | 0 | 0 | 0
5348 | 182338.8 | 2010-10-08 12:16 | 1320.666 | 2 | 17 | 0.5499276 | 3.889654 | 15.89329 | 15.73107 | 63.37318 | 57.32615 | 9.727478e-05 | 0.09024228 | 0 | 0 | 0
5349 | 182368.8 | 2010-10-08 12:16 | 1350.681 | 2 | 17 | 0.5497469 | 3.891275 | 15.89788 | 15.73107 | 63.39102 | 57.32615 | 3.242493e-05 | 0.09024228 | 0 | 0 | 0
5350 | 182398.8 | 2010-10-08 12:17 | 1380.696 | 2 | 17 | 0.5497469 | 3.892897 | 15.90246 | 15.73107 | 63.40886 | 57.32615 | 3.242493e-05 | 0.09024228 | 0 | 0 | 0
5351 | 182428.9 | 2010-10-08 12:17 | 1410.713 | 2 | 17 | 0.5497469 | 3.894519 | 15.90705 | 15.73107 | 63.42671 | 57.32615 | 6.484985e-05 | 0.09024228 | 0 | 0 | 0
5352 | 182458.9 | 2010-10-08 12:18 | 1440.727 | 2 | 17 | 0.5499276 | 3.895978 | 15.91163 | 15.73107 | 63.44457 | 57.32615 | 6.484985e-05 | 0.09024228 | 0 | 0 | 0
5353 | 182488.9 | 2010-10-08 12:18 | 1470.741 | 2 | 17 | 0.5497469 | 3.897275 | 15.91621 | 15.73107 | 63.46243 | 57.32615 | 6.489754e-05 | 0.09024228 | 0 | 0 | 0
5354 | 182518.9 | 2010-10-08 12:19 | 1500.757 | 2 | 17 | 0.5497469 | 3.898573 | 15.9208 | 15.73107 | 63.4803 | 57.32615 | 3.242493e-05 | 0.09024228 | 0 | 0 | 0
5355 | 182548.9 | 2010-10-08 12:19 | 1530.772 | 2 | 17 | 0.5499276 | 3.89987 | 15.92538 | 15.73107 | 63.49817 | 57.32615 | 6.484985e-05 | 0.09024228 | 0 | 0 | 0
5356 | 182578.9 | 2010-10-08 12:20 | 1560.787 | 2 | 17 | 0.5497469 | 3.901005 | 15.92997 | 15.73107 | 63.51605 | 57.32615 | 6.484985e-05 | 0.09024228 | 0 | 0 | 0
5357 | 182609 | 2010-10-08 12:20 | 1590.802 | 2 | 17 | 0.5497469 | 3.901816 | 15.93455 | 15.73107 | 63.53394 | 57.32615 | 0 | 0.09024228 | 0 | 0 | 0
5358 | 182639 | 2010-10-08 12:21 | 1620.817 | 2 | 17 | 0.5499276 | 3.903275 | 15.93913 | 15.73107 | 63.55183 | 57.32615 | 3.242493e-05 | 0.09024228 | 0 | 0 | 0
5359 | 182669 | 2010-10-08 12:21 | 1650.832 | 2 | 17 | 0.5499276 | 3.90441 | 15.94372 | 15.73107 | 63.56973 | 57.32615 | 3.242493e-05 | 0.09024228 | 0 | 0 | 0
5360 | 182699 | 2010-10-08 12:22 | 1680.847 | 2 | 17 | 0.5497469 | 3.905545 | 15.9483 | 15.73107 | 63.58763 | 57.32615 | 6.484985e-05 | 0.09024228 | 0 | 0 | 0
5361 | 182729 | 2010-10-08 12:22 | 1710.863 | 2 | 17 | 0.5497469 | 3.906681 | 15.95289 | 15.73107 | 63.60554 | 57.32615 | 3.247261e-05 | 0.09024228 | 0 | 0 | 0
5362 | 182759 | 2010-10-08 12:23 | 1740.878 | 2 | 17 | 0.5497469 | 3.907978 | 15.95747 | 15.73107 | 63.62345 | 57.32615 | 0 | 0.09024228 | 0 | 0 | 0
5363 | 182789 | 2010-10-08 12:23 | 1770.893 | 2 | 17 | 0.5499276 | 3.909113 | 15.96206 | 15.73107 | 63.64137 | 57.32615 | 3.242493e-05 | 0.09024228 | 0 | 0 | 0
5364 | 182819.1 | 2010-10-08 12:24 | 1800.908 | 2 | 17 | 0.5499276 | 3.910248 | 15.96664 | 15.73107 | 63.65929 | 57.32615 | 3.242493e-05 | 0.09024228 | 0 | 0 | 0
5365 | 182849.1 | 2010-10-08 12:24 | 1830.923 | 2 | 17 | 0.5495663 | 3.911383 | 15.97122 | 15.73107 | 63.67722 | 57.32615 | 0 | 0.09024228 | 0 | 0 | 0
5366 | 182879.1 | 2010-10-08 12:25 | 1860.938 | 2 | 17 | 0.5499276 | 3.912681 | 15.97581 | 15.73107 | 63.69515 | 57.32615 | 3.242493e-05 | 0.09024228 | 0 | 0 | 0
5367 | 182909.1 | 2010-10-08 12:25 | 1890.953 | 2 | 17 | 0.5499276 | 3.913978 | 15.98039 | 15.73107 | 63.71309 | 57.32615 | 3.247261e-05 | 0.09024228 | 0 | 0 | 0
5368 | 182939.1 | 2010-10-08 12:26 | 1920.968 | 2 | 17 | 0.5499276 | 3.915275 | 15.98498 | 15.73107 | 63.73104 | 57.32615 | 6.489754e-05 | 0.09024228 | 0 | 0 | 0
5369 | 182969.1 | 2010-10-08 12:26 | 1950.984 | 2 | 17 | 0.5499276 | 3.916573 | 15.98956 | 15.73107 | 63.74899 | 57.32615 | 6.484985e-05 | 0.09024228 | 0 | 0 | 0
5370 | 182999.1 | 2010-10-08 12:27 | 1980.999 | 2 | 17 | 0.5497469 | 3.917708 | 15.99415 | 15.73107 | 63.76694 | 57.32615 | 3.242493e-05 | 0.09024228 | 0 | 0 | 0
5371 | 183029.2 | 2010-10-08 12:27 | 2011.016 | 2 | 17 | 0.5499276 | 3.919167 | 15.99873 | 15.73107 | 63.78491 | 57.32615 | 6.489754e-05 | 0.09024228 | 0 | 0 | 0
5372 | 183059.2 | 2010-10-08 12:28 | 2041.029 | 2 | 17 | 0.5497469 | 3.920302 | 16.00331 | 15.73107 | 63.80288 | 57.32615 | 0 | 0.09024228 | 0 | 0 | 0
5373 | 183089.2 | 2010-10-08 12:28 | 2071.044 | 2 | 17 | 0.5497469 | 3.9216 | 16.0079 | 15.73107 | 63.82085 | 57.32615 | 3.242493e-05 | 0.09024228 | 0 | 0 | 0
5374 | 183119.2 | 2010-10-08 12:29 | 2101.059 | 2 | 17 | 0.5499276 | 3.923059 | 16.01248 | 15.73107 | 63.83883 | 57.32615 | 6.484985e-05 | 0.09024228 | 0 | 0 | 0
5375 | 183149.2 | 2010-10-08 12:29 | 2131.077 | 2 | 17 | 0.5501083 | 3.924519 | 16.01707 | 15.73107 | 63.85682 | 57.32615 | 6.489754e-05 | 0.09024228 | 0 | 0 | 0
5376 | 183179.2 | 2010-10-08 12:30 | 2161.09 | 2 | 17 | 0.5497469 | 3.925654 | 16.02165 | 15.73107 | 63.87481 | 57.32615 | 0 | 0.09024228 | 0 | 0 | 0
5377 | 183209.3 | 2010-10-08 12:30 | 2191.105 | 2 | 17 | 0.5497469 | 3.927113 | 16.02624 | 15.73107 | 63.89281 | 57.32615 | 3.242493e-05 | 0.09024228 | 0 | 0 | 0
5378 | 183239.3 | 2010-10-08 12:31 | 2221.12 | 2 | 17 | 0.5499276 | 3.928573 | 16.03082 | 15.73107 | 63.91082 | 57.32615 | 3.247261e-05 | 0.09024228 | 0 | 0 | 0
5379 | 183269.3 | 2010-10-08 12:31 | 2251.135 | 2 | 17 | 0.5497469 | 3.930032 | 16.0354 | 15.73107 | 63.92883 | 57.32615 | 6.484985e-05 | 0.09024228 | 0 | 0 | 0
5380 | 183299.3 | 2010-10-08 12:32 | 2281.15 | 2 | 17 | 0.5497469 | 3.931167 | 16.03999 | 15.73107 | 63.94685 | 57.32615 | 3.242493e-05 | 0.09024228 | 0 | 0 | 0
5381 | 183329.3 | 2010-10-08 12:32 | 2311.165 | 2 | 17 | 0.5499276 | 3.932789 | 16.04457 | 15.73107 | 63.96488 | 57.32615 | 6.489754e-05 | 0.09024228 | 0 | 0 | 0
5382 | 183359.3 | 2010-10-08 12:33 | 2341.18 | 2 | 17 | 0.5497469 | 3.934086 | 16.04916 | 15.73107 | 63.98291 | 57.32615 | 3.242493e-05 | 0.09024228 | 0 | 0 | 0
5383 | 183389.3 | 2010-10-08 12:33 | 2371.195 | 2 | 17 | 0.5497469 | 3.935545 | 16.05374 | 15.73107 | 64.00095 | 57.32615 | 3.242493e-05 | 0.09024228 | 0 | 0 | 0
5384 | 183419.4 | 2010-10-08 12:34 | 2401.211 | 2 | 17 | 0.5499276 | 3.937005 | 16.05833 | 15.73107 | 64.01899 | 57.32615 | 3.247261e-05 | 0.09024228 | 0 | 0 | 0
5385 | 183449.4 | 2010-10-08 12:34 | 2431.226 | 2 | 17 | 0.5495663 | 3.938302 | 16.06291 | 15.73107 | 64.03704 | 57.32615 | 3.242493e-05 | 0.09024228 | 0 | 0 | 0
5386 | 183479.4 | 2010-10-08 12:35 | 2461.241 | 2 | 17 | 0.5499276 | 3.940086 | 16.06749 | 15.73107 | 64.0551 | 57.32615 | 9.732247e-05 | 0.09024228 | 0 | 0 | 0
5387 | 183509.4 | 2010-10-08 12:35 | 2491.256 | 2 | 17 | 0.5497469 | 3.941545 | 16.07208 | 15.73107 | 64.07317 | 57.32615 | 3.242493e-05 | 0.09024228 | 0 | 0 | 0
5388 | 183539.4 | 2010-10-08 12:36 | 2521.271 | 2 | 17 | 0.5497469 | 3.943005 | 16.07666 | 15.73107 | 64.09124 | 57.32615 | 6.484985e-05 | 0.09024228 | 0 | 0 | 0
5389 | 183569.4 | 2010-10-08 12:36 | 2551.286 | 2 | 17 | 0.5497469 | 3.944627 | 16.08125 | 15.73107 | 64.10932 | 57.32615 | 3.242493e-05 | 0.09024228 | 0 | 0 | 0
5390 | 183599.5 | 2010-10-08 12:37 | 2581.301 | 2 | 17 | 0.5499276 | 3.946086 | 16.08583 | 15.73107 | 64.12741 | 57.32615 | 3.242493e-05 | 0.09024228 | 0 | 0 | 0
5391 | 183629.5 | 2010-10-08 12:37 | 2611.318 | 2 | 17 | 0.5497469 | 3.947708 | 16.09042 | 15.73107 | 64.1455 | 57.32615 | 6.484985e-05 | 0.09024228 | 0 | 0 | 0
5392 | 183659.5 | 2010-10-08 12:38 | 2641.332 | 2 | 17 | 0.5497469 | 3.949005 | 16.095 | 15.73107 | 64.1636 | 57.32615 | -3.242493e-05 | 0.09024228 | 0 | 0 | 0
5393 | 183689.5 | 2010-10-08 12:38 | 2671.347 | 2 | 17 | 0.5497469 | 3.950627 | 16.09958 | 15.73107 | 64.18171 | 57.32615 | 3.242493e-05 | 0.09024228 | 0 | 0 | 0
5394 | 183719.5 | 2010-10-08 12:39 | 2701.362 | 2 | 17 | 0.5497469 | 3.952248 | 16.10417 | 15.73107 | 64.19982 | 57.32615 | 3.242493e-05 | 0.09024228 | 0 | 0 | 0
5395 | 183749.5 | 2010-10-08 12:39 | 2731.38 | 2 | 17 | 0.5499276 | 3.95387 | 16.10875 | 15.73107 | 64.21795 | 57.32615 | 6.489754e-05 | 0.09024228 | 0 | 0 | 0
5396 | 183779.5 | 2010-10-08 12:40 | 2761.392 | 2 | 17 | 0.5499276 | 3.955491 | 16.11334 | 15.73107 | 64.23607 | 57.32615 | 3.242493e-05 | 0.09024228 | 0 | 0 | 0
5397 | 183809.6 | 2010-10-08 12:40 | 2791.407 | 2 | 17 | 0.5497469 | 3.956951 | 16.11792 | 15.73107 | 64.25421 | 57.32615 | 3.242493e-05 | 0.09024228 | 0 | 0 | 0
5398 | 183839.6 | 2010-10-08 12:41 | 2821.422 | 2 | 17 | 0.5497469 | 3.958735 | 16.1225 | 15.73107 | 64.27235 | 57.32615 | 6.484985e-05 | 0.09024228 | 0 | 0 | 0
5399 | 183869.6 | 2010-10-08 12:41 | 2851.438 | 2 | 17 | 0.5497469 | 3.960194 | 16.12709 | 15.73107 | 64.2905 | 57.32615 | 0 | 0.09024228 | 0 | 0 | 0
5400 | 183899.6 | 2010-10-08 12:42 | 2881.453 | 2 | 17 | 0.5499276 | 3.961978 | 16.13167 | 15.73107 | 64.30866 | 57.32615 | 3.247261e-05 | 0.09024228 | 0 | 0 | 0
5401 | 183929.6 | 2010-10-08 12:42 | 2911.468 | 2 | 17 | 0.5499276 | 3.963599 | 16.13626 | 15.73107 | 64.32682 | 57.32615 | 3.242493e-05 | 0.09024228 | 0 | 0 | 0
5402 | 183959.6 | 2010-10-08 12:43 | 2941.483 | 2 | 17 | 0.5497469 | 3.965221 | 16.14084 | 15.73107 | 64.345 | 57.32615 | 3.242493e-05 | 0.09024228 | 0 | 0 | 0
5403 | 183989.6 | 2010-10-08 12:43 | 2971.498 | 2 | 17 | 0.5497469 | 3.967005 | 16.14542 | 15.73107 | 64.36318 | 57.32615 | 6.484985e-05 | 0.09024228 | 0 | 0 | 0
5404 | 184019.7 | 2010-10-08 12:44 | 3001.513 | 2 | 17 | 0.5497469 | 3.968626 | 16.15001 | 15.73107 | 64.38137 | 57.32615 | 3.242493e-05 | 0.09024228 | 0 | 0 | 0
5405 | 184049.7 | 2010-10-08 12:44 | 3031.528 | 2 | 17 | 0.5497469 | 3.970248 | 16.15459 | 15.73107 | 64.39956 | 57.32615 | 3.242493e-05 | 0.09024228 | 0 | 0 | 0
5406 | 184079.7 | 2010-10-08 12:45 | 3061.543 | 2 | 17 | 0.5497469 | 3.972032 | 16.15918 | 15.73107 | 64.41777 | 57.32615 | 0 | 0.09024228 | 0 | 0 | 0
5407 | 184109.7 | 2010-10-08 12:45 | 3091.559 | 2 | 17 | 0.5495663 | 3.973816 | 16.16376 | 15.73107 | 64.43598 | 57.32615 | 3.242493e-05 | 0.09024228 | 0 | 0 | 0
5408 | 184139.7 | 2010-10-08 12:46 | 3121.574 | 2 | 17 | 0.5495663 | 3.975437 | 16.16835 | 15.73107 | 64.4542 | 57.32615 | 0 | 0.09024228 | 0 | 0 | 0
5409 | 184169.7 | 2010-10-08 12:46 | 3151.589 | 2 | 17 | 0.5497469 | 3.977383 | 16.17293 | 15.73107 | 64.47243 | 57.32615 | 3.242493e-05 | 0.09024228 | 0 | 0 | 0
5410 | 184199.8 | 2010-10-08 12:47 | 3181.604 | 2 | 17 | 0.5499276 | 3.979167 | 16.17751 | 15.73107 | 64.49067 | 57.32615 | 3.242493e-05 | 0.09024228 | 0 | 0 | 0
5411 | 184229.8 | 2010-10-08 12:47 | 3211.621 | 2 | 17 | 0.5499276 | 3.980951 | 16.1821 | 15.73107 | 64.50892 | 57.32615 | 0 | 0.09024228 | 0 | 0 | 0
5412 | 184259.8 | 2010-10-08 12:48 | 3241.634 | 2 | 17 | 0.5499276 | 3.983059 | 16.18668 | 15.73107 | 64.52717 | 57.32615 | 9.732247e-05 | 0.09024228 | 0 | 0 | 0
5413 | 184289.8 | 2010-10-08 12:48 | 3271.649 | 2 | 17 | 0.5497469 | 3.98468 | 16.19127 | 15.73107 | 64.54544 | 57.32615 | 0 | 0.09024228 | 0 | 0 | 0
5414 | 184319.8 | 2010-10-08 12:49 | 3301.665 | 2 | 17 | 0.5499276 | 3.986789 | 16.19585 | 15.73107 | 64.56371 | 57.32615 | 6.484985e-05 | 0.09024228 | 0 | 0 | 0
5415 | 184349.8 | 2010-10-08 12:49 | 3331.68 | 2 | 17 | 0.5497469 | 3.988572 | 16.20044 | 15.73107 | 64.58199 | 57.32615 | 3.242493e-05 | 0.09024228 | 0 | 0 | 0
5416 | 184379.8 | 2010-10-08 12:50 | 3361.695 | 2 | 17 | 0.5497469 | 3.990356 | 16.20502 | 15.73107 | 64.60027 | 57.32615 | 3.242493e-05 | 0.09024228 | 0 | 0 | 0
5417 | 184409.9 | 2010-10-08 12:50 | 3391.71 | 2 | 17 | 0.5499276 | 3.992464 | 16.2096 | 15.73107 | 64.61857 | 57.32615 | 6.489754e-05 | 0.09024228 | 0 | 0 | 0
5418 | 184439.9 | 2010-10-08 12:51 | 3421.725 | 2 | 17 | 0.5497469 | 3.99441 | 16.21419 | 15.73107 | 64.63688 | 57.32615 | 6.489754e-05 | 0.09024228 | 0 | 0 | 0
5419 | 184469.9 | 2010-10-08 12:51 | 3451.74 | 2 | 17 | 0.5499276 | 3.996356 | 16.21877 | 15.73107 | 64.65519 | 57.32615 | 6.489754e-05 | 0.09024228 | 0 | 0 | 0
5420 | 184499.9 | 2010-10-08 12:52 | 3481.755 | 2 | 17 | 0.5497469 | 3.998464 | 16.22336 | 15.73107 | 64.67352 | 57.32615 | 6.489754e-05 | 0.09024228 | 0 | 0 | 0
5421 | 184529.9 | 2010-10-08 12:52 | 3511.771 | 2 | 17 | 0.5497469 | 4.00041 | 16.22794 | 15.73107 | 64.69185 | 57.32615 | 3.242493e-05 | 0.09024228 | 0 | 0 | 0
5422 | 184559.9 | 2010-10-08 12:53 | 3541.786 | 2 | 17 | 0.5497469 | 4.002518 | 16.23253 | 15.73107 | 64.7102 | 57.32615 | 6.484985e-05 | 0.09024228 | 0 | 0 | 0
5423 | 184590 | 2010-10-08 12:53 | 3571.801 | 2 | 17 | 0.5497469 | 4.004464 | 16.23711 | 15.73107 | 64.72855 | 57.32615 | 3.242493e-05 | 0.09024228 | 0 | 0 | 0
5424 | 184620 | 2010-10-08 12:54 | 3601.816 | 2 | 17 | 0.5499276 | 4.006734 | 16.24169 | 15.73107 | 64.74691 | 57.32615 | 6.484985e-05 | 0.09024228 | 0 | 0 | 0
5425 | 184650 | 2010-10-08 12:54 | 3631.831 | 2 | 17 | 0.5495663 | 4.00868 | 16.24628 | 15.73107 | 64.76528 | 57.32615 | 3.242493e-05 | 0.09024228 | 0 | 0 | 0
5426 | 184680 | 2010-10-08 12:55 | 3661.846 | 2 | 17 | 0.5499276 | 4.010951 | 16.25086 | 15.73107 | 64.78367 | 57.32615 | 6.484985e-05 | 0.09024228 | 0 | 0 | 0
5427 | 184710 | 2010-10-08 12:55 | 3691.861 | 2 | 17 | 0.5499276 | 4.013059 | 16.25545 | 15.73107 | 64.80206 | 57.32615 | 3.242493e-05 | 0.09024228 | 0 | 0 | 0
5428 | 184740 | 2010-10-08 12:56 | 3721.876 | 2 | 17 | 0.5499276 | 4.015329 | 16.26003 | 15.73107 | 64.82046 | 57.32615 | 6.484985e-05 | 0.09024228 | 0 | 0 | 0
5429 | 184770 | 2010-10-08 12:56 | 3751.892 | 2 | 17 | 0.5497469 | 4.017437 | 16.26461 | 15.73107 | 64.83887 | 57.32615 | 3.242493e-05 | 0.09024228 | 0 | 0 | 0
5430 | 184800.1 | 2010-10-08 12:57 | 3781.907 | 2 | 17 | 0.5497469 | 4.01987 | 16.2692 | 15.73107 | 64.85729 | 57.32615 | 9.737015e-05 | 0.09024228 | 0 | 0 | 0
5431 | 184830.1 | 2010-10-08 12:57 | 3811.924 | 2 | 17 | 0.5499276 | 4.02214 | 16.27378 | 15.73107 | 64.87573 | 57.32615 | 9.737015e-05 | 0.09024228 | 0 | 0 | 0
5432 | 184860.1 | 2010-10-08 12:58 | 3841.937 | 2 | 17 | 0.5499276 | 4.024248 | 16.27837 | 15.73107 | 64.89417 | 57.32615 | 6.494522e-05 | 0.09024228 | 0 | 0 | 0
5433 | 184890.1 | 2010-10-08 12:58 | 3871.952 | 2 | 17 | 0.5497469 | 4.026518 | 16.28295 | 15.73107 | 64.91262 | 57.32615 | 3.242493e-05 | 0.09024228 | 0 | 0 | 0
5434 | 184920.1 | 2010-10-08 12:59 | 3901.967 | 2 | 17 | 0.5497469 | 4.028951 | 16.28754 | 15.73107 | 64.93109 | 57.32615 | 3.242493e-05 | 0.09024228 | 0 | 0 | 0
5435 | 184950.1 | 2010-10-08 12:59 | 3931.982 | 2 | 17 | 0.5497469 | 4.031221 | 16.29212 | 15.73107 | 64.94956 | 57.32615 | 3.242493e-05 | 0.09024228 | 0 | 0 | 0
5436 | 184980.1 | 2010-10-08 13:00 | 3961.997 | 2 | 17 | 0.5497469 | 4.033815 | 16.2967 | 15.73107 | 64.96805 | 57.32615 | 9.727478e-05 | 0.09024228 | 0 | 0 | 0
5437 | 185010.2 | 2010-10-08 13:00 | 3992.013 | 2 | 17 | 0.5497469 | 4.036086 | 16.30129 | 15.73107 | 64.98654 | 57.32615 | 3.242493e-05 | 0.09024228 | 0 | 0 | 0
5438 | 185040.2 | 2010-10-08 13:01 | 4022.028 | 2 | 17 | 0.5499276 | 4.038356 | 16.30587 | 15.73107 | 65.00505 | 57.32615 | 3.242493e-05 | 0.09024228 | 0 | 0 | 0
5439 | 185070.2 | 2010-10-08 13:01 | 4052.043 | 2 | 17 | 0.5499276 | 4.040789 | 16.31046 | 15.73107 | 65.02357 | 57.32615 | 3.252029e-05 | 0.09024228 | 0 | 0 | 0
5440 | 185100.2 | 2010-10-08 13:02 | 4082.045 | 2 | 17 | 0.5497469 | 4.043383 | 16.31504 | 15.73107 | 65.04209 | 57.32615 | 9.727478e-05 | 0.09024228 | 0 | 0 | 0
5441 | 185130.2 | 2010-10-08 13:02 | 4112.057 | 2 | 17 | 0.5497469 | 4.045815 | 16.31962 | 15.73107 | 65.06063 | 57.32615 | 6.484985e-05 | 0.09024228 | 0 | 0 | 0
5442 | 185160.2 | 2010-10-08 13:03 | 4142.073 | 2 | 17 | 0.5497469 | 4.048248 | 16.32421 | 15.73107 | 65.07918 | 57.32615 | 6.484985e-05 | 0.09024228 | 0 | 0 | 0
5443 | 185190.2 | 2010-10-08 13:03 | 4172.088 | 2 | 17 | 0.5497469 | 4.050842 | 16.32879 | 15.73107 | 65.09775 | 57.32615 | 6.484985e-05 | 0.09024228 | 0 | 0 | 0
5444 | 185220.3 | 2010-10-08 13:04 | 4202.103 | 2 | 17 | 0.5499276 | 4.053275 | 16.33338 | 15.73107 | 65.11632 | 57.32615 | 6.494522e-05 | 0.09024228 | 0 | 0 | 0
5445 | 185250.3 | 2010-10-08 13:04 | 4232.118 | 2 | 17 | 0.5497469 | 4.055707 | 16.33796 | 15.73107 | 65.13491 | 57.32615 | 3.242493e-05 | 0.09024228 | 0 | 0 | 0
5446 | 185280.3 | 2010-10-08 13:05 | 4262.133 | 2 | 17 | 0.5497469 | 4.058464 | 16.34254 | 15.73107 | 65.15351 | 57.32615 | 6.484985e-05 | 0.09024228 | 0 | 0 | 0
5447 | 185310.3 | 2010-10-08 13:05 | 4292.148 | 2 | 17 | 0.5497469 | 4.061059 | 16.34713 | 15.73107 | 65.17212 | 57.32615 | 6.484985e-05 | 0.09024228 | 0 | 0 | 0
5448 | 185340.3 | 2010-10-08 13:06 | 4322.163 | 2 | 17 | 0.5499276 | 4.063816 | 16.35171 | 15.73107 | 65.19074 | 57.32615 | 6.494522e-05 | 0.09024228 | 0 | 0 | 0
5449 | 185370.3 | 2010-10-08 13:06 | 4352.179 | 2 | 17 | 0.5497469 | 4.066572 | 16.3563 | 15.73107 | 65.20938 | 57.32615 | 9.727478e-05 | 0.09024228 | 0 | 0 | 0
5450 | 185400.3 | 2010-10-08 13:07 | 4382.194 | 2 | 17 | 0.5497469 | 4.068842 | 16.36088 | 15.73107 | 65.22803 | 57.32615 | 3.242493e-05 | 0.09024228 | 0 | 0 | 0
5451 | 185430.4 | 2010-10-08 13:07 | 4412.209 | 2 | 17 | 0.5497469 | 4.071761 | 16.36546 | 15.73107 | 65.24668 | 57.32615 | 6.484985e-05 | 0.09024228 | 0 | 0 | 0
5452 | 185460.4 | 2010-10-08 13:08 | 4442.226 | 2 | 17 | 0.5499276 | 4.074518 | 16.37005 | 15.73107 | 65.26536 | 57.32615 | 9.737015e-05 | 0.09024228 | 0 | 0 | 0
5453 | 185490.4 | 2010-10-08 13:08 | 4472.239 | 2 | 17 | 0.5497469 | 4.077275 | 16.37463 | 15.73107 | 65.28404 | 57.32615 | 6.484985e-05 | 0.09024228 | 0 | 0 | 0
5454 | 185520.4 | 2010-10-08 13:09 | 4502.254 | 2 | 17 | 0.5499276 | 4.080031 | 16.37922 | 15.73107 | 65.30274 | 57.32615 | 6.484985e-05 | 0.09024228 | 0 | 0 | 0
5455 | 185550.4 | 2010-10-08 13:09 | 4532.269 | 2 | 17 | 0.5497469 | 4.082951 | 16.3838 | 15.73107 | 65.32145 | 57.32615 | 9.727478e-05 | 0.09024228 | 0 | 0 | 0
5456 | 185580.4 | 2010-10-08 13:10 | 4562.284 | 2 | 17 | 0.5497469 | 4.085707 | 16.38838 | 15.73107 | 65.34017 | 57.32615 | 6.484985e-05 | 0.09024228 | 0 | 0 | 0
5457 | 185610.5 | 2010-10-08 13:10 | 4592.3 | 2 | 17 | 0.5497469 | 4.088626 | 16.39297 | 15.73107 | 65.35891 | 57.32615 | 9.727478e-05 | 0.09024228 | 0 | 0 | 0
5458 | 185640.5 | 2010-10-08 13:11 | 4622.315 | 2 | 17 | 0.5497469 | 4.091545 | 16.39755 | 15.73107 | 65.37766 | 57.32615 | 6.484985e-05 | 0.09024228 | 0 | 0 | 0
5459 | 185670.5 | 2010-10-08 13:11 | 4652.33 | 2 | 17 | 0.5497469 | 4.094464 | 16.40214 | 15.73107 | 65.39642 | 57.32615 | 3.242493e-05 | 0.09024228 | 0 | 0 | 0
5460 | 185700.5 | 2010-10-08 13:12 | 4682.347 | 2 | 17 | 0.5497469 | 4.097383 | 16.40672 | 15.73107 | 65.4152 | 57.32615 | 6.484985e-05 | 0.09024228 | 0 | 0 | 0
5461 | 185730.5 | 2010-10-08 13:12 | 4712.36 | 2 | 17 | 0.5501083 | 4.100626 | 16.41131 | 15.73107 | 65.43399 | 57.32615 | 9.727478e-05 | 0.09024228 | 0 | 0 | 0
5462 | 185760.5 | 2010-10-08 13:13 | 4742.375 | 2 | 17 | 0.5499276 | 4.103545 | 16.41589 | 15.73107 | 65.45279 | 57.32615 | 9.737015e-05 | 0.09024228 | 0 | 0 | 0
5463 | 185790.5 | 2010-10-08 13:13 | 4772.39 | 2 | 17 | 0.5497469 | 4.106626 | 16.42047 | 15.73107 | 65.47161 | 57.32615 | 0.0001296997 | 0.09024228 | 0 | 0 | 0
5464 | 185820.6 | 2010-10-08 13:14 | 4802.406 | 2 | 17 | 0.5497469 | 4.109383 | 16.42506 | 15.73107 | 65.49044 | 57.32615 | 6.484985e-05 | 0.09024228 | 0 | 0 | 0
5465 | 185850.6 | 2010-10-08 13:14 | 4832.421 | 2 | 17 | 0.5493855 | 4.112464 | 16.42964 | 15.73107 | 65.50929 | 57.32615 | 6.484985e-05 | 0.09024228 | 0 | 0 | 0
5466 | 185880.6 | 2010-10-08 13:15 | 4862.436 | 2 | 17 | 0.5497469 | 4.11587 | 16.43423 | 15.73107 | 65.52815 | 57.32615 | 9.737015e-05 | 0.09024228 | 0 | 0 | 0
5467 | 185910.6 | 2010-10-08 13:15 | 4892.451 | 2 | 17 | 0.5499276 | 4.11895 | 16.43881 | 15.73107 | 65.54702 | 57.32615 | 9.727478e-05 | 0.09024228 | 0 | 0 | 0
5468 | 185940.6 | 2010-10-08 13:16 | 4922.466 | 2 | 17 | 0.5497469 | 4.122194 | 16.4434 | 15.73107 | 65.56591 | 57.32615 | 9.737015e-05 | 0.09024228 | 0 | 0 | 0
5469 | 185970.6 | 2010-10-08 13:16 | 4952.481 | 2 | 17 | 0.5499276 | 4.125437 | 16.44798 | 15.73107 | 65.58482 | 57.32615 | 9.727478e-05 | 0.09024228 | 0 | 0 | 0
5470 | 186000.6 | 2010-10-08 13:17 | 4982.496 | 2 | 17 | 0.5499276 | 4.12868 | 16.45256 | 15.73107 | 65.60373 | 57.32615 | 9.737015e-05 | 0.09024228 | 0 | 0 | 0
5471 | 186030.7 | 2010-10-08 13:17 | 5012.511 | 2 | 17 | 0.5499276 | 4.131923 | 16.45715 | 15.73107 | 65.62267 | 57.32615 | 9.727478e-05 | 0.09024228 | 0 | 0 | 0
5472 | 186060.7 | 2010-10-08 13:18 | 5042.529 | 2 | 17 | 0.5497469 | 4.135005 | 16.46173 | 15.73107 | 65.64162 | 57.32615 | 6.484985e-05 | 0.09024228 | 0 | 0 | 0
5473 | 186090.7 | 2010-10-08 13:18 | 5072.542 | 2 | 17 | 0.5499276 | 4.138247 | 16.46632 | 15.73107 | 65.66058 | 57.32615 | 6.484985e-05 | 0.09024228 | 0 | 0 | 0
5474 | 186120.7 | 2010-10-08 13:19 | 5102.557 | 2 | 17 | 0.5497469 | 4.141653 | 16.4709 | 15.73107 | 65.67956 | 57.32615 | 9.727478e-05 | 0.09024228 | 0 | 0 | 0
5475 | 186150.7 | 2010-10-08 13:19 | 5132.572 | 2 | 17 | 0.5499276 | 4.145221 | 16.47548 | 15.73107 | 65.69855 | 57.32615 | 9.737015e-05 | 0.09024228 | 0 | 0 | 0
5476 | 186180.7 | 2010-10-08 13:20 | 5162.587 | 2 | 17 | 0.5499276 | 4.148464 | 16.48007 | 15.73107 | 65.71756 | 57.32615 | 6.484985e-05 | 0.09024228 | 0 | 0 | 0
5477 | 186210.8 | 2010-10-08 13:20 | 5192.602 | 2 | 17 | 0.5497469 | 4.151869 | 16.48465 | 15.73107 | 65.73659 | 57.32615 | 9.727478e-05 | 0.09024228 | 0 | 0 | 0
5478 | 186240.8 | 2010-10-08 13:21 | 5222.617 | 2 | 17 | 0.5499276 | 4.155599 | 16.48924 | 15.73107 | 65.75563 | 57.32615 | 9.737015e-05 | 0.09024228 | 0 | 0 | 0
5479 | 186270.8 | 2010-10-08 13:21 | 5252.633 | 2 | 17 | 0.5495663 | 4.15868 | 16.49382 | 15.73107 | 65.77469 | 57.32615 | 3.242493e-05 | 0.09024228 | 0 | 0 | 0
5480 | 186300.8 | 2010-10-08 13:22 | 5282.648 | 2 | 17 | 0.5497469 | 4.16241 | 16.49841 | 15.73107 | 65.79376 | 57.32615 | 6.484985e-05 | 0.09024228 | 0 | 0 | 0
5481 | 186330.8 | 2010-10-08 13:22 | 5312.663 | 2 | 17 | 0.5497469 | 4.165977 | 16.50299 | 15.73107 | 65.81285 | 57.32615 | 9.737015e-05 | 0.09024228 | 0 | 0 | 0
5482 | 186360.8 | 2010-10-08 13:23 | 5342.678 | 2 | 17 | 0.5497469 | 4.169383 | 16.50757 | 15.73107 | 65.83196 | 57.32615 | 9.727478e-05 | 0.09024228 | 0 | 0 | 0
5483 | 186390.8 | 2010-10-08 13:23 | 5372.693 | 2 | 17 | 0.5501083 | 4.173112 | 16.51216 | 15.73107 | 65.85108 | 57.32615 | 9.727478e-05 | 0.09024228 | 0 | 0 | 0
5484 | 186420.9 | 2010-10-08 13:24 | 5402.708 | 2 | 17 | 0.5495663 | 4.17668 | 16.51674 | 15.73107 | 65.87022 | 57.32615 | 9.737015e-05 | 0.09024228 | 0 | 0 | 0
5485 | 186450.9 | 2010-10-08 13:24 | 5432.723 | 2 | 17 | 0.5499276 | 4.180247 | 16.52133 | 15.73107 | 65.88937 | 57.32615 | 0.0001296997 | 0.09024228 | 0 | 0 | 0
5486 | 186480.9 | 2010-10-08 13:25 | 5462.738 | 2 | 17 | 0.5497469 | 4.183815 | 16.52591 | 15.73107 | 65.90854 | 57.32615 | 9.727478e-05 | 0.09024228 | 0 | 0 | 0
5487 | 186510.9 | 2010-10-08 13:25 | 5492.754 | 2 | 17 | 0.5499276 | 4.187545 | 16.53049 | 15.73107 | 65.92773 | 57.32615 | 9.727478e-05 | 0.09024228 | 0 | 0 | 0
5488 | 186540.9 | 2010-10-08 13:26 | 5522.769 | 2 | 17 | 0.5497469 | 4.191275 | 16.53508 | 15.73107 | 65.94693 | 57.32615 | 9.737015e-05 | 0.09024228 | 0 | 0 | 0
5489 | 186570.9 | 2010-10-08 13:26 | 5552.784 | 2 | 17 | 0.5499276 | 4.195004 | 16.53966 | 15.73107 | 65.96616 | 57.32615 | 9.727478e-05 | 0.09024228 | 0 | 0 | 0
5490 | 186600.9 | 2010-10-08 13:27 | 5582.799 | 2 | 17 | 0.5497469 | 4.198734 | 16.54425 | 15.73107 | 65.9854 | 57.32615 | 9.727478e-05 | 0.09024228 | 0 | 0 | 0
5491 | 186609.4 | 2010-10-08 13:27 | 5591.299 | 2 | 17 | 0.5499276 | 4.200031 | 16.54555 | 15.73107 | 65.99085 | 57.32615 | 0.0001296997 | 0.09024228 | 0 | 0 | 0
5492 | 186639.5 | 2010-10-08 13:28 | 30.01512 | 3 | 17 | 0 | 4.113761 | 16.54555 | 15.73107 | 65.99085 | 57.32615 | -0.0004540443 | 0.09024228 | 0 | 0 | 0
5493 | 186669.5 | 2010-10-08 13:28 | 60.03027 | 3 | 17 | 0 | 4.102896 | 16.54555 | 15.73107 | 65.99085 | 57.32615 | -0.0002270699 | 0.09024228 | 0 | 0 | 0
5494 | 186699.5 | 2010-10-08 13:29 | 90.0454 | 3 | 17 | 0 | 4.096248 | 16.54555 | 15.73107 | 65.99085 | 57.32615 | -0.0001296997 | 0.09024228 | 0 | 0 | 0
5495 | 186729.5 | 2010-10-08 13:29 | 120.0136 | 3 | 17 | 0 | 4.091869 | 16.54555 | 15.73107 | 65.99085 | 57.32615 | -0.0001296997 | 0.09024228 | 0 | 0 | 0
5496 | 186729.5 | 2010-10-08 13:29 | 0.01374481 | 4 | 17 | 1.016424 | 4.200031 | 16.54555 | 15.73107 | 65.99086 | 57.32615 | 0 | 0.09024228 | 0 | 0 | 0
5497 | 186730.3 | 2010-10-08 13:29 | 0.8729916 | 4 | 17 | 0.9661971 | 4.199869 | 16.54578 | 15.73107 | 65.99185 | 57.32615 | -3.242493e-05 | 0.09024228 | 0 | 0 | 0
5498 | 186732.3 | 2010-10-08 13:29 | 2.857484 | 4 | 17 | 0.9161508 | 4.200031 | 16.5463 | 15.73107 | 65.99403 | 57.32615 | 0 | 0.09024228 | 0 | 0 | 0
5499 | 186735.3 | 2010-10-08 13:29 | 5.794897 | 4 | 17 | 0.8661045 | 4.199869 | 16.54703 | 15.73107 | 65.99708 | 57.32615 | -3.242493e-05 | 0.09024228 | 0 | 0 | 0
5500 | 186739.3 | 2010-10-08 13:29 | 9.794842 | 4 | 17 | 0.8158776 | 4.199869 | 16.54796 | 15.73107 | 66.001 | 57.32615 | 0 | 0.09024228 | 0 | 0 | 0
5501 | 186744.4 | 2010-10-08 13:29 | 14.95114 | 4 | 17 | 0.7658313 | 4.200031 | 16.54909 | 15.73107 | 66.00575 | 57.32615 | 0 | 0.09024228 | 0 | 0 | 0
5502 | 186751 | 2010-10-08 13:29 | 21.54464 | 4 | 17 | 0.715785 | 4.200031 | 16.55045 | 15.73107 | 66.01144 | 57.32615 | 3.242493e-05 | 0.09024228 | 0 | 0 | 0
5503 | 186759.6 | 2010-10-08 13:30 | 30.107 | 4 | 17 | 0.6657387 | 4.199869 | 16.55209 | 15.73107 | 66.01833 | 57.32615 | -3.242493e-05 | 0.09024228 | 0 | 0 | 0
5504 | 186771.2 | 2010-10-08 13:30 | 41.73169 | 4 | 17 | 0.6156924 | 4.199869 | 16.55415 | 15.73107 | 66.027 | 57.32615 | 3.242493e-05 | 0.09024228 | 0 | 0 | 0
5505 | 186788.1 | 2010-10-08 13:30 | 58.6533 | 4 | 17 | 0.5656461 | 4.199869 | 16.55692 | 15.73107 | 66.03863 | 57.32615 | 0 | 0.09024228 | 0 | 0 | 0
5506 | 186815.4 | 2010-10-08 13:30 | 85.98099 | 4 | 17 | 0.5155998 | 4.200031 | 16.56101 | 15.73107 | 66.05579 | 57.32615 | 3.242493e-05 | 0.09024228 | 0 | 0 | 0
5507 | 186865.3 | 2010-10-08 13:31 | 135.8395 | 4 | 17 | 0.4655535 | 4.200031 | 16.56777 | 15.73107 | 66.08418 | 57.32615 | 6.484985e-05 | 0.09024228 | 0 | 0 | 0
5508 | 186951.1 | 2010-10-08 13:33 | 221.6037 | 4 | 17 | 0.4155072 | 4.199707 | 16.57823 | 15.73107 | 66.1281 | 57.32615 | 0 | 0.09024228 | 0 | 0 | 0
5509 | 187067.5 | 2010-10-08 13:35 | 338.0862 | 4 | 17 | 0.3654609 | 4.199707 | 16.59084 | 15.73107 | 66.18107 | 57.32615 | -3.242493e-05 | 0.09024228 | 0 | 0 | 0
5510 | 187208.2 | 2010-10-08 13:37 | 478.787 | 4 | 17 | 0.3154146 | 4.199707 | 16.60412 | 15.73107 | 66.23687 | 57.32615 | -3.242493e-05 | 0.09024228 | 0 | 0 | 0
5511 | 187376.5 | 2010-10-08 13:40 | 647.0811 | 4 | 17 | 0.2653683 | 4.199707 | 16.61767 | 15.73107 | 66.29377 | 57.32615 | 0 | 0.09024228 | 0 | 0 | 0
5512 | 187583.3 | 2010-10-08 13:43 | 853.7965 | 4 | 17 | 0.2153221 | 4.199869 | 16.63143 | 15.73107 | 66.35155 | 57.32615 | 3.242493e-05 | 0.09024228 | 0 | 0 | 0
5513 | 187847.4 | 2010-10-08 13:48 | 1117.948 | 4 | 17 | 0.1652758 | 4.199707 | 16.64532 | 15.73107 | 66.40989 | 57.32615 | -3.242493e-05 | 0.09024228 | 0 | 0 | 0
5514 | 188213.2 | 2010-10-08 13:54 | 1483.739 | 4 | 17 | 0.1152295 | 4.199707 | 16.65945 | 15.73107 | 66.46923 | 57.32615 | 0 | 0.09024228 | 0 | 0 | 0
5515 | 188812.3 | 2010-10-08 14:04 | 2082.855 | 4 | 17 | 0.06518319 | 4.199707 | 16.67407 | 15.73107 | 66.53065 | 57.32615 | -3.242493e-05 | 0.09024228 | 0 | 0 | 0
5516 | 189116 | 2010-10-08 14:09 | 2386.537 | 4 | 17 | 0.04982602 | 4.199707 | 16.67892 | 15.73107 | 66.55101 | 57.32615 | 0 | 0.09024228 | 0 | 0 | 0
5517 | 189146 | 2010-10-08 14:09 | 30.01514 | 5 | 17 | 0 | 4.191761 | 16.67892 | 15.73107 | 66.55101 | 57.32615 | -3.242493e-05 | 0.09024228 | 0 | 0 | 0
5518 | 189176 | 2010-10-08 14:10 | 60.01463 | 5 | 17 | 0 | 4.190301 | 16.67892 | 15.73107 | 66.55101 | 57.32615 | -6.484985e-05 | 0.09024228 | 0 | 0 | 0
5519 | 189176.2 | 2010-10-08 14:10 | 0.1876499 | 6 | 17 | 0.0008637619 | 4.190788 | 16.67892 | 15.73107 | 66.55101 | 57.32615 | 0 | 0.09268126 | 0 | 0 | 0
5520 | 189181 | 2010-10-08 14:10 | 5.015537 | 6 | 17 | 0.00140578 | 4.190464 | 16.67892 | 15.73107 | 66.55102 | 57.32615 | -9.737015e-05 | 0.09268126 | 0 | 0 | 0
5521 | 189211 | 2010-10-08 14:10 | 30.01505 | 7 | 17 | -1.099793 | 4.012086 | 16.67892 | 15.74024 | 66.55102 | 57.36314 | -0.0009729385 | 0.09268126 | 0 | 0 | 0
5522 | 189241.1 | 2010-10-08 14:11 | 60.03005 | 7 | 17 | -1.099613 | 3.984194 | 16.67892 | 15.74941 | 66.55102 | 57.39979 | -0.0006486416 | 0.09268126 | 0 | 0 | 0
5523 | 189271.1 | 2010-10-08 14:11 | 90.04517 | 7 | 17 | -1.099793 | 3.965221 | 16.67892 | 15.75858 | 66.55102 | 57.43623 | -0.0004216194 | 0.09268126 | 0 | 0 | 0
5524 | 189301.1 | 2010-10-08 14:12 | 120.0604 | 7 | 17 | -1.099793 | 3.950627 | 16.67892 | 15.76775 | 66.55102 | 57.47252 | -0.0003242969 | 0.09268126 | 0 | 0 | 0
5525 | 189331.1 | 2010-10-08 14:12 | 150.0756 | 7 | 17 | -1.099793 | 3.938464 | 16.67892 | 15.77692 | 66.55102 | 57.50868 | -0.000291872 | 0.09268126 | 0 | 0 | 0
5526 | 189361.1 | 2010-10-08 14:13 | 180.0906 | 7 | 17 | -1.099793 | 3.9276 | 16.67892 | 15.78609 | 66.55102 | 57.54475 | -0.0002594471 | 0.09268126 | 0 | 0 | 0
5527 | 189391.1 | 2010-10-08 14:13 | 210.1059 | 7 | 17 | -1.099793 | 3.917708 | 16.67892 | 15.79526 | 66.55102 | 57.58071 | -0.0002919197 | 0.09268126 | 0 | 0 | 0
5528 | 189421.2 | 2010-10-08 14:14 | 240.121 | 7 | 17 | -1.099793 | 3.908464 | 16.67892 | 15.80443 | 66.55102 | 57.61659 | -0.0002594471 | 0.09268126 | 0 | 0 | 0
5529 | 189451.2 | 2010-10-08 14:14 | 270.1361 | 7 | 17 | -1.099613 | 3.899546 | 16.67892 | 15.8136 | 66.55102 | 57.65239 | -0.0001945972 | 0.09268126 | 0 | 0 | 0
5530 | 189481.2 | 2010-10-08 14:15 | 300.1511 | 7 | 17 | -1.099974 | 3.890627 | 16.67892 | 15.82277 | 66.55102 | 57.68811 | -0.0002594471 | 0.09268126 | 0 | 0 | 0
5531 | 189511.2 | 2010-10-08 14:15 | 330.1663 | 7 | 17 | -1.099613 | 3.882194 | 16.67892 | 15.83193 | 66.55102 | 57.72374 | -0.0002270222 | 0.09268126 | 0 | 0 | 0
5532 | 189541.2 | 2010-10-08 14:16 | 360.1814 | 7 | 17 | -1.099613 | 3.873924 | 16.67892 | 15.8411 | 66.55102 | 57.7593 | -0.0002270222 | 0.09268126 | 0 | 0 | 0
5533 | 189571.2 | 2010-10-08 14:16 | 390.1965 | 7 | 17 | -1.099793 | 3.865654 | 16.67892 | 15.85027 | 66.55102 | 57.79478 | -0.0002270222 | 0.09268126 | 0 | 0 | 0
5534 | 189601.2 | 2010-10-08 14:17 | 420.2117 | 7 | 17 | -1.099793 | 3.857546 | 16.67892 | 15.85944 | 66.55102 | 57.83019 | -0.0002594948 | 0.09268126 | 0 | 0 | 0
5535 | 189631.3 | 2010-10-08 14:17 | 450.2268 | 7 | 17 | -1.099613 | 3.849762 | 16.67892 | 15.86861 | 66.55102 | 57.86552 | -0.0001621723 | 0.09268126 | 0 | 0 | 0
5536 | 189661.3 | 2010-10-08 14:18 | 480.2439 | 7 | 17 | -1.099432 | 3.841978 | 16.67892 | 15.87778 | 66.55102 | 57.90079 | -0.0002270222 | 0.09268126 | 0 | 0 | 0
5537 | 189691.3 | 2010-10-08 14:18 | 510.2571 | 7 | 17 | -1.099613 | 3.834032 | 16.67892 | 15.88695 | 66.55102 | 57.93598 | -0.0001945972 | 0.09268126 | 0 | 0 | 0
5538 | 189721.3 | 2010-10-08 14:19 | 540.2722 | 7 | 17 | -1.099793 | 3.826411 | 16.67892 | 15.89612 | 66.55102 | 57.9711 | -0.0001621246 | 0.09268126 | 0 | 0 | 0
5539 | 189751.3 | 2010-10-08 14:19 | 570.2875 | 7 | 17 | -1.099793 | 3.818789 | 16.67892 | 15.90529 | 66.55102 | 58.00615 | -0.0002594948 | 0.09268126 | 0 | 0 | 0
5540 | 189781.3 | 2010-10-08 14:20 | 600.3025 | 7 | 17 | -1.099793 | 3.811654 | 16.67892 | 15.91446 | 66.55102 | 58.04113 | -0.0001945972 | 0.09268126 | 0 | 0 | 0
5541 | 189811.4 | 2010-10-08 14:20 | 630.3177 | 7 | 17 | -1.099793 | 3.804519 | 16.67892 | 15.92363 | 66.55102 | 58.07605 | -0.0001621246 | 0.09268126 | 0 | 0 | 0
5542 | 189841.4 | 2010-10-08 14:21 | 660.3327 | 7 | 17 | -1.099793 | 3.797384 | 16.67892 | 15.9328 | 66.55102 | 58.1109 | -0.0001945972 | 0.09268126 | 0 | 0 | 0
5543 | 189871.4 | 2010-10-08 14:21 | 690.3481 | 7 | 17 | -1.099793 | 3.790573 | 16.67892 | 15.94196 | 66.55102 | 58.14569 | -0.0001621723 | 0.09268126 | 0 | 0 | 0
5544 | 189901.4 | 2010-10-08 14:22 | 720.363 | 7 | 17 | -1.099974 | 3.783438 | 16.67892 | 15.95113 | 66.55102 | 58.18041 | -0.0002270222 | 0.09268126 | 0 | 0 | 0
5545 | 189931.4 | 2010-10-08 14:22 | 750.3782 | 7 | 17 | -1.099793 | 3.777113 | 16.67892 | 15.9603 | 66.55102 | 58.21508 | -0.0001945972 | 0.09268126 | 0 | 0 | 0
5546 | 189961.4 | 2010-10-08 14:23 | 780.3934 | 7 | 17 | -1.099974 | 3.770465 | 16.67892 | 15.96947 | 66.55102 | 58.24968 | -0.0002270222 | 0.09268126 | 0 | 0 | 0
5547 | 189991.4 | 2010-10-08 14:23 | 810.4084 | 7 | 17 | -1.099793 | 3.764141 | 16.67892 | 15.97864 | 66.55102 | 58.28422 | -0.0001945972 | 0.09268126 | 0 | 0 | 0
5548 | 190021.5 | 2010-10-08 14:24 | 840.4237 | 7 | 17 | -1.099793 | 3.757978 | 16.67892 | 15.98781 | 66.55102 | 58.31871 | -0.0001621723 | 0.09268126 | 0 | 0 | 0
5549 | 190051.5 | 2010-10-08 14:24 | 870.4388 | 7 | 17 | -1.099793 | 3.751816 | 16.67892 | 15.99698 | 66.55102 | 58.35314 | -0.0001621723 | 0.09268126 | 0 | 0 | 0
5550 | 190081.5 | 2010-10-08 14:25 | 900.4538 | 7 | 17 | -1.099793 | 3.745816 | 16.67892 | 16.00615 | 66.55102 | 58.38751 | -0.0001621723 | 0.09268126 | 0 | 0 | 0
5551 | 190111.5 | 2010-10-08 14:25 | 930.4691 | 7 | 17 | -1.099793 | 3.739816 | 16.67892 | 16.01532 | 66.55102 | 58.42183 | -0.0001621246 | 0.09268126 | 0 | 0 | 0
5552 | 190141.5 | 2010-10-08 14:26 | 960.4868 | 7 | 17 | -1.099793 | 3.734141 | 16.67892 | 16.02449 | 66.55102 | 58.4561 | -0.0001297474 | 0.09268126 | 0 | 0 | 0
5553 | 190171.5 | 2010-10-08 14:26 | 990.4994 | 7 | 17 | -1.099432 | 3.728465 | 16.67892 | 16.03366 | 66.55102 | 58.49031 | -9.727478e-05 | 0.09268126 | 0 | 0 | 0
5554 | 190201.5 | 2010-10-08 14:27 | 1020.514 | 7 | 17 | -1.099793 | 3.722789 | 16.67892 | 16.04283 | 66.55102 | 58.52447 | -0.0001621723 | 0.09268126 | 0 | 0 | 0
5555 | 190231.6 | 2010-10-08 14:27 | 1050.53 | 7 | 17 | -1.099974 | 3.717438 | 16.67892 | 16.05199 | 66.55102 | 58.55858 | -0.0001621723 | 0.09268126 | 0 | 0 | 0
5556 | 190261.6 | 2010-10-08 14:28 | 1080.545 | 7 | 17 | -1.099793 | 3.712249 | 16.67892 | 16.06116 | 66.55102 | 58.59264 | -0.0001297474 | 0.09268126 | 0 | 0 | 0
5557 | 190291.6 | 2010-10-08 14:28 | 1110.56 | 7 | 17 | -1.099613 | 3.706897 | 16.67892 | 16.07033 | 66.55102 | 58.62665 | -0.0001297474 | 0.09268126 | 0 | 0 | 0
5558 | 190321.6 | 2010-10-08 14:29 | 1140.575 | 7 | 17 | -1.099793 | 3.701708 | 16.67892 | 16.0795 | 66.55102 | 58.66061 | -0.0001621723 | 0.09268126 | 0 | 0 | 0
5559 | 190351.6 | 2010-10-08 14:29 | 1170.575 | 7 | 17 | -1.099793 | 3.696681 | 16.67892 | 16.08867 | 66.55102 | 58.69452 | -0.0001297474 | 0.09268126 | 0 | 0 | 0
5560 | 190381.6 | 2010-10-08 14:30 | 1200.59 | 7 | 17 | -1.099613 | 3.691654 | 16.67892 | 16.09784 | 66.55102 | 58.72839 | -9.732247e-05 | 0.09268126 | 0 | 0 | 0
5561 | 190411.6 | 2010-10-08 14:30 | 1230.605 | 7 | 17 | -1.099613 | 3.68679 | 16.67892 | 16.107 | 66.55102 | 58.76221 | -9.727478e-05 | 0.09268126 | 0 | 0 | 0
5562 | 190441.7 | 2010-10-08 14:31 | 1260.621 | 7 | 17 | -1.099793 | 3.681762 | 16.67892 | 16.11617 | 66.55102 | 58.796 | -0.0001621723 | 0.09268126 | 0 | 0 | 0
5563 | 190471.7 | 2010-10-08 14:31 | 1290.636 | 7 | 17 | -1.099793 | 3.676898 | 16.67892 | 16.12534 | 66.55102 | 58.82973 | -0.0001621723 | 0.09268126 | 0 | 0 | 0
5564 | 190501.7 | 2010-10-08 14:32 | 1320.651 | 7 | 17 | -1.099613 | 3.672357 | 16.67892 | 16.13451 | 66.55102 | 58.86343 | -0.0001297474 | 0.09268126 | 0 | 0 | 0
5565 | 190531.7 | 2010-10-08 14:32 | 1350.666 | 7 | 17 | -1.099793 | 3.667654 | 16.67892 | 16.14368 | 66.55102 | 58.89708 | -0.0001297474 | 0.09268126 | 0 | 0 | 0
5566 | 190561.7 | 2010-10-08 14:33 | 1380.681 | 7 | 17 | -1.099613 | 3.662952 | 16.67892 | 16.15285 | 66.55102 | 58.93068 | -6.484985e-05 | 0.09268126 | 0 | 0 | 0
5567 | 190591.7 | 2010-10-08 14:33 | 1410.696 | 7 | 17 | -1.099613 | 3.658249 | 16.67892 | 16.16202 | 66.55102 | 58.96425 | -0.0001297474 | 0.09268126 | 0 | 0 | 0
5568 | 190621.7 | 2010-10-08 14:34 | 1440.711 | 7 | 17 | -1.099793 | 3.653708 | 16.67892 | 16.17119 | 66.55102 | 58.99777 | -0.0001297474 | 0.09268126 | 0 | 0 | 0
5569 | 190651.8 | 2010-10-08 14:34 | 1470.726 | 7 | 17 | -1.099793 | 3.64933 | 16.67892 | 16.18036 | 66.55102 | 59.03125 | -9.727478e-05 | 0.09268126 | 0 | 0 | 0
5570 | 190681.8 | 2010-10-08 14:35 | 1500.741 | 7 | 17 | -1.099793 | 3.644789 | 16.67892 | 16.18953 | 66.55102 | 59.06469 | -0.0001297474 | 0.09268126 | 0 | 0 | 0
5571 | 190711.8 | 2010-10-08 14:35 | 1530.757 | 7 | 17 | -1.099613 | 3.640573 | 16.67892 | 16.1987 | 66.55102 | 59.09809 | -9.732247e-05 | 0.09268126 | 0 | 0 | 0
5572 | 190741.8 | 2010-10-08 14:36 | 1560.772 | 7 | 17 | -1.099793 | 3.636195 | 16.67892 | 16.20787 | 66.55102 | 59.13145 | -9.732247e-05 | 0.09268126 | 0 | 0 | 0
5573 | 190771.8 | 2010-10-08 14:36 | 1590.79 | 7 | 17 | -1.099613 | 3.631979 | 16.67892 | 16.21704 | 66.55102 | 59.16477 | -9.732247e-05 | 0.09268126 | 0 | 0 | 0
5574 | 190801.8 | 2010-10-08 14:37 | 1620.802 | 7 | 17 | -1.099613 | 3.627925 | 16.67892 | 16.2262 | 66.55102 | 59.19805 | -6.489754e-05 | 0.09268126 | 0 | 0 | 0
5575 | 190831.9 | 2010-10-08 14:37 | 1650.817 | 7 | 17 | -1.099793 | 3.623871 | 16.67892 | 16.23537 | 66.55102 | 59.2313 | -6.489754e-05 | 0.09268126 | 0 | 0 | 0
5576 | 190861.9 | 2010-10-08 14:38 | 1680.832 | 7 | 17 | -1.099793 | 3.619817 | 16.67892 | 16.24454 | 66.55102 | 59.26451 | -9.727478e-05 | 0.09268126 | 0 | 0 | 0
5577 | 190891.9 | 2010-10-08 14:38 | 1710.85 | 7 | 17 | -1.099613 | 3.615925 | 16.67892 | 16.25371 | 66.55102 | 59.29768 | -0.0001296997 | 0.09268126 | 0 | 0 | 0
5578 | 190921.9 | 2010-10-08 14:39 | 1740.863 | 7 | 17 | -1.099793 | 3.612357 | 16.67892 | 16.26288 | 66.55102 | 59.33082 | -6.489754e-05 | 0.09268126 | 0 | 0 | 0
5579 | 190951.9 | 2010-10-08 14:39 | 1770.878 | 7 | 17 | -1.099613 | 3.608465 | 16.67892 | 16.27205 | 66.55102 | 59.36392 | -0.0001296997 | 0.09268126 | 0 | 0 | 0
5580 | 190981.9 | 2010-10-08 14:40 | 1800.893 | 7 | 17 | -1.099793 | 3.604736 | 16.67892 | 16.28122 | 66.55102 | 59.39699 | -0.0001297474 | 0.09268126 | 0 | 0 | 0
5581 | 191011.9 | 2010-10-08 14:40 | 1830.908 | 7 | 17 | -1.099793 | 3.60133 | 16.67892 | 16.29039 | 66.55102 | 59.43003 | -9.727478e-05 | 0.09268126 | 0 | 0 | 0
5582 | 191042 | 2010-10-08 14:41 | 1860.923 | 7 | 17 | -1.099974 | 3.597763 | 16.67892 | 16.29956 | 66.55102 | 59.46304 | -9.732247e-05 | 0.09268126 | 0 | 0 | 0
5583 | 191072 | 2010-10-08 14:41 | 1890.938 | 7 | 17 | -1.099793 | 3.594519 | 16.67892 | 16.30873 | 66.55102 | 59.49601 | -6.489754e-05 | 0.09268126 | 0 | 0 | 0
5584 | 191102 | 2010-10-08 14:42 | 1920.953 | 7 | 17 | -1.099793 | 3.591276 | 16.67892 | 16.3179 | 66.55102 | 59.52895 | -9.732247e-05 | 0.09268126 | 0 | 0 | 0
5585 | 191132 | 2010-10-08 14:42 | 1950.968 | 7 | 17 | -1.099793 | 3.588033 | 16.67892 | 16.32706 | 66.55102 | 59.56187 | -9.732247e-05 | 0.09268126 | 0 | 0 | 0
5586 | 191162 | 2010-10-08 14:43 | 1980.984 | 7 | 17 | -1.099613 | 3.585114 | 16.67892 | 16.33623 | 66.55102 | 59.59475 | -3.242493e-05 | 0.09268126 | 0 | 0 | 0
5587 | 191192 | 2010-10-08 14:43 | 2010.999 | 7 | 17 | -1.099793 | 3.581709 | 16.67892 | 16.3454 | 66.55102 | 59.62761 | -0.0001297474 | 0.09268126 | 0 | 0 | 0
5588 | 191222 | 2010-10-08 14:44 | 2041.014 | 7 | 17 | -1.099793 | 3.57879 | 16.67892 | 16.35457 | 66.55102 | 59.66044 | -6.489754e-05 | 0.09268126 | 0 | 0 | 0
5589 | 191252.1 | 2010-10-08 14:44 | 2071.029 | 7 | 17 | -1.099613 | 3.575547 | 16.67892 | 16.36374 | 66.55102 | 59.69324 | -0.0001297474 | 0.09268126 | 0 | 0 | 0
5590 | 191282.1 | 2010-10-08 14:45 | 2101.044 | 7 | 17 | -1.099793 | 3.572628 | 16.67892 | 16.37291 | 66.55102 | 59.72601 | -6.489754e-05 | 0.09268126 | 0 | 0 | 0
5591 | 191312.1 | 2010-10-08 14:45 | 2131.059 | 7 | 17 | -1.099613 | 3.569709 | 16.67892 | 16.38208 | 66.55102 | 59.75875 | -3.242493e-05 | 0.09268126 | 0 | 0 | 0
5592 | 191342.1 | 2010-10-08 14:46 | 2161.074 | 7 | 17 | -1.099793 | 3.566628 | 16.67892 | 16.39125 | 66.55102 | 59.79147 | -9.727478e-05 | 0.09268126 | 0 | 0 | 0
5593 | 191372.1 | 2010-10-08 14:46 | 2191.091 | 7 | 17 | -1.099613 | 3.563709 | 16.67892 | 16.40042 | 66.55102 | 59.82416 | -6.484985e-05 | 0.09268126 | 0 | 0 | 0
5594 | 191402.1 | 2010-10-08 14:47 | 2221.105 | 7 | 17 | -1.099793 | 3.560628 | 16.67892 | 16.40959 | 66.55102 | 59.85682 | -9.727478e-05 | 0.09268126 | 0 | 0 | 0
5595 | 191432.2 | 2010-10-08 14:47 | 2251.12 | 7 | 17 | -1.099793 | 3.557547 | 16.67892 | 16.41876 | 66.55102 | 59.88946 | -0.0001296997 | 0.09268126 | 0 | 0 | 0
5596 | 191462.2 | 2010-10-08 14:48 | 2281.135 | 7 | 17 | -1.099793 | 3.554466 | 16.67892 | 16.42793 | 66.55102 | 59.92206 | -9.727478e-05 | 0.09268126 | 0 | 0 | 0
5597 | 191492.2 | 2010-10-08 14:48 | 2311.15 | 7 | 17 | -1.099793 | 3.551384 | 16.67892 | 16.43709 | 66.55102 | 59.95464 | -6.484985e-05 | 0.09268126 | 0 | 0 | 0
5598 | 191522.2 | 2010-10-08 14:49 | 2341.165 | 7 | 17 | -1.099793 | 3.548465 | 16.67892 | 16.44626 | 66.55102 | 59.98719 | -9.732247e-05 | 0.09268126 | 0 | 0 | 0
5599 | 191552.2 | 2010-10-08 14:49 | 2371.18 | 7 | 17 | -1.099793 | 3.545384 | 16.67892 | 16.45543 | 66.55102 | 60.01971 | -3.242493e-05 | 0.09268126 | 0 | 0 | 0
5600 | 191582.2 | 2010-10-08 14:50 | 2401.196 | 7 | 17 | -1.099974 | 3.541979 | 16.67892 | 16.4646 | 66.55102 | 60.0522 | -9.727478e-05 | 0.09268126 | 0 | 0 | 0
5601 | 191612.2 | 2010-10-08 14:50 | 2431.211 | 7 | 17 | -1.099974 | 3.538898 | 16.67892 | 16.47377 | 66.55102 | 60.08467 | -6.484985e-05 | 0.09268126 | 0 | 0 | 0
5602 | 191642.3 | 2010-10-08 14:51 | 2461.226 | 7 | 17 | -1.099793 | 3.535493 | 16.67892 | 16.48294 | 66.55102 | 60.1171 | -9.727478e-05 | 0.09268126 | 0 | 0 | 0
5603 | 191672.3 | 2010-10-08 14:51 | 2491.241 | 7 | 17 | -1.099613 | 3.532249 | 16.67892 | 16.49211 | 66.55102 | 60.1495 | -6.484985e-05 | 0.09268126 | 0 | 0 | 0
5604 | 191702.3 | 2010-10-08 14:52 | 2521.256 | 7 | 17 | -1.099793 | 3.528682 | 16.67892 | 16.50128 | 66.55102 | 60.18188 | -9.732247e-05 | 0.09268126 | 0 | 0 | 0
5605 | 191732.3 | 2010-10-08 14:52 | 2551.271 | 7 | 17 | -1.099613 | 3.525114 | 16.67892 | 16.51045 | 66.55102 | 60.21422 | -9.727478e-05 | 0.09268126 | 0 | 0 | 0
5606 | 191762.3 | 2010-10-08 14:53 | 2581.271 | 7 | 17 | -1.099613 | 3.521222 | 16.67892 | 16.51961 | 66.55102 | 60.2465 | -9.727478e-05 | 0.09268126 | 0 | 0 | 0
5607 | 191792.3 | 2010-10-08 14:53 | 2611.286 | 7 | 17 | -1.099613 | 3.517493 | 16.67892 | 16.52878 | 66.55102 | 60.27878 | -9.732247e-05 | 0.09268126 | 0 | 0 | 0
5608 | 191822.3 | 2010-10-08 14:54 | 2641.301 | 7 | 17 | -1.099613 | 3.513601 | 16.67892 | 16.53795 | 66.55102 | 60.31101 | -9.727478e-05 | 0.09268126 | 0 | 0 | 0
5609 | 191852.4 | 2010-10-08 14:54 | 2671.316 | 7 | 17 | -1.099974 | 3.50906 | 16.67892 | 16.54712 | 66.55102 | 60.34321 | -0.0001297474 | 0.09268126 | 0 | 0 | 0
5610 | 191882.4 | 2010-10-08 14:55 | 2701.331 | 7 | 17 | -1.099793 | 3.504682 | 16.67892 | 16.55629 | 66.55102 | 60.37536 | -0.0001621723 | 0.09268126 | 0 | 0 | 0
5611 | 191912.4 | 2010-10-08 14:55 | 2731.346 | 7 | 17 | -1.099793 | 3.499817 | 16.67892 | 16.56546 | 66.55102 | 60.40747 | -0.0001296997 | 0.09268126 | 0 | 0 | 0
5612 | 191942.4 | 2010-10-08 14:56 | 2761.362 | 7 | 17 | -1.099793 | 3.494628 | 16.67892 | 16.57463 | 66.55102 | 60.43954 | -0.0001621246 | 0.09268126 | 0 | 0 | 0
5613 | 191972.4 | 2010-10-08 14:56 | 2791.377 | 7 | 17 | -1.099613 | 3.489114 | 16.67892 | 16.5838 | 66.55102 | 60.47156 | -0.0001621723 | 0.09268126 | 0 | 0 | 0
5614 | 192002.4 | 2010-10-08 14:57 | 2821.394 | 7 | 17 | -1.099613 | 3.48279 | 16.67892 | 16.59297 | 66.55102 | 60.50353 | -0.0001945972 | 0.09268126 | 0 | 0 | 0
5615 | 192032.4 | 2010-10-08 14:57 | 2851.407 | 7 | 17 | -1.099793 | 3.475817 | 16.67892 | 16.60213 | 66.55102 | 60.53543 | -0.0001945972 | 0.09268126 | 0 | 0 | 0
5616 | 192062.5 | 2010-10-08 14:58 | 2881.422 | 7 | 17 | -1.099613 | 3.468358 | 16.67892 | 16.6113 | 66.55102 | 60.56726 | -0.0001945972 | 0.09268126 | 0 | 0 | 0
5617 | 192092.5 | 2010-10-08 14:58 | 2911.437 | 7 | 17 | -1.099613 | 3.459439 | 16.67892 | 16.62047 | 66.55102 | 60.59902 | -0.0002594471 | 0.09268126 | 0 | 0 | 0
5618 | 192122.5 | 2010-10-08 14:59 | 2941.452 | 7 | 17 | -1.099793 | 3.44906 | 16.67892 | 16.62964 | 66.55102 | 60.6307 | -0.000291872 | 0.09268126 | 0 | 0 | 0
5619 | 192152.5 | 2010-10-08 14:59 | 2971.467 | 7 | 17 | -1.099613 | 3.436898 | 16.67892 | 16.63881 | 66.55102 | 60.66227 | -0.0003567696 | 0.09268126 | 0 | 0 | 0
5620 | 192182.5 | 2010-10-08 15:00 | 3001.483 | 7 | 17 | -1.099613 | 3.421979 | 16.67892 | 16.64798 | 66.55102 | 60.69372 | -0.0004216194 | 0.09268126 | 0 | 0 | 0
5621 | 192212.5 | 2010-10-08 15:00 | 3031.498 | 7 | 17 | -1.099432 | 3.403493 | 16.67892 | 16.65715 | 66.55102 | 60.72501 | -0.0005189419 | 0.09268126 | 0 | 0 | 0
5622 | 192242.5 | 2010-10-08 15:01 | 3061.513 | 7 | 17 | -1.099793 | 3.379331 | 16.67892 | 16.66632 | 66.55102 | 60.75611 | -0.0007134915 | 0.09268126 | 0 | 0 | 0
5623 | 192272.6 | 2010-10-08 15:01 | 3091.528 | 7 | 17 | -1.099793 | 3.347061 | 16.67892 | 16.67549 | 66.55102 | 60.78696 | -0.0009405613 | 0.09268126 | 0 | 0 | 0
5624 | 192302.6 | 2010-10-08 15:02 | 3121.543 | 7 | 17 | -1.099613 | 3.302142 | 16.67892 | 16.68466 | 66.55102 | 60.81745 | -0.001427031 | 0.09268126 | 0 | 0 | 0
5625 | 192332.6 | 2010-10-08 15:02 | 3151.558 | 7 | 17 | -1.099793 | 3.237439 | 16.67892 | 16.69383 | 66.55102 | 60.84745 | -0.002010822 | 0.09268126 | 0 | 0 | 0
5626 | 192362.6 | 2010-10-08 15:03 | 3181.573 | 7 | 17 | -1.099793 | 3.139656 | 16.67892 | 16.703 | 66.55102 | 60.87672 | -0.003145933 | 0.09268126 | 0 | 0 | 0
5627 | 192392.6 | 2010-10-08 15:03 | 3211.589 | 7 | 17 | -1.099793 | 2.978629 | 16.67892 | 16.71217 | 66.55102 | 60.90485 | -0.005643225 | 0.09268126 | 0 | 0 | 0
5628 | 192413 | 2010-10-08 15:04 | 3232.012 | 7 | 17 | -1.099793 | 2.778198 | 16.67892 | 16.7184 | 66.55102 | 60.92286 | -0.009535074 | 0.09268126 | 0 | 0 | 0
5629 | 192419.1 | 2010-10-08 15:04 | 3238.088 | 7 | 17 | -1.099613 | 2.699549 | 16.67892 | 16.72026 | 66.55102 | 60.92794 | -0.01050811 | 0.09268126 | 0 | 0 | 0
5630 | 192479.1 | 2010-10-08 15:05 | 60.01465 | 8 | 17 | 0 | 3.37479 | 16.67892 | 16.72026 | 66.55102 | 60.92794 | 0.001232433 | 0.09268126 | 0 | 0 | 0
5631 | 192479.3 | 2010-10-08 15:05 | 0.1874528 | 9 | 17 | 0.0008637619 | 3.374953 | 16.67893 | 16.72026 | 66.55102 | 60.92794 | 0 | 0.08869663 | 0 | 0 | 0
5632 | 192484.2 | 2010-10-08 15:05 | 5.015662 | 9 | 17 | 0.00212847 | 3.382412 | 16.67893 | 16.72026 | 66.55103 | 60.92794 | 0.001037836 | 0.08869663 | 0 | 0 | 0
5633 | 192514.2 | 2010-10-08 15:05 | 30.01523 | 1 | 18 | 0 | 3.41306 | 16.67893 | 16.72026 | 66.55103 | 60.92794 | 0.0006486416 | 0.08869663 | 0 | 0 | 0
5634 | 192544.2 | 2010-10-08 15:06 | 60.03024 | 1 | 18 | 0 | 3.434142 | 16.67893 | 16.72026 | 66.55103 | 60.92794 | 0.0004865169 | 0.08869663 | 0 | 0 | 0
5635 | 192574.2 | 2010-10-08 15:06 | 90.04552 | 1 | 18 | 0 | 3.449709 | 16.67893 | 16.72026 | 66.55103 | 60.92794 | 0.0004216194 | 0.08869663 | 0 | 0 | 0
5636 | 192604.2 | 2010-10-08 15:07 | 120.0138 | 1 | 18 | 0 | 3.461871 | 16.67893 | 16.72026 | 66.55103 | 60.92794 | 0.0003242969 | 0.08869663 | 0 | 0 | 0
5637 | 192634.2 | 2010-10-08 15:07 | 30.01525 | 2 | 18 | 0.5499276 | 3.615438 | 16.68351 | 16.72026 | 66.56745 | 60.92794 | 0.00149188 | 0.08869663 | 0 | 0 | 0
5638 | 192664.2 | 2010-10-08 15:08 | 60.03025 | 2 | 18 | 0.5499276 | 3.660195 | 16.6881 | 16.72026 | 66.58414 | 60.92794 | 0.001037836 | 0.08869663 | 0 | 0 | 0
5639 | 192694.2 | 2010-10-08 15:08 | 90.04551 | 2 | 18 | 0.5499276 | 3.692465 | 16.69268 | 16.72026 | 66.601 | 60.92794 | 0.0007134915 | 0.08869663 | 0 | 0 | 0
5640 | 192724.3 | 2010-10-08 15:09 | 120.0608 | 2 | 18 | 0.5497469 | 3.717925 | 16.69727 | 16.72026 | 66.61799 | 60.92794 | 0.0005837918 | 0.08869663 | 0 | 0 | 0
5641 | 192754.3 | 2010-10-08 15:09 | 150.0756 | 2 | 18 | 0.5499276 | 3.738681 | 16.70185 | 16.72026 | 66.63508 | 60.92794 | 0.0005188942 | 0.08869663 | 0 | 0 | 0
5642 | 192784.3 | 2010-10-08 15:10 | 180.0933 | 2 | 18 | 0.5499276 | 3.755222 | 16.70643 | 16.72026 | 66.65226 | 60.92794 | 0.0003891945 | 0.08869663 | 0 | 0 | 0
5643 | 192814.3 | 2010-10-08 15:10 | 210.1059 | 2 | 18 | 0.5499276 | 3.767222 | 16.71102 | 16.72026 | 66.66951 | 60.92794 | 0.0002919197 | 0.08869663 | 0 | 0 | 0
5644 | 192844.3 | 2010-10-08 15:11 | 240.1211 | 2 | 18 | 0.5499276 | 3.774681 | 16.7156 | 16.72026 | 66.68679 | 60.92794 | 0.0001945972 | 0.08869663 | 0 | 0 | 0
5645 | 192874.3 | 2010-10-08 15:11 | 270.1362 | 2 | 18 | 0.5499276 | 3.779384 | 16.72019 | 16.72026 | 66.70411 | 60.92794 | 0.0001297474 | 0.08869663 | 0 | 0 | 0
5646 | 192904.4 | 2010-10-08 15:12 | 300.1537 | 2 | 18 | 0.5497469 | 3.783276 | 16.72477 | 16.72026 | 66.72145 | 60.92794 | 0.0001296997 | 0.08869663 | 0 | 0 | 0
5647 | 192934.4 | 2010-10-08 15:12 | 330.1665 | 2 | 18 | 0.5499276 | 3.786843 | 16.72936 | 16.72026 | 66.7388 | 60.92794 | 6.489754e-05 | 0.08869663 | 0 | 0 | 0
5648 | 192964.4 | 2010-10-08 15:13 | 360.1817 | 2 | 18 | 0.5499276 | 3.790411 | 16.73394 | 16.72026 | 66.75617 | 60.92794 | 9.727478e-05 | 0.08869663 | 0 | 0 | 0
5649 | 192994.4 | 2010-10-08 15:13 | 390.1968 | 2 | 18 | 0.5497469 | 3.793978 | 16.73853 | 16.72026 | 66.77355 | 60.92794 | 9.727478e-05 | 0.08869663 | 0 | 0 | 0
5650 | 193024.4 | 2010-10-08 15:14 | 420.2138 | 2 | 18 | 0.5499276 | 3.797546 | 16.74311 | 16.72026 | 66.79096 | 60.92794 | 9.732247e-05 | 0.08869663 | 0 | 0 | 0
5651 | 193054.4 | 2010-10-08 15:14 | 450.227 | 2 | 18 | 0.5497469 | 3.800789 | 16.74769 | 16.72026 | 66.80837 | 60.92794 | 6.484985e-05 | 0.08869663 | 0 | 0 | 0
5652 | 193084.4 | 2010-10-08 15:15 | 480.2422 | 2 | 18 | 0.5499276 | 3.804357 | 16.75228 | 16.72026 | 66.8258 | 60.92794 | 9.727478e-05 | 0.08869663 | 0 | 0 | 0
5653 | 193114.5 | 2010-10-08 15:15 | 510.2573 | 2 | 18 | 0.5497469 | 3.8076 | 16.75686 | 16.72026 | 66.84325 | 60.92794 | 9.732247e-05 | 0.08869663 | 0 | 0 | 0
5654 | 193144.5 | 2010-10-08 15:16 | 540.2725 | 2 | 18 | 0.5499276 | 3.810843 | 16.76145 | 16.72026 | 66.86071 | 60.92794 | 6.489754e-05 | 0.08869663 | 0 | 0 | 0
5655 | 193174.5 | 2010-10-08 15:16 | 570.2877 | 2 | 18 | 0.5501083 | 3.813924 | 16.76603 | 16.72026 | 66.87819 | 60.92794 | 6.489754e-05 | 0.08869663 | 0 | 0 | 0
5656 | 193204.5 | 2010-10-08 15:17 | 600.3027 | 2 | 18 | 0.5499276 | 3.81733 | 16.77062 | 16.72026 | 66.89569 | 60.92794 | 0.0001297474 | 0.08869663 | 0 | 0 | 0
5657 | 193234.5 | 2010-10-08 15:17 | 630.3179 | 2 | 18 | 0.5499276 | 3.820249 | 16.7752 | 16.72026 | 66.91319 | 60.92794 | 3.242493e-05 | 0.08869663 | 0 | 0 | 0
5658 | 193264.5 | 2010-10-08 15:18 | 660.333 | 2 | 18 | 0.5499276 | 3.823492 | 16.77979 | 16.72026 | 66.93071 | 60.92794 | 9.732247e-05 | 0.08869663 | 0 | 0 | 0
5659 | 193294.5 | 2010-10-08 15:18 | 690.3482 | 2 | 18 | 0.5497469 | 3.826573 | 16.78437 | 16.72026 | 66.94825 | 60.92794 | 6.489754e-05 | 0.08869663 | 0 | 0 | 0
5660 | 193324.6 | 2010-10-08 15:19 | 720.3633 | 2 | 18 | 0.5495663 | 3.829978 | 16.78895 | 16.72026 | 66.96579 | 60.92794 | 0.0001297474 | 0.08869663 | 0 | 0 | 0
5661 | 193354.6 | 2010-10-08 15:19 | 750.3784 | 2 | 18 | 0.5497469 | 3.833059 | 16.79354 | 16.72026 | 66.98336 | 60.92794 | 6.484985e-05 | 0.08869663 | 0 | 0 | 0
5662 | 193384.6 | 2010-10-08 15:20 | 780.3935 | 2 | 18 | 0.5497469 | 3.836465 | 16.79812 | 16.72026 | 67.00093 | 60.92794 | 9.727478e-05 | 0.08869663 | 0 | 0 | 0
5663 | 193414.6 | 2010-10-08 15:20 | 810.4088 | 2 | 18 | 0.5499276 | 3.83987 | 16.8027 | 16.72026 | 67.01853 | 60.92794 | 6.484985e-05 | 0.08869663 | 0 | 0 | 0
5664 | 193444.6 | 2010-10-08 15:21 | 840.4238 | 2 | 18 | 0.5499276 | 3.843276 | 16.80729 | 16.72026 | 67.03614 | 60.92794 | 9.732247e-05 | 0.08869663 | 0 | 0 | 0
5665 | 193474.6 | 2010-10-08 15:21 | 870.4389 | 2 | 18 | 0.5499276 | 3.846681 | 16.81187 | 16.72026 | 67.05377 | 60.92794 | 9.727478e-05 | 0.08869663 | 0 | 0 | 0
5666 | 193504.7 | 2010-10-08 15:22 | 900.4541 | 2 | 18 | 0.5497469 | 3.849924 | 16.81646 | 16.72026 | 67.07141 | 60.92794 | 6.484985e-05 | 0.08869663 | 0 | 0 | 0
5667 | 193534.7 | 2010-10-08 15:22 | 930.4692 | 2 | 18 | 0.5501083 | 3.853492 | 16.82104 | 16.72026 | 67.08907 | 60.92794 | 9.732247e-05 | 0.08869663 | 0 | 0 | 0
5668 | 193564.7 | 2010-10-08 15:23 | 960.4843 | 2 | 18 | 0.5499276 | 3.856573 | 16.82563 | 16.72026 | 67.10674 | 60.92794 | 6.489754e-05 | 0.08869663 | 0 | 0 | 0
5669 | 193594.7 | 2010-10-08 15:24 | 990.4995 | 2 | 18 | 0.5497469 | 3.859816 | 16.83021 | 16.72026 | 67.12443 | 60.92794 | 6.489754e-05 | 0.08869663 | 0 | 0 | 0
5670 | 193624.7 | 2010-10-08 15:24 | 1020.517 | 2 | 18 | 0.5499276 | 3.863059 | 16.8348 | 16.72026 | 67.14213 | 60.92794 | 9.732247e-05 | 0.08869663 | 0 | 0 | 0
5671 | 193654.7 | 2010-10-08 15:24 | 1050.53 | 2 | 18 | 0.5497469 | 3.86614 | 16.83938 | 16.72026 | 67.15985 | 60.92794 | 0.0001297474 | 0.08869663 | 0 | 0 | 0
5672 | 193684.7 | 2010-10-08 15:25 | 1080.545 | 2 | 18 | 0.5501083 | 3.869221 | 16.84397 | 16.72026 | 67.17758 | 60.92794 | 6.489754e-05 | 0.08869663 | 0 | 0 | 0
5673 | 193714.8 | 2010-10-08 15:26 | 1110.56 | 2 | 18 | 0.5499276 | 3.871816 | 16.84855 | 16.72026 | 67.19533 | 60.92794 | 6.484985e-05 | 0.08869663 | 0 | 0 | 0
5674 | 193744.8 | 2010-10-08 15:26 | 1140.575 | 2 | 18 | 0.5499276 | 3.874735 | 16.85313 | 16.72026 | 67.21308 | 60.92794 | 6.484985e-05 | 0.08869663 | 0 | 0 | 0
5675 | 193774.8 | 2010-10-08 15:26 | 1170.59 | 2 | 18 | 0.5497469 | 3.877329 | 16.85772 | 16.72026 | 67.23085 | 60.92794 | 6.484985e-05 | 0.08869663 | 0 | 0 | 0
5676 | 193804.8 | 2010-10-08 15:27 | 1200.605 | 2 | 18 | 0.5499276 | 3.880086 | 16.8623 | 16.72026 | 67.24863 | 60.92794 | 6.484985e-05 | 0.08869663 | 0 | 0 | 0
5677 | 193834.8 | 2010-10-08 15:27 | 1230.621 | 2 | 18 | 0.5497469 | 3.882194 | 16.86689 | 16.72026 | 67.26643 | 60.92794 | 3.242493e-05 | 0.08869663 | 0 | 0 | 0
5678 | 193864.8 | 2010-10-08 15:28 | 1260.636 | 2 | 18 | 0.5499276 | 3.884627 | 16.87147 | 16.72026 | 67.28423 | 60.92794 | 6.484985e-05 | 0.08869663 | 0 | 0 | 0
5679 | 193894.9 | 2010-10-08 15:28 | 1290.651 | 2 | 18 | 0.5499276 | 3.886735 | 16.87606 | 16.72026 | 67.30205 | 60.92794 | 9.727478e-05 | 0.08869663 | 0 | 0 | 0
5680 | 193924.9 | 2010-10-08 15:29 | 1320.666 | 2 | 18 | 0.5499276 | 3.888519 | 16.88064 | 16.72026 | 67.31987 | 60.92794 | 6.484985e-05 | 0.08869663 | 0 | 0 | 0
5681 | 193954.9 | 2010-10-08 15:30 | 1350.681 | 2 | 18 | 0.5499276 | 3.890302 | 16.88523 | 16.72026 | 67.3377 | 60.92794 | 3.242493e-05 | 0.08869663 | 0 | 0 | 0
5682 | 193984.9 | 2010-10-08 15:30 | 1380.696 | 2 | 18 | 0.5499276 | 3.892086 | 16.88981 | 16.72026 | 67.35554 | 60.92794 | 9.732247e-05 | 0.08869663 | 0 | 0 | 0
5683 | 194014.9 | 2010-10-08 15:31 | 1410.711 | 2 | 18 | 0.5497469 | 3.893384 | 16.89439 | 16.72026 | 67.37338 | 60.92794 | 0 | 0.08869663 | 0 | 0 | 0
5684 | 194044.9 | 2010-10-08 15:31 | 1440.727 | 2 | 18 | 0.5497469 | 3.894843 | 16.89898 | 16.72026 | 67.39124 | 60.92794 | 3.242493e-05 | 0.08869663 | 0 | 0 | 0
5685 | 194074.9 | 2010-10-08 15:32 | 1470.742 | 2 | 18 | 0.5499276 | 3.896302 | 16.90356 | 16.72026 | 67.4091 | 60.92794 | 3.247261e-05 | 0.08869663 | 0 | 0 | 0
5686 | 194105 | 2010-10-08 15:32 | 1500.757 | 2 | 18 | 0.5499276 | 3.8976 | 16.90815 | 16.72026 | 67.42696 | 60.92794 | 6.484985e-05 | 0.08869663 | 0 | 0 | 0
5687 | 194135 | 2010-10-08 15:32 | 1530.772 | 2 | 18 | 0.5499276 | 3.898735 | 16.91273 | 16.72026 | 67.44483 | 60.92794 | 0 | 0.08869663 | 0 | 0 | 0
5688 | 194165 | 2010-10-08 15:33 | 1560.787 | 2 | 18 | 0.5499276 | 3.900032 | 16.91732 | 16.72026 | 67.46271 | 60.92794 | 3.242493e-05 | 0.08869663 | 0 | 0 | 0
5689 | 194195 | 2010-10-08 15:34 | 1590.802 | 2 | 18 | 0.5501083 | 3.901329 | 16.9219 | 16.72026 | 67.48059 | 60.92794 | 9.727478e-05 | 0.08869663 | 0 | 0 | 0
5690 | 194225 | 2010-10-08 15:34 | 1620.819 | 2 | 18 | 0.5499276 | 3.90214 | 16.92649 | 16.72026 | 67.49848 | 60.92794 | 3.242493e-05 | 0.08869663 | 0 | 0 | 0
5691 | 194255 | 2010-10-08 15:34 | 1650.832 | 2 | 18 | 0.5497469 | 3.903437 | 16.93107 | 16.72026 | 67.51638 | 60.92794 | 3.242493e-05 | 0.08869663 | 0 | 0 | 0
5692 | 194285 | 2010-10-08 15:35 | 1680.848 | 2 | 18 | 0.5497469 | 3.90441 | 16.93566 | 16.72026 | 67.53427 | 60.92794 | -3.247261e-05 | 0.08869663 | 0 | 0 | 0
5693 | 194315.1 | 2010-10-08 15:36 | 1710.863 | 2 | 18 | 0.5499276 | 3.90587 | 16.94024 | 16.72026 | 67.55218 | 60.92794 | 9.732247e-05 | 0.08869663 | 0 | 0 | 0
5694 | 194345.1 | 2010-10-08 15:36 | 1740.878 | 2 | 18 | 0.5497469 | 3.907005 | 16.94483 | 16.72026 | 67.57009 | 60.92794 | 0 | 0.08869663 | 0 | 0 | 0
5695 | 194375.1 | 2010-10-08 15:36 | 1770.893 | 2 | 18 | 0.5497469 | 3.90814 | 16.94941 | 16.72026 | 67.588 | 60.92794 | 3.242493e-05 | 0.08869663 | 0 | 0 | 0
5696 | 194405.1 | 2010-10-08 15:37 | 1800.908 | 2 | 18 | 0.5501083 | 3.9096 | 16.95399 | 16.72026 | 67.60592 | 60.92794 | 6.484985e-05 | 0.08869663 | 0 | 0 | 0
5697 | 194435.1 | 2010-10-08 15:38 | 1830.923 | 2 | 18 | 0.5499276 | 3.910735 | 16.95858 | 16.72026 | 67.62385 | 60.92794 | 3.242493e-05 | 0.08869663 | 0 | 0 | 0
5698 | 194465.1 | 2010-10-08 15:38 | 1860.938 | 2 | 18 | 0.5499276 | 3.91187 | 16.96316 | 16.72026 | 67.64178 | 60.92794 | 3.247261e-05 | 0.08869663 | 0 | 0 | 0
5699 | 194495.2 | 2010-10-08 15:38 | 1890.954 | 2 | 18 | 0.5495663 | 3.913005 | 16.96775 | 16.72026 | 67.65972 | 60.92794 | 0 | 0.08869663 | 0 | 0 | 0
5700 | 194525.2 | 2010-10-08 15:39 | 1920.969 | 2 | 18 | 0.5501083 | 3.914464 | 16.97233 | 16.72026 | 67.67766 | 60.92794 | 6.484985e-05 | 0.08869663 | 0 | 0 | 0
5701 | 194555.2 | 2010-10-08 15:40 | 1950.984 | 2 | 18 | 0.5499276 | 3.9156 | 16.97692 | 16.72026 | 67.69561 | 60.92794 | 3.242493e-05 | 0.08869663 | 0 | 0 | 0
5702 | 194585.2 | 2010-10-08 15:40 | 1980.999 | 2 | 18 | 0.5499276 | 3.916897 | 16.9815 | 16.72026 | 67.71356 | 60.92794 | 6.484985e-05 | 0.08869663 | 0 | 0 | 0
5703 | 194615.2 | 2010-10-08 15:40 | 2011.014 | 2 | 18 | 0.5499276 | 3.918194 | 16.98609 | 16.72026 | 67.73152 | 60.92794 | 3.247261e-05 | 0.08869663 | 0 | 0 | 0
5704 | 194645.2 | 2010-10-08 15:41 | 2041.03 | 2 | 18 | 0.5499276 | 3.919492 | 16.99067 | 16.72026 | 67.74949 | 60.92794 | 3.242493e-05 | 0.08869663 | 0 | 0 | 0
5705 | 194675.2 | 2010-10-08 15:42 | 2071.045 | 2 | 18 | 0.5499276 | 3.920951 | 16.99526 | 16.72026 | 67.76746 | 60.92794 | 6.484985e-05 | 0.08869663 | 0 | 0 | 0
5706 | 194705.3 | 2010-10-08 15:42 | 2101.062 | 2 | 18 | 0.5497469 | 3.922086 | 16.99984 | 16.72026 | 67.78544 | 60.92794 | 3.242493e-05 | 0.08869663 | 0 | 0 | 0
5707 | 194735.3 | 2010-10-08 15:42 | 2131.075 | 2 | 18 | 0.5501083 | 3.923708 | 17.00442 | 16.72026 | 67.80342 | 60.92794 | 9.732247e-05 | 0.08869663 | 0 | 0 | 0
5708 | 194765.3 | 2010-10-08 15:43 | 2161.09 | 2 | 18 | 0.5499276 | 3.924843 | 17.00901 | 16.72026 | 67.82141 | 60.92794 | 6.484985e-05 | 0.08869663 | 0 | 0 | 0
5709 | 194795.3 | 2010-10-08 15:43 | 2191.105 | 2 | 18 | 0.5499276 | 3.92614 | 17.01359 | 16.72026 | 67.83941 | 60.92794 | 3.242493e-05 | 0.08869663 | 0 | 0 | 0
5710 | 194825.3 | 2010-10-08 15:44 | 2221.122 | 2 | 18 | 0.5499276 | 3.9276 | 17.01818 | 16.72026 | 67.85741 | 60.92794 | 6.489754e-05 | 0.08869663 | 0 | 0 | 0
5711 | 194855.3 | 2010-10-08 15:44 | 2251.135 | 2 | 18 | 0.5501083 | 3.929059 | 17.02276 | 16.72026 | 67.87542 | 60.92794 | 6.484985e-05 | 0.08869663 | 0 | 0 | 0
5712 | 194885.4 | 2010-10-08 15:45 | 2281.15 | 2 | 18 | 0.5499276 | 3.930356 | 17.02735 | 16.72026 | 67.89344 | 60.92794 | 6.484985e-05 | 0.08869663 | 0 | 0 | 0
5713 | 194915.4 | 2010-10-08 15:46 | 2311.166 | 2 | 18 | 0.5499276 | 3.931653 | 17.03193 | 16.72026 | 67.91146 | 60.92794 | 0 | 0.08869663 | 0 | 0 | 0
5714 | 194945.4 | 2010-10-08 15:46 | 2341.181 | 2 | 18 | 0.5497469 | 3.933113 | 17.03652 | 16.72026 | 67.92949 | 60.92794 | 0 | 0.08869663 | 0 | 0 | 0
5715 | 194975.4 | 2010-10-08 15:47 | 2371.196 | 2 | 18 | 0.5499276 | 3.934735 | 17.0411 | 16.72026 | 67.94752 | 60.92794 | 6.484985e-05 | 0.08869663 | 0 | 0 | 0
5716 | 195005.4 | 2010-10-08 15:47 | 2401.211 | 2 | 18 | 0.5499276 | 3.936032 | 17.04569 | 16.72026 | 67.96557 | 60.92794 | 3.242493e-05 | 0.08869663 | 0 | 0 | 0
5717 | 195035.4 | 2010-10-08 15:48 | 2431.226 | 2 | 18 | 0.5497469 | 3.937491 | 17.05027 | 16.72026 | 67.98361 | 60.92794 | 3.242493e-05 | 0.08869663 | 0 | 0 | 0
5718 | 195065.4 | 2010-10-08 15:48 | 2461.241 | 2 | 18 | 0.5499276 | 3.938951 | 17.05486 | 16.72026 | 68.00167 | 60.92794 | 3.242493e-05 | 0.08869663 | 0 | 0 | 0
5719 | 195095.5 | 2010-10-08 15:48 | 2491.256 | 2 | 18 | 0.5499276 | 3.94041 | 17.05944 | 16.72026 | 68.01973 | 60.92794 | 6.484985e-05 | 0.08869663 | 0 | 0 | 0
5720 | 195125.5 | 2010-10-08 15:49 | 2521.271 | 2 | 18 | 0.5497469 | 3.94187 | 17.06402 | 16.72026 | 68.0378 | 60.92794 | 0 | 0.08869663 | 0 | 0 | 0
5721 | 195155.5 | 2010-10-08 15:50 | 2551.287 | 2 | 18 | 0.5499276 | 3.943491 | 17.06861 | 16.72026 | 68.05588 | 60.92794 | 6.484985e-05 | 0.08869663 | 0 | 0 | 0
5722 | 195185.5 | 2010-10-08 15:50 | 2581.302 | 2 | 18 | 0.5497469 | 3.944951 | 17.07319 | 16.72026 | 68.07396 | 60.92794 | 0 | 0.08869663 | 0 | 0 | 0
5723 | 195215.5 | 2010-10-08 15:50 | 2611.317 | 2 | 18 | 0.5497469 | 3.94641 | 17.07778 | 16.72026 | 68.09205 | 60.92794 | 0 | 0.08869663 | 0 | 0 | 0
5724 | 195245.5 | 2010-10-08 15:51 | 2641.332 | 2 | 18 | 0.5499276 | 3.948032 | 17.08236 | 16.72026 | 68.11014 | 60.92794 | 3.242493e-05 | 0.08869663 | 0 | 0 | 0
5725 | 195275.5 | 2010-10-08 15:52 | 2671.347 | 2 | 18 | 0.5497469 | 3.949654 | 17.08695 | 16.72026 | 68.12825 | 60.92794 | 3.242493e-05 | 0.08869663 | 0 | 0 | 0
5726 | 195305.6 | 2010-10-08 15:52 | 2701.362 | 2 | 18 | 0.5501083 | 3.951275 | 17.09153 | 16.72026 | 68.14636 | 60.92794 | 6.484985e-05 | 0.08869663 | 0 | 0 | 0
5727 | 195335.6 | 2010-10-08 15:52 | 2731.378 | 2 | 18 | 0.5499276 | 3.952735 | 17.09612 | 16.72026 | 68.16448 | 60.92794 | 3.242493e-05 | 0.08869663 | 0 | 0 | 0
5728 | 195365.6 | 2010-10-08 15:53 | 2761.393 | 2 | 18 | 0.5499276 | 3.954518 | 17.1007 | 16.72026 | 68.1826 | 60.92794 | 6.484985e-05 | 0.08869663 | 0 | 0 | 0
5729 | 195395.6 | 2010-10-08 15:54 | 2791.408 | 2 | 18 | 0.5501083 | 3.95614 | 17.10529 | 16.72026 | 68.20074 | 60.92794 | 6.484985e-05 | 0.08869663 | 0 | 0 | 0
5730 | 195425.6 | 2010-10-08 15:54 | 2821.425 | 2 | 18 | 0.5499276 | 3.957762 | 17.10987 | 16.72026 | 68.21888 | 60.92794 | 3.247261e-05 | 0.08869663 | 0 | 0 | 0
5731 | 195455.6 | 2010-10-08 15:54 | 2851.438 | 2 | 18 | 0.5499276 | 3.959221 | 17.11445 | 16.72026 | 68.23703 | 60.92794 | 6.484985e-05 | 0.08869663 | 0 | 0 | 0
5732 | 195485.7 | 2010-10-08 15:55 | 2881.453 | 2 | 18 | 0.5497469 | 3.961005 | 17.11904 | 16.72026 | 68.25518 | 60.92794 | 6.489754e-05 | 0.08869663 | 0 | 0 | 0
5733 | 195515.7 | 2010-10-08 15:56 | 2911.468 | 2 | 18 | 0.5497469 | 3.962626 | 17.12362 | 16.72026 | 68.27334 | 60.92794 | 6.484985e-05 | 0.08869663 | 0 | 0 | 0
5734 | 195545.7 | 2010-10-08 15:56 | 2941.483 | 2 | 18 | 0.5499276 | 3.964248 | 17.12821 | 16.72026 | 68.29151 | 60.92794 | 3.242493e-05 | 0.08869663 | 0 | 0 | 0
5735 | 195575.7 | 2010-10-08 15:57 | 2971.499 | 2 | 18 | 0.5497469 | 3.96587 | 17.13279 | 16.72026 | 68.30969 | 60.92794 | 6.484985e-05 | 0.08869663 | 0 | 0 | 0
5736 | 195605.7 | 2010-10-08 15:57 | 3001.514 | 2 | 18 | 0.5497469 | 3.967654 | 17.13738 | 16.72026 | 68.32788 | 60.92794 | 3.242493e-05 | 0.08869663 | 0 | 0 | 0
5737 | 195635.7 | 2010-10-08 15:58 | 3031.529 | 2 | 18 | 0.5499276 | 3.969437 | 17.14196 | 16.72026 | 68.34607 | 60.92794 | 0 | 0.08869663 | 0 | 0 | 0
5738 | 195665.7 | 2010-10-08 15:58 | 3061.544 | 2 | 18 | 0.5499276 | 3.971221 | 17.14655 | 16.72026 | 68.36428 | 60.92794 | 3.242493e-05 | 0.08869663 | 0 | 0 | 0
5739 | 195695.8 | 2010-10-08 15:59 | 3091.559 | 2 | 18 | 0.5501083 | 3.973005 | 17.15113 | 16.72026 | 68.38249 | 60.92794 | 6.484985e-05 | 0.08869663 | 0 | 0 | 0
5740 | 195725.8 | 2010-10-08 15:59 | 3121.574 | 2 | 18 | 0.5497469 | 3.974627 | 17.15572 | 16.72026 | 68.4007 | 60.92794 | 3.242493e-05 | 0.08869663 | 0 | 0 | 0
5741 | 195755.8 | 2010-10-08 16:00 | 3151.589 | 2 | 18 | 0.5499276 | 3.976573 | 17.1603 | 16.72026 | 68.41893 | 60.92794 | 6.489754e-05 | 0.08869663 | 0 | 0 | 0
5742 | 195785.8 | 2010-10-08 16:00 | 3181.604 | 2 | 18 | 0.5499276 | 3.978356 | 17.16489 | 16.72026 | 68.43716 | 60.92794 | 6.484985e-05 | 0.08869663 | 0 | 0 | 0
5743 | 195815.8 | 2010-10-08 16:01 | 3211.62 | 2 | 18 | 0.5499276 | 3.979978 | 17.16947 | 16.72026 | 68.45541 | 60.92794 | 3.242493e-05 | 0.08869663 | 0 | 0 | 0
5744 | 195845.8 | 2010-10-08 16:01 | 3241.635 | 2 | 18 | 0.5497469 | 3.982086 | 17.17405 | 16.72026 | 68.47365 | 60.92794 | 6.484985e-05 | 0.08869663 | 0 | 0 | 0
5745 | 195875.9 | 2010-10-08 16:02 | 3271.65 | 2 | 18 | 0.5499276 | 3.98387 | 17.17864 | 16.72026 | 68.49191 | 60.92794 | 3.247261e-05 | 0.08869663 | 0 | 0 | 0
5746 | 195905.9 | 2010-10-08 16:02 | 3301.665 | 2 | 18 | 0.5499276 | 3.985653 | 17.18322 | 16.72026 | 68.51018 | 60.92794 | 0.0001296997 | 0.08869663 | 0 | 0 | 0
5747 | 195935.9 | 2010-10-08 16:03 | 3331.68 | 2 | 18 | 0.5499276 | 3.987599 | 17.18781 | 16.72026 | 68.52846 | 60.92794 | 3.242493e-05 | 0.08869663 | 0 | 0 | 0
5748 | 195965.9 | 2010-10-08 16:03 | 3361.695 | 2 | 18 | 0.5501083 | 3.989707 | 17.19239 | 16.72026 | 68.54674 | 60.92794 | 9.727478e-05 | 0.08869663 | 0 | 0 | 0
5749 | 195995.9 | 2010-10-08 16:04 | 3391.71 | 2 | 18 | 0.5497469 | 3.991329 | 17.19698 | 16.72026 | 68.56504 | 60.92794 | 3.242493e-05 | 0.08869663 | 0 | 0 | 0
5750 | 196025.9 | 2010-10-08 16:04 | 3421.728 | 2 | 18 | 0.5499276 | 3.993599 | 17.20156 | 16.72026 | 68.58334 | 60.92794 | 6.484985e-05 | 0.08869663 | 0 | 0 | 0
5751 | 196055.9 | 2010-10-08 16:05 | 3451.741 | 2 | 18 | 0.5499276 | 3.995383 | 17.20614 | 16.72026 | 68.60165 | 60.92794 | 3.247261e-05 | 0.08869663 | 0 | 0 | 0
5752 | 196086 | 2010-10-08 16:05 | 3481.756 | 2 | 18 | 0.5497469 | 3.997491 | 17.21073 | 16.72026 | 68.61997 | 60.92794 | 3.247261e-05 | 0.08869663 | 0 | 0 | 0
5753 | 196116 | 2010-10-08 16:06 | 3511.771 | 2 | 18 | 0.5497469 | 3.999437 | 17.21531 | 16.72026 | 68.6383 | 60.92794 | 3.242493e-05 | 0.08869663 | 0 | 0 | 0
5754 | 196146 | 2010-10-08 16:06 | 3541.786 | 2 | 18 | 0.5501083 | 4.001708 | 17.2199 | 16.72026 | 68.65664 | 60.92794 | 6.484985e-05 | 0.08869663 | 0 | 0 | 0
5755 | 196176 | 2010-10-08 16:07 | 3571.801 | 2 | 18 | 0.5495663 | 4.003491 | 17.22448 | 16.72026 | 68.67499 | 60.92794 | 0 | 0.08869663 | 0 | 0 | 0
5756 | 196206 | 2010-10-08 16:07 | 3601.816 | 2 | 18 | 0.5499276 | 4.005762 | 17.22907 | 16.72026 | 68.69335 | 60.92794 | 3.242493e-05 | 0.08869663 | 0 | 0 | 0
5757 | 196236 | 2010-10-08 16:08 | 3631.832 | 2 | 18 | 0.5499276 | 4.008032 | 17.23365 | 16.72026 | 68.71172 | 60.92794 | 9.727478e-05 | 0.08869663 | 0 | 0 | 0
5758 | 196266 | 2010-10-08 16:08 | 3661.847 | 2 | 18 | 0.5497469 | 4.01014 | 17.23823 | 16.72026 | 68.7301 | 60.92794 | 9.727478e-05 | 0.08869663 | 0 | 0 | 0
5759 | 196296.1 | 2010-10-08 16:09 | 3691.862 | 2 | 18 | 0.5499276 | 4.012248 | 17.24282 | 16.72026 | 68.74849 | 60.92794 | 3.242493e-05 | 0.08869663 | 0 | 0 | 0
5760 | 196326.1 | 2010-10-08 16:09 | 3721.877 | 2 | 18 | 0.5497469 | 4.014356 | 17.2474 | 16.72026 | 68.76689 | 60.92794 | 3.242493e-05 | 0.08869663 | 0 | 0 | 0
5761 | 196356.1 | 2010-10-08 16:10 | 3751.892 | 2 | 18 | 0.5497469 | 4.016464 | 17.25199 | 16.72026 | 68.7853 | 60.92794 | 0 | 0.08869663 | 0 | 0 | 0
5762 | 196386.1 | 2010-10-08 16:10 | 3781.907 | 2 | 18 | 0.5497469 | 4.018734 | 17.25657 | 16.72026 | 68.80372 | 60.92794 | 3.242493e-05 | 0.08869663 | 0 | 0 | 0
5763 | 196416.1 | 2010-10-08 16:11 | 3811.922 | 2 | 18 | 0.5497469 | 4.021005 | 17.26116 | 16.72026 | 68.82214 | 60.92794 | 6.484985e-05 | 0.08869663 | 0 | 0 | 0
5764 | 196446.1 | 2010-10-08 16:11 | 3841.937 | 2 | 18 | 0.5497469 | 4.023437 | 17.26574 | 16.72026 | 68.84058 | 60.92794 | 3.242493e-05 | 0.08869663 | 0 | 0 | 0
5765 | 196476.2 | 2010-10-08 16:12 | 3871.953 | 2 | 18 | 0.5499276 | 4.025869 | 17.27033 | 16.72026 | 68.85904 | 60.92794 | 9.727478e-05 | 0.08869663 | 0 | 0 | 0
5766 | 196506.2 | 2010-10-08 16:12 | 3901.968 | 2 | 18 | 0.5497469 | 4.02814 | 17.27491 | 16.72026 | 68.8775 | 60.92794 | 6.484985e-05 | 0.08869663 | 0 | 0 | 0
5767 | 196536.2 | 2010-10-08 16:13 | 3931.983 | 2 | 18 | 0.5499276 | 4.030572 | 17.27949 | 16.72026 | 68.89597 | 60.92794 | 6.494522e-05 | 0.08869663 | 0 | 0 | 0
5768 | 196566.2 | 2010-10-08 16:13 | 3961.998 | 2 | 18 | 0.5495663 | 4.032681 | 17.28408 | 16.72026 | 68.91445 | 60.92794 | 6.484985e-05 | 0.08869663 | 0 | 0 | 0
5769 | 196596.2 | 2010-10-08 16:14 | 3992.013 | 2 | 18 | 0.5497469 | 4.035275 | 17.28866 | 16.72026 | 68.93294 | 60.92794 | 6.484985e-05 | 0.08869663 | 0 | 0 | 0
5770 | 196626.2 | 2010-10-08 16:14 | 4022.031 | 2 | 18 | 0.5501083 | 4.037707 | 17.29325 | 16.72026 | 68.95145 | 60.92794 | 6.484985e-05 | 0.08869663 | 0 | 0 | 0
5771 | 196656.2 | 2010-10-08 16:15 | 4052.043 | 2 | 18 | 0.5499276 | 4.039978 | 17.29783 | 16.72026 | 68.96996 | 60.92794 | 6.484985e-05 | 0.08869663 | 0 | 0 | 0
5772 | 196686.3 | 2010-10-08 16:15 | 4082.059 | 2 | 18 | 0.5497469 | 4.042572 | 17.30242 | 16.72026 | 68.98849 | 60.92794 | 9.727478e-05 | 0.08869663 | 0 | 0 | 0
5773 | 196716.3 | 2010-10-08 16:16 | 4112.074 | 2 | 18 | 0.5499276 | 4.045005 | 17.307 | 16.72026 | 69.00703 | 60.92794 | 9.737015e-05 | 0.08869663 | 0 | 0 | 0
5774 | 196746.3 | 2010-10-08 16:16 | 4142.091 | 2 | 18 | 0.5497469 | 4.047437 | 17.31159 | 16.72026 | 69.02558 | 60.92794 | 6.484985e-05 | 0.08869663 | 0 | 0 | 0
5775 | 196776.3 | 2010-10-08 16:17 | 4172.104 | 2 | 18 | 0.5497469 | 4.04987 | 17.31617 | 16.72026 | 69.04414 | 60.92794 | 6.484985e-05 | 0.08869663 | 0 | 0 | 0
5776 | 196806.3 | 2010-10-08 16:17 | 4202.119 | 2 | 18 | 0.5497469 | 4.052464 | 17.32075 | 16.72026 | 69.06271 | 60.92794 | 6.484985e-05 | 0.08869663 | 0 | 0 | 0
5777 | 196836.3 | 2010-10-08 16:18 | 4232.134 | 2 | 18 | 0.5497469 | 4.055058 | 17.32534 | 16.72026 | 69.0813 | 60.92794 | 9.727478e-05 | 0.08869663 | 0 | 0 | 0
5778 | 196866.3 | 2010-10-08 16:18 | 4262.149 | 2 | 18 | 0.5499276 | 4.057653 | 17.32992 | 16.72026 | 69.09989 | 60.92794 | 6.494522e-05 | 0.08869663 | 0 | 0 | 0
5779 | 196896.4 | 2010-10-08 16:19 | 4292.165 | 2 | 18 | 0.5499276 | 4.060248 | 17.33451 | 16.72026 | 69.1185 | 60.92794 | 6.484985e-05 | 0.08869663 | 0 | 0 | 0
5780 | 196926.4 | 2010-10-08 16:19 | 4322.18 | 2 | 18 | 0.5499276 | 4.063004 | 17.33909 | 16.72026 | 69.13712 | 60.92794 | 9.727478e-05 | 0.08869663 | 0 | 0 | 0
5781 | 196956.4 | 2010-10-08 16:20 | 4352.195 | 2 | 18 | 0.5497469 | 4.065599 | 17.34368 | 16.72026 | 69.15575 | 60.92794 | 6.484985e-05 | 0.08869663 | 0 | 0 | 0
5782 | 196986.4 | 2010-10-08 16:20 | 4382.21 | 2 | 18 | 0.5499276 | 4.068356 | 17.34826 | 16.72026 | 69.1744 | 60.92794 | 9.727478e-05 | 0.08869663 | 0 | 0 | 0
5783 | 197016.4 | 2010-10-08 16:21 | 4412.225 | 2 | 18 | 0.5499276 | 4.070951 | 17.35285 | 16.72026 | 69.19305 | 60.92794 | 6.484985e-05 | 0.08869663 | 0 | 0 | 0
5784 | 197046.4 | 2010-10-08 16:21 | 4442.24 | 2 | 18 | 0.5497469 | 4.073707 | 17.35743 | 16.72026 | 69.21172 | 60.92794 | 9.727478e-05 | 0.08869663 | 0 | 0 | 0
5785 | 197076.5 | 2010-10-08 16:22 | 4472.255 | 2 | 18 | 0.5497469 | 4.076464 | 17.36201 | 16.72026 | 69.2304 | 60.92794 | 9.737015e-05 | 0.08869663 | 0 | 0 | 0
5786 | 197106.5 | 2010-10-08 16:22 | 4502.271 | 2 | 18 | 0.5499276 | 4.079221 | 17.3666 | 16.72026 | 69.2491 | 60.92794 | 6.484985e-05 | 0.08869663 | 0 | 0 | 0
5787 | 197136.5 | 2010-10-08 16:23 | 4532.286 | 2 | 18 | 0.5497469 | 4.081977 | 17.37118 | 16.72026 | 69.26781 | 60.92794 | 6.484985e-05 | 0.08869663 | 0 | 0 | 0
5788 | 197166.5 | 2010-10-08 16:23 | 4562.301 | 2 | 18 | 0.5499276 | 4.084897 | 17.37577 | 16.72026 | 69.28653 | 60.92794 | 6.484985e-05 | 0.08869663 | 0 | 0 | 0
5789 | 197196.5 | 2010-10-08 16:24 | 4592.316 | 2 | 18 | 0.5497469 | 4.087977 | 17.38035 | 16.72026 | 69.30526 | 60.92794 | 9.727478e-05 | 0.08869663 | 0 | 0 | 0
5790 | 197226.5 | 2010-10-08 16:24 | 4622.331 | 2 | 18 | 0.5497469 | 4.090734 | 17.38494 | 16.72026 | 69.32401 | 60.92794 | 6.484985e-05 | 0.08869663 | 0 | 0 | 0
5791 | 197256.5 | 2010-10-08 16:25 | 4652.333 | 2 | 18 | 0.5499276 | 4.093815 | 17.38952 | 16.72026 | 69.34276 | 60.92794 | 9.727478e-05 | 0.08869663 | 0 | 0 | 0
5792 | 197286.5 | 2010-10-08 16:25 | 4682.346 | 2 | 18 | 0.5497469 | 4.096572 | 17.3941 | 16.72026 | 69.36153 | 60.92794 | 9.727478e-05 | 0.08869663 | 0 | 0 | 0
5793 | 197316.6 | 2010-10-08 16:26 | 4712.361 | 2 | 18 | 0.5497469 | 4.099491 | 17.39869 | 16.72026 | 69.38032 | 60.92794 | 6.484985e-05 | 0.08869663 | 0 | 0 | 0
5794 | 197346.6 | 2010-10-08 16:26 | 4742.376 | 2 | 18 | 0.5497469 | 4.102734 | 17.40327 | 16.72026 | 69.39912 | 60.92794 | 9.727478e-05 | 0.08869663 | 0 | 0 | 0
5795 | 197376.6 | 2010-10-08 16:27 | 4772.391 | 2 | 18 | 0.5501083 | 4.105815 | 17.40786 | 16.72026 | 69.41794 | 60.92794 | 9.737015e-05 | 0.08869663 | 0 | 0 | 0
5796 | 197406.6 | 2010-10-08 16:27 | 4802.406 | 2 | 18 | 0.5499276 | 4.108896 | 17.41244 | 16.72026 | 69.43677 | 60.92794 | 9.727478e-05 | 0.08869663 | 0 | 0 | 0
5797 | 197436.6 | 2010-10-08 16:28 | 4832.421 | 2 | 18 | 0.5497469 | 4.111978 | 17.41702 | 16.72026 | 69.45561 | 60.92794 | 9.737015e-05 | 0.08869663 | 0 | 0 | 0
5798 | 197466.6 | 2010-10-08 16:28 | 4862.437 | 2 | 18 | 0.5497469 | 4.114896 | 17.42161 | 16.72026 | 69.47447 | 60.92794 | 6.484985e-05 | 0.08869663 | 0 | 0 | 0
5799 | 197496.7 | 2010-10-08 16:29 | 4892.452 | 2 | 18 | 0.5497469 | 4.117815 | 17.42619 | 16.72026 | 69.49334 | 60.92794 | 0 | 0.08869663 | 0 | 0 | 0
5800 | 197526.7 | 2010-10-08 16:29 | 4922.467 | 2 | 18 | 0.5497469 | 4.121221 | 17.43078 | 16.72026 | 69.51223 | 60.92794 | 3.242493e-05 | 0.08869663 | 0 | 0 | 0
5801 | 197556.7 | 2010-10-08 16:30 | 4952.482 | 2 | 18 | 0.5499276 | 4.124626 | 17.43536 | 16.72026 | 69.53113 | 60.92794 | 0.0001297951 | 0.08869663 | 0 | 0 | 0
5802 | 197586.7 | 2010-10-08 16:30 | 4982.497 | 2 | 18 | 0.5497469 | 4.127707 | 17.43995 | 16.72026 | 69.55004 | 60.92794 | 6.484985e-05 | 0.08869663 | 0 | 0 | 0
5803 | 197616.7 | 2010-10-08 16:31 | 5012.513 | 2 | 18 | 0.5499276 | 4.131275 | 17.44453 | 16.72026 | 69.56897 | 60.92794 | 0.0001296997 | 0.08869663 | 0 | 0 | 0
5804 | 197646.7 | 2010-10-08 16:31 | 5042.528 | 2 | 18 | 0.5497469 | 4.134356 | 17.44912 | 16.72026 | 69.58792 | 60.92794 | 6.484985e-05 | 0.08869663 | 0 | 0 | 0
5805 | 197676.7 | 2010-10-08 16:32 | 5072.543 | 2 | 18 | 0.5497469 | 4.137599 | 17.4537 | 16.72026 | 69.60688 | 60.92794 | 6.484985e-05 | 0.08869663 | 0 | 0 | 0
5806 | 197706.8 | 2010-10-08 16:32 | 5102.558 | 2 | 18 | 0.5499276 | 4.141005 | 17.45828 | 16.72026 | 69.62586 | 60.92794 | 9.737015e-05 | 0.08869663 | 0 | 0 | 0
5807 | 197736.8 | 2010-10-08 16:33 | 5132.573 | 2 | 18 | 0.5499276 | 4.144572 | 17.46287 | 16.72026 | 69.64485 | 60.92794 | 0.0001296997 | 0.08869663 | 0 | 0 | 0
5808 | 197766.8 | 2010-10-08 16:33 | 5162.588 | 2 | 18 | 0.5497469 | 4.147815 | 17.46745 | 16.72026 | 69.66386 | 60.92794 | 9.727478e-05 | 0.08869663 | 0 | 0 | 0
5809 | 197796.8 | 2010-10-08 16:34 | 5192.603 | 2 | 18 | 0.5499276 | 4.151058 | 17.47204 | 16.72026 | 69.68288 | 60.92794 | 3.242493e-05 | 0.08869663 | 0 | 0 | 0
5810 | 197826.8 | 2010-10-08 16:34 | 5222.618 | 2 | 18 | 0.5497469 | 4.154788 | 17.47662 | 16.72026 | 69.70192 | 60.92794 | 6.484985e-05 | 0.08869663 | 0 | 0 | 0
5811 | 197856.8 | 2010-10-08 16:35 | 5252.635 | 2 | 18 | 0.5499276 | 4.158356 | 17.48121 | 16.72026 | 69.72098 | 60.92794 | 0.0001296997 | 0.08869663 | 0 | 0 | 0
5812 | 197886.8 | 2010-10-08 16:35 | 5282.648 | 2 | 18 | 0.5495663 | 4.161761 | 17.48579 | 16.72026 | 69.74005 | 60.92794 | 9.737015e-05 | 0.08869663 | 0 | 0 | 0
5813 | 197916.9 | 2010-10-08 16:36 | 5312.664 | 2 | 18 | 0.5497469 | 4.165166 | 17.49038 | 16.72026 | 69.75913 | 60.92794 | 6.484985e-05 | 0.08869663 | 0 | 0 | 0
5814 | 197946.9 | 2010-10-08 16:36 | 5342.679 | 2 | 18 | 0.5497469 | 4.169058 | 17.49496 | 16.72026 | 69.77824 | 60.92794 | 0.0001296997 | 0.08869663 | 0 | 0 | 0
5815 | 197976.9 | 2010-10-08 16:37 | 5372.694 | 2 | 18 | 0.5499276 | 4.172464 | 17.49954 | 16.72026 | 69.79736 | 60.92794 | 9.737015e-05 | 0.08869663 | 0 | 0 | 0
5816 | 198006.9 | 2010-10-08 16:37 | 5402.709 | 2 | 18 | 0.5499276 | 4.176193 | 17.50413 | 16.72026 | 69.81649 | 60.92794 | 0.0001296997 | 0.08869663 | 0 | 0 | 0
5817 | 198036.9 | 2010-10-08 16:38 | 5432.724 | 2 | 18 | 0.5499276 | 4.179599 | 17.50871 | 16.72026 | 69.83565 | 60.92794 | 9.727478e-05 | 0.08869663 | 0 | 0 | 0
5818 | 198066.9 | 2010-10-08 16:38 | 5462.739 | 2 | 18 | 0.5497469 | 4.183329 | 17.5133 | 16.72026 | 69.85482 | 60.92794 | 0.0001296997 | 0.08869663 | 0 | 0 | 0
5819 | 198097 | 2010-10-08 16:39 | 5492.754 | 2 | 18 | 0.5497469 | 4.186896 | 17.51788 | 16.72026 | 69.874 | 60.92794 | 6.494522e-05 | 0.08869663 | 0 | 0 | 0
5820 | 198127 | 2010-10-08 16:39 | 5522.77 | 2 | 18 | 0.5499276 | 4.190788 | 17.52247 | 16.72026 | 69.89321 | 60.92794 | 9.727478e-05 | 0.08869663 | 0 | 0 | 0
5821 | 198157 | 2010-10-08 16:40 | 5552.785 | 2 | 18 | 0.5499276 | 4.194518 | 17.52705 | 16.72026 | 69.91243 | 60.92794 | 9.727478e-05 | 0.08869663 | 0 | 0 | 0
5822 | 198187 | 2010-10-08 16:40 | 5582.8 | 2 | 18 | 0.5499276 | 4.19841 | 17.53164 | 16.72026 | 69.93167 | 60.92794 | 0.0001621246 | 0.08869663 | 0 | 0 | 0
5823 | 198199.8 | 2010-10-08 16:40 | 5595.55 | 2 | 18 | 0.5497469 | 4.200031 | 17.53358 | 16.72026 | 69.93984 | 60.92794 | 0.0001296997 | 0.08869663 | 0 | 0 | 0
5824 | 198229.8 | 2010-10-08 16:41 | 30.01515 | 3 | 18 | 0 | 4.114248 | 17.53358 | 16.72026 | 69.93984 | 60.92794 | -0.0003891945 | 0.08869663 | 0 | 0 | 0
5825 | 198259.8 | 2010-10-08 16:41 | 60.0303 | 3 | 18 | 0 | 4.10322 | 17.53358 | 16.72026 | 69.93984 | 60.92794 | -0.0001946449 | 0.08869663 | 0 | 0 | 0
5826 | 198289.8 | 2010-10-08 16:42 | 90.04543 | 3 | 18 | 0 | 4.09641 | 17.53358 | 16.72026 | 69.93984 | 60.92794 | -0.00016222 | 0.08869663 | 0 | 0 | 0
5827 | 198319.8 | 2010-10-08 16:42 | 120.0138 | 3 | 18 | 0 | 4.092194 | 17.53358 | 16.72026 | 69.93984 | 60.92794 | -0.0001297951 | 0.08869663 | 0 | 0 | 0
5828 | 198319.8 | 2010-10-08 16:42 | 0.01562441 | 4 | 18 | 1.021844 | 4.200031 | 17.53359 | 16.72026 | 69.93986 | 60.92794 | 0 | 0.08869663 | 0 | 0 | 0
5829 | 198320.5 | 2010-10-08 16:42 | 0.7343842 | 4 | 18 | 0.971256 | 4.199869 | 17.53378 | 16.72026 | 69.94069 | 60.92794 | -3.242493e-05 | 0.08869663 | 0 | 0 | 0
5830 | 198322.4 | 2010-10-08 16:42 | 2.656096 | 4 | 18 | 0.9206676 | 4.200031 | 17.53429 | 16.72026 | 69.94281 | 60.92794 | 0 | 0.08869663 | 0 | 0 | 0
5831 | 198325.3 | 2010-10-08 16:42 | 5.49993 | 4 | 18 | 0.8706213 | 4.199869 | 17.53499 | 16.72026 | 69.94577 | 60.92794 | 0 | 0.08869663 | 0 | 0 | 0
5832 | 198329.1 | 2010-10-08 16:42 | 9.374861 | 4 | 18 | 0.8203944 | 4.200031 | 17.5359 | 16.72026 | 69.94959 | 60.92794 | 3.242493e-05 | 0.08869663 | 0 | 0 | 0
5833 | 198334.2 | 2010-10-08 16:42 | 14.42152 | 4 | 18 | 0.7701674 | 4.200031 | 17.53702 | 16.72026 | 69.95427 | 60.92794 | 3.242493e-05 | 0.08869663 | 0 | 0 | 0
5834 | 198340.7 | 2010-10-08 16:43 | 20.89019 | 4 | 18 | 0.7201211 | 4.199869 | 17.53835 | 16.72026 | 69.95988 | 60.92794 | -3.242493e-05 | 0.08869663 | 0 | 0 | 0
5835 | 198349 | 2010-10-08 16:43 | 29.26508 | 4 | 18 | 0.6700748 | 4.199707 | 17.53997 | 16.72026 | 69.96667 | 60.92794 | -3.242493e-05 | 0.08869663 | 0 | 0 | 0
5836 | 198360.4 | 2010-10-08 16:43 | 40.60864 | 4 | 18 | 0.6200286 | 4.199869 | 17.542 | 16.72026 | 69.97519 | 60.92794 | -3.242493e-05 | 0.08869663 | 0 | 0 | 0
5837 | 198376.7 | 2010-10-08 16:43 | 56.92083 | 4 | 18 | 0.5699822 | 4.199869 | 17.54469 | 16.72026 | 69.98648 | 60.92794 | 0 | 0.08869663 | 0 | 0 | 0
5838 | 198402.9 | 2010-10-08 16:44 | 83.1548 | 4 | 18 | 0.519936 | 4.199869 | 17.54864 | 16.72026 | 70.00309 | 60.92794 | 0 | 0.08869663 | 0 | 0 | 0
5839 | 198450.5 | 2010-10-08 16:44 | 130.6856 | 4 | 18 | 0.4698897 | 4.199869 | 17.55514 | 16.72026 | 70.0304 | 60.92794 | 0 | 0.08869663 | 0 | 0 | 0
5840 | 198533.4 | 2010-10-08 16:46 | 213.6839 | 4 | 18 | 0.4198434 | 4.199869 | 17.56536 | 16.72026 | 70.07331 | 60.92794 | 0 | 0.08869663 | 0 | 0 | 0
5841 | 198646.6 | 2010-10-08 16:48 | 326.8695 | 4 | 18 | 0.3697971 | 4.199869 | 17.57775 | 16.72026 | 70.12535 | 60.92794 | -3.242493e-05 | 0.08869663 | 0 | 0 | 0
5842 | 198784.3 | 2010-10-08 16:50 | 464.5704 | 4 | 18 | 0.3197508 | 4.199869 | 17.59092 | 16.72026 | 70.18065 | 60.92794 | 0 | 0.08869663 | 0 | 0 | 0
5843 | 198948.3 | 2010-10-08 16:53 | 628.5366 | 4 | 18 | 0.2697045 | 4.199869 | 17.60432 | 16.72026 | 70.23692 | 60.92794 | 0 | 0.08869663 | 0 | 0 | 0
5844 | 199148.2 | 2010-10-08 16:56 | 828.4397 | 4 | 18 | 0.2196582 | 4.199869 | 17.61787 | 16.72026 | 70.29382 | 60.92794 | 0 | 0.08869663 | 0 | 0 | 0
5845 | 199401.1 | 2010-10-08 17:00 | 1081.31 | 4 | 18 | 0.1696119 | 4.199707 | 17.63147 | 16.72026 | 70.35098 | 60.92794 | -3.242493e-05 | 0.08869663 | 0 | 0 | 0
5846 | 199749.5 | 2010-10-08 17:06 | 1429.742 | 4 | 18 | 0.1195656 | 4.199869 | 17.64536 | 16.72026 | 70.40929 | 60.92794 | 0 | 0.08869663 | 0 | 0 | 0
5847 | 200309 | 2010-10-08 17:15 | 1989.266 | 4 | 18 | 0.06951933 | 4.199545 | 17.65972 | 16.72026 | 70.46961 | 60.92794 | -3.242493e-05 | 0.08869663 | 0 | 0 | 0
5848 | 200680.7 | 2010-10-08 17:22 | 2360.93 | 4 | 18 | 0.04982602 | 4.199869 | 17.66585 | 16.72026 | 70.49537 | 60.92794 | 3.242493e-05 | 0.08869663 | 0 | 0 | 0
5849 | 200710.7 | 2010-10-08 17:22 | 30.01526 | 5 | 18 | 0 | 4.191761 | 17.66585 | 16.72026 | 70.49537 | 60.92794 | -6.484985e-05 | 0.08869663 | 0 | 0 | 0
5850 | 200740.7 | 2010-10-08 17:23 | 60.0148 | 5 | 18 | 0 | 4.190464 | 17.66585 | 16.72026 | 70.49537 | 60.92794 | -3.242493e-05 | 0.08869663 | 0 | 0 | 0
5851 | 200740.9 | 2010-10-08 17:23 | 0.187446 | 6 | 18 | 0.0006830894 | 4.190626 | 17.66585 | 16.72026 | 70.49537 | 60.92794 | 0 | 0.09186827 | 0 | 0 | 0
5852 | 200745.7 | 2010-10-08 17:23 | 5.017844 | 6 | 18 | 0.001767125 | 4.190626 | 17.66586 | 16.72026 | 70.49538 | 60.92794 | -3.242493e-05 | 0.09186827 | 0 | 0 | 0
5853 | 200775.7 | 2010-10-08 17:23 | 30.01515 | 7 | 18 | -1.099793 | 4.0116 | 17.66586 | 16.72943 | 70.49538 | 60.96493 | -0.0009729385 | 0.09186827 | 0 | 0 | 0
5854 | 200805.8 | 2010-10-08 17:24 | 60.03027 | 7 | 18 | -1.099613 | 3.983545 | 17.66586 | 16.7386 | 70.49538 | 61.00158 | -0.0006162167 | 0.09186827 | 0 | 0 | 0
5855 | 200835.8 | 2010-10-08 17:24 | 90.04553 | 7 | 18 | -1.099613 | 3.964248 | 17.66586 | 16.74777 | 70.49538 | 61.03801 | -0.0004864693 | 0.09186827 | 0 | 0 | 0
5856 | 200865.8 | 2010-10-08 17:25 | 120.0606 | 7 | 18 | -1.099613 | 3.949654 | 17.66586 | 16.75694 | 70.49538 | 61.07429 | -0.0003242969 | 0.09186827 | 0 | 0 | 0
5857 | 200895.8 | 2010-10-08 17:25 | 150.0757 | 7 | 18 | -1.099613 | 3.937491 | 17.66586 | 16.76611 | 70.49538 | 61.11045 | -0.0003243446 | 0.09186827 | 0 | 0 | 0
5858 | 200925.8 | 2010-10-08 17:26 | 180.0909 | 7 | 18 | -1.099974 | 3.926465 | 17.66586 | 16.77528 | 70.49538 | 61.1465 | -0.000291872 | 0.09186827 | 0 | 0 | 0
5859 | 200955.8 | 2010-10-08 17:26 | 210.1059 | 7 | 18 | -1.099793 | 3.916735 | 17.66586 | 16.78444 | 70.49538 | 61.18246 | -0.0002594471 | 0.09186827 | 0 | 0 | 0
5860 | 200985.9 | 2010-10-08 17:27 | 240.1212 | 7 | 18 | -1.099793 | 3.907329 | 17.66586 | 16.79361 | 70.49538 | 61.21833 | -0.0002594471 | 0.09186827 | 0 | 0 | 0
5861 | 201015.9 | 2010-10-08 17:27 | 270.1362 | 7 | 18 | -1.099793 | 3.898411 | 17.66586 | 16.80278 | 70.49538 | 61.25411 | -0.0002594471 | 0.09186827 | 0 | 0 | 0
5862 | 201045.9 | 2010-10-08 17:28 | 300.1533 | 7 | 18 | -1.099793 | 3.889654 | 17.66586 | 16.81195 | 70.49538 | 61.28982 | -0.0002270222 | 0.09186827 | 0 | 0 | 0
5863 | 201075.9 | 2010-10-08 17:28 | 330.1666 | 7 | 18 | -1.099974 | 3.880897 | 17.66586 | 16.82112 | 70.49538 | 61.32544 | -0.0002594471 | 0.09186827 | 0 | 0 | 0
5864 | 201105.9 | 2010-10-08 17:29 | 360.1817 | 7 | 18 | -1.099793 | 3.872627 | 17.66586 | 16.83029 | 70.49538 | 61.36099 | -0.0002594471 | 0.09186827 | 0 | 0 | 0
5865 | 201135.9 | 2010-10-08 17:29 | 390.1968 | 7 | 18 | -1.099613 | 3.864357 | 17.66586 | 16.83946 | 70.49538 | 61.39646 | -0.0002594471 | 0.09186827 | 0 | 0 | 0
5866 | 201165.9 | 2010-10-08 17:30 | 420.2119 | 7 | 18 | -1.099974 | 3.856411 | 17.66586 | 16.84863 | 70.49538 | 61.43186 | -0.0002594948 | 0.09186827 | 0 | 0 | 0
5867 | 201196 | 2010-10-08 17:30 | 450.227 | 7 | 18 | -1.099793 | 3.848627 | 17.66586 | 16.8578 | 70.49538 | 61.46719 | -0.0002270222 | 0.09186827 | 0 | 0 | 0
5868 | 201226 | 2010-10-08 17:31 | 480.2422 | 7 | 18 | -1.099793 | 3.840681 | 17.66586 | 16.86697 | 70.49538 | 61.50244 | -0.0002594948 | 0.09186827 | 0 | 0 | 0
5869 | 201256 | 2010-10-08 17:31 | 510.2574 | 7 | 18 | -1.099613 | 3.833059 | 17.66586 | 16.87614 | 70.49538 | 61.53762 | -0.0001621723 | 0.09186827 | 0 | 0 | 0
5870 | 201286 | 2010-10-08 17:32 | 540.2724 | 7 | 18 | -1.099613 | 3.8256 | 17.66586 | 16.88531 | 70.49538 | 61.57273 | -0.0001945972 | 0.09186827 | 0 | 0 | 0
5871 | 201316 | 2010-10-08 17:32 | 570.2876 | 7 | 18 | -1.099974 | 3.817816 | 17.66586 | 16.89448 | 70.49538 | 61.60777 | -0.0002270222 | 0.09186827 | 0 | 0 | 0
5872 | 201346 | 2010-10-08 17:33 | 600.3027 | 7 | 18 | -1.099613 | 3.810681 | 17.66586 | 16.90364 | 70.49538 | 61.64275 | -0.0002270222 | 0.09186827 | 0 | 0 | 0
5873 | 201376 | 2010-10-08 17:33 | 630.3179 | 7 | 18 | -1.099793 | 3.803546 | 17.66586 | 16.91281 | 70.49538 | 61.67766 | -0.0001945972 | 0.09186827 | 0 | 0 | 0
5874 | 201406.1 | 2010-10-08 17:34 | 660.3332 | 7 | 18 | -1.099793 | 3.796573 | 17.66586 | 16.92198 | 70.49538 | 61.7125 | -0.0001945972 | 0.09186827 | 0 | 0 | 0
5875 | 201436.1 | 2010-10-08 17:34 | 690.3481 | 7 | 18 | -1.099793 | 3.7896 | 17.66586 | 16.93115 | 70.49538 | 61.74728 | -0.0001945972 | 0.09186827 | 0 | 0 | 0
5876 | 201466.1 | 2010-10-08 17:35 | 720.3632 | 7 | 18 | -1.099613 | 3.782951 | 17.66586 | 16.94032 | 70.49538 | 61.782 | -0.0001945972 | 0.09186827 | 0 | 0 | 0
5877 | 201496.1 | 2010-10-08 17:35 | 750.3784 | 7 | 18 | -1.099974 | 3.776303 | 17.66586 | 16.94949 | 70.49538 | 61.81665 | -0.0001621246 | 0.09186827 | 0 | 0 | 0
5878 | 201526.1 | 2010-10-08 17:36 | 780.3936 | 7 | 18 | -1.099793 | 3.769654 | 17.66586 | 16.95866 | 70.49538 | 61.85125 | -0.0001945972 | 0.09186827 | 0 | 0 | 0
5879 | 201556.1 | 2010-10-08 17:36 | 810.4086 | 7 | 18 | -1.099974 | 3.76333 | 17.66586 | 16.96783 | 70.49538 | 61.88578 | -0.0001945972 | 0.09186827 | 0 | 0 | 0
5880 | 201586.2 | 2010-10-08 17:37 | 840.4238 | 7 | 18 | -1.099793 | 3.757168 | 17.66586 | 16.977 | 70.49538 | 61.92026 | -0.0001621723 | 0.09186827 | 0 | 0 | 0
5881 | 201616.2 | 2010-10-08 17:37 | 870.4389 | 7 | 18 | -1.099793 | 3.751168 | 17.66586 | 16.98617 | 70.49538 | 61.95469 | -0.0001621723 | 0.09186827 | 0 | 0 | 0
5882 | 201646.2 | 2010-10-08 17:38 | 900.456 | 7 | 18 | -1.099793 | 3.745168 | 17.66586 | 16.99534 | 70.49538 | 61.98905 | -0.0001621246 | 0.09186827 | 0 | 0 | 0
5883 | 201676.2 | 2010-10-08 17:38 | 930.4691 | 7 | 18 | -1.099613 | 3.739168 | 17.66586 | 17.00451 | 70.49538 | 62.02336 | -0.0001621723 | 0.09186827 | 0 | 0 | 0
5884 | 201706.2 | 2010-10-08 17:39 | 960.4843 | 7 | 18 | -1.099613 | 3.733492 | 17.66586 | 17.01368 | 70.49538 | 62.05762 | -0.0001621246 | 0.09186827 | 0 | 0 | 0
5885 | 201736.2 | 2010-10-08 17:39 | 990.4996 | 7 | 18 | -1.099613 | 3.727816 | 17.66586 | 17.02284 | 70.49538 | 62.09183 | -0.0001621723 | 0.09186827 | 0 | 0 | 0
5886 | 201766.2 | 2010-10-08 17:40 | 1020.515 | 7 | 18 | -1.099793 | 3.722141 | 17.66586 | 17.03201 | 70.49538 | 62.12598 | -0.0001296997 | 0.09186827 | 0 | 0 | 0
5887 | 201796.3 | 2010-10-08 17:40 | 1050.53 | 7 | 18 | -1.099793 | 3.716465 | 17.66586 | 17.04118 | 70.49538 | 62.16009 | -0.0001297474 | 0.09186827 | 0 | 0 | 0
5888 | 201826.3 | 2010-10-08 17:41 | 1080.545 | 7 | 18 | -1.099793 | 3.710952 | 17.66586 | 17.05035 | 70.49538 | 62.19414 | -0.0001621723 | 0.09186827 | 0 | 0 | 0
5889 | 201856.3 | 2010-10-08 17:41 | 1110.56 | 7 | 18 | -1.099793 | 3.7056 | 17.66586 | 17.05952 | 70.49538 | 62.22814 | -0.0001621723 | 0.09186827 | 0 | 0 | 0
5890 | 201886.3 | 2010-10-08 17:42 | 1140.575 | 7 | 18 | -1.099793 | 3.700411 | 17.66586 | 17.06869 | 70.49538 | 62.2621 | -0.0001296997 | 0.09186827 | 0 | 0 | 0
5891 | 201916.3 | 2010-10-08 17:42 | 1170.59 | 7 | 18 | -1.099793 | 3.695222 | 17.66586 | 17.07786 | 70.49538 | 62.296 | -0.0001296997 | 0.09186827 | 0 | 0 | 0
5892 | 201946.3 | 2010-10-08 17:43 | 1200.605 | 7 | 18 | -1.099793 | 3.690033 | 17.66586 | 17.08703 | 70.49538 | 62.32986 | -0.0001296997 | 0.09186827 | 0 | 0 | 0
5893 | 201976.4 | 2010-10-08 17:43 | 1230.62 | 7 | 18 | -1.099793 | 3.685006 | 17.66586 | 17.0962 | 70.49538 | 62.36367 | -9.727478e-05 | 0.09186827 | 0 | 0 | 0
5894 | 202006.4 | 2010-10-08 17:44 | 1260.636 | 7 | 18 | -1.099793 | 3.679979 | 17.66586 | 17.10537 | 70.49538 | 62.39744 | -0.0001297474 | 0.09186827 | 0 | 0 | 0
5895 | 202036.4 | 2010-10-08 17:44 | 1290.651 | 7 | 18 | -1.099793 | 3.675276 | 17.66586 | 17.11454 | 70.49538 | 62.43116 | -6.484985e-05 | 0.09186827 | 0 | 0 | 0
5896 | 202066.4 | 2010-10-08 17:45 | 1320.666 | 7 | 18 | -1.099974 | 3.670249 | 17.66586 | 17.12371 | 70.49538 | 62.46483 | -0.0001297474 | 0.09186827 | 0 | 0 | 0
5897 | 202096.4 | 2010-10-08 17:45 | 1350.681 | 7 | 18 | -1.099793 | 3.665384 | 17.66586 | 17.13288 | 70.49538 | 62.49847 | -0.0001297474 | 0.09186827 | 0 | 0 | 0
5898 | 202126.4 | 2010-10-08 17:46 | 1380.696 | 7 | 18 | -1.099613 | 3.660844 | 17.66586 | 17.14204 | 70.49538 | 62.53205 | -0.0001296997 | 0.09186827 | 0 | 0 | 0
5899 | 202156.4 | 2010-10-08 17:46 | 1410.711 | 7 | 18 | -1.099613 | 3.655979 | 17.66586 | 17.15121 | 70.49538 | 62.5656 | -0.0001297474 | 0.09186827 | 0 | 0 | 0
5900 | 202186.5 | 2010-10-08 17:47 | 1440.726 | 7 | 18 | -1.099613 | 3.651762 | 17.66586 | 17.16038 | 70.49538 | 62.5991 | -9.732247e-05 | 0.09186827 | 0 | 0 | 0
5901 | 202216.5 | 2010-10-08 17:47 | 1470.742 | 7 | 18 | -1.099613 | 3.647222 | 17.66586 | 17.16955 | 70.49538 | 62.63256 | -6.484985e-05 | 0.09186827 | 0 | 0 | 0
5902 | 202246.5 | 2010-10-08 17:48 | 1500.759 | 7 | 18 | -1.099793 | 3.642519 | 17.66586 | 17.17872 | 70.49538 | 62.66599 | -0.0001297474 | 0.09186827 | 0 | 0 | 0
5903 | 202276.5 | 2010-10-08 17:48 | 1530.772 | 7 | 18 | -1.099974 | 3.638141 | 17.66586 | 17.18789 | 70.49538 | 62.69936 | -0.0001297474 | 0.09186827 | 0 | 0 | 0
5904 | 202306.5 | 2010-10-08 17:49 | 1560.787 | 7 | 18 | -1.099793 | 3.633925 | 17.66586 | 17.19706 | 70.49538 | 62.7327 | -0.0001297474 | 0.09186827 | 0 | 0 | 0
5905 | 202336.5 | 2010-10-08 17:49 | 1590.802 | 7 | 18 | -1.099793 | 3.629546 | 17.66586 | 17.20623 | 70.49538 | 62.766 | -0.0001621723 | 0.09186827 | 0 | 0 | 0
5906 | 202366.5 | 2010-10-08 17:50 | 1620.82 | 7 | 18 | -1.099793 | 3.625492 | 17.66586 | 17.2154 | 70.49538 | 62.79927 | -0.0001297474 | 0.09186827 | 0 | 0 | 0
5907 | 202396.6 | 2010-10-08 17:50 | 1650.832 | 7 | 18 | -1.099613 | 3.6216 | 17.66586 | 17.22457 | 70.49538 | 62.83249 | -6.489754e-05 | 0.09186827 | 0 | 0 | 0
5908 | 202426.6 | 2010-10-08 17:51 | 1680.847 | 7 | 18 | -1.099613 | 3.617709 | 17.66586 | 17.23374 | 70.49538 | 62.86568 | -0.0001296997 | 0.09186827 | 0 | 0 | 0
5909 | 202456.6 | 2010-10-08 17:51 | 1710.863 | 7 | 18 | -1.099793 | 3.613655 | 17.66586 | 17.24291 | 70.49538 | 62.89884 | -0.0001296997 | 0.09186827 | 0 | 0 | 0
5910 | 202486.6 | 2010-10-08 17:52 | 1740.878 | 7 | 18 | -1.099793 | 3.609925 | 17.66586 | 17.25208 | 70.49538 | 62.93195 | -0.0001297474 | 0.09186827 | 0 | 0 | 0
5911 | 202516.6 | 2010-10-08 17:52 | 1770.895 | 7 | 18 | -1.099613 | 3.606357 | 17.66586 | 17.26125 | 70.49538 | 62.96504 | -0.0001296997 | 0.09186827 | 0 | 0 | 0
5912 | 202546.6 | 2010-10-08 17:53 | 1800.908 | 7 | 18 | -1.099613 | 3.60279 | 17.66586 | 17.27041 | 70.49538 | 62.99809 | -9.732247e-05 | 0.09186827 | 0 | 0 | 0
5913 | 202576.7 | 2010-10-08 17:53 | 1830.923 | 7 | 18 | -1.099432 | 3.599222 | 17.66586 | 17.27958 | 70.49538 | 63.0311 | -6.484985e-05 | 0.09186827 | 0 | 0 | 0
5914 | 202606.7 | 2010-10-08 17:54 | 1860.938 | 7 | 18 | -1.099793 | 3.595654 | 17.66586 | 17.28875 | 70.49538 | 63.06409 | -6.489754e-05 | 0.09186827 | 0 | 0 | 0
5915 | 202636.7 | 2010-10-08 17:54 | 1890.953 | 7 | 18 | -1.099613 | 3.592249 | 17.66586 | 17.29792 | 70.49538 | 63.09704 | -6.484985e-05 | 0.09186827 | 0 | 0 | 0
5916 | 202666.7 | 2010-10-08 17:55 | 1920.968 | 7 | 18 | -1.099613 | 3.588844 | 17.66586 | 17.30709 | 70.49538 | 63.12997 | -6.484985e-05 | 0.09186827 | 0 | 0 | 0
5917 | 202696.7 | 2010-10-08 17:55 | 1950.984 | 7 | 18 | -1.099793 | 3.585438 | 17.66586 | 17.31626 | 70.49538 | 63.16286 | -0.0001296997 | 0.09186827 | 0 | 0 | 0
5918 | 202726.7 | 2010-10-08 17:56 | 1980.999 | 7 | 18 | -1.099793 | 3.582357 | 17.66586 | 17.32543 | 70.49538 | 63.19572 | -9.727478e-05 | 0.09186827 | 0 | 0 | 0
5919 | 202756.7 | 2010-10-08 17:56 | 2011.014 | 7 | 18 | -1.099974 | 3.579114 | 17.66586 | 17.3346 | 70.49538 | 63.22855 | -6.484985e-05 | 0.09186827 | 0 | 0 | 0
5920 | 202786.8 | 2010-10-08 17:57 | 2041.029 | 7 | 18 | -1.099613 | 3.576033 | 17.66586 | 17.34377 | 70.49538 | 63.26136 | -6.484985e-05 | 0.09186827 | 0 | 0 | 0
5921 | 202816.8 | 2010-10-08 17:57 | 2071.044 | 7 | 18 | -1.099793 | 3.572952 | 17.66586 | 17.35294 | 70.49538 | 63.29413 | -6.484985e-05 | 0.09186827 | 0 | 0 | 0
5922 | 202846.8 | 2010-10-08 17:58 | 2101.061 | 7 | 18 | -1.099793 | 3.569709 | 17.66586 | 17.36211 | 70.49538 | 63.32688 | -3.242493e-05 | 0.09186827 | 0 | 0 | 0
5923 | 202876.8 | 2010-10-08 17:58 | 2131.074 | 7 | 18 | -1.099613 | 3.56679 | 17.66586 | 17.37128 | 70.49538 | 63.3596 | -9.727478e-05 | 0.09186827 | 0 | 0 | 0
5924 | 202906.8 | 2010-10-08 17:59 | 2161.09 | 7 | 18 | -1.099974 | 3.563547 | 17.66586 | 17.38045 | 70.49538 | 63.39229 | -9.727478e-05 | 0.09186827 | 0 | 0 | 0
5925 | 202936.8 | 2010-10-08 17:59 | 2191.105 | 7 | 18 | -1.099793 | 3.560628 | 17.66586 | 17.38961 | 70.49538 | 63.42495 | -6.484985e-05 | 0.09186827 | 0 | 0 | 0
5926 | 202966.9 | 2010-10-08 18:00 | 2221.12 | 7 | 18 | -1.099793 | 3.557384 | 17.66586 | 17.39878 | 70.49538 | 63.45758 | -9.727478e-05 | 0.09186827 | 0 | 0 | 0
5927 | 202996.9 | 2010-10-08 18:00 | 2251.135 | 7 | 18 | -1.099793 | 3.554466 | 17.66586 | 17.40795 | 70.49538 | 63.49019 | -9.727478e-05 | 0.09186827 | 0 | 0 | 0
5928 | 203026.9 | 2010-10-08 18:01 | 2281.15 | 7 | 18 | -1.099793 | 3.551222 | 17.66586 | 17.41712 | 70.49538 | 63.52276 | -9.727478e-05 | 0.09186827 | 0 | 0 | 0
5929 | 203056.9 | 2010-10-08 18:01 | 2311.165 | 7 | 18 | -1.099613 | 3.548141 | 17.66586 | 17.42629 | 70.49538 | 63.55531 | -6.484985e-05 | 0.09186827 | 0 | 0 | 0
5930 | 203086.9 | 2010-10-08 18:02 | 2341.18 | 7 | 18 | -1.099613 | 3.54506 | 17.66586 | 17.43546 | 70.49538 | 63.58783 | -9.727478e-05 | 0.09186827 | 0 | 0 | 0
5931 | 203116.9 | 2010-10-08 18:02 | 2371.195 | 7 | 18 | -1.099793 | 3.541817 | 17.66586 | 17.44463 | 70.49538 | 63.62032 | -9.727478e-05 | 0.09186827 | 0 | 0 | 0
5932 | 203146.9 | 2010-10-08 18:03 | 2401.211 | 7 | 18 | -1.099793 | 3.538574 | 17.66586 | 17.4538 | 70.49538 | 63.65278 | -9.727478e-05 | 0.09186827 | 0 | 0 | 0
5933 | 203177 | 2010-10-08 18:03 | 2431.226 | 7 | 18 | -1.099793 | 3.535331 | 17.66586 | 17.46297 | 70.49538 | 63.68522 | -6.484985e-05 | 0.09186827 | 0 | 0 | 0
5934 | 203207 | 2010-10-08 18:04 | 2461.241 | 7 | 18 | -1.099974 | 3.531925 | 17.66586 | 17.47214 | 70.49538 | 63.71762 | -9.732247e-05 | 0.09186827 | 0 | 0 | 0
5935 | 203237 | 2010-10-08 18:04 | 2491.256 | 7 | 18 | -1.099793 | 3.52852 | 17.66586 | 17.48131 | 70.49538 | 63.74999 | -6.484985e-05 | 0.09186827 | 0 | 0 | 0
5936 | 203267 | 2010-10-08 18:05 | 2521.271 | 7 | 18 | -1.099613 | 3.525114 | 17.66586 | 17.49048 | 70.49538 | 63.78232 | -6.484985e-05 | 0.09186827 | 0 | 0 | 0
5937 | 203297 | 2010-10-08 18:05 | 2551.286 | 7 | 18 | -1.099793 | 3.521222 | 17.66586 | 17.49965 | 70.49538 | 63.81463 | -9.727478e-05 | 0.09186827 | 0 | 0 | 0
5938 | 203327 | 2010-10-08 18:06 | 2581.302 | 7 | 18 | -1.099793 | 3.51733 | 17.66586 | 17.50882 | 70.49538 | 63.8469 | -9.732247e-05 | 0.09186827 | 0 | 0 | 0
5939 | 203357 | 2010-10-08 18:06 | 2611.317 | 7 | 18 | -1.099613 | 3.513601 | 17.66586 | 17.51798 | 70.49538 | 63.87913 | -0.0001296997 | 0.09186827 | 0 | 0 | 0
5940 | 203387.1 | 2010-10-08 18:07 | 2641.332 | 7 | 18 | -1.099793 | 3.509547 | 17.66586 | 17.52715 | 70.49538 | 63.91133 | -9.727478e-05 | 0.09186827 | 0 | 0 | 0
5941 | 203417.1 | 2010-10-08 18:07 | 2671.347 | 7 | 18 | -1.099793 | 3.505006 | 17.66586 | 17.53632 | 70.49538 | 63.94349 | -0.0001297474 | 0.09186827 | 0 | 0 | 0
5942 | 203447.1 | 2010-10-08 18:08 | 2701.364 | 7 | 18 | -1.099793 | 3.500628 | 17.66586 | 17.54549 | 70.49538 | 63.97561 | -6.489754e-05 | 0.09186827 | 0 | 0 | 0
5943 | 203477.1 | 2010-10-08 18:08 | 2731.377 | 7 | 18 | -1.099613 | 3.495601 | 17.66586 | 17.55466 | 70.49538 | 64.00768 | -0.0001297474 | 0.09186827 | 0 | 0 | 0
5944 | 203507.1 | 2010-10-08 18:09 | 2761.392 | 7 | 18 | -1.099793 | 3.490087 | 17.66586 | 17.56383 | 70.49538 | 64.03971 | -0.0001945972 | 0.09186827 | 0 | 0 | 0
5945 | 203537.1 | 2010-10-08 18:09 | 2791.407 | 7 | 18 | -1.099793 | 3.484087 | 17.66586 | 17.573 | 70.49538 | 64.07169 | -0.0001945972 | 0.09186827 | 0 | 0 | 0
5946 | 203567.2 | 2010-10-08 18:10 | 2821.422 | 7 | 18 | -1.099974 | 3.477925 | 17.66586 | 17.58217 | 70.49538 | 64.10361 | -0.0001621246 | 0.09186827 | 0 | 0 | 0
5947 | 203597.2 | 2010-10-08 18:10 | 2851.438 | 7 | 18 | -1.099793 | 3.47079 | 17.66586 | 17.59134 | 70.49538 | 64.13547 | -0.0001945972 | 0.09186827 | 0 | 0 | 0
5948 | 203627.2 | 2010-10-08 18:11 | 2881.453 | 7 | 18 | -1.099793 | 3.462682 | 17.66586 | 17.60051 | 70.49538 | 64.16725 | -0.0002270222 | 0.09186827 | 0 | 0 | 0
5949 | 203657.2 | 2010-10-08 18:11 | 2911.468 | 7 | 18 | -1.099974 | 3.453277 | 17.66586 | 17.60968 | 70.49538 | 64.19896 | -0.0002594471 | 0.09186827 | 0 | 0 | 0
5950 | 203687.2 | 2010-10-08 18:12 | 2941.483 | 7 | 18 | -1.099793 | 3.442412 | 17.66586 | 17.61885 | 70.49538 | 64.23058 | -0.0002594948 | 0.09186827 | 0 | 0 | 0
5951 | 203717.2 | 2010-10-08 18:12 | 2971.498 | 7 | 18 | -1.099613 | 3.429439 | 17.66586 | 17.62802 | 70.49538 | 64.26208 | -0.0003243446 | 0.09186827 | 0 | 0 | 0
5952 | 203747.2 | 2010-10-08 18:13 | 3001.513 | 7 | 18 | -1.099793 | 3.413547 | 17.66586 | 17.63719 | 70.49538 | 64.29346 | -0.0004540443 | 0.09186827 | 0 | 0 | 0
5953 | 203777.3 | 2010-10-08 18:13 | 3031.528 | 7 | 18 | -1.099613 | 3.393763 | 17.66586 | 17.64635 | 70.49538 | 64.32467 | -0.0005513191 | 0.09186827 | 0 | 0 | 0
5954 | 203807.3 | 2010-10-08 18:14 | 3061.543 | 7 | 18 | -1.099613 | 3.367655 | 17.66586 | 17.65552 | 70.49538 | 64.35567 | -0.000778389 | 0.09186827 | 0 | 0 | 0
5955 | 203837.3 | 2010-10-08 18:14 | 3091.559 | 7 | 18 | -1.099974 | 3.33279 | 17.66586 | 17.66469 | 70.49538 | 64.3864 | -0.001037836 | 0.09186827 | 0 | 0 | 0
5956 | 203867.3 | 2010-10-08 18:15 | 3121.574 | 7 | 18 | -1.099793 | 3.284142 | 17.66586 | 17.67386 | 70.49538 | 64.41675 | -0.00149188 | 0.09186827 | 0 | 0 | 0
5957 | 203897.3 | 2010-10-08 18:15 | 3151.589 | 7 | 18 | -1.099613 | 3.21425 | 17.66586 | 17.68303 | 70.49538 | 64.44656 | -0.002172947 | 0.09186827 | 0 | 0 | 0
5958 | 203927.3 | 2010-10-08 18:16 | 3181.604 | 7 | 18 | -1.099974 | 3.106899 | 17.66586 | 17.6922 | 70.49538 | 64.47558 | -0.00340538 | 0.09186827 | 0 | 0 | 0
5959 | 203957.3 | 2010-10-08 18:16 | 3211.619 | 7 | 18 | -1.099613 | 2.921062 | 17.66586 | 17.70137 | 70.49538 | 64.50331 | -0.006648636 | 0.09186827 | 0 | 0 | 0
5960 | 203975.7 | 2010-10-08 18:17 | 3229.947 | 7 | 18 | -1.099613 | 2.720954 | 17.66586 | 17.70697 | 70.49538 | 64.51914 | -0.009956742 | 0.09186827 | 0 | 0 | 0
5961 | 203977.3 | 2010-10-08 18:17 | 3231.588 | 7 | 18 | -1.099974 | 2.699711 | 17.66586 | 17.70747 | 70.49538 | 64.5205 | -0.01021619 | 0.09186827 | 0 | 0 | 0
5962 | 204037.3 | 2010-10-08 18:18 | 60.01466 | 8 | 18 | 0 | 3.383061 | 17.66586 | 17.70747 | 70.49538 | 64.5205 | 0.001200008 | 0.09186827 | 0 | 0 | 0
5963 | 204037.5 | 2010-10-08 18:18 | 0.1851017 | 9 | 18 | 0.0006830894 | 3.383223 | 17.66586 | 17.70747 | 70.49538 | 64.5205 | 0 | 0.08796265 | 0 | 0 | 0
5964 | 204042.3 | 2010-10-08 18:18 | 5.000636 | 9 | 18 | 0.001586452 | 3.390844 | 17.66586 | 17.70747 | 70.49538 | 64.5205 | 0.001037836 | 0.08796265 | 0 | 0 | 0
5965 | 204072.4 | 2010-10-08 18:18 | 30.01327 | 1 | 19 | 0 | 3.421493 | 17.66586 | 17.70747 | 70.49538 | 64.5205 | 0.0006810665 | 0.08796265 | 0 | 0 | 0
5966 | 204102.4 | 2010-10-08 18:19 | 60.02831 | 1 | 19 | 0 | 3.44225 | 17.66586 | 17.70747 | 70.49538 | 64.5205 | 0.0004540443 | 0.08796265 | 0 | 0 | 0
5967 | 204132.4 | 2010-10-08 18:19 | 90.04354 | 1 | 19 | 0 | 3.457655 | 17.66586 | 17.70747 | 70.49538 | 64.5205 | 0.0003891945 | 0.08796265 | 0 | 0 | 0
5968 | 204162.4 | 2010-10-08 18:20 | 120.0118 | 1 | 19 | 0 | 3.469817 | 17.66586 | 17.70747 | 70.49538 | 64.5205 | 0.0002919197 | 0.08796265 | 0 | 0 | 0
5969 | 204192.4 | 2010-10-08 18:20 | 30.01527 | 2 | 19 | 0.5495663 | 3.622573 | 17.67044 | 17.70747 | 70.51184 | 64.5205 | 0.001394606 | 0.08796265 | 0 | 0 | 0
5970 | 204222.4 | 2010-10-08 18:21 | 60.03037 | 2 | 19 | 0.5497469 | 3.666519 | 17.67503 | 17.70747 | 70.52856 | 64.5205 | 0.001005411 | 0.08796265 | 0 | 0 | 0
5971 | 204252.4 | 2010-10-08 18:21 | 90.0454 | 2 | 19 | 0.5497469 | 3.697978 | 17.67961 | 17.70747 | 70.54544 | 64.5205 | 0.0007459164 | 0.08796265 | 0 | 0 | 0
5972 | 204282.4 | 2010-10-08 18:22 | 120.0605 | 2 | 19 | 0.5501083 | 3.722951 | 17.6842 | 17.70747 | 70.56245 | 64.5205 | 0.000583744 | 0.08796265 | 0 | 0 | 0
5973 | 204312.4 | 2010-10-08 18:22 | 150.0757 | 2 | 19 | 0.5497469 | 3.742735 | 17.68878 | 17.70747 | 70.57957 | 64.5205 | 0.0004864693 | 0.08796265 | 0 | 0 | 0
5974 | 204342.4 | 2010-10-08 18:23 | 180.0908 | 2 | 19 | 0.5497469 | 3.758789 | 17.69336 | 17.70747 | 70.59676 | 64.5205 | 0.0003891945 | 0.08796265 | 0 | 0 | 0
5975 | 204372.5 | 2010-10-08 18:23 | 210.106 | 2 | 19 | 0.5497469 | 3.769816 | 17.69795 | 17.70747 | 70.61402 | 64.5205 | 0.0002594471 | 0.08796265 | 0 | 0 | 0
5976 | 204402.5 | 2010-10-08 18:24 | 240.121 | 2 | 19 | 0.5499276 | 3.776789 | 17.70253 | 17.70747 | 70.63132 | 64.5205 | 0.0001621723 | 0.08796265 | 0 | 0 | 0
5977 | 204432.5 | 2010-10-08 18:24 | 270.1362 | 2 | 19 | 0.5499276 | 3.78133 | 17.70712 | 17.70747 | 70.64865 | 64.5205 | 0.0001621246 | 0.08796265 | 0 | 0 | 0
5978 | 204462.5 | 2010-10-08 18:25 | 300.1535 | 2 | 19 | 0.5501083 | 3.785222 | 17.7117 | 17.70747 | 70.66599 | 64.5205 | 0.0001297474 | 0.08796265 | 0 | 0 | 0
5979 | 204492.5 | 2010-10-08 18:25 | 330.1664 | 2 | 19 | 0.5499276 | 3.788951 | 17.71629 | 17.70747 | 70.68335 | 64.5205 | 0.0001297474 | 0.08796265 | 0 | 0 | 0
5980 | 204522.5 | 2010-10-08 18:26 | 360.1816 | 2 | 19 | 0.5499276 | 3.792519 | 17.72087 | 17.70747 | 70.70073 | 64.5205 | 9.727478e-05 | 0.08796265 | 0 | 0 | 0
5981 | 204552.5 | 2010-10-08 18:26 | 390.1967 | 2 | 19 | 0.5497469 | 3.796249 | 17.72546 | 17.70747 | 70.71812 | 64.5205 | 0.0001297474 | 0.08796265 | 0 | 0 | 0
5982 | 204582.6 | 2010-10-08 18:27 | 420.2119 | 2 | 19 | 0.5497469 | 3.799492 | 17.73004 | 17.70747 | 70.73553 | 64.5205 | 3.242493e-05 | 0.08796265 | 0 | 0 | 0
5983 | 204612.6 | 2010-10-08 18:27 | 450.2269 | 2 | 19 | 0.5499276 | 3.802735 | 17.73462 | 17.70747 | 70.75296 | 64.5205 | 3.242493e-05 | 0.08796265 | 0 | 0 | 0
5984 | 204642.6 | 2010-10-08 18:28 | 480.2421 | 2 | 19 | 0.5497469 | 3.806303 | 17.73921 | 17.70747 | 70.7704 | 64.5205 | 9.727478e-05 | 0.08796265 | 0 | 0 | 0
5985 | 204672.6 | 2010-10-08 18:28 | 510.2572 | 2 | 19 | 0.5497469 | 3.809708 | 17.74379 | 17.70747 | 70.78786 | 64.5205 | 9.732247e-05 | 0.08796265 | 0 | 0 | 0
5986 | 204702.6 | 2010-10-08 18:29 | 540.2723 | 2 | 19 | 0.5499276 | 3.812951 | 17.74838 | 17.70747 | 70.80533 | 64.5205 | 9.732247e-05 | 0.08796265 | 0 | 0 | 0
5987 | 204732.6 | 2010-10-08 18:29 | 570.2875 | 2 | 19 | 0.5499276 | 3.816195 | 17.75296 | 17.70747 | 70.82282 | 64.5205 | 9.732247e-05 | 0.08796265 | 0 | 0 | 0
5988 | 204762.7 | 2010-10-08 18:30 | 600.3026 | 2 | 19 | 0.5499276 | 3.819276 | 17.75755 | 17.70747 | 70.84032 | 64.5205 | 9.732247e-05 | 0.08796265 | 0 | 0 | 0
5989 | 204792.7 | 2010-10-08 18:30 | 630.3177 | 2 | 19 | 0.5497469 | 3.822681 | 17.76213 | 17.70747 | 70.85784 | 64.5205 | 6.484985e-05 | 0.08796265 | 0 | 0 | 0
5990 | 204822.7 | 2010-10-08 18:31 | 660.3329 | 2 | 19 | 0.5497469 | 3.8256 | 17.76672 | 17.70747 | 70.87537 | 64.5205 | 6.484985e-05 | 0.08796265 | 0 | 0 | 0
5991 | 204852.7 | 2010-10-08 18:31 | 690.348 | 2 | 19 | 0.5499276 | 3.829167 | 17.7713 | 17.70747 | 70.89292 | 64.5205 | 9.727478e-05 | 0.08796265 | 0 | 0 | 0
5992 | 204882.7 | 2010-10-08 18:32 | 720.3631 | 2 | 19 | 0.5497469 | 3.832248 | 17.77588 | 17.70747 | 70.91048 | 64.5205 | 9.727478e-05 | 0.08796265 | 0 | 0 | 0
5993 | 204912.7 | 2010-10-08 18:32 | 750.3782 | 2 | 19 | 0.5497469 | 3.835816 | 17.78047 | 17.70747 | 70.92806 | 64.5205 | 9.732247e-05 | 0.08796265 | 0 | 0 | 0
5994 | 204942.7 | 2010-10-08 18:33 | 780.3933 | 2 | 19 | 0.5499276 | 3.839059 | 17.78505 | 17.70747 | 70.94565 | 64.5205 | 9.732247e-05 | 0.08796265 | 0 | 0 | 0
5995 | 204972.8 | 2010-10-08 18:33 | 810.4085 | 2 | 19 | 0.5499276 | 3.842627 | 17.78964 | 17.70747 | 70.96326 | 64.5205 | 0.0001296997 | 0.08796265 | 0 | 0 | 0
5996 | 205002.8 | 2010-10-08 18:34 | 840.4237 | 2 | 19 | 0.5497469 | 3.84587 | 17.79422 | 17.70747 | 70.98088 | 64.5205 | 6.484985e-05 | 0.08796265 | 0 | 0 | 0
5997 | 205032.8 | 2010-10-08 18:34 | 870.4388 | 2 | 19 | 0.5501083 | 3.849438 | 17.79881 | 17.70747 | 70.99852 | 64.5205 | 0.0001297474 | 0.08796265 | 0 | 0 | 0
5998 | 205062.8 | 2010-10-08 18:35 | 900.4558 | 2 | 19 | 0.5497469 | 3.852519 | 17.80339 | 17.70747 | 71.01617 | 64.5205 | 3.247261e-05 | 0.08796265 | 0 | 0 | 0
5999 | 205092.8 | 2010-10-08 18:35 | 930.4692 | 2 | 19 | 0.5499276 | 3.856086 | 17.80797 | 17.70747 | 71.03384 | 64.5205 | 6.484985e-05 | 0.08796265 | 0 | 0 | 0
6000 | 205122.8 | 2010-10-08 18:36 | 960.4842 | 2 | 19 | 0.5499276 | 3.859329 | 17.81256 | 17.70747 | 71.05153 | 64.5205 | 6.484985e-05 | 0.08796265 | 0 | 0 | 0
6001 | 205152.8 | 2010-10-08 18:36 | 990.4994 | 2 | 19 | 0.5497469 | 3.862573 | 17.81714 | 17.70747 | 71.06923 | 64.5205 | 9.727478e-05 | 0.08796265 | 0 | 0 | 0
6002 | 205182.9 | 2010-10-08 18:37 | 1020.514 | 2 | 19 | 0.5499276 | 3.865654 | 17.82173 | 17.70747 | 71.08694 | 64.5205 | 9.727478e-05 | 0.08796265 | 0 | 0 | 0
6003 | 205212.9 | 2010-10-08 18:37 | 1050.53 | 2 | 19 | 0.5497469 | 3.868735 | 17.82631 | 17.70747 | 71.10467 | 64.5205 | 3.242493e-05 | 0.08796265 | 0 | 0 | 0
6004 | 205242.9 | 2010-10-08 18:38 | 1080.545 | 2 | 19 | 0.5497469 | 3.871654 | 17.8309 | 17.70747 | 71.12241 | 64.5205 | 9.732247e-05 | 0.08796265 | 0 | 0 | 0
6005 | 205272.9 | 2010-10-08 18:38 | 1110.56 | 2 | 19 | 0.5497469 | 3.874411 | 17.83548 | 17.70747 | 71.14017 | 64.5205 | 3.247261e-05 | 0.08796265 | 0 | 0 | 0
6006 | 205302.9 | 2010-10-08 18:39 | 1140.575 | 2 | 19 | 0.5499276 | 3.877329 | 17.84006 | 17.70747 | 71.15793 | 64.5205 | 9.727478e-05 | 0.08796265 | 0 | 0 | 0
6007 | 205332.9 | 2010-10-08 18:39 | 1170.59 | 2 | 19 | 0.5495663 | 3.879762 | 17.84465 | 17.70747 | 71.17571 | 64.5205 | 3.242493e-05 | 0.08796265 | 0 | 0 | 0
6008 | 205363 | 2010-10-08 18:40 | 1200.606 | 2 | 19 | 0.5497469 | 3.882356 | 17.84923 | 17.70747 | 71.1935 | 64.5205 | 6.484985e-05 | 0.08796265 | 0 | 0 | 0
6009 | 205393 | 2010-10-08 18:40 | 1230.62 | 2 | 19 | 0.5501083 | 3.884627 | 17.85382 | 17.70747 | 71.2113 | 64.5205 | 6.484985e-05 | 0.08796265 | 0 | 0 | 0
6010 | 205423 | 2010-10-08 18:41 | 1260.638 | 2 | 19 | 0.5499276 | 3.886897 | 17.8584 | 17.70747 | 71.22912 | 64.5205 | 6.489754e-05 | 0.08796265 | 0 | 0 | 0
6011 | 205453 | 2010-10-08 18:41 | 1290.651 | 2 | 19 | 0.5499276 | 3.888843 | 17.86298 | 17.70747 | 71.24694 | 64.5205 | 6.484985e-05 | 0.08796265 | 0 | 0 | 0
6012 | 205483 | 2010-10-08 18:42 | 1320.666 | 2 | 19 | 0.5499276 | 3.890951 | 17.86757 | 17.70747 | 71.26477 | 64.5205 | 9.727478e-05 | 0.08796265 | 0 | 0 | 0
6013 | 205513 | 2010-10-08 18:42 | 1350.681 | 2 | 19 | 0.5497469 | 3.892411 | 17.87215 | 17.70747 | 71.28262 | 64.5205 | 0 | 0.08796265 | 0 | 0 | 0
6014 | 205543 | 2010-10-08 18:43 | 1380.696 | 2 | 19 | 0.5499276 | 3.894032 | 17.87674 | 17.70747 | 71.30046 | 64.5205 | 3.242493e-05 | 0.08796265 | 0 | 0 | 0
6015 | 205573.1 | 2010-10-08 18:43 | 1410.714 | 2 | 19 | 0.5497469 | 3.895492 | 17.88132 | 17.70747 | 71.31832 | 64.5205 | 3.242493e-05 | 0.08796265 | 0 | 0 | 0
6016 | 205603.1 | 2010-10-08 18:44 | 1440.726 | 2 | 19 | 0.5499276 | 3.896789 | 17.88591 | 17.70747 | 71.33618 | 64.5205 | 0 | 0.08796265 | 0 | 0 | 0
6017 | 205633.1 | 2010-10-08 18:44 | 1470.741 | 2 | 19 | 0.5499276 | 3.898411 | 17.89049 | 17.70747 | 71.35405 | 64.5205 | 3.247261e-05 | 0.08796265 | 0 | 0 | 0
6018 | 205663.1 | 2010-10-08 18:45 | 1500.758 | 2 | 19 | 0.5499276 | 3.899546 | 17.89508 | 17.70747 | 71.37193 | 64.5205 | 6.489754e-05 | 0.08796265 | 0 | 0 | 0
6019 | 205693.1 | 2010-10-08 18:45 | 1530.772 | 2 | 19 | 0.5499276 | 3.900843 | 17.89966 | 17.70747 | 71.38981 | 64.5205 | 6.484985e-05 | 0.08796265 | 0 | 0 | 0
6020 | 205723.1 | 2010-10-08 18:46 | 1560.787 | 2 | 19 | 0.5499276 | 3.901816 | 17.90425 | 17.70747 | 71.40769 | 64.5205 | 0 | 0.08796265 | 0 | 0 | 0
6021 | 205753.2 | 2010-10-08 18:46 | 1590.802 | 2 | 19 | 0.5497469 | 3.903113 | 17.90883 | 17.70747 | 71.42559 | 64.5205 | 3.242493e-05 | 0.08796265 | 0 | 0 | 0
6022 | 205783.2 | 2010-10-08 18:47 | 1620.817 | 2 | 19 | 0.5499276 | 3.90441 | 17.91341 | 17.70747 | 71.44348 | 64.5205 | 6.484985e-05 | 0.08796265 | 0 | 0 | 0
6023 | 205813.2 | 2010-10-08 18:47 | 1650.832 | 2 | 19 | 0.5495663 | 3.905383 | 17.918 | 17.70747 | 71.46138 | 64.5205 | 0 | 0.08796265 | 0 | 0 | 0
6024 | 205843.2 | 2010-10-08 18:48 | 1680.847 | 2 | 19 | 0.5497469 | 3.906681 | 17.92258 | 17.70747 | 71.47929 | 64.5205 | 3.247261e-05 | 0.08796265 | 0 | 0 | 0
6025 | 205873.2 | 2010-10-08 18:48 | 1710.862 | 2 | 19 | 0.5499276 | 3.90814 | 17.92717 | 17.70747 | 71.4972 | 64.5205 | 6.484985e-05 | 0.08796265 | 0 | 0 | 0
6026 | 205903.2 | 2010-10-08 18:49 | 1740.878 | 2 | 19 | 0.5499276 | 3.909113 | 17.93175 | 17.70747 | 71.51512 | 64.5205 | 6.484985e-05 | 0.08796265 | 0 | 0 | 0
6027 | 205933.2 | 2010-10-08 18:49 | 1770.893 | 2 | 19 | 0.5497469 | 3.910248 | 17.93634 | 17.70747 | 71.53305 | 64.5205 | 3.242493e-05 | 0.08796265 | 0 | 0 | 0
6028 | 205963.3 | 2010-10-08 18:50 | 1800.908 | 2 | 19 | 0.5499276 | 3.911383 | 17.94092 | 17.70747 | 71.55098 | 64.5205 | 0 | 0.08796265 | 0 | 0 | 0
6029 | 205993.3 | 2010-10-08 18:50 | 1830.923 | 2 | 19 | 0.5497469 | 3.912681 | 17.94551 | 17.70747 | 71.56891 | 64.5205 | 3.242493e-05 | 0.08796265 | 0 | 0 | 0
6030 | 206023.3 | 2010-10-08 18:51 | 1860.938 | 2 | 19 | 0.5497469 | 3.913978 | 17.95009 | 17.70747 | 71.58685 | 64.5205 | 3.247261e-05 | 0.08796265 | 0 | 0 | 0
6031 | 206053.3 | 2010-10-08 18:51 | 1890.953 | 2 | 19 | 0.5497469 | 3.915113 | 17.95467 | 17.70747 | 71.6048 | 64.5205 | 3.247261e-05 | 0.08796265 | 0 | 0 | 0
6032 | 206083.3 | 2010-10-08 18:52 | 1920.968 | 2 | 19 | 0.5497469 | 3.91641 | 17.95926 | 17.70747 | 71.62275 | 64.5205 | 3.242493e-05 | 0.08796265 | 0 | 0 | 0
6033 | 206113.3 | 2010-10-08 18:52 | 1950.984 | 2 | 19 | 0.5499276 | 3.91787 | 17.96384 | 17.70747 | 71.64071 | 64.5205 | 9.727478e-05 | 0.08796265 | 0 | 0 | 0
6034 | 206143.3 | 2010-10-08 18:53 | 1980.999 | 2 | 19 | 0.5499276 | 3.919005 | 17.96843 | 17.70747 | 71.65867 | 64.5205 | 3.242493e-05 | 0.08796265 | 0 | 0 | 0
6035 | 206173.4 | 2010-10-08 18:53 | 2011.014 | 2 | 19 | 0.5499276 | 3.920302 | 17.97301 | 17.70747 | 71.67664 | 64.5205 | 0 | 0.08796265 | 0 | 0 | 0
6036 | 206203.4 | 2010-10-08 18:54 | 2041.029 | 2 | 19 | 0.5499276 | 3.9216 | 17.9776 | 17.70747 | 71.69462 | 64.5205 | 3.242493e-05 | 0.08796265 | 0 | 0 | 0
6037 | 206233.4 | 2010-10-08 18:54 | 2071.044 | 2 | 19 | 0.5499276 | 3.923059 | 17.98218 | 17.70747 | 71.7126 | 64.5205 | 9.727478e-05 | 0.08796265 | 0 | 0 | 0
6038 | 206263.4 | 2010-10-08 18:55 | 2101.061 | 2 | 19 | 0.5499276 | 3.924356 | 17.98677 | 17.70747 | 71.73059 | 64.5205 | 3.242493e-05 | 0.08796265 | 0 | 0 | 0
6039 | 206293.4 | 2010-10-08 18:55 | 2131.074 | 2 | 19 | 0.5501083 | 3.925654 | 17.99135 | 17.70747 | 71.74858 | 64.5205 | 6.489754e-05 | 0.08796265 | 0 | 0 | 0
6040 | 206323.4 | 2010-10-08 18:56 | 2161.089 | 2 | 19 | 0.5497469 | 3.927113 | 17.99594 | 17.70747 | 71.76658 | 64.5205 | 3.242493e-05 | 0.08796265 | 0 | 0 | 0
6041 | 206353.5 | 2010-10-08 18:56 | 2191.105 | 2 | 19 | 0.5497469 | 3.928248 | 18.00052 | 17.70747 | 71.78459 | 64.5205 | 0 | 0.08796265 | 0 | 0 | 0
6042 | 206383.5 | 2010-10-08 18:57 | 2221.12 | 2 | 19 | 0.5497469 | 3.929708 | 18.0051 | 17.70747 | 71.8026 | 64.5205 | 0 | 0.08796265 | 0 | 0 | 0
6043 | 206413.5 | 2010-10-08 18:57 | 2251.135 | 2 | 19 | 0.5497469 | 3.931167 | 18.00969 | 17.70747 | 71.82062 | 64.5205 | 3.242493e-05 | 0.08796265 | 0 | 0 | 0
6044 | 206443.5 | 2010-10-08 18:58 | 2281.15 | 2 | 19 | 0.5499276 | 3.932464 | 18.01427 | 17.70747 | 71.83865 | 64.5205 | 0 | 0.08796265 | 0 | 0 | 0
6045 | 206473.5 | 2010-10-08 18:58 | 2311.165 | 2 | 19 | 0.5499276 | 3.933924 | 18.01886 | 17.70747 | 71.85668 | 64.5205 | 6.489754e-05 | 0.08796265 | 0 | 0 | 0
6046 | 206503.5 | 2010-10-08 18:59 | 2341.18 | 2 | 19 | 0.5499276 | 3.935545 | 18.02344 | 17.70747 | 71.87472 | 64.5205 | 9.727478e-05 | 0.08796265 | 0 | 0 | 0
6047 | 206533.5 | 2010-10-08 18:59 | 2371.195 | 2 | 19 | 0.5497469 | 3.936843 | 18.02803 | 17.70747 | 71.89276 | 64.5205 | 3.242493e-05 | 0.08796265 | 0 | 0 | 0
6048 | 206563.6 | 2010-10-08 19:00 | 2401.211 | 2 | 19 | 0.5499276 | 3.93814 | 18.03261 | 17.70747 | 71.91082 | 64.5205 | 0 | 0.08796265 | 0 | 0 | 0
6049 | 206593.6 | 2010-10-08 19:00 | 2431.226 | 2 | 19 | 0.5499276 | 3.939924 | 18.0372 | 17.70747 | 71.92887 | 64.5205 | 6.484985e-05 | 0.08796265 | 0 | 0 | 0
6050 | 206623.6 | 2010-10-08 19:01 | 2461.241 | 2 | 19 | 0.5497469 | 3.941383 | 18.04178 | 17.70747 | 71.94694 | 64.5205 | 6.489754e-05 | 0.08796265 | 0 | 0 | 0
6051 | 206653.6 | 2010-10-08 19:01 | 2491.256 | 2 | 19 | 0.5499276 | 3.942843 | 18.04637 | 17.70747 | 71.96501 | 64.5205 | 6.484985e-05 | 0.08796265 | 0 | 0 | 0
6052 | 206683.6 | 2010-10-08 19:02 | 2521.271 | 2 | 19 | 0.5499276 | 3.944302 | 18.05095 | 17.70747 | 71.98309 | 64.5205 | 6.489754e-05 | 0.08796265 | 0 | 0 | 0
6053 | 206713.6 | 2010-10-08 19:02 | 2551.286 | 2 | 19 | 0.5497469 | 3.945762 | 18.05553 | 17.70747 | 72.00118 | 64.5205 | 0 | 0.08796265 | 0 | 0 | 0
6054 | 206743.6 | 2010-10-08 19:03 | 2581.301 | 2 | 19 | 0.5497469 | 3.947221 | 18.06012 | 17.70747 | 72.01927 | 64.5205 | 3.242493e-05 | 0.08796265 | 0 | 0 | 0
6055 | 206773.7 | 2010-10-08 19:03 | 2611.317 | 2 | 19 | 0.5495663 | 3.948843 | 18.0647 | 17.70747 | 72.03737 | 64.5205 | 3.242493e-05 | 0.08796265 | 0 | 0 | 0
6056 | 206803.7 | 2010-10-08 19:04 | 2641.332 | 2 | 19 | 0.5499276 | 3.950464 | 18.06929 | 17.70747 | 72.05548 | 64.5205 | 3.247261e-05 | 0.08796265 | 0 | 0 | 0
6057 | 206833.7 | 2010-10-08 19:04 | 2671.347 | 2 | 19 | 0.5497469 | 3.951924 | 18.07387 | 17.70747 | 72.07359 | 64.5205 | 0 | 0.08796265 | 0 | 0 | 0
6058 | 206863.7 | 2010-10-08 19:05 | 2701.362 | 2 | 19 | 0.5495663 | 3.953545 | 18.07846 | 17.70747 | 72.09172 | 64.5205 | 3.242493e-05 | 0.08796265 | 0 | 0 | 0
6059 | 206893.7 | 2010-10-08 19:05 | 2731.364 | 2 | 19 | 0.5497469 | 3.955167 | 18.08304 | 17.70747 | 72.10984 | 64.5205 | 3.242493e-05 | 0.08796265 | 0 | 0 | 0
6060 | 206923.7 | 2010-10-08 19:06 | 2761.377 | 2 | 19 | 0.5499276 | 3.956626 | 18.08762 | 17.70747 | 72.12797 | 64.5205 | 3.242493e-05 | 0.08796265 | 0 | 0 | 0
6061 | 206953.7 | 2010-10-08 19:06 | 2791.392 | 2 | 19 | 0.5499276 | 3.95841 | 18.09221 | 17.70747 | 72.14612 | 64.5205 | 6.484985e-05 | 0.08796265 | 0 | 0 | 0
6062 | 206983.8 | 2010-10-08 19:07 | 2821.407 | 2 | 19 | 0.5499276 | 3.960194 | 18.09679 | 17.70747 | 72.16427 | 64.5205 | 3.242493e-05 | 0.08796265 | 0 | 0 | 0
6063 | 207013.8 | 2010-10-08 19:07 | 2851.422 | 2 | 19 | 0.5499276 | 3.961653 | 18.10138 | 17.70747 | 72.18243 | 64.5205 | 6.484985e-05 | 0.08796265 | 0 | 0 | 0
6064 | 207043.8 | 2010-10-08 19:08 | 2881.437 | 2 | 19 | 0.5499276 | 3.963437 | 18.10596 | 17.70747 | 72.20059 | 64.5205 | 6.484985e-05 | 0.08796265 | 0 | 0 | 0
6065 | 207073.8 | 2010-10-08 19:08 | 2911.452 | 2 | 19 | 0.5499276 | 3.965059 | 18.11055 | 17.70747 | 72.21877 | 64.5205 | 3.247261e-05 | 0.08796265 | 0 | 0 | 0
6066 | 207103.8 | 2010-10-08 19:09 | 2941.467 | 2 | 19 | 0.5501083 | 3.966843 | 18.11513 | 17.70747 | 72.23695 | 64.5205 | 6.484985e-05 | 0.08796265 | 0 | 0 | 0
6067 | 207133.8 | 2010-10-08 19:09 | 2971.482 | 2 | 19 | 0.5499276 | 3.968464 | 18.11972 | 17.70747 | 72.25514 | 64.5205 | 3.242493e-05 | 0.08796265 | 0 | 0 | 0
6068 | 207163.8 | 2010-10-08 19:10 | 3001.498 | 2 | 19 | 0.5497469 | 3.970086 | 18.1243 | 17.70747 | 72.27333 | 64.5205 | 3.242493e-05 | 0.08796265 | 0 | 0 | 0
6069 | 207193.9 | 2010-10-08 19:10 | 3031.513 | 2 | 19 | 0.5499276 | 3.97187 | 18.12888 | 17.70747 | 72.29154 | 64.5205 | 3.242493e-05 | 0.08796265 | 0 | 0 | 0
6070 | 207223.9 | 2010-10-08 19:11 | 3061.528 | 2 | 19 | 0.5501083 | 3.973654 | 18.13347 | 17.70747 | 72.30975 | 64.5205 | 6.489754e-05 | 0.08796265 | 0 | 0 | 0
6071 | 207253.9 | 2010-10-08 19:11 | 3091.543 | 2 | 19 | 0.5499276 | 3.975275 | 18.13805 | 17.70747 | 72.32797 | 64.5205 | 3.242493e-05 | 0.08796265 | 0 | 0 | 0
6072 | 207283.9 | 2010-10-08 19:12 | 3121.558 | 2 | 19 | 0.5495663 | 3.977059 | 18.14264 | 17.70747 | 72.3462 | 64.5205 | 0 | 0.08796265 | 0 | 0 | 0
6073 | 207313.9 | 2010-10-08 19:12 | 3151.574 | 2 | 19 | 0.5497469 | 3.978843 | 18.14722 | 17.70747 | 72.36444 | 64.5205 | 3.242493e-05 | 0.08796265 | 0 | 0 | 0
6074 | 207343.9 | 2010-10-08 19:13 | 3181.588 | 2 | 19 | 0.5499276 | 3.980626 | 18.15181 | 17.70747 | 72.38269 | 64.5205 | 0 | 0.08796265 | 0 | 0 | 0
6075 | 207374 | 2010-10-08 19:13 | 3211.606 | 2 | 19 | 0.5497469 | 3.982572 | 18.15639 | 17.70747 | 72.40094 | 64.5205 | 3.242493e-05 | 0.08796265 | 0 | 0 | 0
6076 | 207404 | 2010-10-08 19:14 | 3241.619 | 2 | 19 | 0.5501083 | 3.984518 | 18.16098 | 17.70747 | 72.4192 | 64.5205 | 6.484985e-05 | 0.08796265 | 0 | 0 | 0
6077 | 207434 | 2010-10-08 19:14 | 3271.634 | 2 | 19 | 0.5499276 | 3.98614 | 18.16556 | 17.70747 | 72.43747 | 64.5205 | 0 | 0.08796265 | 0 | 0 | 0
6078 | 207464 | 2010-10-08 19:15 | 3301.649 | 2 | 19 | 0.5499276 | 3.988086 | 18.17014 | 17.70747 | 72.45575 | 64.5205 | 3.247261e-05 | 0.08796265 | 0 | 0 | 0
6079 | 207494 | 2010-10-08 19:15 | 3331.666 | 2 | 19 | 0.5499276 | 3.990032 | 18.17473 | 17.70747 | 72.47404 | 64.5205 | 6.484985e-05 | 0.08796265 | 0 | 0 | 0
6080 | 207524 | 2010-10-08 19:16 | 3361.682 | 2 | 19 | 0.5497469 | 3.99214 | 18.17931 | 17.70747 | 72.49234 | 64.5205 | 6.484985e-05 | 0.08796265 | 0 | 0 | 0
6081 | 207554 | 2010-10-08 19:16 | 3391.694 | 2 | 19 | 0.5501083 | 3.994248 | 18.1839 | 17.70747 | 72.51064 | 64.5205 | 9.727478e-05 | 0.08796265 | 0 | 0 | 0
6082 | 207584.1 | 2010-10-08 19:17 | 3421.709 | 2 | 19 | 0.5499276 | 3.996032 | 18.18848 | 17.70747 | 72.52896 | 64.5205 | 3.242493e-05 | 0.08796265 | 0 | 0 | 0
6083 | 207614.1 | 2010-10-08 19:17 | 3451.725 | 2 | 19 | 0.5497469 | 3.997816 | 18.19307 | 17.70747 | 72.54728 | 64.5205 | 3.242493e-05 | 0.08796265 | 0 | 0 | 0
6084 | 207644.1 | 2010-10-08 19:18 | 3481.74 | 2 | 19 | 0.5499276 | 4.000086 | 18.19765 | 17.70747 | 72.56561 | 64.5205 | 9.727478e-05 | 0.08796265 | 0 | 0 | 0
6085 | 207674.1 | 2010-10-08 19:18 | 3511.755 | 2 | 19 | 0.5499276 | 4.002194 | 18.20224 | 17.70747 | 72.58395 | 64.5205 | 9.727478e-05 | 0.08796265 | 0 | 0 | 0
6086 | 207704.1 | 2010-10-08 19:19 | 3541.77 | 2 | 19 | 0.5497469 | 4.00414 | 18.20682 | 17.70747 | 72.60231 | 64.5205 | 3.242493e-05 | 0.08796265 | 0 | 0 | 0
6087 | 207734.1 | 2010-10-08 19:19 | 3571.785 | 2 | 19 | 0.5499276 | 4.00641 | 18.2114 | 17.70747 | 72.62067 | 64.5205 | 9.727478e-05 | 0.08796265 | 0 | 0 | 0
6088 | 207764.1 | 2010-10-08 19:20 | 3601.8 | 2 | 19 | 0.5499276 | 4.008356 | 18.21599 | 17.70747 | 72.63904 | 64.5205 | 9.727478e-05 | 0.08796265 | 0 | 0 | 0
6089 | 207794.2 | 2010-10-08 19:20 | 3631.815 | 2 | 19 | 0.5497469 | 4.010464 | 18.22057 | 17.70747 | 72.65742 | 64.5205 | 3.242493e-05 | 0.08796265 | 0 | 0 | 0
6090 | 207824.2 | 2010-10-08 19:21 | 3661.831 | 2 | 19 | 0.5497469 | 4.012572 | 18.22516 | 17.70747 | 72.67581 | 64.5205 | 3.242493e-05 | 0.08796265 | 0 | 0 | 0
6091 | 207854.2 | 2010-10-08 19:21 | 3691.846 | 2 | 19 | 0.5499276 | 4.015005 | 18.22974 | 17.70747 | 72.6942 | 64.5205 | 9.727478e-05 | 0.08796265 | 0 | 0 | 0
6092 | 207884.2 | 2010-10-08 19:22 | 3721.861 | 2 | 19 | 0.5499276 | 4.017113 | 18.23432 | 17.70747 | 72.71261 | 64.5205 | 6.484985e-05 | 0.08796265 | 0 | 0 | 0
6093 | 207914.2 | 2010-10-08 19:22 | 3751.876 | 2 | 19 | 0.5497469 | 4.019059 | 18.23891 | 17.70747 | 72.73103 | 64.5205 | 3.242493e-05 | 0.08796265 | 0 | 0 | 0
6094 | 207944.2 | 2010-10-08 19:23 | 3781.891 | 2 | 19 | 0.5497469 | 4.021491 | 18.24349 | 17.70747 | 72.74946 | 64.5205 | 6.484985e-05 | 0.08796265 | 0 | 0 | 0
6095 | 207974.3 | 2010-10-08 19:23 | 3811.906 | 2 | 19 | 0.5499276 | 4.023923 | 18.24808 | 17.70747 | 72.76791 | 64.5205 | 0.0001296997 | 0.08796265 | 0 | 0 | 0
6096 | 208004.3 | 2010-10-08 19:24 | 3841.921 | 2 | 19 | 0.5497469 | 4.026031 | 18.25266 | 17.70747 | 72.78636 | 64.5205 | 6.484985e-05 | 0.08796265 | 0 | 0 | 0
6097 | 208034.3 | 2010-10-08 19:24 | 3871.937 | 2 | 19 | 0.5499276 | 4.028464 | 18.25725 | 17.70747 | 72.80482 | 64.5205 | 6.494522e-05 | 0.08796265 | 0 | 0 | 0
6098 | 208064.3 | 2010-10-08 19:25 | 3901.952 | 2 | 19 | 0.5497469 | 4.030735 | 18.26183 | 17.70747 | 72.82329 | 64.5205 | 6.484985e-05 | 0.08796265 | 0 | 0 | 0
6099 | 208094.3 | 2010-10-08 19:25 | 3931.969 | 2 | 19 | 0.5499276 | 4.033005 | 18.26642 | 17.70747 | 72.84178 | 64.5205 | 3.242493e-05 | 0.08796265 | 0 | 0 | 0
6100 | 208124.3 | 2010-10-08 19:26 | 3961.982 | 2 | 19 | 0.5499276 | 4.035437 | 18.271 | 17.70747 | 72.86027 | 64.5205 | 9.727478e-05 | 0.08796265 | 0 | 0 | 0
6101 | 208154.3 | 2010-10-08 19:26 | 3991.997 | 2 | 19 | 0.5497469 | 4.037707 | 18.27558 | 17.70747 | 72.87878 | 64.5205 | 6.484985e-05 | 0.08796265 | 0 | 0 | 0
6102 | 208184.4 | 2010-10-08 19:27 | 4022.012 | 2 | 19 | 0.5497469 | 4.04014 | 18.28017 | 17.70747 | 72.89729 | 64.5205 | 9.727478e-05 | 0.08796265 | 0 | 0 | 0
6103 | 208214.4 | 2010-10-08 19:27 | 4052.027 | 2 | 19 | 0.5501083 | 4.042734 | 18.28475 | 17.70747 | 72.91582 | 64.5205 | 0.0001296997 | 0.08796265 | 0 | 0 | 0
6104 | 208244.4 | 2010-10-08 19:28 | 4082.042 | 2 | 19 | 0.5499276 | 4.045167 | 18.28934 | 17.70747 | 72.93436 | 64.5205 | 6.494522e-05 | 0.08796265 | 0 | 0 | 0
6105 | 208274.4 | 2010-10-08 19:28 | 4112.058 | 2 | 19 | 0.5499276 | 4.047437 | 18.29392 | 17.70747 | 72.95291 | 64.5205 | 3.242493e-05 | 0.08796265 | 0 | 0 | 0
6106 | 208304.4 | 2010-10-08 19:29 | 4142.073 | 2 | 19 | 0.5499276 | 4.050194 | 18.29851 | 17.70747 | 72.97147 | 64.5205 | 6.484985e-05 | 0.08796265 | 0 | 0 | 0
6107 | 208334.4 | 2010-10-08 19:29 | 4172.088 | 2 | 19 | 0.5499276 | 4.052464 | 18.30309 | 17.70747 | 72.99004 | 64.5205 | 3.242493e-05 | 0.08796265 | 0 | 0 | 0
6108 | 208364.5 | 2010-10-08 19:30 | 4202.103 | 2 | 19 | 0.5499276 | 4.055221 | 18.30767 | 17.70747 | 73.00863 | 64.5205 | 6.484985e-05 | 0.08796265 | 0 | 0 | 0
6109 | 208394.5 | 2010-10-08 19:30 | 4232.118 | 2 | 19 | 0.5495663 | 4.057653 | 18.31226 | 17.70747 | 73.02722 | 64.5205 | 3.242493e-05 | 0.08796265 | 0 | 0 | 0
6110 | 208424.5 | 2010-10-08 19:31 | 4262.133 | 2 | 19 | 0.5499276 | 4.06041 | 18.31684 | 17.70747 | 73.04583 | 64.5205 | 6.484985e-05 | 0.08796265 | 0 | 0 | 0
6111 | 208454.5 | 2010-10-08 19:31 | 4292.148 | 2 | 19 | 0.5497469 | 4.062842 | 18.32143 | 17.70747 | 73.06445 | 64.5205 | 0 | 0.08796265 | 0 | 0 | 0
6112 | 208484.5 | 2010-10-08 19:32 | 4322.164 | 2 | 19 | 0.5499276 | 4.065762 | 18.32601 | 17.70747 | 73.08308 | 64.5205 | 9.737015e-05 | 0.08796265 | 0 | 0 | 0
6113 | 208514.5 | 2010-10-08 19:32 | 4352.179 | 2 | 19 | 0.5497469 | 4.068032 | 18.3306 | 17.70747 | 73.10173 | 64.5205 | 3.242493e-05 | 0.08796265 | 0 | 0 | 0
6114 | 208544.5 | 2010-10-08 19:33 | 4382.194 | 2 | 19 | 0.5497469 | 4.070951 | 18.33518 | 17.70747 | 73.12039 | 64.5205 | 6.484985e-05 | 0.08796265 | 0 | 0 | 0
6115 | 208574.6 | 2010-10-08 19:33 | 4412.209 | 2 | 19 | 0.5497469 | 4.073707 | 18.33977 | 17.70747 | 73.13906 | 64.5205 | 6.484985e-05 | 0.08796265 | 0 | 0 | 0
6116 | 208604.6 | 2010-10-08 19:34 | 4442.224 | 2 | 19 | 0.5497469 | 4.076464 | 18.34435 | 17.70747 | 73.15774 | 64.5205 | 6.494522e-05 | 0.08796265 | 0 | 0 | 0
6117 | 208634.6 | 2010-10-08 19:34 | 4472.239 | 2 | 19 | 0.5499276 | 4.079383 | 18.34893 | 17.70747 | 73.17643 | 64.5205 | 6.484985e-05 | 0.08796265 | 0 | 0 | 0
6118 | 208664.6 | 2010-10-08 19:35 | 4502.254 | 2 | 19 | 0.5497469 | 4.082139 | 18.35352 | 17.70747 | 73.19514 | 64.5205 | 9.727478e-05 | 0.08796265 | 0 | 0 | 0
6119 | 208694.6 | 2010-10-08 19:35 | 4532.271 | 2 | 19 | 0.5497469 | 4.085059 | 18.3581 | 17.70747 | 73.21386 | 64.5205 | 6.484985e-05 | 0.08796265 | 0 | 0 | 0
6120 | 208724.6 | 2010-10-08 19:36 | 4562.285 | 2 | 19 | 0.5497469 | 4.087653 | 18.36269 | 17.70747 | 73.23259 | 64.5205 | 3.242493e-05 | 0.08796265 | 0 | 0 | 0
6121 | 208754.6 | 2010-10-08 19:36 | 4592.3 | 2 | 19 | 0.5497469 | 4.090734 | 18.36727 | 17.70747 | 73.25134 | 64.5205 | 6.484985e-05 | 0.08796265 | 0 | 0 | 0
6122 | 208784.7 | 2010-10-08 19:37 | 4622.315 | 2 | 19 | 0.5499276 | 4.093653 | 18.37186 | 17.70747 | 73.2701 | 64.5205 | 6.484985e-05 | 0.08796265 | 0 | 0 | 0
6123 | 208814.7 | 2010-10-08 19:37 | 4652.33 | 2 | 19 | 0.5497469 | 4.09641 | 18.37644 | 17.70747 | 73.28887 | 64.5205 | 3.242493e-05 | 0.08796265 | 0 | 0 | 0
6124 | 208844.7 | 2010-10-08 19:38 | 4682.345 | 2 | 19 | 0.5497469 | 4.099491 | 18.38102 | 17.70747 | 73.30766 | 64.5205 | 0 | 0.08796265 | 0 | 0 | 0
6125 | 208874.7 | 2010-10-08 19:38 | 4712.36 | 2 | 19 | 0.5499276 | 4.102734 | 18.38561 | 17.70747 | 73.32646 | 64.5205 | 9.727478e-05 | 0.08796265 | 0 | 0 | 0
6126 | 208904.7 | 2010-10-08 19:39 | 4742.375 | 2 | 19 | 0.5497469 | 4.105653 | 18.39019 | 17.70747 | 73.34527 | 64.5205 | 9.737015e-05 | 0.08796265 | 0 | 0 | 0
6127 | 208934.7 | 2010-10-08 19:39 | 4772.391 | 2 | 19 | 0.5497469 | 4.108734 | 18.39478 | 17.70747 | 73.3641 | 64.5205 | 9.727478e-05 | 0.08796265 | 0 | 0 | 0
6128 | 208964.8 | 2010-10-08 19:40 | 4802.406 | 2 | 19 | 0.5497469 | 4.111815 | 18.39936 | 17.70747 | 73.38295 | 64.5205 | 6.494522e-05 | 0.08796265 | 0 | 0 | 0
6129 | 208994.8 | 2010-10-08 19:40 | 4832.421 | 2 | 19 | 0.5499276 | 4.114896 | 18.40395 | 17.70747 | 73.4018 | 64.5205 | 9.727478e-05 | 0.08796265 | 0 | 0 | 0
6130 | 209024.8 | 2010-10-08 19:41 | 4862.436 | 2 | 19 | 0.5497469 | 4.11814 | 18.40853 | 17.70747 | 73.42067 | 64.5205 | 9.737015e-05 | 0.08796265 | 0 | 0 | 0
6131 | 209054.8 | 2010-10-08 19:41 | 4892.451 | 2 | 19 | 0.5499276 | 4.121221 | 18.41311 | 17.70747 | 73.43956 | 64.5205 | 9.727478e-05 | 0.08796265 | 0 | 0 | 0
6132 | 209084.8 | 2010-10-08 19:42 | 4922.466 | 2 | 19 | 0.5499276 | 4.124464 | 18.4177 | 17.70747 | 73.45846 | 64.5205 | 9.737015e-05 | 0.08796265 | 0 | 0 | 0
6133 | 209114.8 | 2010-10-08 19:42 | 4952.481 | 2 | 19 | 0.5495663 | 4.127707 | 18.42228 | 17.70747 | 73.47738 | 64.5205 | 9.727478e-05 | 0.08796265 | 0 | 0 | 0
6134 | 209144.8 | 2010-10-08 19:43 | 4982.496 | 2 | 19 | 0.5497469 | 4.13095 | 18.42687 | 17.70747 | 73.49631 | 64.5205 | 9.727478e-05 | 0.08796265 | 0 | 0 | 0
6135 | 209174.9 | 2010-10-08 19:43 | 5012.512 | 2 | 19 | 0.5499276 | 4.134518 | 18.43145 | 17.70747 | 73.51525 | 64.5205 | 0.0001296997 | 0.08796265 | 0 | 0 | 0
6136 | 209204.9 | 2010-10-08 19:44 | 5042.527 | 2 | 19 | 0.5499276 | 4.137599 | 18.43604 | 17.70747 | 73.53421 | 64.5205 | 0.0001296997 | 0.08796265 | 0 | 0 | 0
6137 | 209234.9 | 2010-10-08 19:44 | 5072.542 | 2 | 19 | 0.5497469 | 4.140842 | 18.44062 | 17.70747 | 73.55319 | 64.5205 | 9.737015e-05 | 0.08796265 | 0 | 0 | 0
6138 | 209264.9 | 2010-10-08 19:45 | 5102.557 | 2 | 19 | 0.5499276 | 4.144248 | 18.44521 | 17.70747 | 73.57218 | 64.5205 | 9.727478e-05 | 0.08796265 | 0 | 0 | 0
6139 | 209294.9 | 2010-10-08 19:45 | 5132.575 | 2 | 19 | 0.5501083 | 4.147815 | 18.44979 | 17.70747 | 73.59119 | 64.5205 | 0.0001296997 | 0.08796265 | 0 | 0 | 0
6140 | 209324.9 | 2010-10-08 19:46 | 5162.587 | 2 | 19 | 0.5499276 | 4.150896 | 18.45437 | 17.70747 | 73.61021 | 64.5205 | 3.242493e-05 | 0.08796265 | 0 | 0 | 0
6141 | 209355 | 2010-10-08 19:46 | 5192.602 | 2 | 19 | 0.5497469 | 4.154626 | 18.45896 | 17.70747 | 73.62925 | 64.5205 | 0.0001296997 | 0.08796265 | 0 | 0 | 0
6142 | 209385 | 2010-10-08 19:47 | 5222.618 | 2 | 19 | 0.5499276 | 4.158031 | 18.46354 | 17.70747 | 73.6483 | 64.5205 | 9.727478e-05 | 0.08796265 | 0 | 0 | 0
6143 | 209415 | 2010-10-08 19:47 | 5252.633 | 2 | 19 | 0.5499276 | 4.161437 | 18.46813 | 17.70747 | 73.66737 | 64.5205 | 6.484985e-05 | 0.08796265 | 0 | 0 | 0
6144 | 209445 | 2010-10-08 19:48 | 5282.65 | 2 | 19 | 0.5497469 | 4.165166 | 18.47271 | 17.70747 | 73.68646 | 64.5205 | 9.727478e-05 | 0.08796265 | 0 | 0 | 0
6145 | 209475 | 2010-10-08 19:48 | 5312.663 | 2 | 19 | 0.5499276 | 4.168734 | 18.4773 | 17.70747 | 73.70556 | 64.5205 | 9.727478e-05 | 0.08796265 | 0 | 0 | 0
6146 | 209505 | 2010-10-08 19:49 | 5342.678 | 2 | 19 | 0.5497469 | 4.17214 | 18.48188 | 17.70747 | 73.72468 | 64.5205 | 9.737015e-05 | 0.08796265 | 0 | 0 | 0
6147 | 209535 | 2010-10-08 19:49 | 5372.693 | 2 | 19 | 0.5499276 | 4.175869 | 18.48646 | 17.70747 | 73.74382 | 64.5205 | 9.727478e-05 | 0.08796265 | 0 | 0 | 0
6148 | 209565.1 | 2010-10-08 19:50 | 5402.708 | 2 | 19 | 0.5499276 | 4.179437 | 18.49105 | 17.70747 | 73.76297 | 64.5205 | 9.727478e-05 | 0.08796265 | 0 | 0 | 0
6149 | 209595.1 | 2010-10-08 19:50 | 5432.723 | 2 | 19 | 0.5497469 | 4.183167 | 18.49563 | 17.70747 | 73.78214 | 64.5205 | 0.0001297951 | 0.08796265 | 0 | 0 | 0
6150 | 209625.1 | 2010-10-08 19:51 | 5462.739 | 2 | 19 | 0.5499276 | 4.186896 | 18.50022 | 17.70747 | 73.80132 | 64.5205 | 0.0001297951 | 0.08796265 | 0 | 0 | 0
6151 | 209655.1 | 2010-10-08 19:51 | 5492.754 | 2 | 19 | 0.5497469 | 4.190464 | 18.5048 | 17.70747 | 73.82052 | 64.5205 | 9.727478e-05 | 0.08796265 | 0 | 0 | 0
6152 | 209685.1 | 2010-10-08 19:52 | 5522.769 | 2 | 19 | 0.5499276 | 4.194355 | 18.50939 | 17.70747 | 73.83974 | 64.5205 | 0.0001296997 | 0.08796265 | 0 | 0 | 0
6153 | 209715.1 | 2010-10-08 19:52 | 5552.784 | 2 | 19 | 0.5497469 | 4.197923 | 18.51397 | 17.70747 | 73.85898 | 64.5205 | 9.727478e-05 | 0.08796265 | 0 | 0 | 0
6154 | 209729.7 | 2010-10-08 19:52 | 5567.331 | 2 | 19 | 0.5499276 | 4.200031 | 18.51619 | 17.70747 | 73.86831 | 64.5205 | 0.0001296997 | 0.08796265 | 0 | 0 | 0
6155 | 209759.7 | 2010-10-08 19:53 | 30.01526 | 3 | 19 | 0 | 4.113437 | 18.51619 | 17.70747 | 73.86831 | 64.5205 | -0.0003891945 | 0.08796265 | 0 | 0 | 0
6156 | 209789.7 | 2010-10-08 19:53 | 60.0304 | 3 | 19 | 0 | 4.101923 | 18.51619 | 17.70747 | 73.86831 | 64.5205 | -0.0002593994 | 0.08796265 | 0 | 0 | 0
6157 | 209819.7 | 2010-10-08 19:54 | 90.04542 | 3 | 19 | 0 | 4.095599 | 18.51619 | 17.70747 | 73.86831 | 64.5205 | -6.484985e-05 | 0.08796265 | 0 | 0 | 0
6158 | 209849.7 | 2010-10-08 19:54 | 120.0137 | 3 | 19 | 0 | 4.091221 | 18.51619 | 17.70747 | 73.86831 | 64.5205 | -3.242493e-05 | 0.08796265 | 0 | 0 | 0
6159 | 209849.7 | 2010-10-08 19:54 | 0.01561136 | 4 | 19 | 1.01534 | 4.200031 | 18.5162 | 17.70747 | 73.86833 | 64.5205 | 3.242493e-05 | 0.08796265 | 0 | 0 | 0
6160 | 209850.6 | 2010-10-08 19:54 | 0.9374855 | 4 | 19 | 0.9651131 | 4.199869 | 18.51645 | 17.70747 | 73.86939 | 64.5205 | 0 | 0.08796265 | 0 | 0 | 0
6161 | 209852.7 | 2010-10-08 19:54 | 2.984463 | 4 | 19 | 0.9145248 | 4.199869 | 18.51698 | 17.70747 | 73.87163 | 64.5205 | 0 | 0.08796265 | 0 | 0 | 0
6162 | 209855.7 | 2010-10-08 19:55 | 5.999902 | 4 | 19 | 0.8644785 | 4.199869 | 18.51773 | 17.70747 | 73.87475 | 64.5205 | 0 | 0.08796265 | 0 | 0 | 0
6163 | 209859.7 | 2010-10-08 19:55 | 10.03341 | 4 | 19 | 0.8142515 | 4.199707 | 18.51867 | 17.70747 | 73.8787 | 64.5205 | -6.484985e-05 | 0.08796265 | 0 | 0 | 0
6164 | 209864.9 | 2010-10-08 19:55 | 15.24979 | 4 | 19 | 0.7642052 | 4.200031 | 18.51981 | 17.70747 | 73.88349 | 64.5205 | 3.242493e-05 | 0.08796265 | 0 | 0 | 0
6165 | 209871.6 | 2010-10-08 19:55 | 21.90587 | 4 | 19 | 0.714159 | 4.199869 | 18.52117 | 17.70747 | 73.88923 | 64.5205 | 3.242493e-05 | 0.08796265 | 0 | 0 | 0
6166 | 209880.3 | 2010-10-08 19:55 | 30.64028 | 4 | 19 | 0.6641126 | 4.199707 | 18.52284 | 17.70747 | 73.89624 | 64.5205 | -3.242493e-05 | 0.08796265 | 0 | 0 | 0
6167 | 209892.1 | 2010-10-08 19:55 | 42.45474 | 4 | 19 | 0.6138856 | 4.200031 | 18.52494 | 17.70747 | 73.90503 | 64.5205 | 3.242493e-05 | 0.08796265 | 0 | 0 | 0
6168 | 209909.5 | 2010-10-08 19:55 | 59.79602 | 4 | 19 | 0.5638394 | 4.199869 | 18.52777 | 17.70747 | 73.91691 | 64.5205 | -3.242493e-05 | 0.08796265 | 0 | 0 | 0
6169 | 209937.5 | 2010-10-08 19:56 | 87.82668 | 4 | 19 | 0.5137931 | 4.199869 | 18.53194 | 17.70747 | 73.93446 | 64.5205 | 3.242493e-05 | 0.08796265 | 0 | 0 | 0
6170 | 209988.7 | 2010-10-08 19:57 | 139.0602 | 4 | 19 | 0.4637468 | 4.199707 | 18.53887 | 17.70747 | 73.96353 | 64.5205 | -3.242493e-05 | 0.08796265 | 0 | 0 | 0
6171 | 210077.1 | 2010-10-08 19:58 | 227.4181 | 4 | 19 | 0.4137005 | 4.199869 | 18.5496 | 17.70747 | 74.00861 | 64.5205 | 3.242493e-05 | 0.08796265 | 0 | 0 | 0
6172 | 210194.8 | 2010-10-08 20:00 | 345.0724 | 4 | 19 | 0.3636542 | 4.199707 | 18.56228 | 17.70747 | 74.06187 | 64.5205 | -3.242493e-05 | 0.08796265 | 0 | 0 | 0
6173 | 210338.9 | 2010-10-08 20:03 | 489.2264 | 4 | 19 | 0.3136079 | 4.199869 | 18.57582 | 17.70747 | 74.11872 | 64.5205 | 0 | 0.08796265 | 0 | 0 | 0
6174 | 210514.7 | 2010-10-08 20:06 | 664.9735 | 4 | 19 | 0.2635616 | 4.199869 | 18.58988 | 17.70747 | 74.17777 | 64.5205 | -6.484985e-05 | 0.08796265 | 0 | 0 | 0
6175 | 210729.2 | 2010-10-08 20:09 | 879.4702 | 4 | 19 | 0.2135153 | 4.199869 | 18.60405 | 17.70747 | 74.23731 | 64.5205 | -3.242493e-05 | 0.08796265 | 0 | 0 | 0
6176 | 211003.1 | 2010-10-08 20:14 | 1153.435 | 4 | 19 | 0.163469 | 4.200193 | 18.61834 | 17.70747 | 74.2973 | 64.5205 | 0 | 0.08796265 | 0 | 0 | 0
6177 | 211378 | 2010-10-08 20:20 | 1528.319 | 4 | 19 | 0.1134228 | 4.199869 | 18.63262 | 17.70747 | 74.35729 | 64.5205 | 0 | 0.08796265 | 0 | 0 | 0
6178 | 212006.4 | 2010-10-08 20:30 | 2156.7 | 4 | 19 | 0.06337646 | 4.199869 | 18.64763 | 17.70747 | 74.42033 | 64.5205 | -6.484985e-05 | 0.08796265 | 0 | 0 | 0
6179 | 212277.9 | 2010-10-08 20:35 | 2428.18 | 4 | 19 | 0.04982602 | 4.199869 | 18.6519 | 17.70747 | 74.43825 | 64.5205 | -3.242493e-05 | 0.08796265 | 0 | 0 | 0
6180 | 212307.9 | 2010-10-08 20:35 | 30.01515 | 5 | 19 | 0 | 4.192247 | 18.6519 | 17.70747 | 74.43825 | 64.5205 | 0 | 0.08796265 | 0 | 0 | 0
6181 | 212337.9 | 2010-10-08 20:36 | 60.0147 | 5 | 19 | 0 | 4.191113 | 18.6519 | 17.70747 | 74.43825 | 64.5205 | 0 | 0.08796265 | 0 | 0 | 0
6182 | 212338.1 | 2010-10-08 20:36 | 0.1875944 | 6 | 19 | -3.960077e-05 | 4.192085 | 18.6519 | 17.70747 | 74.43825 | 64.5205 | 0 | 0.09178513 | 0 | 0 | 0
6183 | 212342.9 | 2010-10-08 20:36 | 5.015493 | 6 | 19 | 0.001767125 | 4.19095 | 18.6519 | 17.70747 | 74.43826 | 64.5205 | -6.484985e-05 | 0.09178513 | 0 | 0 | 0
6184 | 212372.9 | 2010-10-08 20:36 | 30.01515 | 7 | 19 | -1.099432 | 4.015816 | 18.6519 | 17.71664 | 74.43826 | 64.55752 | -0.0009080887 | 0.09178513 | 0 | 0 | 0
6185 | 212402.9 | 2010-10-08 20:37 | 60.03032 | 7 | 19 | -1.099793 | 3.98841 | 18.6519 | 17.72581 | 74.43826 | 64.59421 | -0.0005837918 | 0.09178513 | 0 | 0 | 0
6186 | 212432.9 | 2010-10-08 20:38 | 90.04549 | 7 | 19 | -1.099613 | 3.969924 | 18.6519 | 17.73498 | 74.43826 | 64.63069 | -0.0004216194 | 0.09178513 | 0 | 0 | 0
6187 | 212463 | 2010-10-08 20:38 | 120.0607 | 7 | 19 | -1.099613 | 3.955653 | 18.6519 | 17.74415 | 74.43826 | 64.66702 | -0.0003567696 | 0.09178513 | 0 | 0 | 0
6188 | 212493 | 2010-10-08 20:38 | 150.0758 | 7 | 19 | -1.099793 | 3.943491 | 18.6519 | 17.75331 | 74.43826 | 64.70323 | -0.0003242969 | 0.09178513 | 0 | 0 | 0
6189 | 212523 | 2010-10-08 20:39 | 180.091 | 7 | 19 | -1.099793 | 3.933113 | 18.6519 | 17.76248 | 74.43826 | 64.73934 | -0.000291872 | 0.09178513 | 0 | 0 | 0
6190 | 212553 | 2010-10-08 20:40 | 210.1061 | 7 | 19 | -1.099793 | 3.923221 | 18.6519 | 17.77165 | 74.43826 | 64.77536 | -0.0003243446 | 0.09178513 | 0 | 0 | 0
6191 | 212583 | 2010-10-08 20:40 | 240.1213 | 7 | 19 | -1.099613 | 3.914302 | 18.6519 | 17.78082 | 74.43826 | 64.81129 | -0.0002270222 | 0.09178513 | 0 | 0 | 0
6192 | 212613 | 2010-10-08 20:40 | 270.1385 | 7 | 19 | -1.099613 | 3.905383 | 18.6519 | 17.78999 | 74.43826 | 64.84714 | -0.0002594948 | 0.09178513 | 0 | 0 | 0
6193 | 212643.1 | 2010-10-08 20:41 | 300.1517 | 7 | 19 | -1.099613 | 3.896951 | 18.6519 | 17.79916 | 74.43826 | 64.88291 | -0.0002270222 | 0.09178513 | 0 | 0 | 0
6194 | 212673.1 | 2010-10-08 20:42 | 330.1668 | 7 | 19 | -1.099793 | 3.888681 | 18.6519 | 17.80833 | 74.43826 | 64.9186 | -0.0001945972 | 0.09178513 | 0 | 0 | 0
6195 | 212703.1 | 2010-10-08 20:42 | 360.182 | 7 | 19 | -1.099432 | 3.88041 | 18.6519 | 17.8175 | 74.43826 | 64.95422 | -0.0002270222 | 0.09178513 | 0 | 0 | 0
6196 | 212733.1 | 2010-10-08 20:42 | 390.1972 | 7 | 19 | -1.099613 | 3.872465 | 18.6519 | 17.82667 | 74.43826 | 64.98976 | -0.0001621723 | 0.09178513 | 0 | 0 | 0
6197 | 212763.1 | 2010-10-08 20:43 | 420.2123 | 7 | 19 | -1.099793 | 3.864357 | 18.6519 | 17.83584 | 74.43826 | 65.02523 | -0.0001945972 | 0.09178513 | 0 | 0 | 0
6198 | 212793.1 | 2010-10-08 20:44 | 450.2267 | 7 | 19 | -1.099793 | 3.856411 | 18.6519 | 17.845 | 74.43826 | 65.06061 | -0.0002270222 | 0.09178513 | 0 | 0 | 0
6199 | 212823.1 | 2010-10-08 20:44 | 480.227 | 7 | 19 | -1.099793 | 3.848789 | 18.6519 | 17.85417 | 74.43826 | 65.09593 | -0.0001945972 | 0.09178513 | 0 | 0 | 0
6200 | 212853.1 | 2010-10-08 20:44 | 510.2422 | 7 | 19 | -1.099613 | 3.84133 | 18.6519 | 17.86334 | 74.43826 | 65.13119 | -0.0001621723 | 0.09178513 | 0 | 0 | 0
6201 | 212883.2 | 2010-10-08 20:45 | 540.2573 | 7 | 19 | -1.099793 | 3.833708 | 18.6519 | 17.87251 | 74.43826 | 65.16637 | -0.0001945972 | 0.09178513 | 0 | 0 | 0
6202 | 212913.2 | 2010-10-08 20:46 | 570.2725 | 7 | 19 | -1.099613 | 3.826573 | 18.6519 | 17.88168 | 74.43826 | 65.20149 | -0.0001945972 | 0.09178513 | 0 | 0 | 0
6203 | 212943.2 | 2010-10-08 20:46 | 600.2877 | 7 | 19 | -1.099613 | 3.818951 | 18.6519 | 17.89085 | 74.43826 | 65.23654 | -0.0002270699 | 0.09178513 | 0 | 0 | 0
6204 | 212973.2 | 2010-10-08 20:46 | 630.3028 | 7 | 19 | -1.099793 | 3.81214 | 18.6519 | 17.90001 | 74.43826 | 65.27153 | -0.0001621723 | 0.09178513 | 0 | 0 | 0
6205 | 213003.2 | 2010-10-08 20:47 | 660.318 | 7 | 19 | -1.099793 | 3.805005 | 18.6519 | 17.90918 | 74.43826 | 65.30645 | -0.0001945972 | 0.09178513 | 0 | 0 | 0
6206 | 213033.2 | 2010-10-08 20:48 | 690.3332 | 7 | 19 | -1.099793 | 3.798032 | 18.6519 | 17.91835 | 74.43826 | 65.34131 | -0.0002270222 | 0.09178513 | 0 | 0 | 0
6207 | 213063.2 | 2010-10-08 20:48 | 720.3486 | 7 | 19 | -1.099793 | 3.791546 | 18.6519 | 17.92752 | 74.43826 | 65.3761 | -0.0001621723 | 0.09178513 | 0 | 0 | 0
6208 | 213093.3 | 2010-10-08 20:49 | 750.3635 | 7 | 19 | -1.099974 | 3.784897 | 18.6519 | 17.93669 | 74.43826 | 65.41083 | -0.0002270222 | 0.09178513 | 0 | 0 | 0
6209 | 213123.3 | 2010-10-08 20:49 | 780.3811 | 7 | 19 | -1.099974 | 3.778573 | 18.6519 | 17.94586 | 74.43826 | 65.44551 | -0.0001945972 | 0.09178513 | 0 | 0 | 0
6210 | 213153.3 | 2010-10-08 20:50 | 810.3938 | 7 | 19 | -1.099793 | 3.772249 | 18.6519 | 17.95503 | 74.43826 | 65.48013 | -0.0001621246 | 0.09178513 | 0 | 0 | 0
6211 | 213183.3 | 2010-10-08 20:50 | 840.409 | 7 | 19 | -1.099974 | 3.766087 | 18.6519 | 17.9642 | 74.43826 | 65.51469 | -0.0001945972 | 0.09178513 | 0 | 0 | 0
6212 | 213213.3 | 2010-10-08 20:50 | 870.4241 | 7 | 19 | -1.099793 | 3.760087 | 18.6519 | 17.97337 | 74.43826 | 65.54919 | -0.0001621723 | 0.09178513 | 0 | 0 | 0
6213 | 213243.3 | 2010-10-08 20:51 | 900.4412 | 7 | 19 | -1.099613 | 3.754249 | 18.6519 | 17.98254 | 74.43826 | 65.58364 | -0.0001621723 | 0.09178513 | 0 | 0 | 0
6214 | 213273.4 | 2010-10-08 20:52 | 930.457 | 7 | 19 | -1.099432 | 3.748411 | 18.6519 | 17.9917 | 74.43826 | 65.61804 | -0.0001296997 | 0.09178513 | 0 | 0 | 0
6215 | 213303.4 | 2010-10-08 20:52 | 960.4696 | 7 | 19 | -1.099613 | 3.742573 | 18.6519 | 18.00087 | 74.43826 | 65.65238 | -0.0001297474 | 0.09178513 | 0 | 0 | 0
6216 | 213333.4 | 2010-10-08 20:52 | 990.4704 | 7 | 19 | -1.099613 | 3.736897 | 18.6519 | 18.01004 | 74.43826 | 65.68665 | -0.0001621723 | 0.09178513 | 0 | 0 | 0
6217 | 213363.4 | 2010-10-08 20:53 | 1020.484 | 7 | 19 | -1.099793 | 3.731546 | 18.6519 | 18.01921 | 74.43826 | 65.72089 | -0.0001296997 | 0.09178513 | 0 | 0 | 0
6218 | 213393.4 | 2010-10-08 20:54 | 1050.499 | 7 | 19 | -1.099793 | 3.72587 | 18.6519 | 18.02838 | 74.43826 | 65.75507 | -0.0001621723 | 0.09178513 | 0 | 0 | 0
6219 | 213423.4 | 2010-10-08 20:54 | 1080.515 | 7 | 19 | -1.099613 | 3.720681 | 18.6519 | 18.03754 | 74.43826 | 65.78921 | -0.0001621723 | 0.09178513 | 0 | 0 | 0
6220 | 213453.4 | 2010-10-08 20:54 | 1110.53 | 7 | 19 | -1.099793 | 3.715492 | 18.6519 | 18.04671 | 74.43826 | 65.8233 | -9.732247e-05 | 0.09178513 | 0 | 0 | 0
6221 | 213483.4 | 2010-10-08 20:55 | 1140.545 | 7 | 19 | -1.099793 | 3.710303 | 18.6519 | 18.05588 | 74.43826 | 65.85735 | -0.0001297474 | 0.09178513 | 0 | 0 | 0
6222 | 213513.5 | 2010-10-08 20:55 | 1170.56 | 7 | 19 | -1.099613 | 3.705114 | 18.6519 | 18.06505 | 74.43826 | 65.89134 | -0.0001297474 | 0.09178513 | 0 | 0 | 0
6223 | 213543.5 | 2010-10-08 20:56 | 1200.576 | 7 | 19 | -1.099793 | 3.700087 | 18.6519 | 18.07422 | 74.43826 | 65.92529 | -0.0001297474 | 0.09178513 | 0 | 0 | 0
6224 | 213573.5 | 2010-10-08 20:57 | 1230.59 | 7 | 19 | -1.099613 | 3.695222 | 18.6519 | 18.08339 | 74.43826 | 65.95919 | -9.727478e-05 | 0.09178513 | 0 | 0 | 0
6225 | 213603.5 | 2010-10-08 20:57 | 1260.606 | 7 | 19 | -1.099793 | 3.690033 | 18.6519 | 18.09256 | 74.43826 | 65.99305 | -0.0001621723 | 0.09178513 | 0 | 0 | 0
6226 | 213633.5 | 2010-10-08 20:58 | 1290.621 | 7 | 19 | -1.099793 | 3.685168 | 18.6519 | 18.10173 | 74.43826 | 66.02686 | -0.0001945972 | 0.09178513 | 0 | 0 | 0
6227 | 213663.5 | 2010-10-08 20:58 | 1320.636 | 7 | 19 | -1.099613 | 3.680627 | 18.6519 | 18.1109 | 74.43826 | 66.06063 | -0.0001296997 | 0.09178513 | 0 | 0 | 0
6228 | 213693.6 | 2010-10-08 20:58 | 1350.651 | 7 | 19 | -1.099613 | 3.676087 | 18.6519 | 18.12007 | 74.43826 | 66.09436 | -9.732247e-05 | 0.09178513 | 0 | 0 | 0
6229 | 213723.6 | 2010-10-08 20:59 | 1380.666 | 7 | 19 | -1.099793 | 3.671384 | 18.6519 | 18.12923 | 74.43826 | 66.12804 | -9.727478e-05 | 0.09178513 | 0 | 0 | 0
6230 | 213753.6 | 2010-10-08 21:00 | 1410.681 | 7 | 19 | -1.099793 | 3.666844 | 18.6519 | 18.1384 | 74.43826 | 66.16168 | -9.727478e-05 | 0.09178513 | 0 | 0 | 0
6231 | 213783.6 | 2010-10-08 21:00 | 1440.697 | 7 | 19 | -1.099613 | 3.662303 | 18.6519 | 18.14757 | 74.43826 | 66.19529 | -0.0001297474 | 0.09178513 | 0 | 0 | 0
6232 | 213813.6 | 2010-10-08 21:00 | 1470.712 | 7 | 19 | -1.099613 | 3.657925 | 18.6519 | 18.15674 | 74.43826 | 66.22884 | -9.732247e-05 | 0.09178513 | 0 | 0 | 0
6233 | 213843.6 | 2010-10-08 21:01 | 1500.727 | 7 | 19 | -1.099793 | 3.653384 | 18.6519 | 18.16591 | 74.43826 | 66.26236 | -0.0001621246 | 0.09178513 | 0 | 0 | 0
6234 | 213873.6 | 2010-10-08 21:02 | 1530.744 | 7 | 19 | -1.099974 | 3.649006 | 18.6519 | 18.17508 | 74.43826 | 66.29584 | -0.0001296997 | 0.09178513 | 0 | 0 | 0
6235 | 213903.7 | 2010-10-08 21:02 | 1560.757 | 7 | 19 | -1.099432 | 3.644789 | 18.6519 | 18.18425 | 74.43826 | 66.32928 | -0.0001297474 | 0.09178513 | 0 | 0 | 0
6236 | 213933.7 | 2010-10-08 21:03 | 1590.772 | 7 | 19 | -1.099974 | 3.640736 | 18.6519 | 18.19342 | 74.43826 | 66.36268 | -9.727478e-05 | 0.09178513 | 0 | 0 | 0
6237 | 213963.7 | 2010-10-08 21:03 | 1620.788 | 7 | 19 | -1.099793 | 3.636682 | 18.6519 | 18.20259 | 74.43826 | 66.39604 | -9.727478e-05 | 0.09178513 | 0 | 0 | 0
6238 | 213993.7 | 2010-10-08 21:04 | 1650.803 | 7 | 19 | -1.099793 | 3.632465 | 18.6519 | 18.21176 | 74.43826 | 66.42937 | -0.0001296997 | 0.09178513 | 0 | 0 | 0
6239 | 214023.7 | 2010-10-08 21:04 | 1680.818 | 7 | 19 | -1.099793 | 3.628573 | 18.6519 | 18.22092 | 74.43826 | 66.46266 | -9.727478e-05 | 0.09178513 | 0 | 0 | 0
6240 | 214053.7 | 2010-10-08 21:05 | 1710.833 | 7 | 19 | -1.099793 | 3.624844 | 18.6519 | 18.23009 | 74.43826 | 66.49591 | -6.489754e-05 | 0.09178513 | 0 | 0 | 0
6241 | 214083.7 | 2010-10-08 21:05 | 1740.848 | 7 | 19 | -1.099432 | 3.621276 | 18.6519 | 18.23926 | 74.43826 | 66.52913 | -3.242493e-05 | 0.09178513 | 0 | 0 | 0
6242 | 214113.8 | 2010-10-08 21:06 | 1770.864 | 7 | 19 | -1.099793 | 3.617384 | 18.6519 | 18.24843 | 74.43826 | 66.56231 | -9.732247e-05 | 0.09178513 | 0 | 0 | 0
6243 | 214143.8 | 2010-10-08 21:06 | 1800.879 | 7 | 19 | -1.099793 | 3.613817 | 18.6519 | 18.2576 | 74.43826 | 66.59546 | -9.727478e-05 | 0.09178513 | 0 | 0 | 0
6244 | 214173.8 | 2010-10-08 21:07 | 1830.894 | 7 | 19 | -1.099793 | 3.610249 | 18.6519 | 18.26677 | 74.43826 | 66.62858 | -0.0001297474 | 0.09178513 | 0 | 0 | 0
6245 | 214203.8 | 2010-10-08 21:07 | 1860.909 | 7 | 19 | -1.099793 | 3.606844 | 18.6519 | 18.27594 | 74.43826 | 66.66167 | -9.732247e-05 | 0.09178513 | 0 | 0 | 0
6246 | 214233.8 | 2010-10-08 21:08 | 1890.924 | 7 | 19 | -1.099613 | 3.603438 | 18.6519 | 18.28511 | 74.43826 | 66.69472 | -0.0001296997 | 0.09178513 | 0 | 0 | 0
6247 | 214263.8 | 2010-10-08 21:08 | 1920.939 | 7 | 19 | -1.099793 | 3.600519 | 18.6519 | 18.29428 | 74.43826 | 66.72775 | -6.484985e-05 | 0.09178513 | 0 | 0 | 0
6248 | 214293.9 | 2010-10-08 21:09 | 1950.955 | 7 | 19 | -1.099613 | 3.597114 | 18.6519 | 18.30345 | 74.43826 | 66.76075 | -9.727478e-05 | 0.09178513 | 0 | 0 | 0
6249 | 214323.9 | 2010-10-08 21:09 | 1980.97 | 7 | 19 | -1.099613 | 3.594195 | 18.6519 | 18.31261 | 74.43826 | 66.79372 | -6.484985e-05 | 0.09178513 | 0 | 0 | 0
6250 | 214353.9 | 2010-10-08 21:10 | 2010.985 | 7 | 19 | -1.099613 | 3.590952 | 18.6519 | 18.32178 | 74.43826 | 66.82665 | -6.484985e-05 | 0.09178513 | 0 | 0 | 0
6251 | 214383.9 | 2010-10-08 21:10 | 2041 | 7 | 19 | -1.099613 | 3.587871 | 18.6519 | 18.33095 | 74.43826 | 66.85957 | -6.484985e-05 | 0.09178513 | 0 | 0 | 0
6252 | 214413.9 | 2010-10-08 21:11 | 2071.015 | 7 | 19 | -1.099613 | 3.584952 | 18.6519 | 18.34012 | 74.43826 | 66.89245 | -6.484985e-05 | 0.09178513 | 0 | 0 | 0
6253 | 214443.9 | 2010-10-08 21:11 | 2101.03 | 7 | 19 | -1.099613 | 3.581871 | 18.6519 | 18.34929 | 74.43826 | 66.92531 | -9.732247e-05 | 0.09178513 | 0 | 0 | 0
6254 | 214473.9 | 2010-10-08 21:12 | 2131.047 | 7 | 19 | -1.099793 | 3.578952 | 18.6519 | 18.35846 | 74.43826 | 66.95814 | -9.732247e-05 | 0.09178513 | 0 | 0 | 0
6255 | 214504 | 2010-10-08 21:12 | 2161.061 | 7 | 19 | -1.099793 | 3.576033 | 18.6519 | 18.36763 | 74.43826 | 66.99094 | -9.727478e-05 | 0.09178513 | 0 | 0 | 0
6256 | 214534 | 2010-10-08 21:13 | 2191.076 | 7 | 19 | -1.099793 | 3.573276 | 18.6519 | 18.3768 | 74.43826 | 67.02371 | -6.484985e-05 | 0.09178513 | 0 | 0 | 0
6257 | 214564 | 2010-10-08 21:13 | 2221.091 | 7 | 19 | -1.099613 | 3.570195 | 18.6519 | 18.38597 | 74.43826 | 67.05646 | -9.727478e-05 | 0.09178513 | 0 | 0 | 0
6258 | 214594 | 2010-10-08 21:14 | 2251.106 | 7 | 19 | -1.099793 | 3.567438 | 18.6519 | 18.39514 | 74.43826 | 67.08919 | -6.489754e-05 | 0.09178513 | 0 | 0 | 0
6259 | 214624 | 2010-10-08 21:14 | 2281.121 | 7 | 19 | -1.099793 | 3.564357 | 18.6519 | 18.4043 | 74.43826 | 67.12188 | -9.732247e-05 | 0.09178513 | 0 | 0 | 0
6260 | 214654 | 2010-10-08 21:15 | 2311.137 | 7 | 19 | -1.099793 | 3.561601 | 18.6519 | 18.41347 | 74.43826 | 67.15455 | -6.484985e-05 | 0.09178513 | 0 | 0 | 0
6261 | 214684.1 | 2010-10-08 21:15 | 2341.152 | 7 | 19 | -1.099793 | 3.55852 | 18.6519 | 18.42264 | 74.43826 | 67.18719 | -9.727478e-05 | 0.09178513 | 0 | 0 | 0
6262 | 214714.1 | 2010-10-08 21:16 | 2371.167 | 7 | 19 | -1.099613 | 3.555439 | 18.6519 | 18.43181 | 74.43826 | 67.21981 | -9.727478e-05 | 0.09178513 | 0 | 0 | 0
6263 | 214744.1 | 2010-10-08 21:16 | 2401.182 | 7 | 19 | -1.099793 | 3.552357 | 18.6519 | 18.44098 | 74.43826 | 67.25239 | -0.0001296997 | 0.09178513 | 0 | 0 | 0
6264 | 214774.1 | 2010-10-08 21:17 | 2431.197 | 7 | 19 | -1.099793 | 3.549114 | 18.6519 | 18.45015 | 74.43826 | 67.28495 | -6.484985e-05 | 0.09178513 | 0 | 0 | 0
6265 | 214804.1 | 2010-10-08 21:17 | 2461.212 | 7 | 19 | -1.099613 | 3.546195 | 18.6519 | 18.45932 | 74.43826 | 67.31748 | -6.484985e-05 | 0.09178513 | 0 | 0 | 0
6266 | 214834.1 | 2010-10-08 21:18 | 2491.227 | 7 | 19 | -1.099613 | 3.54279 | 18.6519 | 18.46849 | 74.43826 | 67.34998 | -9.727478e-05 | 0.09178513 | 0 | 0 | 0
6267 | 214864.1 | 2010-10-08 21:18 | 2521.243 | 7 | 19 | -1.099613 | 3.539547 | 18.6519 | 18.47766 | 74.43826 | 67.38244 | -9.727478e-05 | 0.09178513 | 0 | 0 | 0
6268 | 214894.2 | 2010-10-08 21:19 | 2551.258 | 7 | 19 | -1.099613 | 3.535979 | 18.6519 | 18.48682 | 74.43826 | 67.41488 | -9.732247e-05 | 0.09178513 | 0 | 0 | 0
6269 | 214924.2 | 2010-10-08 21:19 | 2581.273 | 7 | 19 | -1.099613 | 3.532249 | 18.6519 | 18.49599 | 74.43826 | 67.44729 | -0.0001296997 | 0.09178513 | 0 | 0 | 0
6270 | 214954.2 | 2010-10-08 21:20 | 2611.288 | 7 | 19 | -1.099613 | 3.52852 | 18.6519 | 18.50516 | 74.43826 | 67.47966 | -9.727478e-05 | 0.09178513 | 0 | 0 | 0
6271 | 214984.2 | 2010-10-08 21:20 | 2641.303 | 7 | 19 | -1.099793 | 3.52479 | 18.6519 | 18.51433 | 74.43826 | 67.512 | -0.0001621723 | 0.09178513 | 0 | 0 | 0
6272 | 215014.2 | 2010-10-08 21:21 | 2671.319 | 7 | 19 | -1.099613 | 3.520898 | 18.6519 | 18.5235 | 74.43826 | 67.5443 | -9.727478e-05 | 0.09178513 | 0 | 0 | 0
6273 | 215044.2 | 2010-10-08 21:21 | 2701.334 | 7 | 19 | -1.099793 | 3.51652 | 18.6519 | 18.53267 | 74.43826 | 67.57656 | -0.0001296997 | 0.09178513 | 0 | 0 | 0
6274 | 215074.2 | 2010-10-08 21:22 | 2731.349 | 7 | 19 | -1.099793 | 3.511979 | 18.6519 | 18.54184 | 74.43826 | 67.60878 | -0.0001621723 | 0.09178513 | 0 | 0 | 0
6275 | 215104.3 | 2010-10-08 21:22 | 2761.351 | 7 | 19 | -1.099974 | 3.507277 | 18.6519 | 18.551 | 74.43826 | 67.64095 | -9.727478e-05 | 0.09178513 | 0 | 0 | 0
6276 | 215134.3 | 2010-10-08 21:23 | 2791.364 | 7 | 19 | -1.099793 | 3.502087 | 18.6519 | 18.56017 | 74.43826 | 67.67308 | -0.0001296997 | 0.09178513 | 0 | 0 | 0
6277 | 215164.3 | 2010-10-08 21:23 | 2821.379 | 7 | 19 | -1.099613 | 3.496574 | 18.6519 | 18.56934 | 74.43826 | 67.70517 | -0.0001297474 | 0.09178513 | 0 | 0 | 0
6278 | 215194.3 | 2010-10-08 21:24 | 2851.394 | 7 | 19 | -1.099613 | 3.490249 | 18.6519 | 18.57851 | 74.43826 | 67.7372 | -0.0001621723 | 0.09178513 | 0 | 0 | 0
6279 | 215224.3 | 2010-10-08 21:24 | 2881.409 | 7 | 19 | -1.099793 | 3.483114 | 18.6519 | 18.58768 | 74.43826 | 67.76917 | -0.0002594948 | 0.09178513 | 0 | 0 | 0
6280 | 215254.3 | 2010-10-08 21:25 | 2911.427 | 7 | 19 | -1.099793 | 3.475493 | 18.6519 | 18.59685 | 74.43826 | 67.80107 | -0.0001945972 | 0.09178513 | 0 | 0 | 0
6281 | 215284.3 | 2010-10-08 21:25 | 2941.439 | 7 | 19 | -1.099432 | 3.466412 | 18.6519 | 18.60602 | 74.43826 | 67.8329 | -0.0002594948 | 0.09178513 | 0 | 0 | 0
6282 | 215314.4 | 2010-10-08 21:26 | 2971.455 | 7 | 19 | -1.099793 | 3.455871 | 18.6519 | 18.61519 | 74.43826 | 67.86463 | -0.0002919197 | 0.09178513 | 0 | 0 | 0
6283 | 215344.4 | 2010-10-08 21:26 | 3001.47 | 7 | 19 | -1.099793 | 3.44306 | 18.6519 | 18.62436 | 74.43826 | 67.89626 | -0.0003891945 | 0.09178513 | 0 | 0 | 0
6284 | 215374.4 | 2010-10-08 21:27 | 3031.485 | 7 | 19 | -1.099974 | 3.427493 | 18.6519 | 18.63352 | 74.43826 | 67.92777 | -0.0004864693 | 0.09178513 | 0 | 0 | 0
6285 | 215404.4 | 2010-10-08 21:27 | 3061.5 | 7 | 19 | -1.099793 | 3.407547 | 18.6519 | 18.64269 | 74.43826 | 67.95911 | -0.0005837918 | 0.09178513 | 0 | 0 | 0
6286 | 215434.4 | 2010-10-08 21:28 | 3091.515 | 7 | 19 | -1.099793 | 3.38079 | 18.6519 | 18.65186 | 74.43826 | 67.99023 | -0.0008108139 | 0.09178513 | 0 | 0 | 0
6287 | 215464.4 | 2010-10-08 21:28 | 3121.53 | 7 | 19 | -1.099613 | 3.343655 | 18.6519 | 18.66103 | 74.43826 | 68.02107 | -0.001135111 | 0.09178513 | 0 | 0 | 0
6288 | 215494.4 | 2010-10-08 21:29 | 3151.546 | 7 | 19 | -1.099793 | 3.28998 | 18.6519 | 18.6702 | 74.43826 | 68.0515 | -0.001686478 | 0.09178513 | 0 | 0 | 0
6289 | 215524.5 | 2010-10-08 21:29 | 3181.561 | 7 | 19 | -1.099793 | 3.210196 | 18.6519 | 18.67937 | 74.43826 | 68.08132 | -0.002497292 | 0.09178513 | 0 | 0 | 0
6290 | 215554.5 | 2010-10-08 21:30 | 3211.576 | 7 | 19 | -1.099613 | 3.086629 | 18.6519 | 18.68854 | 74.43826 | 68.11024 | -0.00405407 | 0.09178513 | 0 | 0 | 0
6291 | 215581.4 | 2010-10-08 21:30 | 3238.451 | 7 | 19 | -1.099793 | 2.886522 | 18.6519 | 18.69675 | 74.43826 | 68.13486 | -0.008140516 | 0.09178513 | 0 | 0 | 0
6292 | 215595.7 | 2010-10-08 21:30 | 3252.825 | 7 | 19 | -1.099793 | 2.699873 | 18.6519 | 18.70114 | 74.43826 | 68.14714 | -0.01151347 | 0.09178513 | 0 | 0 | 0
6293 | 215655.7 | 2010-10-08 21:31 | 60.01471 | 8 | 19 | 0 | 3.346412 | 18.6519 | 18.70114 | 74.43826 | 68.14714 | 0.001167536 | 0.09178513 | 0 | 0 | 0
6294 | 215655.9 | 2010-10-08 21:31 | 0.18743 | 9 | 19 | 0.0006830894 | 3.346899 | 18.6519 | 18.70114 | 74.43826 | 68.14714 | 0 | 0.08934835 | 0 | 0 | 0
6295 | 215660.8 | 2010-10-08 21:31 | 5.015602 | 9 | 19 | 0.001947797 | 3.354358 | 18.6519 | 18.70114 | 74.43827 | 68.14714 | 0.001037836 | 0.08934835 | 0 | 0 | 0
6296 | 215690.8 | 2010-10-08 21:32 | 30.01532 | 1 | 20 | 0 | 3.385817 | 18.6519 | 18.70114 | 74.43827 | 68.14714 | 0.0006810665 | 0.08934835 | 0 | 0 | 0
6297 | 215720.8 | 2010-10-08 21:32 | 60.03034 | 1 | 20 | 0 | 3.407061 | 18.6519 | 18.70114 | 74.43827 | 68.14714 | 0.0005189419 | 0.08934835 | 0 | 0 | 0
6298 | 215750.8 | 2010-10-08 21:33 | 90.04551 | 1 | 20 | 0 | 3.422952 | 18.6519 | 18.70114 | 74.43827 | 68.14714 | 0.0003243446 | 0.08934835 | 0 | 0 | 0
6299 | 215780.8 | 2010-10-08 21:33 | 120.014 | 1 | 20 | 0 | 3.435439 | 18.6519 | 18.70114 | 74.43827 | 68.14714 | 0.0002919197 | 0.08934835 | 0 | 0 | 0
6300 | 215810.8 | 2010-10-08 21:34 | 30.01825 | 2 | 20 | 0.5497469 | 3.590628 | 18.65649 | 18.70114 | 74.45457 | 68.14714 | 0.001556778 | 0.08934835 | 0 | 0 | 0
6301 | 215840.8 | 2010-10-08 21:34 | 60.03039 | 2 | 20 | 0.5499276 | 3.638303 | 18.66107 | 18.70114 | 74.47115 | 68.14714 | 0.001070261 | 0.08934835 | 0 | 0 | 0
6302 | 215870.8 | 2010-10-08 21:35 | 90.04554 | 2 | 20 | 0.5499276 | 3.673492 | 18.66565 | 18.70114 | 74.48791 | 68.14714 | 0.0008108139 | 0.08934835 | 0 | 0 | 0
6303 | 215900.9 | 2010-10-08 21:35 | 120.0607 | 2 | 20 | 0.5501083 | 3.70106 | 18.67024 | 18.70114 | 74.50482 | 68.14714 | 0.0007134915 | 0.08934835 | 0 | 0 | 0
6304 | 215930.9 | 2010-10-08 21:36 | 150.0759 | 2 | 20 | 0.5499276 | 3.723438 | 18.67482 | 18.70114 | 74.52184 | 68.14714 | 0.0005513668 | 0.08934835 | 0 | 0 | 0
6305 | 215960.9 | 2010-10-08 21:36 | 180.091 | 2 | 20 | 0.5499276 | 3.741925 | 18.67941 | 18.70114 | 74.53895 | 68.14714 | 0.0004216194 | 0.08934835 | 0 | 0 | 0
6306 | 215990.9 | 2010-10-08 21:37 | 210.1062 | 2 | 20 | 0.5499276 | 3.756519 | 18.68399 | 18.70114 | 74.55615 | 68.14714 | 0.0003567696 | 0.08934835 | 0 | 0 | 0
6307 | 216020.9 | 2010-10-08 21:37 | 240.1233 | 2 | 20 | 0.5499276 | 3.766087 | 18.68858 | 18.70114 | 74.57339 | 68.14714 | 0.0001945972 | 0.08934835 | 0 | 0 | 0
6308 | 216050.9 | 2010-10-08 21:38 | 270.1367 | 2 | 20 | 0.5499276 | 3.771924 | 18.69316 | 18.70114 | 74.59067 | 68.14714 | 0.0001945972 | 0.08934835 | 0 | 0 | 0
6309 | 216081 | 2010-10-08 21:38 | 300.1519 | 2 | 20 | 0.5497469 | 3.775978 | 18.69775 | 18.70114 | 74.60797 | 68.14714 | 9.727478e-05 | 0.08934835 | 0 | 0 | 0
6310 | 216111 | 2010-10-08 21:39 | 330.1669 | 2 | 20 | 0.5499276 | 3.77987 | 18.70233 | 18.70114 | 74.6253 | 68.14714 | 0.0001621723 | 0.08934835 | 0 | 0 | 0
6311 | 216141 | 2010-10-08 21:39 | 360.1821 | 2 | 20 | 0.5499276 | 3.783113 | 18.70692 | 18.70114 | 74.64263 | 68.14714 | 9.727478e-05 | 0.08934835 | 0 | 0 | 0
6312 | 216171 | 2010-10-08 21:40 | 390.1972 | 2 | 20 | 0.5497469 | 3.786357 | 18.7115 | 18.70114 | 74.65998 | 68.14714 | 3.242493e-05 | 0.08934835 | 0 | 0 | 0
6313 | 216201 | 2010-10-08 21:40 | 420.2124 | 2 | 20 | 0.5499276 | 3.790087 | 18.71609 | 18.70114 | 74.67735 | 68.14714 | 9.732247e-05 | 0.08934835 | 0 | 0 | 0
6314 | 216231 | 2010-10-08 21:41 | 450.2276 | 2 | 20 | 0.5499276 | 3.793168 | 18.72067 | 18.70114 | 74.69474 | 68.14714 | 6.489754e-05 | 0.08934835 | 0 | 0 | 0
6315 | 216261 | 2010-10-08 21:41 | 480.2428 | 2 | 20 | 0.5497469 | 3.796411 | 18.72526 | 18.70114 | 74.71213 | 68.14714 | 9.732247e-05 | 0.08934835 | 0 | 0 | 0
6316 | 216291.1 | 2010-10-08 21:42 | 510.258 | 2 | 20 | 0.5499276 | 3.799654 | 18.72984 | 18.70114 | 74.72955 | 68.14714 | 6.484985e-05 | 0.08934835 | 0 | 0 | 0
6317 | 216321.1 | 2010-10-08 21:42 | 540.2731 | 2 | 20 | 0.5499276 | 3.802735 | 18.73443 | 18.70114 | 74.74697 | 68.14714 | 6.484985e-05 | 0.08934835 | 0 | 0 | 0
6318 | 216351.1 | 2010-10-08 21:43 | 570.2883 | 2 | 20 | 0.5499276 | 3.805978 | 18.73901 | 18.70114 | 74.76442 | 68.14714 | 9.727478e-05 | 0.08934835 | 0 | 0 | 0
6319 | 216381.1 | 2010-10-08 21:43 | 600.3035 | 2 | 20 | 0.5499276 | 3.809059 | 18.7436 | 18.70114 | 74.78187 | 68.14714 | 9.732247e-05 | 0.08934835 | 0 | 0 | 0
6320 | 216411.1 | 2010-10-08 21:44 | 630.3187 | 2 | 20 | 0.5499276 | 3.81214 | 18.74818 | 18.70114 | 74.79934 | 68.14714 | 6.484985e-05 | 0.08934835 | 0 | 0 | 0
6321 | 216441.1 | 2010-10-08 21:44 | 660.3338 | 2 | 20 | 0.5497469 | 3.815059 | 18.75276 | 18.70114 | 74.81683 | 68.14714 | 6.489754e-05 | 0.08934835 | 0 | 0 | 0
6322 | 216471.1 | 2010-10-08 21:45 | 690.349 | 2 | 20 | 0.5499276 | 3.818303 | 18.75735 | 18.70114 | 74.83433 | 68.14714 | 0.0001297474 | 0.08934835 | 0 | 0 | 0
6323 | 216501.2 | 2010-10-08 21:45 | 720.3641 | 2 | 20 | 0.5499276 | 3.821222 | 18.76193 | 18.70114 | 74.85184 | 68.14714 | 3.247261e-05 | 0.08934835 | 0 | 0 | 0
6324 | 216531.2 | 2010-10-08 21:46 | 750.3793 | 2 | 20 | 0.5501083 | 3.824789 | 18.76652 | 18.70114 | 74.86937 | 68.14714 | 9.727478e-05 | 0.08934835 | 0 | 0 | 0
6325 | 216561.2 | 2010-10-08 21:46 | 780.3945 | 2 | 20 | 0.5499276 | 3.828032 | 18.7711 | 18.70114 | 74.88691 | 68.14714 | 9.727478e-05 | 0.08934835 | 0 | 0 | 0
6326 | 216591.2 | 2010-10-08 21:47 | 810.4098 | 2 | 20 | 0.5501083 | 3.831438 | 18.77569 | 18.70114 | 74.90447 | 68.14714 | 0.0001296997 | 0.08934835 | 0 | 0 | 0
6327 | 216621.2 | 2010-10-08 21:47 | 840.427 | 2 | 20 | 0.5499276 | 3.834681 | 18.78027 | 18.70114 | 74.92205 | 68.14714 | 6.489754e-05 | 0.08934835 | 0 | 0 | 0
6328 | 216651.2 | 2010-10-08 21:48 | 870.44 | 2 | 20 | 0.5499276 | 3.838248 | 18.78486 | 18.70114 | 74.93963 | 68.14714 | 6.484985e-05 | 0.08934835 | 0 | 0 | 0
6329 | 216681.3 | 2010-10-08 21:48 | 900.4552 | 2 | 20 | 0.5499276 | 3.841654 | 18.78944 | 18.70114 | 74.95724 | 68.14714 | 9.727478e-05 | 0.08934835 | 0 | 0 | 0
6330 | 216711.3 | 2010-10-08 21:49 | 930.4705 | 2 | 20 | 0.5495663 | 3.844897 | 18.79403 | 18.70114 | 74.97486 | 68.14714 | 3.242493e-05 | 0.08934835 | 0 | 0 | 0
6331 | 216741.3 | 2010-10-08 21:49 | 960.4856 | 2 | 20 | 0.5499276 | 3.848627 | 18.79861 | 18.70114 | 74.9925 | 68.14714 | 9.732247e-05 | 0.08934835 | 0 | 0 | 0
6332 | 216771.3 | 2010-10-08 21:50 | 990.5007 | 2 | 20 | 0.5499276 | 3.85187 | 18.8032 | 18.70114 | 75.01015 | 68.14714 | 0.0001297474 | 0.08934835 | 0 | 0 | 0
6333 | 216801.3 | 2010-10-08 21:50 | 1020.516 | 2 | 20 | 0.5499276 | 3.854789 | 18.80778 | 18.70114 | 75.02781 | 68.14714 | 3.242493e-05 | 0.08934835 | 0 | 0 | 0
6334 | 216831.3 | 2010-10-08 21:51 | 1050.531 | 2 | 20 | 0.5499276 | 3.858032 | 18.81237 | 18.70114 | 75.0455 | 68.14714 | 6.484985e-05 | 0.08934835 | 0 | 0 | 0
6335 | 216861.3 | 2010-10-08 21:51 | 1080.546 | 2 | 20 | 0.5499276 | 3.861113 | 18.81695 | 18.70114 | 75.06319 | 68.14714 | 3.242493e-05 | 0.08934835 | 0 | 0 | 0
6336 | 216891.4 | 2010-10-08 21:52 | 1110.561 | 2 | 20 | 0.5497469 | 3.864032 | 18.82154 | 18.70114 | 75.0809 | 68.14714 | 3.242493e-05 | 0.08934835 | 0 | 0 | 0
6337 | 216921.4 | 2010-10-08 21:52 | 1140.577 | 2 | 20 | 0.5499276 | 3.867113 | 18.82612 | 18.70114 | 75.09862 | 68.14714 | 9.732247e-05 | 0.08934835 | 0 | 0 | 0
6338 | 216951.4 | 2010-10-08 21:53 | 1170.592 | 2 | 20 | 0.5499276 | 3.86987 | 18.83071 | 18.70114 | 75.11636 | 68.14714 | 9.727478e-05 | 0.08934835 | 0 | 0 | 0
6339 | 216981.4 | 2010-10-08 21:53 | 1200.607 | 2 | 20 | 0.5501083 | 3.872465 | 18.83529 | 18.70114 | 75.13411 | 68.14714 | 6.489754e-05 | 0.08934835 | 0 | 0 | 0
6340 | 217011.4 | 2010-10-08 21:54 | 1230.622 | 2 | 20 | 0.5499276 | 3.874897 | 18.83987 | 18.70114 | 75.15187 | 68.14714 | 9.727478e-05 | 0.08934835 | 0 | 0 | 0
6341 | 217041.4 | 2010-10-08 21:54 | 1260.637 | 2 | 20 | 0.5499276 | 3.877167 | 18.84446 | 18.70114 | 75.16964 | 68.14714 | 6.484985e-05 | 0.08934835 | 0 | 0 | 0
6342 | 217071.5 | 2010-10-08 21:55 | 1290.652 | 2 | 20 | 0.5499276 | 3.879437 | 18.84904 | 18.70114 | 75.18742 | 68.14714 | 6.484985e-05 | 0.08934835 | 0 | 0 | 0
6343 | 217101.5 | 2010-10-08 21:55 | 1320.668 | 2 | 20 | 0.5497469 | 3.881221 | 18.85363 | 18.70114 | 75.20521 | 68.14714 | 3.242493e-05 | 0.08934835 | 0 | 0 | 0
6344 | 217131.5 | 2010-10-08 21:56 | 1350.683 | 2 | 20 | 0.5497469 | 3.883329 | 18.85821 | 18.70114 | 75.22301 | 68.14714 | 3.242493e-05 | 0.08934835 | 0 | 0 | 0
6345 | 217161.5 | 2010-10-08 21:56 | 1380.698 | 2 | 20 | 0.5499276 | 3.885113 | 18.8628 | 18.70114 | 75.24082 | 68.14714 | 3.242493e-05 | 0.08934835 | 0 | 0 | 0
6346 | 217191.5 | 2010-10-08 21:57 | 1410.713 | 2 | 20 | 0.5497469 | 3.886573 | 18.86738 | 18.70114 | 75.25864 | 68.14714 | 3.242493e-05 | 0.08934835 | 0 | 0 | 0
6347 | 217221.5 | 2010-10-08 21:57 | 1440.73 | 2 | 20 | 0.5497469 | 3.888194 | 18.87197 | 18.70114 | 75.27646 | 68.14714 | 3.242493e-05 | 0.08934835 | 0 | 0 | 0
6348 | 217251.5 | 2010-10-08 21:58 | 1470.744 | 2 | 20 | 0.5501083 | 3.889492 | 18.87655 | 18.70114 | 75.29429 | 68.14714 | 0 | 0.08934835 | 0 | 0 | 0
6349 | 217281.6 | 2010-10-08 21:58 | 1500.759 | 2 | 20 | 0.5499276 | 3.890951 | 18.88114 | 18.70114 | 75.31213 | 68.14714 | 6.484985e-05 | 0.08934835 | 0 | 0 | 0
6350 | 217311.6 | 2010-10-08 21:59 | 1530.774 | 2 | 20 | 0.5495663 | 3.891924 | 18.88572 | 18.70114 | 75.32997 | 68.14714 | 0 | 0.08934835 | 0 | 0 | 0
6351 | 217341.6 | 2010-10-08 21:59 | 1560.789 | 2 | 20 | 0.5499276 | 3.893384 | 18.89031 | 18.70114 | 75.34781 | 68.14714 | 9.732247e-05 | 0.08934835 | 0 | 0 | 0
6352 | 217371.6 | 2010-10-08 22:00 | 1590.804 | 2 | 20 | 0.5499276 | 3.894681 | 18.89489 | 18.70114 | 75.36566 | 68.14714 | 6.484985e-05 | 0.08934835 | 0 | 0 | 0
6353 | 217401.6 | 2010-10-08 22:00 | 1620.819 | 2 | 20 | 0.5499276 | 3.895978 | 18.89947 | 18.70114 | 75.38352 | 68.14714 | 6.484985e-05 | 0.08934835 | 0 | 0 | 0
6354 | 217431.6 | 2010-10-08 22:01 | 1650.835 | 2 | 20 | 0.5499276 | 3.897113 | 18.90406 | 18.70114 | 75.40138 | 68.14714 | 6.484985e-05 | 0.08934835 | 0 | 0 | 0
6355 | 217461.6 | 2010-10-08 22:01 | 1680.85 | 2 | 20 | 0.5499276 | 3.898248 | 18.90864 | 18.70114 | 75.41925 | 68.14714 | 6.484985e-05 | 0.08934835 | 0 | 0 | 0
6356 | 217491.7 | 2010-10-08 22:02 | 1710.865 | 2 | 20 | 0.5499276 | 3.899384 | 18.91323 | 18.70114 | 75.43713 | 68.14714 | 3.247261e-05 | 0.08934835 | 0 | 0 | 0
6357 | 217521.7 | 2010-10-08 22:02 | 1740.88 | 2 | 20 | 0.5501083 | 3.900681 | 18.91781 | 18.70114 | 75.45501 | 68.14714 | 3.242493e-05 | 0.08934835 | 0 | 0 | 0
6358 | 217551.7 | 2010-10-08 22:03 | 1770.895 | 2 | 20 | 0.5499276 | 3.901816 | 18.9224 | 18.70114 | 75.47289 | 68.14714 | 3.242493e-05 | 0.08934835 | 0 | 0 | 0
6359 | 217581.7 | 2010-10-08 22:03 | 1800.913 | 2 | 20 | 0.5499276 | 3.902951 | 18.92698 | 18.70114 | 75.49079 | 68.14714 | 3.242493e-05 | 0.08934835 | 0 | 0 | 0
6360 | 217611.7 | 2010-10-08 22:04 | 1830.926 | 2 | 20 | 0.5497469 | 3.904086 | 18.93157 | 18.70114 | 75.50868 | 68.14714 | 3.242493e-05 | 0.08934835 | 0 | 0 | 0
6361 | 217641.7 | 2010-10-08 22:04 | 1860.941 | 2 | 20 | 0.5499276 | 3.905383 | 18.93615 | 18.70114 | 75.52658 | 68.14714 | 6.484985e-05 | 0.08934835 | 0 | 0 | 0
6362 | 217671.8 | 2010-10-08 22:05 | 1890.956 | 2 | 20 | 0.5497469 | 3.906518 | 18.94074 | 18.70114 | 75.54449 | 68.14714 | 0 | 0.08934835 | 0 | 0 | 0
6363 | 217701.8 | 2010-10-08 22:05 | 1920.971 | 2 | 20 | 0.5499276 | 3.907816 | 18.94532 | 18.70114 | 75.56241 | 68.14714 | 3.247261e-05 | 0.08934835 | 0 | 0 | 0
6364 | 217731.8 | 2010-10-08 22:06 | 1950.989 | 2 | 20 | 0.5497469 | 3.908951 | 18.94991 | 18.70114 | 75.58033 | 68.14714 | 0 | 0.08934835 | 0 | 0 | 0
6365 | 217761.8 | 2010-10-08 22:06 | 1981.001 | 2 | 20 | 0.5499276 | 3.91041 | 18.95449 | 18.70114 | 75.59825 | 68.14714 | 6.484985e-05 | 0.08934835 | 0 | 0 | 0
6366 | 217791.8 | 2010-10-08 22:07 | 2011.017 | 2 | 20 | 0.5497469 | 3.911546 | 18.95908 | 18.70114 | 75.61618 | 68.14714 | 3.242493e-05 | 0.08934835 | 0 | 0 | 0
6367 | 217821.8 | 2010-10-08 22:07 | 2041.034 | 2 | 20 | 0.5499276 | 3.913005 | 18.96366 | 18.70114 | 75.63412 | 68.14714 | 6.489754e-05 | 0.08934835 | 0 | 0 | 0
6368 | 217851.8 | 2010-10-08 22:08 | 2071.047 | 2 | 20 | 0.5501083 | 3.91414 | 18.96825 | 18.70114 | 75.65206 | 68.14714 | 3.242493e-05 | 0.08934835 | 0 | 0 | 0
6369 | 217881.9 | 2010-10-08 22:08 | 2101.062 | 2 | 20 | 0.5497469 | 3.9156 | 18.97283 | 18.70114 | 75.67001 | 68.14714 | 3.242493e-05 | 0.08934835 | 0 | 0 | 0
6370 | 217911.9 | 2010-10-08 22:09 | 2131.077 | 2 | 20 | 0.5497469 | 3.916897 | 18.97742 | 18.70114 | 75.68797 | 68.14714 | 6.484985e-05 | 0.08934835 | 0 | 0 | 0
6371 | 217941.9 | 2010-10-08 22:09 | 2161.093 | 2 | 20 | 0.5497469 | 3.918032 | 18.982 | 18.70114 | 75.70593 | 68.14714 | 3.242493e-05 | 0.08934835 | 0 | 0 | 0
6372 | 217971.9 | 2010-10-08 22:10 | 2191.108 | 2 | 20 | 0.5499276 | 3.919492 | 18.98659 | 18.70114 | 75.72389 | 68.14714 | 3.242493e-05 | 0.08934835 | 0 | 0 | 0
6373 | 218001.9 | 2010-10-08 22:10 | 2221.123 | 2 | 20 | 0.5497469 | 3.920789 | 18.99117 | 18.70114 | 75.74187 | 68.14714 | 0 | 0.08934835 | 0 | 0 | 0
6374 | 218031.9 | 2010-10-08 22:11 | 2251.138 | 2 | 20 | 0.5499276 | 3.922248 | 18.99576 | 18.70114 | 75.75985 | 68.14714 | 3.242493e-05 | 0.08934835 | 0 | 0 | 0
6375 | 218062 | 2010-10-08 22:11 | 2281.153 | 2 | 20 | 0.5499276 | 3.923546 | 19.00034 | 18.70114 | 75.77783 | 68.14714 | 0 | 0.08934835 | 0 | 0 | 0
6376 | 218092 | 2010-10-08 22:12 | 2311.168 | 2 | 20 | 0.5499276 | 3.925005 | 19.00493 | 18.70114 | 75.79583 | 68.14714 | 3.242493e-05 | 0.08934835 | 0 | 0 | 0
6377 | 218122 | 2010-10-08 22:12 | 2341.184 | 2 | 20 | 0.5501083 | 3.926465 | 19.00951 | 18.70114 | 75.81383 | 68.14714 | 3.247261e-05 | 0.08934835 | 0 | 0 | 0
6378 | 218152 | 2010-10-08 22:13 | 2371.199 | 2 | 20 | 0.5501083 | 3.927924 | 19.0141 | 18.70114 | 75.83183 | 68.14714 | 3.242493e-05 | 0.08934835 | 0 | 0 | 0
6379 | 218182 | 2010-10-08 22:13 | 2401.214 | 2 | 20 | 0.5499276 | 3.929383 | 19.01868 | 18.70114 | 75.84984 | 68.14714 | 6.484985e-05 | 0.08934835 | 0 | 0 | 0
6380 | 218212 | 2010-10-08 22:14 | 2431.229 | 2 | 20 | 0.5497469 | 3.930681 | 19.02327 | 18.70114 | 75.86786 | 68.14714 | 0 | 0.08934835 | 0 | 0 | 0
6381 | 218242 | 2010-10-08 22:14 | 2461.244 | 2 | 20 | 0.5499276 | 3.932302 | 19.02785 | 18.70114 | 75.88589 | 68.14714 | 3.242493e-05 | 0.08934835 | 0 | 0 | 0
6382 | 218272.1 | 2010-10-08 22:15 | 2491.259 | 2 | 20 | 0.5497469 | 3.933599 | 19.03243 | 18.70114 | 75.90392 | 68.14714 | 0 | 0.08934835 | 0 | 0 | 0
6383 | 218302.1 | 2010-10-08 22:15 | 2521.275 | 2 | 20 | 0.5497469 | 3.935221 | 19.03702 | 18.70114 | 75.92196 | 68.14714 | 6.484985e-05 | 0.08934835 | 0 | 0 | 0
6384 | 218332.1 | 2010-10-08 22:16 | 2551.29 | 2 | 20 | 0.5499276 | 3.936518 | 19.0416 | 18.70114 | 75.94 | 68.14714 | 3.242493e-05 | 0.08934835 | 0 | 0 | 0
6385 | 218362.1 | 2010-10-08 22:16 | 2581.305 | 2 | 20 | 0.5499276 | 3.93814 | 19.04619 | 18.70114 | 75.95806 | 68.14714 | 3.242493e-05 | 0.08934835 | 0 | 0 | 0
6386 | 218392.1 | 2010-10-08 22:17 | 2611.32 | 2 | 20 | 0.5501083 | 3.939762 | 19.05077 | 18.70114 | 75.97612 | 68.14714 | 6.484985e-05 | 0.08934835 | 0 | 0 | 0
6387 | 218422.1 | 2010-10-08 22:17 | 2641.337 | 2 | 20 | 0.5499276 | 3.941221 | 19.05536 | 18.70114 | 75.99418 | 68.14714 | 6.489754e-05 | 0.08934835 | 0 | 0 | 0
6388 | 218452.2 | 2010-10-08 22:18 | 2671.35 | 2 | 20 | 0.5501083 | 3.942843 | 19.05994 | 18.70114 | 76.01226 | 68.14714 | 0 | 0.08934835 | 0 | 0 | 0
6389 | 218482.2 | 2010-10-08 22:18 | 2701.366 | 2 | 20 | 0.5499276 | 3.944627 | 19.06453 | 18.70114 | 76.03034 | 68.14714 | 9.732247e-05 | 0.08934835 | 0 | 0 | 0
6390 | 218512.2 | 2010-10-08 22:19 | 2731.381 | 2 | 20 | 0.5499276 | 3.945924 | 19.06911 | 18.70114 | 76.04842 | 68.14714 | 6.484985e-05 | 0.08934835 | 0 | 0 | 0
6391 | 218542.2 | 2010-10-08 22:19 | 2761.396 | 2 | 20 | 0.5501083 | 3.947383 | 19.0737 | 18.70114 | 76.06652 | 68.14714 | 3.247261e-05 | 0.08934835 | 0 | 0 | 0
6392 | 218572.2 | 2010-10-08 22:20 | 2791.411 | 2 | 20 | 0.5499276 | 3.949167 | 19.07828 | 18.70114 | 76.08462 | 68.14714 | 9.727478e-05 | 0.08934835 | 0 | 0 | 0
6393 | 218602.2 | 2010-10-08 22:20 | 2821.426 | 2 | 20 | 0.5499276 | 3.950627 | 19.08287 | 18.70114 | 76.10273 | 68.14714 | 0 | 0.08934835 | 0 | 0 | 0
6394 | 218632.2 | 2010-10-08 22:21 | 2851.442 | 2 | 20 | 0.5501083 | 3.95241 | 19.08745 | 18.70114 | 76.12085 | 68.14714 | 6.484985e-05 | 0.08934835 | 0 | 0 | 0
6395 | 218662.3 | 2010-10-08 22:21 | 2881.457 | 2 | 20 | 0.5499276 | 3.95387 | 19.09204 | 18.70114 | 76.13897 | 68.14714 | 3.242493e-05 | 0.08934835 | 0 | 0 | 0
6396 | 218692.3 | 2010-10-08 22:22 | 2911.472 | 2 | 20 | 0.5499276 | 3.955653 | 19.09662 | 18.70114 | 76.15711 | 68.14714 | 6.484985e-05 | 0.08934835 | 0 | 0 | 0
6397 | 218722.3 | 2010-10-08 22:22 | 2941.487 | 2 | 20 | 0.5497469 | 3.957113 | 19.10121 | 18.70114 | 76.17525 | 68.14714 | 3.242493e-05 | 0.08934835 | 0 | 0 | 0
6398 | 218752.3 | 2010-10-08 22:23 | 2971.502 | 2 | 20 | 0.5497469 | 3.958897 | 19.10579 | 18.70114 | 76.19339 | 68.14714 | 3.247261e-05 | 0.08934835 | 0 | 0 | 0
6399 | 218782.3 | 2010-10-08 22:23 | 3001.517 | 2 | 20 | 0.5499276 | 3.96068 | 19.11038 | 18.70114 | 76.21155 | 68.14714 | 6.484985e-05 | 0.08934835 | 0 | 0 | 0
6400 | 218812.3 | 2010-10-08 22:24 | 3031.533 | 2 | 20 | 0.5501083 | 3.962302 | 19.11496 | 18.70114 | 76.22971 | 68.14714 | 0 | 0.08934835 | 0 | 0 | 0
6401 | 218842.3 | 2010-10-08 22:24 | 3061.548 | 2 | 20 | 0.5499276 | 3.964086 | 19.11955 | 18.70114 | 76.24788 | 68.14714 | 3.247261e-05 | 0.08934835 | 0 | 0 | 0
6402 | 218872.4 | 2010-10-08 22:25 | 3091.563 | 2 | 20 | 0.5499276 | 3.96587 | 19.12413 | 18.70114 | 76.26606 | 68.14714 | 6.484985e-05 | 0.08934835 | 0 | 0 | 0
6403 | 218902.4 | 2010-10-08 22:25 | 3121.578 | 2 | 20 | 0.5499276 | 3.967654 | 19.12872 | 18.70114 | 76.28425 | 68.14714 | 9.727478e-05 | 0.08934835 | 0 | 0 | 0
6404 | 218932.4 | 2010-10-08 22:26 | 3151.593 | 2 | 20 | 0.5497469 | 3.969275 | 19.1333 | 18.70114 | 76.30244 | 68.14714 | 6.489754e-05 | 0.08934835 | 0 | 0 | 0
6405 | 218962.4 | 2010-10-08 22:26 | 3181.608 | 2 | 20 | 0.5497469 | 3.970897 | 19.13789 | 18.70114 | 76.32064 | 68.14714 | 0 | 0.08934835 | 0 | 0 | 0
6406 | 218992.4 | 2010-10-08 22:27 | 3211.624 | 2 | 20 | 0.5499276 | 3.972843 | 19.14247 | 18.70114 | 76.33885 | 68.14714 | 3.242493e-05 | 0.08934835 | 0 | 0 | 0
6407 | 219022.4 | 2010-10-08 22:27 | 3241.641 | 2 | 20 | 0.5501083 | 3.974627 | 19.14706 | 18.70114 | 76.35708 | 68.14714 | 3.242493e-05 | 0.08934835 | 0 | 0 | 0
6408 | 219052.5 | 2010-10-08 22:28 | 3271.654 | 2 | 20 | 0.5499276 | 3.976573 | 19.15164 | 18.70114 | 76.3753 | 68.14714 | 6.489754e-05 | 0.08934835 | 0 | 0 | 0
6409 | 219082.5 | 2010-10-08 22:28 | 3301.669 | 2 | 20 | 0.5499276 | 3.978356 | 19.15623 | 18.70114 | 76.39354 | 68.14714 | 6.484985e-05 | 0.08934835 | 0 | 0 | 0
6410 | 219112.5 | 2010-10-08 22:29 | 3331.684 | 2 | 20 | 0.5499276 | 3.98014 | 19.16081 | 18.70114 | 76.41178 | 68.14714 | 0 | 0.08934835 | 0 | 0 | 0
6411 | 219142.5 | 2010-10-08 22:29 | 3361.7 | 2 | 20 | 0.5499276 | 3.982086 | 19.1654 | 18.70114 | 76.43004 | 68.14714 | 3.242493e-05 | 0.08934835 | 0 | 0 | 0
6412 | 219172.5 | 2010-10-08 22:30 | 3391.715 | 2 | 20 | 0.5499276 | 3.984032 | 19.16998 | 18.70114 | 76.4483 | 68.14714 | 6.489754e-05 | 0.08934835 | 0 | 0 | 0
6413 | 219202.5 | 2010-10-08 22:30 | 3421.73 | 2 | 20 | 0.5499276 | 3.985978 | 19.17457 | 18.70114 | 76.46657 | 68.14714 | 6.489754e-05 | 0.08934835 | 0 | 0 | 0
6414 | 219232.5 | 2010-10-08 22:31 | 3451.745 | 2 | 20 | 0.5499276 | 3.988086 | 19.17915 | 18.70114 | 76.48485 | 68.14714 | 6.489754e-05 | 0.08934835 | 0 | 0 | 0
6415 | 219262.6 | 2010-10-08 22:31 | 3481.76 | 2 | 20 | 0.5499276 | 3.990032 | 19.18374 | 18.70114 | 76.50314 | 68.14714 | 3.242493e-05 | 0.08934835 | 0 | 0 | 0
6416 | 219292.6 | 2010-10-08 22:32 | 3511.775 | 2 | 20 | 0.5497469 | 3.991978 | 19.18832 | 18.70114 | 76.52144 | 68.14714 | 3.242493e-05 | 0.08934835 | 0 | 0 | 0
6417 | 219322.6 | 2010-10-08 22:32 | 3541.791 | 2 | 20 | 0.5499276 | 3.994086 | 19.19291 | 18.70114 | 76.53974 | 68.14714 | 6.484985e-05 | 0.08934835 | 0 | 0 | 0
6418 | 219352.6 | 2010-10-08 22:33 | 3571.806 | 2 | 20 | 0.5499276 | 3.996194 | 19.19749 | 18.70114 | 76.55806 | 68.14714 | 3.242493e-05 | 0.08934835 | 0 | 0 | 0
6419 | 219382.6 | 2010-10-08 22:33 | 3601.821 | 2 | 20 | 0.5497469 | 3.99814 | 19.20207 | 18.70114 | 76.57639 | 68.14714 | 3.242493e-05 | 0.08934835 | 0 | 0 | 0
6420 | 219412.6 | 2010-10-08 22:34 | 3631.836 | 2 | 20 | 0.5499276 | 4.00041 | 19.20666 | 18.70114 | 76.59472 | 68.14714 | 6.484985e-05 | 0.08934835 | 0 | 0 | 0
6421 | 219442.7 | 2010-10-08 22:34 | 3661.852 | 2 | 20 | 0.5501083 | 4.002518 | 19.21124 | 18.70114 | 76.61307 | 68.14714 | 6.484985e-05 | 0.08934835 | 0 | 0 | 0
6422 | 219472.7 | 2010-10-08 22:35 | 3691.867 | 2 | 20 | 0.5497469 | 4.004626 | 19.21583 | 18.70114 | 76.63142 | 68.14714 | 6.484985e-05 | 0.08934835 | 0 | 0 | 0
6423 | 219502.7 | 2010-10-08 22:35 | 3721.884 | 2 | 20 | 0.5499276 | 4.006572 | 19.22041 | 18.70114 | 76.64979 | 68.14714 | 0 | 0.08934835 | 0 | 0 | 0
6424 | 219532.7 | 2010-10-08 22:36 | 3751.897 | 2 | 20 | 0.5499276 | 4.009005 | 19.225 | 18.70114 | 76.66816 | 68.14714 | 6.484985e-05 | 0.08934835 | 0 | 0 | 0
6425 | 219562.7 | 2010-10-08 22:36 | 3781.912 | 2 | 20 | 0.5499276 | 4.011113 | 19.22958 | 18.70114 | 76.68655 | 68.14714 | 6.484985e-05 | 0.08934835 | 0 | 0 | 0
6426 | 219592.7 | 2010-10-08 22:37 | 3811.927 | 2 | 20 | 0.5497469 | 4.013221 | 19.23417 | 18.70114 | 76.70495 | 68.14714 | 0 | 0.08934835 | 0 | 0 | 0
6427 | 219622.7 | 2010-10-08 22:37 | 3841.944 | 2 | 20 | 0.5499276 | 4.015491 | 19.23875 | 18.70114 | 76.72335 | 68.14714 | 3.242493e-05 | 0.08934835 | 0 | 0 | 0
6428 | 219652.8 | 2010-10-08 22:38 | 3871.96 | 2 | 20 | 0.5499276 | 4.018248 | 19.24334 | 18.70114 | 76.74177 | 68.14714 | 0.0001297951 | 0.08934835 | 0 | 0 | 0
6429 | 219682.8 | 2010-10-08 22:38 | 3901.973 | 2 | 20 | 0.5499276 | 4.020194 | 19.24792 | 18.70114 | 76.76019 | 68.14714 | 6.484985e-05 | 0.08934835 | 0 | 0 | 0
6430 | 219712.8 | 2010-10-08 22:39 | 3931.988 | 2 | 20 | 0.5497469 | 4.022464 | 19.25251 | 18.70114 | 76.77863 | 68.14714 | 3.242493e-05 | 0.08934835 | 0 | 0 | 0
6431 | 219742.8 | 2010-10-08 22:39 | 3962.003 | 2 | 20 | 0.5499276 | 4.024734 | 19.25709 | 18.70114 | 76.79708 | 68.14714 | 3.242493e-05 | 0.08934835 | 0 | 0 | 0
6432 | 219772.8 | 2010-10-08 22:40 | 3992.018 | 2 | 20 | 0.5499276 | 4.027167 | 19.26168 | 18.70114 | 76.81553 | 68.14714 | 9.727478e-05 | 0.08934835 | 0 | 0 | 0
6433 | 219802.8 | 2010-10-08 22:40 | 4022.033 | 2 | 20 | 0.5499276 | 4.029599 | 19.26626 | 18.70114 | 76.834 | 68.14714 | 6.484985e-05 | 0.08934835 | 0 | 0 | 0
6434 | 219832.8 | 2010-10-08 22:41 | 4052.049 | 2 | 20 | 0.5501083 | 4.032032 | 19.27085 | 18.70114 | 76.85248 | 68.14714 | 9.727478e-05 | 0.08934835 | 0 | 0 | 0
6435 | 219862.9 | 2010-10-08 22:41 | 4082.064 | 2 | 20 | 0.5501083 | 4.034626 | 19.27543 | 18.70114 | 76.87097 | 68.14714 | 0.0001297951 | 0.08934835 | 0 | 0 | 0
6436 | 219892.9 | 2010-10-08 22:42 | 4112.079 | 2 | 20 | 0.5499276 | 4.036735 | 19.28001 | 18.70114 | 76.88947 | 68.14714 | 3.242493e-05 | 0.08934835 | 0 | 0 | 0
6437 | 219922.9 | 2010-10-08 22:42 | 4142.094 | 2 | 20 | 0.5497469 | 4.039329 | 19.2846 | 18.70114 | 76.90799 | 68.14714 | 6.484985e-05 | 0.08934835 | 0 | 0 | 0
6438 | 219952.9 | 2010-10-08 22:43 | 4172.109 | 2 | 20 | 0.5497469 | 4.041761 | 19.28918 | 18.70114 | 76.92651 | 68.14714 | 6.484985e-05 | 0.08934835 | 0 | 0 | 0
6439 | 219982.9 | 2010-10-08 22:43 | 4202.125 | 2 | 20 | 0.5499276 | 4.044194 | 19.29377 | 18.70114 | 76.94505 | 68.14714 | 9.727478e-05 | 0.08934835 | 0 | 0 | 0
6440 | 220012.9 | 2010-10-08 22:44 | 4232.14 | 2 | 20 | 0.5499276 | 4.046788 | 19.29835 | 18.70114 | 76.9636 | 68.14714 | 3.242493e-05 | 0.08934835 | 0 | 0 | 0
6441 | 220043 | 2010-10-08 22:44 | 4262.155 | 2 | 20 | 0.5499276 | 4.049221 | 19.30294 | 18.70114 | 76.98216 | 68.14714 | 3.242493e-05 | 0.08934835 | 0 | 0 | 0
6442 | 220073 | 2010-10-08 22:45 | 4292.17 | 2 | 20 | 0.5499276 | 4.05214 | 19.30752 | 18.70114 | 77.00073 | 68.14714 | 9.727478e-05 | 0.08934835 | 0 | 0 | 0
6443 | 220103 | 2010-10-08 22:45 | 4322.185 | 2 | 20 | 0.5499276 | 4.054572 | 19.31211 | 18.70114 | 77.01931 | 68.14714 | 9.727478e-05 | 0.08934835 | 0 | 0 | 0
6444 | 220133 | 2010-10-08 22:46 | 4352.201 | 2 | 20 | 0.5499276 | 4.057491 | 19.31669 | 18.70114 | 77.03791 | 68.14714 | 0.0001297951 | 0.08934835 | 0 | 0 | 0
6445 | 220163 | 2010-10-08 22:46 | 4382.216 | 2 | 20 | 0.5499276 | 4.059924 | 19.32128 | 18.70114 | 77.05651 | 68.14714 | 6.484985e-05 | 0.08934835 | 0 | 0 | 0
6446 | 220193 | 2010-10-08 22:47 | 4412.231 | 2 | 20 | 0.5497469 | 4.06268 | 19.32586 | 18.70114 | 77.07513 | 68.14714 | 6.484985e-05 | 0.08934835 | 0 | 0 | 0
6447 | 220223 | 2010-10-08 22:47 | 4442.248 | 2 | 20 | 0.5499276 | 4.065437 | 19.33045 | 18.70114 | 77.09377 | 68.14714 | 9.727478e-05 | 0.08934835 | 0 | 0 | 0
6448 | 220253.1 | 2010-10-08 22:48 | 4472.261 | 2 | 20 | 0.5495663 | 4.06787 | 19.33503 | 18.70114 | 77.11241 | 68.14714 | 0 | 0.08934835 | 0 | 0 | 0
6449 | 220283.1 | 2010-10-08 22:48 | 4502.276 | 2 | 20 | 0.5497469 | 4.070788 | 19.33962 | 18.70114 | 77.13107 | 68.14714 | 6.484985e-05 | 0.08934835 | 0 | 0 | 0
6450 | 220313.1 | 2010-10-08 22:49 | 4532.292 | 2 | 20 | 0.5501083 | 4.073707 | 19.3442 | 18.70114 | 77.14974 | 68.14714 | 9.727478e-05 | 0.08934835 | 0 | 0 | 0
6451 | 220343.1 | 2010-10-08 22:49 | 4562.307 | 2 | 20 | 0.5499276 | 4.076464 | 19.34879 | 18.70114 | 77.16842 | 68.14714 | 9.737015e-05 | 0.08934835 | 0 | 0 | 0
6452 | 220373.1 | 2010-10-08 22:50 | 4592.322 | 2 | 20 | 0.5497469 | 4.079221 | 19.35337 | 18.70114 | 77.18712 | 68.14714 | 6.484985e-05 | 0.08934835 | 0 | 0 | 0
6453 | 220403.1 | 2010-10-08 22:50 | 4622.337 | 2 | 20 | 0.5499276 | 4.082139 | 19.35796 | 18.70114 | 77.20583 | 68.14714 | 6.484985e-05 | 0.08934835 | 0 | 0 | 0
6454 | 220433.2 | 2010-10-08 22:51 | 4652.352 | 2 | 20 | 0.5499276 | 4.085059 | 19.36254 | 18.70114 | 77.22455 | 68.14714 | 6.484985e-05 | 0.08934835 | 0 | 0 | 0
6455 | 220463.2 | 2010-10-08 22:51 | 4682.368 | 2 | 20 | 0.5497469 | 4.087977 | 19.36712 | 18.70114 | 77.24328 | 68.14714 | 6.484985e-05 | 0.08934835 | 0 | 0 | 0
6456 | 220493.2 | 2010-10-08 22:52 | 4712.383 | 2 | 20 | 0.5499276 | 4.090897 | 19.37171 | 18.70114 | 77.26203 | 68.14714 | 6.494522e-05 | 0.08934835 | 0 | 0 | 0
6457 | 220523.2 | 2010-10-08 22:52 | 4742.398 | 2 | 20 | 0.5501083 | 4.093977 | 19.37629 | 18.70114 | 77.2808 | 68.14714 | 6.484985e-05 | 0.08934835 | 0 | 0 | 0
6458 | 220553.2 | 2010-10-08 22:53 | 4772.413 | 2 | 20 | 0.5499276 | 4.096896 | 19.38088 | 18.70114 | 77.29957 | 68.14714 | 6.484985e-05 | 0.08934835 | 0 | 0 | 0
6459 | 220583.2 | 2010-10-08 22:53 | 4802.428 | 2 | 20 | 0.5497469 | 4.099977 | 19.38546 | 18.70114 | 77.31836 | 68.14714 | 6.484985e-05 | 0.08934835 | 0 | 0 | 0
6460 | 220613.2 | 2010-10-08 22:54 | 4832.443 | 2 | 20 | 0.5499276 | 4.102896 | 19.39005 | 18.70114 | 77.33717 | 68.14714 | 3.242493e-05 | 0.08934835 | 0 | 0 | 0
6461 | 220643.3 | 2010-10-08 22:54 | 4862.459 | 2 | 20 | 0.5499276 | 4.10614 | 19.39463 | 18.70114 | 77.35598 | 68.14714 | 9.727478e-05 | 0.08934835 | 0 | 0 | 0
6462 | 220673.3 | 2010-10-08 22:55 | 4892.474 | 2 | 20 | 0.5499276 | 4.109221 | 19.39922 | 18.70114 | 77.37482 | 68.14714 | 6.484985e-05 | 0.08934835 | 0 | 0 | 0
6463 | 220703.3 | 2010-10-08 22:55 | 4922.489 | 2 | 20 | 0.5499276 | 4.112302 | 19.4038 | 18.70114 | 77.39366 | 68.14714 | 6.484985e-05 | 0.08934835 | 0 | 0 | 0
6464 | 220733.3 | 2010-10-08 22:56 | 4952.504 | 2 | 20 | 0.5497469 | 4.115545 | 19.40839 | 18.70114 | 77.41252 | 68.14714 | 6.484985e-05 | 0.08934835 | 0 | 0 | 0
6465 | 220763.3 | 2010-10-08 22:56 | 4982.519 | 2 | 20 | 0.5499276 | 4.118626 | 19.41297 | 18.70114 | 77.4314 | 68.14714 | 6.484985e-05 | 0.08934835 | 0 | 0 | 0
6466 | 220793.3 | 2010-10-08 22:57 | 5012.534 | 2 | 20 | 0.5497469 | 4.122031 | 19.41756 | 18.70114 | 77.45029 | 68.14714 | 9.727478e-05 | 0.08934835 | 0 | 0 | 0
6467 | 220823.4 | 2010-10-08 22:57 | 5042.552 | 2 | 20 | 0.5499276 | 4.125113 | 19.42214 | 18.70114 | 77.4692 | 68.14714 | 3.242493e-05 | 0.08934835 | 0 | 0 | 0
6468 | 220853.4 | 2010-10-08 22:58 | 5072.565 | 2 | 20 | 0.5497469 | 4.128356 | 19.42673 | 18.70114 | 77.48812 | 68.14714 | 6.494522e-05 | 0.08934835 | 0 | 0 | 0
6469 | 220883.4 | 2010-10-08 22:58 | 5102.58 | 2 | 20 | 0.5499276 | 4.131761 | 19.43131 | 18.70114 | 77.50705 | 68.14714 | 6.484985e-05 | 0.08934835 | 0 | 0 | 0
6470 | 220913.4 | 2010-10-08 22:59 | 5132.595 | 2 | 20 | 0.5499276 | 4.135005 | 19.4359 | 18.70114 | 77.526 | 68.14714 | 6.484985e-05 | 0.08934835 | 0 | 0 | 0
6471 | 220943.4 | 2010-10-08 22:59 | 5162.61 | 2 | 20 | 0.5499276 | 4.138572 | 19.44048 | 18.70114 | 77.54497 | 68.14714 | 0.0001296997 | 0.08934835 | 0 | 0 | 0
6472 | 220973.4 | 2010-10-08 23:00 | 5192.625 | 2 | 20 | 0.5497469 | 4.141977 | 19.44506 | 18.70114 | 77.56395 | 68.14714 | 0.0001296997 | 0.08934835 | 0 | 0 | 0
6473 | 221003.4 | 2010-10-08 23:00 | 5222.641 | 2 | 20 | 0.5499276 | 4.145383 | 19.44965 | 18.70114 | 77.58295 | 68.14714 | 9.737015e-05 | 0.08934835 | 0 | 0 | 0
6474 | 221033.5 | 2010-10-08 23:01 | 5252.656 | 2 | 20 | 0.5499276 | 4.148626 | 19.45423 | 18.70114 | 77.60196 | 68.14714 | 9.727478e-05 | 0.08934835 | 0 | 0 | 0
6475 | 221063.5 | 2010-10-08 23:01 | 5282.671 | 2 | 20 | 0.5499276 | 4.152194 | 19.45882 | 18.70114 | 77.62099 | 68.14714 | 6.484985e-05 | 0.08934835 | 0 | 0 | 0
6476 | 221093.5 | 2010-10-08 23:02 | 5312.687 | 2 | 20 | 0.5499276 | 4.155761 | 19.4634 | 18.70114 | 77.64003 | 68.14714 | 9.737015e-05 | 0.08934835 | 0 | 0 | 0
6477 | 221123.5 | 2010-10-08 23:02 | 5342.701 | 2 | 20 | 0.5501083 | 4.159491 | 19.46799 | 18.70114 | 77.65909 | 68.14714 | 0.0001296997 | 0.08934835 | 0 | 0 | 0
6478 | 221153.5 | 2010-10-08 23:03 | 5372.717 | 2 | 20 | 0.5499276 | 4.162734 | 19.47257 | 18.70114 | 77.67817 | 68.14714 | 9.727478e-05 | 0.08934835 | 0 | 0 | 0
6479 | 221183.5 | 2010-10-08 23:03 | 5402.732 | 2 | 20 | 0.5499276 | 4.166302 | 19.47716 | 18.70114 | 77.69726 | 68.14714 | 6.484985e-05 | 0.08934835 | 0 | 0 | 0
6480 | 221213.5 | 2010-10-08 23:04 | 5432.747 | 2 | 20 | 0.5499276 | 4.169869 | 19.48174 | 18.70114 | 77.71637 | 68.14714 | 6.484985e-05 | 0.08934835 | 0 | 0 | 0
6481 | 221243.6 | 2010-10-08 23:04 | 5462.762 | 2 | 20 | 0.5499276 | 4.173437 | 19.48633 | 18.70114 | 77.7355 | 68.14714 | 6.484985e-05 | 0.08934835 | 0 | 0 | 0
6482 | 221273.6 | 2010-10-08 23:05 | 5492.777 | 2 | 20 | 0.5497469 | 4.177166 | 19.49091 | 18.70114 | 77.75464 | 68.14714 | 9.727478e-05 | 0.08934835 | 0 | 0 | 0
6483 | 221303.6 | 2010-10-08 23:05 | 5522.793 | 2 | 20 | 0.5499276 | 4.180896 | 19.4955 | 18.70114 | 77.7738 | 68.14714 | 9.737015e-05 | 0.08934835 | 0 | 0 | 0
6484 | 221333.6 | 2010-10-08 23:06 | 5552.808 | 2 | 20 | 0.5501083 | 4.184626 | 19.50008 | 18.70114 | 77.79298 | 68.14714 | 9.727478e-05 | 0.08934835 | 0 | 0 | 0
6485 | 221363.6 | 2010-10-08 23:06 | 5582.823 | 2 | 20 | 0.5501083 | 4.188355 | 19.50467 | 18.70114 | 77.81217 | 68.14714 | 0.0001296997 | 0.08934835 | 0 | 0 | 0
6486 | 221393.6 | 2010-10-08 23:07 | 5612.838 | 2 | 20 | 0.5497469 | 4.192085 | 19.50925 | 18.70114 | 77.83138 | 68.14714 | 0.0001296997 | 0.08934835 | 0 | 0 | 0
6487 | 221423.7 | 2010-10-08 23:07 | 5642.856 | 2 | 20 | 0.5497469 | 4.195815 | 19.51384 | 18.70114 | 77.85061 | 68.14714 | 0.0001296997 | 0.08934835 | 0 | 0 | 0
6488 | 221453.7 | 2010-10-08 23:08 | 5672.868 | 2 | 20 | 0.5497469 | 4.199545 | 19.51842 | 18.70114 | 77.86986 | 68.14714 | 9.737015e-05 | 0.08934835 | 0 | 0 | 0
6489 | 221455.7 | 2010-10-08 23:08 | 5674.946 | 2 | 20 | 0.5501083 | 4.200031 | 19.51874 | 18.70114 | 77.87119 | 68.14714 | 0.00016222 | 0.08934835 | 0 | 0 | 0
6490 | 221485.8 | 2010-10-08 23:08 | 30.01328 | 3 | 20 | 0 | 4.117329 | 19.51874 | 18.70114 | 77.87119 | 68.14714 | -0.0003891945 | 0.08934835 | 0 | 0 | 0
6491 | 221515.8 | 2010-10-08 23:09 | 60.02834 | 3 | 20 | 0 | 4.106626 | 19.51874 | 18.70114 | 77.87119 | 68.14714 | -0.0002594948 | 0.08934835 | 0 | 0 | 0
6492 | 221545.8 | 2010-10-08 23:09 | 90.04358 | 3 | 20 | 0 | 4.100464 | 19.51874 | 18.70114 | 77.87119 | 68.14714 | -0.0001296997 | 0.08934835 | 0 | 0 | 0
6493 | 221575.8 | 2010-10-08 23:10 | 120.012 | 3 | 20 | 0 | 4.09641 | 19.51874 | 18.70114 | 77.87119 | 68.14714 | -6.484985e-05 | 0.08934835 | 0 | 0 | 0
6494 | 221575.8 | 2010-10-08 23:10 | 2.786945927e-06 | 4 | 20 | 1.026361 | 4.200193 | 19.51874 | 18.70114 | 77.87119 | 68.14714 | 0 | 0.08934835 | 0 | 0 | 0
6495 | 221576.4 | 2010-10-08 23:10 | 0.6275073 | 4 | 20 | 0.9763148 | 4.200356 | 19.51891 | 18.70114 | 77.87192 | 68.14714 | 3.242493e-05 | 0.08934835 | 0 | 0 | 0
6496 | 221578.1 | 2010-10-08 23:10 | 2.374944 | 4 | 20 | 0.9260878 | 4.200356 | 19.51937 | 18.70114 | 77.87385 | 68.14714 | 3.242493e-05 | 0.08934835 | 0 | 0 | 0
6497 | 221580.9 | 2010-10-08 23:10 | 5.109296 | 4 | 20 | 0.8760415 | 4.200356 | 19.52005 | 18.70114 | 77.87672 | 68.14714 | 6.484985e-05 | 0.08934835 | 0 | 0 | 0
6498 | 221584.6 | 2010-10-08 23:10 | 8.812351 | 4 | 20 | 0.8256339 | 4.200031 | 19.52093 | 18.70114 | 77.88039 | 68.14714 | -3.242493e-05 | 0.08934835 | 0 | 0 | 0
6499 | 221589.4 | 2010-10-08 23:10 | 13.64042 | 4 | 20 | 0.7754069 | 4.200193 | 19.522 | 18.70114 | 77.8849 | 68.14714 | 0 | 0.08934835 | 0 | 0 | 0
6500 | 221595.7 | 2010-10-08 23:10 | 19.89031 | 4 | 20 | 0.7253606 | 4.200356 | 19.5233 | 18.70114 | 77.89036 | 68.14714 | 6.484985e-05 | 0.08934835 | 0 | 0 | 0
6501 | 221603.7 | 2010-10-08 23:10 | 27.95283 | 4 | 20 | 0.674953 | 4.200193 | 19.52487 | 18.70114 | 77.89694 | 68.14714 | -3.242493e-05 | 0.08934835 | 0 | 0 | 0
6502 | 221614.5 | 2010-10-08 23:11 | 38.76503 | 4 | 20 | 0.624726 | 4.200031 | 19.52682 | 18.70114 | 77.90512 | 68.14714 | -3.242493e-05 | 0.08934835 | 0 | 0 | 0
6503 | 221630 | 2010-10-08 23:11 | 54.21794 | 4 | 20 | 0.5744991 | 4.200193 | 19.52938 | 18.70114 | 77.91591 | 68.14714 | 0 | 0.08934835 | 0 | 0 | 0
6504 | 221654.3 | 2010-10-08 23:11 | 78.54571 | 4 | 20 | 0.5244527 | 4.200193 | 19.53308 | 18.70114 | 77.93145 | 68.14714 | 0 | 0.08934835 | 0 | 0 | 0
6505 | 221697 | 2010-10-08 23:12 | 121.2326 | 4 | 20 | 0.4744065 | 4.200031 | 19.53898 | 18.70114 | 77.95621 | 68.14714 | -3.242493e-05 | 0.08934835 | 0 | 0 | 0
6506 | 221771.6 | 2010-10-08 23:13 | 195.8566 | 4 | 20 | 0.4243602 | 4.200193 | 19.54826 | 18.70114 | 77.99518 | 68.14714 | 0 | 0.08934835 | 0 | 0 | 0
6507 | 221877 | 2010-10-08 23:15 | 301.1988 | 4 | 20 | 0.3743139 | 4.200031 | 19.55992 | 18.70114 | 78.04416 | 68.14714 | -3.242493e-05 | 0.08934835 | 0 | 0 | 0
6508 | 222004.9 | 2010-10-08 23:17 | 429.1031 | 4 | 20 | 0.3242676 | 4.200031 | 19.57231 | 18.70114 | 78.09621 | 68.14714 | -3.242493e-05 | 0.08934835 | 0 | 0 | 0
6509 | 222158.6 | 2010-10-08 23:20 | 582.8351 | 4 | 20 | 0.2742213 | 4.200031 | 19.58507 | 18.70114 | 78.14979 | 68.14714 | -3.242493e-05 | 0.08934835 | 0 | 0 | 0
6510 | 222344.6 | 2010-10-08 23:23 | 768.848 | 4 | 20 | 0.2239943 | 4.200031 | 19.59791 | 18.70114 | 78.20373 | 68.14714 | -3.242493e-05 | 0.08934835 | 0 | 0 | 0
6511 | 222579.9 | 2010-10-08 23:27 | 1004.175 | 4 | 20 | 0.173948 | 4.200031 | 19.61087 | 18.70114 | 78.25815 | 68.14714 | -3.242493e-05 | 0.08934835 | 0 | 0 | 0
6512 | 222899.8 | 2010-10-08 23:32 | 1324.074 | 4 | 20 | 0.1239018 | 4.200031 | 19.624 | 18.70114 | 78.3133 | 68.14714 | -3.242493e-05 | 0.08934835 | 0 | 0 | 0
6513 | 223414.2 | 2010-10-08 23:41 | 1838.488 | 4 | 20 | 0.07385547 | 4.200031 | 19.63781 | 18.70114 | 78.37133 | 68.14714 | -3.242493e-05 | 0.08934835 | 0 | 0 | 0
6514 | 223836.2 | 2010-10-08 23:48 | 2260.451 | 4 | 20 | 0.04982602 | 4.200031 | 19.64498 | 18.70114 | 78.40144 | 68.14714 | -3.242493e-05 | 0.08934835 | 0 | 0 | 0
6515 | 223866.2 | 2010-10-08 23:48 | 30.01501 | 5 | 20 | 0 | 4.19241 | 19.64498 | 18.70114 | 78.40144 | 68.14714 | -6.484985e-05 | 0.08934835 | 0 | 0 | 0
6516 | 223896.2 | 2010-10-08 23:49 | 60.01445 | 5 | 20 | 0 | 4.191275 | 19.64498 | 18.70114 | 78.40144 | 68.14714 | -3.242493e-05 | 0.08934835 | 0 | 0 | 0
6517 | 223896.4 | 2010-10-08 23:49 | 0.1855216 | 6 | 20 | 0.0008637619 | 4.191437 | 19.64498 | 18.70114 | 78.40144 | 68.14714 | 0 | 0.09024228 | 0 | 0 | 0
6518 | 223901.2 | 2010-10-08 23:49 | 5.013722 | 6 | 20 | 0.001767125 | 4.191599 | 19.64499 | 18.70114 | 78.40145 | 68.14714 | -3.242493e-05 | 0.09024228 | 0 | 0 | 0
6519 | 223931.3 | 2010-10-08 23:49 | 30.01517 | 7 | 20 | -1.099613 | 4.021005 | 19.64499 | 18.71031 | 78.40145 | 68.18421 | -0.0009080887 | 0.09024228 | 0 | 0 | 0
6520 | 223961.3 | 2010-10-08 23:50 | 60.03035 | 7 | 20 | -1.099613 | 3.994897 | 19.64499 | 18.71948 | 78.40145 | 68.22095 | -0.0005513668 | 0.09024228 | 0 | 0 | 0
6521 | 223991.3 | 2010-10-08 23:50 | 90.04569 | 7 | 20 | -1.099613 | 3.976735 | 19.64499 | 18.72865 | 78.40145 | 68.25749 | -0.0004216194 | 0.09024228 | 0 | 0 | 0
6522 | 224021.3 | 2010-10-08 23:51 | 120.0608 | 7 | 20 | -1.099613 | 3.962951 | 19.64499 | 18.73781 | 78.40145 | 68.29389 | -0.0003567696 | 0.09024228 | 0 | 0 | 0
6523 | 224051.3 | 2010-10-08 23:51 | 150.0759 | 7 | 20 | -1.099613 | 3.951275 | 19.64499 | 18.74698 | 78.40145 | 68.33017 | -0.0003243446 | 0.09024228 | 0 | 0 | 0
6524 | 224081.3 | 2010-10-08 23:52 | 180.0911 | 7 | 20 | -1.099613 | 3.940897 | 19.64499 | 18.75615 | 78.40145 | 68.36635 | -0.0002594948 | 0.09024228 | 0 | 0 | 0
6525 | 224111.4 | 2010-10-08 23:52 | 210.1065 | 7 | 20 | -1.099613 | 3.931329 | 19.64499 | 18.76532 | 78.40145 | 68.40244 | -0.0002270222 | 0.09024228 | 0 | 0 | 0
6526 | 224141.4 | 2010-10-08 23:53 | 240.1215 | 7 | 20 | -1.099613 | 3.922248 | 19.64499 | 18.77449 | 78.40145 | 68.43844 | -0.0001945972 | 0.09024228 | 0 | 0 | 0
6527 | 224171.4 | 2010-10-08 23:53 | 270.1368 | 7 | 20 | -1.099613 | 3.913329 | 19.64499 | 18.78366 | 78.40145 | 68.47436 | -0.0002594471 | 0.09024228 | 0 | 0 | 0
6528 | 224201.4 | 2010-10-08 23:54 | 300.1518 | 7 | 20 | -1.099793 | 3.904573 | 19.64499 | 18.79283 | 78.40145 | 68.5102 | -0.0002270222 | 0.09024228 | 0 | 0 | 0
6529 | 224231.4 | 2010-10-08 23:54 | 330.167 | 7 | 20 | -1.099432 | 3.896465 | 19.64499 | 18.802 | 78.40145 | 68.54596 | -0.0001621723 | 0.09024228 | 0 | 0 | 0
6530 | 224261.4 | 2010-10-08 23:55 | 360.1823 | 7 | 20 | -1.099974 | 3.888032 | 19.64499 | 18.81116 | 78.40145 | 68.58165 | -0.0002270222 | 0.09024228 | 0 | 0 | 0
6531 | 224291.5 | 2010-10-08 23:55 | 390.1974 | 7 | 20 | -1.099974 | 3.879924 | 19.64499 | 18.82033 | 78.40145 | 68.61726 | -0.0002270222 | 0.09024228 | 0 | 0 | 0
6532 | 224321.5 | 2010-10-08 23:56 | 420.2145 | 7 | 20 | -1.099793 | 3.871816 | 19.64499 | 18.8295 | 78.40145 | 68.6528 | -0.0002270222 | 0.09024228 | 0 | 0 | 0
6533 | 224351.5 | 2010-10-08 23:56 | 450.2277 | 7 | 20 | -1.099793 | 3.864032 | 19.64499 | 18.83867 | 78.40145 | 68.68826 | -0.0001945972 | 0.09024228 | 0 | 0 | 0
6534 | 224381.5 | 2010-10-08 23:57 | 480.2429 | 7 | 20 | -1.099793 | 3.856086 | 19.64499 | 18.84784 | 78.40145 | 68.72366 | -0.0002270222 | 0.09024228 | 0 | 0 | 0
6535 | 224411.5 | 2010-10-08 23:57 | 510.2581 | 7 | 20 | -1.099793 | 3.848465 | 19.64499 | 18.85701 | 78.40145 | 68.75898 | -0.0001621723 | 0.09024228 | 0 | 0 | 0
6536 | 224441.5 | 2010-10-08 23:58 | 540.2735 | 7 | 20 | -1.099793 | 3.840681 | 19.64499 | 18.86618 | 78.40145 | 68.79423 | -0.0001945972 | 0.09024228 | 0 | 0 | 0
6537 | 224471.5 | 2010-10-08 23:58 | 570.2885 | 7 | 20 | -1.099613 | 3.833384 | 19.64499 | 18.87535 | 78.40145 | 68.82941 | -0.0001945972 | 0.09024228 | 0 | 0 | 0
6538 | 224501.6 | 2010-10-08 23:59 | 600.3036 | 7 | 20 | -1.099613 | 3.825924 | 19.64499 | 18.88452 | 78.40145 | 68.86452 | -0.0002270222 | 0.09024228 | 0 | 0 | 0
6539 | 224531.6 | 2010-10-08 23:59 | 630.319 | 7 | 20 | -1.099613 | 3.818789 | 19.64499 | 18.89368 | 78.40145 | 68.89957 | -0.0002270222 | 0.09024228 | 0 | 0 | 0
6540 | 224561.6 | 2010-10-09 | 660.3341 | 7 | 20 | -1.099793 | 3.811816 | 19.64499 | 18.90285 | 78.40145 | 68.93455 | -0.0001621246 | 0.09024228 | 0 | 0 | 0
6541 | 224591.6 | 2010-10-09 | 690.3492 | 7 | 20 | -1.099793 | 3.805005 | 19.64499 | 18.91202 | 78.40145 | 68.96947 | -0.0001621723 | 0.09024228 | 0 | 0 | 0
6542 | 224621.6 | 2010-10-09 00:01 | 720.3644 | 7 | 20 | -1.099793 | 3.798032 | 19.64499 | 18.92119 | 78.40145 | 69.00433 | -0.0001945972 | 0.09024228 | 0 | 0 | 0
6543 | 224651.6 | 2010-10-09 00:01 | 750.3797 | 7 | 20 | -1.099793 | 3.791384 | 19.64499 | 18.93036 | 78.40145 | 69.03912 | -0.0001945972 | 0.09024228 | 0 | 0 | 0
6544 | 224681.6 | 2010-10-09 00:02 | 780.3948 | 7 | 20 | -1.099793 | 3.784735 | 19.64499 | 18.93953 | 78.40145 | 69.07386 | -0.0002270222 | 0.09024228 | 0 | 0 | 0
6545 | 224711.7 | 2010-10-09 00:02 | 810.4099 | 7 | 20 | -1.099793 | 3.778411 | 19.64499 | 18.9487 | 78.40145 | 69.10853 | -0.0001945972 | 0.09024228 | 0 | 0 | 0
6546 | 224741.7 | 2010-10-09 00:03 | 840.4252 | 7 | 20 | -1.099793 | 3.772087 | 19.64499 | 18.95787 | 78.40145 | 69.14314 | -0.0001945496 | 0.09024228 | 0 | 0 | 0
6547 | 224771.7 | 2010-10-09 00:03 | 870.4403 | 7 | 20 | -1.099613 | 3.766087 | 19.64499 | 18.96704 | 78.40145 | 69.1777 | -0.0001296997 | 0.09024228 | 0 | 0 | 0
6548 | 224801.7 | 2010-10-09 00:04 | 900.4556 | 7 | 20 | -1.099613 | 3.759924 | 19.64499 | 18.97621 | 78.40145 | 69.21221 | -0.0001945972 | 0.09024228 | 0 | 0 | 0
6549 | 224831.7 | 2010-10-09 00:04 | 930.4706 | 7 | 20 | -1.099793 | 3.754086 | 19.64499 | 18.98537 | 78.40145 | 69.24666 | -0.0001621723 | 0.09024228 | 0 | 0 | 0
6550 | 224861.7 | 2010-10-09 00:05 | 960.4858 | 7 | 20 | -1.099613 | 3.748411 | 19.64499 | 18.99454 | 78.40145 | 69.28105 | -0.0001296997 | 0.09024228 | 0 | 0 | 0
6551 | 224891.8 | 2010-10-09 00:05 | 990.501 | 7 | 20 | -1.099793 | 3.742735 | 19.64499 | 19.00371 | 78.40145 | 69.31539 | -0.0001297474 | 0.09024228 | 0 | 0 | 0
6552 | 224921.8 | 2010-10-09 00:06 | 1020.518 | 7 | 20 | -1.099613 | 3.737222 | 19.64499 | 19.01288 | 78.40145 | 69.34969 | -0.0001621723 | 0.09024228 | 0 | 0 | 0
6553 | 224951.8 | 2010-10-09 00:06 | 1050.531 | 7 | 20 | -1.099793 | 3.731546 | 19.64499 | 19.02205 | 78.40145 | 69.38392 | -0.0001296997 | 0.09024228 | 0 | 0 | 0
6554 | 224981.8 | 2010-10-09 00:07 | 1080.547 | 7 | 20 | -1.099613 | 3.726195 | 19.64499 | 19.03122 | 78.40145 | 69.41811 | -0.0001296997 | 0.09024228 | 0 | 0 | 0
6555 | 225011.8 | 2010-10-09 00:07 | 1110.562 | 7 | 20 | -1.099613 | 3.720843 | 19.64499 | 19.04039 | 78.40145 | 69.45225 | -0.0001621723 | 0.09024228 | 0 | 0 | 0
6556 | 225041.8 | 2010-10-09 00:08 | 1140.577 | 7 | 20 | -1.099613 | 3.715492 | 19.64499 | 19.04956 | 78.40145 | 69.48635 | -0.0001945972 | 0.09024228 | 0 | 0 | 0
6557 | 225071.8 | 2010-10-09 00:08 | 1170.592 | 7 | 20 | -1.099793 | 3.710465 | 19.64499 | 19.05873 | 78.40145 | 69.52039 | -0.0001621723 | 0.09024228 | 0 | 0 | 0
6558 | 225101.9 | 2010-10-09 00:09 | 1200.607 | 7 | 20 | -1.099613 | 3.705438 | 19.64499 | 19.06789 | 78.40145 | 69.55439 | -0.0001296997 | 0.09024228 | 0 | 0 | 0
6559 | 225131.9 | 2010-10-09 00:09 | 1230.623 | 7 | 20 | -1.099613 | 3.700411 | 19.64499 | 19.07706 | 78.40145 | 69.58834 | -0.0001296997 | 0.09024228 | 0 | 0 | 0
6560 | 225161.9 | 2010-10-09 00:10 | 1260.638 | 7 | 20 | -1.099613 | 3.695384 | 19.64499 | 19.08623 | 78.40145 | 69.62225 | -0.0001621723 | 0.09024228 | 0 | 0 | 0
6561 | 225191.9 | 2010-10-09 00:10 | 1290.653 | 7 | 20 | -1.099793 | 3.690681 | 19.64499 | 19.0954 | 78.40145 | 69.65611 | -9.732247e-05 | 0.09024228 | 0 | 0 | 0
6562 | 225221.9 | 2010-10-09 00:11 | 1320.668 | 7 | 20 | -1.099793 | 3.685654 | 19.64499 | 19.10457 | 78.40145 | 69.68992 | -0.0001296997 | 0.09024228 | 0 | 0 | 0
6563 | 225251.9 | 2010-10-09 00:11 | 1350.683 | 7 | 20 | -1.099613 | 3.681114 | 19.64499 | 19.11374 | 78.40145 | 69.7237 | -0.0001621723 | 0.09024228 | 0 | 0 | 0
6564 | 225282 | 2010-10-09 00:12 | 1380.698 | 7 | 20 | -1.099793 | 3.676249 | 19.64499 | 19.12291 | 78.40145 | 69.75743 | -0.0001296997 | 0.09024228 | 0 | 0 | 0
6565 | 225312 | 2010-10-09 00:12 | 1410.714 | 7 | 20 | -1.099613 | 3.672033 | 19.64499 | 19.13208 | 78.40145 | 69.79111 | -3.242493e-05 | 0.09024228 | 0 | 0 | 0
6566 | 225342 | 2010-10-09 00:13 | 1440.729 | 7 | 20 | -1.099613 | 3.667168 | 19.64499 | 19.14125 | 78.40145 | 69.82476 | -9.727478e-05 | 0.09024228 | 0 | 0 | 0
6567 | 225372 | 2010-10-09 00:13 | 1470.744 | 7 | 20 | -1.099613 | 3.662627 | 19.64499 | 19.15041 | 78.40145 | 69.85836 | -0.0001296997 | 0.09024228 | 0 | 0 | 0
6568 | 225402 | 2010-10-09 00:14 | 1500.761 | 7 | 20 | -1.099793 | 3.658249 | 19.64499 | 19.15958 | 78.40145 | 69.89192 | -0.0001297474 | 0.09024228 | 0 | 0 | 0
6569 | 225432 | 2010-10-09 00:14 | 1530.774 | 7 | 20 | -1.099793 | 3.654033 | 19.64499 | 19.16875 | 78.40145 | 69.92544 | -6.489754e-05 | 0.09024228 | 0 | 0 | 0
6570 | 225462 | 2010-10-09 00:15 | 1560.79 | 7 | 20 | -1.099793 | 3.649492 | 19.64499 | 19.17792 | 78.40145 | 69.95893 | -0.0001621723 | 0.09024228 | 0 | 0 | 0
6571 | 225492.1 | 2010-10-09 00:15 | 1590.805 | 7 | 20 | -1.099793 | 3.645276 | 19.64499 | 19.18709 | 78.40145 | 69.99237 | -0.0001297474 | 0.09024228 | 0 | 0 | 0
6572 | 225522.1 | 2010-10-09 00:16 | 1620.82 | 7 | 20 | -1.099793 | 3.641384 | 19.64499 | 19.19626 | 78.40145 | 70.02578 | -9.732247e-05 | 0.09024228 | 0 | 0 | 0
6573 | 225552.1 | 2010-10-09 00:16 | 1650.821 | 7 | 20 | -1.099793 | 3.63733 | 19.64499 | 19.20542 | 78.40145 | 70.05913 | -9.732247e-05 | 0.09024228 | 0 | 0 | 0
6574 | 225582.1 | 2010-10-09 00:17 | 1680.837 | 7 | 20 | -1.099974 | 3.633114 | 19.64499 | 19.21459 | 78.40145 | 70.09246 | -0.0001621723 | 0.09024228 | 0 | 0 | 0
6575 | 225612.1 | 2010-10-09 00:17 | 1710.85 | 7 | 20 | -1.099613 | 3.629384 | 19.64499 | 19.22376 | 78.40145 | 70.12576 | -0.0001621246 | 0.09024228 | 0 | 0 | 0
6576 | 225642.1 | 2010-10-09 00:18 | 1740.865 | 7 | 20 | -1.099793 | 3.625654 | 19.64499 | 19.23293 | 78.40145 | 70.15902 | -0.0001297474 | 0.09024228 | 0 | 0 | 0
6577 | 225672.1 | 2010-10-09 00:18 | 1770.88 | 7 | 20 | -1.099793 | 3.621925 | 19.64499 | 19.2421 | 78.40145 | 70.19224 | -9.727478e-05 | 0.09024228 | 0 | 0 | 0
6578 | 225702.2 | 2010-10-09 00:19 | 1800.895 | 7 | 20 | -1.099793 | 3.618357 | 19.64499 | 19.25127 | 78.40145 | 70.22544 | -9.732247e-05 | 0.09024228 | 0 | 0 | 0
6579 | 225732.2 | 2010-10-09 00:19 | 1830.911 | 7 | 20 | -1.099613 | 3.614952 | 19.64499 | 19.26044 | 78.40145 | 70.2586 | -6.484985e-05 | 0.09024228 | 0 | 0 | 0
6580 | 225762.2 | 2010-10-09 00:20 | 1860.926 | 7 | 20 | -1.099793 | 3.611222 | 19.64499 | 19.2696 | 78.40145 | 70.29172 | -0.0001297474 | 0.09024228 | 0 | 0 | 0
6581 | 225792.2 | 2010-10-09 00:20 | 1890.941 | 7 | 20 | -1.099613 | 3.608141 | 19.64499 | 19.27877 | 78.40145 | 70.32482 | -3.247261e-05 | 0.09024228 | 0 | 0 | 0
6582 | 225822.2 | 2010-10-09 00:21 | 1920.956 | 7 | 20 | -1.099613 | 3.60506 | 19.64499 | 19.28794 | 78.40145 | 70.35789 | -3.247261e-05 | 0.09024228 | 0 | 0 | 0
6583 | 225852.2 | 2010-10-09 00:21 | 1950.971 | 7 | 20 | -1.099793 | 3.601655 | 19.64499 | 19.29711 | 78.40145 | 70.39093 | -3.242493e-05 | 0.09024228 | 0 | 0 | 0
6584 | 225882.2 | 2010-10-09 00:22 | 1980.987 | 7 | 20 | -1.099793 | 3.598411 | 19.64499 | 19.30628 | 78.40145 | 70.42394 | -9.727478e-05 | 0.09024228 | 0 | 0 | 0
6585 | 225912.3 | 2010-10-09 00:22 | 2011.002 | 7 | 20 | -1.099613 | 3.595492 | 19.64499 | 19.31545 | 78.40145 | 70.45692 | -6.489754e-05 | 0.09024228 | 0 | 0 | 0
6586 | 225942.3 | 2010-10-09 00:23 | 2041.017 | 7 | 20 | -1.099613 | 3.592411 | 19.64499 | 19.32462 | 78.40145 | 70.48987 | -6.489754e-05 | 0.09024228 | 0 | 0 | 0
6587 | 225972.3 | 2010-10-09 00:23 | 2071.032 | 7 | 20 | -1.099793 | 3.589168 | 19.64499 | 19.33379 | 78.40145 | 70.52279 | -0.0001297474 | 0.09024228 | 0 | 0 | 0
6588 | 226002.3 | 2010-10-09 00:24 | 2101.047 | 7 | 20 | -1.099613 | 3.586574 | 19.64499 | 19.34296 | 78.40145 | 70.55569 | -3.242493e-05 | 0.09024228 | 0 | 0 | 0
6589 | 226032.3 | 2010-10-09 00:24 | 2131.062 | 7 | 20 | -1.099613 | 3.583493 | 19.64499 | 19.35213 | 78.40145 | 70.58856 | -9.727478e-05 | 0.09024228 | 0 | 0 | 0
6590 | 226062.3 | 2010-10-09 00:25 | 2161.078 | 7 | 20 | -1.099613 | 3.580411 | 19.64499 | 19.36129 | 78.40145 | 70.6214 | -9.727478e-05 | 0.09024228 | 0 | 0 | 0
6591 | 226092.3 | 2010-10-09 00:25 | 2191.093 | 7 | 20 | -1.099613 | 3.577655 | 19.64499 | 19.37046 | 78.40145 | 70.65422 | -6.484985e-05 | 0.09024228 | 0 | 0 | 0
6592 | 226122.4 | 2010-10-09 00:26 | 2221.108 | 7 | 20 | -1.099793 | 3.574898 | 19.64499 | 19.37963 | 78.40145 | 70.68701 | -3.247261e-05 | 0.09024228 | 0 | 0 | 0
6593 | 226152.4 | 2010-10-09 00:26 | 2251.123 | 7 | 20 | -1.099613 | 3.571979 | 19.64499 | 19.3888 | 78.40145 | 70.71977 | -6.484985e-05 | 0.09024228 | 0 | 0 | 0
6594 | 226182.4 | 2010-10-09 00:27 | 2281.125 | 7 | 20 | -1.099613 | 3.56906 | 19.64499 | 19.39797 | 78.40145 | 70.75249 | -9.727478e-05 | 0.09024228 | 0 | 0 | 0
6595 | 226212.4 | 2010-10-09 00:27 | 2311.138 | 7 | 20 | -1.099793 | 3.565979 | 19.64499 | 19.40713 | 78.40145 | 70.7852 | -6.484985e-05 | 0.09024228 | 0 | 0 | 0
6596 | 226242.4 | 2010-10-09 00:28 | 2341.153 | 7 | 20 | -1.099974 | 3.56306 | 19.64499 | 19.4163 | 78.40145 | 70.81789 | -6.484985e-05 | 0.09024228 | 0 | 0 | 0
6597 | 226272.4 | 2010-10-09 00:28 | 2371.168 | 7 | 20 | -1.099613 | 3.559979 | 19.64499 | 19.42547 | 78.40145 | 70.85054 | -9.732247e-05 | 0.09024228 | 0 | 0 | 0
6598 | 226302.4 | 2010-10-09 00:29 | 2401.183 | 7 | 20 | -1.099793 | 3.556898 | 19.64499 | 19.43464 | 78.40145 | 70.88317 | -0.0001297474 | 0.09024228 | 0 | 0 | 0
6599 | 226332.5 | 2010-10-09 00:29 | 2431.199 | 7 | 20 | -1.099793 | 3.553817 | 19.64499 | 19.44381 | 78.40145 | 70.91577 | -0.0001297474 | 0.09024228 | 0 | 0 | 0
6600 | 226362.5 | 2010-10-09 00:30 | 2461.214 | 7 | 20 | -1.099793 | 3.550574 | 19.64499 | 19.45298 | 78.40145 | 70.94834 | -9.732247e-05 | 0.09024228 | 0 | 0 | 0
6601 | 226392.5 | 2010-10-09 00:30 | 2491.229 | 7 | 20 | -1.099793 | 3.54733 | 19.64499 | 19.46215 | 78.40145 | 70.98088 | -9.732247e-05 | 0.09024228 | 0 | 0 | 0
6602 | 226422.5 | 2010-10-09 00:31 | 2521.244 | 7 | 20 | -1.099613 | 3.544087 | 19.64499 | 19.47132 | 78.40145 | 71.01339 | -9.727478e-05 | 0.09024228 | 0 | 0 | 0
6603 | 226452.5 | 2010-10-09 00:31 | 2551.259 | 7 | 20 | -1.099793 | 3.540682 | 19.64499 | 19.48049 | 78.40145 | 71.04587 | -9.727478e-05 | 0.09024228 | 0 | 0 | 0
6604 | 226482.5 | 2010-10-09 00:32 | 2581.274 | 7 | 20 | -1.099793 | 3.537114 | 19.64499 | 19.48965 | 78.40145 | 71.07832 | -9.732247e-05 | 0.09024228 | 0 | 0 | 0
6605 | 226512.5 | 2010-10-09 00:32 | 2611.29 | 7 | 20 | -1.099793 | 3.533385 | 19.64499 | 19.49882 | 78.40145 | 71.11073 | -9.727478e-05 | 0.09024228 | 0 | 0 | 0
6606 | 226542.6 | 2010-10-09 00:33 | 2641.305 | 7 | 20 | -1.099793 | 3.529493 | 19.64499 | 19.50799 | 78.40145 | 71.14311 | -9.727478e-05 | 0.09024228 | 0 | 0 | 0
6607 | 226572.6 | 2010-10-09 00:33 | 2671.32 | 7 | 20 | -1.099793 | 3.525601 | 19.64499 | 19.51716 | 78.40145 | 71.17546 | -9.732247e-05 | 0.09024228 | 0 | 0 | 0
6608 | 226602.6 | 2010-10-09 00:34 | 2701.335 | 7 | 20 | -1.099613 | 3.521547 | 19.64499 | 19.52633 | 78.40145 | 71.20777 | -9.732247e-05 | 0.09024228 | 0 | 0 | 0
6609 | 226632.6 | 2010-10-09 00:34 | 2731.35 | 7 | 20 | -1.099613 | 3.517006 | 19.64499 | 19.5355 | 78.40145 | 71.24003 | -9.727478e-05 | 0.09024228 | 0 | 0 | 0
6610 | 226662.6 | 2010-10-09 00:35 | 2761.366 | 7 | 20 | -1.099793 | 3.512141 | 19.64499 | 19.54467 | 78.40145 | 71.27226 | -0.0001297474 | 0.09024228 | 0 | 0 | 0
6611 | 226692.6 | 2010-10-09 00:35 | 2791.381 | 7 | 20 | -1.099793 | 3.507277 | 19.64499 | 19.55384 | 78.40145 | 71.30444 | -0.0001296997 | 0.09024228 | 0 | 0 | 0
6612 | 226722.7 | 2010-10-09 00:36 | 2821.396 | 7 | 20 | -1.099793 | 3.501763 | 19.64499 | 19.56301 | 78.40145 | 71.33658 | -0.0001945972 | 0.09024228 | 0 | 0 | 0
6613 | 226752.7 | 2010-10-09 00:36 | 2851.411 | 7 | 20 | -1.099432 | 3.496087 | 19.64499 | 19.57218 | 78.40145 | 71.36866 | -9.727478e-05 | 0.09024228 | 0 | 0 | 0
6614 | 226782.7 | 2010-10-09 00:37 | 2881.426 | 7 | 20 | -1.099613 | 3.489276 | 19.64499 | 19.58134 | 78.40145 | 71.40068 | -0.0001621723 | 0.09024228 | 0 | 0 | 0
6615 | 226812.7 | 2010-10-09 00:37 | 2911.428 | 7 | 20 | -1.099613 | 3.481655 | 19.64499 | 19.59051 | 78.40145 | 71.43263 | -0.0002270222 | 0.09024228 | 0 | 0 | 0
6616 | 226842.7 | 2010-10-09 00:38 | 2941.441 | 7 | 20 | -1.099613 | 3.473385 | 19.64499 | 19.59968 | 78.40145 | 71.46451 | -0.0002270222 | 0.09024228 | 0 | 0 | 0
6617 | 226872.7 | 2010-10-09 00:38 | 2971.456 | 7 | 20 | -1.099432 | 3.463655 | 19.64499 | 19.60885 | 78.40145 | 71.49631 | -0.0002594471 | 0.09024228 | 0 | 0 | 0
6618 | 226902.7 | 2010-10-09 00:39 | 3001.471 | 7 | 20 | -1.099793 | 3.451655 | 19.64499 | 19.61802 | 78.40145 | 71.52802 | -0.0003243446 | 0.09024228 | 0 | 0 | 0
6619 | 226932.7 | 2010-10-09 00:39 | 3031.487 | 7 | 20 | -1.099613 | 3.437385 | 19.64499 | 19.62718 | 78.40145 | 71.5596 | -0.0003567219 | 0.09024228 | 0 | 0 | 0
6620 | 226962.8 | 2010-10-09 00:40 | 3061.502 | 7 | 20 | -1.099613 | 3.41906 | 19.64499 | 19.63635 | 78.40145 | 71.59104 | -0.0005189419 | 0.09024228 | 0 | 0 | 0
6621 | 226992.8 | 2010-10-09 00:40 | 3091.517 | 7 | 20 | -1.099793 | 3.395061 | 19.64499 | 19.64552 | 78.40145 | 71.62228 | -0.0006810665 | 0.09024228 | 0 | 0 | 0
6622 | 227022.8 | 2010-10-09 00:41 | 3121.532 | 7 | 20 | -1.099432 | 3.362142 | 19.64499 | 19.65469 | 78.40145 | 71.65326 | -0.0009729385 | 0.09024228 | 0 | 0 | 0
6623 | 227052.8 | 2010-10-09 00:41 | 3151.547 | 7 | 20 | -1.099613 | 3.314466 | 19.64499 | 19.66386 | 78.40145 | 71.68389 | -0.00149188 | 0.09024228 | 0 | 0 | 0
6624 | 227082.8 | 2010-10-09 00:42 | 3181.563 | 7 | 20 | -1.099793 | 3.244412 | 19.64499 | 19.67303 | 78.40145 | 71.71398 | -0.002205372 | 0.09024228 | 0 | 0 | 0
6625 | 227112.8 | 2010-10-09 00:42 | 3211.578 | 7 | 20 | -1.099613 | 3.138359 | 19.64499 | 19.6822 | 78.40145 | 71.74327 | -0.00340538 | 0.09024228 | 0 | 0 | 0
6626 | 227142.8 | 2010-10-09 00:43 | 3241.593 | 7 | 20 | -1.099613 | 2.956738 | 19.64499 | 19.69137 | 78.40145 | 71.77131 | -0.006616211 | 0.09024228 | 0 | 0 | 0
6627 | 227160.1 | 2010-10-09 00:43 | 3258.796 | 7 | 20 | -1.099613 | 2.756306 | 19.64499 | 19.69662 | 78.40145 | 71.78637 | -0.01105943 | 0.09024228 | 0 | 0 | 0
6628 | 227163.9 | 2010-10-09 00:43 | 3262.639 | 7 | 20 | -1.099793 | 2.699549 | 19.64499 | 19.6978 | 78.40145 | 71.78957 | -0.01180539 | 0.09024228 | 0 | 0 | 0
6629 | 227223.9 | 2010-10-09 00:44 | 60.0147 | 8 | 20 | 0 | 3.336196 | 19.64499 | 19.6978 | 78.40145 | 71.78957 | 0.001167584 | 0.09024228 | 0 | 0 | 0
6630 | 227224.1 | 2010-10-09 00:44 | 0.1874961 | 9 | 20 | 0.0008637619 | 3.33652 | 19.64499 | 19.6978 | 78.40145 | 71.78957 | 0 | 0.08942929 | 0 | 0 | 0
6631 | 227228.9 | 2010-10-09 00:44 | 5.015599 | 9 | 20 | 0.001586452 | 3.344142 | 19.64499 | 19.6978 | 78.40146 | 71.78957 | 0.001037836 | 0.08942929 | 0 | 0 | 0
6632 | 227259 | 2010-10-09 00:45 | 30.01536 | 1 | 21 | 0 | 3.375439 | 19.64499 | 19.6978 | 78.40146 | 71.78957 | 0.0006810665 | 0.08942929 | 0 | 0 | 0
6633 | 227289 | 2010-10-09 00:45 | 60.03057 | 1 | 21 | 0 | 3.396844 | 19.64499 | 19.6978 | 78.40146 | 71.78957 | 0.0004865169 | 0.08942929 | 0 | 0 | 0
6634 | 227319 | 2010-10-09 00:46 | 90.04551 | 1 | 21 | 0 | 3.412574 | 19.64499 | 19.6978 | 78.40146 | 71.78957 | 0.0003243446 | 0.08942929 | 0 | 0 | 0
6635 | 227349 | 2010-10-09 00:46 | 120.0138 | 1 | 21 | 0 | 3.425223 | 19.64499 | 19.6978 | 78.40146 | 71.78957 | 0.000291872 | 0.08942929 | 0 | 0 | 0
6636 | 227379 | 2010-10-09 00:47 | 30.01521 | 2 | 21 | 0.5497469 | 3.58106 | 19.64957 | 19.6978 | 78.41772 | 71.78957 | 0.00162158 | 0.08942929 | 0 | 0 | 0
6637 | 227409 | 2010-10-09 00:47 | 60.03057 | 2 | 21 | 0.5499276 | 3.630195 | 19.65416 | 19.6978 | 78.43426 | 71.78957 | 0.001135111 | 0.08942929 | 0 | 0 | 0
6638 | 227439 | 2010-10-09 00:48 | 90.04568 | 2 | 21 | 0.5497469 | 3.665871 | 19.65874 | 19.6978 | 78.45098 | 71.78957 | 0.0008108139 | 0.08942929 | 0 | 0 | 0
6639 | 227469 | 2010-10-09 00:48 | 120.0607 | 2 | 21 | 0.5499276 | 3.694249 | 19.66333 | 19.6978 | 78.46786 | 71.78957 | 0.0006810665 | 0.08942929 | 0 | 0 | 0
6640 | 227499 | 2010-10-09 00:49 | 150.0761 | 2 | 21 | 0.5499276 | 3.717762 | 19.66791 | 19.6978 | 78.48485 | 71.78957 | 0.000583744 | 0.08942929 | 0 | 0 | 0
6641 | 227529.1 | 2010-10-09 00:49 | 180.0931 | 2 | 21 | 0.5499276 | 3.736897 | 19.6725 | 19.6978 | 78.50194 | 71.78957 | 0.0004540443 | 0.08942929 | 0 | 0 | 0
6642 | 227559.1 | 2010-10-09 00:50 | 210.1064 | 2 | 21 | 0.5501083 | 3.752465 | 19.67708 | 19.6978 | 78.51911 | 71.78957 | 0.0003567696 | 0.08942929 | 0 | 0 | 0
6643 | 227589.1 | 2010-10-09 00:50 | 240.1215 | 2 | 21 | 0.5499276 | 3.763005 | 19.68167 | 19.6978 | 78.53634 | 71.78957 | 0.0002270222 | 0.08942929 | 0 | 0 | 0
6644 | 227619.1 | 2010-10-09 00:51 | 270.1368 | 2 | 21 | 0.5499276 | 3.76933 | 19.68625 | 19.6978 | 78.55361 | 71.78957 | 0.0001297474 | 0.08942929 | 0 | 0 | 0
6645 | 227649.1 | 2010-10-09 00:51 | 300.152 | 2 | 21 | 0.5499276 | 3.773708 | 19.69084 | 19.6978 | 78.57091 | 71.78957 | 9.727478e-05 | 0.08942929 | 0 | 0 | 0
6646 | 227679.1 | 2010-10-09 00:52 | 330.1671 | 2 | 21 | 0.5499276 | 3.777438 | 19.69542 | 19.6978 | 78.58822 | 71.78957 | 0.0001297474 | 0.08942929 | 0 | 0 | 0
6647 | 227709.2 | 2010-10-09 00:52 | 360.1822 | 2 | 21 | 0.5499276 | 3.781005 | 19.70001 | 19.6978 | 78.60554 | 71.78957 | 0.0001297474 | 0.08942929 | 0 | 0 | 0
6648 | 227739.2 | 2010-10-09 00:53 | 390.1975 | 2 | 21 | 0.5497469 | 3.784249 | 19.70459 | 19.6978 | 78.62288 | 71.78957 | 9.727478e-05 | 0.08942929 | 0 | 0 | 0
6649 | 227769.2 | 2010-10-09 00:53 | 420.2126 | 2 | 21 | 0.5499276 | 3.787654 | 19.70918 | 19.6978 | 78.64024 | 71.78957 | 9.727478e-05 | 0.08942929 | 0 | 0 | 0
6650 | 227799.2 | 2010-10-09 00:54 | 450.2279 | 2 | 21 | 0.5497469 | 3.790735 | 19.71376 | 19.6978 | 78.65761 | 71.78957 | 6.484985e-05 | 0.08942929 | 0 | 0 | 0
6651 | 227829.2 | 2010-10-09 00:54 | 480.243 | 2 | 21 | 0.5497469 | 3.793978 | 19.71835 | 19.6978 | 78.675 | 71.78957 | 6.484985e-05 | 0.08942929 | 0 | 0 | 0
6652 | 227859.2 | 2010-10-09 00:55 | 510.2581 | 2 | 21 | 0.5497469 | 3.797059 | 19.72293 | 19.6978 | 78.69241 | 71.78957 | 6.484985e-05 | 0.08942929 | 0 | 0 | 0
6653 | 227889.2 | 2010-10-09 00:55 | 540.2733 | 2 | 21 | 0.5497469 | 3.80014 | 19.72752 | 19.6978 | 78.70982 | 71.78957 | 3.242493e-05 | 0.08942929 | 0 | 0 | 0
6654 | 227919.3 | 2010-10-09 00:56 | 570.2886 | 2 | 21 | 0.5501083 | 3.803546 | 19.7321 | 19.6978 | 78.72725 | 71.78957 | 0.0001297474 | 0.08942929 | 0 | 0 | 0
6655 | 227949.3 | 2010-10-09 00:56 | 600.3037 | 2 | 21 | 0.5501083 | 3.806627 | 19.73668 | 19.6978 | 78.7447 | 71.78957 | 9.732247e-05 | 0.08942929 | 0 | 0 | 0
6656 | 227979.3 | 2010-10-09 00:57 | 630.3189 | 2 | 21 | 0.5501083 | 3.809546 | 19.74127 | 19.6978 | 78.76216 | 71.78957 | 9.727478e-05 | 0.08942929 | 0 | 0 | 0
6657 | 228009.3 | 2010-10-09 00:57 | 660.3341 | 2 | 21 | 0.5499276 | 3.812627 | 19.74585 | 19.6978 | 78.77963 | 71.78957 | 0.0001296997 | 0.08942929 | 0 | 0 | 0
6658 | 228039.3 | 2010-10-09 00:58 | 690.3494 | 2 | 21 | 0.5499276 | 3.815384 | 19.75044 | 19.6978 | 78.79712 | 71.78957 | 6.484985e-05 | 0.08942929 | 0 | 0 | 0
6659 | 228069.3 | 2010-10-09 00:58 | 720.3644 | 2 | 21 | 0.5499276 | 3.818627 | 19.75502 | 19.6978 | 78.81462 | 71.78957 | 9.727478e-05 | 0.08942929 | 0 | 0 | 0
6660 | 228099.3 | 2010-10-09 00:59 | 750.3796 | 2 | 21 | 0.5501083 | 3.822032 | 19.75961 | 19.6978 | 78.83213 | 71.78957 | 0.0001296997 | 0.08942929 | 0 | 0 | 0
6661 | 228129.4 | 2010-10-09 00:59 | 780.3968 | 2 | 21 | 0.5499276 | 3.825113 | 19.76419 | 19.6978 | 78.84967 | 71.78957 | 6.484985e-05 | 0.08942929 | 0 | 0 | 0
6662 | 228159.4 | 2010-10-09 01:00 | 810.4101 | 2 | 21 | 0.5501083 | 3.828681 | 19.76878 | 19.6978 | 78.86721 | 71.78957 | 0.0001621723 | 0.08942929 | 0 | 0 | 0
6663 | 228189.4 | 2010-10-09 01:00 | 840.4251 | 2 | 21 | 0.5497469 | 3.831762 | 19.77336 | 19.6978 | 78.88477 | 71.78957 | 3.242493e-05 | 0.08942929 | 0 | 0 | 0
6664 | 228219.4 | 2010-10-09 01:01 | 870.4403 | 2 | 21 | 0.5499276 | 3.835167 | 19.77795 | 19.6978 | 78.90235 | 71.78957 | 6.484985e-05 | 0.08942929 | 0 | 0 | 0
6665 | 228249.4 | 2010-10-09 01:01 | 900.4555 | 2 | 21 | 0.5497469 | 3.838735 | 19.78253 | 19.6978 | 78.91994 | 71.78957 | 9.727478e-05 | 0.08942929 | 0 | 0 | 0
6666 | 228279.4 | 2010-10-09 01:02 | 930.4708 | 2 | 21 | 0.5499276 | 3.842303 | 19.78712 | 19.6978 | 78.93755 | 71.78957 | 9.732247e-05 | 0.08942929 | 0 | 0 | 0
6667 | 228309.5 | 2010-10-09 01:02 | 960.4861 | 2 | 21 | 0.5499276 | 3.845546 | 19.7917 | 19.6978 | 78.95517 | 71.78957 | 0.0001297474 | 0.08942929 | 0 | 0 | 0
6668 | 228339.5 | 2010-10-09 01:03 | 990.5011 | 2 | 21 | 0.5499276 | 3.848789 | 19.79629 | 19.6978 | 78.97281 | 71.78957 | 6.484985e-05 | 0.08942929 | 0 | 0 | 0
6669 | 228369.5 | 2010-10-09 01:03 | 1020.519 | 2 | 21 | 0.5497469 | 3.85187 | 19.80087 | 19.6978 | 78.99047 | 71.78957 | 0 | 0.08942929 | 0 | 0 | 0
6670 | 228399.5 | 2010-10-09 01:04 | 1050.531 | 2 | 21 | 0.5497469 | 3.855275 | 19.80546 | 19.6978 | 79.00813 | 71.78957 | 9.727478e-05 | 0.08942929 | 0 | 0 | 0
6671 | 228429.5 | 2010-10-09 01:04 | 1080.547 | 2 | 21 | 0.5499276 | 3.858356 | 19.81004 | 19.6978 | 79.02582 | 71.78957 | 0.0001296997 | 0.08942929 | 0 | 0 | 0
6672 | 228459.5 | 2010-10-09 01:05 | 1110.562 | 2 | 21 | 0.5497469 | 3.861113 | 19.81463 | 19.6978 | 79.04351 | 71.78957 | 6.484985e-05 | 0.08942929 | 0 | 0 | 0
6673 | 228489.5 | 2010-10-09 01:05 | 1140.577 | 2 | 21 | 0.5499276 | 3.864032 | 19.81921 | 19.6978 | 79.06122 | 71.78957 | 6.489754e-05 | 0.08942929 | 0 | 0 | 0
6674 | 228519.6 | 2010-10-09 01:06 | 1170.593 | 2 | 21 | 0.5499276 | 3.867113 | 19.8238 | 19.6978 | 79.07895 | 71.78957 | 9.732247e-05 | 0.08942929 | 0 | 0 | 0
6675 | 228549.6 | 2010-10-09 01:06 | 1200.595 | 2 | 21 | 0.5501083 | 3.869708 | 19.82838 | 19.6978 | 79.09667 | 71.78957 | 9.727478e-05 | 0.08942929 | 0 | 0 | 0
6676 | 228579.6 | 2010-10-09 01:07 | 1230.607 | 2 | 21 | 0.5501083 | 3.871978 | 19.83297 | 19.6978 | 79.11442 | 71.78957 | 6.484985e-05 | 0.08942929 | 0 | 0 | 0
6677 | 228609.6 | 2010-10-09 01:07 | 1260.622 | 2 | 21 | 0.5497469 | 3.874573 | 19.83755 | 19.6978 | 79.13218 | 71.78957 | 6.489754e-05 | 0.08942929 | 0 | 0 | 0
6678 | 228639.6 | 2010-10-09 01:08 | 1290.637 | 2 | 21 | 0.5499276 | 3.876681 | 19.84214 | 19.6978 | 79.14995 | 71.78957 | 3.242493e-05 | 0.08942929 | 0 | 0 | 0
6679 | 228669.6 | 2010-10-09 01:08 | 1320.652 | 2 | 21 | 0.5499276 | 3.878789 | 19.84672 | 19.6978 | 79.16773 | 71.78957 | 6.489754e-05 | 0.08942929 | 0 | 0 | 0
6680 | 228699.6 | 2010-10-09 01:09 | 1350.668 | 2 | 21 | 0.5497469 | 3.880735 | 19.85131 | 19.6978 | 79.18552 | 71.78957 | 3.242493e-05 | 0.08942929 | 0 | 0 | 0
6681 | 228729.7 | 2010-10-09 01:09 | 1380.683 | 2 | 21 | 0.5497469 | 3.882356 | 19.85589 | 19.6978 | 79.20332 | 71.78957 | 0 | 0.08942929 | 0 | 0 | 0
6682 | 228759.7 | 2010-10-09 01:10 | 1410.7 | 2 | 21 | 0.5501083 | 3.884302 | 19.86048 | 19.6978 | 79.22112 | 71.78957 | 9.727478e-05 | 0.08942929 | 0 | 0 | 0
6683 | 228789.7 | 2010-10-09 01:10 | 1440.713 | 2 | 21 | 0.5499276 | 3.885762 | 19.86506 | 19.6978 | 79.23893 | 71.78957 | 3.242493e-05 | 0.08942929 | 0 | 0 | 0
6684 | 228819.7 | 2010-10-09 01:11 | 1470.728 | 2 | 21 | 0.5501083 | 3.887221 | 19.86965 | 19.6978 | 79.25675 | 71.78957 | 3.242493e-05 | 0.08942929 | 0 | 0 | 0
6685 | 228849.7 | 2010-10-09 01:11 | 1500.744 | 2 | 21 | 0.5499276 | 3.888519 | 19.87423 | 19.6978 | 79.27458 | 71.78957 | 3.242493e-05 | 0.08942929 | 0 | 0 | 0
6686 | 228879.7 | 2010-10-09 01:12 | 1530.759 | 2 | 21 | 0.5499276 | 3.889978 | 19.87882 | 19.6978 | 79.29241 | 71.78957 | 3.247261e-05 | 0.08942929 | 0 | 0 | 0
6687 | 228909.7 | 2010-10-09 01:12 | 1560.774 | 2 | 21 | 0.5501083 | 3.891113 | 19.8834 | 19.6978 | 79.31025 | 71.78957 | 3.247261e-05 | 0.08942929 | 0 | 0 | 0
6688 | 228939.8 | 2010-10-09 01:13 | 1590.789 | 2 | 21 | 0.5497469 | 3.892248 | 19.88799 | 19.6978 | 79.32809 | 71.78957 | 0 | 0.08942929 | 0 | 0 | 0
6689 | 228969.8 | 2010-10-09 01:13 | 1620.804 | 2 | 21 | 0.5499276 | 3.893384 | 19.89257 | 19.6978 | 79.34594 | 71.78957 | 0 | 0.08942929 | 0 | 0 | 0
6690 | 228999.8 | 2010-10-09 01:14 | 1650.819 | 2 | 21 | 0.5499276 | 3.894843 | 19.89716 | 19.6978 | 79.36379 | 71.78957 | 6.484985e-05 | 0.08942929 | 0 | 0 | 0
6691 | 229029.8 | 2010-10-09 01:14 | 1680.835 | 2 | 21 | 0.5499276 | 3.895978 | 19.90174 | 19.6978 | 79.38165 | 71.78957 | 6.484985e-05 | 0.08942929 | 0 | 0 | 0
6692 | 229059.8 | 2010-10-09 01:15 | 1710.85 | 2 | 21 | 0.5499276 | 3.897113 | 19.90633 | 19.6978 | 79.39952 | 71.78957 | 6.484985e-05 | 0.08942929 | 0 | 0 | 0
6693 | 229089.8 | 2010-10-09 01:15 | 1740.865 | 2 | 21 | 0.5499276 | 3.898411 | 19.91091 | 19.6978 | 79.41739 | 71.78957 | 6.489754e-05 | 0.08942929 | 0 | 0 | 0
6694 | 229119.8 | 2010-10-09 01:16 | 1770.88 | 2 | 21 | 0.5497469 | 3.899384 | 19.9155 | 19.6978 | 79.43527 | 71.78957 | 3.247261e-05 | 0.08942929 | 0 | 0 | 0
6695 | 229149.9 | 2010-10-09 01:16 | 1800.895 | 2 | 21 | 0.5497469 | 3.900681 | 19.92008 | 19.6978 | 79.45315 | 71.78957 | 3.242493e-05 | 0.08942929 | 0 | 0 | 0
6696 | 229179.9 | 2010-10-09 01:17 | 1830.911 | 2 | 21 | 0.5497469 | 3.901654 | 19.92467 | 19.6978 | 79.47103 | 71.78957 | 0 | 0.08942929 | 0 | 0 | 0
6697 | 229209.9 | 2010-10-09 01:17 | 1860.926 | 2 | 21 | 0.5499276 | 3.902951 | 19.92925 | 19.6978 | 79.48893 | 71.78957 | 3.242493e-05 | 0.08942929 | 0 | 0 | 0
6698 | 229239.9 | 2010-10-09 01:18 | 1890.941 | 2 | 21 | 0.5499276 | 3.90441 | 19.93384 | 19.6978 | 79.50683 | 71.78957 | 3.242493e-05 | 0.08942929 | 0 | 0 | 0
6699 | 229269.9 | 2010-10-09 01:18 | 1920.956 | 2 | 21 | 0.5499276 | 3.905545 | 19.93842 | 19.6978 | 79.52473 | 71.78957 | 6.484985e-05 | 0.08942929 | 0 | 0 | 0
6700 | 229299.9 | 2010-10-09 01:19 | 1950.971 | 2 | 21 | 0.5499276 | 3.906681 | 19.943 | 19.6978 | 79.54263 | 71.78957 | 3.247261e-05 | 0.08942929 | 0 | 0 | 0
6701 | 229330 | 2010-10-09 01:19 | 1980.987 | 2 | 21 | 0.5497469 | 3.907978 | 19.94759 | 19.6978 | 79.56054 | 71.78957 | 6.489754e-05 | 0.08942929 | 0 | 0 | 0
6702 | 229360 | 2010-10-09 01:20 | 2011.004 | 2 | 21 | 0.5495663 | 3.909113 | 19.95217 | 19.6978 | 79.57846 | 71.78957 | 3.242493e-05 | 0.08942929 | 0 | 0 | 0
6703 | 229390 | 2010-10-09 01:20 | 2041.017 | 2 | 21 | 0.5501083 | 3.910735 | 19.95676 | 19.6978 | 79.59639 | 71.78957 | 6.484985e-05 | 0.08942929 | 0 | 0 | 0
6704 | 229420 | 2010-10-09 01:21 | 2071.032 | 2 | 21 | 0.5499276 | 3.911708 | 19.96134 | 19.6978 | 79.61432 | 71.78957 | 0 | 0.08942929 | 0 | 0 | 0
6705 | 229450 | 2010-10-09 01:21 | 2101.047 | 2 | 21 | 0.5499276 | 3.913005 | 19.96593 | 19.6978 | 79.63226 | 71.78957 | 3.247261e-05 | 0.08942929 | 0 | 0 | 0
6706 | 229480 | 2010-10-09 01:22 | 2131.063 | 2 | 21 | 0.5499276 | 3.914464 | 19.97051 | 19.6978 | 79.6502 | 71.78957 | 6.484985e-05 | 0.08942929 | 0 | 0 | 0
6707 | 229510 | 2010-10-09 01:22 | 2161.078 | 2 | 21 | 0.5499276 | 3.915762 | 19.9751 | 19.6978 | 79.66815 | 71.78957 | 3.242493e-05 | 0.08942929 | 0 | 0 | 0
6708 | 229540.1 | 2010-10-09 01:23 | 2191.093 | 2 | 21 | 0.5499276 | 3.917221 | 19.97968 | 19.6978 | 79.68611 | 71.78957 | 3.247261e-05 | 0.08942929 | 0 | 0 | 0
6709 | 229570.1 | 2010-10-09 01:23 | 2221.108 | 2 | 21 | 0.5499276 | 3.918356 | 19.98427 | 19.6978 | 79.70407 | 71.78957 | 0 | 0.08942929 | 0 | 0 | 0
6710 | 229600.1 | 2010-10-09 01:24 | 2251.123 | 2 | 21 | 0.5499276 | 3.919816 | 19.98885 | 19.6978 | 79.72204 | 71.78957 | 3.242493e-05 | 0.08942929 | 0 | 0 | 0
6711 | 229630.1 | 2010-10-09 01:24 | 2281.138 | 2 | 21 | 0.5497469 | 3.921113 | 19.99344 | 19.6978 | 79.74001 | 71.78957 | 0 | 0.08942929 | 0 | 0 | 0
6712 | 229660.1 | 2010-10-09 01:25 | 2311.154 | 2 | 21 | 0.5499276 | 3.922573 | 19.99802 | 19.6978 | 79.758 | 71.78957 | 3.242493e-05 | 0.08942929 | 0 | 0 | 0
6713 | 229690.1 | 2010-10-09 01:25 | 2341.169 | 2 | 21 | 0.5499276 | 3.924032 | 20.00261 | 19.6978 | 79.77599 | 71.78957 | 3.242493e-05 | 0.08942929 | 0 | 0 | 0
6714 | 229720.2 | 2010-10-09 01:26 | 2371.184 | 2 | 21 | 0.5499276 | 3.925492 | 20.00719 | 19.6978 | 79.79398 | 71.78957 | 6.489754e-05 | 0.08942929 | 0 | 0 | 0
6715 | 229750.2 | 2010-10-09 01:26 | 2401.199 | 2 | 21 | 0.5497469 | 3.926789 | 20.01178 | 19.6978 | 79.81198 | 71.78957 | 3.242493e-05 | 0.08942929 | 0 | 0 | 0
6716 | 229780.2 | 2010-10-09 01:27 | 2431.214 | 2 | 21 | 0.5499276 | 3.928248 | 20.01636 | 19.6978 | 79.82999 | 71.78957 | 3.242493e-05 | 0.08942929 | 0 | 0 | 0
6717 | 229810.2 | 2010-10-09 01:27 | 2461.229 | 2 | 21 | 0.5497469 | 3.929708 | 20.02095 | 19.6978 | 79.848 | 71.78957 | 3.247261e-05 | 0.08942929 | 0 | 0 | 0
6718 | 229840.2 | 2010-10-09 01:28 | 2491.245 | 2 | 21 | 0.5499276 | 3.931167 | 20.02553 | 19.6978 | 79.86602 | 71.78957 | 3.242493e-05 | 0.08942929 | 0 | 0 | 0
6719 | 229870.2 | 2010-10-09 01:28 | 2521.26 | 2 | 21 | 0.5497469 | 3.932626 | 20.03012 | 19.6978 | 79.88405 | 71.78957 | 0 | 0.08942929 | 0 | 0 | 0
6720 | 229900.2 | 2010-10-09 01:29 | 2551.275 | 2 | 21 | 0.5497469 | 3.934248 | 20.0347 | 19.6978 | 79.90209 | 71.78957 | 9.727478e-05 | 0.08942929 | 0 | 0 | 0
6721 | 229930.3 | 2010-10-09 01:29 | 2581.29 | 2 | 21 | 0.5497469 | 3.935708 | 20.03929 | 19.6978 | 79.92013 | 71.78957 | 3.242493e-05 | 0.08942929 | 0 | 0 | 0
6722 | 229960.3 | 2010-10-09 01:30 | 2611.307 | 2 | 21 | 0.5499276 | 3.937329 | 20.04387 | 19.6978 | 79.93818 | 71.78957 | 6.484985e-05 | 0.08942929 | 0 | 0 | 0
6723 | 229990.3 | 2010-10-09 01:30 | 2641.321 | 2 | 21 | 0.5499276 | 3.938789 | 20.04846 | 19.6978 | 79.95623 | 71.78957 | 6.484985e-05 | 0.08942929 | 0 | 0 | 0
6724 | 230020.3 | 2010-10-09 01:31 | 2671.336 | 2 | 21 | 0.5499276 | 3.940248 | 20.05304 | 19.6978 | 79.9743 | 71.78957 | 3.242493e-05 | 0.08942929 | 0 | 0 | 0
6725 | 230050.3 | 2010-10-09 01:31 | 2701.351 | 2 | 21 | 0.5499276 | 3.94187 | 20.05763 | 19.6978 | 79.99237 | 71.78957 | 3.242493e-05 | 0.08942929 | 0 | 0 | 0
6726 | 230080.3 | 2010-10-09 01:32 | 2731.366 | 2 | 21 | 0.5499276 | 3.943329 | 20.06221 | 19.6978 | 80.01044 | 71.78957 | 3.242493e-05 | 0.08942929 | 0 | 0 | 0
6727 | 230110.4 | 2010-10-09 01:32 | 2761.381 | 2 | 21 | 0.5499276 | 3.944951 | 20.0668 | 19.6978 | 80.02853 | 71.78957 | 0 | 0.08942929 | 0 | 0 | 0
6728 | 230140.4 | 2010-10-09 01:33 | 2791.396 | 2 | 21 | 0.5499276 | 3.946735 | 20.07138 | 19.6978 | 80.04662 | 71.78957 | 6.484985e-05 | 0.08942929 | 0 | 0 | 0
6729 | 230170.4 | 2010-10-09 01:33 | 2821.412 | 2 | 21 | 0.5499276 | 3.948356 | 20.07597 | 19.6978 | 80.06472 | 71.78957 | 6.484985e-05 | 0.08942929 | 0 | 0 | 0
6730 | 230200.4 | 2010-10-09 01:34 | 2851.427 | 2 | 21 | 0.5499276 | 3.949816 | 20.08055 | 19.6978 | 80.08282 | 71.78957 | 0 | 0.08942929 | 0 | 0 | 0
6731 | 230230.4 | 2010-10-09 01:34 | 2881.442 | 2 | 21 | 0.5499276 | 3.951437 | 20.08513 | 19.6978 | 80.10093 | 71.78957 | 6.484985e-05 | 0.08942929 | 0 | 0 | 0
6732 | 230260.4 | 2010-10-09 01:35 | 2911.458 | 2 | 21 | 0.5497469 | 3.953059 | 20.08972 | 19.6978 | 80.11906 | 71.78957 | 0 | 0.08942929 | 0 | 0 | 0
6733 | 230290.4 | 2010-10-09 01:35 | 2941.472 | 2 | 21 | 0.5499276 | 3.954681 | 20.0943 | 19.6978 | 80.13718 | 71.78957 | 0 | 0.08942929 | 0 | 0 | 0
6734 | 230320.5 | 2010-10-09 01:36 | 2971.491 | 2 | 21 | 0.5501083 | 3.956464 | 20.09889 | 19.6978 | 80.15532 | 71.78957 | 3.242493e-05 | 0.08942929 | 0 | 0 | 0
6735 | 230350.5 | 2010-10-09 01:36 | 3001.503 | 2 | 21 | 0.5499276 | 3.958248 | 20.10347 | 19.6978 | 80.17347 | 71.78957 | 6.484985e-05 | 0.08942929 | 0 | 0 | 0
6736 | 230380.5 | 2010-10-09 01:37 | 3031.518 | 2 | 21 | 0.5501083 | 3.959707 | 20.10806 | 19.6978 | 80.19162 | 71.78957 | 0 | 0.08942929 | 0 | 0 | 0
6737 | 230410.5 | 2010-10-09 01:37 | 3061.533 | 2 | 21 | 0.5499276 | 3.961491 | 20.11264 | 19.6978 | 80.20978 | 71.78957 | 3.242493e-05 | 0.08942929 | 0 | 0 | 0
6738 | 230440.5 | 2010-10-09 01:38 | 3091.548 | 2 | 21 | 0.5499276 | 3.963275 | 20.11723 | 19.6978 | 80.22794 | 71.78957 | 3.242493e-05 | 0.08942929 | 0 | 0 | 0
6739 | 230470.5 | 2010-10-09 01:38 | 3121.566 | 2 | 21 | 0.5497469 | 3.964897 | 20.12181 | 19.6978 | 80.24612 | 71.78957 | 3.242493e-05 | 0.08942929 | 0 | 0 | 0
6740 | 230500.5 | 2010-10-09 01:39 | 3151.579 | 2 | 21 | 0.5499276 | 3.966843 | 20.1264 | 19.6978 | 80.2643 | 71.78957 | 6.484985e-05 | 0.08942929 | 0 | 0 | 0
6741 | 230530.6 | 2010-10-09 01:39 | 3181.594 | 2 | 21 | 0.5499276 | 3.968464 | 20.13098 | 19.6978 | 80.28249 | 71.78957 | 0 | 0.08942929 | 0 | 0 | 0
6742 | 230560.6 | 2010-10-09 01:40 | 3211.611 | 2 | 21 | 0.5499276 | 3.97041 | 20.13557 | 19.6978 | 80.3007 | 71.78957 | 6.489754e-05 | 0.08942929 | 0 | 0 | 0
6743 | 230590.6 | 2010-10-09 01:40 | 3241.624 | 2 | 21 | 0.5499276 | 3.972356 | 20.14015 | 19.6978 | 80.3189 | 71.78957 | 9.732247e-05 | 0.08942929 | 0 | 0 | 0
6744 | 230620.6 | 2010-10-09 01:41 | 3271.64 | 2 | 21 | 0.5497469 | 3.97414 | 20.14474 | 19.6978 | 80.33712 | 71.78957 | 6.484985e-05 | 0.08942929 | 0 | 0 | 0
6745 | 230650.6 | 2010-10-09 01:41 | 3301.655 | 2 | 21 | 0.5499276 | 3.975924 | 20.14932 | 19.6978 | 80.35534 | 71.78957 | 3.242493e-05 | 0.08942929 | 0 | 0 | 0
6746 | 230680.6 | 2010-10-09 01:42 | 3331.67 | 2 | 21 | 0.5499276 | 3.97787 | 20.15391 | 19.6978 | 80.37358 | 71.78957 | 9.732247e-05 | 0.08942929 | 0 | 0 | 0
6747 | 230710.7 | 2010-10-09 01:42 | 3361.685 | 2 | 21 | 0.5501083 | 3.979653 | 20.15849 | 19.6978 | 80.39182 | 71.78957 | 6.484985e-05 | 0.08942929 | 0 | 0 | 0
6748 | 230740.7 | 2010-10-09 01:43 | 3391.7 | 2 | 21 | 0.5499276 | 3.981599 | 20.16308 | 19.6978 | 80.41007 | 71.78957 | 6.484985e-05 | 0.08942929 | 0 | 0 | 0
6749 | 230770.7 | 2010-10-09 01:43 | 3421.715 | 2 | 21 | 0.5499276 | 3.983383 | 20.16766 | 19.6978 | 80.42833 | 71.78957 | 0 | 0.08942929 | 0 | 0 | 0
6750 | 230800.7 | 2010-10-09 01:44 | 3451.731 | 2 | 21 | 0.5499276 | 3.985329 | 20.17225 | 19.6978 | 80.4466 | 71.78957 | 6.484985e-05 | 0.08942929 | 0 | 0 | 0
6751 | 230830.7 | 2010-10-09 01:44 | 3481.746 | 2 | 21 | 0.5497469 | 3.987437 | 20.17683 | 19.6978 | 80.46488 | 71.78957 | 3.242493e-05 | 0.08942929 | 0 | 0 | 0
6752 | 230860.7 | 2010-10-09 01:45 | 3511.761 | 2 | 21 | 0.5499276 | 3.989545 | 20.18142 | 19.6978 | 80.48317 | 71.78957 | 6.484985e-05 | 0.08942929 | 0 | 0 | 0
6753 | 230890.7 | 2010-10-09 01:45 | 3541.776 | 2 | 21 | 0.5499276 | 3.991653 | 20.186 | 19.6978 | 80.50146 | 71.78957 | 6.484985e-05 | 0.08942929 | 0 | 0 | 0
6754 | 230920.8 | 2010-10-09 01:46 | 3571.791 | 2 | 21 | 0.5497469 | 3.993599 | 20.19059 | 19.6978 | 80.51977 | 71.78957 | 6.484985e-05 | 0.08942929 | 0 | 0 | 0
6755 | 230950.8 | 2010-10-09 01:46 | 3601.807 | 2 | 21 | 0.5497469 | 3.995708 | 20.19517 | 19.6978 | 80.53808 | 71.78957 | 6.484985e-05 | 0.08942929 | 0 | 0 | 0
6756 | 230980.8 | 2010-10-09 01:47 | 3631.822 | 2 | 21 | 0.5497469 | 3.997816 | 20.19976 | 19.6978 | 80.55641 | 71.78957 | 3.242493e-05 | 0.08942929 | 0 | 0 | 0
6757 | 231010.8 | 2010-10-09 01:47 | 3661.837 | 2 | 21 | 0.5499276 | 4.000086 | 20.20434 | 19.6978 | 80.57474 | 71.78957 | 6.484985e-05 | 0.08942929 | 0 | 0 | 0
6758 | 231040.8 | 2010-10-09 01:48 | 3691.852 | 2 | 21 | 0.5499276 | 4.002194 | 20.20893 | 19.6978 | 80.59309 | 71.78957 | 6.484985e-05 | 0.08942929 | 0 | 0 | 0
6759 | 231070.8 | 2010-10-09 01:48 | 3721.867 | 2 | 21 | 0.5501083 | 4.004464 | 20.21351 | 19.6978 | 80.61144 | 71.78957 | 6.484985e-05 | 0.08942929 | 0 | 0 | 0
6760 | 231100.9 | 2010-10-09 01:49 | 3751.883 | 2 | 21 | 0.5499276 | 4.006734 | 20.2181 | 19.6978 | 80.62981 | 71.78957 | 9.727478e-05 | 0.08942929 | 0 | 0 | 0
6761 | 231130.9 | 2010-10-09 01:49 | 3781.898 | 2 | 21 | 0.5497469 | 4.00868 | 20.22268 | 19.6978 | 80.64818 | 71.78957 | 6.484985e-05 | 0.08942929 | 0 | 0 | 0
6762 | 231160.9 | 2010-10-09 01:50 | 3811.915 | 2 | 21 | 0.5501083 | 4.011113 | 20.22727 | 19.6978 | 80.66657 | 71.78957 | 6.484985e-05 | 0.08942929 | 0 | 0 | 0
6763 | 231190.9 | 2010-10-09 01:50 | 3841.928 | 2 | 21 | 0.5499276 | 4.013383 | 20.23185 | 19.6978 | 80.68496 | 71.78957 | 6.484985e-05 | 0.08942929 | 0 | 0 | 0
6764 | 231220.9 | 2010-10-09 01:51 | 3871.943 | 2 | 21 | 0.5499276 | 4.015654 | 20.23644 | 19.6978 | 80.70337 | 71.78957 | 9.737015e-05 | 0.08942929 | 0 | 0 | 0
6765 | 231250.9 | 2010-10-09 01:51 | 3901.958 | 2 | 21 | 0.5499276 | 4.017924 | 20.24102 | 19.6978 | 80.72178 | 71.78957 | 9.737015e-05 | 0.08942929 | 0 | 0 | 0
6766 | 231280.9 | 2010-10-09 01:52 | 3931.974 | 2 | 21 | 0.5501083 | 4.020194 | 20.24561 | 19.6978 | 80.74021 | 71.78957 | 6.484985e-05 | 0.08942929 | 0 | 0 | 0
6767 | 231311 | 2010-10-09 01:52 | 3961.989 | 2 | 21 | 0.5499276 | 4.022302 | 20.25019 | 19.6978 | 80.75865 | 71.78957 | 0 | 0.08942929 | 0 | 0 | 0
6768 | 231341 | 2010-10-09 01:53 | 3992.004 | 2 | 21 | 0.5497469 | 4.024897 | 20.25478 | 19.6978 | 80.77709 | 71.78957 | 9.727478e-05 | 0.08942929 | 0 | 0 | 0
6769 | 231371 | 2010-10-09 01:53 | 4022.019 | 2 | 21 | 0.5497469 | 4.027167 | 20.25936 | 19.6978 | 80.79555 | 71.78957 | 6.484985e-05 | 0.08942929 | 0 | 0 | 0
6770 | 231401 | 2010-10-09 01:54 | 4052.034 | 2 | 21 | 0.5499276 | 4.029599 | 20.26395 | 19.6978 | 80.81402 | 71.78957 | 6.484985e-05 | 0.08942929 | 0 | 0 | 0
6771 | 231431 | 2010-10-09 01:54 | 4082.05 | 2 | 21 | 0.5499276 | 4.032032 | 20.26853 | 19.6978 | 80.8325 | 71.78957 | 9.727478e-05 | 0.08942929 | 0 | 0 | 0
6772 | 231461 | 2010-10-09 01:55 | 4112.065 | 2 | 21 | 0.5499276 | 4.034302 | 20.27312 | 19.6978 | 80.85099 | 71.78957 | 3.242493e-05 | 0.08942929 | 0 | 0 | 0
6773 | 231491 | 2010-10-09 01:55 | 4142.08 | 2 | 21 | 0.5499276 | 4.036897 | 20.2777 | 19.6978 | 80.8695 | 71.78957 | 6.484985e-05 | 0.08942929 | 0 | 0 | 0
6774 | 231521.1 | 2010-10-09 01:56 | 4172.095 | 2 | 21 | 0.5499276 | 4.039491 | 20.28229 | 19.6978 | 80.88801 | 71.78957 | 9.727478e-05 | 0.08942929 | 0 | 0 | 0
6775 | 231551.1 | 2010-10-09 01:56 | 4202.11 | 2 | 21 | 0.5499276 | 4.041924 | 20.28687 | 19.6978 | 80.90654 | 71.78957 | 9.727478e-05 | 0.08942929 | 0 | 0 | 0
6776 | 231581.1 | 2010-10-09 01:57 | 4232.125 | 2 | 21 | 0.5499276 | 4.044518 | 20.29146 | 19.6978 | 80.92507 | 71.78957 | 9.727478e-05 | 0.08942929 | 0 | 0 | 0
6777 | 231611.1 | 2010-10-09 01:57 | 4262.141 | 2 | 21 | 0.5499276 | 4.046951 | 20.29604 | 19.6978 | 80.94362 | 71.78957 | 6.494522e-05 | 0.08942929 | 0 | 0 | 0
6778 | 231641.1 | 2010-10-09 01:58 | 4292.156 | 2 | 21 | 0.5497469 | 4.049707 | 20.30063 | 19.6978 | 80.96218 | 71.78957 | 9.727478e-05 | 0.08942929 | 0 | 0 | 0
6779 | 231671.1 | 2010-10-09 01:58 | 4322.171 | 2 | 21 | 0.5499276 | 4.052302 | 20.30521 | 19.6978 | 80.98075 | 71.78957 | 9.727478e-05 | 0.08942929 | 0 | 0 | 0
6780 | 231701.2 | 2010-10-09 01:59 | 4352.186 | 2 | 21 | 0.5499276 | 4.054896 | 20.30979 | 19.6978 | 80.99934 | 71.78957 | 9.727478e-05 | 0.08942929 | 0 | 0 | 0
6781 | 231731.2 | 2010-10-09 01:59 | 4382.201 | 2 | 21 | 0.5499276 | 4.057491 | 20.31438 | 19.6978 | 81.01793 | 71.78957 | 6.494522e-05 | 0.08942929 | 0 | 0 | 0
6782 | 231761.2 | 2010-10-09 02:00 | 4412.219 | 2 | 21 | 0.5499276 | 4.060248 | 20.31896 | 19.6978 | 81.03654 | 71.78957 | 6.484985e-05 | 0.08942929 | 0 | 0 | 0
6783 | 231791.2 | 2010-10-09 02:00 | 4442.232 | 2 | 21 | 0.5499276 | 4.062842 | 20.32355 | 19.6978 | 81.05516 | 71.78957 | 6.484985e-05 | 0.08942929 | 0 | 0 | 0
6784 | 231821.2 | 2010-10-09 02:01 | 4472.247 | 2 | 21 | 0.5499276 | 4.065599 | 20.32813 | 19.6978 | 81.0738 | 71.78957 | 6.484985e-05 | 0.08942929 | 0 | 0 | 0
6785 | 231851.2 | 2010-10-09 02:01 | 4502.262 | 2 | 21 | 0.5499276 | 4.068032 | 20.33272 | 19.6978 | 81.09244 | 71.78957 | 3.242493e-05 | 0.08942929 | 0 | 0 | 0
6786 | 231881.2 | 2010-10-09 02:02 | 4532.277 | 2 | 21 | 0.5497469 | 4.071113 | 20.3373 | 19.6978 | 81.1111 | 71.78957 | 6.484985e-05 | 0.08942929 | 0 | 0 | 0
6787 | 231911.3 | 2010-10-09 02:02 | 4562.293 | 2 | 21 | 0.5497469 | 4.073869 | 20.34189 | 19.6978 | 81.12977 | 71.78957 | 6.484985e-05 | 0.08942929 | 0 | 0 | 0
6788 | 231941.3 | 2010-10-09 02:03 | 4592.308 | 2 | 21 | 0.5497469 | 4.076788 | 20.34647 | 19.6978 | 81.14846 | 71.78957 | 6.484985e-05 | 0.08942929 | 0 | 0 | 0
6789 | 231971.3 | 2010-10-09 02:03 | 4622.323 | 2 | 21 | 0.5499276 | 4.079707 | 20.35106 | 19.6978 | 81.16715 | 71.78957 | 9.727478e-05 | 0.08942929 | 0 | 0 | 0
6790 | 232001.3 | 2010-10-09 02:04 | 4652.338 | 2 | 21 | 0.5499276 | 4.082464 | 20.35564 | 19.6978 | 81.18586 | 71.78957 | 6.494522e-05 | 0.08942929 | 0 | 0 | 0
6791 | 232031.3 | 2010-10-09 02:04 | 4682.353 | 2 | 21 | 0.5499276 | 4.085545 | 20.36023 | 19.6978 | 81.20459 | 71.78957 | 0.0001296997 | 0.08942929 | 0 | 0 | 0
6792 | 232061.3 | 2010-10-09 02:05 | 4712.368 | 2 | 21 | 0.5499276 | 4.088626 | 20.36481 | 19.6978 | 81.22333 | 71.78957 | 9.727478e-05 | 0.08942929 | 0 | 0 | 0
6793 | 232091.4 | 2010-10-09 02:05 | 4742.384 | 2 | 21 | 0.5499276 | 4.091383 | 20.3694 | 19.6978 | 81.24208 | 71.78957 | 6.484985e-05 | 0.08942929 | 0 | 0 | 0
6794 | 232121.4 | 2010-10-09 02:06 | 4772.399 | 2 | 21 | 0.5499276 | 4.094464 | 20.37398 | 19.6978 | 81.26084 | 71.78957 | 9.727478e-05 | 0.08942929 | 0 | 0 | 0
6795 | 232151.4 | 2010-10-09 02:06 | 4802.414 | 2 | 21 | 0.5497469 | 4.097383 | 20.37856 | 19.6978 | 81.27962 | 71.78957 | 9.737015e-05 | 0.08942929 | 0 | 0 | 0
6796 | 232181.4 | 2010-10-09 02:07 | 4832.43 | 2 | 21 | 0.5499276 | 4.100464 | 20.38315 | 19.6978 | 81.29841 | 71.78957 | 9.727478e-05 | 0.08942929 | 0 | 0 | 0
6797 | 232211.4 | 2010-10-09 02:07 | 4862.444 | 2 | 21 | 0.5499276 | 4.103545 | 20.38773 | 19.6978 | 81.31722 | 71.78957 | 6.494522e-05 | 0.08942929 | 0 | 0 | 0
6798 | 232241.4 | 2010-10-09 02:08 | 4892.462 | 2 | 21 | 0.5499276 | 4.106788 | 20.39232 | 19.6978 | 81.33604 | 71.78957 | 9.727478e-05 | 0.08942929 | 0 | 0 | 0
6799 | 232271.4 | 2010-10-09 02:08 | 4922.475 | 2 | 21 | 0.5497469 | 4.109707 | 20.3969 | 19.6978 | 81.35488 | 71.78957 | 6.494522e-05 | 0.08942929 | 0 | 0 | 0
6800 | 232301.5 | 2010-10-09 02:09 | 4952.49 | 2 | 21 | 0.5499276 | 4.113112 | 20.40149 | 19.6978 | 81.37373 | 71.78957 | 9.727478e-05 | 0.08942929 | 0 | 0 | 0
6801 | 232331.5 | 2010-10-09 02:09 | 4982.505 | 2 | 21 | 0.5499276 | 4.116194 | 20.40607 | 19.6978 | 81.39259 | 71.78957 | 9.737015e-05 | 0.08942929 | 0 | 0 | 0
6802 | 232361.5 | 2010-10-09 02:10 | 5012.522 | 2 | 21 | 0.5499276 | 4.119275 | 20.41066 | 19.6978 | 81.41147 | 71.78957 | 9.727478e-05 | 0.08942929 | 0 | 0 | 0
6803 | 232391.5 | 2010-10-09 02:10 | 5042.536 | 2 | 21 | 0.5499276 | 4.122518 | 20.41524 | 19.6978 | 81.43037 | 71.78957 | 9.737015e-05 | 0.08942929 | 0 | 0 | 0
6804 | 232421.5 | 2010-10-09 02:11 | 5072.538 | 2 | 21 | 0.5499276 | 4.125923 | 20.41983 | 19.6978 | 81.44927 | 71.78957 | 9.727478e-05 | 0.08942929 | 0 | 0 | 0
6805 | 232451.5 | 2010-10-09 02:11 | 5102.55 | 2 | 21 | 0.5497469 | 4.129004 | 20.42441 | 19.6978 | 81.46819 | 71.78957 | 3.242493e-05 | 0.08942929 | 0 | 0 | 0
6806 | 232481.5 | 2010-10-09 02:12 | 5132.565 | 2 | 21 | 0.5501083 | 4.132572 | 20.429 | 19.6978 | 81.48713 | 71.78957 | 9.737015e-05 | 0.08942929 | 0 | 0 | 0
6807 | 232511.5 | 2010-10-09 02:12 | 5162.581 | 2 | 21 | 0.5499276 | 4.135815 | 20.43358 | 19.6978 | 81.50608 | 71.78957 | 9.727478e-05 | 0.08942929 | 0 | 0 | 0
6808 | 232541.6 | 2010-10-09 02:13 | 5192.596 | 2 | 21 | 0.5497469 | 4.139059 | 20.43817 | 19.6978 | 81.52505 | 71.78957 | 6.494522e-05 | 0.08942929 | 0 | 0 | 0
6809 | 232571.6 | 2010-10-09 02:13 | 5222.611 | 2 | 21 | 0.5499276 | 4.142626 | 20.44275 | 19.6978 | 81.54404 | 71.78957 | 9.727478e-05 | 0.08942929 | 0 | 0 | 0
6810 | 232601.6 | 2010-10-09 02:14 | 5252.626 | 2 | 21 | 0.5499276 | 4.146031 | 20.44733 | 19.6978 | 81.56304 | 71.78957 | 9.727478e-05 | 0.08942929 | 0 | 0 | 0
6811 | 232631.6 | 2010-10-09 02:14 | 5282.641 | 2 | 21 | 0.5499276 | 4.149437 | 20.45192 | 19.6978 | 81.58205 | 71.78957 | 6.494522e-05 | 0.08942929 | 0 | 0 | 0
6812 | 232661.6 | 2010-10-09 02:15 | 5312.657 | 2 | 21 | 0.5499276 | 4.153004 | 20.4565 | 19.6978 | 81.60109 | 71.78957 | 9.727478e-05 | 0.08942929 | 0 | 0 | 0
6813 | 232691.6 | 2010-10-09 02:15 | 5342.672 | 2 | 21 | 0.5499276 | 4.15641 | 20.46109 | 19.6978 | 81.62013 | 71.78957 | 6.484985e-05 | 0.08942929 | 0 | 0 | 0
6814 | 232721.7 | 2010-10-09 02:16 | 5372.687 | 2 | 21 | 0.5497469 | 4.159815 | 20.46567 | 19.6978 | 81.6392 | 71.78957 | 6.494522e-05 | 0.08942929 | 0 | 0 | 0
6815 | 232751.7 | 2010-10-09 02:16 | 5402.702 | 2 | 21 | 0.5499276 | 4.163707 | 20.47026 | 19.6978 | 81.65828 | 71.78957 | 9.727478e-05 | 0.08942929 | 0 | 0 | 0
6816 | 232781.7 | 2010-10-09 02:17 | 5432.717 | 2 | 21 | 0.5497469 | 4.167112 | 20.47484 | 19.6978 | 81.67738 | 71.78957 | 6.484985e-05 | 0.08942929 | 0 | 0 | 0
6817 | 232811.7 | 2010-10-09 02:17 | 5462.733 | 2 | 21 | 0.5497469 | 4.17068 | 20.47943 | 19.6978 | 81.69649 | 71.78957 | 3.242493e-05 | 0.08942929 | 0 | 0 | 0
6818 | 232841.7 | 2010-10-09 02:18 | 5492.748 | 2 | 21 | 0.5497469 | 4.174248 | 20.48401 | 19.6978 | 81.71562 | 71.78957 | 9.737015e-05 | 0.08942929 | 0 | 0 | 0
6819 | 232871.7 | 2010-10-09 02:18 | 5522.763 | 2 | 21 | 0.5499276 | 4.177977 | 20.4886 | 19.6978 | 81.73477 | 71.78957 | 6.484985e-05 | 0.08942929 | 0 | 0 | 0
6820 | 232901.7 | 2010-10-09 02:19 | 5552.778 | 2 | 21 | 0.5499276 | 4.181707 | 20.49318 | 19.6978 | 81.75393 | 71.78957 | 6.484985e-05 | 0.08942929 | 0 | 0 | 0
6821 | 232931.8 | 2010-10-09 02:19 | 5582.793 | 2 | 21 | 0.5499276 | 4.185275 | 20.49777 | 19.6978 | 81.77311 | 71.78957 | 9.727478e-05 | 0.08942929 | 0 | 0 | 0
6822 | 232961.8 | 2010-10-09 02:20 | 5612.809 | 2 | 21 | 0.5499276 | 4.189167 | 20.50235 | 19.6978 | 81.79231 | 71.78957 | 0.0001297951 | 0.08942929 | 0 | 0 | 0
6823 | 232991.8 | 2010-10-09 02:20 | 5642.826 | 2 | 21 | 0.5501083 | 4.192734 | 20.50694 | 19.6978 | 81.81153 | 71.78957 | 9.727478e-05 | 0.08942929 | 0 | 0 | 0
6824 | 233021.8 | 2010-10-09 02:21 | 5672.839 | 2 | 21 | 0.5499276 | 4.196626 | 20.51152 | 19.6978 | 81.83076 | 71.78957 | 9.727478e-05 | 0.08942929 | 0 | 0 | 0
6825 | 233047.1 | 2010-10-09 02:21 | 5698.089 | 2 | 21 | 0.5499276 | 4.200031 | 20.51538 | 19.6978 | 81.84695 | 71.78957 | 0.0001296997 | 0.08942929 | 0 | 0 | 0
6826 | 233077.1 | 2010-10-09 02:22 | 30.01518 | 3 | 21 | 0 | 4.11814 | 20.51538 | 19.6978 | 81.84695 | 71.78957 | -0.0003242493 | 0.08942929 | 0 | 0 | 0
6827 | 233107.1 | 2010-10-09 02:22 | 60.03052 | 3 | 21 | 0 | 4.107599 | 20.51538 | 19.6978 | 81.84695 | 71.78957 | -0.0001945496 | 0.08942929 | 0 | 0 | 0
6828 | 233137.1 | 2010-10-09 02:23 | 90.04557 | 3 | 21 | 0 | 4.101275 | 20.51538 | 19.6978 | 81.84695 | 71.78957 | -0.0001296997 | 0.08942929 | 0 | 0 | 0
6829 | 233167.1 | 2010-10-09 02:23 | 120.0139 | 3 | 21 | 0 | 4.097383 | 20.51538 | 19.6978 | 81.84695 | 71.78957 | -9.727478e-05 | 0.08942929 | 0 | 0 | 0
6830 | 233167.1 | 2010-10-09 02:23 | 2.827045868e-06 | 4 | 21 | 1.018773 | 4.200193 | 20.51538 | 19.6978 | 81.84695 | 71.78957 | 0 | 0.08942929 | 0 | 0 | 0
6831 | 233167.9 | 2010-10-09 02:23 | 0.8593468 | 4 | 21 | 0.9678231 | 4.200193 | 20.51561 | 19.6978 | 81.84794 | 71.78957 | 0 | 0.08942929 | 0 | 0 | 0
6832 | 233169.9 | 2010-10-09 02:23 | 2.781189 | 4 | 21 | 0.9175962 | 4.200193 | 20.51612 | 19.6978 | 81.85005 | 71.78957 | 0 | 0.08942929 | 0 | 0 | 0
6833 | 233172.7 | 2010-10-09 02:23 | 5.656152 | 4 | 21 | 0.8675499 | 4.200193 | 20.51683 | 19.6978 | 81.85304 | 71.78957 | 0 | 0.08942929 | 0 | 0 | 0
6834 | 233176.6 | 2010-10-09 02:23 | 9.53112 | 4 | 21 | 0.8175036 | 4.200356 | 20.51773 | 19.6978 | 81.85684 | 71.78957 | 3.242493e-05 | 0.08942929 | 0 | 0 | 0
6835 | 233181.6 | 2010-10-09 02:23 | 14.53102 | 4 | 21 | 0.7674573 | 4.200193 | 20.51883 | 19.6978 | 81.86146 | 71.78957 | 0 | 0.08942929 | 0 | 0 | 0
6836 | 233188 | 2010-10-09 02:23 | 20.95281 | 4 | 21 | 0.7172304 | 4.200193 | 20.52016 | 19.6978 | 81.86702 | 71.78957 | 0 | 0.08942929 | 0 | 0 | 0
6837 | 233196.4 | 2010-10-09 02:24 | 29.34343 | 4 | 21 | 0.6671841 | 4.200193 | 20.52177 | 19.6978 | 81.87378 | 71.78957 | 0 | 0.08942929 | 0 | 0 | 0
6838 | 233207.7 | 2010-10-09 02:24 | 40.64001 | 4 | 21 | 0.6167764 | 4.200031 | 20.52378 | 19.6978 | 81.88223 | 71.78957 | -3.242493e-05 | 0.08942929 | 0 | 0 | 0
6839 | 233224.2 | 2010-10-09 02:24 | 57.12429 | 4 | 21 | 0.5667301 | 4.200193 | 20.52648 | 19.6978 | 81.89358 | 71.78957 | 0 | 0.08942929 | 0 | 0 | 0
6840 | 233250.2 | 2010-10-09 02:24 | 83.13954 | 4 | 21 | 0.5166838 | 4.200193 | 20.53038 | 19.6978 | 81.90996 | 71.78957 | 0 | 0.08942929 | 0 | 0 | 0
6841 | 233296.5 | 2010-10-09 02:25 | 129.4046 | 4 | 21 | 0.4666376 | 4.200193 | 20.53667 | 19.6978 | 81.93638 | 71.78957 | 0 | 0.08942929 | 0 | 0 | 0
6842 | 233375.1 | 2010-10-09 02:27 | 208.0595 | 4 | 21 | 0.4165913 | 4.200193 | 20.54629 | 19.6978 | 81.97676 | 71.78957 | 3.242493e-05 | 0.08942929 | 0 | 0 | 0
6843 | 233482.2 | 2010-10-09 02:28 | 315.1673 | 4 | 21 | 0.366545 | 4.200193 | 20.55792 | 19.6978 | 82.02562 | 71.78957 | -3.242493e-05 | 0.08942929 | 0 | 0 | 0
6844 | 233613 | 2010-10-09 02:31 | 445.9466 | 4 | 21 | 0.3164987 | 4.200193 | 20.57031 | 19.6978 | 82.07765 | 71.78957 | 0 | 0.08942929 | 0 | 0 | 0
6845 | 233769.2 | 2010-10-09 02:33 | 602.1164 | 4 | 21 | 0.2664524 | 4.200193 | 20.58292 | 19.6978 | 82.13065 | 71.78957 | 0 | 0.08942929 | 0 | 0 | 0
6846 | 233957.9 | 2010-10-09 02:36 | 790.7854 | 4 | 21 | 0.2164061 | 4.200031 | 20.59555 | 19.6978 | 82.18367 | 71.78957 | -3.242493e-05 | 0.08942929 | 0 | 0 | 0
6847 | 234201.1 | 2010-10-09 02:40 | 1034.016 | 4 | 21 | 0.1663598 | 4.200193 | 20.60842 | 19.6978 | 82.23774 | 71.78957 | 3.242493e-05 | 0.08942929 | 0 | 0 | 0
6848 | 234536.2 | 2010-10-09 02:46 | 1369.152 | 4 | 21 | 0.1163135 | 4.200193 | 20.62144 | 19.6978 | 82.29245 | 71.78957 | 0 | 0.08942929 | 0 | 0 | 0
6849 | 235092 | 2010-10-09 02:55 | 1924.894 | 4 | 21 | 0.06626722 | 4.200193 | 20.63519 | 19.6978 | 82.35017 | 71.78957 | 0 | 0.08942929 | 0 | 0 | 0
6850 | 235398.1 | 2010-10-09 03:00 | 2231.015 | 4 | 21 | 0.04982602 | 4.200193 | 20.64011 | 19.6978 | 82.37086 | 71.78957 | 0 | 0.08942929 | 0 | 0 | 0
6851 | 235428.1 | 2010-10-09 03:01 | 30.01591 | 5 | 21 | 0 | 4.19241 | 20.64011 | 19.6978 | 82.37086 | 71.78957 | -6.484985e-05 | 0.08942929 | 0 | 0 | 0
6852 | 235458.1 | 2010-10-09 03:01 | 60.01709 | 5 | 21 | 0 | 4.191437 | 20.64011 | 19.6978 | 82.37086 | 71.78957 | -3.242493e-05 | 0.08942929 | 0 | 0 | 0
6853 | 235458.3 | 2010-10-09 03:01 | 0.1875035 | 6 | 21 | 0.0008637619 | 4.191437 | 20.64011 | 19.6978 | 82.37086 | 71.78957 | 0 | 0.08869663 | 0 | 0 | 0
6854 | 235463.1 | 2010-10-09 03:01 | 5.015422 | 6 | 21 | 0.00212847 | 4.191437 | 20.64011 | 19.6978 | 82.37087 | 71.78957 | -6.484985e-05 | 0.08869663 | 0 | 0 | 0
6855 | 235493.1 | 2010-10-09 03:02 | 30.01517 | 7 | 21 | -1.099793 | 4.022302 | 20.64011 | 19.70696 | 82.37087 | 71.82665 | -0.0009405136 | 0.08869663 | 0 | 0 | 0
6856 | 235523.2 | 2010-10-09 03:02 | 60.0305 | 7 | 21 | -1.099793 | 3.996356 | 20.64011 | 19.71613 | 82.37087 | 71.8634 | -0.000616169 | 0.08869663 | 0 | 0 | 0
6857 | 235553.2 | 2010-10-09 03:03 | 90.04557 | 7 | 21 | -1.099793 | 3.978681 | 20.64011 | 19.7253 | 82.37087 | 71.89995 | -0.0003891468 | 0.08869663 | 0 | 0 | 0
6858 | 235583.2 | 2010-10-09 03:03 | 120.0608 | 7 | 21 | -1.099613 | 3.964897 | 20.64011 | 19.73447 | 82.37087 | 71.93637 | -0.0003567696 | 0.08869663 | 0 | 0 | 0
6859 | 235613.2 | 2010-10-09 03:04 | 150.076 | 7 | 21 | -1.099613 | 3.953383 | 20.64011 | 19.74364 | 82.37087 | 71.97267 | -0.0002919197 | 0.08869663 | 0 | 0 | 0
6860 | 235643.2 | 2010-10-09 03:04 | 180.0911 | 7 | 21 | -1.099793 | 3.943005 | 20.64011 | 19.75281 | 82.37087 | 72.00887 | -0.0002919197 | 0.08869663 | 0 | 0 | 0
6861 | 235673.2 | 2010-10-09 03:05 | 210.1063 | 7 | 21 | -1.099793 | 3.933275 | 20.64011 | 19.76198 | 82.37087 | 72.04498 | -0.000291872 | 0.08869663 | 0 | 0 | 0
6862 | 235703.2 | 2010-10-09 03:05 | 240.1215 | 7 | 21 | -1.099613 | 3.924356 | 20.64011 | 19.77115 | 82.37087 | 72.081 | -0.0001945972 | 0.08869663 | 0 | 0 | 0
6863 | 235733.3 | 2010-10-09 03:06 | 270.1367 | 7 | 21 | -1.099793 | 3.915437 | 20.64011 | 19.78031 | 82.37087 | 72.11694 | -0.0001945972 | 0.08869663 | 0 | 0 | 0
6864 | 235763.3 | 2010-10-09 03:06 | 300.1519 | 7 | 21 | -1.099613 | 3.906843 | 20.64011 | 19.78948 | 82.37087 | 72.1528 | -0.0002594471 | 0.08869663 | 0 | 0 | 0
6865 | 235793.3 | 2010-10-09 03:07 | 330.1671 | 7 | 21 | -1.099793 | 3.898411 | 20.64011 | 19.79865 | 82.37087 | 72.18858 | -0.0002270222 | 0.08869663 | 0 | 0 | 0
6866 | 235823.3 | 2010-10-09 03:07 | 360.1823 | 7 | 21 | -1.099613 | 3.89014 | 20.64011 | 19.80782 | 82.37087 | 72.22428 | -0.0002594471 | 0.08869663 | 0 | 0 | 0
6867 | 235853.3 | 2010-10-09 03:08 | 390.1977 | 7 | 21 | -1.099613 | 3.882194 | 20.64011 | 19.81699 | 82.37087 | 72.25992 | -0.0001945972 | 0.08869663 | 0 | 0 | 0
6868 | 235883.3 | 2010-10-09 03:08 | 420.2128 | 7 | 21 | -1.099793 | 3.874086 | 20.64011 | 19.82616 | 82.37087 | 72.29547 | -0.0001945972 | 0.08869663 | 0 | 0 | 0
6869 | 235913.4 | 2010-10-09 03:09 | 450.2278 | 7 | 21 | -1.099793 | 3.86614 | 20.64011 | 19.83533 | 82.37087 | 72.33096 | -0.0001945972 | 0.08869663 | 0 | 0 | 0
6870 | 235943.4 | 2010-10-09 03:09 | 480.243 | 7 | 21 | -1.099613 | 3.858356 | 20.64011 | 19.8445 | 82.37087 | 72.36637 | -0.0001621723 | 0.08869663 | 0 | 0 | 0
6871 | 235973.4 | 2010-10-09 03:10 | 510.2601 | 7 | 21 | -1.099793 | 3.850411 | 20.64011 | 19.85367 | 82.37087 | 72.40171 | -0.0002594471 | 0.08869663 | 0 | 0 | 0
6872 | 236003.4 | 2010-10-09 03:10 | 540.2734 | 7 | 21 | -1.099793 | 3.843113 | 20.64011 | 19.86283 | 82.37087 | 72.43698 | -0.0002270222 | 0.08869663 | 0 | 0 | 0
6873 | 236033.4 | 2010-10-09 03:11 | 570.2886 | 7 | 21 | -1.099613 | 3.835654 | 20.64011 | 19.872 | 82.37087 | 72.47218 | -0.0001945972 | 0.08869663 | 0 | 0 | 0
6874 | 236063.4 | 2010-10-09 03:11 | 600.3039 | 7 | 21 | -1.099613 | 3.828357 | 20.64011 | 19.88117 | 82.37087 | 72.50732 | -0.0001945972 | 0.08869663 | 0 | 0 | 0
6875 | 236093.4 | 2010-10-09 03:12 | 630.3191 | 7 | 21 | -1.099613 | 3.821222 | 20.64011 | 19.89034 | 82.37087 | 72.54238 | -0.0001621246 | 0.08869663 | 0 | 0 | 0
6876 | 236123.5 | 2010-10-09 03:12 | 660.3342 | 7 | 21 | -1.099793 | 3.813924 | 20.64011 | 19.89951 | 82.37087 | 72.57739 | -0.0002270222 | 0.08869663 | 0 | 0 | 0
6877 | 236153.5 | 2010-10-09 03:13 | 690.3493 | 7 | 21 | -1.099793 | 3.807113 | 20.64011 | 19.90868 | 82.37087 | 72.61232 | -0.0001621723 | 0.08869663 | 0 | 0 | 0
6878 | 236183.5 | 2010-10-09 03:13 | 720.3646 | 7 | 21 | -1.099613 | 3.80014 | 20.64011 | 19.91785 | 82.37087 | 72.6472 | -0.0001621723 | 0.08869663 | 0 | 0 | 0
6879 | 236213.5 | 2010-10-09 03:14 | 750.3797 | 7 | 21 | -1.099613 | 3.793492 | 20.64011 | 19.92702 | 82.37087 | 72.68201 | -0.0001621723 | 0.08869663 | 0 | 0 | 0
6880 | 236243.5 | 2010-10-09 03:14 | 780.3949 | 7 | 21 | -1.099793 | 3.786843 | 20.64011 | 19.93618 | 82.37087 | 72.71676 | -0.0001945972 | 0.08869663 | 0 | 0 | 0
6881 | 236273.5 | 2010-10-09 03:15 | 810.4101 | 7 | 21 | -1.099793 | 3.780357 | 20.64011 | 19.94535 | 82.37087 | 72.75145 | -0.0001621723 | 0.08869663 | 0 | 0 | 0
6882 | 236303.5 | 2010-10-09 03:15 | 840.4253 | 7 | 21 | -1.099793 | 3.774195 | 20.64011 | 19.95452 | 82.37087 | 72.78609 | -0.0001296997 | 0.08869663 | 0 | 0 | 0
6883 | 236333.6 | 2010-10-09 03:16 | 870.4405 | 7 | 21 | -1.099974 | 3.76787 | 20.64011 | 19.96369 | 82.37087 | 72.82066 | -0.0001621723 | 0.08869663 | 0 | 0 | 0
6884 | 236363.6 | 2010-10-09 03:16 | 900.4558 | 7 | 21 | -1.099613 | 3.76187 | 20.64011 | 19.97286 | 82.37087 | 72.85518 | -0.0001621246 | 0.08869663 | 0 | 0 | 0
6885 | 236393.6 | 2010-10-09 03:17 | 930.4709 | 7 | 21 | -1.099793 | 3.75587 | 20.64011 | 19.98203 | 82.37087 | 72.88965 | -0.0001621723 | 0.08869663 | 0 | 0 | 0
6886 | 236423.6 | 2010-10-09 03:17 | 960.4861 | 7 | 21 | -1.099793 | 3.750195 | 20.64011 | 19.9912 | 82.37087 | 72.92406 | -0.0001621246 | 0.08869663 | 0 | 0 | 0
6887 | 236453.6 | 2010-10-09 03:18 | 990.5014 | 7 | 21 | -1.099793 | 3.744519 | 20.64011 | 20.00037 | 82.37087 | 72.95842 | -0.0001621723 | 0.08869663 | 0 | 0 | 0
6888 | 236483.6 | 2010-10-09 03:18 | 1020.517 | 7 | 21 | -1.099613 | 3.739006 | 20.64011 | 20.00954 | 82.37087 | 72.99273 | -0.0001296997 | 0.08869663 | 0 | 0 | 0
6889 | 236513.7 | 2010-10-09 03:19 | 1050.532 | 7 | 21 | -1.099793 | 3.733492 | 20.64011 | 20.0187 | 82.37087 | 73.02698 | -0.0001296997 | 0.08869663 | 0 | 0 | 0
6890 | 236543.7 | 2010-10-09 03:19 | 1080.547 | 7 | 21 | -1.099793 | 3.727978 | 20.64011 | 20.02787 | 82.37087 | 73.06119 | -0.0001621723 | 0.08869663 | 0 | 0 | 0
6891 | 236573.7 | 2010-10-09 03:20 | 1110.564 | 7 | 21 | -1.099613 | 3.722789 | 20.64011 | 20.03704 | 82.37087 | 73.09535 | -0.0001297474 | 0.08869663 | 0 | 0 | 0
6892 | 236603.7 | 2010-10-09 03:20 | 1140.577 | 7 | 21 | -1.099793 | 3.7176 | 20.64011 | 20.04621 | 82.37087 | 73.12946 | -0.0001297474 | 0.08869663 | 0 | 0 | 0
6893 | 236633.7 | 2010-10-09 03:21 | 1170.592 | 7 | 21 | -1.099613 | 3.712411 | 20.64011 | 20.05538 | 82.37087 | 73.16352 | -0.0001297474 | 0.08869663 | 0 | 0 | 0
6894 | 236663.7 | 2010-10-09 03:21 | 1200.608 | 7 | 21 | -1.099613 | 3.707384 | 20.64011 | 20.06455 | 82.37087 | 73.19753 | -9.732247e-05 | 0.08869663 | 0 | 0 | 0
6895 | 236693.7 | 2010-10-09 03:22 | 1230.623 | 7 | 21 | -1.099793 | 3.702357 | 20.64011 | 20.07372 | 82.37087 | 73.2315 | -0.0001296997 | 0.08869663 | 0 | 0 | 0
6896 | 236723.8 | 2010-10-09 03:22 | 1260.638 | 7 | 21 | -1.099793 | 3.69733 | 20.64011 | 20.08289 | 82.37087 | 73.26543 | -0.0001621723 | 0.08869663 | 0 | 0 | 0
6897 | 236753.8 | 2010-10-09 03:23 | 1290.653 | 7 | 21 | -1.099613 | 3.692465 | 20.64011 | 20.09206 | 82.37087 | 73.2993 | -0.0001621723 | 0.08869663 | 0 | 0 | 0
6898 | 236783.8 | 2010-10-09 03:23 | 1320.668 | 7 | 21 | -1.099793 | 3.687762 | 20.64011 | 20.10122 | 82.37087 | 73.33314 | -0.0001296997 | 0.08869663 | 0 | 0 | 0
6899 | 236813.8 | 2010-10-09 03:24 | 1350.686 | 7 | 21 | -1.099613 | 3.68306 | 20.64011 | 20.11039 | 82.37087 | 73.36693 | -0.0001297474 | 0.08869663 | 0 | 0 | 0
6900 | 236843.8 | 2010-10-09 03:24 | 1380.699 | 7 | 21 | -1.099793 | 3.678357 | 20.64011 | 20.11956 | 82.37087 | 73.40068 | -9.727478e-05 | 0.08869663 | 0 | 0 | 0
6901 | 236873.8 | 2010-10-09 03:25 | 1410.714 | 7 | 21 | -1.099613 | 3.673654 | 20.64011 | 20.12873 | 82.37087 | 73.43438 | -0.0001297474 | 0.08869663 | 0 | 0 | 0
6902 | 236903.9 | 2010-10-09 03:25 | 1440.729 | 7 | 21 | -1.099613 | 3.669276 | 20.64011 | 20.1379 | 82.37087 | 73.46805 | -0.0001297474 | 0.08869663 | 0 | 0 | 0
6903 | 236933.9 | 2010-10-09 03:26 | 1470.744 | 7 | 21 | -1.099613 | 3.664736 | 20.64011 | 20.14707 | 82.37087 | 73.50167 | -9.727478e-05 | 0.08869663 | 0 | 0 | 0
6904 | 236963.9 | 2010-10-09 03:26 | 1500.76 | 7 | 21 | -1.099793 | 3.660195 | 20.64011 | 20.15624 | 82.37087 | 73.53525 | -0.0001297474 | 0.08869663 | 0 | 0 | 0
6905 | 236993.9 | 2010-10-09 03:27 | 1530.762 | 7 | 21 | -1.099613 | 3.656141 | 20.64011 | 20.1654 | 82.37087 | 73.56877 | -9.732247e-05 | 0.08869663 | 0 | 0 | 0
6906 | 237023.9 | 2010-10-09 03:27 | 1560.774 | 7 | 21 | -1.099613 | 3.651762 | 20.64011 | 20.17457 | 82.37087 | 73.60227 | -9.732247e-05 | 0.08869663 | 0 | 0 | 0
6907 | 237053.9 | 2010-10-09 03:28 | 1590.79 | 7 | 21 | -1.099974 | 3.647384 | 20.64011 | 20.18374 | 82.37087 | 73.63573 | -0.0001297474 | 0.08869663 | 0 | 0 | 0
6908 | 237083.9 | 2010-10-09 03:28 | 1620.805 | 7 | 21 | -1.099613 | 3.643492 | 20.64011 | 20.19291 | 82.37087 | 73.66916 | -9.732247e-05 | 0.08869663 | 0 | 0 | 0
6909 | 237113.9 | 2010-10-09 03:29 | 1650.82 | 7 | 21 | -1.099793 | 3.639276 | 20.64011 | 20.20208 | 82.37087 | 73.70255 | -0.0001297474 | 0.08869663 | 0 | 0 | 0
6910 | 237144 | 2010-10-09 03:29 | 1680.835 | 7 | 21 | -1.099793 | 3.635222 | 20.64011 | 20.21125 | 82.37087 | 73.7359 | -0.0001621723 | 0.08869663 | 0 | 0 | 0
6911 | 237174 | 2010-10-09 03:30 | 1710.85 | 7 | 21 | -1.099793 | 3.631492 | 20.64011 | 20.22041 | 82.37087 | 73.76921 | -9.727478e-05 | 0.08869663 | 0 | 0 | 0
6912 | 237204 | 2010-10-09 03:30 | 1740.867 | 7 | 21 | -1.099793 | 3.627763 | 20.64011 | 20.22958 | 82.37087 | 73.80249 | -9.732247e-05 | 0.08869663 | 0 | 0 | 0
6913 | 237234 | 2010-10-09 03:31 | 1770.881 | 7 | 21 | -1.099613 | 3.624033 | 20.64011 | 20.23875 | 82.37087 | 73.83574 | -9.727478e-05 | 0.08869663 | 0 | 0 | 0
6914 | 237264 | 2010-10-09 03:31 | 1800.896 | 7 | 21 | -1.099974 | 3.620303 | 20.64011 | 20.24792 | 82.37087 | 73.86895 | -0.0001297474 | 0.08869663 | 0 | 0 | 0
6915 | 237294 | 2010-10-09 03:32 | 1830.911 | 7 | 21 | -1.099613 | 3.61706 | 20.64011 | 20.25709 | 82.37087 | 73.90213 | -6.484985e-05 | 0.08869663 | 0 | 0 | 0
6916 | 237324 | 2010-10-09 03:32 | 1860.926 | 7 | 21 | -1.099793 | 3.613492 | 20.64011 | 20.26626 | 82.37087 | 73.93528 | -9.732247e-05 | 0.08869663 | 0 | 0 | 0
6917 | 237354.1 | 2010-10-09 03:33 | 1890.941 | 7 | 21 | -1.099613 | 3.610249 | 20.64011 | 20.27543 | 82.37087 | 73.96839 | -9.732247e-05 | 0.08869663 | 0 | 0 | 0
6918 | 237384.1 | 2010-10-09 03:33 | 1920.957 | 7 | 21 | -1.099613 | 3.607006 | 20.64011 | 20.2846 | 82.37087 | 74.00148 | -9.732247e-05 | 0.08869663 | 0 | 0 | 0
6919 | 237414.1 | 2010-10-09 03:34 | 1950.972 | 7 | 21 | -1.099793 | 3.603601 | 20.64011 | 20.29377 | 82.37087 | 74.03453 | -9.727478e-05 | 0.08869663 | 0 | 0 | 0
6920 | 237444.1 | 2010-10-09 03:34 | 1980.987 | 7 | 21 | -1.099432 | 3.600682 | 20.64011 | 20.30293 | 82.37087 | 74.06756 | -3.242493e-05 | 0.08869663 | 0 | 0 | 0
6921 | 237474.1 | 2010-10-09 03:35 | 2011.002 | 7 | 21 | -1.099793 | 3.597276 | 20.64011 | 20.3121 | 82.37087 | 74.10056 | -0.0001297474 | 0.08869663 | 0 | 0 | 0
6922 | 237504.1 | 2010-10-09 03:35 | 2041.017 | 7 | 21 | -1.099613 | 3.594357 | 20.64011 | 20.32127 | 82.37087 | 74.13353 | -6.484985e-05 | 0.08869663 | 0 | 0 | 0
6923 | 237534.2 | 2010-10-09 03:36 | 2071.033 | 7 | 21 | -1.099793 | 3.591276 | 20.64011 | 20.33044 | 82.37087 | 74.16647 | -0.0001297474 | 0.08869663 | 0 | 0 | 0
6924 | 237564.2 | 2010-10-09 03:36 | 2101.048 | 7 | 21 | -1.099793 | 3.588357 | 20.64011 | 20.33961 | 82.37087 | 74.19939 | -9.732247e-05 | 0.08869663 | 0 | 0 | 0
6925 | 237594.2 | 2010-10-09 03:37 | 2131.063 | 7 | 21 | -1.099793 | 3.585438 | 20.64011 | 20.34878 | 82.37087 | 74.23227 | -9.727478e-05 | 0.08869663 | 0 | 0 | 0
6926 | 237624.2 | 2010-10-09 03:37 | 2161.078 | 7 | 21 | -1.099613 | 3.582682 | 20.64011 | 20.35795 | 82.37087 | 74.26514 | -3.242493e-05 | 0.08869663 | 0 | 0 | 0
6927 | 237654.2 | 2010-10-09 03:38 | 2191.093 | 7 | 21 | -1.099793 | 3.579601 | 20.64011 | 20.36712 | 82.37087 | 74.29797 | -9.727478e-05 | 0.08869663 | 0 | 0 | 0
6928 | 237684.2 | 2010-10-09 03:38 | 2221.108 | 7 | 21 | -1.099793 | 3.576682 | 20.64011 | 20.37629 | 82.37087 | 74.33078 | -9.732247e-05 | 0.08869663 | 0 | 0 | 0
6929 | 237714.2 | 2010-10-09 03:39 | 2251.124 | 7 | 21 | -1.099613 | 3.573925 | 20.64011 | 20.38545 | 82.37087 | 74.36356 | -6.484985e-05 | 0.08869663 | 0 | 0 | 0
6930 | 237744.3 | 2010-10-09 03:39 | 2281.139 | 7 | 21 | -1.099613 | 3.570844 | 20.64011 | 20.39462 | 82.37087 | 74.39632 | -9.727478e-05 | 0.08869663 | 0 | 0 | 0
6931 | 237774.3 | 2010-10-09 03:40 | 2311.154 | 7 | 21 | -1.099613 | 3.568087 | 20.64011 | 20.40379 | 82.37087 | 74.42904 | -6.484985e-05 | 0.08869663 | 0 | 0 | 0
6932 | 237804.3 | 2010-10-09 03:40 | 2341.171 | 7 | 21 | -1.099793 | 3.565006 | 20.64011 | 20.41296 | 82.37087 | 74.46175 | -6.484985e-05 | 0.08869663 | 0 | 0 | 0
6933 | 237834.3 | 2010-10-09 03:41 | 2371.184 | 7 | 21 | -1.099793 | 3.562087 | 20.64011 | 20.42213 | 82.37087 | 74.49442 | -6.489754e-05 | 0.08869663 | 0 | 0 | 0
6934 | 237864.3 | 2010-10-09 03:41 | 2401.199 | 7 | 21 | -1.099793 | 3.559006 | 20.64011 | 20.4313 | 82.37087 | 74.52706 | -6.489754e-05 | 0.08869663 | 0 | 0 | 0
6935 | 237894.3 | 2010-10-09 03:42 | 2431.215 | 7 | 21 | -1.099613 | 3.555925 | 20.64011 | 20.44047 | 82.37087 | 74.55968 | -9.732247e-05 | 0.08869663 | 0 | 0 | 0
6936 | 237924.4 | 2010-10-09 03:42 | 2461.23 | 7 | 21 | -1.099793 | 3.55252 | 20.64011 | 20.44964 | 82.37087 | 74.59227 | -9.727478e-05 | 0.08869663 | 0 | 0 | 0
6937 | 237954.4 | 2010-10-09 03:43 | 2491.245 | 7 | 21 | -1.099793 | 3.549276 | 20.64011 | 20.4588 | 82.37087 | 74.62483 | -0.0001297474 | 0.08869663 | 0 | 0 | 0
6938 | 237984.4 | 2010-10-09 03:43 | 2521.26 | 7 | 21 | -1.099432 | 3.546195 | 20.64011 | 20.46797 | 82.37087 | 74.65736 | -6.484985e-05 | 0.08869663 | 0 | 0 | 0
6939 | 238014.4 | 2010-10-09 03:44 | 2551.275 | 7 | 21 | -1.099613 | 3.542628 | 20.64011 | 20.47714 | 82.37087 | 74.68985 | -9.727478e-05 | 0.08869663 | 0 | 0 | 0
6940 | 238044.4 | 2010-10-09 03:44 | 2581.291 | 7 | 21 | -1.099793 | 3.53906 | 20.64011 | 20.48631 | 82.37087 | 74.72232 | -6.484985e-05 | 0.08869663 | 0 | 0 | 0
6941 | 238074.4 | 2010-10-09 03:45 | 2611.306 | 7 | 21 | -1.099613 | 3.535493 | 20.64011 | 20.49548 | 82.37087 | 74.75475 | -6.484985e-05 | 0.08869663 | 0 | 0 | 0
6942 | 238104.4 | 2010-10-09 03:45 | 2641.321 | 7 | 21 | -1.099793 | 3.531439 | 20.64011 | 20.50465 | 82.37087 | 74.78715 | -0.0001296997 | 0.08869663 | 0 | 0 | 0
6943 | 238134.5 | 2010-10-09 03:46 | 2671.336 | 7 | 21 | -1.099432 | 3.527709 | 20.64011 | 20.51382 | 82.37087 | 74.81951 | -9.732247e-05 | 0.08869663 | 0 | 0 | 0
6944 | 238164.5 | 2010-10-09 03:46 | 2701.351 | 7 | 21 | -1.099613 | 3.523493 | 20.64011 | 20.52299 | 82.37087 | 74.85184 | -0.0001297474 | 0.08869663 | 0 | 0 | 0
6945 | 238194.5 | 2010-10-09 03:47 | 2731.367 | 7 | 21 | -1.099613 | 3.519114 | 20.64011 | 20.53216 | 82.37087 | 74.88413 | -9.727478e-05 | 0.08869663 | 0 | 0 | 0
6946 | 238224.5 | 2010-10-09 03:47 | 2761.382 | 7 | 21 | -1.099793 | 3.514411 | 20.64011 | 20.54132 | 82.37087 | 74.91637 | -0.0001621723 | 0.08869663 | 0 | 0 | 0
6947 | 238254.5 | 2010-10-09 03:48 | 2791.397 | 7 | 21 | -1.099793 | 3.509547 | 20.64011 | 20.55049 | 82.37087 | 74.94857 | -0.0001296997 | 0.08869663 | 0 | 0 | 0
6948 | 238284.5 | 2010-10-09 03:48 | 2821.412 | 7 | 21 | -1.099613 | 3.504195 | 20.64011 | 20.55966 | 82.37087 | 74.98073 | -0.0001296997 | 0.08869663 | 0 | 0 | 0
6949 | 238314.6 | 2010-10-09 03:49 | 2851.427 | 7 | 21 | -1.099613 | 3.498195 | 20.64011 | 20.56883 | 82.37087 | 75.01283 | -0.0001945972 | 0.08869663 | 0 | 0 | 0
6950 | 238344.6 | 2010-10-09 03:49 | 2881.443 | 7 | 21 | -1.099613 | 3.491871 | 20.64011 | 20.578 | 82.37087 | 75.04488 | -0.0001621723 | 0.08869663 | 0 | 0 | 0
6951 | 238374.6 | 2010-10-09 03:50 | 2911.458 | 7 | 21 | -1.099613 | 3.484412 | 20.64011 | 20.58717 | 82.37087 | 75.07686 | -0.0001945972 | 0.08869663 | 0 | 0 | 0
6952 | 238404.6 | 2010-10-09 03:50 | 2941.475 | 7 | 21 | -1.099613 | 3.476141 | 20.64011 | 20.59634 | 82.37087 | 75.10877 | -0.0002270222 | 0.08869663 | 0 | 0 | 0
6953 | 238434.6 | 2010-10-09 03:51 | 2971.488 | 7 | 21 | -1.099613 | 3.466412 | 20.64011 | 20.60551 | 82.37087 | 75.1406 | -0.0002919197 | 0.08869663 | 0 | 0 | 0
6954 | 238464.6 | 2010-10-09 03:51 | 3001.503 | 7 | 21 | -1.099613 | 3.45506 | 20.64011 | 20.61468 | 82.37087 | 75.17233 | -0.000291872 | 0.08869663 | 0 | 0 | 0
6955 | 238494.6 | 2010-10-09 03:52 | 3031.519 | 7 | 21 | -1.099793 | 3.440952 | 20.64011 | 20.62384 | 82.37087 | 75.20395 | -0.0004216194 | 0.08869663 | 0 | 0 | 0
6956 | 238524.7 | 2010-10-09 03:52 | 3061.534 | 7 | 21 | -1.099613 | 3.423277 | 20.64011 | 20.63301 | 82.37087 | 75.23542 | -0.0005189419 | 0.08869663 | 0 | 0 | 0
6957 | 238554.7 | 2010-10-09 03:53 | 3091.549 | 7 | 21 | -1.099613 | 3.400088 | 20.64011 | 20.64218 | 82.37087 | 75.26671 | -0.0006810665 | 0.08869663 | 0 | 0 | 0
6958 | 238584.7 | 2010-10-09 03:53 | 3121.564 | 7 | 21 | -1.099974 | 3.368142 | 20.64011 | 20.65135 | 82.37087 | 75.29774 | -0.0009729862 | 0.08869663 | 0 | 0 | 0
6959 | 238614.7 | 2010-10-09 03:54 | 3151.579 | 7 | 21 | -1.099974 | 3.322412 | 20.64011 | 20.66052 | 82.37087 | 75.32843 | -0.001427031 | 0.08869663 | 0 | 0 | 0
6960 | 238644.7 | 2010-10-09 03:54 | 3181.594 | 7 | 21 | -1.099793 | 3.255115 | 20.64011 | 20.66969 | 82.37087 | 75.3586 | -0.002108097 | 0.08869663 | 0 | 0 | 0
6961 | 238674.7 | 2010-10-09 03:55 | 3211.61 | 7 | 21 | -1.099793 | 3.153602 | 20.64011 | 20.67886 | 82.37087 | 75.38802 | -0.003275633 | 0.08869663 | 0 | 0 | 0
6962 | 238704.7 | 2010-10-09 03:55 | 3241.625 | 7 | 21 | -1.099793 | 2.984305 | 20.64011 | 20.68803 | 82.37087 | 75.41624 | -0.006064844 | 0.08869663 | 0 | 0 | 0
6963 | 238723.1 | 2010-10-09 03:56 | 3260 | 7 | 21 | -1.099793 | 2.783711 | 20.64011 | 20.69364 | 82.37087 | 75.43248 | -0.01073508 | 0.08869663 | 0 | 0 | 0
6964 | 238728.8 | 2010-10-09 03:56 | 3265.718 | 7 | 21 | -1.099793 | 2.699549 | 20.64011 | 20.69539 | 82.37087 | 75.43727 | -0.01187024 | 0.08869663 | 0 | 0 | 0
6965 | 238788.9 | 2010-10-09 03:57 | 60.01686 | 8 | 21 | 0 | 3.33198 | 20.64011 | 20.69539 | 82.37087 | 75.43727 | 0.001264858 | 0.08869663 | 0 | 0 | 0
6966 | 238789.1 | 2010-10-09 03:57 | 0.1873709 | 9 | 21 | 0.0008637619 | 3.33198 | 20.64011 | 20.69539 | 82.37087 | 75.43727 | 0 | 0.08942929 | 0 | 0 | 0
6967 | 238793.9 | 2010-10-09 03:57 | 5.015364 | 9 | 21 | 0.00212847 | 3.339926 | 20.64012 | 20.69539 | 82.37088 | 75.43727 | 0.001070261 | 0.08942929 | 0 | 0 | 0
6968 | 238823.9 | 2010-10-09 03:57 | 30.01526 | 1 | 22 | 0 | 3.371061 | 20.64012 | 20.69539 | 82.37088 | 75.43727 | 0.0007134915 | 0.08942929 | 0 | 0 | 0
6969 | 238853.9 | 2010-10-09 03:58 | 60.03042 | 1 | 22 | 0 | 3.392304 | 20.64012 | 20.69539 | 82.37088 | 75.43727 | 0.0005188942 | 0.08942929 | 0 | 0 | 0
6970 | 238883.9 | 2010-10-09 03:58 | 90.04765 | 1 | 22 | 0 | 3.408196 | 20.64012 | 20.69539 | 82.37088 | 75.43727 | 0.0003891945 | 0.08942929 | 0 | 0 | 0
6971 | 238913.9 | 2010-10-09 03:59 | 120.014 | 1 | 22 | 0 | 3.420844 | 20.64012 | 20.69539 | 82.37088 | 75.43727 | 0.0002919197 | 0.08942929 | 0 | 0 | 0
6972 | 238943.9 | 2010-10-09 03:59 | 30.01519 | 2 | 22 | 0.5497469 | 3.577006 | 20.6447 | 20.69539 | 82.38711 | 75.43727 | 0.00162158 | 0.08942929 | 0 | 0 | 0
6973 | 238973.9 | 2010-10-09 04:00 | 60.03047 | 2 | 22 | 0.5499276 | 3.626627 | 20.64929 | 20.69539 | 82.40363 | 75.43727 | 0.001135111 | 0.08942929 | 0 | 0 | 0
6974 | 239004 | 2010-10-09 04:00 | 90.04552 | 2 | 22 | 0.5497469 | 3.66279 | 20.65387 | 20.69539 | 82.42034 | 75.43727 | 0.0008108139 | 0.08942929 | 0 | 0 | 0
6975 | 239034 | 2010-10-09 04:01 | 120.0607 | 2 | 22 | 0.5499276 | 3.691492 | 20.65846 | 20.69539 | 82.4372 | 75.43727 | 0.0007134915 | 0.08942929 | 0 | 0 | 0
6976 | 239064 | 2010-10-09 04:01 | 150.0759 | 2 | 22 | 0.5499276 | 3.715006 | 20.66304 | 20.69539 | 82.45418 | 75.43727 | 0.0005837918 | 0.08942929 | 0 | 0 | 0
6977 | 239094 | 2010-10-09 04:02 | 180.0911 | 2 | 22 | 0.5497469 | 3.734465 | 20.66763 | 20.69539 | 82.47126 | 75.43727 | 0.0004216194 | 0.08942929 | 0 | 0 | 0
6978 | 239124 | 2010-10-09 04:02 | 210.1063 | 2 | 22 | 0.5499276 | 3.750357 | 20.67221 | 20.69539 | 82.48842 | 75.43727 | 0.0003891945 | 0.08942929 | 0 | 0 | 0
6979 | 239154 | 2010-10-09 04:03 | 240.1215 | 2 | 22 | 0.5499276 | 3.761546 | 20.6768 | 20.69539 | 82.50564 | 75.43727 | 0.0002594471 | 0.08942929 | 0 | 0 | 0
6980 | 239184.1 | 2010-10-09 04:03 | 270.1367 | 2 | 22 | 0.5499276 | 3.768195 | 20.68138 | 20.69539 | 82.52291 | 75.43727 | 0.0001621723 | 0.08942929 | 0 | 0 | 0
6981 | 239214.1 | 2010-10-09 04:04 | 300.1519 | 2 | 22 | 0.5499276 | 3.772573 | 20.68597 | 20.69539 | 82.54019 | 75.43727 | 0.0001297474 | 0.08942929 | 0 | 0 | 0
6982 | 239244.1 | 2010-10-09 04:04 | 330.1671 | 2 | 22 | 0.5497469 | 3.77614 | 20.69055 | 20.69539 | 82.5575 | 75.43727 | 3.242493e-05 | 0.08942929 | 0 | 0 | 0
6983 | 239274.1 | 2010-10-09 04:05 | 360.1824 | 2 | 22 | 0.5499276 | 3.779708 | 20.69513 | 20.69539 | 82.57482 | 75.43727 | 9.732247e-05 | 0.08942929 | 0 | 0 | 0
6984 | 239304.1 | 2010-10-09 04:05 | 390.1996 | 2 | 22 | 0.5499276 | 3.783113 | 20.69972 | 20.69539 | 82.59216 | 75.43727 | 9.727478e-05 | 0.08942929 | 0 | 0 | 0
6985 | 239334.1 | 2010-10-09 04:06 | 420.2128 | 2 | 22 | 0.5499276 | 3.786357 | 20.7043 | 20.69539 | 82.60951 | 75.43727 | 6.484985e-05 | 0.08942929 | 0 | 0 | 0
6986 | 239364.1 | 2010-10-09 04:06 | 450.2278 | 2 | 22 | 0.5499276 | 3.789762 | 20.70889 | 20.69539 | 82.62688 | 75.43727 | 9.727478e-05 | 0.08942929 | 0 | 0 | 0
6987 | 239394.2 | 2010-10-09 04:07 | 480.2431 | 2 | 22 | 0.5497469 | 3.792843 | 20.71347 | 20.69539 | 82.64426 | 75.43727 | 6.484985e-05 | 0.08942929 | 0 | 0 | 0
6988 | 239424.2 | 2010-10-09 04:07 | 510.2582 | 2 | 22 | 0.5499276 | 3.795924 | 20.71806 | 20.69539 | 82.66166 | 75.43727 | 3.242493e-05 | 0.08942929 | 0 | 0 | 0
6989 | 239454.2 | 2010-10-09 04:08 | 540.2734 | 2 | 22 | 0.5499276 | 3.799005 | 20.72264 | 20.69539 | 82.67907 | 75.43727 | 6.484985e-05 | 0.08942929 | 0 | 0 | 0
6990 | 239484.2 | 2010-10-09 04:08 | 570.2886 | 2 | 22 | 0.5499276 | 3.802248 | 20.72723 | 20.69539 | 82.69649 | 75.43727 | 9.727478e-05 | 0.08942929 | 0 | 0 | 0
6991 | 239514.2 | 2010-10-09 04:09 | 600.3038 | 2 | 22 | 0.5499276 | 3.805167 | 20.73181 | 20.69539 | 82.71393 | 75.43727 | 6.484985e-05 | 0.08942929 | 0 | 0 | 0
6992 | 239544.2 | 2010-10-09 04:09 | 630.319 | 2 | 22 | 0.5499276 | 3.808086 | 20.7364 | 20.69539 | 82.73139 | 75.43727 | 3.242493e-05 | 0.08942929 | 0 | 0 | 0
6993 | 239574.3 | 2010-10-09 04:10 | 660.3342 | 2 | 22 | 0.5497469 | 3.811005 | 20.74098 | 20.69539 | 82.74885 | 75.43727 | 6.484985e-05 | 0.08942929 | 0 | 0 | 0
6994 | 239604.3 | 2010-10-09 04:10 | 690.3498 | 2 | 22 | 0.5499276 | 3.814249 | 20.74557 | 20.69539 | 82.76633 | 75.43727 | 9.732247e-05 | 0.08942929 | 0 | 0 | 0
6995 | 239634.3 | 2010-10-09 04:11 | 720.3646 | 2 | 22 | 0.5499276 | 3.81733 | 20.75015 | 20.69539 | 82.78383 | 75.43727 | 0.0001297474 | 0.08942929 | 0 | 0 | 0
6996 | 239664.3 | 2010-10-09 04:11 | 750.3822 | 2 | 22 | 0.5501083 | 3.820573 | 20.75474 | 20.69539 | 82.80134 | 75.43727 | 9.727478e-05 | 0.08942929 | 0 | 0 | 0
6997 | 239694.3 | 2010-10-09 04:12 | 780.3949 | 2 | 22 | 0.5497469 | 3.823654 | 20.75932 | 20.69539 | 82.81886 | 75.43727 | 6.484985e-05 | 0.08942929 | 0 | 0 | 0
6998 | 239724.3 | 2010-10-09 04:12 | 810.4101 | 2 | 22 | 0.5499276 | 3.827221 | 20.76391 | 20.69539 | 82.8364 | 75.43727 | 0.0001296997 | 0.08942929 | 0 | 0 | 0
6999 | 239754.3 | 2010-10-09 04:13 | 840.4253 | 2 | 22 | 0.5501083 | 3.830465 | 20.76849 | 20.69539 | 82.85395 | 75.43727 | 9.727478e-05 | 0.08942929 | 0 | 0 | 0
7000 | 239784.4 | 2010-10-09 04:13 | 870.4405 | 2 | 22 | 0.5499276 | 3.83387 | 20.77308 | 20.69539 | 82.87152 | 75.43727 | 9.732247e-05 | 0.08942929 | 0 | 0 | 0
7001 | 239814.4 | 2010-10-09 04:14 | 900.4581 | 2 | 22 | 0.5499276 | 3.837276 | 20.77766 | 20.69539 | 82.88911 | 75.43727 | 9.727478e-05 | 0.08942929 | 0 | 0 | 0
7002 | 239844.4 | 2010-10-09 04:14 | 930.4709 | 2 | 22 | 0.5499276 | 3.840843 | 20.78225 | 20.69539 | 82.90671 | 75.43727 | 0.0001296997 | 0.08942929 | 0 | 0 | 0
7003 | 239874.4 | 2010-10-09 04:15 | 960.4861 | 2 | 22 | 0.5497469 | 3.844086 | 20.78683 | 20.69539 | 82.92433 | 75.43727 | 0.0001297474 | 0.08942929 | 0 | 0 | 0
7004 | 239904.4 | 2010-10-09 04:15 | 990.5033 | 2 | 22 | 0.5497469 | 3.847167 | 20.79142 | 20.69539 | 82.94196 | 75.43727 | 6.484985e-05 | 0.08942929 | 0 | 0 | 0
7005 | 239934.4 | 2010-10-09 04:16 | 1020.516 | 2 | 22 | 0.5499276 | 3.850573 | 20.796 | 20.69539 | 82.95961 | 75.43727 | 9.732247e-05 | 0.08942929 | 0 | 0 | 0
7006 | 239964.5 | 2010-10-09 04:16 | 1050.532 | 2 | 22 | 0.5499276 | 3.853816 | 20.80059 | 20.69539 | 82.97727 | 75.43727 | 6.484985e-05 | 0.08942929 | 0 | 0 | 0
7007 | 239994.5 | 2010-10-09 04:17 | 1080.547 | 2 | 22 | 0.5499276 | 3.856897 | 20.80517 | 20.69539 | 82.99494 | 75.43727 | 9.732247e-05 | 0.08942929 | 0 | 0 | 0
7008 | 240024.5 | 2010-10-09 04:17 | 1110.562 | 2 | 22 | 0.5497469 | 3.859816 | 20.80976 | 20.69539 | 83.01263 | 75.43727 | 6.489754e-05 | 0.08942929 | 0 | 0 | 0
7009 | 240054.5 | 2010-10-09 04:18 | 1140.577 | 2 | 22 | 0.5497469 | 3.862735 | 20.81434 | 20.69539 | 83.03034 | 75.43727 | 9.727478e-05 | 0.08942929 | 0 | 0 | 0
7010 | 240084.5 | 2010-10-09 04:18 | 1170.592 | 2 | 22 | 0.5497469 | 3.865492 | 20.81893 | 20.69539 | 83.04806 | 75.43727 | 9.727478e-05 | 0.08942929 | 0 | 0 | 0
7011 | 240114.5 | 2010-10-09 04:19 | 1200.608 | 2 | 22 | 0.5497469 | 3.868086 | 20.82351 | 20.69539 | 83.06578 | 75.43727 | 6.489754e-05 | 0.08942929 | 0 | 0 | 0
7012 | 240144.5 | 2010-10-09 04:19 | 1230.623 | 2 | 22 | 0.5499276 | 3.870843 | 20.8281 | 20.69539 | 83.08353 | 75.43727 | 9.727478e-05 | 0.08942929 | 0 | 0 | 0
7013 | 240174.6 | 2010-10-09 04:20 | 1260.638 | 2 | 22 | 0.5499276 | 3.872951 | 20.83268 | 20.69539 | 83.10128 | 75.43727 | 3.242493e-05 | 0.08942929 | 0 | 0 | 0
7014 | 240204.6 | 2010-10-09 04:20 | 1290.653 | 2 | 22 | 0.5499276 | 3.875221 | 20.83727 | 20.69539 | 83.11904 | 75.43727 | 3.242493e-05 | 0.08942929 | 0 | 0 | 0
7015 | 240234.6 | 2010-10-09 04:21 | 1320.668 | 2 | 22 | 0.5497469 | 3.877492 | 20.84185 | 20.69539 | 83.13682 | 75.43727 | 6.489754e-05 | 0.08942929 | 0 | 0 | 0
7016 | 240264.6 | 2010-10-09 04:21 | 1350.683 | 2 | 22 | 0.5501083 | 3.879437 | 20.84644 | 20.69539 | 83.1546 | 75.43727 | 6.484985e-05 | 0.08942929 | 0 | 0 | 0
7017 | 240294.6 | 2010-10-09 04:22 | 1380.699 | 2 | 22 | 0.5499276 | 3.881059 | 20.85102 | 20.69539 | 83.17239 | 75.43727 | 0 | 0.08942929 | 0 | 0 | 0
7018 | 240324.6 | 2010-10-09 04:22 | 1410.714 | 2 | 22 | 0.5499276 | 3.882681 | 20.85561 | 20.69539 | 83.19019 | 75.43727 | 0 | 0.08942929 | 0 | 0 | 0
7019 | 240354.6 | 2010-10-09 04:23 | 1440.729 | 2 | 22 | 0.5499276 | 3.884465 | 20.86019 | 20.69539 | 83.208 | 75.43727 | 3.242493e-05 | 0.08942929 | 0 | 0 | 0
7020 | 240384.7 | 2010-10-09 04:23 | 1470.744 | 2 | 22 | 0.5501083 | 3.885924 | 20.86478 | 20.69539 | 83.22581 | 75.43727 | 3.247261e-05 | 0.08942929 | 0 | 0 | 0
7021 | 240414.7 | 2010-10-09 04:24 | 1500.759 | 2 | 22 | 0.5497469 | 3.887059 | 20.86936 | 20.69539 | 83.24363 | 75.43727 | 0 | 0.08942929 | 0 | 0 | 0
7022 | 240444.7 | 2010-10-09 04:24 | 1530.775 | 2 | 22 | 0.5499276 | 3.888519 | 20.87395 | 20.69539 | 83.26146 | 75.43727 | 3.242493e-05 | 0.08942929 | 0 | 0 | 0
7023 | 240474.7 | 2010-10-09 04:25 | 1560.79 | 2 | 22 | 0.5499276 | 3.889654 | 20.87853 | 20.69539 | 83.27929 | 75.43727 | -3.242493e-05 | 0.08942929 | 0 | 0 | 0
7024 | 240504.7 | 2010-10-09 04:25 | 1590.807 | 2 | 22 | 0.5497469 | 3.890951 | 20.88312 | 20.69539 | 83.29713 | 75.43727 | 3.242493e-05 | 0.08942929 | 0 | 0 | 0
7025 | 240534.7 | 2010-10-09 04:26 | 1620.82 | 2 | 22 | 0.5497469 | 3.892086 | 20.8877 | 20.69539 | 83.31497 | 75.43727 | 0 | 0.08942929 | 0 | 0 | 0
7026 | 240564.8 | 2010-10-09 04:26 | 1650.835 | 2 | 22 | 0.5501083 | 3.893384 | 20.89229 | 20.69539 | 83.33282 | 75.43727 | 3.242493e-05 | 0.08942929 | 0 | 0 | 0
7027 | 240594.8 | 2010-10-09 04:27 | 1680.851 | 2 | 22 | 0.5499276 | 3.894681 | 20.89687 | 20.69539 | 83.35067 | 75.43727 | 3.242493e-05 | 0.08942929 | 0 | 0 | 0
7028 | 240624.8 | 2010-10-09 04:27 | 1710.866 | 2 | 22 | 0.5499276 | 3.895978 | 20.90146 | 20.69539 | 83.36853 | 75.43727 | 9.727478e-05 | 0.08942929 | 0 | 0 | 0
7029 | 240654.8 | 2010-10-09 04:28 | 1740.881 | 2 | 22 | 0.5501083 | 3.896951 | 20.90604 | 20.69539 | 83.3864 | 75.43727 | 0 | 0.08942929 | 0 | 0 | 0
7030 | 240684.8 | 2010-10-09 04:28 | 1770.896 | 2 | 22 | 0.5499276 | 3.898086 | 20.91063 | 20.69539 | 83.40427 | 75.43727 | 0 | 0.08942929 | 0 | 0 | 0
7031 | 240714.8 | 2010-10-09 04:29 | 1800.911 | 2 | 22 | 0.5499276 | 3.899221 | 20.91521 | 20.69539 | 83.42214 | 75.43727 | 0 | 0.08942929 | 0 | 0 | 0
7032 | 240744.8 | 2010-10-09 04:29 | 1830.927 | 2 | 22 | 0.5501083 | 3.900681 | 20.9198 | 20.69539 | 83.44002 | 75.43727 | 6.489754e-05 | 0.08942929 | 0 | 0 | 0
7033 | 240774.9 | 2010-10-09 04:30 | 1860.942 | 2 | 22 | 0.5497469 | 3.901654 | 20.92438 | 20.69539 | 83.45791 | 75.43727 | 0 | 0.08942929 | 0 | 0 | 0
7034 | 240804.9 | 2010-10-09 04:30 | 1890.957 | 2 | 22 | 0.5499276 | 3.902951 | 20.92897 | 20.69539 | 83.4758 | 75.43727 | 6.484985e-05 | 0.08942929 | 0 | 0 | 0
7035 | 240834.9 | 2010-10-09 04:31 | 1920.972 | 2 | 22 | 0.5499276 | 3.904086 | 20.93355 | 20.69539 | 83.4937 | 75.43727 | 3.242493e-05 | 0.08942929 | 0 | 0 | 0
7036 | 240864.9 | 2010-10-09 04:31 | 1950.987 | 2 | 22 | 0.5497469 | 3.905383 | 20.93814 | 20.69539 | 83.5116 | 75.43727 | 0 | 0.08942929 | 0 | 0 | 0
7037 | 240894.9 | 2010-10-09 04:32 | 1981.003 | 2 | 22 | 0.5499276 | 3.906681 | 20.94272 | 20.69539 | 83.52951 | 75.43727 | 6.489754e-05 | 0.08942929 | 0 | 0 | 0
7038 | 240924.9 | 2010-10-09 04:32 | 2011.018 | 2 | 22 | 0.5499276 | 3.907816 | 20.94731 | 20.69539 | 83.54743 | 75.43727 | 3.247261e-05 | 0.08942929 | 0 | 0 | 0
7039 | 240955 | 2010-10-09 04:33 | 2041.033 | 2 | 22 | 0.5499276 | 3.909113 | 20.95189 | 20.69539 | 83.56535 | 75.43727 | 3.242493e-05 | 0.08942929 | 0 | 0 | 0
7040 | 240985 | 2010-10-09 04:33 | 2071.048 | 2 | 22 | 0.5499276 | 3.91041 | 20.95648 | 20.69539 | 83.58328 | 75.43727 | 3.242493e-05 | 0.08942929 | 0 | 0 | 0
7041 | 241015 | 2010-10-09 04:34 | 2101.063 | 2 | 22 | 0.5499276 | 3.911708 | 20.96106 | 20.69539 | 83.60121 | 75.43727 | 3.242493e-05 | 0.08942929 | 0 | 0 | 0
7042 | 241045 | 2010-10-09 04:34 | 2131.079 | 2 | 22 | 0.5501083 | 3.913005 | 20.96565 | 20.69539 | 83.61915 | 75.43727 | 3.247261e-05 | 0.08942929 | 0 | 0 | 0
7043 | 241075 | 2010-10-09 04:35 | 2161.094 | 2 | 22 | 0.5497469 | 3.914464 | 20.97023 | 20.69539 | 83.63709 | 75.43727 | 6.484985e-05 | 0.08942929 | 0 | 0 | 0
7044 | 241105 | 2010-10-09 04:35 | 2191.111 | 2 | 22 | 0.5499276 | 3.915762 | 20.97482 | 20.69539 | 83.65504 | 75.43727 | 0 | 0.08942929 | 0 | 0 | 0
7045 | 241135 | 2010-10-09 04:36 | 2221.124 | 2 | 22 | 0.5501083 | 3.917059 | 20.9794 | 20.69539 | 83.673 | 75.43727 | 3.242493e-05 | 0.08942929 | 0 | 0 | 0
7046 | 241165.1 | 2010-10-09 04:36 | 2251.139 | 2 | 22 | 0.5501083 | 3.918681 | 20.98399 | 20.69539 | 83.69096 | 75.43727 | 9.727478e-05 | 0.08942929 | 0 | 0 | 0
7047 | 241195.1 | 2010-10-09 04:37 | 2281.154 | 2 | 22 | 0.5501083 | 3.919978 | 20.98857 | 20.69539 | 83.70893 | 75.43727 | 9.727478e-05 | 0.08942929 | 0 | 0 | 0
7048 | 241225.1 | 2010-10-09 04:37 | 2311.17 | 2 | 22 | 0.5497469 | 3.921438 | 20.99316 | 20.69539 | 83.72691 | 75.43727 | 3.242493e-05 | 0.08942929 | 0 | 0 | 0
7049 | 241255.1 | 2010-10-09 04:38 | 2341.185 | 2 | 22 | 0.5497469 | 3.922573 | 20.99774 | 20.69539 | 83.74488 | 75.43727 | 0 | 0.08942929 | 0 | 0 | 0
7050 | 241285.1 | 2010-10-09 04:38 | 2371.2 | 2 | 22 | 0.5499276 | 3.924194 | 21.00233 | 20.69539 | 83.76287 | 75.43727 | 3.242493e-05 | 0.08942929 | 0 | 0 | 0
7051 | 241315.1 | 2010-10-09 04:39 | 2401.215 | 2 | 22 | 0.5499276 | 3.925492 | 21.00691 | 20.69539 | 83.78086 | 75.43727 | 3.247261e-05 | 0.08942929 | 0 | 0 | 0
7052 | 241345.1 | 2010-10-09 04:39 | 2431.23 | 2 | 22 | 0.5501083 | 3.927113 | 21.01149 | 20.69539 | 83.79886 | 75.43727 | 3.242493e-05 | 0.08942929 | 0 | 0 | 0
7053 | 241375.2 | 2010-10-09 04:40 | 2461.246 | 2 | 22 | 0.5499276 | 3.928573 | 21.01608 | 20.69539 | 83.81687 | 75.43727 | 6.489754e-05 | 0.08942929 | 0 | 0 | 0
7054 | 241405.2 | 2010-10-09 04:40 | 2491.261 | 2 | 22 | 0.5497469 | 3.929708 | 21.02066 | 20.69539 | 83.83489 | 75.43727 | 0 | 0.08942929 | 0 | 0 | 0
7055 | 241435.2 | 2010-10-09 04:41 | 2521.276 | 2 | 22 | 0.5501083 | 3.931491 | 21.02525 | 20.69539 | 83.85291 | 75.43727 | 6.484985e-05 | 0.08942929 | 0 | 0 | 0
7056 | 241465.2 | 2010-10-09 04:41 | 2551.291 | 2 | 22 | 0.5499276 | 3.932951 | 21.02983 | 20.69539 | 83.87094 | 75.43727 | 3.242493e-05 | 0.08942929 | 0 | 0 | 0
7057 | 241495.2 | 2010-10-09 04:42 | 2581.306 | 2 | 22 | 0.5497469 | 3.934248 | 21.03442 | 20.69539 | 83.88897 | 75.43727 | 0 | 0.08942929 | 0 | 0 | 0
7058 | 241525.2 | 2010-10-09 04:42 | 2611.322 | 2 | 22 | 0.5499276 | 3.93587 | 21.039 | 20.69539 | 83.90701 | 75.43727 | 0 | 0.08942929 | 0 | 0 | 0
7059 | 241555.3 | 2010-10-09 04:43 | 2641.337 | 2 | 22 | 0.5497469 | 3.937491 | 21.04359 | 20.69539 | 83.92506 | 75.43727 | 6.484985e-05 | 0.08942929 | 0 | 0 | 0
7060 | 241585.3 | 2010-10-09 04:43 | 2671.354 | 2 | 22 | 0.5499276 | 3.938951 | 21.04817 | 20.69539 | 83.94312 | 75.43727 | 0 | 0.08942929 | 0 | 0 | 0
7061 | 241615.3 | 2010-10-09 04:44 | 2701.367 | 2 | 22 | 0.5501083 | 3.940735 | 21.05276 | 20.69539 | 83.96118 | 75.43727 | 9.727478e-05 | 0.08942929 | 0 | 0 | 0
7062 | 241645.3 | 2010-10-09 04:44 | 2731.382 | 2 | 22 | 0.5499276 | 3.942194 | 21.05734 | 20.69539 | 83.97926 | 75.43727 | 3.247261e-05 | 0.08942929 | 0 | 0 | 0
7063 | 241675.3 | 2010-10-09 04:45 | 2761.398 | 2 | 22 | 0.5499276 | 3.943491 | 21.06193 | 20.69539 | 83.99733 | 75.43727 | 0 | 0.08942929 | 0 | 0 | 0
7064 | 241705.3 | 2010-10-09 04:45 | 2791.415 | 2 | 22 | 0.5499276 | 3.945275 | 21.06651 | 20.69539 | 84.01542 | 75.43727 | 3.247261e-05 | 0.08942929 | 0 | 0 | 0
7065 | 241735.3 | 2010-10-09 04:46 | 2821.43 | 2 | 22 | 0.5497469 | 3.946897 | 21.0711 | 20.69539 | 84.03351 | 75.43727 | 6.484985e-05 | 0.08942929 | 0 | 0 | 0
7066 | 241765.4 | 2010-10-09 04:46 | 2851.443 | 2 | 22 | 0.5497469 | 3.948519 | 21.07568 | 20.69539 | 84.05161 | 75.43727 | 3.247261e-05 | 0.08942929 | 0 | 0 | 0
7067 | 241795.4 | 2010-10-09 04:47 | 2881.458 | 2 | 22 | 0.5499276 | 3.95014 | 21.08027 | 20.69539 | 84.06972 | 75.43727 | 3.242493e-05 | 0.08942929 | 0 | 0 | 0
7068 | 241825.4 | 2010-10-09 04:47 | 2911.473 | 2 | 22 | 0.5499276 | 3.951924 | 21.08485 | 20.69539 | 84.08784 | 75.43727 | 3.242493e-05 | 0.08942929 | 0 | 0 | 0
7069 | 241855.4 | 2010-10-09 04:48 | 2941.489 | 2 | 22 | 0.5499276 | 3.953545 | 21.08944 | 20.69539 | 84.10596 | 75.43727 | 6.484985e-05 | 0.08942929 | 0 | 0 | 0
7070 | 241885.4 | 2010-10-09 04:48 | 2971.504 | 2 | 22 | 0.5499276 | 3.955167 | 21.09402 | 20.69539 | 84.12409 | 75.43727 | 3.242493e-05 | 0.08942929 | 0 | 0 | 0
7071 | 241915.4 | 2010-10-09 04:49 | 3001.519 | 2 | 22 | 0.5499276 | 3.956789 | 21.09861 | 20.69539 | 84.14223 | 75.43727 | 0 | 0.08942929 | 0 | 0 | 0
7072 | 241945.5 | 2010-10-09 04:49 | 3031.534 | 2 | 22 | 0.5499276 | 3.958572 | 21.10319 | 20.69539 | 84.16037 | 75.43727 | 6.484985e-05 | 0.08942929 | 0 | 0 | 0
7073 | 241975.5 | 2010-10-09 04:50 | 3061.55 | 2 | 22 | 0.5497469 | 3.960518 | 21.10778 | 20.69539 | 84.17853 | 75.43727 | 0.0001296997 | 0.08942929 | 0 | 0 | 0
7074 | 242005.5 | 2010-10-09 04:50 | 3091.565 | 2 | 22 | 0.5501083 | 3.961978 | 21.11236 | 20.69539 | 84.19669 | 75.43727 | 3.247261e-05 | 0.08942929 | 0 | 0 | 0
7075 | 242035.5 | 2010-10-09 04:51 | 3121.58 | 2 | 22 | 0.5499276 | 3.963762 | 21.11695 | 20.69539 | 84.21486 | 75.43727 | 3.242493e-05 | 0.08942929 | 0 | 0 | 0
7076 | 242065.5 | 2010-10-09 04:51 | 3151.595 | 2 | 22 | 0.5501083 | 3.965545 | 21.12153 | 20.69539 | 84.23304 | 75.43727 | 3.242493e-05 | 0.08942929 | 0 | 0 | 0
7077 | 242095.5 | 2010-10-09 04:52 | 3181.61 | 2 | 22 | 0.5497469 | 3.967329 | 21.12612 | 20.69539 | 84.25122 | 75.43727 | 6.489754e-05 | 0.08942929 | 0 | 0 | 0
7078 | 242125.5 | 2010-10-09 04:52 | 3211.625 | 2 | 22 | 0.5499276 | 3.969113 | 21.1307 | 20.69539 | 84.26942 | 75.43727 | 3.242493e-05 | 0.08942929 | 0 | 0 | 0
7079 | 242155.6 | 2010-10-09 04:53 | 3241.641 | 2 | 22 | 0.5499276 | 3.971059 | 21.13529 | 20.69539 | 84.28762 | 75.43727 | 9.727478e-05 | 0.08942929 | 0 | 0 | 0
7080 | 242185.6 | 2010-10-09 04:53 | 3271.656 | 2 | 22 | 0.5499276 | 3.972681 | 21.13987 | 20.69539 | 84.30583 | 75.43727 | 0 | 0.08942929 | 0 | 0 | 0
7081 | 242215.6 | 2010-10-09 04:54 | 3301.671 | 2 | 22 | 0.5499276 | 3.974627 | 21.14446 | 20.69539 | 84.32405 | 75.43727 | 3.242493e-05 | 0.08942929 | 0 | 0 | 0
7082 | 242245.6 | 2010-10-09 04:54 | 3331.686 | 2 | 22 | 0.5499276 | 3.976573 | 21.14904 | 20.69539 | 84.34228 | 75.43727 | 6.489754e-05 | 0.08942929 | 0 | 0 | 0
7083 | 242275.6 | 2010-10-09 04:55 | 3361.701 | 2 | 22 | 0.5497469 | 3.978356 | 21.15363 | 20.69539 | 84.36052 | 75.43727 | 3.242493e-05 | 0.08942929 | 0 | 0 | 0
7084 | 242305.6 | 2010-10-09 04:55 | 3391.719 | 2 | 22 | 0.5501083 | 3.980302 | 21.15821 | 20.69539 | 84.37876 | 75.43727 | 6.484985e-05 | 0.08942929 | 0 | 0 | 0
7085 | 242335.7 | 2010-10-09 04:56 | 3421.732 | 2 | 22 | 0.5499276 | 3.982248 | 21.1628 | 20.69539 | 84.39702 | 75.43727 | 6.484985e-05 | 0.08942929 | 0 | 0 | 0
7086 | 242365.7 | 2010-10-09 04:56 | 3451.747 | 2 | 22 | 0.5499276 | 3.984194 | 21.16738 | 20.69539 | 84.41528 | 75.43727 | 6.484985e-05 | 0.08942929 | 0 | 0 | 0
7087 | 242395.7 | 2010-10-09 04:57 | 3481.762 | 2 | 22 | 0.5499276 | 3.98614 | 21.17197 | 20.69539 | 84.43355 | 75.43727 | 3.242493e-05 | 0.08942929 | 0 | 0 | 0
7088 | 242425.7 | 2010-10-09 04:57 | 3511.777 | 2 | 22 | 0.5499276 | 3.988248 | 21.17655 | 20.69539 | 84.45183 | 75.43727 | 6.489754e-05 | 0.08942929 | 0 | 0 | 0
7089 | 242455.7 | 2010-10-09 04:58 | 3541.793 | 2 | 22 | 0.5499276 | 3.990356 | 21.18114 | 20.69539 | 84.47012 | 75.43727 | 3.242493e-05 | 0.08942929 | 0 | 0 | 0
7090 | 242485.7 | 2010-10-09 04:58 | 3571.808 | 2 | 22 | 0.5499276 | 3.992302 | 21.18572 | 20.69539 | 84.48842 | 75.43727 | 3.247261e-05 | 0.08942929 | 0 | 0 | 0
7091 | 242515.7 | 2010-10-09 04:59 | 3601.823 | 2 | 22 | 0.5499276 | 3.99441 | 21.19031 | 20.69539 | 84.50673 | 75.43727 | 3.247261e-05 | 0.08942929 | 0 | 0 | 0
7092 | 242545.8 | 2010-10-09 04:59 | 3631.838 | 2 | 22 | 0.5499276 | 3.996518 | 21.19489 | 20.69539 | 84.52505 | 75.43727 | 0 | 0.08942929 | 0 | 0 | 0
7093 | 242575.8 | 2010-10-09 05:00 | 3661.853 | 2 | 22 | 0.5497469 | 3.998464 | 21.19948 | 20.69539 | 84.54338 | 75.43727 | 3.247261e-05 | 0.08942929 | 0 | 0 | 0
7094 | 242605.8 | 2010-10-09 05:00 | 3691.868 | 2 | 22 | 0.5499276 | 4.000896 | 21.20406 | 20.69539 | 84.56172 | 75.43727 | 6.484985e-05 | 0.08942929 | 0 | 0 | 0
7095 | 242635.8 | 2010-10-09 05:01 | 3721.884 | 2 | 22 | 0.5497469 | 4.002842 | 21.20865 | 20.69539 | 84.58007 | 75.43727 | 0 | 0.08942929 | 0 | 0 | 0
7096 | 242665.8 | 2010-10-09 05:01 | 3751.899 | 2 | 22 | 0.5497469 | 4.005113 | 21.21323 | 20.69539 | 84.59843 | 75.43727 | 3.242493e-05 | 0.08942929 | 0 | 0 | 0
7097 | 242695.8 | 2010-10-09 05:02 | 3781.914 | 2 | 22 | 0.5499276 | 4.007545 | 21.21782 | 20.69539 | 84.6168 | 75.43727 | 6.494522e-05 | 0.08942929 | 0 | 0 | 0
7098 | 242725.8 | 2010-10-09 05:02 | 3811.929 | 2 | 22 | 0.5499276 | 4.009816 | 21.2224 | 20.69539 | 84.63517 | 75.43727 | 6.484985e-05 | 0.08942929 | 0 | 0 | 0
7099 | 242755.9 | 2010-10-09 05:03 | 3841.944 | 2 | 22 | 0.5499276 | 4.012086 | 21.22699 | 20.69539 | 84.65356 | 75.43727 | 9.727478e-05 | 0.08942929 | 0 | 0 | 0
7100 | 242785.9 | 2010-10-09 05:03 | 3871.96 | 2 | 22 | 0.5499276 | 4.014194 | 21.23157 | 20.69539 | 84.67196 | 75.43727 | 6.484985e-05 | 0.08942929 | 0 | 0 | 0
7101 | 242815.9 | 2010-10-09 05:04 | 3901.975 | 2 | 22 | 0.5497469 | 4.016302 | 21.23616 | 20.69539 | 84.69037 | 75.43727 | 3.242493e-05 | 0.08942929 | 0 | 0 | 0
7102 | 242845.9 | 2010-10-09 05:04 | 3931.99 | 2 | 22 | 0.5497469 | 4.018572 | 21.24074 | 20.69539 | 84.70879 | 75.43727 | 6.484985e-05 | 0.08942929 | 0 | 0 | 0
7103 | 242875.9 | 2010-10-09 05:05 | 3962.005 | 2 | 22 | 0.5501083 | 4.021167 | 21.24533 | 20.69539 | 84.72722 | 75.43727 | 9.727478e-05 | 0.08942929 | 0 | 0 | 0
7104 | 242905.9 | 2010-10-09 05:05 | 3992.022 | 2 | 22 | 0.5501083 | 4.023599 | 21.24991 | 20.69539 | 84.74567 | 75.43727 | 9.727478e-05 | 0.08942929 | 0 | 0 | 0
7105 | 242936 | 2010-10-09 05:06 | 4022.036 | 2 | 22 | 0.5499276 | 4.025869 | 21.2545 | 20.69539 | 84.76412 | 75.43727 | 6.484985e-05 | 0.08942929 | 0 | 0 | 0
7106 | 242966 | 2010-10-09 05:06 | 4052.051 | 2 | 22 | 0.5501083 | 4.028302 | 21.25908 | 20.69539 | 84.78258 | 75.43727 | 9.737015e-05 | 0.08942929 | 0 | 0 | 0
7107 | 242996 | 2010-10-09 05:07 | 4082.066 | 2 | 22 | 0.5501083 | 4.030572 | 21.26367 | 20.69539 | 84.80106 | 75.43727 | 6.494522e-05 | 0.08942929 | 0 | 0 | 0
7108 | 243026 | 2010-10-09 05:07 | 4112.081 | 2 | 22 | 0.5497469 | 4.033005 | 21.26825 | 20.69539 | 84.81954 | 75.43727 | 9.727478e-05 | 0.08942929 | 0 | 0 | 0
7109 | 243056 | 2010-10-09 05:08 | 4142.096 | 2 | 22 | 0.5499276 | 4.035599 | 21.27284 | 20.69539 | 84.83804 | 75.43727 | 9.727478e-05 | 0.08942929 | 0 | 0 | 0
7110 | 243086 | 2010-10-09 05:08 | 4172.112 | 2 | 22 | 0.5497469 | 4.038032 | 21.27742 | 20.69539 | 84.85655 | 75.43727 | 6.484985e-05 | 0.08942929 | 0 | 0 | 0
7111 | 243116 | 2010-10-09 05:09 | 4202.127 | 2 | 22 | 0.5499276 | 4.040464 | 21.28201 | 20.69539 | 84.87507 | 75.43727 | 3.242493e-05 | 0.08942929 | 0 | 0 | 0
7112 | 243146.1 | 2010-10-09 05:09 | 4232.142 | 2 | 22 | 0.5499276 | 4.043059 | 21.28659 | 20.69539 | 84.8936 | 75.43727 | 6.494522e-05 | 0.08942929 | 0 | 0 | 0
7113 | 243176.1 | 2010-10-09 05:10 | 4262.157 | 2 | 22 | 0.5497469 | 4.045491 | 21.29118 | 20.69539 | 84.91214 | 75.43727 | 3.242493e-05 | 0.08942929 | 0 | 0 | 0
7114 | 243206.1 | 2010-10-09 05:10 | 4292.172 | 2 | 22 | 0.5499276 | 4.048248 | 21.29576 | 20.69539 | 84.9307 | 75.43727 | 0.0001296997 | 0.08942929 | 0 | 0 | 0
7115 | 243236.1 | 2010-10-09 05:11 | 4322.187 | 2 | 22 | 0.5499276 | 4.050842 | 21.30035 | 20.69539 | 84.94926 | 75.43727 | 9.727478e-05 | 0.08942929 | 0 | 0 | 0
7116 | 243266.1 | 2010-10-09 05:11 | 4352.203 | 2 | 22 | 0.5499276 | 4.053275 | 21.30493 | 20.69539 | 84.96784 | 75.43727 | 3.252029e-05 | 0.08942929 | 0 | 0 | 0
7117 | 243296.1 | 2010-10-09 05:12 | 4382.218 | 2 | 22 | 0.5499276 | 4.056194 | 21.30952 | 20.69539 | 84.98643 | 75.43727 | 6.484985e-05 | 0.08942929 | 0 | 0 | 0
7118 | 243326.2 | 2010-10-09 05:12 | 4412.233 | 2 | 22 | 0.5499276 | 4.058788 | 21.3141 | 20.69539 | 85.00504 | 75.43727 | 9.727478e-05 | 0.08942929 | 0 | 0 | 0
7119 | 243356.2 | 2010-10-09 05:13 | 4442.248 | 2 | 22 | 0.5501083 | 4.061545 | 21.31869 | 20.69539 | 85.02365 | 75.43727 | 9.737015e-05 | 0.08942929 | 0 | 0 | 0
7120 | 243386.2 | 2010-10-09 05:13 | 4472.264 | 2 | 22 | 0.5499276 | 4.064302 | 21.32327 | 20.69539 | 85.04228 | 75.43727 | 9.727478e-05 | 0.08942929 | 0 | 0 | 0
7121 | 243416.2 | 2010-10-09 05:14 | 4502.279 | 2 | 22 | 0.5501083 | 4.067059 | 21.32786 | 20.69539 | 85.06092 | 75.43727 | 9.727478e-05 | 0.08942929 | 0 | 0 | 0
7122 | 243446.2 | 2010-10-09 05:14 | 4532.294 | 2 | 22 | 0.5501083 | 4.069815 | 21.33244 | 20.69539 | 85.07957 | 75.43727 | 9.727478e-05 | 0.08942929 | 0 | 0 | 0
7123 | 243476.2 | 2010-10-09 05:15 | 4562.309 | 2 | 22 | 0.5499276 | 4.072572 | 21.33703 | 20.69539 | 85.09824 | 75.43727 | 6.484985e-05 | 0.08942929 | 0 | 0 | 0
7124 | 243506.2 | 2010-10-09 05:15 | 4592.327 | 2 | 22 | 0.5495663 | 4.075167 | 21.34161 | 20.69539 | 85.11692 | 75.43727 | 3.242493e-05 | 0.08942929 | 0 | 0 | 0
7125 | 243536.3 | 2010-10-09 05:16 | 4622.339 | 2 | 22 | 0.5499276 | 4.078085 | 21.3462 | 20.69539 | 85.13561 | 75.43727 | 6.484985e-05 | 0.08942929 | 0 | 0 | 0
7126 | 243566.3 | 2010-10-09 05:16 | 4652.355 | 2 | 22 | 0.5497469 | 4.080842 | 21.35078 | 20.69539 | 85.15431 | 75.43727 | 6.484985e-05 | 0.08942929 | 0 | 0 | 0
7127 | 243596.3 | 2010-10-09 05:17 | 4682.37 | 2 | 22 | 0.5497469 | 4.083923 | 21.35537 | 20.69539 | 85.17302 | 75.43727 | 6.484985e-05 | 0.08942929 | 0 | 0 | 0
7128 | 243626.3 | 2010-10-09 05:17 | 4712.385 | 2 | 22 | 0.5499276 | 4.087005 | 21.35995 | 20.69539 | 85.19175 | 75.43727 | 9.737015e-05 | 0.08942929 | 0 | 0 | 0
7129 | 243656.3 | 2010-10-09 05:18 | 4742.403 | 2 | 22 | 0.5502889 | 4.089923 | 21.36453 | 20.69539 | 85.2105 | 75.43727 | 9.727478e-05 | 0.08942929 | 0 | 0 | 0
7130 | 243686.3 | 2010-10-09 05:18 | 4772.415 | 2 | 22 | 0.5499276 | 4.093005 | 21.36912 | 20.69539 | 85.22925 | 75.43727 | 9.737015e-05 | 0.08942929 | 0 | 0 | 0
7131 | 243716.4 | 2010-10-09 05:19 | 4802.431 | 2 | 22 | 0.5499276 | 4.096086 | 21.3737 | 20.69539 | 85.24803 | 75.43727 | 0.0001296997 | 0.08942929 | 0 | 0 | 0
7132 | 243746.4 | 2010-10-09 05:19 | 4832.446 | 2 | 22 | 0.5499276 | 4.099004 | 21.37829 | 20.69539 | 85.26681 | 75.43727 | 9.727478e-05 | 0.08942929 | 0 | 0 | 0
7133 | 243776.4 | 2010-10-09 05:20 | 4862.461 | 2 | 22 | 0.5499276 | 4.102086 | 21.38287 | 20.69539 | 85.28561 | 75.43727 | 6.484985e-05 | 0.08942929 | 0 | 0 | 0
7134 | 243806.4 | 2010-10-09 05:20 | 4892.476 | 2 | 22 | 0.5499276 | 4.105166 | 21.38746 | 20.69539 | 85.30443 | 75.43727 | 9.727478e-05 | 0.08942929 | 0 | 0 | 0
7135 | 243836.4 | 2010-10-09 05:21 | 4922.491 | 2 | 22 | 0.5499276 | 4.108086 | 21.39204 | 20.69539 | 85.32326 | 75.43727 | 6.484985e-05 | 0.08942929 | 0 | 0 | 0
7136 | 243866.4 | 2010-10-09 05:21 | 4952.507 | 2 | 22 | 0.5499276 | 4.111491 | 21.39663 | 20.69539 | 85.3421 | 75.43727 | 9.727478e-05 | 0.08942929 | 0 | 0 | 0
7137 | 243896.4 | 2010-10-09 05:22 | 4982.522 | 2 | 22 | 0.5497469 | 4.114572 | 21.40121 | 20.69539 | 85.36096 | 75.43727 | 6.484985e-05 | 0.08942929 | 0 | 0 | 0
7138 | 243926.5 | 2010-10-09 05:22 | 5012.537 | 2 | 22 | 0.5499276 | 4.117815 | 21.4058 | 20.69539 | 85.37983 | 75.43727 | 6.484985e-05 | 0.08942929 | 0 | 0 | 0
7139 | 243956.5 | 2010-10-09 05:23 | 5042.552 | 2 | 22 | 0.5499276 | 4.121058 | 21.41038 | 20.69539 | 85.39872 | 75.43727 | 6.484985e-05 | 0.08942929 | 0 | 0 | 0
7140 | 243986.5 | 2010-10-09 05:23 | 5072.567 | 2 | 22 | 0.5499276 | 4.124464 | 21.41497 | 20.69539 | 85.41762 | 75.43727 | 9.737015e-05 | 0.08942929 | 0 | 0 | 0
7141 | 244016.5 | 2010-10-09 05:24 | 5102.583 | 2 | 22 | 0.5499276 | 4.127545 | 21.41955 | 20.69539 | 85.43653 | 75.43727 | 9.727478e-05 | 0.08942929 | 0 | 0 | 0
7142 | 244046.5 | 2010-10-09 05:24 | 5132.598 | 2 | 22 | 0.5499276 | 4.13095 | 21.42414 | 20.69539 | 85.45547 | 75.43727 | 0.0001297951 | 0.08942929 | 0 | 0 | 0
7143 | 244076.5 | 2010-10-09 05:25 | 5162.613 | 2 | 22 | 0.5499276 | 4.134193 | 21.42872 | 20.69539 | 85.47441 | 75.43727 | 6.484985e-05 | 0.08942929 | 0 | 0 | 0
7144 | 244106.5 | 2010-10-09 05:25 | 5192.63 | 2 | 22 | 0.5499276 | 4.137599 | 21.43331 | 20.69539 | 85.49338 | 75.43727 | 6.484985e-05 | 0.08942929 | 0 | 0 | 0
7145 | 244136.6 | 2010-10-09 05:26 | 5222.643 | 2 | 22 | 0.5501083 | 4.141005 | 21.43789 | 20.69539 | 85.51236 | 75.43727 | 9.737015e-05 | 0.08942929 | 0 | 0 | 0
7146 | 244166.6 | 2010-10-09 05:26 | 5252.658 | 2 | 22 | 0.5497469 | 4.14441 | 21.44248 | 20.69539 | 85.53135 | 75.43727 | 9.727478e-05 | 0.08942929 | 0 | 0 | 0
7147 | 244196.6 | 2010-10-09 05:27 | 5282.674 | 2 | 22 | 0.5499276 | 4.147977 | 21.44706 | 20.69539 | 85.55036 | 75.43727 | 9.727478e-05 | 0.08942929 | 0 | 0 | 0
7148 | 244226.6 | 2010-10-09 05:27 | 5312.689 | 2 | 22 | 0.5499276 | 4.15122 | 21.45165 | 20.69539 | 85.56939 | 75.43727 | 6.484985e-05 | 0.08942929 | 0 | 0 | 0
7149 | 244256.6 | 2010-10-09 05:28 | 5342.704 | 2 | 22 | 0.5499276 | 4.15495 | 21.45623 | 20.69539 | 85.58843 | 75.43727 | 0.0001296997 | 0.08942929 | 0 | 0 | 0
7150 | 244286.6 | 2010-10-09 05:28 | 5372.719 | 2 | 22 | 0.5499276 | 4.15868 | 21.46082 | 20.69539 | 85.60749 | 75.43727 | 0.0001621246 | 0.08942929 | 0 | 0 | 0
7151 | 244316.7 | 2010-10-09 05:29 | 5402.734 | 2 | 22 | 0.5497469 | 4.161923 | 21.4654 | 20.69539 | 85.62656 | 75.43727 | 0.0001297951 | 0.08942929 | 0 | 0 | 0
7152 | 244346.7 | 2010-10-09 05:29 | 5432.75 | 2 | 22 | 0.5499276 | 4.165491 | 21.46999 | 20.69539 | 85.64565 | 75.43727 | 6.484985e-05 | 0.08942929 | 0 | 0 | 0
7153 | 244376.7 | 2010-10-09 05:30 | 5462.765 | 2 | 22 | 0.5499276 | 4.169058 | 21.47457 | 20.69539 | 85.66476 | 75.43727 | 9.727478e-05 | 0.08942929 | 0 | 0 | 0
7154 | 244406.7 | 2010-10-09 05:30 | 5492.78 | 2 | 22 | 0.5499276 | 4.172788 | 21.47916 | 20.69539 | 85.68388 | 75.43727 | 0.0001296997 | 0.08942929 | 0 | 0 | 0
7155 | 244436.7 | 2010-10-09 05:31 | 5522.795 | 2 | 22 | 0.5499276 | 4.176356 | 21.48374 | 20.69539 | 85.70302 | 75.43727 | 9.737015e-05 | 0.08942929 | 0 | 0 | 0
7156 | 244466.7 | 2010-10-09 05:31 | 5552.811 | 2 | 22 | 0.5497469 | 4.179923 | 21.48833 | 20.69539 | 85.72218 | 75.43727 | 6.484985e-05 | 0.08942929 | 0 | 0 | 0
7157 | 244496.7 | 2010-10-09 05:32 | 5582.826 | 2 | 22 | 0.5499276 | 4.183653 | 21.49291 | 20.69539 | 85.74135 | 75.43727 | 6.484985e-05 | 0.08942929 | 0 | 0 | 0
7158 | 244526.8 | 2010-10-09 05:32 | 5612.841 | 2 | 22 | 0.5499276 | 4.187545 | 21.4975 | 20.69539 | 85.76054 | 75.43727 | 9.727478e-05 | 0.08942929 | 0 | 0 | 0
7159 | 244556.8 | 2010-10-09 05:33 | 5642.856 | 2 | 22 | 0.5499276 | 4.191113 | 21.50208 | 20.69539 | 85.77975 | 75.43727 | 3.242493e-05 | 0.08942929 | 0 | 0 | 0
7160 | 244586.8 | 2010-10-09 05:33 | 5672.871 | 2 | 22 | 0.5501083 | 4.195167 | 21.50667 | 20.69539 | 85.79897 | 75.43727 | 0.00016222 | 0.08942929 | 0 | 0 | 0
7161 | 244616.8 | 2010-10-09 05:34 | 5702.886 | 2 | 22 | 0.5499276 | 4.198896 | 21.51125 | 20.69539 | 85.81821 | 75.43727 | 0.0001296997 | 0.08942929 | 0 | 0 | 0
7162 | 244624.9 | 2010-10-09 05:34 | 5710.964 | 2 | 22 | 0.5501083 | 4.200031 | 21.51248 | 20.69539 | 85.8234 | 75.43727 | 0.0001296997 | 0.08942929 | 0 | 0 | 0
7163 | 244654.9 | 2010-10-09 05:35 | 30.01522 | 3 | 22 | 0 | 4.118464 | 21.51248 | 20.69539 | 85.8234 | 75.43727 | -0.0004216194 | 0.08942929 | 0 | 0 | 0
7164 | 244684.9 | 2010-10-09 05:35 | 60.03038 | 3 | 22 | 0 | 4.108086 | 21.51248 | 20.69539 | 85.8234 | 75.43727 | -0.0001945496 | 0.08942929 | 0 | 0 | 0
7165 | 244714.9 | 2010-10-09 05:36 | 90.0457 | 3 | 22 | 0 | 4.101761 | 21.51248 | 20.69539 | 85.8234 | 75.43727 | -0.0001945496 | 0.08942929 | 0 | 0 | 0
7166 | 244744.9 | 2010-10-09 05:36 | 120.014 | 3 | 22 | 0 | 4.098032 | 21.51248 | 20.69539 | 85.8234 | 75.43727 | -6.484985e-05 | 0.08942929 | 0 | 0 | 0
7167 | 244744.9 | 2010-10-09 05:36 | 0.01546774 | 4 | 22 | 1.015882 | 4.200356 | 21.51249 | 20.69539 | 85.82341 | 75.43727 | 0 | 0.08942929 | 0 | 0 | 0
7168 | 244745.8 | 2010-10-09 05:36 | 0.9371987 | 4 | 22 | 0.9649324 | 4.200193 | 21.51274 | 20.69539 | 85.82447 | 75.43727 | -3.242493e-05 | 0.08942929 | 0 | 0 | 0
7169 | 244747.8 | 2010-10-09 05:36 | 2.921653 | 4 | 22 | 0.9143441 | 4.200356 | 21.51326 | 20.69539 | 85.82665 | 75.43727 | 0 | 0.08942929 | 0 | 0 | 0
7170 | 244750.7 | 2010-10-09 05:36 | 5.827883 | 4 | 22 | 0.8642978 | 4.200356 | 21.51397 | 20.69539 | 85.82966 | 75.43727 | 0 | 0.08942929 | 0 | 0 | 0
7171 | 244754.7 | 2010-10-09 05:36 | 9.765313 | 4 | 22 | 0.8142515 | 4.200193 | 21.51489 | 20.69539 | 85.83351 | 75.43727 | 0 | 0.08942929 | 0 | 0 | 0
7172 | 244759.7 | 2010-10-09 05:36 | 14.85909 | 4 | 22 | 0.7640246 | 4.200193 | 21.51601 | 20.69539 | 85.83819 | 75.43727 | -3.242493e-05 | 0.08942929 | 0 | 0 | 0
7173 | 244766.2 | 2010-10-09 05:36 | 21.3589 | 4 | 22 | 0.7137976 | 4.200193 | 21.51734 | 20.69539 | 85.84379 | 75.43727 | 0 | 0.08942929 | 0 | 0 | 0
7174 | 244774.8 | 2010-10-09 05:37 | 29.88991 | 4 | 22 | 0.6637513 | 4.200356 | 21.51897 | 20.69539 | 85.85063 | 75.43727 | 0 | 0.08942929 | 0 | 0 | 0
7175 | 244786.2 | 2010-10-09 05:37 | 41.3586 | 4 | 22 | 0.613705 | 4.200193 | 21.521 | 20.69539 | 85.85916 | 75.43727 | -3.242493e-05 | 0.08942929 | 0 | 0 | 0
7176 | 244802.9 | 2010-10-09 05:37 | 58.03259 | 4 | 22 | 0.5636587 | 4.200193 | 21.52372 | 20.69539 | 85.87059 | 75.43727 | -3.242493e-05 | 0.08942929 | 0 | 0 | 0
7177 | 244829.8 | 2010-10-09 05:38 | 84.93599 | 4 | 22 | 0.5136124 | 4.200193 | 21.52773 | 20.69539 | 85.88743 | 75.43727 | 0 | 0.08942929 | 0 | 0 | 0
7178 | 244877.3 | 2010-10-09 05:38 | 132.4197 | 4 | 22 | 0.4635661 | 4.200356 | 21.53414 | 20.69539 | 85.91437 | 75.43727 | 0 | 0.08942929 | 0 | 0 | 0
7179 | 244957.5 | 2010-10-09 05:40 | 212.606 | 4 | 22 | 0.4135198 | 4.200193 | 21.54388 | 20.69539 | 85.95527 | 75.43727 | 0 | 0.08942929 | 0 | 0 | 0
7180 | 245065.3 | 2010-10-09 05:41 | 320.417 | 4 | 22 | 0.3634735 | 4.200193 | 21.55549 | 20.69539 | 86.00405 | 75.43727 | 0 | 0.08942929 | 0 | 0 | 0
7181 | 245195.8 | 2010-10-09 05:44 | 450.8839 | 4 | 22 | 0.3134272 | 4.200193 | 21.56775 | 20.69539 | 86.05551 | 75.43727 | -3.242493e-05 | 0.08942929 | 0 | 0 | 0
7182 | 245351.9 | 2010-10-09 05:46 | 607.0378 | 4 | 22 | 0.2633809 | 4.200193 | 21.58023 | 20.69539 | 86.10796 | 75.43727 | -3.242493e-05 | 0.08942929 | 0 | 0 | 0
7183 | 245542.2 | 2010-10-09 05:49 | 797.3164 | 4 | 22 | 0.2133347 | 4.200031 | 21.59279 | 20.69539 | 86.16072 | 75.43727 | 0 | 0.08942929 | 0 | 0 | 0
7184 | 245784.9 | 2010-10-09 05:53 | 1040.032 | 4 | 22 | 0.1632884 | 4.200193 | 21.60543 | 20.69539 | 86.2138 | 75.43727 | 0 | 0.08942929 | 0 | 0 | 0
7185 | 246124.9 | 2010-10-09 05:59 | 1380.042 | 4 | 22 | 0.1132421 | 4.200193 | 21.61837 | 20.69539 | 86.26816 | 75.43727 | -3.242493e-05 | 0.08942929 | 0 | 0 | 0
7186 | 246705.1 | 2010-10-09 06:09 | 1960.175 | 4 | 22 | 0.06319579 | 4.200193 | 21.6322 | 20.69539 | 86.32624 | 75.43727 | -3.242493e-05 | 0.08942929 | 0 | 0 | 0
7187 | 246957.1 | 2010-10-09 06:13 | 2212.202 | 4 | 22 | 0.04982602 | 4.200193 | 21.63616 | 20.69539 | 86.34287 | 75.43727 | 0 | 0.08942929 | 0 | 0 | 0
7188 | 246987.1 | 2010-10-09 06:13 | 30.01533 | 5 | 22 | 0 | 4.192572 | 21.63616 | 20.69539 | 86.34287 | 75.43727 | 0 | 0.08942929 | 0 | 0 | 0
7189 | 247017.1 | 2010-10-09 06:14 | 60.01489 | 5 | 22 | 0 | 4.191437 | 21.63616 | 20.69539 | 86.34287 | 75.43727 | 0 | 0.08942929 | 0 | 0 | 0
7190 | 247017.3 | 2010-10-09 06:14 | 0.1874107 | 6 | 22 | 0.0006830894 | 4.191437 | 21.63616 | 20.69539 | 86.34287 | 75.43727 | -3.242493e-05 | 0.08869663 | 0 | 0 | 0
7191 | 247022.1 | 2010-10-09 06:14 | 5.015469 | 6 | 22 | 0.001586452 | 4.191599 | 21.63616 | 20.69539 | 86.34288 | 75.43727 | -3.242493e-05 | 0.08869663 | 0 | 0 | 0
7192 | 247052.1 | 2010-10-09 06:15 | 30.01532 | 7 | 22 | -1.099793 | 4.023275 | 21.63616 | 20.70456 | 86.34288 | 75.47436 | -0.0008756638 | 0.08869663 | 0 | 0 | 0
7193 | 247082.1 | 2010-10-09 06:15 | 60.03041 | 7 | 22 | -1.099793 | 3.997329 | 21.63616 | 20.71373 | 86.34288 | 75.51112 | -0.0005837918 | 0.08869663 | 0 | 0 | 0
7194 | 247112.2 | 2010-10-09 06:16 | 90.0456 | 7 | 22 | -1.099793 | 3.979816 | 21.63616 | 20.7229 | 86.34288 | 75.54769 | -0.0003891945 | 0.08869663 | 0 | 0 | 0
7195 | 247142.2 | 2010-10-09 06:16 | 120.0608 | 7 | 22 | -1.099793 | 3.966032 | 21.63616 | 20.73207 | 86.34288 | 75.58412 | -0.0003243446 | 0.08869663 | 0 | 0 | 0
7196 | 247172.2 | 2010-10-09 06:17 | 150.076 | 7 | 22 | -1.099793 | 3.954518 | 21.63616 | 20.74124 | 86.34288 | 75.62043 | -0.0002594948 | 0.08869663 | 0 | 0 | 0
7197 | 247202.2 | 2010-10-09 06:17 | 180.0912 | 7 | 22 | -1.099793 | 3.94414 | 21.63616 | 20.75041 | 86.34288 | 75.65664 | -0.0002919197 | 0.08869663 | 0 | 0 | 0
7198 | 247232.2 | 2010-10-09 06:18 | 210.1064 | 7 | 22 | -1.099793 | 3.934572 | 21.63616 | 20.75957 | 86.34288 | 75.69276 | -0.0002594948 | 0.08869663 | 0 | 0 | 0
7199 | 247262.2 | 2010-10-09 06:18 | 240.1216 | 7 | 22 | -1.099974 | 3.925329 | 21.63616 | 20.76874 | 86.34288 | 75.7288 | -0.0002919197 | 0.08869663 | 0 | 0 | 0
7200 | 247292.3 | 2010-10-09 06:19 | 270.1368 | 7 | 22 | -1.099613 | 3.916735 | 21.63616 | 20.77791 | 86.34288 | 75.76475 | -0.0002270222 | 0.08869663 | 0 | 0 | 0
7201 | 247322.3 | 2010-10-09 06:19 | 300.152 | 7 | 22 | -1.099793 | 3.907978 | 21.63616 | 20.78708 | 86.34288 | 75.80062 | -0.0002594471 | 0.08869663 | 0 | 0 | 0
7202 | 247352.3 | 2010-10-09 06:20 | 330.1672 | 7 | 22 | -1.099793 | 3.899708 | 21.63616 | 20.79625 | 86.34288 | 75.83641 | -0.0001945972 | 0.08869663 | 0 | 0 | 0
7203 | 247382.3 | 2010-10-09 06:20 | 360.1823 | 7 | 22 | -1.099793 | 3.891438 | 21.63616 | 20.80542 | 86.34288 | 75.87213 | -0.0002270222 | 0.08869663 | 0 | 0 | 0
7204 | 247412.3 | 2010-10-09 06:21 | 390.1975 | 7 | 22 | -1.099793 | 3.883329 | 21.63616 | 20.81459 | 86.34288 | 75.90777 | -0.0002270222 | 0.08869663 | 0 | 0 | 0
7205 | 247442.3 | 2010-10-09 06:21 | 420.2129 | 7 | 22 | -1.099613 | 3.875221 | 21.63616 | 20.82376 | 86.34288 | 75.94334 | -0.0002270222 | 0.08869663 | 0 | 0 | 0
7206 | 247472.3 | 2010-10-09 06:22 | 450.2279 | 7 | 22 | -1.099793 | 3.867275 | 21.63616 | 20.83292 | 86.34288 | 75.97884 | -0.0002270222 | 0.08869663 | 0 | 0 | 0
7207 | 247502.4 | 2010-10-09 06:22 | 480.2434 | 7 | 22 | -1.099613 | 3.859654 | 21.63616 | 20.84209 | 86.34288 | 76.01426 | -0.0001621723 | 0.08869663 | 0 | 0 | 0
7208 | 247532.4 | 2010-10-09 06:23 | 510.2583 | 7 | 22 | -1.099793 | 3.85187 | 21.63616 | 20.85126 | 86.34288 | 76.04961 | -0.0001945972 | 0.08869663 | 0 | 0 | 0
7209 | 247562.4 | 2010-10-09 06:23 | 540.2735 | 7 | 22 | -1.099793 | 3.844249 | 21.63616 | 20.86043 | 86.34288 | 76.08489 | -0.0002270222 | 0.08869663 | 0 | 0 | 0
7210 | 247592.4 | 2010-10-09 06:24 | 570.2906 | 7 | 22 | -1.099793 | 3.836789 | 21.63616 | 20.8696 | 86.34288 | 76.12011 | -0.0002270222 | 0.08869663 | 0 | 0 | 0
7211 | 247622.4 | 2010-10-09 06:24 | 600.3039 | 7 | 22 | -1.099613 | 3.829654 | 21.63616 | 20.87877 | 86.34288 | 76.15526 | -0.0001945972 | 0.08869663 | 0 | 0 | 0
7212 | 247652.4 | 2010-10-09 06:25 | 630.3191 | 7 | 22 | -1.099432 | 3.822357 | 21.63616 | 20.88794 | 86.34288 | 76.19033 | -0.0001945972 | 0.08869663 | 0 | 0 | 0
7213 | 247682.4 | 2010-10-09 06:25 | 660.3344 | 7 | 22 | -1.099432 | 3.815384 | 21.63616 | 20.89711 | 86.34288 | 76.22535 | -0.0001297474 | 0.08869663 | 0 | 0 | 0
7214 | 247712.5 | 2010-10-09 06:26 | 690.3497 | 7 | 22 | -1.099613 | 3.808249 | 21.63616 | 20.90628 | 86.34288 | 76.2603 | -0.0001945972 | 0.08869663 | 0 | 0 | 0
7215 | 247742.5 | 2010-10-09 06:26 | 720.3647 | 7 | 22 | -1.099432 | 3.8016 | 21.63616 | 20.91544 | 86.34288 | 76.29518 | -0.0001621723 | 0.08869663 | 0 | 0 | 0
7216 | 247772.5 | 2010-10-09 06:27 | 750.3803 | 7 | 22 | -1.099613 | 3.794465 | 21.63616 | 20.92461 | 86.34288 | 76.33001 | -0.0001945972 | 0.08869663 | 0 | 0 | 0
7217 | 247802.5 | 2010-10-09 06:27 | 780.3951 | 7 | 22 | -1.099793 | 3.788141 | 21.63616 | 20.93378 | 86.34288 | 76.36477 | -0.0001621723 | 0.08869663 | 0 | 0 | 0
7218 | 247832.5 | 2010-10-09 06:28 | 810.4127 | 7 | 22 | -1.099793 | 3.781654 | 21.63616 | 20.94295 | 86.34288 | 76.39947 | -0.0001621246 | 0.08869663 | 0 | 0 | 0
7219 | 247862.5 | 2010-10-09 06:28 | 840.4256 | 7 | 22 | -1.099613 | 3.775654 | 21.63616 | 20.95212 | 86.34288 | 76.43412 | -9.727478e-05 | 0.08869663 | 0 | 0 | 0
7220 | 247892.6 | 2010-10-09 06:29 | 870.4407 | 7 | 22 | -1.099793 | 3.769168 | 21.63616 | 20.96129 | 86.34288 | 76.46871 | -0.0001621246 | 0.08869663 | 0 | 0 | 0
7221 | 247922.6 | 2010-10-09 06:29 | 900.4559 | 7 | 22 | -1.099793 | 3.763168 | 21.63616 | 20.97046 | 86.34288 | 76.50324 | -0.0001621723 | 0.08869663 | 0 | 0 | 0
7222 | 247952.6 | 2010-10-09 06:30 | 930.4711 | 7 | 22 | -1.099793 | 3.75733 | 21.63616 | 20.97963 | 86.34288 | 76.53771 | -0.0001621723 | 0.08869663 | 0 | 0 | 0
7223 | 247982.6 | 2010-10-09 06:30 | 960.4886 | 7 | 22 | -1.099793 | 3.75133 | 21.63616 | 20.9888 | 86.34288 | 76.57214 | -0.0001945972 | 0.08869663 | 0 | 0 | 0
7224 | 248012.6 | 2010-10-09 06:31 | 990.5015 | 7 | 22 | -1.099613 | 3.745654 | 21.63616 | 20.99796 | 86.34288 | 76.60651 | -0.0001945972 | 0.08869663 | 0 | 0 | 0
7225 | 248042.6 | 2010-10-09 06:31 | 1020.517 | 7 | 22 | -1.099613 | 3.740303 | 21.63616 | 21.00713 | 86.34288 | 76.64083 | -0.0001621723 | 0.08869663 | 0 | 0 | 0
7226 | 248072.6 | 2010-10-09 06:32 | 1050.532 | 7 | 22 | -1.099613 | 3.734627 | 21.63616 | 21.0163 | 86.34288 | 76.67509 | -0.0001621246 | 0.08869663 | 0 | 0 | 0
7227 | 248102.7 | 2010-10-09 06:32 | 1080.547 | 7 | 22 | -1.099613 | 3.729438 | 21.63616 | 21.02547 | 86.34288 | 76.70931 | -0.0001296997 | 0.08869663 | 0 | 0 | 0
7228 | 248132.7 | 2010-10-09 06:33 | 1110.562 | 7 | 22 | -1.099793 | 3.723924 | 21.63616 | 21.03464 | 86.34288 | 76.74348 | -0.0001621723 | 0.08869663 | 0 | 0 | 0
7229 | 248162.7 | 2010-10-09 06:33 | 1140.577 | 7 | 22 | -1.099793 | 3.718573 | 21.63616 | 21.04381 | 86.34288 | 76.7776 | -0.0001297474 | 0.08869663 | 0 | 0 | 0
7230 | 248192.7 | 2010-10-09 06:34 | 1170.595 | 7 | 22 | -1.099613 | 3.713546 | 21.63616 | 21.05298 | 86.34288 | 76.81167 | -0.0001297474 | 0.08869663 | 0 | 0 | 0
7231 | 248222.7 | 2010-10-09 06:34 | 1200.608 | 7 | 22 | -1.099613 | 3.708195 | 21.63616 | 21.06215 | 86.34288 | 76.8457 | -0.0001621723 | 0.08869663 | 0 | 0 | 0
7232 | 248252.7 | 2010-10-09 06:35 | 1230.623 | 7 | 22 | -1.099974 | 3.703168 | 21.63616 | 21.07131 | 86.34288 | 76.87967 | -0.0001297474 | 0.08869663 | 0 | 0 | 0
7233 | 248282.8 | 2010-10-09 06:35 | 1260.638 | 7 | 22 | -1.099613 | 3.698303 | 21.63616 | 21.08048 | 86.34288 | 76.91361 | -0.0001296997 | 0.08869663 | 0 | 0 | 0
7234 | 248312.8 | 2010-10-09 06:36 | 1290.653 | 7 | 22 | -1.099793 | 3.693438 | 21.63616 | 21.08965 | 86.34288 | 76.94749 | -0.0001297474 | 0.08869663 | 0 | 0 | 0
7235 | 248342.8 | 2010-10-09 06:36 | 1320.669 | 7 | 22 | -1.099793 | 3.688735 | 21.63616 | 21.09882 | 86.34288 | 76.98134 | -0.0001296997 | 0.08869663 | 0 | 0 | 0
7236 | 248372.8 | 2010-10-09 06:37 | 1350.684 | 7 | 22 | -1.099793 | 3.683871 | 21.63616 | 21.10799 | 86.34288 | 77.01513 | -0.0001297474 | 0.08869663 | 0 | 0 | 0
7237 | 248402.8 | 2010-10-09 06:37 | 1380.699 | 7 | 22 | -1.099793 | 3.679168 | 21.63616 | 21.11716 | 86.34288 | 77.04889 | -0.0001621723 | 0.08869663 | 0 | 0 | 0
7238 | 248432.8 | 2010-10-09 06:38 | 1410.714 | 7 | 22 | -1.099613 | 3.674627 | 21.63616 | 21.12633 | 86.34288 | 77.0826 | -0.0001297474 | 0.08869663 | 0 | 0 | 0
7239 | 248462.8 | 2010-10-09 06:38 | 1440.729 | 7 | 22 | -1.099974 | 3.670087 | 21.63616 | 21.1355 | 86.34288 | 77.11627528 | -0.0001296997 | 0.08869663 | 0 | 0 | 0
7240 | 248492.9 | 2010-10-09 06:39 | 1470.745 | 7 | 22 | -1.099613 | 3.665709 | 21.63616 | 21.14466 | 86.34288 | 77.14991 | -9.727478e-05 | 0.08869663 | 0 | 0 | 0
7241 | 248522.9 | 2010-10-09 06:39 | 1500.76 | 7 | 22 | -1.099613 | 3.661168 | 21.63616 | 21.15383 | 86.34288 | 77.18349 | -0.0001297474 | 0.08869663 | 0 | 0 | 0
7242 | 248552.9 | 2010-10-09 06:40 | 1530.775 | 7 | 22 | -1.099793 | 3.65679 | 21.63616 | 21.163 | 86.34288 | 77.21704 | -0.0001297474 | 0.08869663 | 0 | 0 | 0
7243 | 248582.9 | 2010-10-09 06:40 | 1560.79 | 7 | 22 | -1.099613 | 3.652573 | 21.63616 | 21.17217 | 86.34288 | 77.25055 | -3.242493e-05 | 0.08869663 | 0 | 0 | 0
7244 | 248612.9 | 2010-10-09 06:41 | 1590.805 | 7 | 22 | -1.099793 | 3.648357 | 21.63616 | 21.18134 | 86.34288 | 77.28402 | -9.727478e-05 | 0.08869663 | 0 | 0 | 0
7245 | 248642.9 | 2010-10-09 06:41 | 1620.821 | 7 | 22 | -1.099974 | 3.644141 | 21.63616 | 21.19051 | 86.34288 | 77.31745 | -9.727478e-05 | 0.08869663 | 0 | 0 | 0
7246 | 248673 | 2010-10-09 06:42 | 1650.836 | 7 | 22 | -1.099974 | 3.640087 | 21.63616 | 21.19968 | 86.34288 | 77.35085 | -0.0001297474 | 0.08869663 | 0 | 0 | 0
7247 | 248703 | 2010-10-09 06:42 | 1680.851 | 7 | 22 | -1.099793 | 3.636357 | 21.63616 | 21.20885 | 86.34288 | 77.38421 | -6.489754e-05 | 0.08869663 | 0 | 0 | 0
7248 | 248733 | 2010-10-09 06:43 | 1710.866 | 7 | 22 | -1.099613 | 3.632303 | 21.63616 | 21.21802 | 86.34288 | 77.41753 | -9.727478e-05 | 0.08869663 | 0 | 0 | 0
7249 | 248763 | 2010-10-09 06:43 | 1740.881 | 7 | 22 | -1.099793 | 3.628411 | 21.63616 | 21.22718 | 86.34288 | 77.45081 | -0.0001296997 | 0.08869663 | 0 | 0 | 0
7250 | 248793 | 2010-10-09 06:44 | 1770.899 | 7 | 22 | -1.099974 | 3.624681 | 21.63616 | 21.23635 | 86.34288 | 77.48407 | -0.0001297474 | 0.08869663 | 0 | 0 | 0
7251 | 248823 | 2010-10-09 06:44 | 1800.912 | 7 | 22 | -1.099974 | 3.621276 | 21.63616 | 21.24552 | 86.34288 | 77.51729 | -9.727478e-05 | 0.08869663 | 0 | 0 | 0
7252 | 248853 | 2010-10-09 06:45 | 1830.927 | 7 | 22 | -1.099613 | 3.617709 | 21.63616 | 21.25469 | 86.34288 | 77.55047 | -9.727478e-05 | 0.08869663 | 0 | 0 | 0
7253 | 248883.1 | 2010-10-09 06:45 | 1860.942 | 7 | 22 | -1.099613 | 3.614465 | 21.63616 | 21.26386 | 86.34288 | 77.58363 | -3.247261e-05 | 0.08869663 | 0 | 0 | 0
7254 | 248913.1 | 2010-10-09 06:46 | 1890.957 | 7 | 22 | -1.099793 | 3.610898 | 21.63616 | 21.27303 | 86.34288 | 77.61675 | -9.727478e-05 | 0.08869663 | 0 | 0 | 0
7255 | 248943.1 | 2010-10-09 06:46 | 1920.972 | 7 | 22 | -1.099793 | 3.607655 | 21.63616 | 21.2822 | 86.34288 | 77.64984 | -6.484985e-05 | 0.08869663 | 0 | 0 | 0
7256 | 248973.1 | 2010-10-09 06:47 | 1950.988 | 7 | 22 | -1.099793 | 3.604411 | 21.63616 | 21.29137 | 86.34288 | 77.6829 | -6.484985e-05 | 0.08869663 | 0 | 0 | 0
7257 | 249003.1 | 2010-10-09 06:47 | 1981.003 | 7 | 22 | -1.099613 | 3.601168 | 21.63616 | 21.30054 | 86.34288 | 77.71594 | -9.727478e-05 | 0.08869663 | 0 | 0 | 0
7258 | 249033.1 | 2010-10-09 06:48 | 2011.018 | 7 | 22 | -1.099613 | 3.598087 | 21.63616 | 21.3097 | 86.34288 | 77.74894 | -9.727478e-05 | 0.08869663 | 0 | 0 | 0
7259 | 249063.1 | 2010-10-09 06:48 | 2041.033 | 7 | 22 | -1.099793 | 3.595168 | 21.63616 | 21.31887 | 86.34288 | 77.78192 | -3.242493e-05 | 0.08869663 | 0 | 0 | 0
7260 | 249093.2 | 2010-10-09 06:49 | 2071.049 | 7 | 22 | -1.099793 | 3.592087 | 21.63616 | 21.32804 | 86.34288 | 77.81487 | -6.484985e-05 | 0.08869663 | 0 | 0 | 0
7261 | 249123.2 | 2010-10-09 06:49 | 2101.064 | 7 | 22 | -1.099613 | 3.58933 | 21.63616 | 21.33721 | 86.34288 | 77.84779 | -3.242493e-05 | 0.08869663 | 0 | 0 | 0
7262 | 249153.2 | 2010-10-09 06:50 | 2131.079 | 7 | 22 | -1.099793 | 3.586249 | 21.63616 | 21.34638 | 86.34288 | 77.88069 | -9.732247e-05 | 0.08869663 | 0 | 0 | 0
7263 | 249183.2 | 2010-10-09 06:50 | 2161.094 | 7 | 22 | -1.099613 | 3.58333 | 21.63616 | 21.35555 | 86.34288 | 77.91356 | -9.727478e-05 | 0.08869663 | 0 | 0 | 0
7264 | 249213.2 | 2010-10-09 06:51 | 2191.109 | 7 | 22 | -1.099613 | 3.580411 | 21.63616 | 21.36472 | 86.34288 | 77.9464 | -9.727478e-05 | 0.08869663 | 0 | 0 | 0
7265 | 249243.2 | 2010-10-09 06:51 | 2221.125 | 7 | 22 | -1.099613 | 3.577655 | 21.63616 | 21.37389 | 86.34288 | 77.97921 | -3.242493e-05 | 0.08869663 | 0 | 0 | 0
7266 | 249273.3 | 2010-10-09 06:52 | 2251.14 | 7 | 22 | -1.099793 | 3.574574 | 21.63616 | 21.38305 | 86.34288 | 78.012 | -9.732247e-05 | 0.08869663 | 0 | 0 | 0
7267 | 249303.3 | 2010-10-09 06:52 | 2281.155 | 7 | 22 | -1.099793 | 3.571817 | 21.63616 | 21.39222 | 86.34288 | 78.04476 | -6.484985e-05 | 0.08869663 | 0 | 0 | 0
7268 | 249333.3 | 2010-10-09 06:53 | 2311.17 | 7 | 22 | -1.099613 | 3.568898 | 21.63616 | 21.40139 | 86.34288 | 78.0775 | -9.727478e-05 | 0.08869663 | 0 | 0 | 0
7269 | 249363.3 | 2010-10-09 06:53 | 2341.185 | 7 | 22 | -1.099793 | 3.565655 | 21.63616 | 21.41056 | 86.34288 | 78.11021 | -0.0001621246 | 0.08869663 | 0 | 0 | 0
7270 | 249393.3 | 2010-10-09 06:54 | 2371.202 | 7 | 22 | -1.099793 | 3.562898 | 21.63616 | 21.41973 | 86.34288 | 78.14289 | -6.484985e-05 | 0.08869663 | 0 | 0 | 0
7271 | 249423.3 | 2010-10-09 06:54 | 2401.216 | 7 | 22 | -1.099613 | 3.559817 | 21.63616 | 21.4289 | 86.34288 | 78.17554 | -6.484985e-05 | 0.08869663 | 0 | 0 | 0
7272 | 249453.3 | 2010-10-09 06:55 | 2431.231 | 7 | 22 | -1.099793 | 3.556736 | 21.63616 | 21.43807 | 86.34288 | 78.20817 | -6.484985e-05 | 0.08869663 | 0 | 0 | 0
7273 | 249483.4 | 2010-10-09 06:55 | 2461.246 | 7 | 22 | -1.099613 | 3.553493 | 21.63616 | 21.44724 | 86.34288 | 78.24077 | -9.727478e-05 | 0.08869663 | 0 | 0 | 0
7274 | 249513.4 | 2010-10-09 06:56 | 2491.261 | 7 | 22 | -1.099613 | 3.550249 | 21.63616 | 21.45641 | 86.34288 | 78.27333 | -9.727478e-05 | 0.08869663 | 0 | 0 | 0
7275 | 249543.4 | 2010-10-09 06:56 | 2521.276 | 7 | 22 | -1.099793 | 3.546682 | 21.63616 | 21.46557 | 86.34288 | 78.30587 | -0.0001297474 | 0.08869663 | 0 | 0 | 0
7276 | 249573.4 | 2010-10-09 06:57 | 2551.292 | 7 | 22 | -1.099974 | 3.543438 | 21.63616 | 21.47474 | 86.34288 | 78.33837 | -6.489754e-05 | 0.08869663 | 0 | 0 | 0
7277 | 249603.4 | 2010-10-09 06:57 | 2581.307 | 7 | 22 | -1.099432 | 3.540033 | 21.63616 | 21.48391 | 86.34288 | 78.37085 | -6.484985e-05 | 0.08869663 | 0 | 0 | 0
7278 | 249633.4 | 2010-10-09 06:58 | 2611.322 | 7 | 22 | -1.099793 | 3.536303 | 21.63616 | 21.49308 | 86.34288 | 78.40329 | -9.732247e-05 | 0.08869663 | 0 | 0 | 0
7279 | 249663.5 | 2010-10-09 06:58 | 2641.337 | 7 | 22 | -1.099613 | 3.532412 | 21.63616 | 21.50225 | 86.34288 | 78.43569 | -9.727478e-05 | 0.08869663 | 0 | 0 | 0
7280 | 249693.5 | 2010-10-09 06:59 | 2671.353 | 7 | 22 | -1.099613 | 3.528358 | 21.63616 | 21.51142 | 86.34288 | 78.46806 | -0.0001296997 | 0.08869663 | 0 | 0 | 0
7281 | 249723.5 | 2010-10-09 06:59 | 2701.368 | 7 | 22 | -1.099793 | 3.524141 | 21.63616 | 21.52059 | 86.34288 | 78.5004 | -0.0001296997 | 0.08869663 | 0 | 0 | 0
7282 | 249753.5 | 2010-10-09 07:00 | 2731.385 | 7 | 22 | -1.099432 | 3.519925 | 21.63616 | 21.52976 | 86.34288 | 78.53269 | -9.727478e-05 | 0.08869663 | 0 | 0 | 0
7283 | 249783.5 | 2010-10-09 07:00 | 2761.398 | 7 | 22 | -1.099613 | 3.515222 | 21.63616 | 21.53893 | 86.34288 | 78.56494 | -0.0001297474 | 0.08869663 | 0 | 0 | 0
7284 | 249813.5 | 2010-10-09 07:01 | 2791.413 | 7 | 22 | -1.099793 | 3.510195 | 21.63616 | 21.54809 | 86.34288 | 78.59715 | -0.0001297474 | 0.08869663 | 0 | 0 | 0
7285 | 249843.5 | 2010-10-09 07:01 | 2821.428 | 7 | 22 | -1.099613 | 3.505006 | 21.63616 | 21.55726 | 86.34288 | 78.62931 | -0.0001297474 | 0.08869663 | 0 | 0 | 0
7286 | 249873.6 | 2010-10-09 07:02 | 2851.444 | 7 | 22 | -1.099613 | 3.499168 | 21.63616 | 21.56643 | 86.34288 | 78.66142 | -0.0001297474 | 0.08869663 | 0 | 0 | 0
7287 | 249903.6 | 2010-10-09 07:02 | 2881.461 | 7 | 22 | -1.099793 | 3.492682 | 21.63616 | 21.5756 | 86.34288 | 78.69348 | -0.0001621246 | 0.08869663 | 0 | 0 | 0
7288 | 249933.6 | 2010-10-09 07:03 | 2911.474 | 7 | 22 | -1.099613 | 3.485223 | 21.63616 | 21.58477 | 86.34288 | 78.72547 | -0.0002270222 | 0.08869663 | 0 | 0 | 0
7289 | 249963.6 | 2010-10-09 07:03 | 2941.489 | 7 | 22 | -1.099793 | 3.476952 | 21.63616 | 21.59394 | 86.34288 | 78.75738 | -0.0002594471 | 0.08869663 | 0 | 0 | 0
7290 | 249993.6 | 2010-10-09 07:04 | 2971.506 | 7 | 22 | -1.099793 | 3.467385 | 21.63616 | 21.60311 | 86.34288 | 78.78922 | -0.0002919197 | 0.08869663 | 0 | 0 | 0
7291 | 250023.6 | 2010-10-09 07:04 | 3001.519 | 7 | 22 | -1.099793 | 3.456033 | 21.63616 | 21.61228 | 86.34288 | 78.82096 | -0.000291872 | 0.08869663 | 0 | 0 | 0
7292 | 250053.6 | 2010-10-09 07:05 | 3031.535 | 7 | 22 | -1.099793 | 3.44225 | 21.63616 | 21.62145 | 86.34288 | 78.85259 | -0.0003567696 | 0.08869663 | 0 | 0 | 0
7293 | 250083.7 | 2010-10-09 07:05 | 3061.55 | 7 | 22 | -1.099613 | 3.424736 | 21.63616 | 21.63061 | 86.34288 | 78.88408 | -0.0005188942 | 0.08869663 | 0 | 0 | 0
7294 | 250113.7 | 2010-10-09 07:06 | 3091.565 | 7 | 22 | -1.099793 | 3.401709 | 21.63616 | 21.63978 | 86.34288 | 78.91538 | -0.0006811142 | 0.08869663 | 0 | 0 | 0
7295 | 250143.7 | 2010-10-09 07:06 | 3121.58 | 7 | 22 | -1.099793 | 3.37025 | 21.63616 | 21.64895 | 86.34288 | 78.94643 | -0.0009729862 | 0.08869663 | 0 | 0 | 0
7296 | 250173.7 | 2010-10-09 07:07 | 3151.595 | 7 | 22 | -1.099793 | 3.325331 | 21.63616 | 21.65812 | 86.34288 | 78.97714 | -0.001394606 | 0.08869663 | 0 | 0 | 0
7297 | 250203.7 | 2010-10-09 07:07 | 3181.611 | 7 | 22 | -1.099793 | 3.258682 | 21.63616 | 21.66729 | 86.34288 | 79.00734 | -0.002075672 | 0.08869663 | 0 | 0 | 0
7298 | 250233.7 | 2010-10-09 07:08 | 3211.626 | 7 | 22 | -1.099613 | 3.158953 | 21.63616 | 21.67646 | 86.34288 | 79.03679 | -0.003178358 | 0.08869663 | 0 | 0 | 0
7299 | 250263.8 | 2010-10-09 07:08 | 3241.641 | 7 | 22 | -1.099793 | 2.994035 | 21.63616 | 21.68563 | 86.34288 | 79.06508 | -0.005837822 | 0.08869663 | 0 | 0 | 0
7300 | 250282.6 | 2010-10-09 07:08 | 3260.456 | 7 | 22 | -1.099613 | 2.793765 | 21.63616 | 21.69138 | 86.34288 | 79.08177 | -0.01060534 | 0.08869663 | 0 | 0 | 0
7301 | 250289 | 2010-10-09 07:08 | 3266.859 | 7 | 22 | -1.100155 | 2.699873 | 21.63616 | 21.69333 | 86.34288 | 79.08715 | -0.01196752 | 0.08869663 | 0 | 0 | 0
7302 | 250349 | 2010-10-09 07:10 | 60.01474 | 8 | 22 | 0 | 3.330682 | 21.63616 | 21.69333 | 86.34288 | 79.08715 | 0.001232433 | 0.08869663 | 0 | 0 | 0
7303 | 250349.2 | 2010-10-09 07:10 | 0.18747 | 9 | 22 | 0.0008637619 | 3.330682 | 21.63616 | 21.69333 | 86.34288 | 79.08715 | 0 | 0.08869663 | 0 | 0 | 0
7304 | 250354 | 2010-10-09 07:10 | 5.017669 | 9 | 22 | 0.001767125 | 3.338628 | 21.63616 | 21.69333 | 86.34288 | 79.08715 | 0.001070261 | 0.08869663 | 0 | 0 | 0
7305 | 250384 | 2010-10-09 07:10 | 30.01519 | 1 | 23 | 0 | 3.369763 | 21.63616 | 21.69333 | 86.34288 | 79.08715 | 0.0006810665 | 0.08869663 | 0 | 0 | 0
7306 | 250414 | 2010-10-09 07:11 | 60.03041 | 1 | 23 | 0 | 3.391169 | 21.63616 | 21.69333 | 86.34288 | 79.08715 | 0.0005513191 | 0.08869663 | 0 | 0 | 0
7307 | 250444.1 | 2010-10-09 07:11 | 90.04559 | 1 | 23 | 0 | 3.406898 | 21.63616 | 21.69333 | 86.34288 | 79.08715 | 0.0003567219 | 0.08869663 | 0 | 0 | 0
7308 | 250474 | 2010-10-09 07:12 | 120.0139 | 1 | 23 | 0 | 3.419385 | 21.63616 | 21.69333 | 86.34288 | 79.08715 | 0.000291872 | 0.08869663 | 0 | 0 | 0
7309 | 250504 | 2010-10-09 07:12 | 30.01523 | 2 | 23 | 0.5499276 | 3.575709 | 21.64075 | 21.69333 | 86.35911 | 79.08715 | 0.001621628 | 0.08869663 | 0 | 0 | 0
7310 | 250534.1 | 2010-10-09 07:13 | 60.03229 | 2 | 23 | 0.5497469 | 3.62533 | 21.64533 | 21.69333 | 86.37563 | 79.08715 | 0.001167584 | 0.08869663 | 0 | 0 | 0
7311 | 250564.1 | 2010-10-09 07:13 | 90.0479 | 2 | 23 | 0.5499276 | 3.661817 | 21.64992 | 21.69333 | 86.39233 | 79.08715 | 0.0008756638 | 0.08869663 | 0 | 0 | 0
7312 | 250594.1 | 2010-10-09 07:14 | 120.0608 | 2 | 23 | 0.5499276 | 3.690519 | 21.6545 | 21.69333 | 86.40919 | 79.08715 | 0.0007459164 | 0.08869663 | 0 | 0 | 0
7313 | 250624.1 | 2010-10-09 07:14 | 150.076 | 2 | 23 | 0.5497469 | 3.714033 | 21.65909 | 21.69333 | 86.42617 | 79.08715 | 0.0005513668 | 0.08869663 | 0 | 0 | 0
7314 | 250654.1 | 2010-10-09 07:15 | 180.0911 | 2 | 23 | 0.5499276 | 3.733654 | 21.66367 | 21.69333 | 86.44324 | 79.08715 | 0.000454092 | 0.08869663 | 0 | 0 | 0
7315 | 250684.1 | 2010-10-09 07:15 | 210.1063 | 2 | 23 | 0.5499276 | 3.749546 | 21.66826 | 21.69333 | 86.4604 | 79.08715 | 0.0003891945 | 0.08869663 | 0 | 0 | 0
7316 | 250714.2 | 2010-10-09 07:16 | 240.1216 | 2 | 23 | 0.5501083 | 3.760897 | 21.67284 | 21.69333 | 86.47762 | 79.08715 | 0.0002270222 | 0.08869663 | 0 | 0 | 0
7317 | 250744.2 | 2010-10-09 07:16 | 270.1369 | 2 | 23 | 0.5499276 | 3.767708 | 21.67743 | 21.69333 | 86.49488 | 79.08715 | 0.0001621246 | 0.08869663 | 0 | 0 | 0
7318 | 250774.2 | 2010-10-09 07:17 | 300.152 | 2 | 23 | 0.5497469 | 3.771924 | 21.68201 | 21.69333 | 86.51216 | 79.08715 | 6.484985e-05 | 0.08869663 | 0 | 0 | 0
7319 | 250804.2 | 2010-10-09 07:17 | 330.1673 | 2 | 23 | 0.5497469 | 3.775654 | 21.6866 | 21.69333 | 86.52946 | 79.08715 | 9.732247e-05 | 0.08869663 | 0 | 0 | 0
7320 | 250834.2 | 2010-10-09 07:18 | 360.1824 | 2 | 23 | 0.5499276 | 3.779222 | 21.69118 | 21.69333 | 86.54678 | 79.08715 | 0.0001296997 | 0.08869663 | 0 | 0 | 0
7321 | 250864.2 | 2010-10-09 07:18 | 390.1976 | 2 | 23 | 0.5501083 | 3.782627 | 21.69577 | 21.69333 | 86.56412 | 79.08715 | 6.489754e-05 | 0.08869663 | 0 | 0 | 0
7322 | 250894.2 | 2010-10-09 07:19 | 420.2126 | 2 | 23 | 0.5499276 | 3.78587 | 21.70035 | 21.69333 | 86.58147 | 79.08715 | 6.489754e-05 | 0.08869663 | 0 | 0 | 0
7323 | 250924.3 | 2010-10-09 07:19 | 450.228 | 2 | 23 | 0.5499276 | 3.789114 | 21.70494 | 21.69333 | 86.59883 | 79.08715 | 9.732247e-05 | 0.08869663 | 0 | 0 | 0
7324 | 250954.3 | 2010-10-09 07:20 | 480.2431 | 2 | 23 | 0.5499276 | 3.792519 | 21.70952 | 21.69333 | 86.61621 | 79.08715 | 0.0001297474 | 0.08869663 | 0 | 0 | 0
7325 | 250984.3 | 2010-10-09 07:20 | 510.2583 | 2 | 23 | 0.5497469 | 3.7956 | 21.71411 | 21.69333 | 86.63361 | 79.08715 | 9.727478e-05 | 0.08869663 | 0 | 0 | 0
7326 | 251014.3 | 2010-10-09 07:21 | 540.2734 | 2 | 23 | 0.5497469 | 3.798519 | 21.71869 | 21.69333 | 86.65102 | 79.08715 | 6.484985e-05 | 0.08869663 | 0 | 0 | 0
7327 | 251044.3 | 2010-10-09 07:21 | 570.2888 | 2 | 23 | 0.5495663 | 3.801438 | 21.72328 | 21.69333 | 86.66844 | 79.08715 | 3.247261e-05 | 0.08869663 | 0 | 0 | 0
7328 | 251074.3 | 2010-10-09 07:22 | 600.3038 | 2 | 23 | 0.5499276 | 3.804519 | 21.72786 | 21.69333 | 86.68588 | 79.08715 | 3.247261e-05 | 0.08869663 | 0 | 0 | 0
7329 | 251104.4 | 2010-10-09 07:22 | 630.3191 | 2 | 23 | 0.5499276 | 3.8076 | 21.73245 | 21.69333 | 86.70333 | 79.08715 | 9.732247e-05 | 0.08869663 | 0 | 0 | 0
7330 | 251134.4 | 2010-10-09 07:23 | 660.3362 | 2 | 23 | 0.5501083 | 3.810843 | 21.73703 | 21.69333 | 86.72079 | 79.08715 | 0.0001297474 | 0.08869663 | 0 | 0 | 0
7331 | 251164.4 | 2010-10-09 07:23 | 690.3494 | 2 | 23 | 0.5501083 | 3.813762 | 21.74162 | 21.69333 | 86.73827 | 79.08715 | 0.0001296997 | 0.08869663 | 0 | 0 | 0
7332 | 251194.4 | 2010-10-09 07:24 | 720.3646 | 2 | 23 | 0.5497469 | 3.816519 | 21.7462 | 21.69333 | 86.75576 | 79.08715 | 6.484985e-05 | 0.08869663 | 0 | 0 | 0
7333 | 251224.4 | 2010-10-09 07:24 | 750.3799 | 2 | 23 | 0.5499276 | 3.819924 | 21.75079 | 21.69333 | 86.77327 | 79.08715 | 9.727478e-05 | 0.08869663 | 0 | 0 | 0
7334 | 251254.4 | 2010-10-09 07:25 | 780.3951 | 2 | 23 | 0.5499276 | 3.823167 | 21.75537 | 21.69333 | 86.79079 | 79.08715 | 9.727478e-05 | 0.08869663 | 0 | 0 | 0
7335 | 251284.4 | 2010-10-09 07:25 | 810.4102 | 2 | 23 | 0.5499276 | 3.826573 | 21.75996 | 21.69333 | 86.80832 | 79.08715 | 9.732247e-05 | 0.08869663 | 0 | 0 | 0
7336 | 251314.5 | 2010-10-09 07:26 | 840.4256 | 2 | 23 | 0.5497469 | 3.829816 | 21.76454 | 21.69333 | 86.82588 | 79.08715 | 9.732247e-05 | 0.08869663 | 0 | 0 | 0
7337 | 251344.5 | 2010-10-09 07:26 | 870.4406 | 2 | 23 | 0.5501083 | 3.833546 | 21.76913 | 21.69333 | 86.84344 | 79.08715 | 0.0001296997 | 0.08869663 | 0 | 0 | 0
7338 | 251374.5 | 2010-10-09 07:27 | 900.4562 | 2 | 23 | 0.5497469 | 3.836627 | 21.77371 | 21.69333 | 86.86103 | 79.08715 | 6.484985e-05 | 0.08869663 | 0 | 0 | 0
7339 | 251404.5 | 2010-10-09 07:27 | 930.471 | 2 | 23 | 0.5497469 | 3.840194 | 21.77829 | 21.69333 | 86.87862 | 79.08715 | 0.0001297474 | 0.08869663 | 0 | 0 | 0
7340 | 251434.5 | 2010-10-09 07:28 | 960.4863 | 2 | 23 | 0.5499276 | 3.843438 | 21.78288 | 21.69333 | 86.89624 | 79.08715 | 6.484985e-05 | 0.08869663 | 0 | 0 | 0
7341 | 251464.5 | 2010-10-09 07:28 | 990.5014 | 2 | 23 | 0.5497469 | 3.846519 | 21.78746 | 21.69333 | 86.91387 | 79.08715 | 3.242493e-05 | 0.08869663 | 0 | 0 | 0
7342 | 251494.5 | 2010-10-09 07:29 | 1020.517 | 2 | 23 | 0.5497469 | 3.849924 | 21.79205 | 21.69333 | 86.93151 | 79.08715 | 6.484985e-05 | 0.08869663 | 0 | 0 | 0
7343 | 251524.6 | 2010-10-09 07:29 | 1050.532 | 2 | 23 | 0.5499276 | 3.853167 | 21.79663 | 21.69333 | 86.94917 | 79.08715 | 9.727478e-05 | 0.08869663 | 0 | 0 | 0
7344 | 251554.6 | 2010-10-09 07:30 | 1080.547 | 2 | 23 | 0.5499276 | 3.856248 | 21.80122 | 21.69333 | 86.96684 | 79.08715 | 9.727478e-05 | 0.08869663 | 0 | 0 | 0
7345 | 251584.6 | 2010-10-09 07:30 | 1110.562 | 2 | 23 | 0.5499276 | 3.859329 | 21.8058 | 21.69333 | 86.98453 | 79.08715 | 9.727478e-05 | 0.08869663 | 0 | 0 | 0
7346 | 251614.6 | 2010-10-09 07:31 | 1140.578 | 2 | 23 | 0.5501083 | 3.862248 | 21.81039 | 21.69333 | 87.00223 | 79.08715 | 9.732247e-05 | 0.08869663 | 0 | 0 | 0
7347 | 251644.6 | 2010-10-09 07:31 | 1170.593 | 2 | 23 | 0.5499276 | 3.864843 | 21.81497 | 21.69333 | 87.01995 | 79.08715 | 6.484985e-05 | 0.08869663 | 0 | 0 | 0
7348 | 251674.6 | 2010-10-09 07:32 | 1200.608 | 2 | 23 | 0.5499276 | 3.8676 | 21.81956 | 21.69333 | 87.03767 | 79.08715 | 6.484985e-05 | 0.08869663 | 0 | 0 | 0
7349 | 251704.7 | 2010-10-09 07:32 | 1230.623 | 2 | 23 | 0.5499276 | 3.870194 | 21.82414 | 21.69333 | 87.05541 | 79.08715 | 9.732247e-05 | 0.08869663 | 0 | 0 | 0
7350 | 251734.7 | 2010-10-09 07:33 | 1260.638 | 2 | 23 | 0.5499276 | 3.872465 | 21.82873 | 21.69333 | 87.07316 | 79.08715 | 6.489754e-05 | 0.08869663 | 0 | 0 | 0
7351 | 251764.7 | 2010-10-09 07:33 | 1290.64 | 2 | 23 | 0.5501083 | 3.874735 | 21.83331 | 21.69333 | 87.09092 | 79.08715 | 6.484985e-05 | 0.08869663 | 0 | 0 | 0
7352 | 251794.7 | 2010-10-09 07:34 | 1320.653 | 2 | 23 | 0.5499276 | 3.876843 | 21.8379 | 21.69333 | 87.10868 | 79.08715 | 6.484985e-05 | 0.08869663 | 0 | 0 | 0
7353 | 251824.7 | 2010-10-09 07:34 | 1350.668 | 2 | 23 | 0.5501083 | 3.878789 | 21.84248 | 21.69333 | 87.12647 | 79.08715 | 0 | 0.08869663 | 0 | 0 | 0
7354 | 251854.7 | 2010-10-09 07:35 | 1380.683 | 2 | 23 | 0.5499276 | 3.880735 | 21.84707 | 21.69333 | 87.14425 | 79.08715 | 6.489754e-05 | 0.08869663 | 0 | 0 | 0
7355 | 251884.7 | 2010-10-09 07:35 | 1410.699 | 2 | 23 | 0.5497469 | 3.882356 | 21.85165 | 21.69333 | 87.16205 | 79.08715 | 6.484985e-05 | 0.08869663 | 0 | 0 | 0
7356 | 251914.7 | 2010-10-09 07:36 | 1440.714 | 2 | 23 | 0.5499276 | 3.883816 | 21.85624 | 21.69333 | 87.17985 | 79.08715 | 3.247261e-05 | 0.08869663 | 0 | 0 | 0
7357 | 251944.8 | 2010-10-09 07:36 | 1470.729 | 2 | 23 | 0.5501083 | 3.885275 | 21.86082 | 21.69333 | 87.19767 | 79.08715 | 3.242493e-05 | 0.08869663 | 0 | 0 | 0
7358 | 251974.8 | 2010-10-09 07:37 | 1500.744 | 2 | 23 | 0.5501083 | 3.886897 | 21.86541 | 21.69333 | 87.21548 | 79.08715 | 9.732247e-05 | 0.08869663 | 0 | 0 | 0
7359 | 252004.8 | 2010-10-09 07:37 | 1530.759 | 2 | 23 | 0.5497469 | 3.88787 | 21.86999 | 21.69333 | 87.23331 | 79.08715 | 0 | 0.08869663 | 0 | 0 | 0
7360 | 252034.8 | 2010-10-09 07:38 | 1560.775 | 2 | 23 | 0.5499276 | 3.889167 | 21.87458 | 21.69333 | 87.25114 | 79.08715 | 3.242493e-05 | 0.08869663 | 0 | 0 | 0
7361 | 252064.8 | 2010-10-09 07:38 | 1590.79 | 2 | 23 | 0.5499276 | 3.890465 | 21.87916 | 21.69333 | 87.26897 | 79.08715 | 3.242493e-05 | 0.08869663 | 0 | 0 | 0
7362 | 252094.8 | 2010-10-09 07:39 | 1620.805 | 2 | 23 | 0.5499276 | 3.8916 | 21.88375 | 21.69333 | 87.28681 | 79.08715 | 3.242493e-05 | 0.08869663 | 0 | 0 | 0
7363 | 252124.9 | 2010-10-09 07:39 | 1650.82 | 2 | 23 | 0.5499276 | 3.892735 | 21.88833 | 21.69333 | 87.30466 | 79.08715 | 0 | 0.08869663 | 0 | 0 | 0
7364 | 252154.9 | 2010-10-09 07:40 | 1680.835 | 2 | 23 | 0.5499276 | 3.894032 | 21.89292 | 21.69333 | 87.32251 | 79.08715 | 0 | 0.08869663 | 0 | 0 | 0
7365 | 252184.9 | 2010-10-09 07:40 | 1710.85 | 2 | 23 | 0.5499276 | 3.895329 | 21.8975 | 21.69333 | 87.34036 | 79.08715 | 3.242493e-05 | 0.08869663 | 0 | 0 | 0
7366 | 252214.9 | 2010-10-09 07:41 | 1740.866 | 2 | 23 | 0.5497469 | 3.896302 | 21.90209 | 21.69333 | 87.35823 | 79.08715 | -3.242493e-05 | 0.08869663 | 0 | 0 | 0
7367 | 252244.9 | 2010-10-09 07:41 | 1770.881 | 2 | 23 | 0.5499276 | 3.8976 | 21.90667 | 21.69333 | 87.3761 | 79.08715 | 3.242493e-05 | 0.08869663 | 0 | 0 | 0
7368 | 252274.9 | 2010-10-09 07:42 | 1800.896 | 2 | 23 | 0.5499276 | 3.898897 | 21.91126 | 21.69333 | 87.39397 | 79.08715 | 6.484985e-05 | 0.08869663 | 0 | 0 | 0
7369 | 252304.9 | 2010-10-09 07:42 | 1830.912 | 2 | 23 | 0.5497469 | 3.89987 | 21.91584 | 21.69333 | 87.41185 | 79.08715 | 3.242493e-05 | 0.08869663 | 0 | 0 | 0
7370 | 252335 | 2010-10-09 07:43 | 1860.926 | 2 | 23 | 0.5501083 | 3.901329 | 21.92043 | 21.69333 | 87.42973 | 79.08715 | 9.727478e-05 | 0.08869663 | 0 | 0 | 0
7371 | 252365 | 2010-10-09 07:43 | 1890.944 | 2 | 23 | 0.5499276 | 3.902302 | 21.92501 | 21.69333 | 87.44762 | 79.08715 | 3.242493e-05 | 0.08869663 | 0 | 0 | 0
7372 | 252395 | 2010-10-09 07:44 | 1920.957 | 2 | 23 | 0.5499276 | 3.9036 | 21.9296 | 21.69333 | 87.46552 | 79.08715 | 6.489754e-05 | 0.08869663 | 0 | 0 | 0
7373 | 252425 | 2010-10-09 07:44 | 1950.972 | 2 | 23 | 0.5499276 | 3.904735 | 21.93418 | 21.69333 | 87.48342 | 79.08715 | 0 | 0.08869663 | 0 | 0 | 0
7374 | 252455 | 2010-10-09 07:45 | 1980.987 | 2 | 23 | 0.5497469 | 3.90587 | 21.93877 | 21.69333 | 87.50132 | 79.08715 | 0 | 0.08869663 | 0 | 0 | 0
7375 | 252485 | 2010-10-09 07:45 | 2011.002 | 2 | 23 | 0.5501083 | 3.907329 | 21.94335 | 21.69333 | 87.51924 | 79.08715 | 6.484985e-05 | 0.08869663 | 0 | 0 | 0
7376 | 252515.1 | 2010-10-09 07:46 | 2041.02 | 2 | 23 | 0.5499276 | 3.908627 | 21.94794 | 21.69333 | 87.53716 | 79.08715 | 0 | 0.08869663 | 0 | 0 | 0
7377 | 252545.1 | 2010-10-09 07:46 | 2071.033 | 2 | 23 | 0.5499276 | 3.909762 | 21.95252 | 21.69333 | 87.55508 | 79.08715 | 0 | 0.08869663 | 0 | 0 | 0
7378 | 252575.1 | 2010-10-09 07:47 | 2101.048 | 2 | 23 | 0.5501083 | 3.911059 | 21.95711 | 21.69333 | 87.57301 | 79.08715 | 3.242493e-05 | 0.08869663 | 0 | 0 | 0
7379 | 252605.1 | 2010-10-09 07:47 | 2131.063 | 2 | 23 | 0.5499276 | 3.912356 | 21.96169 | 21.69333 | 87.59094 | 79.08715 | 3.242493e-05 | 0.08869663 | 0 | 0 | 0
7380 | 252635.1 | 2010-10-09 07:48 | 2161.078 | 2 | 23 | 0.5501083 | 3.913816 | 21.96628 | 21.69333 | 87.60888 | 79.08715 | 3.242493e-05 | 0.08869663 | 0 | 0 | 0
7381 | 252665.1 | 2010-10-09 07:48 | 2191.094 | 2 | 23 | 0.5499276 | 3.915113 | 21.97086 | 21.69333 | 87.62683 | 79.08715 | 6.489754e-05 | 0.08869663 | 0 | 0 | 0
7382 | 252695.1 | 2010-10-09 07:49 | 2221.109 | 2 | 23 | 0.5499276 | 3.91641 | 21.97545 | 21.69333 | 87.64479 | 79.08715 | 3.242493e-05 | 0.08869663 | 0 | 0 | 0
7383 | 252725.2 | 2010-10-09 07:49 | 2251.124 | 2 | 23 | 0.5501083 | 3.918032 | 21.98003 | 21.69333 | 87.66275 | 79.08715 | 9.727478e-05 | 0.08869663 | 0 | 0 | 0
7384 | 252755.2 | 2010-10-09 07:50 | 2281.139 | 2 | 23 | 0.5501083 | 3.919329 | 21.98462 | 21.69333 | 87.68071 | 79.08715 | 6.489754e-05 | 0.08869663 | 0 | 0 | 0
7385 | 252785.2 | 2010-10-09 07:50 | 2311.154 | 2 | 23 | 0.5499276 | 3.920627 | 21.9892 | 21.69333 | 87.69869 | 79.08715 | 6.484985e-05 | 0.08869663 | 0 | 0 | 0
7386 | 252815.2 | 2010-10-09 07:51 | 2341.17 | 2 | 23 | 0.5501083 | 3.922086 | 21.99379 | 21.69333 | 87.71667 | 79.08715 | 3.242493e-05 | 0.08869663 | 0 | 0 | 0
7387 | 252845.2 | 2010-10-09 07:51 | 2371.185 | 2 | 23 | 0.5499276 | 3.923383 | 21.99837 | 21.69333 | 87.73465 | 79.08715 | 0 | 0.08869663 | 0 | 0 | 0
7388 | 252875.2 | 2010-10-09 07:52 | 2401.2 | 2 | 23 | 0.5497469 | 3.924681 | 22.00296 | 21.69333 | 87.75264 | 79.08715 | 0 | 0.08869663 | 0 | 0 | 0
7389 | 252905.2 | 2010-10-09 07:52 | 2431.215 | 2 | 23 | 0.5497469 | 3.92614 | 22.00754 | 21.69333 | 87.77064 | 79.08715 | 3.242493e-05 | 0.08869663 | 0 | 0 | 0
7390 | 252935.3 | 2010-10-09 07:53 | 2461.23 | 2 | 23 | 0.5499276 | 3.927762 | 22.01213 | 21.69333 | 87.78865 | 79.08715 | 3.242493e-05 | 0.08869663 | 0 | 0 | 0
7391 | 252965.3 | 2010-10-09 07:53 | 2491.248 | 2 | 23 | 0.5499276 | 3.929221 | 22.01671 | 21.69333 | 87.80666 | 79.08715 | 3.242493e-05 | 0.08869663 | 0 | 0 | 0
7392 | 252995.3 | 2010-10-09 07:54 | 2521.261 | 2 | 23 | 0.5499276 | 3.930843 | 22.0213 | 21.69333 | 87.82468 | 79.08715 | 6.489754e-05 | 0.08869663 | 0 | 0 | 0
7393 | 253025.3 | 2010-10-09 07:54 | 2551.276 | 2 | 23 | 0.5499276 | 3.93214 | 22.02588 | 21.69333 | 87.8427 | 79.08715 | -3.242493e-05 | 0.08869663 | 0 | 0 | 0
7394 | 253055.3 | 2010-10-09 07:55 | 2581.291 | 2 | 23 | 0.5499276 | 3.933762 | 22.03047 | 21.69333 | 87.86074 | 79.08715 | 6.489754e-05 | 0.08869663 | 0 | 0 | 0
7395 | 253085.3 | 2010-10-09 07:55 | 2611.306 | 2 | 23 | 0.5497469 | 3.935221 | 22.03505 | 21.69333 | 87.87878 | 79.08715 | 3.242493e-05 | 0.08869663 | 0 | 0 | 0
7396 | 253115.4 | 2010-10-09 07:56 | 2641.322 | 2 | 23 | 0.5499276 | 3.936843 | 22.03964 | 21.69333 | 87.89682 | 79.08715 | 6.484985e-05 | 0.08869663 | 0 | 0 | 0
7397 | 253145.4 | 2010-10-09 07:56 | 2671.337 | 2 | 23 | 0.5497469 | 3.93814 | 22.04422 | 21.69333 | 87.91487 | 79.08715 | 3.242493e-05 | 0.08869663 | 0 | 0 | 0
7398 | 253175.4 | 2010-10-09 07:57 | 2701.352 | 2 | 23 | 0.5499276 | 3.939762 | 22.04881 | 21.69333 | 87.93293 | 79.08715 | 6.484985e-05 | 0.08869663 | 0 | 0 | 0
7399 | 253205.4 | 2010-10-09 07:57 | 2731.367 | 2 | 23 | 0.5495663 | 3.941383 | 22.05339 | 21.69333 | 87.951 | 79.08715 | 3.242493e-05 | 0.08869663 | 0 | 0 | 0
7400 | 253235.4 | 2010-10-09 07:58 | 2761.382 | 2 | 23 | 0.5497469 | 3.943005 | 22.05797 | 21.69333 | 87.96907 | 79.08715 | 6.484985e-05 | 0.08869663 | 0 | 0 | 0
7401 | 253265.4 | 2010-10-09 07:58 | 2791.398 | 2 | 23 | 0.5499276 | 3.944464 | 22.06256 | 21.69333 | 87.98715 | 79.08715 | 3.242493e-05 | 0.08869663 | 0 | 0 | 0
7402 | 253295.4 | 2010-10-09 07:59 | 2821.413 | 2 | 23 | 0.5499276 | 3.946248 | 22.06714 | 21.69333 | 88.00524 | 79.08715 | 6.484985e-05 | 0.08869663 | 0 | 0 | 0
7403 | 253325.5 | 2010-10-09 07:59 | 2851.428 | 2 | 23 | 0.5497469 | 3.947708 | 22.07173 | 21.69333 | 88.02333 | 79.08715 | 3.242493e-05 | 0.08869663 | 0 | 0 | 0
7404 | 253355.5 | 2010-10-09 08:00 | 2881.443 | 2 | 23 | 0.5499276 | 3.949329 | 22.07631 | 21.69333 | 88.04144 | 79.08715 | 0 | 0.08869663 | 0 | 0 | 0
7405 | 253385.5 | 2010-10-09 08:00 | 2911.458 | 2 | 23 | 0.5501083 | 3.951113 | 22.0809 | 21.69333 | 88.05955 | 79.08715 | 6.484985e-05 | 0.08869663 | 0 | 0 | 0
7406 | 253415.5 | 2010-10-09 08:01 | 2941.474 | 2 | 23 | 0.5501083 | 3.952735 | 22.08548 | 21.69333 | 88.07767 | 79.08715 | 6.489754e-05 | 0.08869663 | 0 | 0 | 0
7407 | 253445.5 | 2010-10-09 08:01 | 2971.489 | 2 | 23 | 0.5499276 | 3.954194 | 22.09007 | 21.69333 | 88.0958 | 79.08715 | 0 | 0.08869663 | 0 | 0 | 0
7408 | 253475.5 | 2010-10-09 08:02 | 3001.504 | 2 | 23 | 0.5499276 | 3.955978 | 22.09465 | 21.69333 | 88.11393 | 79.08715 | 3.242493e-05 | 0.08869663 | 0 | 0 | 0
7409 | 253505.6 | 2010-10-09 08:02 | 3031.519 | 2 | 23 | 0.5501083 | 3.957924 | 22.09924 | 21.69333 | 88.13207 | 79.08715 | 6.489754e-05 | 0.08869663 | 0 | 0 | 0
7410 | 253535.6 | 2010-10-09 08:03 | 3061.534 | 2 | 23 | 0.5499276 | 3.959383 | 22.10382 | 21.69333 | 88.15022 | 79.08715 | 3.242493e-05 | 0.08869663 | 0 | 0 | 0
7411 | 253565.6 | 2010-10-09 08:03 | 3091.551 | 2 | 23 | 0.5495663 | 3.961005 | 22.10841 | 21.69333 | 88.16838 | 79.08715 | 0 | 0.08869663 | 0 | 0 | 0
7412 | 253595.6 | 2010-10-09 08:04 | 3121.565 | 2 | 23 | 0.5499276 | 3.962789 | 22.11299 | 21.69333 | 88.18655 | 79.08715 | 0 | 0.08869663 | 0 | 0 | 0
7413 | 253625.6 | 2010-10-09 08:04 | 3151.58 | 2 | 23 | 0.5501083 | 3.964897 | 22.11758 | 21.69333 | 88.20472 | 79.08715 | 0.0001296997 | 0.08869663 | 0 | 0 | 0
7414 | 253655.6 | 2010-10-09 08:05 | 3181.595 | 2 | 23 | 0.5499276 | 3.966518 | 22.12216 | 21.69333 | 88.2229 | 79.08715 | 3.242493e-05 | 0.08869663 | 0 | 0 | 0
7415 | 253685.6 | 2010-10-09 08:05 | 3211.61 | 2 | 23 | 0.5501083 | 3.968302 | 22.12675 | 21.69333 | 88.24109 | 79.08715 | 3.247261e-05 | 0.08869663 | 0 | 0 | 0
7416 | 253715.7 | 2010-10-09 08:06 | 3241.625 | 2 | 23 | 0.5499276 | 3.970086 | 22.13133 | 21.69333 | 88.25929 | 79.08715 | 3.242493e-05 | 0.08869663 | 0 | 0 | 0
7417 | 253745.7 | 2010-10-09 08:06 | 3271.641 | 2 | 23 | 0.5499276 | 3.97187 | 22.13592 | 21.69333 | 88.2775 | 79.08715 | 0 | 0.08869663 | 0 | 0 | 0
7418 | 253775.7 | 2010-10-09 08:07 | 3301.656 | 2 | 23 | 0.5499276 | 3.973654 | 22.1405 | 21.69333 | 88.29572 | 79.08715 | 3.242493e-05 | 0.08869663 | 0 | 0 | 0
7419 | 253805.7 | 2010-10-09 08:07 | 3331.671 | 2 | 23 | 0.5499276 | 3.9756 | 22.14509 | 21.69333 | 88.31394 | 79.08715 | 3.247261e-05 | 0.08869663 | 0 | 0 | 0
7420 | 253835.7 | 2010-10-09 08:08 | 3361.686 | 2 | 23 | 0.5501083 | 3.977708 | 22.14967 | 21.69333 | 88.33217 | 79.08715 | 9.732247e-05 | 0.08869663 | 0 | 0 | 0
7421 | 253865.7 | 2010-10-09 08:08 | 3391.701 | 2 | 23 | 0.5499276 | 3.979491 | 22.15426 | 21.69333 | 88.35042 | 79.08715 | 9.727478e-05 | 0.08869663 | 0 | 0 | 0
7422 | 253895.7 | 2010-10-09 08:09 | 3421.717 | 2 | 23 | 0.5499276 | 3.981599 | 22.15884 | 21.69333 | 88.36867 | 79.08715 | 6.484985e-05 | 0.08869663 | 0 | 0 | 0
7423 | 253925.8 | 2010-10-09 08:09 | 3451.732 | 2 | 23 | 0.5499276 | 3.983545 | 22.16343 | 21.69333 | 88.38693 | 79.08715 | 9.727478e-05 | 0.08869663 | 0 | 0 | 0
7424 | 253955.8 | 2010-10-09 08:10 | 3481.747 | 2 | 23 | 0.5499276 | 3.985005 | 22.16801 | 21.69333 | 88.4052 | 79.08715 | 0 | 0.08869663 | 0 | 0 | 0
7425 | 253985.8 | 2010-10-09 08:10 | 3511.762 | 2 | 23 | 0.5497469 | 3.987275 | 22.1726 | 21.69333 | 88.42347 | 79.08715 | 0 | 0.08869663 | 0 | 0 | 0
7426 | 254015.8 | 2010-10-09 08:11 | 3541.777 | 2 | 23 | 0.5497469 | 3.989383 | 22.17718 | 21.69333 | 88.44176 | 79.08715 | 3.242493e-05 | 0.08869663 | 0 | 0 | 0
7427 | 254045.8 | 2010-10-09 08:11 | 3571.793 | 2 | 23 | 0.5499276 | 3.991816 | 22.18177 | 21.69333 | 88.46006 | 79.08715 | 9.727478e-05 | 0.08869663 | 0 | 0 | 0
7428 | 254075.8 | 2010-10-09 08:12 | 3601.808 | 2 | 23 | 0.5497469 | 3.993599 | 22.18635 | 21.69333 | 88.47836 | 79.08715 | 6.484985e-05 | 0.08869663 | 0 | 0 | 0
7429 | 254105.9 | 2010-10-09 08:12 | 3631.823 | 2 | 23 | 0.5499276 | 3.995708 | 22.19094 | 21.69333 | 88.49668 | 79.08715 | 3.242493e-05 | 0.08869663 | 0 | 0 | 0
7430 | 254135.9 | 2010-10-09 08:13 | 3661.838 | 2 | 23 | 0.5499276 | 3.997816 | 22.19552 | 21.69333 | 88.515 | 79.08715 | 3.242493e-05 | 0.08869663 | 0 | 0 | 0
7431 | 254165.9 | 2010-10-09 08:13 | 3691.855 | 2 | 23 | 0.5497469 | 4.000086 | 22.20011 | 21.69333 | 88.53334 | 79.08715 | 6.484985e-05 | 0.08869663 | 0 | 0 | 0
7432 | 254195.9 | 2010-10-09 08:14 | 3721.869 | 2 | 23 | 0.5499276 | 4.002356 | 22.20469 | 21.69333 | 88.55168 | 79.08715 | 9.727478e-05 | 0.08869663 | 0 | 0 | 0
7433 | 254225.9 | 2010-10-09 08:14 | 3751.884 | 2 | 23 | 0.5497469 | 4.004464 | 22.20928 | 21.69333 | 88.57004 | 79.08715 | 9.727478e-05 | 0.08869663 | 0 | 0 | 0
7434 | 254255.9 | 2010-10-09 08:15 | 3781.899 | 2 | 23 | 0.5502889 | 4.006734 | 22.21386 | 21.69333 | 88.5884 | 79.08715 | 6.484985e-05 | 0.08869663 | 0 | 0 | 0
7435 | 254285.9 | 2010-10-09 08:15 | 3811.916 | 2 | 23 | 0.5499276 | 4.009005 | 22.21845 | 21.69333 | 88.60678 | 79.08715 | 6.484985e-05 | 0.08869663 | 0 | 0 | 0
7436 | 254316 | 2010-10-09 08:16 | 3841.929 | 2 | 23 | 0.5501083 | 4.011275 | 22.22303 | 21.69333 | 88.62516 | 79.08715 | 9.727478e-05 | 0.08869663 | 0 | 0 | 0
7437 | 254346 | 2010-10-09 08:16 | 3871.945 | 2 | 23 | 0.5499276 | 4.013383 | 22.22762 | 21.69333 | 88.64356 | 79.08715 | 9.727478e-05 | 0.08869663 | 0 | 0 | 0
7438 | 254376 | 2010-10-09 08:17 | 3901.96 | 2 | 23 | 0.5499276 | 4.015816 | 22.2322 | 21.69333 | 88.66197 | 79.08715 | 6.494522e-05 | 0.08869663 | 0 | 0 | 0
7439 | 254406 | 2010-10-09 08:17 | 3931.975 | 2 | 23 | 0.5499276 | 4.018086 | 22.23679 | 21.69333 | 88.68038 | 79.08715 | 6.484985e-05 | 0.08869663 | 0 | 0 | 0
7440 | 254436 | 2010-10-09 08:18 | 3961.993 | 2 | 23 | 0.5499276 | 4.020518 | 22.24137 | 21.69333 | 88.69881 | 79.08715 | 9.727478e-05 | 0.08869663 | 0 | 0 | 0
7441 | 254466 | 2010-10-09 08:18 | 3992.005 | 2 | 23 | 0.5499276 | 4.022626 | 22.24596 | 21.69333 | 88.71725 | 79.08715 | 6.484985e-05 | 0.08869663 | 0 | 0 | 0
7442 | 254496.1 | 2010-10-09 08:19 | 4022.021 | 2 | 23 | 0.5501083 | 4.025059 | 22.25054 | 21.69333 | 88.7357 | 79.08715 | 6.484985e-05 | 0.08869663 | 0 | 0 | 0
7443 | 254526.1 | 2010-10-09 08:19 | 4052.036 | 2 | 23 | 0.5499276 | 4.027329 | 22.25513 | 21.69333 | 88.75416 | 79.08715 | 6.484985e-05 | 0.08869663 | 0 | 0 | 0
7444 | 254556.1 | 2010-10-09 08:20 | 4082.051 | 2 | 23 | 0.5501083 | 4.029923 | 22.25971 | 21.69333 | 88.77263 | 79.08715 | 6.484985e-05 | 0.08869663 | 0 | 0 | 0
7445 | 254586.1 | 2010-10-09 08:20 | 4112.066 | 2 | 23 | 0.5497469 | 4.032356 | 22.2643 | 21.69333 | 88.79111 | 79.08715 | 6.494522e-05 | 0.08869663 | 0 | 0 | 0
7446 | 254616.1 | 2010-10-09 08:21 | 4142.081 | 2 | 23 | 0.5501083 | 4.034789 | 22.26888 | 21.69333 | 88.8096 | 79.08715 | 6.484985e-05 | 0.08869663 | 0 | 0 | 0
7447 | 254646.1 | 2010-10-09 08:21 | 4172.097 | 2 | 23 | 0.5499276 | 4.037059 | 22.27347 | 21.69333 | 88.82811 | 79.08715 | 3.242493e-05 | 0.08869663 | 0 | 0 | 0
7448 | 254676.1 | 2010-10-09 08:22 | 4202.112 | 2 | 23 | 0.5499276 | 4.039978 | 22.27805 | 21.69333 | 88.84663 | 79.08715 | 0.0001296997 | 0.08869663 | 0 | 0 | 0
7449 | 254706.2 | 2010-10-09 08:22 | 4232.127 | 2 | 23 | 0.5499276 | 4.04241 | 22.28264 | 21.69333 | 88.86515 | 79.08715 | 9.727478e-05 | 0.08869663 | 0 | 0 | 0
7450 | 254736.2 | 2010-10-09 08:23 | 4262.142 | 2 | 23 | 0.5499276 | 4.04468 | 22.28722 | 21.69333 | 88.88369 | 79.08715 | 0 | 0.08869663 | 0 | 0 | 0
7451 | 254766.2 | 2010-10-09 08:23 | 4292.159 | 2 | 23 | 0.5499276 | 4.047437 | 22.29181 | 21.69333 | 88.90224 | 79.08715 | 6.484985e-05 | 0.08869663 | 0 | 0 | 0
7452 | 254796.2 | 2010-10-09 08:24 | 4322.173 | 2 | 23 | 0.5499276 | 4.04987 | 22.29639 | 21.69333 | 88.92081 | 79.08715 | 3.242493e-05 | 0.08869663 | 0 | 0 | 0
7453 | 254826.2 | 2010-10-09 08:24 | 4352.188 | 2 | 23 | 0.5499276 | 4.052626 | 22.30098 | 21.69333 | 88.93938 | 79.08715 | 9.727478e-05 | 0.08869663 | 0 | 0 | 0
7454 | 254856.2 | 2010-10-09 08:25 | 4382.203 | 2 | 23 | 0.5501083 | 4.055383 | 22.30556 | 21.69333 | 88.95797 | 79.08715 | 9.737015e-05 | 0.08869663 | 0 | 0 | 0
7455 | 254886.2 | 2010-10-09 08:25 | 4412.218 | 2 | 23 | 0.5499276 | 4.057816 | 22.31015 | 21.69333 | 88.97657 | 79.08715 | 3.242493e-05 | 0.08869663 | 0 | 0 | 0
7456 | 254916.3 | 2010-10-09 08:26 | 4442.233 | 2 | 23 | 0.5499276 | 4.060734 | 22.31473 | 21.69333 | 88.99518 | 79.08715 | 6.484985e-05 | 0.08869663 | 0 | 0 | 0
7457 | 254946.3 | 2010-10-09 08:26 | 4472.249 | 2 | 23 | 0.5499276 | 4.063491 | 22.31932 | 21.69333 | 89.0138 | 79.08715 | 9.727478e-05 | 0.08869663 | 0 | 0 | 0
7458 | 254976.3 | 2010-10-09 08:27 | 4502.264 | 2 | 23 | 0.5497469 | 4.066086 | 22.3239 | 21.69333 | 89.03244 | 79.08715 | 6.484985e-05 | 0.08869663 | 0 | 0 | 0
7459 | 255006.3 | 2010-10-09 08:27 | 4532.279 | 2 | 23 | 0.5497469 | 4.06868 | 22.32849 | 21.69333 | 89.05109 | 79.08715 | 6.484985e-05 | 0.08869663 | 0 | 0 | 0
7460 | 255036.3 | 2010-10-09 08:28 | 4562.294 | 2 | 23 | 0.5499276 | 4.071761 | 22.33307 | 21.69333 | 89.06975 | 79.08715 | 9.727478e-05 | 0.08869663 | 0 | 0 | 0
7461 | 255066.3 | 2010-10-09 08:28 | 4592.309 | 2 | 23 | 0.5499276 | 4.074356 | 22.33766 | 21.69333 | 89.08842 | 79.08715 | 3.242493e-05 | 0.08869663 | 0 | 0 | 0
7462 | 255096.4 | 2010-10-09 08:29 | 4622.325 | 2 | 23 | 0.5497469 | 4.077275 | 22.34224 | 21.69333 | 89.10711 | 79.08715 | 6.484985e-05 | 0.08869663 | 0 | 0 | 0
7463 | 255126.4 | 2010-10-09 08:29 | 4652.34 | 2 | 23 | 0.5497469 | 4.080194 | 22.34683 | 21.69333 | 89.12581 | 79.08715 | 6.484985e-05 | 0.08869663 | 0 | 0 | 0
7464 | 255156.4 | 2010-10-09 08:30 | 4682.355 | 2 | 23 | 0.5499276 | 4.083113 | 22.35141 | 21.69333 | 89.14453 | 79.08715 | 6.484985e-05 | 0.08869663 | 0 | 0 | 0
7465 | 255186.4 | 2010-10-09 08:30 | 4712.37 | 2 | 23 | 0.5499276 | 4.086031 | 22.356 | 21.69333 | 89.16325 | 79.08715 | 6.484985e-05 | 0.08869663 | 0 | 0 | 0
7466 | 255216.4 | 2010-10-09 08:31 | 4742.385 | 2 | 23 | 0.5499276 | 4.088951 | 22.36058 | 21.69333 | 89.18199 | 79.08715 | 9.737015e-05 | 0.08869663 | 0 | 0 | 0
7467 | 255246.4 | 2010-10-09 08:31 | 4772.401 | 2 | 23 | 0.5499276 | 4.092031 | 22.36517 | 21.69333 | 89.20075 | 79.08715 | 9.727478e-05 | 0.08869663 | 0 | 0 | 0
7468 | 255276.4 | 2010-10-09 08:32 | 4802.416 | 2 | 23 | 0.5499276 | 4.095113 | 22.36975 | 21.69333 | 89.21952 | 79.08715 | 9.737015e-05 | 0.08869663 | 0 | 0 | 0
7469 | 255306.5 | 2010-10-09 08:32 | 4832.431 | 2 | 23 | 0.5497469 | 4.097869 | 22.37434 | 21.69333 | 89.2383 | 79.08715 | 6.484985e-05 | 0.08869663 | 0 | 0 | 0
7470 | 255336.5 | 2010-10-09 08:33 | 4862.446 | 2 | 23 | 0.5501083 | 4.101112 | 22.37892 | 21.69333 | 89.2571 | 79.08715 | 9.727478e-05 | 0.08869663 | 0 | 0 | 0
7471 | 255366.5 | 2010-10-09 08:33 | 4892.463 | 2 | 23 | 0.5499276 | 4.104194 | 22.38351 | 21.69333 | 89.27591 | 79.08715 | 9.727478e-05 | 0.08869663 | 0 | 0 | 0
7472 | 255396.5 | 2010-10-09 08:34 | 4922.476 | 2 | 23 | 0.5501083 | 4.107437 | 22.38809 | 21.69333 | 89.29473 | 79.08715 | 9.727478e-05 | 0.08869663 | 0 | 0 | 0
7473 | 255426.5 | 2010-10-09 08:34 | 4952.492 | 2 | 23 | 0.5499276 | 4.110518 | 22.39268 | 21.69333 | 89.31357 | 79.08715 | 9.727478e-05 | 0.08869663 | 0 | 0 | 0
7474 | 255456.5 | 2010-10-09 08:35 | 4982.507 | 2 | 23 | 0.5499276 | 4.113761 | 22.39726 | 21.69333 | 89.33242 | 79.08715 | 0.0001297951 | 0.08869663 | 0 | 0 | 0
7475 | 255486.6 | 2010-10-09 08:35 | 5012.522 | 2 | 23 | 0.5497469 | 4.116842 | 22.40185 | 21.69333 | 89.35129 | 79.08715 | 9.727478e-05 | 0.08869663 | 0 | 0 | 0
7476 | 255516.6 | 2010-10-09 08:36 | 5042.537 | 2 | 23 | 0.5497469 | 4.120086 | 22.40643 | 21.69333 | 89.37017 | 79.08715 | 6.494522e-05 | 0.08869663 | 0 | 0 | 0
7477 | 255546.6 | 2010-10-09 08:36 | 5072.552 | 2 | 23 | 0.5497469 | 4.123329 | 22.41101 | 21.69333 | 89.38907 | 79.08715 | 6.484985e-05 | 0.08869663 | 0 | 0 | 0
7478 | 255576.6 | 2010-10-09 08:37 | 5102.568 | 2 | 23 | 0.5499276 | 4.126734 | 22.4156 | 21.69333 | 89.40798 | 79.08715 | 9.727478e-05 | 0.08869663 | 0 | 0 | 0
7479 | 255606.6 | 2010-10-09 08:37 | 5132.583 | 2 | 23 | 0.5501083 | 4.130139 | 22.42018 | 21.69333 | 89.42691 | 79.08715 | 0.0001296997 | 0.08869663 | 0 | 0 | 0
7480 | 255636.6 | 2010-10-09 08:38 | 5162.598 | 2 | 23 | 0.5497469 | 4.133221 | 22.42477 | 21.69333 | 89.44585 | 79.08715 | 6.484985e-05 | 0.08869663 | 0 | 0 | 0
7481 | 255666.6 | 2010-10-09 08:38 | 5192.613 | 2 | 23 | 0.5499276 | 4.136626 | 22.42935 | 21.69333 | 89.46481 | 79.08715 | 3.242493e-05 | 0.08869663 | 0 | 0 | 0
7482 | 255696.7 | 2010-10-09 08:39 | 5222.629 | 2 | 23 | 0.5499276 | 4.140193 | 22.43394 | 21.69333 | 89.48378 | 79.08715 | 9.727478e-05 | 0.08869663 | 0 | 0 | 0
7483 | 255726.7 | 2010-10-09 08:39 | 5252.644 | 2 | 23 | 0.5499276 | 4.143437 | 22.43852 | 21.69333 | 89.50277 | 79.08715 | 6.484985e-05 | 0.08869663 | 0 | 0 | 0
7484 | 255756.7 | 2010-10-09 08:40 | 5282.659 | 2 | 23 | 0.5497469 | 4.146842 | 22.44311 | 21.69333 | 89.52178 | 79.08715 | 9.727478e-05 | 0.08869663 | 0 | 0 | 0
7485 | 255786.7 | 2010-10-09 08:40 | 5312.674 | 2 | 23 | 0.5497469 | 4.150248 | 22.44769 | 21.69333 | 89.5408 | 79.08715 | 6.484985e-05 | 0.08869663 | 0 | 0 | 0
7486 | 255816.7 | 2010-10-09 08:41 | 5342.689 | 2 | 23 | 0.5501083 | 4.153977 | 22.45228 | 21.69333 | 89.55984 | 79.08715 | 9.727478e-05 | 0.08869663 | 0 | 0 | 0
7487 | 255846.7 | 2010-10-09 08:41 | 5372.704 | 2 | 23 | 0.5497469 | 4.15722 | 22.45686 | 21.69333 | 89.57889 | 79.08715 | 3.242493e-05 | 0.08869663 | 0 | 0 | 0
7488 | 255876.8 | 2010-10-09 08:42 | 5402.72 | 2 | 23 | 0.5497469 | 4.16095 | 22.46145 | 21.69333 | 89.59796 | 79.08715 | 9.727478e-05 | 0.08869663 | 0 | 0 | 0
7489 | 255906.8 | 2010-10-09 08:42 | 5432.735 | 2 | 23 | 0.5499276 | 4.16468 | 22.46603 | 21.69333 | 89.61704 | 79.08715 | 9.727478e-05 | 0.08869663 | 0 | 0 | 0
7490 | 255936.8 | 2010-10-09 08:43 | 5462.75 | 2 | 23 | 0.5499276 | 4.168248 | 22.47062 | 21.69333 | 89.63615 | 79.08715 | 9.737015e-05 | 0.08869663 | 0 | 0 | 0
7491 | 255966.8 | 2010-10-09 08:43 | 5492.767 | 2 | 23 | 0.5497469 | 4.171653 | 22.4752 | 21.69333 | 89.65527 | 79.08715 | 9.727478e-05 | 0.08869663 | 0 | 0 | 0
7492 | 255996.8 | 2010-10-09 08:44 | 5522.78 | 2 | 23 | 0.5499276 | 4.175383 | 22.47979 | 21.69333 | 89.6744 | 79.08715 | 6.484985e-05 | 0.08869663 | 0 | 0 | 0
7493 | 256026.8 | 2010-10-09 08:44 | 5552.796 | 2 | 23 | 0.5499276 | 4.179112 | 22.48437 | 21.69333 | 89.69355 | 79.08715 | 9.727478e-05 | 0.08869663 | 0 | 0 | 0
7494 | 256056.8 | 2010-10-09 08:45 | 5582.811 | 2 | 23 | 0.5499276 | 4.182842 | 22.48896 | 21.69333 | 89.71272 | 79.08715 | 9.737015e-05 | 0.08869663 | 0 | 0 | 0
7495 | 256086.9 | 2010-10-09 08:45 | 5612.826 | 2 | 23 | 0.5499276 | 4.186572 | 22.49354 | 21.69333 | 89.73191 | 79.08715 | 0.0001296997 | 0.08869663 | 0 | 0 | 0
7496 | 256116.9 | 2010-10-09 08:46 | 5642.841 | 2 | 23 | 0.5499276 | 4.190139 | 22.49813 | 21.69333 | 89.75111 | 79.08715 | 6.484985e-05 | 0.08869663 | 0 | 0 | 0
7497 | 256146.9 | 2010-10-09 08:46 | 5672.857 | 2 | 23 | 0.5499276 | 4.194031 | 22.50271 | 21.69333 | 89.77033 | 79.08715 | 0.0001296997 | 0.08869663 | 0 | 0 | 0
7498 | 256176.9 | 2010-10-09 08:47 | 5702.872 | 2 | 23 | 0.5497469 | 4.197761 | 22.5073 | 21.69333 | 89.78957 | 79.08715 | 9.727478e-05 | 0.08869663 | 0 | 0 | 0
7499 | 256193.5 | 2010-10-09 08:47 | 5719.481 | 2 | 23 | 0.5501083 | 4.200031 | 22.50983 | 21.69333 | 89.80022 | 79.08715 | 0.0001296997 | 0.08869663 | 0 | 0 | 0
7500 | 256223.5 | 2010-10-09 08:47 | 30.0152 | 3 | 23 | 0 | 4.118788 | 22.50983 | 21.69333 | 89.80022 | 79.08715 | -0.0004216194 | 0.08869663 | 0 | 0 | 0
7501 | 256253.5 | 2010-10-09 08:48 | 60.03041 | 3 | 23 | 0 | 4.108572 | 22.50983 | 21.69333 | 89.80022 | 79.08715 | -0.0001946449 | 0.08869663 | 0 | 0 | 0
7502 | 256283.6 | 2010-10-09 08:48 | 90.0477 | 3 | 23 | 0 | 4.102248 | 22.50983 | 21.69333 | 89.80022 | 79.08715 | -0.0001296997 | 0.08869663 | 0 | 0 | 0
7503 | 256313.5 | 2010-10-09 08:49 | 120.0141 | 3 | 23 | 0 | 4.098518 | 22.50983 | 21.69333 | 89.80022 | 79.08715 | -9.727478e-05 | 0.08869663 | 0 | 0 | 0
7504 | 256313.5 | 2010-10-09 08:49 | 2.781933434e-06 | 4 | 23 | 1.021483 | 4.200356 | 22.50983 | 21.69333 | 89.80022 | 79.08715 | 0 | 0.08869663 | 0 | 0 | 0
7505 | 256314.3 | 2010-10-09 08:49 | 0.7500046 | 4 | 23 | 0.9705333 | 4.200356 | 22.51004 | 21.69333 | 89.80109 | 79.08715 | 0 | 0.08869663 | 0 | 0 | 0
7506 | 256316.1 | 2010-10-09 08:49 | 2.609666 | 4 | 23 | 0.9203063 | 4.200356 | 22.51053 | 21.69333 | 89.80313 | 79.08715 | 0 | 0.08869663 | 0 | 0 | 0
7507 | 256318.9 | 2010-10-09 08:49 | 5.390792 | 4 | 23 | 0.8700793 | 4.200356 | 22.51122 | 21.69333 | 89.80603 | 79.08715 | -3.242493e-05 | 0.08869663 | 0 | 0 | 0
7508 | 256322.7 | 2010-10-09 08:49 | 9.171859 | 4 | 23 | 0.8198524 | 4.200193 | 22.5121 | 21.69333 | 89.80976 | 79.08715 | -3.242493e-05 | 0.08869663 | 0 | 0 | 0
7509 | 256327.7 | 2010-10-09 08:49 | 14.12484 | 4 | 23 | 0.7698061 | 4.200193 | 22.5132 | 21.69333 | 89.81435 | 79.08715 | -3.242493e-05 | 0.08869663 | 0 | 0 | 0
7510 | 256333.9 | 2010-10-09 08:49 | 20.40596 | 4 | 23 | 0.7195791 | 4.200193 | 22.51449 | 21.69333 | 89.8198 | 79.08715 | -3.242493e-05 | 0.08869663 | 0 | 0 | 0
7511 | 256342.2 | 2010-10-09 08:49 | 28.6246 | 4 | 23 | 0.6695328 | 4.200193 | 22.51608 | 21.69333 | 89.82645 | 79.08715 | 0 | 0.08869663 | 0 | 0 | 0
7512 | 256353.3 | 2010-10-09 08:50 | 39.73379 | 4 | 23 | 0.6193058 | 4.200193 | 22.51806 | 21.69333 | 89.83479 | 79.08715 | -3.242493e-05 | 0.08869663 | 0 | 0 | 0
7513 | 256369.1 | 2010-10-09 08:50 | 55.57733 | 4 | 23 | 0.5690789 | 4.200193 | 22.52067 | 21.69333 | 89.84574 | 79.08715 | 0 | 0.08869663 | 0 | 0 | 0
7514 | 256394.2 | 2010-10-09 08:50 | 80.62398 | 4 | 23 | 0.5190326 | 4.200193 | 22.52444 | 21.69333 | 89.86159 | 79.08715 | 0 | 0.08869663 | 0 | 0 | 0
7515 | 256438.7 | 2010-10-09 08:51 | 125.2013 | 4 | 23 | 0.4688056 | 4.200193 | 22.53053 | 21.69333 | 89.88716 | 79.08715 | 0 | 0.08869663 | 0 | 0 | 0
7516 | 256514.4 | 2010-10-09 08:52 | 200.8877 | 4 | 23 | 0.4187593 | 4.200193 | 22.53983 | 21.69333 | 89.9262 | 79.08715 | -3.242493e-05 | 0.08869663 | 0 | 0 | 0
7517 | 256619.1 | 2010-10-09 08:54 | 305.5581 | 4 | 23 | 0.3687131 | 4.200193 | 22.55125 | 21.69333 | 89.9742 | 79.08715 | -3.242493e-05 | 0.08869663 | 0 | 0 | 0
7518 | 256745.8 | 2010-10-09 08:56 | 432.3064 | 4 | 23 | 0.3186668 | 4.200031 | 22.56334 | 21.69333 | 90.02495 | 79.08715 | -9.727478e-05 | 0.08869663 | 0 | 0 | 0
7519 | 256897.8 | 2010-10-09 08:59 | 584.273 | 4 | 23 | 0.2686205 | 4.200356 | 22.57572 | 21.69333 | 90.07695 | 79.08715 | 3.242493e-05 | 0.08869663 | 0 | 0 | 0
7520 | 257082.4 | 2010-10-09 09:02 | 768.8328 | 4 | 23 | 0.2185742 | 4.200193 | 22.58818 | 21.69333 | 90.12929 | 79.08715 | 0 | 0.08869663 | 0 | 0 | 0
7521 | 257317.9 | 2010-10-09 09:06 | 1004.345 | 4 | 23 | 0.1685279 | 4.200193 | 22.60079 | 21.69333 | 90.18225 | 79.08715 | 0 | 0.08869663 | 0 | 0 | 0
7522 | 257642.5 | 2010-10-09 09:11 | 1329.012 | 4 | 23 | 0.1184816 | 4.200193 | 22.6136 | 21.69333 | 90.23609 | 79.08715 | -3.242493e-05 | 0.08869663 | 0 | 0 | 0
7523 | 258179.5 | 2010-10-09 09:20 | 1865.942 | 4 | 23 | 0.06843529 | 4.200193 | 22.62718 | 21.69333 | 90.29312 | 79.08715 | 0 | 0.08869663 | 0 | 0 | 0
7524 | 258509.8 | 2010-10-09 09:26 | 2196.234 | 4 | 23 | 0.04982602 | 4.200193 | 22.63258 | 21.69333 | 90.31578 | 79.08715 | -3.242493e-05 | 0.08869663 | 0 | 0 | 0
7525 | 258539.8 | 2010-10-09 09:26 | 30.01522 | 5 | 23 | 0 | 4.192572 | 22.63258 | 21.69333 | 90.31578 | 79.08715 | 0 | 0.08869663 | 0 | 0 | 0
7526 | 258569.8 | 2010-10-09 09:27 | 60.01477 | 5 | 23 | 0 | 4.191599 | 22.63258 | 21.69333 | 90.31578 | 79.08715 | -3.242493e-05 | 0.08869663 | 0 | 0 | 0
7527 | 258570 | 2010-10-09 09:27 | 0.1875924 | 6 | 23 | 0.002309142 | 4.191923 | 22.63258 | 21.69333 | 90.31579 | 79.08715 | 0 | 0.08796265 | 0 | 0 | 0
7528 | 258574.8 | 2010-10-09 09:27 | 5.015523 | 6 | 23 | 0.001947797 | 4.191761 | 22.63258 | 21.69333 | 90.3158 | 79.08715 | -3.242493e-05 | 0.08796265 | 0 | 0 | 0
7529 | 258604.8 | 2010-10-09 09:27 | 30.01495 | 7 | 23 | -1.099613 | 4.023923 | 22.63258 | 21.7025 | 90.3158 | 79.12423 | -0.000908184 | 0.08796265 | 0 | 0 | 0
7530 | 258634.9 | 2010-10-09 09:28 | 60.03017 | 7 | 23 | -1.099613 | 3.998302 | 22.63258 | 21.71167 | 90.3158 | 79.161 | -0.0005514145 | 0.08796265 | 0 | 0 | 0
7531 | 258664.9 | 2010-10-09 09:28 | 90.04572 | 7 | 23 | -1.099613 | 3.980789 | 22.63258 | 21.72084 | 90.3158 | 79.19758 | -0.0003891468 | 0.08796265 | 0 | 0 | 0
7532 | 258694.9 | 2010-10-09 09:29 | 120.0605 | 7 | 23 | -1.099793 | 3.967167 | 22.63258 | 21.73001 | 90.3158 | 79.23401 | -0.0003242969 | 0.08796265 | 0 | 0 | 0
7533 | 258724.9 | 2010-10-09 09:29 | 150.0757 | 7 | 23 | -1.099613 | 3.955653 | 22.63258 | 21.73918 | 90.3158 | 79.27033 | -0.0002594948 | 0.08796265 | 0 | 0 | 0
7534 | 258754.9 | 2010-10-09 09:30 | 180.091 | 7 | 23 | -1.099793 | 3.945437 | 22.63258 | 21.74834 | 90.3158 | 79.30656 | -0.000291872 | 0.08796265 | 0 | 0 | 0
7535 | 258784.9 | 2010-10-09 09:30 | 210.1062 | 7 | 23 | -1.099793 | 3.93587 | 22.63258 | 21.75751 | 90.3158 | 79.34269 | -0.0002270222 | 0.08796265 | 0 | 0 | 0
7536 | 258814.9 | 2010-10-09 09:31 | 240.1233 | 7 | 23 | -1.099793 | 3.926789 | 22.63258 | 21.76668 | 90.3158 | 79.37873 | -0.0001945972 | 0.08796265 | 0 | 0 | 0
7537 | 258845 | 2010-10-09 09:31 | 270.1365 | 7 | 23 | -1.099793 | 3.91787 | 22.63258 | 21.77585 | 90.3158 | 79.41469 | -0.0002270222 | 0.08796265 | 0 | 0 | 0
7538 | 258875 | 2010-10-09 09:32 | 300.1517 | 7 | 23 | -1.099793 | 3.909275 | 22.63258 | 21.78502 | 90.3158 | 79.45057 | -0.0002594471 | 0.08796265 | 0 | 0 | 0
7539 | 258905 | 2010-10-09 09:32 | 330.167 | 7 | 23 | -1.099793 | 3.900681 | 22.63258 | 21.79419 | 90.3158 | 79.48638 | -0.0002594471 | 0.08796265 | 0 | 0 | 0
7540 | 258935 | 2010-10-09 09:33 | 360.1821 | 7 | 23 | -1.099974 | 3.892411 | 22.63258 | 21.80336 | 90.3158 | 79.52211 | -0.0002594471 | 0.08796265 | 0 | 0 | 0
7541 | 258965 | 2010-10-09 09:33 | 390.1973 | 7 | 23 | -1.099793 | 3.884465 | 22.63258 | 21.81253 | 90.3158 | 79.55777 | -0.0001945972 | 0.08796265 | 0 | 0 | 0
7542 | 258995 | 2010-10-09 09:34 | 420.2125 | 7 | 23 | -1.099613 | 3.876519 | 22.63258 | 21.8217 | 90.3158 | 79.59335 | -0.0001945972 | 0.08796265 | 0 | 0 | 0
7543 | 259025 | 2010-10-09 09:34 | 450.2277 | 7 | 23 | -1.099793 | 3.868411 | 22.63258 | 21.83087 | 90.3158 | 79.62886 | -0.0002270222 | 0.08796265 | 0 | 0 | 0
7544 | 259055.1 | 2010-10-09 09:35 | 480.2429 | 7 | 23 | -1.099974 | 3.860465 | 22.63258 | 21.84004 | 90.3158 | 79.6643 | -0.0002594471 | 0.08796265 | 0 | 0 | 0
7545 | 259085.1 | 2010-10-09 09:35 | 510.2581 | 7 | 23 | -1.099974 | 3.852843 | 22.63258 | 21.84921 | 90.3158 | 79.69966 | -0.0002270222 | 0.08796265 | 0 | 0 | 0
7546 | 259115.1 | 2010-10-09 09:36 | 540.2733 | 7 | 23 | -1.099613 | 3.845384 | 22.63258 | 21.85838 | 90.3158 | 79.73496 | -0.0001945972 | 0.08796265 | 0 | 0 | 0
7547 | 259145.1 | 2010-10-09 09:36 | 570.2886 | 7 | 23 | -1.099613 | 3.838086 | 22.63258 | 21.86755 | 90.3158 | 79.77018 | -0.0001621723 | 0.08796265 | 0 | 0 | 0
7548 | 259175.1 | 2010-10-09 09:37 | 600.3037 | 7 | 23 | -1.099613 | 3.830627 | 22.63258 | 21.87671 | 90.3158 | 79.80533 | -0.0001621246 | 0.08796265 | 0 | 0 | 0
7549 | 259205.1 | 2010-10-09 09:37 | 630.319 | 7 | 23 | -1.099613 | 3.823492 | 22.63258 | 21.88588 | 90.3158 | 79.84042 | -0.0001621723 | 0.08796265 | 0 | 0 | 0
7550 | 259235.2 | 2010-10-09 09:38 | 660.3341 | 7 | 23 | -1.099613 | 3.816032 | 22.63258 | 21.89505 | 90.3158 | 79.87545 | -0.0001945972 | 0.08796265 | 0 | 0 | 0
7551 | 259265.2 | 2010-10-09 09:38 | 690.3493 | 7 | 23 | -1.099613 | 3.809059 | 22.63258 | 21.90422 | 90.3158 | 79.9104 | -0.0002270222 | 0.08796265 | 0 | 0 | 0
7552 | 259295.2 | 2010-10-09 09:39 | 720.3645 | 7 | 23 | -1.099613 | 3.802411 | 22.63258 | 21.91339 | 90.3158 | 79.9453 | -0.0001621246 | 0.08796265 | 0 | 0 | 0
7553 | 259325.2 | 2010-10-09 09:39 | 750.3797 | 7 | 23 | -1.099974 | 3.7956 | 22.63258 | 21.92256 | 90.3158 | 79.98013 | -0.0001945972 | 0.08796265 | 0 | 0 | 0
7554 | 259355.2 | 2010-10-09 09:40 | 780.3949 | 7 | 23 | -1.099613 | 3.789114 | 22.63258 | 21.93173 | 90.3158 | 80.0149 | -0.0001621723 | 0.08796265 | 0 | 0 | 0
7555 | 259385.2 | 2010-10-09 09:40 | 810.4101 | 7 | 23 | -1.099613 | 3.782627 | 22.63258 | 21.9409 | 90.3158 | 80.04961 | -0.0001621246 | 0.08796265 | 0 | 0 | 0
7556 | 259415.2 | 2010-10-09 09:41 | 840.4272 | 7 | 23 | -1.099613 | 3.776303 | 22.63258 | 21.95006 | 90.3158 | 80.08427 | -0.0001945496 | 0.08796265 | 0 | 0 | 0
7557 | 259445.3 | 2010-10-09 09:41 | 870.4405 | 7 | 23 | -1.099793 | 3.770141 | 22.63258 | 21.95923 | 90.3158 | 80.11886 | -0.0001621246 | 0.08796265 | 0 | 0 | 0
7558 | 259475.3 | 2010-10-09 09:42 | 900.4559 | 7 | 23 | -1.099793 | 3.763978 | 22.63258 | 21.9684 | 90.3158 | 80.1534 | -0.0001621723 | 0.08796265 | 0 | 0 | 0
7559 | 259505.3 | 2010-10-09 09:42 | 930.4709 | 7 | 23 | -1.099613 | 3.758141 | 22.63258 | 21.97757 | 90.3158 | 80.18788 | -0.0001297474 | 0.08796265 | 0 | 0 | 0
7560 | 259535.3 | 2010-10-09 09:43 | 960.4885 | 7 | 23 | -1.099613 | 3.752303 | 22.63258 | 21.98674 | 90.3158 | 80.22232 | -0.0001296997 | 0.08796265 | 0 | 0 | 0
7561 | 259565.3 | 2010-10-09 09:43 | 990.5016 | 7 | 23 | -1.099793 | 3.746465 | 22.63258 | 21.99591 | 90.3158 | 80.25669 | -0.0001621723 | 0.08796265 | 0 | 0 | 0
7562 | 259595.3 | 2010-10-09 09:44 | 1020.516 | 7 | 23 | -1.099974 | 3.740789 | 22.63258 | 22.00508 | 90.3158 | 80.29102 | -0.0001621246 | 0.08796265 | 0 | 0 | 0
7563 | 259625.4 | 2010-10-09 09:44 | 1050.532 | 7 | 23 | -1.099613 | 3.735438 | 22.63258 | 22.01425 | 90.3158 | 80.32529 | -0.0001621723 | 0.08796265 | 0 | 0 | 0
7564 | 259655.4 | 2010-10-09 09:45 | 1080.547 | 7 | 23 | -1.099613 | 3.730087 | 22.63258 | 22.02341 | 90.3158 | 80.35952 | -0.0001297474 | 0.08796265 | 0 | 0 | 0
7565 | 259685.4 | 2010-10-09 09:45 | 1110.564 | 7 | 23 | -1.099793 | 3.724735 | 22.63258 | 22.03258 | 90.3158 | 80.3937 | -0.0001297474 | 0.08796265 | 0 | 0 | 0
7566 | 259715.4 | 2010-10-09 09:46 | 1140.577 | 7 | 23 | -1.099613 | 3.719546 | 22.63258 | 22.04175 | 90.3158 | 80.42782 | -0.0001297474 | 0.08796265 | 0 | 0 | 0
7567 | 259745.4 | 2010-10-09 09:46 | 1170.592 | 7 | 23 | -1.099793 | 3.714357 | 22.63258 | 22.05092 | 90.3158 | 80.4619 | -0.0001297474 | 0.08796265 | 0 | 0 | 0
7568 | 259775.4 | 2010-10-09 09:47 | 1200.608 | 7 | 23 | -1.099613 | 3.709168 | 22.63258 | 22.06009 | 90.3158 | 80.49593 | -0.0001297474 | 0.08796265 | 0 | 0 | 0
7569 | 259805.4 | 2010-10-09 09:47 | 1230.623 | 7 | 23 | -1.099793 | 3.704141 | 22.63258 | 22.06926 | 90.3158 | 80.52992 | -0.0001297474 | 0.08796265 | 0 | 0 | 0
7570 | 259835.5 | 2010-10-09 09:48 | 1260.638 | 7 | 23 | -1.099613 | 3.699276 | 22.63258 | 22.07843 | 90.3158 | 80.56386 | -0.0001296997 | 0.08796265 | 0 | 0 | 0
7571 | 259865.5 | 2010-10-09 09:48 | 1290.653 | 7 | 23 | -1.099793 | 3.694411 | 22.63258 | 22.0876 | 90.3158 | 80.59775 | -0.0001297474 | 0.08796265 | 0 | 0 | 0
7572 | 259895.5 | 2010-10-09 09:49 | 1320.668 | 7 | 23 | -1.099613 | 3.689546 | 22.63258 | 22.09677 | 90.3158 | 80.6316 | -9.732247e-05 | 0.08796265 | 0 | 0 | 0
7573 | 259925.5 | 2010-10-09 09:49 | 1350.684 | 7 | 23 | -1.099613 | 3.684681 | 22.63258 | 22.10593 | 90.3158 | 80.66541 | -0.0001621246 | 0.08796265 | 0 | 0 | 0
7574 | 259955.5 | 2010-10-09 09:50 | 1380.699 | 7 | 23 | -1.099613 | 3.680141 | 22.63258 | 22.1151 | 90.3158 | 80.69917 | -0.0001621723 | 0.08796265 | 0 | 0 | 0
7575 | 259985.5 | 2010-10-09 09:50 | 1410.714 | 7 | 23 | -1.099432 | 3.6756 | 22.63258 | 22.12427 | 90.3158 | 80.73289 | -6.484985e-05 | 0.08796265 | 0 | 0 | 0
7576 | 260015.6 | 2010-10-09 09:51 | 1440.731 | 7 | 23 | -1.099793 | 3.670898 | 22.63258 | 22.13344 | 90.3158 | 80.76658 | -0.0001296997 | 0.08796265 | 0 | 0 | 0
7577 | 260045.6 | 2010-10-09 09:51 | 1470.744 | 7 | 23 | -1.099793 | 3.666357 | 22.63258 | 22.14261 | 90.3158 | 80.80021 | -0.0001297474 | 0.08796265 | 0 | 0 | 0
7578 | 260075.6 | 2010-10-09 09:52 | 1500.76 | 7 | 23 | -1.099613 | 3.662141 | 22.63258 | 22.15178 | 90.3158 | 80.83381 | -9.732247e-05 | 0.08796265 | 0 | 0 | 0
7579 | 260105.6 | 2010-10-09 09:52 | 1530.775 | 7 | 23 | -1.099613 | 3.657763 | 22.63258 | 22.16095 | 90.3158 | 80.86736 | -9.727478e-05 | 0.08796265 | 0 | 0 | 0
7580 | 260135.6 | 2010-10-09 09:53 | 1560.79 | 7 | 23 | -1.099793 | 3.653222 | 22.63258 | 22.17012 | 90.3158 | 80.90088 | -0.0001296997 | 0.08796265 | 0 | 0 | 0
7581 | 260165.6 | 2010-10-09 09:53 | 1590.805 | 7 | 23 | -1.099432 | 3.64933 | 22.63258 | 22.17928 | 90.3158 | 80.93436 | -6.484985e-05 | 0.08796265 | 0 | 0 | 0
7582 | 260195.6 | 2010-10-09 09:54 | 1620.82 | 7 | 23 | -1.099793 | 3.644952 | 22.63258 | 22.18845 | 90.3158 | 80.9678 | -0.0001296997 | 0.08796265 | 0 | 0 | 0
7583 | 260225.7 | 2010-10-09 09:54 | 1650.836 | 7 | 23 | -1.099793 | 3.64106 | 22.63258 | 22.19762 | 90.3158 | 81.0012 | -9.727478e-05 | 0.08796265 | 0 | 0 | 0
7584 | 260255.7 | 2010-10-09 09:55 | 1680.851 | 7 | 23 | -1.099793 | 3.637168 | 22.63258 | 22.20679 | 90.3158 | 81.03457 | -9.732247e-05 | 0.08796265 | 0 | 0 | 0
7585 | 260285.7 | 2010-10-09 09:55 | 1710.866 | 7 | 23 | -1.099793 | 3.633114 | 22.63258 | 22.21596 | 90.3158 | 81.0679 | -0.0001297474 | 0.08796265 | 0 | 0 | 0
7586 | 260315.7 | 2010-10-09 09:56 | 1740.881 | 7 | 23 | -1.099613 | 3.629546 | 22.63258 | 22.22513 | 90.3158 | 81.10119 | -6.484985e-05 | 0.08796265 | 0 | 0 | 0
7587 | 260345.7 | 2010-10-09 09:56 | 1770.896 | 7 | 23 | -1.099613 | 3.625654 | 22.63258 | 22.2343 | 90.3158 | 81.13445 | -9.732247e-05 | 0.08796265 | 0 | 0 | 0
7588 | 260375.7 | 2010-10-09 09:57 | 1800.912 | 7 | 23 | -1.099793 | 3.622087 | 22.63258 | 22.24347 | 90.3158 | 81.16768 | -0.0001296997 | 0.08796265 | 0 | 0 | 0
7589 | 260405.7 | 2010-10-09 09:57 | 1830.927 | 7 | 23 | -1.099613 | 3.618681 | 22.63258 | 22.25263 | 90.3158 | 81.20087 | -6.489754e-05 | 0.08796265 | 0 | 0 | 0
7590 | 260435.8 | 2010-10-09 09:58 | 1860.942 | 7 | 23 | -1.099613 | 3.615276 | 22.63258 | 22.2618 | 90.3158 | 81.23404 | -9.732247e-05 | 0.08796265 | 0 | 0 | 0
7591 | 260465.8 | 2010-10-09 09:58 | 1890.957 | 7 | 23 | -1.099793 | 3.611709 | 22.63258 | 22.27097 | 90.3158 | 81.26717 | -9.727478e-05 | 0.08796265 | 0 | 0 | 0
7592 | 260495.8 | 2010-10-09 09:59 | 1920.973 | 7 | 23 | -1.099613 | 3.608628 | 22.63258 | 22.28014 | 90.3158 | 81.30027 | -9.727478e-05 | 0.08796265 | 0 | 0 | 0
7593 | 260525.8 | 2010-10-09 09:59 | 1950.988 | 7 | 23 | -1.099793 | 3.605222 | 22.63258 | 22.28931 | 90.3158 | 81.33334 | -9.727478e-05 | 0.08796265 | 0 | 0 | 0
7594 | 260555.8 | 2010-10-09 10:00 | 1981.003 | 7 | 23 | -1.099793 | 3.602303 | 22.63258 | 22.29848 | 90.3158 | 81.36638 | -3.242493e-05 | 0.08796265 | 0 | 0 | 0
7595 | 260585.8 | 2010-10-09 10:00 | 2011.018 | 7 | 23 | -1.099974 | 3.59906 | 22.63258 | 22.30765 | 90.3158 | 81.3994 | -9.727478e-05 | 0.08796265 | 0 | 0 | 0
7596 | 260615.9 | 2010-10-09 10:01 | 2041.035 | 7 | 23 | -1.099613 | 3.595817 | 22.63258 | 22.31682 | 90.3158 | 81.43238 | -0.0001296997 | 0.08796265 | 0 | 0 | 0
7597 | 260645.9 | 2010-10-09 10:01 | 2071.048 | 7 | 23 | -1.099613 | 3.59306 | 22.63258 | 22.32599 | 90.3158 | 81.46534 | -6.484985e-05 | 0.08796265 | 0 | 0 | 0
7598 | 260675.9 | 2010-10-09 10:02 | 2101.064 | 7 | 23 | -1.099613 | 3.590303 | 22.63258 | 22.33515 | 90.3158 | 81.49827 | -3.242493e-05 | 0.08796265 | 0 | 0 | 0
7599 | 260705.9 | 2010-10-09 10:02 | 2131.079 | 7 | 23 | -1.099613 | 3.587222 | 22.63258 | 22.34432 | 90.3158 | 81.53117 | -9.732247e-05 | 0.08796265 | 0 | 0 | 0
7600 | 260735.9 | 2010-10-09 10:03 | 2161.094 | 7 | 23 | -1.099974 | 3.584303 | 22.63258 | 22.35349 | 90.3158 | 81.56405 | -9.732247e-05 | 0.08796265 | 0 | 0 | 0
7601 | 260765.9 | 2010-10-09 10:03 | 2191.109 | 7 | 23 | -1.099613 | 3.581384 | 22.63258 | 22.36266 | 90.3158 | 81.5969 | -3.242493e-05 | 0.08796265 | 0 | 0 | 0
7602 | 260795.9 | 2010-10-09 10:04 | 2221.124 | 7 | 23 | -1.099974 | 3.578628 | 22.63258 | 22.37183 | 90.3158 | 81.62973 | -6.484985e-05 | 0.08796265 | 0 | 0 | 0
7603 | 260826 | 2010-10-09 10:04 | 2251.14 | 7 | 23 | -1.099793 | 3.575709 | 22.63258 | 22.381 | 90.3158 | 81.66252 | -6.489754e-05 | 0.08796265 | 0 | 0 | 0
7604 | 260856 | 2010-10-09 10:05 | 2281.155 | 7 | 23 | -1.099613 | 3.57279 | 22.63258 | 22.39017 | 90.3158 | 81.6953 | -3.247261e-05 | 0.08796265 | 0 | 0 | 0
7605 | 260886 | 2010-10-09 10:05 | 2311.17 | 7 | 23 | -1.099613 | 3.569709 | 22.63258 | 22.39934 | 90.3158 | 81.72804 | -9.727478e-05 | 0.08796265 | 0 | 0 | 0
7606 | 260916 | 2010-10-09 10:06 | 2341.185 | 7 | 23 | -1.099793 | 3.566952 | 22.63258 | 22.4085 | 90.3158 | 81.76076 | -6.484985e-05 | 0.08796265 | 0 | 0 | 0
7607 | 260946 | 2010-10-09 10:06 | 2371.201 | 7 | 23 | -1.099613 | 3.563871 | 22.63258 | 22.41767 | 90.3158 | 81.79345 | -9.727478e-05 | 0.08796265 | 0 | 0 | 0
7608 | 260976 | 2010-10-09 10:07 | 2401.216 | 7 | 23 | -1.099793 | 3.560952 | 22.63258 | 22.42684 | 90.3158 | 81.82611 | -6.484985e-05 | 0.08796265 | 0 | 0 | 0
7609 | 261006.1 | 2010-10-09 10:07 | 2431.231 | 7 | 23 | -1.099613 | 3.557871 | 22.63258 | 22.43601 | 90.3158 | 81.85875 | -6.484985e-05 | 0.08796265 | 0 | 0 | 0
7610 | 261036.1 | 2010-10-09 10:08 | 2461.246 | 7 | 23 | -1.099793 | 3.554628 | 22.63258 | 22.44518 | 90.3158 | 81.89135 | -6.484985e-05 | 0.08796265 | 0 | 0 | 0
7611 | 261066.1 | 2010-10-09 10:08 | 2491.261 | 7 | 23 | -1.099613 | 3.551384 | 22.63258 | 22.45435 | 90.3158 | 81.92393 | -6.484985e-05 | 0.08796265 | 0 | 0 | 0
7612 | 261096.1 | 2010-10-09 10:09 | 2521.276 | 7 | 23 | -1.099613 | 3.547979 | 22.63258 | 22.46352 | 90.3158 | 81.95647 | -9.727478e-05 | 0.08796265 | 0 | 0 | 0
7613 | 261126.1 | 2010-10-09 10:09 | 2551.292 | 7 | 23 | -1.099613 | 3.544574 | 22.63258 | 22.47269 | 90.3158 | 81.98899 | -9.732247e-05 | 0.08796265 | 0 | 0 | 0
7614 | 261156.1 | 2010-10-09 10:10 | 2581.307 | 7 | 23 | -1.099613 | 3.541006 | 22.63258 | 22.48186 | 90.3158 | 82.02147 | -6.484985e-05 | 0.08796265 | 0 | 0 | 0
7615 | 261186.1 | 2010-10-09 10:10 | 2611.322 | 7 | 23 | -1.099793 | 3.537439 | 22.63258 | 22.49102 | 90.3158 | 82.05392 | -6.484985e-05 | 0.08796265 | 0 | 0 | 0
7616 | 261216.2 | 2010-10-09 10:11 | 2641.339 | 7 | 23 | -1.099793 | 3.533385 | 22.63258 | 22.50019 | 90.3158 | 82.08634 | -0.0001296997 | 0.08796265 | 0 | 0 | 0
7617 | 261246.2 | 2010-10-09 10:11 | 2671.352 | 7 | 23 | -1.099793 | 3.529493 | 22.63258 | 22.50936 | 90.3158 | 82.11872 | -0.0001297474 | 0.08796265 | 0 | 0 | 0
7618 | 261276.2 | 2010-10-09 10:12 | 2701.368 | 7 | 23 | -1.099613 | 3.525601 | 22.63258 | 22.51853 | 90.3158 | 82.15106 | -3.242493e-05 | 0.08796265 | 0 | 0 | 0
7619 | 261306.2 | 2010-10-09 10:12 | 2731.383 | 7 | 23 | -1.099613 | 3.52106 | 22.63258 | 22.5277 | 90.3158 | 82.18337 | -9.727478e-05 | 0.08796265 | 0 | 0 | 0
7620 | 261336.2 | 2010-10-09 10:13 | 2761.398 | 7 | 23 | -1.099793 | 3.516357 | 22.63258 | 22.53687 | 90.3158 | 82.21563 | -0.0001297474 | 0.08796265 | 0 | 0 | 0
7621 | 261366.2 | 2010-10-09 10:13 | 2791.413 | 7 | 23 | -1.099613 | 3.511493 | 22.63258 | 22.54604 | 90.3158 | 82.24785 | -9.727478e-05 | 0.08796265 | 0 | 0 | 0
7622 | 261396.2 | 2010-10-09 10:14 | 2821.429 | 7 | 23 | -1.099613 | 3.506141 | 22.63258 | 22.55521 | 90.3158 | 82.28002 | -0.0001621246 | 0.08796265 | 0 | 0 | 0
7623 | 261426.3 | 2010-10-09 10:14 | 2851.444 | 7 | 23 | -1.099613 | 3.500304 | 22.63258 | 22.56438 | 90.3158 | 82.31214 | -0.0001945972 | 0.08796265 | 0 | 0 | 0
7624 | 261456.3 | 2010-10-09 10:15 | 2881.461 | 7 | 23 | -1.099613 | 3.493817 | 22.63258 | 22.57355 | 90.3158 | 82.34421 | -0.0001621723 | 0.08796265 | 0 | 0 | 0
7625 | 261486.3 | 2010-10-09 10:15 | 2911.474 | 7 | 23 | -1.099793 | 3.486682 | 22.63258 | 22.58271 | 90.3158 | 82.37621 | -0.0002270222 | 0.08796265 | 0 | 0 | 0
7626 | 261516.3 | 2010-10-09 10:16 | 2941.489 | 7 | 23 | -1.099793 | 3.478412 | 22.63258 | 22.59188 | 90.3158 | 82.40814 | -0.0002270222 | 0.08796265 | 0 | 0 | 0
7627 | 261546.3 | 2010-10-09 10:16 | 2971.505 | 7 | 23 | -1.099974 | 3.468682 | 22.63258 | 22.60105 | 90.3158 | 82.43999 | -0.0003567219 | 0.08796265 | 0 | 0 | 0
7628 | 261576.3 | 2010-10-09 10:17 | 3001.52 | 7 | 23 | -1.099613 | 3.457817 | 22.63258 | 22.61022 | 90.3158 | 82.47175 | -0.0003243446 | 0.08796265 | 0 | 0 | 0
7629 | 261606.4 | 2010-10-09 10:17 | 3031.538 | 7 | 23 | -1.099613 | 3.444033 | 22.63258 | 22.61939 | 90.3158 | 82.50339 | -0.0004216194 | 0.08796265 | 0 | 0 | 0
7630 | 261636.4 | 2010-10-09 10:18 | 3061.55 | 7 | 23 | -1.100155 | 3.42652 | 22.63258 | 22.62856 | 90.3158 | 82.53489 | -0.0005513668 | 0.08796265 | 0 | 0 | 0
7631 | 261666.4 | 2010-10-09 10:18 | 3091.565 | 7 | 23 | -1.099793 | 3.404142 | 22.63258 | 22.63773 | 90.3158 | 82.56621 | -0.0007134915 | 0.08796265 | 0 | 0 | 0
7632 | 261696.4 | 2010-10-09 10:19 | 3121.58 | 7 | 23 | -1.099613 | 3.373493 | 22.63258 | 22.6469 | 90.3158 | 82.59729 | -0.0009729862 | 0.08796265 | 0 | 0 | 0
7633 | 261726.4 | 2010-10-09 10:19 | 3151.596 | 7 | 23 | -1.099793 | 3.329385 | 22.63258 | 22.65606 | 90.3158 | 82.62803 | -0.001362181 | 0.08796265 | 0 | 0 | 0
7634 | 261756.4 | 2010-10-09 10:20 | 3181.611 | 7 | 23 | -1.099793 | 3.264196 | 22.63258 | 22.66523 | 90.3158 | 82.65828 | -0.002010775 | 0.08796265 | 0 | 0 | 0
7635 | 261786.4 | 2010-10-09 10:20 | 3211.626 | 7 | 23 | -1.099793 | 3.166413 | 22.63258 | 22.6744 | 90.3158 | 82.68779 | -0.003081083 | 0.08796265 | 0 | 0 | 0
7636 | 261816.5 | 2010-10-09 10:21 | 3241.641 | 7 | 23 | -1.099793 | 3.007008 | 22.63258 | 22.68357 | 90.3158 | 82.71617 | -0.005513477 | 0.08796265 | 0 | 0 | 0
7637 | 261835.9 | 2010-10-09 10:21 | 3261.11 | 7 | 23 | -1.099613 | 2.806738 | 22.63258 | 22.68952 | 90.3158 | 82.73352 | -0.01037836 | 0.08796265 | 0 | 0 | 0
7638 | 261843.2 | 2010-10-09 10:21 | 3268.406 | 7 | 23 | -1.099613 | 2.699873 | 22.63258 | 22.69175 | 90.3158 | 82.73965 | -0.01203237 | 0.08796265 | 0 | 0 | 0
7639 | 261903.2 | 2010-10-09 10:22 | 60.01253 | 8 | 23 | 0 | 3.328088 | 22.63258 | 22.69175 | 90.3158 | 82.73965 | 0.001232433 | 0.08796265 | 0 | 0 | 0
7640 | 261903.4 | 2010-10-09 10:22 | 0.187444 | 9 | 23 | 0.0006830894 | 3.32825 | 22.63258 | 22.69175 | 90.3158 | 82.73965 | 0 | 0.08796265 | 0 | 0 | 0
7641 | 261908.3 | 2010-10-09 10:22 | 5.015574 | 9 | 23 | 0.001767125 | 3.335871 | 22.63258 | 22.69175 | 90.3158 | 82.73965 | 0.001037836 | 0.08796265 | 0 | 0 | 0
7642 | 261938.3 | 2010-10-09 10:23 | 30.01519 | 1 | 24 | 0 | 3.367169 | 22.63258 | 22.69175 | 90.3158 | 82.73965 | 0.0007134915 | 0.08796265 | 0 | 0 | 0
7643 | 261968.3 | 2010-10-09 10:23 | 60.0304 | 1 | 24 | 0 | 3.388412 | 22.63258 | 22.69175 | 90.3158 | 82.73965 | 0.0005189419 | 0.08796265 | 0 | 0 | 0
7644 | 261998.3 | 2010-10-09 10:24 | 90.04562 | 1 | 24 | 0 | 3.40398 | 22.63258 | 22.69175 | 90.3158 | 82.73965 | 0.0003243446 | 0.08796265 | 0 | 0 | 0
7645 | 262028.3 | 2010-10-09 10:24 | 120.0139 | 1 | 24 | 0 | 3.41679 | 22.63258 | 22.69175 | 90.3158 | 82.73965 | 0.000291872 | 0.08796265 | 0 | 0 | 0
7646 | 262058.3 | 2010-10-09 10:25 | 30.01515 | 2 | 24 | 0.5499276 | 3.573276 | 22.63717 | 22.69175 | 90.33202 | 82.73965 | 0.001686478 | 0.08796265 | 0 | 0 | 0
7647 | 262088.3 | 2010-10-09 10:25 | 60.03035 | 2 | 24 | 0.5499276 | 3.622898 | 22.64175 | 22.69175 | 90.34852 | 82.73965 | 0.001135111 | 0.08796265 | 0 | 0 | 0
7648 | 262118.3 | 2010-10-09 10:26 | 90.04555 | 2 | 24 | 0.5499276 | 3.659708 | 22.64634 | 22.69175 | 90.36522 | 82.73965 | 0.0008756638 | 0.08796265 | 0 | 0 | 0
7649 | 262148.4 | 2010-10-09 10:26 | 120.0608 | 2 | 24 | 0.5499276 | 3.688735 | 22.65092 | 22.69175 | 90.38207 | 82.73965 | 0.0007135391 | 0.08796265 | 0 | 0 | 0
7650 | 262178.4 | 2010-10-09 10:27 | 150.076 | 2 | 24 | 0.5501083 | 3.712573 | 22.65551 | 22.69175 | 90.39904 | 82.73965 | 0.000616169 | 0.08796265 | 0 | 0 | 0
7651 | 262208.4 | 2010-10-09 10:27 | 180.0911 | 2 | 24 | 0.5499276 | 3.732357 | 22.66009 | 22.69175 | 90.41611 | 82.73965 | 0.0004864693 | 0.08796265 | 0 | 0 | 0
7652 | 262238.4 | 2010-10-09 10:28 | 210.1064 | 2 | 24 | 0.5499276 | 3.748411 | 22.66468 | 22.69175 | 90.43326 | 82.73965 | 0.0003891945 | 0.08796265 | 0 | 0 | 0
7653 | 262268.4 | 2010-10-09 10:28 | 240.1216 | 2 | 24 | 0.5499276 | 3.759762 | 22.66926 | 22.69175 | 90.45047 | 82.73965 | 0.0002270222 | 0.08796265 | 0 | 0 | 0
7654 | 262298.4 | 2010-10-09 10:29 | 270.1387 | 2 | 24 | 0.5499276 | 3.766897 | 22.67385 | 22.69175 | 90.46773 | 82.73965 | 0.0001621723 | 0.08796265 | 0 | 0 | 0
7655 | 262328.5 | 2010-10-09 10:29 | 300.1521 | 2 | 24 | 0.5499276 | 3.771438 | 22.67843 | 22.69175 | 90.48501 | 82.73965 | 0.0001297474 | 0.08796265 | 0 | 0 | 0
7656 | 262358.5 | 2010-10-09 10:30 | 330.1671 | 2 | 24 | 0.5499276 | 3.775005 | 22.68302 | 22.69175 | 90.50231 | 82.73965 | 6.484985e-05 | 0.08796265 | 0 | 0 | 0
7657 | 262388.5 | 2010-10-09 10:30 | 360.1824 | 2 | 24 | 0.5499276 | 3.778411 | 22.6876 | 22.69175 | 90.51962 | 82.73965 | 9.732247e-05 | 0.08796265 | 0 | 0 | 0
7658 | 262418.5 | 2010-10-09 10:31 | 390.1975 | 2 | 24 | 0.5497469 | 3.781654 | 22.69219 | 22.69175 | 90.53696 | 82.73965 | 6.489754e-05 | 0.08796265 | 0 | 0 | 0
7659 | 262448.5 | 2010-10-09 10:31 | 420.2128 | 2 | 24 | 0.5499276 | 3.785059 | 22.69677 | 22.69175 | 90.5543 | 82.73965 | 6.484985e-05 | 0.08796265 | 0 | 0 | 0
7660 | 262478.5 | 2010-10-09 10:32 | 450.2279 | 2 | 24 | 0.5499276 | 3.788465 | 22.70136 | 22.69175 | 90.57167 | 82.73965 | 9.727478e-05 | 0.08796265 | 0 | 0 | 0
7661 | 262508.5 | 2010-10-09 10:32 | 480.2433 | 2 | 24 | 0.5497469 | 3.791708 | 22.70594 | 22.69175 | 90.58904 | 82.73965 | 9.727478e-05 | 0.08796265 | 0 | 0 | 0
7662 | 262538.6 | 2010-10-09 10:33 | 510.2583 | 2 | 24 | 0.5499276 | 3.794627 | 22.71053 | 22.69175 | 90.60643 | 82.73965 | 9.727478e-05 | 0.08796265 | 0 | 0 | 0
7663 | 262568.6 | 2010-10-09 10:33 | 540.2737 | 2 | 24 | 0.5499276 | 3.79787 | 22.71511 | 22.69175 | 90.62384 | 82.73965 | 9.727478e-05 | 0.08796265 | 0 | 0 | 0
7664 | 262598.6 | 2010-10-09 10:34 | 570.2887 | 2 | 24 | 0.5497469 | 3.800951 | 22.7197 | 22.69175 | 90.64126 | 82.73965 | 9.727478e-05 | 0.08796265 | 0 | 0 | 0
7665 | 262628.6 | 2010-10-09 10:34 | 600.304 | 2 | 24 | 0.5499276 | 3.80387 | 22.72428 | 22.69175 | 90.65869 | 82.73965 | 9.727478e-05 | 0.08796265 | 0 | 0 | 0
7666 | 262658.6 | 2010-10-09 10:35 | 630.3192 | 2 | 24 | 0.5497469 | 3.806627 | 22.72887 | 22.69175 | 90.67614 | 82.73965 | 9.732247e-05 | 0.08796265 | 0 | 0 | 0
7667 | 262688.6 | 2010-10-09 10:35 | 660.3344 | 2 | 24 | 0.5497469 | 3.809708 | 22.73345 | 22.69175 | 90.6936 | 82.73965 | 6.489754e-05 | 0.08796265 | 0 | 0 | 0
7668 | 262718.7 | 2010-10-09 10:36 | 690.3497 | 2 | 24 | 0.5499276 | 3.812789 | 22.73804 | 22.69175 | 90.71107 | 82.73965 | 9.732247e-05 | 0.08796265 | 0 | 0 | 0
7669 | 262748.7 | 2010-10-09 10:36 | 720.3648 | 2 | 24 | 0.5499276 | 3.81587 | 22.74262 | 22.69175 | 90.72856 | 82.73965 | 0.0001296997 | 0.08796265 | 0 | 0 | 0
7670 | 262778.7 | 2010-10-09 10:37 | 750.3799 | 2 | 24 | 0.5499276 | 3.818789 | 22.74721 | 22.69175 | 90.74607 | 82.73965 | 3.242493e-05 | 0.08796265 | 0 | 0 | 0
7671 | 262808.7 | 2010-10-09 10:37 | 780.3953 | 2 | 24 | 0.5497469 | 3.822357 | 22.75179 | 22.69175 | 90.76358 | 82.73965 | 0.0001297474 | 0.08796265 | 0 | 0 | 0
7672 | 262838.7 | 2010-10-09 10:38 | 810.4106 | 2 | 24 | 0.5501083 | 3.8256 | 22.75638 | 22.69175 | 90.78111 | 82.73965 | 6.484985e-05 | 0.08796265 | 0 | 0 | 0
7673 | 262868.7 | 2010-10-09 10:38 | 840.4255 | 2 | 24 | 0.5497469 | 3.828843 | 22.76096 | 22.69175 | 90.79866 | 82.73965 | 6.484985e-05 | 0.08796265 | 0 | 0 | 0
7674 | 262898.7 | 2010-10-09 10:39 | 870.4433 | 2 | 24 | 0.5499276 | 3.832411 | 22.76555 | 22.69175 | 90.81623 | 82.73965 | 9.727478e-05 | 0.08796265 | 0 | 0 | 0
7675 | 262928.8 | 2010-10-09 10:39 | 900.456 | 2 | 24 | 0.5499276 | 3.835816 | 22.77013 | 22.69175 | 90.8338 | 82.73965 | 9.732247e-05 | 0.08796265 | 0 | 0 | 0
7676 | 262958.8 | 2010-10-09 10:40 | 930.4712 | 2 | 24 | 0.5499276 | 3.839221 | 22.77472 | 22.69175 | 90.8514 | 82.73965 | 6.484985e-05 | 0.08796265 | 0 | 0 | 0
7677 | 262988.8 | 2010-10-09 10:40 | 960.4864 | 2 | 24 | 0.5499276 | 3.842627 | 22.7793 | 22.69175 | 90.86901 | 82.73965 | 9.727478e-05 | 0.08796265 | 0 | 0 | 0
7678 | 263018.8 | 2010-10-09 10:41 | 990.5016 | 2 | 24 | 0.5499276 | 3.846032 | 22.78389 | 22.69175 | 90.88663 | 82.73965 | 0.0001296997 | 0.08796265 | 0 | 0 | 0
7679 | 263048.8 | 2010-10-09 10:41 | 1020.519 | 2 | 24 | 0.5497469 | 3.849113 | 22.78847 | 22.69175 | 90.90428 | 82.73965 | 6.484985e-05 | 0.08796265 | 0 | 0 | 0
7680 | 263078.8 | 2010-10-09 10:42 | 1050.532 | 2 | 24 | 0.5501083 | 3.852356 | 22.79306 | 22.69175 | 90.92193 | 82.73965 | 6.484985e-05 | 0.08796265 | 0 | 0 | 0
7681 | 263108.8 | 2010-10-09 10:42 | 1080.547 | 2 | 24 | 0.5499276 | 3.855275 | 22.79764 | 22.69175 | 90.9396 | 82.73965 | 3.242493e-05 | 0.08796265 | 0 | 0 | 0
7682 | 263138.9 | 2010-10-09 10:43 | 1110.562 | 2 | 24 | 0.5499276 | 3.858356 | 22.80222 | 22.69175 | 90.95728 | 82.73965 | 6.484985e-05 | 0.08796265 | 0 | 0 | 0
7683 | 263168.9 | 2010-10-09 10:43 | 1140.578 | 2 | 24 | 0.5499276 | 3.861275 | 22.80681 | 22.69175 | 90.97498 | 82.73965 | 0.0001297474 | 0.08796265 | 0 | 0 | 0
7684 | 263198.9 | 2010-10-09 10:44 | 1170.593 | 2 | 24 | 0.5501083 | 3.864194 | 22.81139 | 22.69175 | 90.99269 | 82.73965 | 0.0001297474 | 0.08796265 | 0 | 0 | 0
7685 | 263228.9 | 2010-10-09 10:44 | 1200.608 | 2 | 24 | 0.5499276 | 3.866789 | 22.81598 | 22.69175 | 91.01041 | 82.73965 | 6.484985e-05 | 0.08796265 | 0 | 0 | 0
7686 | 263258.9 | 2010-10-09 10:45 | 1230.623 | 2 | 24 | 0.5497469 | 3.869384 | 22.82056 | 22.69175 | 91.02815 | 82.73965 | 6.489754e-05 | 0.08796265 | 0 | 0 | 0
7687 | 263288.9 | 2010-10-09 10:45 | 1260.638 | 2 | 24 | 0.5497469 | 3.871654 | 22.82515 | 22.69175 | 91.04589 | 82.73965 | 3.242493e-05 | 0.08796265 | 0 | 0 | 0
7688 | 263319 | 2010-10-09 10:46 | 1290.654 | 2 | 24 | 0.5499276 | 3.874086 | 22.82973 | 22.69175 | 91.06365 | 82.73965 | 6.484985e-05 | 0.08796265 | 0 | 0 | 0
7689 | 263349 | 2010-10-09 10:46 | 1320.669 | 2 | 24 | 0.5501083 | 3.876032 | 22.83432 | 22.69175 | 91.08142 | 82.73965 | 3.242493e-05 | 0.08796265 | 0 | 0 | 0
7690 | 263379 | 2010-10-09 10:47 | 1350.684 | 2 | 24 | 0.5497469 | 3.877978 | 22.8389 | 22.69175 | 91.09919 | 82.73965 | 6.484985e-05 | 0.08796265 | 0 | 0 | 0
7691 | 263409 | 2010-10-09 10:47 | 1380.699 | 2 | 24 | 0.5499276 | 3.879924 | 22.84349 | 22.69175 | 91.11698 | 82.73965 | 3.242493e-05 | 0.08796265 | 0 | 0 | 0
7692 | 263439 | 2010-10-09 10:48 | 1410.714 | 2 | 24 | 0.5499276 | 3.881546 | 22.84807 | 22.69175 | 91.13477 | 82.73965 | 6.484985e-05 | 0.08796265 | 0 | 0 | 0
7693 | 263469 | 2010-10-09 10:48 | 1440.73 | 2 | 24 | 0.5497469 | 3.883167 | 22.85266 | 22.69175 | 91.15257 | 82.73965 | 3.242493e-05 | 0.08796265 | 0 | 0 | 0
7694 | 263499 | 2010-10-09 10:49 | 1470.747 | 2 | 24 | 0.5499276 | 3.884465 | 22.85724 | 22.69175 | 91.17038 | 82.73965 | -3.242493e-05 | 0.08796265 | 0 | 0 | 0
7695 | 263529.1 | 2010-10-09 10:49 | 1500.76 | 2 | 24 | 0.5499276 | 3.886086 | 22.86183 | 22.69175 | 91.18819 | 82.73965 | 6.489754e-05 | 0.08796265 | 0 | 0 | 0
7696 | 263559.1 | 2010-10-09 10:50 | 1530.775 | 2 | 24 | 0.5499276 | 3.887221 | 22.86641 | 22.69175 | 91.20601 | 82.73965 | 0 | 0.08796265 | 0 | 0 | 0
7697 | 263589.1 | 2010-10-09 10:50 | 1560.79 | 2 | 24 | 0.5501083 | 3.888519 | 22.871 | 22.69175 | 91.22384 | 82.73965 | 6.484985e-05 | 0.08796265 | 0 | 0 | 0
7698 | 263619.1 | 2010-10-09 10:51 | 1590.806 | 2 | 24 | 0.5501083 | 3.889816 | 22.87558 | 22.69175 | 91.24167 | 82.73965 | 3.242493e-05 | 0.08796265 | 0 | 0 | 0
7699 | 263649.1 | 2010-10-09 10:51 | 1620.821 | 2 | 24 | 0.5499276 | 3.891113 | 22.88017 | 22.69175 | 91.25951 | 82.73965 | 3.247261e-05 | 0.08796265 | 0 | 0 | 0
7700 | 263679.1 | 2010-10-09 10:52 | 1650.836 | 2 | 24 | 0.5499276 | 3.892086 | 22.88475 | 22.69175 | 91.27735 | 82.73965 | 0 | 0.08796265 | 0 | 0 | 0
7701 | 263709.2 | 2010-10-09 10:52 | 1680.851 | 2 | 24 | 0.5499276 | 3.893384 | 22.88934 | 22.69175 | 91.2952 | 82.73965 | 3.242493e-05 | 0.08796265 | 0 | 0 | 0
7702 | 263739.2 | 2010-10-09 10:53 | 1710.866 | 2 | 24 | 0.5499276 | 3.894519 | 22.89392 | 22.69175 | 91.31306 | 82.73965 | 3.242493e-05 | 0.08796265 | 0 | 0 | 0
7703 | 263769.2 | 2010-10-09 10:53 | 1740.882 | 2 | 24 | 0.5499276 | 3.895654 | 22.89851 | 22.69175 | 91.33092 | 82.73965 | 0 | 0.08796265 | 0 | 0 | 0
7704 | 263799.2 | 2010-10-09 10:54 | 1770.897 | 2 | 24 | 0.5499276 | 3.896789 | 22.90309 | 22.69175 | 91.34878 | 82.73965 | 3.242493e-05 | 0.08796265 | 0 | 0 | 0
7705 | 263829.2 | 2010-10-09 10:54 | 1800.912 | 2 | 24 | 0.5499276 | 3.898248 | 22.90768 | 22.69175 | 91.36665 | 82.73965 | 3.242493e-05 | 0.08796265 | 0 | 0 | 0
7706 | 263859.2 | 2010-10-09 10:55 | 1830.927 | 2 | 24 | 0.5499276 | 3.899221 | 22.91226 | 22.69175 | 91.38453 | 82.73965 | 0 | 0.08796265 | 0 | 0 | 0
7707 | 263889.2 | 2010-10-09 10:55 | 1860.942 | 2 | 24 | 0.5497469 | 3.900519 | 22.91685 | 22.69175 | 91.40241 | 82.73965 | 3.247261e-05 | 0.08796265 | 0 | 0 | 0
7708 | 263919.3 | 2010-10-09 10:56 | 1890.958 | 2 | 24 | 0.5501083 | 3.901816 | 22.92144 | 22.69175 | 91.42029 | 82.73965 | 3.242493e-05 | 0.08796265 | 0 | 0 | 0
7709 | 263949.3 | 2010-10-09 10:56 | 1920.973 | 2 | 24 | 0.5497469 | 3.902789 | 22.92602 | 22.69175 | 91.43819 | 82.73965 | 0 | 0.08796265 | 0 | 0 | 0
7710 | 263979.3 | 2010-10-09 10:57 | 1950.988 | 2 | 24 | 0.5499276 | 3.903924 | 22.93061 | 22.69175 | 91.45609 | 82.73965 | -3.242493e-05 | 0.08796265 | 0 | 0 | 0
7711 | 264009.3 | 2010-10-09 10:57 | 1981.003 | 2 | 24 | 0.5499276 | 3.905383 | 22.93519 | 22.69175 | 91.47399 | 82.73965 | 3.242493e-05 | 0.08796265 | 0 | 0 | 0
7712 | 264039.3 | 2010-10-09 10:58 | 2011.018 | 2 | 24 | 0.5499276 | 3.906681 | 22.93978 | 22.69175 | 91.4919 | 82.73965 | 3.247261e-05 | 0.08796265 | 0 | 0 | 0
7713 | 264069.3 | 2010-10-09 10:58 | 2041.034 | 2 | 24 | 0.5499276 | 3.907816 | 22.94436 | 22.69175 | 91.50981 | 82.73965 | 3.247261e-05 | 0.08796265 | 0 | 0 | 0
7714 | 264099.4 | 2010-10-09 10:59 | 2071.051 | 2 | 24 | 0.5497469 | 3.909113 | 22.94895 | 22.69175 | 91.52773 | 82.73965 | 3.242493e-05 | 0.08796265 | 0 | 0 | 0
7715 | 264129.4 | 2010-10-09 10:59 | 2101.064 | 2 | 24 | 0.5501083 | 3.91041 | 22.95353 | 22.69175 | 91.54566 | 82.73965 | 0 | 0.08796265 | 0 | 0 | 0
7716 | 264159.4 | 2010-10-09 11:00 | 2131.079 | 2 | 24 | 0.5497469 | 3.911708 | 22.95812 | 22.69175 | 91.56359 | 82.73965 | 3.242493e-05 | 0.08796265 | 0 | 0 | 0
7717 | 264189.4 | 2010-10-09 11:00 | 2161.094 | 2 | 24 | 0.5497469 | 3.913005 | 22.9627 | 22.69175 | 91.58153 | 82.73965 | 0 | 0.08796265 | 0 | 0 | 0
7718 | 264219.4 | 2010-10-09 11:01 | 2191.11 | 2 | 24 | 0.5497469 | 3.914464 | 22.96729 | 22.69175 | 91.59948 | 82.73965 | 3.242493e-05 | 0.08796265 | 0 | 0 | 0
7719 | 264249.4 | 2010-10-09 11:01 | 2221.125 | 2 | 24 | 0.5499276 | 3.915762 | 22.97187 | 22.69175 | 91.61743 | 82.73965 | 3.242493e-05 | 0.08796265 | 0 | 0 | 0
7720 | 264279.4 | 2010-10-09 11:02 | 2251.14 | 2 | 24 | 0.5497469 | 3.917221 | 22.97646 | 22.69175 | 91.63539 | 82.73965 | 6.489754e-05 | 0.08796265 | 0 | 0 | 0
7721 | 264309.5 | 2010-10-09 11:02 | 2281.155 | 2 | 24 | 0.5499276 | 3.918519 | 22.98104 | 22.69175 | 91.65335 | 82.73965 | 6.484985e-05 | 0.08796265 | 0 | 0 | 0
7722 | 264339.5 | 2010-10-09 11:03 | 2311.17 | 2 | 24 | 0.5499276 | 3.919978 | 22.98563 | 22.69175 | 91.67132 | 82.73965 | 3.242493e-05 | 0.08796265 | 0 | 0 | 0
7723 | 264369.5 | 2010-10-09 11:03 | 2341.186 | 2 | 24 | 0.5502889 | 3.921438 | 22.99021 | 22.69175 | 91.6893 | 82.73965 | 6.489754e-05 | 0.08796265 | 0 | 0 | 0
7724 | 264399.5 | 2010-10-09 11:04 | 2371.201 | 2 | 24 | 0.5499276 | 3.922735 | 22.9948 | 22.69175 | 91.70728 | 82.73965 | 3.242493e-05 | 0.08796265 | 0 | 0 | 0
7725 | 264429.5 | 2010-10-09 11:04 | 2401.216 | 2 | 24 | 0.5499276 | 3.924356 | 22.99938 | 22.69175 | 91.72527 | 82.73965 | 6.484985e-05 | 0.08796265 | 0 | 0 | 0
7726 | 264459.5 | 2010-10-09 11:05 | 2431.231 | 2 | 24 | 0.5499276 | 3.925654 | 23.00397 | 22.69175 | 91.74326 | 82.73965 | 3.242493e-05 | 0.08796265 | 0 | 0 | 0
7727 | 264489.5 | 2010-10-09 11:05 | 2461.247 | 2 | 24 | 0.5501083 | 3.927113 | 23.00855 | 22.69175 | 91.76127 | 82.73965 | 3.242493e-05 | 0.08796265 | 0 | 0 | 0
7728 | 264519.6 | 2010-10-09 11:06 | 2491.262 | 2 | 24 | 0.5499276 | 3.928573 | 23.01314 | 22.69175 | 91.77928 | 82.73965 | 6.489754e-05 | 0.08796265 | 0 | 0 | 0
7729 | 264549.6 | 2010-10-09 11:06 | 2521.277 | 2 | 24 | 0.5499276 | 3.930032 | 23.01772 | 22.69175 | 91.79729 | 82.73965 | 3.242493e-05 | 0.08796265 | 0 | 0 | 0
7730 | 264579.6 | 2010-10-09 11:07 | 2551.292 | 2 | 24 | 0.5499276 | 3.931653 | 23.02231 | 22.69175 | 91.81532 | 82.73965 | 6.484985e-05 | 0.08796265 | 0 | 0 | 0
7731 | 264609.6 | 2010-10-09 11:07 | 2581.307 | 2 | 24 | 0.5501083 | 3.933113 | 23.02689 | 22.69175 | 91.83335 | 82.73965 | 6.484985e-05 | 0.08796265 | 0 | 0 | 0
7732 | 264639.6 | 2010-10-09 11:08 | 2611.322 | 2 | 24 | 0.5499276 | 3.934735 | 23.03148 | 22.69175 | 91.85138 | 82.73965 | 6.484985e-05 | 0.08796265 | 0 | 0 | 0
7733 | 264669.6 | 2010-10-09 11:08 | 2641.338 | 2 | 24 | 0.5499276 | 3.936032 | 23.03606 | 22.69175 | 91.86943 | 82.73965 | 3.242493e-05 | 0.08796265 | 0 | 0 | 0
7734 | 264699.7 | 2010-10-09 11:09 | 2671.355 | 2 | 24 | 0.5499276 | 3.937654 | 23.04065 | 22.69175 | 91.88748 | 82.73965 | 6.484985e-05 | 0.08796265 | 0 | 0 | 0
7735 | 264729.7 | 2010-10-09 11:09 | 2701.368 | 2 | 24 | 0.5497469 | 3.939275 | 23.04523 | 22.69175 | 91.90554 | 82.73965 | 3.242493e-05 | 0.08796265 | 0 | 0 | 0
7736 | 264759.7 | 2010-10-09 11:10 | 2731.383 | 2 | 24 | 0.5499276 | 3.940897 | 23.04982 | 22.69175 | 91.9236 | 82.73965 | 6.484985e-05 | 0.08796265 | 0 | 0 | 0
7737 | 264789.7 | 2010-10-09 11:10 | 2761.398 | 2 | 24 | 0.5497469 | 3.942356 | 23.0544 | 22.69175 | 91.94167 | 82.73965 | 3.242493e-05 | 0.08796265 | 0 | 0 | 0
7738 | 264819.7 | 2010-10-09 11:11 | 2791.416 | 2 | 24 | 0.5499276 | 3.943978 | 23.05899 | 22.69175 | 91.95975 | 82.73965 | 6.484985e-05 | 0.08796265 | 0 | 0 | 0
7739 | 264849.7 | 2010-10-09 11:11 | 2821.429 | 2 | 24 | 0.5501083 | 3.9456 | 23.06357 | 22.69175 | 91.97784 | 82.73965 | 6.484985e-05 | 0.08796265 | 0 | 0 | 0
7740 | 264879.7 | 2010-10-09 11:12 | 2851.444 | 2 | 24 | 0.5501083 | 3.947383 | 23.06816 | 22.69175 | 91.99593 | 82.73965 | 0.0001297474 | 0.08796265 | 0 | 0 | 0
7741 | 264909.8 | 2010-10-09 11:12 | 2881.459 | 2 | 24 | 0.5501083 | 3.948843 | 23.07274 | 22.69175 | 92.01404 | 82.73965 | 6.484985e-05 | 0.08796265 | 0 | 0 | 0
7742 | 264939.8 | 2010-10-09 11:13 | 2911.474 | 2 | 24 | 0.5499276 | 3.950464 | 23.07733 | 22.69175 | 92.03215 | 82.73965 | 6.489754e-05 | 0.08796265 | 0 | 0 | 0
7743 | 264969.8 | 2010-10-09 11:13 | 2941.492 | 2 | 24 | 0.5499276 | 3.952086 | 23.08191 | 22.69175 | 92.05026 | 82.73965 | 3.242493e-05 | 0.08796265 | 0 | 0 | 0
7744 | 264999.8 | 2010-10-09 11:14 | 2971.505 | 2 | 24 | 0.5501083 | 3.95387 | 23.0865 | 22.69175 | 92.06839 | 82.73965 | 6.489754e-05 | 0.08796265 | 0 | 0 | 0
7745 | 265029.8 | 2010-10-09 11:14 | 3001.52 | 2 | 24 | 0.5499276 | 3.955491 | 23.09108 | 22.69175 | 92.08652 | 82.73965 | 6.484985e-05 | 0.08796265 | 0 | 0 | 0
7746 | 265059.8 | 2010-10-09 11:15 | 3031.535 | 2 | 24 | 0.5499276 | 3.957113 | 23.09567 | 22.69175 | 92.10466 | 82.73965 | 3.242493e-05 | 0.08796265 | 0 | 0 | 0
7747 | 265089.9 | 2010-10-09 11:15 | 3061.55 | 2 | 24 | 0.5495663 | 3.958735 | 23.10025 | 22.69175 | 92.1228 | 82.73965 | 0 | 0.08796265 | 0 | 0 | 0
7748 | 265119.9 | 2010-10-09 11:16 | 3091.566 | 2 | 24 | 0.5499276 | 3.96068 | 23.10484 | 22.69175 | 92.14096 | 82.73965 | 9.727478e-05 | 0.08796265 | 0 | 0 | 0
7749 | 265149.9 | 2010-10-09 11:16 | 3121.581 | 2 | 24 | 0.5497469 | 3.96214 | 23.10942 | 22.69175 | 92.15912 | 82.73965 | 3.242493e-05 | 0.08796265 | 0 | 0 | 0
7750 | 265179.9 | 2010-10-09 11:17 | 3151.596 | 2 | 24 | 0.5497469 | 3.964086 | 23.114 | 22.69175 | 92.17728 | 82.73965 | 3.247261e-05 | 0.08796265 | 0 | 0 | 0
7751 | 265209.9 | 2010-10-09 11:17 | 3181.611 | 2 | 24 | 0.5499276 | 3.96587 | 23.11859 | 22.69175 | 92.19546 | 82.73965 | 3.242493e-05 | 0.08796265 | 0 | 0 | 0
7752 | 265239.9 | 2010-10-09 11:18 | 3211.626 | 2 | 24 | 0.5499276 | 3.967654 | 23.12317 | 22.69175 | 92.21365 | 82.73965 | 0 | 0.08796265 | 0 | 0 | 0
7753 | 265269.9 | 2010-10-09 11:18 | 3241.642 | 2 | 24 | 0.5499276 | 3.969437 | 23.12776 | 22.69175 | 92.23185 | 82.73965 | 3.242493e-05 | 0.08796265 | 0 | 0 | 0
7754 | 265300 | 2010-10-09 11:19 | 3271.659 | 2 | 24 | 0.5499276 | 3.971383 | 23.13235 | 22.69175 | 92.25006 | 82.73965 | 3.247261e-05 | 0.08796265 | 0 | 0 | 0
7755 | 265330 | 2010-10-09 11:19 | 3301.672 | 2 | 24 | 0.5499276 | 3.973167 | 23.13693 | 22.69175 | 92.26827 | 82.73965 | 3.242493e-05 | 0.08796265 | 0 | 0 | 0
7756 | 265360 | 2010-10-09 11:20 | 3331.687 | 2 | 24 | 0.5499276 | 3.975113 | 23.14152 | 22.69175 | 92.28649 | 82.73965 | 6.484985e-05 | 0.08796265 | 0 | 0 | 0
7757 | 265390 | 2010-10-09 11:20 | 3361.702 | 2 | 24 | 0.5501083 | 3.977059 | 23.1461 | 22.69175 | 92.30472 | 82.73965 | 6.484985e-05 | 0.08796265 | 0 | 0 | 0
7758 | 265420 | 2010-10-09 11:21 | 3391.718 | 2 | 24 | 0.5499276 | 3.979005 | 23.15069 | 22.69175 | 92.32296 | 82.73965 | 6.484985e-05 | 0.08796265 | 0 | 0 | 0
7759 | 265450 | 2010-10-09 11:21 | 3421.733 | 2 | 24 | 0.5497469 | 3.980951 | 23.15527 | 22.69175 | 92.34121 | 82.73965 | 9.732247e-05 | 0.08796265 | 0 | 0 | 0
7760 | 265480 | 2010-10-09 11:22 | 3451.748 | 2 | 24 | 0.5501083 | 3.982734 | 23.15986 | 22.69175 | 92.35946 | 82.73965 | 0 | 0.08796265 | 0 | 0 | 0
7761 | 265510.1 | 2010-10-09 11:22 | 3481.763 | 2 | 24 | 0.5499276 | 3.984843 | 23.16444 | 22.69175 | 92.37773 | 82.73965 | 6.484985e-05 | 0.08796265 | 0 | 0 | 0
7762 | 265540.1 | 2010-10-09 11:23 | 3511.778 | 2 | 24 | 0.5497469 | 3.986789 | 23.16903 | 22.69175 | 92.396 | 82.73965 | 3.242493e-05 | 0.08796265 | 0 | 0 | 0
7763 | 265570.1 | 2010-10-09 11:23 | 3541.794 | 2 | 24 | 0.5499276 | 3.988897 | 23.17361 | 22.69175 | 92.41429 | 82.73965 | 6.484985e-05 | 0.08796265 | 0 | 0 | 0
7764 | 265600.1 | 2010-10-09 11:24 | 3571.809 | 2 | 24 | 0.5501083 | 3.991167 | 23.1782 | 22.69175 | 92.43258 | 82.73965 | 6.489754e-05 | 0.08796265 | 0 | 0 | 0
7765 | 265630.1 | 2010-10-09 11:24 | 3601.824 | 2 | 24 | 0.5499276 | 3.992951 | 23.18278 | 22.69175 | 92.45089 | 82.73965 | 3.242493e-05 | 0.08796265 | 0 | 0 | 0
7766 | 265660.1 | 2010-10-09 11:25 | 3631.839 | 2 | 24 | 0.5497469 | 3.995221 | 23.18737 | 22.69175 | 92.4692 | 82.73965 | 6.484985e-05 | 0.08796265 | 0 | 0 | 0
7767 | 265690.2 | 2010-10-09 11:25 | 3661.854 | 2 | 24 | 0.5499276 | 3.997329 | 23.19195 | 22.69175 | 92.48752 | 82.73965 | 6.484985e-05 | 0.08796265 | 0 | 0 | 0
7768 | 265720.2 | 2010-10-09 11:26 | 3691.87 | 2 | 24 | 0.5499276 | 3.999437 | 23.19654 | 22.69175 | 92.50585 | 82.73965 | 6.484985e-05 | 0.08796265 | 0 | 0 | 0
7769 | 265750.2 | 2010-10-09 11:26 | 3721.885 | 2 | 24 | 0.5499276 | 4.001545 | 23.20112 | 22.69175 | 92.5242 | 82.73965 | 3.242493e-05 | 0.08796265 | 0 | 0 | 0
7770 | 265780.2 | 2010-10-09 11:27 | 3751.9 | 2 | 24 | 0.5499276 | 4.003816 | 23.20571 | 22.69175 | 92.54255 | 82.73965 | 6.484985e-05 | 0.08796265 | 0 | 0 | 0
7771 | 265810.2 | 2010-10-09 11:27 | 3781.915 | 2 | 24 | 0.5497469 | 4.005924 | 23.21029 | 22.69175 | 92.56091 | 82.73965 | 6.484985e-05 | 0.08796265 | 0 | 0 | 0
7772 | 265840.2 | 2010-10-09 11:28 | 3811.93 | 2 | 24 | 0.5499276 | 4.008194 | 23.21488 | 22.69175 | 92.57928 | 82.73965 | 3.242493e-05 | 0.08796265 | 0 | 0 | 0
7773 | 265870.2 | 2010-10-09 11:28 | 3841.946 | 2 | 24 | 0.5499276 | 4.010464 | 23.21946 | 22.69175 | 92.59767 | 82.73965 | 6.484985e-05 | 0.08796265 | 0 | 0 | 0
7774 | 265900.3 | 2010-10-09 11:29 | 3871.963 | 2 | 24 | 0.5499276 | 4.012734 | 23.22405 | 22.69175 | 92.61606 | 82.73965 | 6.484985e-05 | 0.08796265 | 0 | 0 | 0
7775 | 265930.3 | 2010-10-09 11:29 | 3901.976 | 2 | 24 | 0.5499276 | 4.015005 | 23.22863 | 22.69175 | 92.63446 | 82.73965 | 0 | 0.08796265 | 0 | 0 | 0
7776 | 265960.3 | 2010-10-09 11:30 | 3931.991 | 2 | 24 | 0.5499276 | 4.017275 | 23.23322 | 22.69175 | 92.65288 | 82.73965 | 3.242493e-05 | 0.08796265 | 0 | 0 | 0
7777 | 265990.3 | 2010-10-09 11:30 | 3962.006 | 2 | 24 | 0.5495663 | 4.019545 | 23.2378 | 22.69175 | 92.6713 | 82.73965 | 3.242493e-05 | 0.08796265 | 0 | 0 | 0
7778 | 266020.3 | 2010-10-09 11:31 | 3992.022 | 2 | 24 | 0.5499276 | 4.021978 | 23.24239 | 22.69175 | 92.68974 | 82.73965 | 3.252029e-05 | 0.08796265 | 0 | 0 | 0
7779 | 266050.3 | 2010-10-09 11:31 | 4022.037 | 2 | 24 | 0.5499276 | 4.02441 | 23.24697 | 22.69175 | 92.70819 | 82.73965 | 9.737015e-05 | 0.08796265 | 0 | 0 | 0
7780 | 266080.4 | 2010-10-09 11:32 | 4052.052 | 2 | 24 | 0.5499276 | 4.026518 | 23.25156 | 22.69175 | 92.72664 | 82.73965 | 0 | 0.08796265 | 0 | 0 | 0
7781 | 266110.4 | 2010-10-09 11:32 | 4082.067 | 2 | 24 | 0.5501083 | 4.029275 | 23.25614 | 22.69175 | 92.74511 | 82.73965 | 9.727478e-05 | 0.08796265 | 0 | 0 | 0
7782 | 266140.4 | 2010-10-09 11:33 | 4112.082 | 2 | 24 | 0.5499276 | 4.031707 | 23.26073 | 22.69175 | 92.76359 | 82.73965 | 6.484985e-05 | 0.08796265 | 0 | 0 | 0
7783 | 266170.4 | 2010-10-09 11:33 | 4142.098 | 2 | 24 | 0.5499276 | 4.03414 | 23.26531 | 22.69175 | 92.78208 | 82.73965 | 9.727478e-05 | 0.08796265 | 0 | 0 | 0
7784 | 266200.4 | 2010-10-09 11:34 | 4172.113 | 2 | 24 | 0.5501083 | 4.036572 | 23.2699 | 22.69175 | 92.80058 | 82.73965 | 9.737015e-05 | 0.08796265 | 0 | 0 | 0
7785 | 266230.4 | 2010-10-09 11:34 | 4202.128 | 2 | 24 | 0.5499276 | 4.039167 | 23.27448 | 22.69175 | 92.8191 | 82.73965 | 9.727478e-05 | 0.08796265 | 0 | 0 | 0
7786 | 266260.4 | 2010-10-09 11:35 | 4232.143 | 2 | 24 | 0.5499276 | 4.041599 | 23.27907 | 22.69175 | 92.83762 | 82.73965 | 6.484985e-05 | 0.08796265 | 0 | 0 | 0
7787 | 266290.5 | 2010-10-09 11:35 | 4262.158 | 2 | 24 | 0.5499276 | 4.044032 | 23.28365 | 22.69175 | 92.85616 | 82.73965 | 6.484985e-05 | 0.08796265 | 0 | 0 | 0
7788 | 266320.5 | 2010-10-09 11:36 | 4292.174 | 2 | 24 | 0.5499276 | 4.046788 | 23.28824 | 22.69175 | 92.8747 | 82.73965 | 9.727478e-05 | 0.08796265 | 0 | 0 | 0
7789 | 266350.5 | 2010-10-09 11:36 | 4322.189 | 2 | 24 | 0.5499276 | 4.049059 | 23.29282 | 22.69175 | 92.89326 | 82.73965 | 3.252029e-05 | 0.08796265 | 0 | 0 | 0
7790 | 266380.5 | 2010-10-09 11:37 | 4352.204 | 2 | 24 | 0.5501083 | 4.05214 | 23.29741 | 22.69175 | 92.91184 | 82.73965 | 9.727478e-05 | 0.08796265 | 0 | 0 | 0
7791 | 266410.5 | 2010-10-09 11:37 | 4382.219 | 2 | 24 | 0.5499276 | 4.054734 | 23.30199 | 22.69175 | 92.93042 | 82.73965 | 9.727478e-05 | 0.08796265 | 0 | 0 | 0
7792 | 266440.5 | 2010-10-09 11:38 | 4412.234 | 2 | 24 | 0.5501083 | 4.057329 | 23.30658 | 22.69175 | 92.94902 | 82.73965 | 9.727478e-05 | 0.08796265 | 0 | 0 | 0
7793 | 266470.6 | 2010-10-09 11:38 | 4442.25 | 2 | 24 | 0.5499276 | 4.059924 | 23.31116 | 22.69175 | 92.96762 | 82.73965 | 9.737015e-05 | 0.08796265 | 0 | 0 | 0
7794 | 266500.6 | 2010-10-09 11:39 | 4472.267 | 2 | 24 | 0.5499276 | 4.062518 | 23.31575 | 22.69175 | 92.98625 | 82.73965 | 6.484985e-05 | 0.08796265 | 0 | 0 | 0
7795 | 266530.6 | 2010-10-09 11:39 | 4502.28 | 2 | 24 | 0.5499276 | 4.065275 | 23.32033 | 22.69175 | 93.00488 | 82.73965 | 3.242493e-05 | 0.08796265 | 0 | 0 | 0
7796 | 266560.6 | 2010-10-09 11:40 | 4532.295 | 2 | 24 | 0.5499276 | 4.068032 | 23.32491 | 22.69175 | 93.02352 | 82.73965 | 6.494522e-05 | 0.08796265 | 0 | 0 | 0
7797 | 266590.6 | 2010-10-09 11:40 | 4562.31 | 2 | 24 | 0.5497469 | 4.070951 | 23.3295 | 22.69175 | 93.04218 | 82.73965 | 9.727478e-05 | 0.08796265 | 0 | 0 | 0
7798 | 266620.6 | 2010-10-09 11:41 | 4592.326 | 2 | 24 | 0.5499276 | 4.073707 | 23.33408 | 22.69175 | 93.06086 | 82.73965 | 9.727478e-05 | 0.08796265 | 0 | 0 | 0
7799 | 266650.6 | 2010-10-09 11:41 | 4622.341 | 2 | 24 | 0.5499276 | 4.076788 | 23.33867 | 22.69175 | 93.07954 | 82.73965 | 0.0001297951 | 0.08796265 | 0 | 0 | 0
7800 | 266680.7 | 2010-10-09 11:42 | 4652.356 | 2 | 24 | 0.5499276 | 4.079545 | 23.34325 | 22.69175 | 93.09824 | 82.73965 | 6.484985e-05 | 0.08796265 | 0 | 0 | 0
7801 | 266710.7 | 2010-10-09 11:42 | 4682.371 | 2 | 24 | 0.5499276 | 4.082464 | 23.34784 | 22.69175 | 93.11695 | 82.73965 | 6.494522e-05 | 0.08796265 | 0 | 0 | 0
7802 | 266740.7 | 2010-10-09 11:43 | 4712.389 | 2 | 24 | 0.5501083 | 4.085545 | 23.35242 | 22.69175 | 93.13567 | 82.73965 | 9.727478e-05 | 0.08796265 | 0 | 0 | 0
7803 | 266770.7 | 2010-10-09 11:43 | 4742.402 | 2 | 24 | 0.5499276 | 4.088464 | 23.35701 | 22.69175 | 93.15441 | 82.73965 | 0.0001296997 | 0.08796265 | 0 | 0 | 0
7804 | 266800.7 | 2010-10-09 11:44 | 4772.417 | 2 | 24 | 0.5501083 | 4.091221 | 23.36159 | 22.69175 | 93.17316 | 82.73965 | 6.484985e-05 | 0.08796265 | 0 | 0 | 0
7805 | 266830.7 | 2010-10-09 11:44 | 4802.432 | 2 | 24 | 0.5499276 | 4.094626 | 23.36618 | 22.69175 | 93.19193 | 82.73965 | 0.0001296997 | 0.08796265 | 0 | 0 | 0
7806 | 266860.7 | 2010-10-09 11:45 | 4832.447 | 2 | 24 | 0.5499276 | 4.097545 | 23.37076 | 22.69175 | 93.21071 | 82.73965 | 9.727478e-05 | 0.08796265 | 0 | 0 | 0
7807 | 266890.8 | 2010-10-09 11:45 | 4862.465 | 2 | 24 | 0.5499276 | 4.100464 | 23.37535 | 22.69175 | 93.2295 | 82.73965 | 6.484985e-05 | 0.08796265 | 0 | 0 | 0
7808 | 266920.8 | 2010-10-09 11:46 | 4892.478 | 2 | 24 | 0.5497469 | 4.103545 | 23.37993 | 22.69175 | 93.24831 | 82.73965 | 6.494522e-05 | 0.08796265 | 0 | 0 | 0
7809 | 266950.8 | 2010-10-09 11:46 | 4922.493 | 2 | 24 | 0.5497469 | 4.106626 | 23.38452 | 22.69175 | 93.26713 | 82.73965 | 6.484985e-05 | 0.08796265 | 0 | 0 | 0
7810 | 266980.8 | 2010-10-09 11:47 | 4952.508 | 2 | 24 | 0.5499276 | 4.109869 | 23.3891 | 22.69175 | 93.28597 | 82.73965 | 9.737015e-05 | 0.08796265 | 0 | 0 | 0
7811 | 267010.8 | 2010-10-09 11:47 | 4982.523 | 2 | 24 | 0.5499276 | 4.113112 | 23.39369 | 22.69175 | 93.30482 | 82.73965 | 9.727478e-05 | 0.08796265 | 0 | 0 | 0
7812 | 267040.8 | 2010-10-09 11:48 | 5012.538 | 2 | 24 | 0.5499276 | 4.116194 | 23.39827 | 22.69175 | 93.32368 | 82.73965 | 6.484985e-05 | 0.08796265 | 0 | 0 | 0
7813 | 267070.9 | 2010-10-09 11:48 | 5042.554 | 2 | 24 | 0.5497469 | 4.119437 | 23.40286 | 22.69175 | 93.34256 | 82.73965 | 6.484985e-05 | 0.08796265 | 0 | 0 | 0
7814 | 267100.9 | 2010-10-09 11:49 | 5072.571 | 2 | 24 | 0.5499276 | 4.12268 | 23.40744 | 22.69175 | 93.36146 | 82.73965 | 6.484985e-05 | 0.08796265 | 0 | 0 | 0
7815 | 267130.9 | 2010-10-09 11:49 | 5102.584 | 2 | 24 | 0.5501083 | 4.126248 | 23.41203 | 22.69175 | 93.38037 | 82.73965 | 0.0001297951 | 0.08796265 | 0 | 0 | 0
7816 | 267160.9 | 2010-10-09 11:50 | 5132.599 | 2 | 24 | 0.5497469 | 4.129329 | 23.41661 | 22.69175 | 93.39929 | 82.73965 | 6.484985e-05 | 0.08796265 | 0 | 0 | 0
7817 | 267190.9 | 2010-10-09 11:50 | 5162.614 | 2 | 24 | 0.5499276 | 4.132734 | 23.4212 | 22.69175 | 93.41823 | 82.73965 | 9.737015e-05 | 0.08796265 | 0 | 0 | 0
7818 | 267220.9 | 2010-10-09 11:51 | 5192.63 | 2 | 24 | 0.5499276 | 4.136139 | 23.42578 | 22.69175 | 93.43719 | 82.73965 | 9.727478e-05 | 0.08796265 | 0 | 0 | 0
7819 | 267250.9 | 2010-10-09 11:51 | 5222.645 | 2 | 24 | 0.5499276 | 4.139545 | 23.43037 | 22.69175 | 93.45616 | 82.73965 | 0.00016222 | 0.08796265 | 0 | 0 | 0
7820 | 267281 | 2010-10-09 11:52 | 5252.66 | 2 | 24 | 0.5502889 | 4.143113 | 23.43495 | 22.69175 | 93.47515 | 82.73965 | 0.0001297951 | 0.08796265 | 0 | 0 | 0
7821 | 267311 | 2010-10-09 11:52 | 5282.675 | 2 | 24 | 0.5501083 | 4.146194 | 23.43954 | 22.69175 | 93.49415 | 82.73965 | 6.484985e-05 | 0.08796265 | 0 | 0 | 0
7822 | 267341 | 2010-10-09 11:53 | 5312.69 | 2 | 24 | 0.5497469 | 4.149599 | 23.44412 | 22.69175 | 93.51317 | 82.73965 | 9.737015e-05 | 0.08796265 | 0 | 0 | 0
7823 | 267371 | 2010-10-09 11:53 | 5342.706 | 2 | 24 | 0.5501083 | 4.153491 | 23.44871 | 22.69175 | 93.5322 | 82.73965 | 9.737015e-05 | 0.08796265 | 0 | 0 | 0
7824 | 267401 | 2010-10-09 11:54 | 5372.721 | 2 | 24 | 0.5497469 | 4.156896 | 23.45329 | 22.69175 | 93.55125 | 82.73965 | 0.0001296997 | 0.08796265 | 0 | 0 | 0
7825 | 267431 | 2010-10-09 11:54 | 5402.736 | 2 | 24 | 0.5499276 | 4.160302 | 23.45788 | 22.69175 | 93.57031 | 82.73965 | 9.727478e-05 | 0.08796265 | 0 | 0 | 0
7826 | 267461.1 | 2010-10-09 11:55 | 5432.751 | 2 | 24 | 0.5501083 | 4.164032 | 23.46246 | 22.69175 | 93.58939 | 82.73965 | 0.0001297951 | 0.08796265 | 0 | 0 | 0
7827 | 267491.1 | 2010-10-09 11:55 | 5462.767 | 2 | 24 | 0.5501083 | 4.167599 | 23.46705 | 22.69175 | 93.60849 | 82.73965 | 0.0001296997 | 0.08796265 | 0 | 0 | 0
7828 | 267521.1 | 2010-10-09 11:56 | 5492.782 | 2 | 24 | 0.5499276 | 4.171166 | 23.47163 | 22.69175 | 93.62761 | 82.73965 | 9.727478e-05 | 0.08796265 | 0 | 0 | 0
7829 | 267551.1 | 2010-10-09 11:56 | 5522.797 | 2 | 24 | 0.5501083 | 4.174734 | 23.47621 | 22.69175 | 93.64674 | 82.73965 | 9.727478e-05 | 0.08796265 | 0 | 0 | 0
7830 | 267581.1 | 2010-10-09 11:57 | 5552.812 | 2 | 24 | 0.5499276 | 4.178464 | 23.4808 | 22.69175 | 93.66589 | 82.73965 | 0.0001297951 | 0.08796265 | 0 | 0 | 0
7831 | 267611.1 | 2010-10-09 11:57 | 5582.827 | 2 | 24 | 0.5499276 | 4.182031 | 23.48538 | 22.69175 | 93.68505 | 82.73965 | 9.727478e-05 | 0.08796265 | 0 | 0 | 0
7832 | 267641.1 | 2010-10-09 11:58 | 5612.842 | 2 | 24 | 0.5499276 | 4.185761 | 23.48997 | 22.69175 | 93.70424 | 82.73965 | 9.727478e-05 | 0.08796265 | 0 | 0 | 0
7833 | 267671.2 | 2010-10-09 11:58 | 5642.858 | 2 | 24 | 0.5497469 | 4.189653 | 23.49455 | 22.69175 | 93.72344 | 82.73965 | 0.0001296997 | 0.08796265 | 0 | 0 | 0
7834 | 267701.2 | 2010-10-09 11:59 | 5672.875 | 2 | 24 | 0.5499276 | 4.193058 | 23.49914 | 22.69175 | 93.74265 | 82.73965 | 6.494522e-05 | 0.08796265 | 0 | 0 | 0
7835 | 267731.2 | 2010-10-09 11:59 | 5702.888 | 2 | 24 | 0.5499276 | 4.19695 | 23.50372 | 22.69175 | 93.76189 | 82.73965 | 0.0001296997 | 0.08796265 | 0 | 0 | 0
7836 | 267754.3 | 2010-10-09 12:00 | 5726.013 | 2 | 24 | 0.5499276 | 4.200031 | 23.50726 | 22.69175 | 93.77672 | 82.73965 | 0.0001296997 | 0.08796265 | 0 | 0 | 0
7837 | 267784.3 | 2010-10-09 12:00 | 30.01518 | 3 | 24 | 0 | 4.119112 | 23.50726 | 22.69175 | 93.77672 | 82.73965 | -0.0003891945 | 0.08796265 | 0 | 0 | 0
7838 | 267814.4 | 2010-10-09 12:01 | 60.0304 | 3 | 24 | 0 | 4.108896 | 23.50726 | 22.69175 | 93.77672 | 82.73965 | -0.0001297951 | 0.08796265 | 0 | 0 | 0
7839 | 267844.4 | 2010-10-09 12:01 | 90.04574 | 3 | 24 | 0 | 4.102896 | 23.50726 | 22.69175 | 93.77672 | 82.73965 | -0.0001297951 | 0.08796265 | 0 | 0 | 0
7840 | 267874.3 | 2010-10-09 12:02 | 120.0139 | 3 | 24 | 0 | 4.098842 | 23.50726 | 22.69175 | 93.77672 | 82.73965 | -6.494522e-05 | 0.08796265 | 0 | 0 | 0
7841 | 267874.4 | 2010-10-09 12:02 | 0.01381116 | 4 | 24 | 1.017689 | 4.200518 | 23.50726 | 22.69175 | 93.77673 | 82.73965 | 0 | 0.08796265 | 0 | 0 | 0
7842 | 267875.2 | 2010-10-09 12:02 | 0.8574675 | 4 | 24 | 0.9671005 | 4.200356 | 23.50749 | 22.69175 | 93.7777 | 82.73965 | -3.242493e-05 | 0.08796265 | 0 | 0 | 0
7843 | 267877.1 | 2010-10-09 12:02 | 2.779179 | 4 | 24 | 0.9168735 | 4.200356 | 23.50799 | 22.69175 | 93.77981 | 82.73965 | -3.242493e-05 | 0.08796265 | 0 | 0 | 0
7844 | 267880 | 2010-10-09 12:02 | 5.63865 | 4 | 24 | 0.8668272 | 4.200356 | 23.5087 | 22.69175 | 93.78278 | 82.73965 | 0 | 0.08796265 | 0 | 0 | 0
7845 | 267883.8 | 2010-10-09 12:02 | 9.497833 | 4 | 24 | 0.8164196 | 4.200356 | 23.5096 | 22.69175 | 93.78657 | 82.73965 | -3.242493e-05 | 0.08796265 | 0 | 0 | 0
7846 | 267888.9 | 2010-10-09 12:02 | 14.52904 | 4 | 24 | 0.7663733 | 4.200356 | 23.51071 | 22.69175 | 93.79121 | 82.73965 | -3.242493e-05 | 0.08796265 | 0 | 0 | 0
7847 | 267895.2 | 2010-10-09 12:02 | 20.88838 | 4 | 24 | 0.716327 | 4.200356 | 23.51201 | 22.69175 | 93.7967 | 82.73965 | 0 | 0.08796265 | 0 | 0 | 0
7848 | 267903.6 | 2010-10-09 12:02 | 29.27892 | 4 | 24 | 0.6662807 | 4.200356 | 23.51362 | 22.69175 | 93.80346 | 82.73965 | 0 | 0.08796265 | 0 | 0 | 0
7849 | 267914.9 | 2010-10-09 12:02 | 40.51304 | 4 | 24 | 0.6162344 | 4.200193 | 23.51562 | 22.69175 | 93.81185 | 82.73965 | -3.242493e-05 | 0.08796265 | 0 | 0 | 0
7850 | 267931.2 | 2010-10-09 12:03 | 56.85656 | 4 | 24 | 0.5661881 | 4.200356 | 23.5183 | 22.69175 | 93.82309 | 82.73965 | 0 | 0.08796265 | 0 | 0 | 0
7851 | 267957 | 2010-10-09 12:03 | 82.68433 | 4 | 24 | 0.5161418 | 4.200193 | 23.52216 | 22.69175 | 93.83933 | 82.73965 | -3.242493e-05 | 0.08796265 | 0 | 0 | 0
7852 | 268002.6 | 2010-10-09 12:04 | 128.3087 | 4 | 24 | 0.4660955 | 4.200356 | 23.52836 | 22.69175 | 93.86536 | 82.73965 | 3.242493e-05 | 0.08796265 | 0 | 0 | 0
7853 | 268079.8 | 2010-10-09 12:05 | 205.4327 | 4 | 24 | 0.4160492 | 4.200193 | 23.53778 | 22.69175 | 93.90491 | 82.73965 | -3.242493e-05 | 0.08796265 | 0 | 0 | 0
7854 | 268185.1 | 2010-10-09 12:07 | 310.7436 | 4 | 24 | 0.3660029 | 4.200193 | 23.5492 | 22.69175 | 93.95288 | 82.73965 | -3.242493e-05 | 0.08796265 | 0 | 0 | 0
7855 | 268312.8 | 2010-10-09 12:09 | 438.4314 | 4 | 24 | 0.3159567 | 4.200356 | 23.56127 | 22.69175 | 94.0036 | 82.73965 | 0 | 0.08796265 | 0 | 0 | 0
7856 | 268466.3 | 2010-10-09 12:11 | 591.9273 | 4 | 24 | 0.2659104 | 4.200193 | 23.57365 | 22.69175 | 94.05561 | 82.73965 | 0 | 0.08796265 | 0 | 0 | 0
7857 | 268651.9 | 2010-10-09 12:15 | 777.5964 | 4 | 24 | 0.2158641 | 4.200193 | 23.58604 | 22.69175 | 94.10765 | 82.73965 | -3.242493e-05 | 0.08796265 | 0 | 0 | 0
7858 | 268888.3 | 2010-10-09 12:19 | 1013.984 | 4 | 24 | 0.1658178 | 4.200193 | 23.59852 | 22.69175 | 94.16004 | 82.73965 | -3.242493e-05 | 0.08796265 | 0 | 0 | 0
7859 | 269217.6 | 2010-10-09 12:24 | 1343.292 | 4 | 24 | 0.1157715 | 4.200193 | 23.61128 | 22.69175 | 94.21365 | 82.73965 | 0 | 0.08796265 | 0 | 0 | 0
7860 | 269771.5 | 2010-10-09 12:33 | 1897.174 | 4 | 24 | 0.0657252 | 4.200193 | 23.62488 | 22.69175 | 94.27079 | 82.73965 | 0 | 0.08796265 | 0 | 0 | 0
7861 | 270063.9 | 2010-10-09 12:38 | 2189.53 | 4 | 24 | 0.04982602 | 4.200193 | 23.62956 | 22.69175 | 94.29045 | 82.73965 | 0 | 0.08796265 | 0 | 0 | 0
7862 | 270093.9 | 2010-10-09 12:39 | 30.01522 | 5 | 24 | 0 | 4.192572 | 23.62956 | 22.69175 | 94.29045 | 82.73965 | -0.0001297951 | 0.08796265 | 0 | 0 | 0
7863 | 270123.9 | 2010-10-09 12:39 | 60.01486 | 5 | 24 | 0 | 4.191761 | 23.62956 | 22.69175 | 94.29045 | 82.73965 | 0 | 0.08796265 | 0 | 0 | 0
7864 | 270124.1 | 2010-10-09 12:39 | 0.1893244 | 6 | 24 | 0.0008637619 | 4.191761 | 23.62956 | 22.69175 | 94.29045 | 82.73965 | 0 | 0.08942929 | 0 | 0 | 0
7865 | 270128.9 | 2010-10-09 12:39 | 5.015578 | 6 | 24 | 0.00212847 | 4.191923 | 23.62957 | 22.69175 | 94.29046 | 82.73965 | 0 | 0.08942929 | 0 | 0 | 0
7866 | 270158.9 | 2010-10-09 12:40 | 30.01518 | 7 | 24 | -1.099613 | 4.025059 | 23.62957 | 22.70092 | 94.29046 | 82.77675 | -0.0009080887 | 0.08942929 | 0 | 0 | 0
7867 | 270189 | 2010-10-09 12:40 | 60.03038 | 7 | 24 | -1.099613 | 3.999762 | 23.62957 | 22.71008 | 94.29046 | 82.81353 | -0.0005513191 | 0.08942929 | 0 | 0 | 0
7868 | 270219 | 2010-10-09 12:41 | 90.04563 | 7 | 24 | -1.099432 | 3.98241 | 23.62957 | 22.71925 | 94.29046 | 82.85012 | -0.0003567696 | 0.08942929 | 0 | 0 | 0
7869 | 270249 | 2010-10-09 12:41 | 120.0608 | 7 | 24 | -1.099793 | 3.968626 | 23.62957 | 22.72842 | 94.29046 | 82.88657 | -0.0003567696 | 0.08942929 | 0 | 0 | 0
7870 | 270279 | 2010-10-09 12:42 | 150.076 | 7 | 24 | -1.099613 | 3.957275 | 23.62957 | 22.73759 | 94.29046 | 82.9229 | -0.000291872 | 0.08942929 | 0 | 0 | 0
7871 | 270309 | 2010-10-09 12:42 | 180.0933 | 7 | 24 | -1.099793 | 3.946897 | 23.62957 | 22.74676 | 94.29046 | 82.95914 | -0.0002594471 | 0.08942929 | 0 | 0 | 0
7872 | 270339 | 2010-10-09 12:43 | 210.1064 | 7 | 24 | -1.099613 | 3.937491 | 23.62957 | 22.75593 | 94.29046 | 82.99528 | -0.0002270222 | 0.08942929 | 0 | 0 | 0
7873 | 270369 | 2010-10-09 12:43 | 240.122 | 7 | 24 | -1.099793 | 3.928248 | 23.62957 | 22.7651 | 94.29046 | 83.03134 | -0.0002594471 | 0.08942929 | 0 | 0 | 0
7874 | 270399.1 | 2010-10-09 12:44 | 270.1368 | 7 | 24 | -1.099793 | 3.919492 | 23.62957 | 22.77427 | 94.29046 | 83.06732 | -0.0002270222 | 0.08942929 | 0 | 0 | 0
7875 | 270429.1 | 2010-10-09 12:44 | 300.1546 | 7 | 24 | -1.099432 | 3.911059 | 23.62957 | 22.78344 | 94.29046 | 83.10322 | -0.0001621723 | 0.08942929 | 0 | 0 | 0
7876 | 270459.1 | 2010-10-09 12:45 | 330.1672 | 7 | 24 | -1.099793 | 3.902302 | 23.62957 | 22.7926 | 94.29046 | 83.13904 | -0.0002594948 | 0.08942929 | 0 | 0 | 0
7877 | 270489.1 | 2010-10-09 12:45 | 360.1824 | 7 | 24 | -1.099793 | 3.894194 | 23.62957 | 22.80177 | 94.29046 | 83.17478 | -0.0002270222 | 0.08942929 | 0 | 0 | 0
7878 | 270519.1 | 2010-10-09 12:46 | 390.1976 | 7 | 24 | -1.099793 | 3.885924 | 23.62957 | 22.81094 | 94.29046 | 83.21045 | -0.0002594471 | 0.08942929 | 0 | 0 | 0
7879 | 270549.1 | 2010-10-09 12:46 | 420.2129 | 7 | 24 | -1.099613 | 3.87814 | 23.62957 | 22.82011 | 94.29046 | 83.24604 | -0.0001945972 | 0.08942929 | 0 | 0 | 0
7880 | 270579.2 | 2010-10-09 12:47 | 450.2304 | 7 | 24 | -1.099974 | 3.870194 | 23.62957 | 22.82928 | 94.29046 | 83.28156 | -0.0001945496 | 0.08942929 | 0 | 0 | 0
7881 | 270609.2 | 2010-10-09 12:47 | 480.2433 | 7 | 24 | -1.099613 | 3.862411 | 23.62957 | 22.83845 | 94.29046 | 83.31701 | -0.0001945972 | 0.08942929 | 0 | 0 | 0
7882 | 270639.2 | 2010-10-09 12:48 | 510.2585 | 7 | 24 | -1.099613 | 3.854627 | 23.62957 | 22.84762 | 94.29046 | 83.35239 | -0.0001945972 | 0.08942929 | 0 | 0 | 0
7883 | 270669.2 | 2010-10-09 12:48 | 540.2737 | 7 | 24 | -1.099613 | 3.847167 | 23.62957 | 22.85679 | 94.29046 | 83.3877 | -0.0001945972 | 0.08942929 | 0 | 0 | 0
7884 | 270699.2 | 2010-10-09 12:49 | 570.289 | 7 | 24 | -1.099793 | 3.839546 | 23.62957 | 22.86595 | 94.29046 | 83.42293 | -0.0001945972 | 0.08942929 | 0 | 0 | 0
7885 | 270729.2 | 2010-10-09 12:49 | 600.3041 | 7 | 24 | -1.099613 | 3.832086 | 23.62957 | 22.87512 | 94.29046 | 83.4581 | -0.0002270222 | 0.08942929 | 0 | 0 | 0
7886 | 270759.2 | 2010-10-09 12:50 | 630.3193 | 7 | 24 | -1.099432 | 3.825113 | 23.62957 | 22.88429 | 94.29046 | 83.49321 | -0.0001621723 | 0.08942929 | 0 | 0 | 0
7887 | 270789.3 | 2010-10-09 12:50 | 660.3345 | 7 | 24 | -1.099613 | 3.817816 | 23.62957 | 22.89346 | 94.29046 | 83.52825 | -0.0001945972 | 0.08942929 | 0 | 0 | 0
7888 | 270819.3 | 2010-10-09 12:51 | 690.3498 | 7 | 24 | -1.099793 | 3.810843 | 23.62957 | 22.90263 | 94.29046 | 83.56322 | -0.0001621246 | 0.08942929 | 0 | 0 | 0
7889 | 270849.3 | 2010-10-09 12:51 | 720.3648 | 7 | 24 | -1.099974 | 3.804032 | 23.62957 | 22.9118 | 94.29046 | 83.59813 | -0.0001621723 | 0.08942929 | 0 | 0 | 0
7890 | 270879.3 | 2010-10-09 12:52 | 750.38 | 7 | 24 | -1.099793 | 3.797384 | 23.62957 | 22.92097 | 94.29046 | 83.63298 | -0.0001621723 | 0.08942929 | 0 | 0 | 0
7891 | 270909.3 | 2010-10-09 12:52 | 780.3972 | 7 | 24 | -1.099974 | 3.790573 | 23.62957 | 22.93014 | 94.29046 | 83.66778 | -0.0001945972 | 0.08942929 | 0 | 0 | 0
7892 | 270939.3 | 2010-10-09 12:53 | 810.4104 | 7 | 24 | -1.099613 | 3.784411 | 23.62957 | 22.93931 | 94.29046 | 83.7025 | -0.0001621723 | 0.08942929 | 0 | 0 | 0
7893 | 270969.4 | 2010-10-09 12:53 | 840.4259 | 7 | 24 | -1.099613 | 3.778086 | 23.62957 | 22.94848 | 94.29046 | 83.73718 | -0.0001297474 | 0.08942929 | 0 | 0 | 0
7894 | 270999.4 | 2010-10-09 12:54 | 870.4409 | 7 | 24 | -1.099793 | 3.7716 | 23.62957 | 22.95765 | 94.29046 | 83.77179 | -0.0001621723 | 0.08942929 | 0 | 0 | 0
7895 | 271029.4 | 2010-10-09 12:54 | 900.456 | 7 | 24 | -1.099613 | 3.765438 | 23.62957 | 22.96682 | 94.29046 | 83.80635 | -0.0001945972 | 0.08942929 | 0 | 0 | 0
7896 | 271059.4 | 2010-10-09 12:55 | 930.4714 | 7 | 24 | -1.099793 | 3.7596 | 23.62957 | 22.97599 | 94.29046 | 83.84085 | -0.0001621246 | 0.08942929 | 0 | 0 | 0
7897 | 271089.4 | 2010-10-09 12:55 | 960.4865 | 7 | 24 | -1.099432 | 3.753924 | 23.62957 | 22.98516 | 94.29046 | 83.87529 | -0.0001621723 | 0.08942929 | 0 | 0 | 0
7898 | 271119.4 | 2010-10-09 12:56 | 990.5017 | 7 | 24 | -1.099613 | 3.748249 | 23.62957 | 22.99432 | 94.29046 | 83.90968 | -9.727478e-05 | 0.08942929 | 0 | 0 | 0
7899 | 271149.4 | 2010-10-09 12:56 | 1020.517 | 7 | 24 | -1.099432 | 3.742411 | 23.62957 | 23.00349 | 94.29046 | 83.94402 | -0.0001945972 | 0.08942929 | 0 | 0 | 0
7900 | 271179.5 | 2010-10-09 12:57 | 1050.532 | 7 | 24 | -1.099613 | 3.73706 | 23.62957 | 23.01266 | 94.29046 | 83.97831 | -0.0001297474 | 0.08942929 | 0 | 0 | 0
7901 | 271209.5 | 2010-10-09 12:57 | 1080.547 | 7 | 24 | -1.099613 | 3.731546 | 23.62957 | 23.02183 | 94.29046 | 84.01255 | -0.0001621246 | 0.08942929 | 0 | 0 | 0
7902 | 271239.5 | 2010-10-09 12:58 | 1110.562 | 7 | 24 | -1.099613 | 3.726357 | 23.62957 | 23.031 | 94.29046 | 84.04674 | -0.0001296997 | 0.08942929 | 0 | 0 | 0
7903 | 271269.5 | 2010-10-09 12:58 | 1140.578 | 7 | 24 | -1.099613 | 3.721006 | 23.62957 | 23.04017 | 94.29046 | 84.08088 | -0.0001296997 | 0.08942929 | 0 | 0 | 0
7904 | 271299.5 | 2010-10-09 12:59 | 1170.593 | 7 | 24 | -1.099613 | 3.715979 | 23.62957 | 23.04934 | 94.29046 | 84.11497 | -9.727478e-05 | 0.08942929 | 0 | 0 | 0
7905 | 271329.5 | 2010-10-09 12:59 | 1200.608 | 7 | 24 | -1.099432 | 3.710952 | 23.62957 | 23.05851 | 94.29046 | 84.14902 | -0.0001297474 | 0.08942929 | 0 | 0 | 0
7906 | 271359.5 | 2010-10-09 13:00 | 1230.623 | 7 | 24 | -1.099793 | 3.7056 | 23.62957 | 23.06767 | 94.29046 | 84.18302 | -0.0001621723 | 0.08942929 | 0 | 0 | 0
7907 | 271389.6 | 2010-10-09 13:00 | 1260.639 | 7 | 24 | -1.099793 | 3.700735 | 23.62957 | 23.07684 | 94.29046 | 84.21697 | -0.0001621723 | 0.08942929 | 0 | 0 | 0
7908 | 271419.6 | 2010-10-09 13:01 | 1290.654 | 7 | 24 | -1.099793 | 3.69587 | 23.62957 | 23.08601 | 94.29046 | 84.25088 | -0.0001621723 | 0.08942929 | 0 | 0 | 0
7909 | 271449.6 | 2010-10-09 13:01 | 1320.669 | 7 | 24 | -1.099793 | 3.691006 | 23.62957 | 23.09518 | 94.29046 | 84.28475 | -0.0001621723 | 0.08942929 | 0 | 0 | 0
7910 | 271479.6 | 2010-10-09 13:02 | 1350.684 | 7 | 24 | -1.099613 | 3.686465 | 23.62957 | 23.10435 | 94.29046 | 84.31857 | -0.0001297474 | 0.08942929 | 0 | 0 | 0
7911 | 271509.6 | 2010-10-09 13:02 | 1380.701 | 7 | 24 | -1.099793 | 3.681762 | 23.62957 | 23.11352 | 94.29046 | 84.35235 | -9.727478e-05 | 0.08942929 | 0 | 0 | 0
7912 | 271539.6 | 2010-10-09 13:03 | 1410.714 | 7 | 24 | -1.099613 | 3.677222 | 23.62957 | 23.12269 | 94.29046 | 84.38608 | -9.727478e-05 | 0.08942929 | 0 | 0 | 0
7913 | 271569.7 | 2010-10-09 13:03 | 1440.73 | 7 | 24 | -1.099613 | 3.672519 | 23.62957 | 23.13186 | 94.29046 | 84.41978 | -0.0001297474 | 0.08942929 | 0 | 0 | 0
7914 | 271599.7 | 2010-10-09 13:04 | 1470.745 | 7 | 24 | -1.099613 | 3.668303 | 23.62957 | 23.14102 | 94.29046 | 84.45343 | -6.484985e-05 | 0.08942929 | 0 | 0 | 0
7915 | 271629.7 | 2010-10-09 13:04 | 1500.76 | 7 | 24 | -1.099613 | 3.663925 | 23.62957 | 23.15019 | 94.29046 | 84.48704 | -9.727478e-05 | 0.08942929 | 0 | 0 | 0
7916 | 271659.7 | 2010-10-09 13:05 | 1530.776 | 7 | 24 | -1.099613 | 3.659384 | 23.62957 | 23.15936 | 94.29046 | 84.52062 | -0.0001621723 | 0.08942929 | 0 | 0 | 0
7917 | 271689.7 | 2010-10-09 13:05 | 1560.791 | 7 | 24 | -1.099613 | 3.655168 | 23.62957 | 23.16853 | 94.29046 | 84.55415 | -6.489754e-05 | 0.08942929 | 0 | 0 | 0
7918 | 271719.7 | 2010-10-09 13:06 | 1590.806 | 7 | 24 | -1.099613 | 3.650789 | 23.62957 | 23.1777 | 94.29046 | 84.58764 | -9.732247e-05 | 0.08942929 | 0 | 0 | 0
7919 | 271749.7 | 2010-10-09 13:06 | 1620.821 | 7 | 24 | -1.099613 | 3.646898 | 23.62957 | 23.18687 | 94.29046 | 84.62109 | -9.732247e-05 | 0.08942929 | 0 | 0 | 0
7920 | 271779.8 | 2010-10-09 13:07 | 1650.836 | 7 | 24 | -1.099613 | 3.642519 | 23.62957 | 23.19604 | 94.29046 | 84.65451 | -0.0001297474 | 0.08942929 | 0 | 0 | 0
7921 | 271809.8 | 2010-10-09 13:07 | 1680.851 | 7 | 24 | -1.099793 | 3.63879 | 23.62957 | 23.20521 | 94.29046 | 84.68789 | -0.0001296997 | 0.08942929 | 0 | 0 | 0
7922 | 271839.8 | 2010-10-09 13:08 | 1710.867 | 7 | 24 | -1.099613 | 3.634898 | 23.62957 | 23.21437 | 94.29046 | 84.72124 | -9.727478e-05 | 0.08942929 | 0 | 0 | 0
7923 | 271869.8 | 2010-10-09 13:08 | 1740.882 | 7 | 24 | -1.099793 | 3.631006 | 23.62957 | 23.22354 | 94.29046 | 84.75455 | -0.0001297474 | 0.08942929 | 0 | 0 | 0
7924 | 271899.8 | 2010-10-09 13:09 | 1770.897 | 7 | 24 | -1.099432 | 3.627438 | 23.62957 | 23.23271 | 94.29046 | 84.78782 | -9.727478e-05 | 0.08942929 | 0 | 0 | 0
7925 | 271929.8 | 2010-10-09 13:09 | 1800.912 | 7 | 24 | -1.099793 | 3.623708 | 23.62957 | 23.24188 | 94.29046 | 84.82107 | -9.732247e-05 | 0.08942929 | 0 | 0 | 0
7926 | 271959.9 | 2010-10-09 13:10 | 1830.927 | 7 | 24 | -1.099793 | 3.620303 | 23.62957 | 23.25105 | 94.29046 | 84.85428 | -9.727478e-05 | 0.08942929 | 0 | 0 | 0
7927 | 271989.9 | 2010-10-09 13:10 | 1860.943 | 7 | 24 | -1.099974 | 3.616736 | 23.62957 | 23.26022 | 94.29046 | 84.88745 | -0.0001296997 | 0.08942929 | 0 | 0 | 0
7928 | 272019.9 | 2010-10-09 13:11 | 1890.958 | 7 | 24 | -1.099793 | 3.61333 | 23.62957 | 23.26939 | 94.29046 | 84.9206 | -9.732247e-05 | 0.08942929 | 0 | 0 | 0
7929 | 272049.9 | 2010-10-09 13:11 | 1920.973 | 7 | 24 | -1.099613 | 3.610087 | 23.62957 | 23.27856 | 94.29046 | 84.95372 | -9.732247e-05 | 0.08942929 | 0 | 0 | 0
7930 | 272079.9 | 2010-10-09 13:12 | 1950.988 | 7 | 24 | -1.099793 | 3.606844 | 23.62957 | 23.28772 | 94.29046 | 84.9868 | -0.0001297474 | 0.08942929 | 0 | 0 | 0
7931 | 272109.9 | 2010-10-09 13:12 | 1981.005 | 7 | 24 | -1.099974 | 3.603763 | 23.62957 | 23.29689 | 94.29046 | 85.01986 | -9.732247e-05 | 0.08942929 | 0 | 0 | 0
7932 | 272139.9 | 2010-10-09 13:13 | 2011.019 | 7 | 24 | -1.099613 | 3.600682 | 23.62957 | 23.30606 | 94.29046 | 85.05289 | -9.732247e-05 | 0.08942929 | 0 | 0 | 0
7933 | 272170 | 2010-10-09 13:13 | 2041.034 | 7 | 24 | -1.099974 | 3.597763 | 23.62957 | 23.31523 | 94.29046 | 85.08589 | -6.489754e-05 | 0.08942929 | 0 | 0 | 0
7934 | 272200 | 2010-10-09 13:14 | 2071.049 | 7 | 24 | -1.099793 | 3.594682 | 23.62957 | 23.3244 | 94.29046 | 85.11886 | -0.0001297474 | 0.08942929 | 0 | 0 | 0
7935 | 272230 | 2010-10-09 13:14 | 2101.064 | 7 | 24 | -1.099613 | 3.591763 | 23.62957 | 23.33357 | 94.29046 | 85.15181 | -0.0001296997 | 0.08942929 | 0 | 0 | 0
7936 | 272260 | 2010-10-09 13:15 | 2131.079 | 7 | 24 | -1.099613 | 3.588844 | 23.62957 | 23.34274 | 94.29046 | 85.18473 | -9.727478e-05 | 0.08942929 | 0 | 0 | 0
7937 | 272290 | 2010-10-09 13:15 | 2161.095 | 7 | 24 | -1.099613 | 3.586087 | 23.62957 | 23.35191 | 94.29046 | 85.21762 | -9.732247e-05 | 0.08942929 | 0 | 0 | 0
7938 | 272320 | 2010-10-09 13:16 | 2191.11 | 7 | 24 | -1.099613 | 3.58333 | 23.62957 | 23.36107 | 94.29046 | 85.25049 | -6.484985e-05 | 0.08942929 | 0 | 0 | 0
7939 | 272350.1 | 2010-10-09 13:16 | 2221.128 | 7 | 24 | -1.099793 | 3.580249 | 23.62957 | 23.37024 | 94.29046 | 85.28333 | -9.727478e-05 | 0.08942929 | 0 | 0 | 0
7940 | 272380.1 | 2010-10-09 13:17 | 2251.14 | 7 | 24 | -1.099793 | 3.57733 | 23.62957 | 23.37941 | 94.29046 | 85.31615 | -6.484985e-05 | 0.08942929 | 0 | 0 | 0
7941 | 272410.1 | 2010-10-09 13:17 | 2281.156 | 7 | 24 | -1.099432 | 3.574736 | 23.62957 | 23.38858 | 94.29046 | 85.34893 | -3.242493e-05 | 0.08942929 | 0 | 0 | 0
7942 | 272440.1 | 2010-10-09 13:18 | 2311.171 | 7 | 24 | -1.099793 | 3.571655 | 23.62957 | 23.39775 | 94.29046 | 85.38169 | -9.732247e-05 | 0.08942929 | 0 | 0 | 0
7943 | 272470.1 | 2010-10-09 13:18 | 2341.186 | 7 | 24 | -1.099613 | 3.568736 | 23.62957 | 23.40692 | 94.29046 | 85.41443 | -6.484985e-05 | 0.08942929 | 0 | 0 | 0
7944 | 272500.1 | 2010-10-09 13:19 | 2371.203 | 7 | 24 | -1.099613 | 3.565817 | 23.62957 | 23.41609 | 94.29046 | 85.44714 | -9.727478e-05 | 0.08942929 | 0 | 0 | 0
7945 | 272530.1 | 2010-10-09 13:19 | 2401.216 | 7 | 24 | -1.099793 | 3.562898 | 23.62957 | 23.42526 | 94.29046 | 85.47982 | -6.484985e-05 | 0.08942929 | 0 | 0 | 0
7946 | 272560.2 | 2010-10-09 13:20 | 2431.231 | 7 | 24 | -1.099613 | 3.559655 | 23.62957 | 23.43442 | 94.29046 | 85.51247 | -6.484985e-05 | 0.08942929 | 0 | 0 | 0
7947 | 272590.2 | 2010-10-09 13:20 | 2461.247 | 7 | 24 | -1.099432 | 3.556736 | 23.62957 | 23.44359 | 94.29046 | 85.54509 | -3.242493e-05 | 0.08942929 | 0 | 0 | 0
7948 | 272620.2 | 2010-10-09 13:21 | 2491.262 | 7 | 24 | -1.099793 | 3.553168 | 23.62957 | 23.45276 | 94.29046 | 85.57768 | -9.727478e-05 | 0.08942929 | 0 | 0 | 0
7949 | 272650.2 | 2010-10-09 13:21 | 2521.277 | 7 | 24 | -1.099613 | 3.549925 | 23.62957 | 23.46193 | 94.29046 | 85.61025 | -6.484985e-05 | 0.08942929 | 0 | 0 | 0
7950 | 272680.2 | 2010-10-09 13:22 | 2551.292 | 7 | 24 | -1.099793 | 3.546357 | 23.62957 | 23.4711 | 94.29046 | 85.64278 | -0.0001297474 | 0.08942929 | 0 | 0 | 0
7951 | 272710.2 | 2010-10-09 13:22 | 2581.309 | 7 | 24 | -1.099793 | 3.54279 | 23.62957 | 23.48027 | 94.29046 | 85.67528 | -9.727478e-05 | 0.08942929 | 0 | 0 | 0
7952 | 272740.2 | 2010-10-09 13:23 | 2611.323 | 7 | 24 | -1.099793 | 3.539222 | 23.62957 | 23.48944 | 94.29046 | 85.70775 | -9.732247e-05 | 0.08942929 | 0 | 0 | 0
7953 | 272770.3 | 2010-10-09 13:23 | 2641.338 | 7 | 24 | -1.099793 | 3.535493 | 23.62957 | 23.49861 | 94.29046 | 85.74018 | -9.727478e-05 | 0.08942929 | 0 | 0 | 0
7954 | 272800.3 | 2010-10-09 13:24 | 2671.353 | 7 | 24 | -1.099793 | 3.531439 | 23.62957 | 23.50777 | 94.29046 | 85.77258 | -9.727478e-05 | 0.08942929 | 0 | 0 | 0
7955 | 272830.3 | 2010-10-09 13:24 | 2701.368 | 7 | 24 | -1.099613 | 3.527547 | 23.62957 | 23.51694 | 94.29046 | 85.80494 | -9.732247e-05 | 0.08942929 | 0 | 0 | 0
7956 | 272860.3 | 2010-10-09 13:25 | 2731.383 | 7 | 24 | -1.099613 | 3.523168 | 23.62957 | 23.52611 | 94.29046 | 85.83726 | -9.727478e-05 | 0.08942929 | 0 | 0 | 0
7957 | 272890.3 | 2010-10-09 13:25 | 2761.399 | 7 | 24 | -1.099793 | 3.518466 | 23.62957 | 23.53528 | 94.29046 | 85.86955 | -0.0001297474 | 0.08942929 | 0 | 0 | 0
7958 | 272920.3 | 2010-10-09 13:26 | 2791.414 | 7 | 24 | -1.099793 | 3.513601 | 23.62957 | 23.54445 | 94.29046 | 85.90178 | -0.0001296997 | 0.08942929 | 0 | 0 | 0
7959 | 272950.4 | 2010-10-09 13:26 | 2821.429 | 7 | 24 | -1.099793 | 3.50825 | 23.62957 | 23.55362 | 94.29046 | 85.93398 | -0.0001621246 | 0.08942929 | 0 | 0 | 0
7960 | 272980.4 | 2010-10-09 13:27 | 2851.445 | 7 | 24 | -1.099432 | 3.502898 | 23.62957 | 23.56279 | 94.29046 | 85.96612 | -6.489754e-05 | 0.08942929 | 0 | 0 | 0
7961 | 273010.4 | 2010-10-09 13:27 | 2881.459 | 7 | 24 | -1.099793 | 3.496412 | 23.62957 | 23.57196 | 94.29046 | 85.9982 | -0.0001297474 | 0.08942929 | 0 | 0 | 0
7962 | 273040.4 | 2010-10-09 13:28 | 2911.475 | 7 | 24 | -1.099613 | 3.489114 | 23.62957 | 23.58113 | 94.29046 | 86.03023 | -0.0002594471 | 0.08942929 | 0 | 0 | 0
7963 | 273070.4 | 2010-10-09 13:28 | 2941.49 | 7 | 24 | -1.099613 | 3.481169 | 23.62957 | 23.59029 | 94.29046 | 86.06218 | -0.0001945972 | 0.08942929 | 0 | 0 | 0
7964 | 273100.4 | 2010-10-09 13:29 | 2971.505 | 7 | 24 | -1.099613 | 3.471925 | 23.62957 | 23.59946 | 94.29046 | 86.09406 | -0.0002594471 | 0.08942929 | 0 | 0 | 0
7965 | 273130.4 | 2010-10-09 13:29 | 3001.52 | 7 | 24 | -1.099613 | 3.460736 | 23.62957 | 23.60863 | 94.29046 | 86.12584 | -0.0003891945 | 0.08942929 | 0 | 0 | 0
7966 | 273160.5 | 2010-10-09 13:30 | 3031.536 | 7 | 24 | -1.099793 | 3.447601 | 23.62957 | 23.6178 | 94.29046 | 86.15752 | -0.0003891945 | 0.08942929 | 0 | 0 | 0
7967 | 273190.5 | 2010-10-09 13:30 | 3061.551 | 7 | 24 | -1.099793 | 3.430736 | 23.62957 | 23.62697 | 94.29046 | 86.18905 | -0.0005513668 | 0.08942929 | 0 | 0 | 0
7968 | 273220.5 | 2010-10-09 13:31 | 3091.566 | 7 | 24 | -1.099613 | 3.408844 | 23.62957 | 23.63614 | 94.29046 | 86.22042 | -0.0006811142 | 0.08942929 | 0 | 0 | 0
7969 | 273250.5 | 2010-10-09 13:31 | 3121.581 | 7 | 24 | -1.099613 | 3.379169 | 23.62957 | 23.64531 | 94.29046 | 86.25154 | -0.0009405136 | 0.08942929 | 0 | 0 | 0
7970 | 273280.5 | 2010-10-09 13:32 | 3151.596 | 7 | 24 | -1.099793 | 3.33652 | 23.62957 | 23.65448 | 94.29046 | 86.28234 | -0.001362133 | 0.08942929 | 0 | 0 | 0
7971 | 273310.5 | 2010-10-09 13:32 | 3181.614 | 7 | 24 | -1.099974 | 3.273439 | 23.62957 | 23.66365 | 94.29046 | 86.31267 | -0.002010822 | 0.08942929 | 0 | 0 | 0
7972 | 273340.6 | 2010-10-09 13:33 | 3211.627 | 7 | 24 | -1.099793 | 3.179223 | 23.62957 | 23.67281 | 94.29046 | 86.34228 | -0.002951336 | 0.08942929 | 0 | 0 | 0
7973 | 273370.6 | 2010-10-09 13:33 | 3241.642 | 7 | 24 | -1.099793 | 3.028413 | 23.62957 | 23.68198 | 94.29046 | 86.3708 | -0.005124283 | 0.08942929 | 0 | 0 | 0
7974 | 273391.3 | 2010-10-09 13:34 | 3262.345 | 7 | 24 | -1.099793 | 2.828143 | 23.62957 | 23.68831 | 94.29046 | 86.38939 | -0.01002159 | 0.08942929 | 0 | 0 | 0
7975 | 273400.1 | 2010-10-09 13:34 | 3271.126 | 7 | 24 | -1.099613 | 2.699873 | 23.62957 | 23.69099 | 94.29046 | 86.39681 | -0.01212969 | 0.08942929 | 0 | 0 | 0
7976 | 273460.1 | 2010-10-09 13:35 | 60.01488 | 8 | 24 | 0 | 3.323547 | 23.62957 | 23.69099 | 94.29046 | 86.39681 | 0.001200008 | 0.08942929 | 0 | 0 | 0
7977 | 273460.3 | 2010-10-09 13:35 | 0.1874836 | 9 | 24 | 0.0008637619 | 3.323709 | 23.62957 | 23.69099 | 94.29046 | 86.39681 | 0 | 0.0886163 | 0 | 0 | 0
7978 | 273465.1 | 2010-10-09 13:35 | 5.015589 | 9 | 24 | 0.001947797 | 3.331493 | 23.62957 | 23.69099 | 94.29047 | 86.39681 | 0.001070261 | 0.0886163 | 0 | 0 | 0
7979 | 273495.1 | 2010-10-09 13:35 | 30.01522 | 1 | 25 | 0 | 3.362304 | 23.62957 | 23.69099 | 94.29047 | 86.39681 | 0.0006162167 | 0.0886163 | 0 | 0 | 0
7980 | 273525.1 | 2010-10-09 13:36 | 60.03043 | 1 | 25 | 0 | 3.383871 | 23.62957 | 23.69099 | 94.29047 | 86.39681 | 0.0004216194 | 0.0886163 | 0 | 0 | 0
7981 | 273555.2 | 2010-10-09 13:36 | 90.04561 | 1 | 25 | 0 | 3.399763 | 23.62957 | 23.69099 | 94.29047 | 86.39681 | 0.0003567696 | 0.0886163 | 0 | 0 | 0
7982 | 273585.1 | 2010-10-09 13:37 | 120.014 | 1 | 25 | 0 | 3.412736 | 23.62957 | 23.69099 | 94.29047 | 86.39681 | 0.0003567696 | 0.0886163 | 0 | 0 | 0
7983 | 273615.1 | 2010-10-09 13:37 | 30.01517 | 2 | 25 | 0.5499276 | 3.569222 | 23.63415 | 23.69099 | 94.30667 | 86.39681 | 0.001686478 | 0.0886163 | 0 | 0 | 0
7984 | 273645.1 | 2010-10-09 13:38 | 60.03032 | 2 | 25 | 0.5499276 | 3.61933 | 23.63874 | 23.69099 | 94.32315 | 86.39681 | 0.001135111 | 0.0886163 | 0 | 0 | 0
7985 | 273675.2 | 2010-10-09 13:38 | 90.04551 | 2 | 25 | 0.5499276 | 3.656465 | 23.64332 | 23.69099 | 94.33984 | 86.39681 | 0.0009081364 | 0.0886163 | 0 | 0 | 0
7986 | 273705.2 | 2010-10-09 13:39 | 120.0607 | 2 | 25 | 0.5501083 | 3.685817 | 23.64791 | 23.69099 | 94.35667 | 86.39681 | 0.0007135391 | 0.0886163 | 0 | 0 | 0
7987 | 273735.2 | 2010-10-09 13:39 | 150.076 | 2 | 25 | 0.5499276 | 3.709816 | 23.65249 | 23.69099 | 94.37362 | 86.39681 | 0.0005513668 | 0.0886163 | 0 | 0 | 0
7988 | 273765.2 | 2010-10-09 13:40 | 180.0911 | 2 | 25 | 0.5499276 | 3.729762 | 23.65708 | 23.69099 | 94.39068 | 86.39681 | 0.0004540443 | 0.0886163 | 0 | 0 | 0
7989 | 273795.2 | 2010-10-09 13:40 | 210.1064 | 2 | 25 | 0.5499276 | 3.746141 | 23.66166 | 23.69099 | 94.40782 | 86.39681 | 0.0003567696 | 0.0886163 | 0 | 0 | 0
7990 | 273825.2 | 2010-10-09 13:41 | 240.1216 | 2 | 25 | 0.5499276 | 3.758303 | 23.66625 | 23.69099 | 94.42503 | 86.39681 | 0.0002594471 | 0.0886163 | 0 | 0 | 0
7991 | 273855.2 | 2010-10-09 13:41 | 270.1368 | 2 | 25 | 0.5497469 | 3.7656 | 23.67083 | 23.69099 | 94.44228 | 86.39681 | 0.0001621246 | 0.0886163 | 0 | 0 | 0
7992 | 273885.3 | 2010-10-09 13:42 | 300.152 | 2 | 25 | 0.5499276 | 3.770141 | 23.67542 | 23.69099 | 94.45955 | 86.39681 | 9.732247e-05 | 0.0886163 | 0 | 0 | 0
7993 | 273915.3 | 2010-10-09 13:42 | 330.1672 | 2 | 25 | 0.5499276 | 3.774032 | 23.68 | 23.69099 | 94.47685 | 86.39681 | 0.0001296997 | 0.0886163 | 0 | 0 | 0
7994 | 273945.3 | 2010-10-09 13:43 | 360.1824 | 2 | 25 | 0.5499276 | 3.777276 | 23.68459 | 23.69099 | 94.49416 | 86.39681 | 6.484985e-05 | 0.0886163 | 0 | 0 | 0
7995 | 273975.3 | 2010-10-09 13:43 | 390.1976 | 2 | 25 | 0.5499276 | 3.780681 | 23.68917 | 23.69099 | 94.51149 | 86.39681 | 9.732247e-05 | 0.0886163 | 0 | 0 | 0
7996 | 274005.3 | 2010-10-09 13:44 | 420.2128 | 2 | 25 | 0.5499276 | 3.784249 | 23.69376 | 23.69099 | 94.52883 | 86.39681 | 0.0001296997 | 0.0886163 | 0 | 0 | 0
7997 | 274035.3 | 2010-10-09 13:44 | 450.228 | 2 | 25 | 0.5499276 | 3.78733 | 23.69834 | 23.69099 | 94.54619 | 86.39681 | 6.484985e-05 | 0.0886163 | 0 | 0 | 0
7998 | 274065.3 | 2010-10-09 13:45 | 480.2432 | 2 | 25 | 0.5501083 | 3.790573 | 23.70293 | 23.69099 | 94.56356 | 86.39681 | 9.727478e-05 | 0.0886163 | 0 | 0 | 0
7999 | 274095.4 | 2010-10-09 13:45 | 510.2603 | 2 | 25 | 0.5499276 | 3.793654 | 23.70751 | 23.69099 | 94.58095 | 86.39681 | 9.727478e-05 | 0.0886163 | 0 | 0 | 0
8000 | 274125.4 | 2010-10-09 13:46 | 540.2738 | 2 | 25 | 0.5499276 | 3.796735 | 23.7121 | 23.69099 | 94.59834 | 86.39681 | 9.727478e-05 | 0.0886163 | 0 | 0 | 0
8001 | 274155.4 | 2010-10-09 13:46 | 570.2888 | 2 | 25 | 0.5499276 | 3.799492 | 23.71668 | 23.69099 | 94.61576 | 86.39681 | 6.489754e-05 | 0.0886163 | 0 | 0 | 0
8002 | 274185.4 | 2010-10-09 13:47 | 600.304 | 2 | 25 | 0.5499276 | 3.802573 | 23.72127 | 23.69099 | 94.63319 | 86.39681 | 6.489754e-05 | 0.0886163 | 0 | 0 | 0
8003 | 274215.4 | 2010-10-09 13:47 | 630.3191 | 2 | 25 | 0.5499276 | 3.805492 | 23.72585 | 23.69099 | 94.65063 | 86.39681 | 6.489754e-05 | 0.0886163 | 0 | 0 | 0
8004 | 274245.4 | 2010-10-09 13:48 | 660.3344 | 2 | 25 | 0.5499276 | 3.808573 | 23.73044 | 23.69099 | 94.66808 | 86.39681 | 9.727478e-05 | 0.0886163 | 0 | 0 | 0
8005 | 274275.5 | 2010-10-09 13:48 | 690.3496 | 2 | 25 | 0.5499276 | 3.811492 | 23.73502 | 23.69099 | 94.68555 | 86.39681 | 6.484985e-05 | 0.0886163 | 0 | 0 | 0
8006 | 274305.5 | 2010-10-09 13:49 | 720.3648 | 2 | 25 | 0.5499276 | 3.814573 | 23.73961 | 23.69099 | 94.70304 | 86.39681 | 6.484985e-05 | 0.0886163 | 0 | 0 | 0
8007 | 274335.5 | 2010-10-09 13:49 | 750.38 | 2 | 25 | 0.5499276 | 3.817654 | 23.74419 | 23.69099 | 94.72053 | 86.39681 | 9.727478e-05 | 0.0886163 | 0 | 0 | 0
8008 | 274365.5 | 2010-10-09 13:50 | 780.3952 | 2 | 25 | 0.5499276 | 3.820735 | 23.74878 | 23.69099 | 94.73804 | 86.39681 | 9.727478e-05 | 0.0886163 | 0 | 0 | 0
8009 | 274395.5 | 2010-10-09 13:50 | 810.4108 | 2 | 25 | 0.5499276 | 3.824303 | 23.75336 | 23.69099 | 94.75557 | 86.39681 | 9.732247e-05 | 0.0886163 | 0 | 0 | 0
8010 | 274425.5 | 2010-10-09 13:51 | 840.4258 | 2 | 25 | 0.5497469 | 3.827708 | 23.75795 | 23.69099 | 94.77311 | 86.39681 | 9.732247e-05 | 0.0886163 | 0 | 0 | 0
8011 | 274455.5 | 2010-10-09 13:51 | 870.4433 | 2 | 25 | 0.5499276 | 3.831113 | 23.76253 | 23.69099 | 94.79067 | 86.39681 | 0.0001297474 | 0.0886163 | 0 | 0 | 0
8012 | 274485.6 | 2010-10-09 13:52 | 900.4561 | 2 | 25 | 0.5499276 | 3.834357 | 23.76712 | 23.69099 | 94.80824 | 86.39681 | 6.484985e-05 | 0.0886163 | 0 | 0 | 0
8013 | 274515.6 | 2010-10-09 13:52 | 930.4713 | 2 | 25 | 0.5499276 | 3.837762 | 23.7717 | 23.69099 | 94.82583 | 86.39681 | 6.484985e-05 | 0.0886163 | 0 | 0 | 0
8014 | 274545.6 | 2010-10-09 13:53 | 960.4866 | 2 | 25 | 0.5499276 | 3.84133 | 23.77629 | 23.69099 | 94.84344 | 86.39681 | 6.484985e-05 | 0.0886163 | 0 | 0 | 0
8015 | 274575.6 | 2010-10-09 13:53 | 990.5017 | 2 | 25 | 0.5499276 | 3.844735 | 23.78087 | 23.69099 | 94.86106 | 86.39681 | 9.727478e-05 | 0.0886163 | 0 | 0 | 0
8016 | 274605.6 | 2010-10-09 13:54 | 1020.519 | 2 | 25 | 0.5499276 | 3.847816 | 23.78546 | 23.69099 | 94.87869 | 86.39681 | 6.484985e-05 | 0.0886163 | 0 | 0 | 0
8017 | 274635.6 | 2010-10-09 13:54 | 1050.532 | 2 | 25 | 0.5499276 | 3.851059 | 23.79004 | 23.69099 | 94.89634 | 86.39681 | 6.484985e-05 | 0.0886163 | 0 | 0 | 0
8018 | 274665.7 | 2010-10-09 13:55 | 1080.547 | 2 | 25 | 0.5497469 | 3.85414 | 23.79463 | 23.69099 | 94.91401 | 86.39681 | 9.727478e-05 | 0.0886163 | 0 | 0 | 0
8019 | 274695.7 | 2010-10-09 13:55 | 1110.564 | 2 | 25 | 0.5499276 | 3.857221 | 23.79921 | 23.69099 | 94.93168 | 86.39681 | 9.727478e-05 | 0.0886163 | 0 | 0 | 0
8020 | 274725.7 | 2010-10-09 13:56 | 1140.578 | 2 | 25 | 0.5497469 | 3.86014 | 23.8038 | 23.69099 | 94.94938 | 86.39681 | 9.732247e-05 | 0.0886163 | 0 | 0 | 0
8021 | 274755.7 | 2010-10-09 13:56 | 1170.593 | 2 | 25 | 0.5501083 | 3.862897 | 23.80838 | 23.69099 | 94.96708 | 86.39681 | 3.247261e-05 | 0.0886163 | 0 | 0 | 0
8022 | 274785.7 | 2010-10-09 13:57 | 1200.608 | 2 | 25 | 0.5497469 | 3.865654 | 23.81297 | 23.69099 | 94.9848 | 86.39681 | 9.727478e-05 | 0.0886163 | 0 | 0 | 0
8023 | 274815.7 | 2010-10-09 13:57 | 1230.623 | 2 | 25 | 0.5499276 | 3.868248 | 23.81755 | 23.69099 | 95.00253 | 86.39681 | 9.732247e-05 | 0.0886163 | 0 | 0 | 0
8024 | 274845.7 | 2010-10-09 13:58 | 1260.639 | 2 | 25 | 0.5499276 | 3.870681 | 23.82214 | 23.69099 | 95.02027 | 86.39681 | 6.484985e-05 | 0.0886163 | 0 | 0 | 0
8025 | 274875.8 | 2010-10-09 13:58 | 1290.654 | 2 | 25 | 0.5499276 | 3.872789 | 23.82672 | 23.69099 | 95.03802 | 86.39681 | 3.242493e-05 | 0.0886163 | 0 | 0 | 0
8026 | 274905.8 | 2010-10-09 13:59 | 1320.669 | 2 | 25 | 0.5499276 | 3.874897 | 23.83131 | 23.69099 | 95.05578 | 86.39681 | 0 | 0.0886163 | 0 | 0 | 0
8027 | 274935.8 | 2010-10-09 13:59 | 1350.684 | 2 | 25 | 0.5499276 | 3.876843 | 23.83589 | 23.69099 | 95.07356 | 86.39681 | 0 | 0.0886163 | 0 | 0 | 0
8028 | 274965.8 | 2010-10-09 14:00 | 1380.699 | 2 | 25 | 0.5499276 | 3.878951 | 23.84048 | 23.69099 | 95.09134 | 86.39681 | 9.732247e-05 | 0.0886163 | 0 | 0 | 0
8029 | 274995.8 | 2010-10-09 14:00 | 1410.715 | 2 | 25 | 0.5497469 | 3.88041 | 23.84506 | 23.69099 | 95.10913 | 86.39681 | -3.247261e-05 | 0.0886163 | 0 | 0 | 0
8030 | 275025.8 | 2010-10-09 14:01 | 1440.73 | 2 | 25 | 0.5499276 | 3.882032 | 23.84965 | 23.69099 | 95.12692 | 86.39681 | 3.242493e-05 | 0.0886163 | 0 | 0 | 0
8031 | 275055.9 | 2010-10-09 14:01 | 1470.745 | 2 | 25 | 0.5499276 | 3.883654 | 23.85423 | 23.69099 | 95.14472 | 86.39681 | 3.242493e-05 | 0.0886163 | 0 | 0 | 0
8032 | 275085.9 | 2010-10-09 14:02 | 1500.76 | 2 | 25 | 0.5499276 | 3.884951 | 23.85882 | 23.69099 | 95.16253 | 86.39681 | 3.242493e-05 | 0.0886163 | 0 | 0 | 0
8033 | 275115.9 | 2010-10-09 14:02 | 1530.775 | 2 | 25 | 0.5499276 | 3.886248 | 23.8634 | 23.69099 | 95.18035 | 86.39681 | 3.242493e-05 | 0.0886163 | 0 | 0 | 0
8034 | 275145.9 | 2010-10-09 14:03 | 1560.791 | 2 | 25 | 0.5499276 | 3.887546 | 23.86799 | 23.69099 | 95.19817 | 86.39681 | 3.242493e-05 | 0.0886163 | 0 | 0 | 0
8035 | 275175.9 | 2010-10-09 14:03 | 1590.806 | 2 | 25 | 0.5499276 | 3.888843 | 23.87257 | 23.69099 | 95.216 | 86.39681 | 3.242493e-05 | 0.0886163 | 0 | 0 | 0
8036 | 275205.9 | 2010-10-09 14:04 | 1620.821 | 2 | 25 | 0.5499276 | 3.889978 | 23.87716 | 23.69099 | 95.23383 | 86.39681 | 0 | 0.0886163 | 0 | 0 | 0
8037 | 275235.9 | 2010-10-09 14:04 | 1650.836 | 2 | 25 | 0.5499276 | 3.891275 | 23.88174 | 23.69099 | 95.25167 | 86.39681 | 3.242493e-05 | 0.0886163 | 0 | 0 | 0
8038 | 275266 | 2010-10-09 14:05 | 1680.851 | 2 | 25 | 0.5501083 | 3.892573 | 23.88633 | 23.69099 | 95.26952 | 86.39681 | 3.242493e-05 | 0.0886163 | 0 | 0 | 0
8039 | 275296 | 2010-10-09 14:05 | 1710.869 | 2 | 25 | 0.5501083 | 3.893708 | 23.89091 | 23.69099 | 95.28737 | 86.39681 | 3.242493e-05 | 0.0886163 | 0 | 0 | 0
8040 | 275326 | 2010-10-09 14:06 | 1740.882 | 2 | 25 | 0.5499276 | 3.894681 | 23.8955 | 23.69099 | 95.30522 | 86.39681 | 0 | 0.0886163 | 0 | 0 | 0
8041 | 275356 | 2010-10-09 14:06 | 1770.897 | 2 | 25 | 0.5499276 | 3.89614 | 23.90008 | 23.69099 | 95.32308 | 86.39681 | 3.242493e-05 | 0.0886163 | 0 | 0 | 0
8042 | 275386 | 2010-10-09 14:07 | 1800.912 | 2 | 25 | 0.5499276 | 3.897275 | 23.90467 | 23.69099 | 95.34095 | 86.39681 | 3.247261e-05 | 0.0886163 | 0 | 0 | 0
8043 | 275416 | 2010-10-09 14:07 | 1830.928 | 2 | 25 | 0.5497469 | 3.898248 | 23.90925 | 23.69099 | 95.35882 | 86.39681 | 0 | 0.0886163 | 0 | 0 | 0
8044 | 275446 | 2010-10-09 14:08 | 1860.943 | 2 | 25 | 0.5499276 | 3.899708 | 23.91384 | 23.69099 | 95.3767 | 86.39681 | 3.242493e-05 | 0.0886163 | 0 | 0 | 0
8045 | 275476.1 | 2010-10-09 14:08 | 1890.958 | 2 | 25 | 0.5499276 | 3.900843 | 23.91842 | 23.69099 | 95.39458 | 86.39681 | 3.242493e-05 | 0.0886163 | 0 | 0 | 0
8046 | 275506.1 | 2010-10-09 14:09 | 1920.973 | 2 | 25 | 0.5499276 | 3.901978 | 23.92301 | 23.69099 | 95.41247 | 86.39681 | 3.242493e-05 | 0.0886163 | 0 | 0 | 0
8047 | 275536.1 | 2010-10-09 14:09 | 1950.988 | 2 | 25 | 0.5499276 | 3.903275 | 23.9276 | 23.69099 | 95.43036 | 86.39681 | 3.242493e-05 | 0.0886163 | 0 | 0 | 0
8048 | 275566.1 | 2010-10-09 14:10 | 1981.003 | 2 | 25 | 0.5499276 | 3.90441 | 23.93218 | 23.69099 | 95.44826 | 86.39681 | 3.242493e-05 | 0.0886163 | 0 | 0 | 0
8049 | 275596.1 | 2010-10-09 14:10 | 2011.019 | 2 | 25 | 0.5499276 | 3.90587 | 23.93677 | 23.69099 | 95.46617 | 86.39681 | 6.489754e-05 | 0.0886163 | 0 | 0 | 0
8050 | 275626.1 | 2010-10-09 14:11 | 2041.034 | 2 | 25 | 0.5497469 | 3.906843 | 23.94135 | 23.69099 | 95.48408 | 86.39681 | 0 | 0.0886163 | 0 | 0 | 0
8051 | 275656.2 | 2010-10-09 14:11 | 2071.049 | 2 | 25 | 0.5499276 | 3.908302 | 23.94594 | 23.69099 | 95.502 | 86.39681 | 3.242493e-05 | 0.0886163 | 0 | 0 | 0
8052 | 275686.2 | 2010-10-09 14:12 | 2101.064 | 2 | 25 | 0.5499276 | 3.909762 | 23.95052 | 23.69099 | 95.51992 | 86.39681 | 6.484985e-05 | 0.0886163 | 0 | 0 | 0
8053 | 275716.2 | 2010-10-09 14:12 | 2131.08 | 2 | 25 | 0.5501083 | 3.911059 | 23.95511 | 23.69099 | 95.53785 | 86.39681 | 6.489754e-05 | 0.0886163 | 0 | 0 | 0
8054 | 275746.2 | 2010-10-09 14:13 | 2161.095 | 2 | 25 | 0.5499276 | 3.912194 | 23.95969 | 23.69099 | 95.55578 | 86.39681 | 0 | 0.0886163 | 0 | 0 | 0
8055 | 275776.2 | 2010-10-09 14:13 | 2191.11 | 2 | 25 | 0.5499276 | 3.913654 | 23.96428 | 23.69099 | 95.57373 | 86.39681 | 6.484985e-05 | 0.0886163 | 0 | 0 | 0
8056 | 275806.2 | 2010-10-09 14:14 | 2221.125 | 2 | 25 | 0.5499276 | 3.914951 | 23.96886 | 23.69099 | 95.59167 | 86.39681 | 6.484985e-05 | 0.0886163 | 0 | 0 | 0
8057 | 275836.2 | 2010-10-09 14:14 | 2251.14 | 2 | 25 | 0.5501083 | 3.91641 | 23.97345 | 23.69099 | 95.60963 | 86.39681 | 6.484985e-05 | 0.0886163 | 0 | 0 | 0
8058 | 275866.3 | 2010-10-09 14:15 | 2281.156 | 2 | 25 | 0.5499276 | 3.917546 | 23.97803 | 23.69099 | 95.62759 | 86.39681 | 3.242493e-05 | 0.0886163 | 0 | 0 | 0
8059 | 275896.3 | 2010-10-09 14:15 | 2311.173 | 2 | 25 | 0.5499276 | 3.919005 | 23.98262 | 23.69099 | 95.64555 | 86.39681 | 0 | 0.0886163 | 0 | 0 | 0
8060 | 275926.3 | 2010-10-09 14:16 | 2341.186 | 2 | 25 | 0.5497469 | 3.920465 | 23.9872 | 23.69099 | 95.66353 | 86.39681 | 6.489754e-05 | 0.0886163 | 0 | 0 | 0
8061 | 275956.3 | 2010-10-09 14:16 | 2371.201 | 2 | 25 | 0.5499276 | 3.921924 | 23.99179 | 23.69099 | 95.6815 | 86.39681 | 0 | 0.0886163 | 0 | 0 | 0
8062 | 275986.3 | 2010-10-09 14:17 | 2401.216 | 2 | 25 | 0.5499276 | 3.923383 | 23.99637 | 23.69099 | 95.69949 | 86.39681 | 3.247261e-05 | 0.0886163 | 0 | 0 | 0
8063 | 276016.3 | 2010-10-09 14:17 | 2431.231 | 2 | 25 | 0.5497469 | 3.924681 | 24.00096 | 23.69099 | 95.71748 | 86.39681 | 3.242493e-05 | 0.0886163 | 0 | 0 | 0
8064 | 276046.4 | 2010-10-09 14:18 | 2461.247 | 2 | 25 | 0.5499276 | 3.926302 | 24.00554 | 23.69099 | 95.73548 | 86.39681 | 3.242493e-05 | 0.0886163 | 0 | 0 | 0
8065 | 276076.4 | 2010-10-09 14:18 | 2491.262 | 2 | 25 | 0.5501083 | 3.927762 | 24.01013 | 23.69099 | 95.75349 | 86.39681 | 6.489754e-05 | 0.0886163 | 0 | 0 | 0
8066 | 276106.4 | 2010-10-09 14:19 | 2521.277 | 2 | 25 | 0.5501083 | 3.929221 | 24.01471 | 23.69099 | 95.7715 | 86.39681 | 6.484985e-05 | 0.0886163 | 0 | 0 | 0
8067 | 276136.4 | 2010-10-09 14:19 | 2551.292 | 2 | 25 | 0.5499276 | 3.930518 | 24.0193 | 23.69099 | 95.78952 | 86.39681 | 3.242493e-05 | 0.0886163 | 0 | 0 | 0
8068 | 276166.4 | 2010-10-09 14:20 | 2581.308 | 2 | 25 | 0.5499276 | 3.93214 | 24.02388 | 23.69099 | 95.80754 | 86.39681 | 0 | 0.0886163 | 0 | 0 | 0
8069 | 276196.4 | 2010-10-09 14:20 | 2611.323 | 2 | 25 | 0.5499276 | 3.933599 | 24.02847 | 23.69099 | 95.82558 | 86.39681 | 3.242493e-05 | 0.0886163 | 0 | 0 | 0
8070 | 276226.4 | 2010-10-09 14:21 | 2641.338 | 2 | 25 | 0.5499276 | 3.935221 | 24.03305 | 23.69099 | 95.84362 | 86.39681 | 3.242493e-05 | 0.0886163 | 0 | 0 | 0
8071 | 276256.5 | 2010-10-09 14:21 | 2671.353 | 2 | 25 | 0.5499276 | 3.936681 | 24.03764 | 23.69099 | 95.86166 | 86.39681 | 3.242493e-05 | 0.0886163 | 0 | 0 | 0
8072 | 276286.5 | 2010-10-09 14:22 | 2701.368 | 2 | 25 | 0.5497469 | 3.93814 | 24.04222 | 23.69099 | 95.87972 | 86.39681 | 3.242493e-05 | 0.0886163 | 0 | 0 | 0
8073 | 276316.5 | 2010-10-09 14:22 | 2731.384 | 2 | 25 | 0.5499276 | 3.939924 | 24.04681 | 23.69099 | 95.89778 | 86.39681 | 3.242493e-05 | 0.0886163 | 0 | 0 | 0
8074 | 276346.5 | 2010-10-09 14:23 | 2761.399 | 2 | 25 | 0.5499276 | 3.941383 | 24.05139 | 23.69099 | 95.91585 | 86.39681 | 3.242493e-05 | 0.0886163 | 0 | 0 | 0
8075 | 276376.5 | 2010-10-09 14:23 | 2791.417 | 2 | 25 | 0.5501083 | 3.943167 | 24.05598 | 23.69099 | 95.93393 | 86.39681 | 6.489754e-05 | 0.0886163 | 0 | 0 | 0
8076 | 276406.5 | 2010-10-09 14:24 | 2821.429 | 2 | 25 | 0.5499276 | 3.944627 | 24.06056 | 23.69099 | 95.95201 | 86.39681 | 3.242493e-05 | 0.0886163 | 0 | 0 | 0
8077 | 276436.6 | 2010-10-09 14:24 | 2851.444 | 2 | 25 | 0.5499276 | 3.946248 | 24.06515 | 23.69099 | 95.9701 | 86.39681 | 6.484985e-05 | 0.0886163 | 0 | 0 | 0
8078 | 276466.6 | 2010-10-09 14:25 | 2881.46 | 2 | 25 | 0.5499276 | 3.94787 | 24.06973 | 23.69099 | 95.98819 | 86.39681 | 6.484985e-05 | 0.0886163 | 0 | 0 | 0
8079 | 276496.6 | 2010-10-09 14:25 | 2911.477 | 2 | 25 | 0.5499276 | 3.949329 | 24.07432 | 23.69099 | 96.0063 | 86.39681 | 3.242493e-05 | 0.0886163 | 0 | 0 | 0
8080 | 276526.6 | 2010-10-09 14:26 | 2941.492 | 2 | 25 | 0.5499276 | 3.951113 | 24.0789 | 23.69099 | 96.02441 | 86.39681 | 9.727478e-05 | 0.0886163 | 0 | 0 | 0
8081 | 276556.6 | 2010-10-09 14:26 | 2971.505 | 2 | 25 | 0.5499276 | 3.952735 | 24.08349 | 23.69099 | 96.04253 | 86.39681 | 3.242493e-05 | 0.0886163 | 0 | 0 | 0
8082 | 276586.6 | 2010-10-09 14:27 | 3001.52 | 2 | 25 | 0.5499276 | 3.954518 | 24.08807 | 23.69099 | 96.06066 | 86.39681 | 3.242493e-05 | 0.0886163 | 0 | 0 | 0
8083 | 276616.6 | 2010-10-09 14:27 | 3031.536 | 2 | 25 | 0.5499276 | 3.956302 | 24.09266 | 23.69099 | 96.0788 | 86.39681 | 6.484985e-05 | 0.0886163 | 0 | 0 | 0
8084 | 276646.7 | 2010-10-09 14:28 | 3061.551 | 2 | 25 | 0.5501083 | 3.957762 | 24.09724 | 23.69099 | 96.09694 | 86.39681 | 3.247261e-05 | 0.0886163 | 0 | 0 | 0
8085 | 276676.7 | 2010-10-09 14:28 | 3091.566 | 2 | 25 | 0.5499276 | 3.959707 | 24.10183 | 23.69099 | 96.11509 | 86.39681 | 3.242493e-05 | 0.0886163 | 0 | 0 | 0
8086 | 276706.7 | 2010-10-09 14:29 | 3121.581 | 2 | 25 | 0.5499276 | 3.961329 | 24.10641 | 23.69099 | 96.13325 | 86.39681 | 3.242493e-05 | 0.0886163 | 0 | 0 | 0
8087 | 276736.7 | 2010-10-09 14:29 | 3151.596 | 2 | 25 | 0.5497469 | 3.963113 | 24.111 | 23.69099 | 96.15142 | 86.39681 | 3.247261e-05 | 0.0886163 | 0 | 0 | 0
8088 | 276766.7 | 2010-10-09 14:30 | 3181.612 | 2 | 25 | 0.5499276 | 3.964897 | 24.11559 | 23.69099 | 96.16959 | 86.39681 | 3.242493e-05 | 0.0886163 | 0 | 0 | 0
8089 | 276796.7 | 2010-10-09 14:30 | 3211.627 | 2 | 25 | 0.5499276 | 3.966681 | 24.12017 | 23.69099 | 96.18778 | 86.39681 | 3.242493e-05 | 0.0886163 | 0 | 0 | 0
8090 | 276826.7 | 2010-10-09 14:31 | 3241.642 | 2 | 25 | 0.5501083 | 3.968626 | 24.12476 | 23.69099 | 96.20597 | 86.39681 | 6.484985e-05 | 0.0886163 | 0 | 0 | 0
8091 | 276856.8 | 2010-10-09 14:31 | 3271.657 | 2 | 25 | 0.5499276 | 3.970248 | 24.12934 | 23.69099 | 96.22417 | 86.39681 | 0 | 0.0886163 | 0 | 0 | 0
8092 | 276886.8 | 2010-10-09 14:32 | 3301.672 | 2 | 25 | 0.5497469 | 3.972032 | 24.13393 | 23.69099 | 96.24238 | 86.39681 | 0 | 0.0886163 | 0 | 0 | 0
8093 | 276916.8 | 2010-10-09 14:32 | 3331.688 | 2 | 25 | 0.5497469 | 3.973978 | 24.13851 | 23.69099 | 96.2606 | 86.39681 | 3.242493e-05 | 0.0886163 | 0 | 0 | 0
8094 | 276946.8 | 2010-10-09 14:33 | 3361.703 | 2 | 25 | 0.5501083 | 3.976086 | 24.1431 | 23.69099 | 96.27882 | 86.39681 | 9.727478e-05 | 0.0886163 | 0 | 0 | 0
8095 | 276976.8 | 2010-10-09 14:33 | 3391.718 | 2 | 25 | 0.5497469 | 3.97787 | 24.14768 | 23.69099 | 96.29706 | 86.39681 | 3.242493e-05 | 0.0886163 | 0 | 0 | 0
8096 | 277006.8 | 2010-10-09 14:34 | 3421.733 | 2 | 25 | 0.5497469 | 3.979816 | 24.15227 | 23.69099 | 96.3153 | 86.39681 | 6.489754e-05 | 0.0886163 | 0 | 0 | 0
8097 | 277036.9 | 2010-10-09 14:34 | 3451.748 | 2 | 25 | 0.5497469 | 3.981762 | 24.15685 | 23.69099 | 96.33355 | 86.39681 | 6.489754e-05 | 0.0886163 | 0 | 0 | 0
8098 | 277066.9 | 2010-10-09 14:35 | 3481.764 | 2 | 25 | 0.5499276 | 3.983707 | 24.16143 | 23.69099 | 96.35181 | 86.39681 | 3.242493e-05 | 0.0886163 | 0 | 0 | 0
8099 | 277096.9 | 2010-10-09 14:35 | 3511.781 | 2 | 25 | 0.5497469 | 3.985978 | 24.16602 | 23.69099 | 96.37008 | 86.39681 | 9.732247e-05 | 0.0886163 | 0 | 0 | 0
8100 | 277126.9 | 2010-10-09 14:36 | 3541.794 | 2 | 25 | 0.5501083 | 3.987924 | 24.1706 | 23.69099 | 96.38835 | 86.39681 | 6.484985e-05 | 0.0886163 | 0 | 0 | 0
8101 | 277156.9 | 2010-10-09 14:36 | 3571.809 | 2 | 25 | 0.5499276 | 3.98987 | 24.17519 | 23.69099 | 96.40664 | 86.39681 | 3.242493e-05 | 0.0886163 | 0 | 0 | 0
8102 | 277186.9 | 2010-10-09 14:37 | 3601.824 | 2 | 25 | 0.5499276 | 3.991978 | 24.17977 | 23.69099 | 96.42494 | 86.39681 | 3.242493e-05 | 0.0886163 | 0 | 0 | 0
8103 | 277216.9 | 2010-10-09 14:37 | 3631.84 | 2 | 25 | 0.5501083 | 3.994086 | 24.18436 | 23.69099 | 96.44325 | 86.39681 | 9.727478e-05 | 0.0886163 | 0 | 0 | 0
8104 | 277247 | 2010-10-09 14:38 | 3661.855 | 2 | 25 | 0.5499276 | 3.996356 | 24.18894 | 23.69099 | 96.46157 | 86.39681 | 9.732247e-05 | 0.0886163 | 0 | 0 | 0
8105 | 277277 | 2010-10-09 14:38 | 3691.87 | 2 | 25 | 0.5497469 | 3.998464 | 24.19353 | 23.69099 | 96.4799 | 86.39681 | 9.732247e-05 | 0.0886163 | 0 | 0 | 0
8106 | 277307 | 2010-10-09 14:39 | 3721.885 | 2 | 25 | 0.5497469 | 4.00041 | 24.19811 | 23.69099 | 96.49823 | 86.39681 | 3.242493e-05 | 0.0886163 | 0 | 0 | 0
8107 | 277337 | 2010-10-09 14:39 | 3751.901 | 2 | 25 | 0.5497469 | 4.00268 | 24.2027 | 23.69099 | 96.51658 | 86.39681 | 9.727478e-05 | 0.0886163 | 0 | 0 | 0
8108 | 277367 | 2010-10-09 14:40 | 3781.916 | 2 | 25 | 0.5499276 | 4.004951 | 24.20728 | 23.69099 | 96.53494 | 86.39681 | 6.484985e-05 | 0.0886163 | 0 | 0 | 0
8109 | 277397 | 2010-10-09 14:40 | 3811.931 | 2 | 25 | 0.5501083 | 4.007383 | 24.21187 | 23.69099 | 96.55331 | 86.39681 | 9.737015e-05 | 0.0886163 | 0 | 0 | 0
8110 | 277427.1 | 2010-10-09 14:41 | 3841.946 | 2 | 25 | 0.5501083 | 4.009491 | 24.21645 | 23.69099 | 96.57168 | 86.39681 | 6.494522e-05 | 0.0886163 | 0 | 0 | 0
8111 | 277457.1 | 2010-10-09 14:41 | 3871.961 | 2 | 25 | 0.5501083 | 4.011924 | 24.22104 | 23.69099 | 96.59007 | 86.39681 | 0.0001297951 | 0.0886163 | 0 | 0 | 0
8112 | 277487.1 | 2010-10-09 14:42 | 3901.976 | 2 | 25 | 0.5497469 | 4.01387 | 24.22562 | 23.69099 | 96.60847 | 86.39681 | 3.242493e-05 | 0.0886163 | 0 | 0 | 0
8113 | 277517.1 | 2010-10-09 14:42 | 3931.992 | 2 | 25 | 0.5497469 | 4.01614 | 24.23021 | 23.69099 | 96.62688 | 86.39681 | 3.242493e-05 | 0.0886163 | 0 | 0 | 0
8114 | 277547.1 | 2010-10-09 14:43 | 3962.007 | 2 | 25 | 0.5497469 | 4.01841 | 24.23479 | 23.69099 | 96.6453 | 86.39681 | 6.484985e-05 | 0.0886163 | 0 | 0 | 0
8115 | 277577.1 | 2010-10-09 14:43 | 3992.022 | 2 | 25 | 0.5499276 | 4.021005 | 24.23938 | 23.69099 | 96.66373 | 86.39681 | 9.727478e-05 | 0.0886163 | 0 | 0 | 0
8116 | 277607.1 | 2010-10-09 14:44 | 4022.037 | 2 | 25 | 0.5497469 | 4.023113 | 24.24396 | 23.69099 | 96.68217 | 86.39681 | 3.242493e-05 | 0.0886163 | 0 | 0 | 0
8117 | 277637.2 | 2010-10-09 14:44 | 4052.053 | 2 | 25 | 0.5499276 | 4.025545 | 24.24855 | 23.69099 | 96.70063 | 86.39681 | 6.484985e-05 | 0.0886163 | 0 | 0 | 0
8118 | 277667.2 | 2010-10-09 14:45 | 4082.068 | 2 | 25 | 0.5499276 | 4.027977 | 24.25314 | 23.69099 | 96.71909 | 86.39681 | 6.484985e-05 | 0.0886163 | 0 | 0 | 0
8119 | 277697.2 | 2010-10-09 14:45 | 4112.085 | 2 | 25 | 0.5499276 | 4.03041 | 24.25772 | 23.69099 | 96.73756 | 86.39681 | 9.737015e-05 | 0.0886163 | 0 | 0 | 0
8120 | 277727.2 | 2010-10-09 14:46 | 4142.098 | 2 | 25 | 0.5497469 | 4.032843 | 24.26231 | 23.69099 | 96.75605 | 86.39681 | 3.242493e-05 | 0.0886163 | 0 | 0 | 0
8121 | 277757.2 | 2010-10-09 14:46 | 4172.113 | 2 | 25 | 0.5499276 | 4.035275 | 24.26689 | 23.69099 | 96.77454 | 86.39681 | 6.484985e-05 | 0.0886163 | 0 | 0 | 0
8122 | 277787.2 | 2010-10-09 14:47 | 4202.129 | 2 | 25 | 0.5499276 | 4.037869 | 24.27148 | 23.69099 | 96.79305 | 86.39681 | 6.484985e-05 | 0.0886163 | 0 | 0 | 0
8123 | 277817.2 | 2010-10-09 14:47 | 4232.144 | 2 | 25 | 0.5499276 | 4.040464 | 24.27606 | 23.69099 | 96.81157 | 86.39681 | 6.484985e-05 | 0.0886163 | 0 | 0 | 0
8124 | 277847.3 | 2010-10-09 14:48 | 4262.159 | 2 | 25 | 0.5499276 | 4.042897 | 24.28065 | 23.69099 | 96.8301 | 86.39681 | 3.252029e-05 | 0.0886163 | 0 | 0 | 0
8125 | 277877.3 | 2010-10-09 14:48 | 4292.174 | 2 | 25 | 0.5499276 | 4.045491 | 24.28523 | 23.69099 | 96.84865 | 86.39681 | 3.242493e-05 | 0.0886163 | 0 | 0 | 0
8126 | 277907.3 | 2010-10-09 14:49 | 4322.19 | 2 | 25 | 0.5497469 | 4.048086 | 24.28982 | 23.69099 | 96.8672 | 86.39681 | 6.484985e-05 | 0.0886163 | 0 | 0 | 0
8127 | 277937.3 | 2010-10-09 14:49 | 4352.205 | 2 | 25 | 0.5501083 | 4.05068 | 24.2944 | 23.69099 | 96.88577 | 86.39681 | 6.484985e-05 | 0.0886163 | 0 | 0 | 0
8128 | 277967.3 | 2010-10-09 14:50 | 4382.22 | 2 | 25 | 0.5497469 | 4.053275 | 24.29899 | 23.69099 | 96.90435 | 86.39681 | 3.252029e-05 | 0.0886163 | 0 | 0 | 0
8129 | 277997.3 | 2010-10-09 14:50 | 4412.235 | 2 | 25 | 0.5499276 | 4.056032 | 24.30357 | 23.69099 | 96.92294 | 86.39681 | 9.727478e-05 | 0.0886163 | 0 | 0 | 0
8130 | 278027.4 | 2010-10-09 14:51 | 4442.25 | 2 | 25 | 0.5499276 | 4.058788 | 24.30816 | 23.69099 | 96.94154 | 86.39681 | 9.727478e-05 | 0.0886163 | 0 | 0 | 0
8131 | 278057.4 | 2010-10-09 14:51 | 4472.265 | 2 | 25 | 0.5501083 | 4.061545 | 24.31274 | 23.69099 | 96.96016 | 86.39681 | 0.0001297951 | 0.0886163 | 0 | 0 | 0
8132 | 278087.4 | 2010-10-09 14:52 | 4502.281 | 2 | 25 | 0.5499276 | 4.064302 | 24.31733 | 23.69099 | 96.97878 | 86.39681 | 9.727478e-05 | 0.0886163 | 0 | 0 | 0
8133 | 278117.4 | 2010-10-09 14:52 | 4532.296 | 2 | 25 | 0.5499276 | 4.066896 | 24.32191 | 23.69099 | 96.99743 | 86.39681 | 6.484985e-05 | 0.0886163 | 0 | 0 | 0
8134 | 278147.4 | 2010-10-09 14:53 | 4562.311 | 2 | 25 | 0.5499276 | 4.069815 | 24.3265 | 23.69099 | 97.01608 | 86.39681 | 9.727478e-05 | 0.0886163 | 0 | 0 | 0
8135 | 278177.4 | 2010-10-09 14:53 | 4592.326 | 2 | 25 | 0.5499276 | 4.072572 | 24.33108 | 23.69099 | 97.03475 | 86.39681 | 3.242493e-05 | 0.0886163 | 0 | 0 | 0
8136 | 278207.4 | 2010-10-09 14:54 | 4622.341 | 2 | 25 | 0.5499276 | 4.075329 | 24.33567 | 23.69099 | 97.05343 | 86.39681 | 3.242493e-05 | 0.0886163 | 0 | 0 | 0
8137 | 278237.5 | 2010-10-09 14:54 | 4652.357 | 2 | 25 | 0.5499276 | 4.078248 | 24.34025 | 23.69099 | 97.07212 | 86.39681 | 3.252029e-05 | 0.0886163 | 0 | 0 | 0
8138 | 278267.5 | 2010-10-09 14:55 | 4682.372 | 2 | 25 | 0.5499276 | 4.081005 | 24.34484 | 23.69099 | 97.09082 | 86.39681 | 0 | 0.0886163 | 0 | 0 | 0
8139 | 278297.5 | 2010-10-09 14:55 | 4712.39 | 2 | 25 | 0.5501083 | 4.084248 | 24.34942 | 23.69099 | 97.10954 | 86.39681 | 9.727478e-05 | 0.0886163 | 0 | 0 | 0
8140 | 278327.5 | 2010-10-09 14:56 | 4742.402 | 2 | 25 | 0.5499276 | 4.087167 | 24.35401 | 23.69099 | 97.12828 | 86.39681 | 6.484985e-05 | 0.0886163 | 0 | 0 | 0
8141 | 278357.5 | 2010-10-09 14:56 | 4772.418 | 2 | 25 | 0.5499276 | 4.090086 | 24.35859 | 23.69099 | 97.14702 | 86.39681 | 6.484985e-05 | 0.0886163 | 0 | 0 | 0
8142 | 278387.5 | 2010-10-09 14:57 | 4802.433 | 2 | 25 | 0.5497469 | 4.093167 | 24.36318 | 23.69099 | 97.16578 | 86.39681 | 3.242493e-05 | 0.0886163 | 0 | 0 | 0
8143 | 278417.6 | 2010-10-09 14:57 | 4832.448 | 2 | 25 | 0.5499276 | 4.096248 | 24.36776 | 23.69099 | 97.18456 | 86.39681 | 3.242493e-05 | 0.0886163 | 0 | 0 | 0
8144 | 278447.6 | 2010-10-09 14:58 | 4862.465 | 2 | 25 | 0.5499276 | 4.099167 | 24.37235 | 23.69099 | 97.20335 | 86.39681 | 3.252029e-05 | 0.0886163 | 0 | 0 | 0
8145 | 278477.6 | 2010-10-09 14:58 | 4892.478 | 2 | 25 | 0.5499276 | 4.10241 | 24.37693 | 23.69099 | 97.22215 | 86.39681 | 9.727478e-05 | 0.0886163 | 0 | 0 | 0
8146 | 278507.6 | 2010-10-09 14:59 | 4922.494 | 2 | 25 | 0.5499276 | 4.105491 | 24.38152 | 23.69099 | 97.24096 | 86.39681 | 9.737015e-05 | 0.0886163 | 0 | 0 | 0
8147 | 278537.6 | 2010-10-09 14:59 | 4952.509 | 2 | 25 | 0.5501083 | 4.108734 | 24.3861 | 23.69099 | 97.25979 | 86.39681 | 0.0001296997 | 0.0886163 | 0 | 0 | 0
8148 | 278567.6 | 2010-10-09 15:00 | 4982.524 | 2 | 25 | 0.5501083 | 4.111815 | 24.39069 | 23.69099 | 97.27864 | 86.39681 | 9.737015e-05 | 0.0886163 | 0 | 0 | 0
8149 | 278597.6 | 2010-10-09 15:00 | 5012.539 | 2 | 25 | 0.5499276 | 4.114896 | 24.39527 | 23.69099 | 97.2975 | 86.39681 | 6.484985e-05 | 0.0886163 | 0 | 0 | 0
8150 | 278627.7 | 2010-10-09 15:01 | 5042.554 | 2 | 25 | 0.5499276 | 4.11814 | 24.39986 | 23.69099 | 97.31637 | 86.39681 | 6.494522e-05 | 0.0886163 | 0 | 0 | 0
8151 | 278657.7 | 2010-10-09 15:01 | 5072.57 | 2 | 25 | 0.5497469 | 4.121383 | 24.40444 | 23.69099 | 97.33526 | 86.39681 | 6.484985e-05 | 0.0886163 | 0 | 0 | 0
8152 | 278687.7 | 2010-10-09 15:02 | 5102.585 | 2 | 25 | 0.5499276 | 4.124788 | 24.40903 | 23.69099 | 97.35417 | 86.39681 | 0.0001296997 | 0.0886163 | 0 | 0 | 0
8153 | 278717.7 | 2010-10-09 15:02 | 5132.6 | 2 | 25 | 0.5497469 | 4.128031 | 24.41361 | 23.69099 | 97.37309 | 86.39681 | 9.727478e-05 | 0.0886163 | 0 | 0 | 0
8154 | 278747.7 | 2010-10-09 15:03 | 5162.615 | 2 | 25 | 0.5499276 | 4.131599 | 24.4182 | 23.69099 | 97.39202 | 86.39681 | 0.0001296997 | 0.0886163 | 0 | 0 | 0
8155 | 278777.7 | 2010-10-09 15:03 | 5192.63 | 2 | 25 | 0.5499276 | 4.134842 | 24.42278 | 23.69099 | 97.41097 | 86.39681 | 6.494522e-05 | 0.0886163 | 0 | 0 | 0
8156 | 278807.8 | 2010-10-09 15:04 | 5222.646 | 2 | 25 | 0.5499276 | 4.138085 | 24.42737 | 23.69099 | 97.42994 | 86.39681 | 6.484985e-05 | 0.0886163 | 0 | 0 | 0
8157 | 278837.8 | 2010-10-09 15:04 | 5252.661 | 2 | 25 | 0.5497469 | 4.141491 | 24.43195 | 23.69099 | 97.44892 | 86.39681 | 9.727478e-05 | 0.0886163 | 0 | 0 | 0
8158 | 278867.8 | 2010-10-09 15:05 | 5282.676 | 2 | 25 | 0.5497469 | 4.144896 | 24.43654 | 23.69099 | 97.46792 | 86.39681 | 9.727478e-05 | 0.0886163 | 0 | 0 | 0
8159 | 278897.8 | 2010-10-09 15:05 | 5312.693 | 2 | 25 | 0.5499276 | 4.148464 | 24.44112 | 23.69099 | 97.48693 | 86.39681 | 0.0001296997 | 0.0886163 | 0 | 0 | 0
8160 | 278927.8 | 2010-10-09 15:06 | 5342.707 | 2 | 25 | 0.5499276 | 4.151869 | 24.44571 | 23.69099 | 97.50596 | 86.39681 | 9.727478e-05 | 0.0886163 | 0 | 0 | 0
8161 | 278957.8 | 2010-10-09 15:06 | 5372.722 | 2 | 25 | 0.5499276 | 4.155437 | 24.45029 | 23.69099 | 97.525 | 86.39681 | 6.494522e-05 | 0.0886163 | 0 | 0 | 0
8162 | 278987.8 | 2010-10-09 15:07 | 5402.737 | 2 | 25 | 0.5497469 | 4.158842 | 24.45488 | 23.69099 | 97.54406 | 86.39681 | 9.727478e-05 | 0.0886163 | 0 | 0 | 0
8163 | 279017.9 | 2010-10-09 15:07 | 5432.752 | 2 | 25 | 0.5497469 | 4.16241 | 24.45946 | 23.69099 | 97.56314 | 86.39681 | 9.727478e-05 | 0.0886163 | 0 | 0 | 0
8164 | 279047.9 | 2010-10-09 15:08 | 5462.767 | 2 | 25 | 0.5501083 | 4.166302 | 24.46405 | 23.69099 | 97.58223 | 86.39681 | 0.0001297951 | 0.0886163 | 0 | 0 | 0
8165 | 279077.9 | 2010-10-09 15:08 | 5492.783 | 2 | 25 | 0.5501083 | 4.169707 | 24.46863 | 23.69099 | 97.60134 | 86.39681 | 9.727478e-05 | 0.0886163 | 0 | 0 | 0
8166 | 279107.9 | 2010-10-09 15:09 | 5522.798 | 2 | 25 | 0.5499276 | 4.173275 | 24.47322 | 23.69099 | 97.62047 | 86.39681 | 9.727478e-05 | 0.0886163 | 0 | 0 | 0
8167 | 279137.9 | 2010-10-09 15:09 | 5552.813 | 2 | 25 | 0.5499276 | 4.177004 | 24.4778 | 23.69099 | 97.63961 | 86.39681 | 9.727478e-05 | 0.0886163 | 0 | 0 | 0
8168 | 279167.9 | 2010-10-09 15:10 | 5582.828 | 2 | 25 | 0.5499276 | 4.180572 | 24.48239 | 23.69099 | 97.65877 | 86.39681 | 6.494522e-05 | 0.0886163 | 0 | 0 | 0
8169 | 279197.9 | 2010-10-09 15:10 | 5612.843 | 2 | 25 | 0.5499276 | 4.184301 | 24.48697 | 23.69099 | 97.67795 | 86.39681 | 9.727478e-05 | 0.0886163 | 0 | 0 | 0
8170 | 279228 | 2010-10-09 15:11 | 5642.859 | 2 | 25 | 0.5499276 | 4.188031 | 24.49156 | 23.69099 | 97.69714 | 86.39681 | 9.727478e-05 | 0.0886163 | 0 | 0 | 0
8171 | 279258 | 2010-10-09 15:11 | 5672.874 | 2 | 25 | 0.5499276 | 4.191923 | 24.49614 | 23.69099 | 97.71635 | 86.39681 | 0.0001296997 | 0.0886163 | 0 | 0 | 0
8172 | 279288 | 2010-10-09 15:12 | 5702.889 | 2 | 25 | 0.5497469 | 4.195491 | 24.50073 | 23.69099 | 97.73558 | 86.39681 | 9.737015e-05 | 0.0886163 | 0 | 0 | 0
8173 | 279318 | 2010-10-09 15:12 | 5732.904 | 2 | 25 | 0.5497469 | 4.199545 | 24.50531 | 23.69099 | 97.75482 | 86.39681 | 0.0001297951 | 0.0886163 | 0 | 0 | 0
8174 | 279321.4 | 2010-10-09 15:12 | 5736.248 | 2 | 25 | 0.5499276 | 4.200031 | 24.50582 | 23.69099 | 97.75697 | 86.39681 | 0.0001296997 | 0.0886163 | 0 | 0 | 0
8175 | 279351.4 | 2010-10-09 15:13 | 30.0149 | 3 | 25 | 0 | 4.119275 | 24.50582 | 23.69099 | 97.75697 | 86.39681 | -0.0004216194 | 0.0886163 | 0 | 0 | 0
8176 | 279381.4 | 2010-10-09 15:13 | 60.0326 | 3 | 25 | 0 | 4.109221 | 24.50582 | 23.69099 | 97.75697 | 86.39681 | -0.0002270699 | 0.0886163 | 0 | 0 | 0
8177 | 279411.4 | 2010-10-09 15:14 | 90.04534 | 3 | 25 | 0 | 4.10322 | 24.50582 | 23.69099 | 97.75697 | 86.39681 | -0.00016222 | 0.0886163 | 0 | 0 | 0
8178 | 279441.4 | 2010-10-09 15:14 | 120.0137 | 3 | 25 | 0 | 4.099167 | 24.50582 | 23.69099 | 97.75697 | 86.39681 | -9.727478e-05 | 0.0886163 | 0 | 0 | 0
8179 | 279441.4 | 2010-10-09 15:14 | 0.01563156 | 4 | 25 | 1.01534 | 4.200518 | 24.50582 | 23.69099 | 97.75699 | 86.39681 | 0 | 0.0886163 | 0 | 0 | 0
8180 | 279442.3 | 2010-10-09 15:14 | 0.9374943 | 4 | 25 | 0.9647517 | 4.200356 | 24.50608 | 23.69099 | 97.75805 | 86.39681 | -3.242493e-05 | 0.0886163 | 0 | 0 | 0
8181 | 279444.2 | 2010-10-09 15:14 | 2.890606 | 4 | 25 | 0.9145248 | 4.200518 | 24.50659 | 23.69099 | 97.76018 | 86.39681 | 0 | 0.0886163 | 0 | 0 | 0
8182 | 279447.2 | 2010-10-09 15:15 | 5.796796 | 4 | 25 | 0.8641171 | 4.200356 | 24.5073 | 23.69099 | 97.76319 | 86.39681 | 0 | 0.0886163 | 0 | 0 | 0
8183 | 279451.1 | 2010-10-09 15:15 | 9.703033 | 4 | 25 | 0.8140708 | 4.200356 | 24.50821 | 23.69099 | 97.76701 | 86.39681 | 0 | 0.0886163 | 0 | 0 | 0
8184 | 279456.2 | 2010-10-09 15:15 | 14.79667 | 4 | 25 | 0.7636632 | 4.200193 | 24.50933 | 23.69099 | 97.7717 | 86.39681 | -3.242493e-05 | 0.0886163 | 0 | 0 | 0
8185 | 279462.7 | 2010-10-09 15:15 | 21.2966 | 4 | 25 | 0.7136169 | 4.200518 | 24.51066 | 23.69099 | 97.77729 | 86.39681 | 3.242493e-05 | 0.0886163 | 0 | 0 | 0
8186 | 279471.2 | 2010-10-09 15:15 | 29.79645 | 4 | 25 | 0.6632093 | 4.200193 | 24.51228 | 23.69099 | 97.78411 | 86.39681 | -3.242493e-05 | 0.0886163 | 0 | 0 | 0
8187 | 279482.7 | 2010-10-09 15:15 | 41.32756 | 4 | 25 | 0.613163 | 4.200356 | 24.51432 | 23.69099 | 97.79268 | 86.39681 | 0 | 0.0886163 | 0 | 0 | 0
8188 | 279499.3 | 2010-10-09 15:15 | 57.96806 | 4 | 25 | 0.5631167 | 4.200356 | 24.51703 | 23.69099 | 97.80407 | 86.39681 | 3.242493e-05 | 0.0886163 | 0 | 0 | 0
8189 | 279525.9 | 2010-10-09 15:16 | 84.49897 | 4 | 25 | 0.5130704 | 4.200193 | 24.52098 | 23.69099 | 97.82066 | 86.39681 | -6.484985e-05 | 0.0886163 | 0 | 0 | 0
8190 | 279573.2 | 2010-10-09 15:17 | 131.8888 | 4 | 25 | 0.4630241 | 4.200356 | 24.52738 | 23.69099 | 97.84752 | 86.39681 | 0 | 0.0886163 | 0 | 0 | 0
8191 | 279651.8 | 2010-10-09 15:18 | 210.4814 | 4 | 25 | 0.4129778 | 4.200193 | 24.53691 | 23.69099 | 97.88754 | 86.39681 | -3.242493e-05 | 0.0886163 | 0 | 0 | 0
8192 | 279757.4 | 2010-10-09 15:20 | 316.0737 | 4 | 25 | 0.3629315 | 4.200193 | 24.54827 | 23.69099 | 97.93526 | 86.39681 | -6.484985e-05 | 0.0886163 | 0 | 0 | 0
8193 | 279885.5 | 2010-10-09 15:22 | 444.1032 | 4 | 25 | 0.3128852 | 4.200356 | 24.56027 | 23.69099 | 97.98566 | 86.39681 | 3.242493e-05 | 0.0886163 | 0 | 0 | 0
8194 | 280038.6 | 2010-10-09 15:24 | 597.1948 | 4 | 25 | 0.2628389 | 4.200193 | 24.57249 | 23.69099 | 98.037 | 86.39681 | 0 | 0.0886163 | 0 | 0 | 0
8195 | 280225.9 | 2010-10-09 15:27 | 784.5828 | 4 | 25 | 0.2127926 | 4.200356 | 24.58483 | 23.69099 | 98.08885 | 86.39681 | 0 | 0.0886163 | 0 | 0 | 0
8196 | 280464.6 | 2010-10-09 15:31 | 1023.22 | 4 | 25 | 0.1627464 | 4.200193 | 24.59722 | 23.69099 | 98.14087 | 86.39681 | -6.484985e-05 | 0.0886163 | 0 | 0 | 0
8197 | 280800.7 | 2010-10-09 15:37 | 1359.309 | 4 | 25 | 0.1127001 | 4.200356 | 24.60994 | 23.69099 | 98.19432 | 86.39681 | 0 | 0.0886163 | 0 | 0 | 0
8198 | 281374.8 | 2010-10-09 15:47 | 1933.426 | 4 | 25 | 0.06265377 | 4.200193 | 24.62352 | 23.69099 | 98.25133 | 86.39681 | -3.242493e-05 | 0.0886163 | 0 | 0 | 0
8199 | 281613.4 | 2010-10-09 15:51 | 2172.079 | 4 | 25 | 0.04982602 | 4.200193 | 24.62724 | 23.69099 | 98.26699 | 86.39681 | -3.242493e-05 | 0.0886163 | 0 | 0 | 0
8200 | 281643.4 | 2010-10-09 15:51 | 30.01522 | 5 | 25 | 0 | 4.192572 | 24.62724 | 23.69099 | 98.26699 | 86.39681 | -0.0001297951 | 0.0886163 | 0 | 0 | 0
8201 | 281673.4 | 2010-10-09 15:52 | 60.01479 | 5 | 25 | 0 | 4.191761 | 24.62724 | 23.69099 | 98.26699 | 86.39681 | 0 | 0.0886163 | 0 | 0 | 0
8202 | 281673.6 | 2010-10-09 15:52 | 0.1876198 | 6 | 25 | 0.0008637619 | 4.191761 | 24.62724 | 23.69099 | 98.26699 | 86.39681 | 0 | 0.08934835 | 0 | 0 | 0
8203 | 281678.4 | 2010-10-09 15:52 | 5.01564 | 6 | 25 | 0.001767125 | 4.191923 | 24.62725 | 23.69099 | 98.267 | 86.39681 | 0 | 0.08934835 | 0 | 0 | 0
8204 | 281708.4 | 2010-10-09 15:52 | 30.01516 | 7 | 25 | -1.099613 | 4.025869 | 24.62725 | 23.70016 | 98.267 | 86.43391 | -0.0008432388 | 0.08934835 | 0 | 0 | 0
8205 | 281738.5 | 2010-10-09 15:53 | 60.03043 | 7 | 25 | -1.099974 | 4.000086 | 24.62725 | 23.70933 | 98.267 | 86.4707 | -0.000583744 | 0.08934835 | 0 | 0 | 0
8206 | 281768.5 | 2010-10-09 15:53 | 90.0456 | 7 | 25 | -1.099793 | 3.982897 | 24.62725 | 23.7185 | 98.267 | 86.50729 | -0.0003567219 | 0.08934835 | 0 | 0 | 0
8207 | 281798.5 | 2010-10-09 15:54 | 120.0609 | 7 | 25 | -1.099613 | 3.969275 | 24.62725 | 23.72766 | 98.267 | 86.54374 | -0.0003567219 | 0.08934835 | 0 | 0 | 0
8208 | 281828.5 | 2010-10-09 15:54 | 150.076 | 7 | 25 | -1.099613 | 3.958086 | 24.62725 | 23.73683 | 98.267 | 86.58008 | -0.0002594471 | 0.08934835 | 0 | 0 | 0
8209 | 281858.5 | 2010-10-09 15:55 | 180.0913 | 7 | 25 | -1.099432 | 3.94787 | 24.62725 | 23.746 | 98.267 | 86.61633 | -0.0002270222 | 0.08934835 | 0 | 0 | 0
8210 | 281888.5 | 2010-10-09 15:55 | 210.1064 | 7 | 25 | -1.099793 | 3.93814 | 24.62725 | 23.75517 | 98.267 | 86.65248 | -0.000291872 | 0.08934835 | 0 | 0 | 0
8211 | 281918.6 | 2010-10-09 15:56 | 240.1216 | 7 | 25 | -1.099974 | 3.928897 | 24.62725 | 23.76434 | 98.267 | 86.68854 | -0.0002594471 | 0.08934835 | 0 | 0 | 0
8212 | 281948.6 | 2010-10-09 15:56 | 270.1369 | 7 | 25 | -1.099793 | 3.920302 | 24.62725 | 23.77351 | 98.267 | 86.72453 | -0.0002270222 | 0.08934835 | 0 | 0 | 0
8213 | 281978.6 | 2010-10-09 15:57 | 300.152 | 7 | 25 | -1.099793 | 3.911708 | 24.62725 | 23.78268 | 98.267 | 86.76043 | -0.0001945972 | 0.08934835 | 0 | 0 | 0
8214 | 282008.6 | 2010-10-09 15:57 | 330.1672 | 7 | 25 | -1.099613 | 3.903275 | 24.62725 | 23.79185 | 98.267 | 86.79626 | -0.0002270222 | 0.08934835 | 0 | 0 | 0
8215 | 282038.6 | 2010-10-09 15:58 | 360.1826 | 7 | 25 | -1.099793 | 3.895167 | 24.62725 | 23.80101 | 98.267 | 86.83201 | -0.0002270222 | 0.08934835 | 0 | 0 | 0
8216 | 282068.6 | 2010-10-09 15:58 | 390.1978 | 7 | 25 | -1.099793 | 3.886897 | 24.62725 | 23.81018 | 98.267 | 86.86769 | -0.0002270222 | 0.08934835 | 0 | 0 | 0
8217 | 282098.6 | 2010-10-09 15:59 | 420.213 | 7 | 25 | -1.099974 | 3.878789 | 24.62725 | 23.81935 | 98.267 | 86.90329 | -0.0002594471 | 0.08934835 | 0 | 0 | 0
8218 | 282128.7 | 2010-10-09 15:59 | 450.2281 | 7 | 25 | -1.099613 | 3.871005 | 24.62725 | 23.82852 | 98.267 | 86.93882 | -0.0001945972 | 0.08934835 | 0 | 0 | 0
8219 | 282158.7 | 2010-10-09 16:00 | 480.2453 | 7 | 25 | -1.099793 | 3.863221 | 24.62725 | 23.83769 | 98.267 | 86.97428 | -0.0002270222 | 0.08934835 | 0 | 0 | 0
8220 | 282188.7 | 2010-10-09 16:00 | 510.2585 | 7 | 25 | -1.099613 | 3.8556 | 24.62725 | 23.84686 | 98.267 | 87.00966 | -0.0001945972 | 0.08934835 | 0 | 0 | 0
8221 | 282218.7 | 2010-10-09 16:01 | 540.2737 | 7 | 25 | -1.099793 | 3.847816 | 24.62725 | 23.85603 | 98.267 | 87.04498 | -0.0001945972 | 0.08934835 | 0 | 0 | 0
8222 | 282248.7 | 2010-10-09 16:01 | 570.2889 | 7 | 25 | -1.099613 | 3.840357 | 24.62725 | 23.8652 | 98.267 | 87.08022 | -0.0001945972 | 0.08934835 | 0 | 0 | 0
8223 | 282278.7 | 2010-10-09 16:02 | 600.3041 | 7 | 25 | -1.099613 | 3.833059 | 24.62725 | 23.87436 | 98.267 | 87.1154 | -0.0001945972 | 0.08934835 | 0 | 0 | 0
8224 | 282308.8 | 2010-10-09 16:02 | 630.3194 | 7 | 25 | -1.099613 | 3.825924 | 24.62725 | 23.88353 | 98.267 | 87.15051 | -0.0001945972 | 0.08934835 | 0 | 0 | 0
8225 | 282338.8 | 2010-10-09 16:03 | 660.3348 | 7 | 25 | -1.099432 | 3.818789 | 24.62725 | 23.8927 | 98.267 | 87.18556 | -0.0001945972 | 0.08934835 | 0 | 0 | 0
8226 | 282368.8 | 2010-10-09 16:03 | 690.3498 | 7 | 25 | -1.099793 | 3.811492 | 24.62725 | 23.90187 | 98.267 | 87.22054 | -0.0001945972 | 0.08934835 | 0 | 0 | 0
8227 | 282398.8 | 2010-10-09 16:04 | 720.3674 | 7 | 25 | -1.099793 | 3.804681 | 24.62725 | 23.91104 | 98.267 | 87.25546 | -0.0001945972 | 0.08934835 | 0 | 0 | 0
8228 | 282428.8 | 2010-10-09 16:04 | 750.3802 | 7 | 25 | -1.099613 | 3.798032 | 24.62725 | 23.92021 | 98.267 | 87.29031 | -0.0002270222 | 0.08934835 | 0 | 0 | 0
8229 | 282458.8 | 2010-10-09 16:05 | 780.3954 | 7 | 25 | -1.099974 | 3.791546 | 24.62725 | 23.92938 | 98.267 | 87.3251 | -0.0001621723 | 0.08934835 | 0 | 0 | 0
8230 | 282488.8 | 2010-10-09 16:05 | 810.4107 | 7 | 25 | -1.099974 | 3.785059 | 24.62725 | 23.93855 | 98.267 | 87.35984 | -0.0001621723 | 0.08934835 | 0 | 0 | 0
8231 | 282518.9 | 2010-10-09 16:06 | 840.4258 | 7 | 25 | -1.099793 | 3.778897 | 24.62725 | 23.94772 | 98.267 | 87.39452 | -0.0001297474 | 0.08934835 | 0 | 0 | 0
8232 | 282548.9 | 2010-10-09 16:06 | 870.4435 | 7 | 25 | -1.099613 | 3.772573 | 24.62725 | 23.95689 | 98.267 | 87.42914 | -0.0001621723 | 0.08934835 | 0 | 0 | 0
8233 | 282578.9 | 2010-10-09 16:07 | 900.4562 | 7 | 25 | -1.099793 | 3.766573 | 24.62725 | 23.96605 | 98.267 | 87.4637 | -0.0001297474 | 0.08934835 | 0 | 0 | 0
8234 | 282608.9 | 2010-10-09 16:07 | 930.4714 | 7 | 25 | -1.099793 | 3.760411 | 24.62725 | 23.97522 | 98.267 | 87.4982 | -0.0001945972 | 0.08934835 | 0 | 0 | 0
8235 | 282638.9 | 2010-10-09 16:08 | 960.4866 | 7 | 25 | -1.099793 | 3.754735 | 24.62725 | 23.98439 | 98.267 | 87.53266 | -0.0001297474 | 0.08934835 | 0 | 0 | 0
8236 | 282668.9 | 2010-10-09 16:08 | 990.5018 | 7 | 25 | -1.099613 | 3.749059 | 24.62725 | 23.99356 | 98.267 | 87.56706 | -0.0001297474 | 0.08934835 | 0 | 0 | 0
8237 | 282698.9 | 2010-10-09 16:09 | 1020.517 | 7 | 25 | -1.099613 | 3.743384 | 24.62725 | 24.00273 | 98.267 | 87.60141 | -0.0001297474 | 0.08934835 | 0 | 0 | 0
8238 | 282729 | 2010-10-09 16:09 | 1050.532 | 7 | 25 | -1.099613 | 3.737708 | 24.62725 | 24.0119 | 98.267 | 87.6357 | -0.0001621246 | 0.08934835 | 0 | 0 | 0
8239 | 282759 | 2010-10-09 16:10 | 1080.549 | 7 | 25 | -1.100155 | 3.732357 | 24.62725 | 24.02107 | 98.267 | 87.66995 | -0.0001945972 | 0.08934835 | 0 | 0 | 0
8240 | 282789 | 2010-10-09 16:10 | 1110.563 | 7 | 25 | -1.099974 | 3.727168 | 24.62725 | 24.03024 | 98.267 | 87.70415 | -0.0001621723 | 0.08934835 | 0 | 0 | 0
8241 | 282819 | 2010-10-09 16:11 | 1140.578 | 7 | 25 | -1.099613 | 3.721978 | 24.62725 | 24.03941 | 98.267 | 87.7383 | -0.0001297474 | 0.08934835 | 0 | 0 | 0
8242 | 282849 | 2010-10-09 16:11 | 1170.593 | 7 | 25 | -1.099793 | 3.716789 | 24.62725 | 24.04858 | 98.267 | 87.77241 | -0.0001296997 | 0.08934835 | 0 | 0 | 0
8243 | 282879 | 2010-10-09 16:12 | 1200.608 | 7 | 25 | -1.099793 | 3.7116 | 24.62725 | 24.05775 | 98.267 | 87.80647 | -0.0001296997 | 0.08934835 | 0 | 0 | 0
8244 | 282909.1 | 2010-10-09 16:12 | 1230.624 | 7 | 25 | -1.099613 | 3.706735 | 24.62725 | 24.06692 | 98.267 | 87.84048 | -6.484985e-05 | 0.08934835 | 0 | 0 | 0
8245 | 282939.1 | 2010-10-09 16:13 | 1260.639 | 7 | 25 | -1.099613 | 3.701708 | 24.62725 | 24.07609 | 98.267 | 87.87444 | -9.732247e-05 | 0.08934835 | 0 | 0 | 0
8246 | 282969.1 | 2010-10-09 16:13 | 1290.654 | 7 | 25 | -1.099613 | 3.696519 | 24.62725 | 24.08525 | 98.267 | 87.90836 | -0.0001297474 | 0.08934835 | 0 | 0 | 0
8247 | 282999.1 | 2010-10-09 16:14 | 1320.669 | 7 | 25 | -1.099793 | 3.691817 | 24.62725 | 24.09442 | 98.267 | 87.94223 | -0.0001296997 | 0.08934835 | 0 | 0 | 0
8248 | 283029.1 | 2010-10-09 16:14 | 1350.685 | 7 | 25 | -1.099793 | 3.687114 | 24.62725 | 24.10359 | 98.267 | 87.97606 | -0.0001297474 | 0.08934835 | 0 | 0 | 0
8249 | 283059.1 | 2010-10-09 16:15 | 1380.7 | 7 | 25 | -1.099793 | 3.682411 | 24.62725 | 24.11276 | 98.267 | 88.00984 | -0.0001621246 | 0.08934835 | 0 | 0 | 0
8250 | 283089.1 | 2010-10-09 16:15 | 1410.715 | 7 | 25 | -1.099793 | 3.677871 | 24.62725 | 24.12193 | 98.267 | 88.04359 | -6.489754e-05 | 0.08934835 | 0 | 0 | 0
8251 | 283119.2 | 2010-10-09 16:16 | 1440.73 | 7 | 25 | -1.099613 | 3.67333 | 24.62725 | 24.1311 | 98.267 | 88.07729 | -9.727478e-05 | 0.08934835 | 0 | 0 | 0
8252 | 283149.2 | 2010-10-09 16:16 | 1470.745 | 7 | 25 | -1.099793 | 3.668789 | 24.62725 | 24.14027 | 98.267 | 88.11095 | -0.0001621723 | 0.08934835 | 0 | 0 | 0
8253 | 283179.2 | 2010-10-09 16:17 | 1500.76 | 7 | 25 | -1.099613 | 3.664411 | 24.62725 | 24.14944 | 98.267 | 88.14456 | -9.732247e-05 | 0.08934835 | 0 | 0 | 0
8254 | 283209.2 | 2010-10-09 16:17 | 1530.776 | 7 | 25 | -1.099793 | 3.660033 | 24.62725 | 24.1586 | 98.267 | 88.17814 | -9.732247e-05 | 0.08934835 | 0 | 0 | 0
8255 | 283239.2 | 2010-10-09 16:18 | 1560.791 | 7 | 25 | -1.099793 | 3.655817 | 24.62725 | 24.16777 | 98.267 | 88.21168 | -9.732247e-05 | 0.08934835 | 0 | 0 | 0
8256 | 283269.2 | 2010-10-09 16:18 | 1590.806 | 7 | 25 | -1.099793 | 3.651438 | 24.62725 | 24.17694 | 98.267 | 88.24518 | -0.0001296997 | 0.08934835 | 0 | 0 | 0
8257 | 283299.3 | 2010-10-09 16:19 | 1620.821 | 7 | 25 | -1.099613 | 3.647546 | 24.62725 | 24.18611 | 98.267 | 88.27864 | -9.732247e-05 | 0.08934835 | 0 | 0 | 0
8258 | 283329.3 | 2010-10-09 16:19 | 1650.836 | 7 | 25 | -1.099613 | 3.643492 | 24.62725 | 24.19528 | 98.267 | 88.31207 | -9.732247e-05 | 0.08934835 | 0 | 0 | 0
8259 | 283359.3 | 2010-10-09 16:20 | 1680.854 | 7 | 25 | -1.099793 | 3.639601 | 24.62725 | 24.20445 | 98.267 | 88.34545 | -6.484985e-05 | 0.08934835 | 0 | 0 | 0
8260 | 283389.3 | 2010-10-09 16:20 | 1710.867 | 7 | 25 | -1.099613 | 3.635709 | 24.62725 | 24.21362 | 98.267 | 88.3788 | -0.0001296997 | 0.08934835 | 0 | 0 | 0
8261 | 283419.3 | 2010-10-09 16:21 | 1740.882 | 7 | 25 | -1.099793 | 3.631655 | 24.62725 | 24.22278 | 98.267 | 88.41212 | -0.0001297474 | 0.08934835 | 0 | 0 | 0
8262 | 283449.3 | 2010-10-09 16:21 | 1770.897 | 7 | 25 | -1.099613 | 3.628087 | 24.62725 | 24.23195 | 98.267 | 88.4454 | -0.0001297474 | 0.08934835 | 0 | 0 | 0
8263 | 283479.3 | 2010-10-09 16:22 | 1800.912 | 7 | 25 | -1.099793 | 3.624519 | 24.62725 | 24.24112 | 98.267 | 88.47865 | -6.484985e-05 | 0.08934835 | 0 | 0 | 0
8264 | 283509.4 | 2010-10-09 16:22 | 1830.928 | 7 | 25 | -1.099613 | 3.620952 | 24.62725 | 24.25029 | 98.267 | 88.51187 | -6.484985e-05 | 0.08934835 | 0 | 0 | 0
8265 | 283539.4 | 2010-10-09 16:23 | 1860.943 | 7 | 25 | -1.099793 | 3.617384 | 24.62725 | 24.25946 | 98.267 | 88.54505 | -0.0001297474 | 0.08934835 | 0 | 0 | 0
8266 | 283569.4 | 2010-10-09 16:23 | 1890.958 | 7 | 25 | -1.099613 | 3.614141 | 24.62725 | 24.26863 | 98.267 | 88.5782 | -9.732247e-05 | 0.08934835 | 0 | 0 | 0
8267 | 283599.4 | 2010-10-09 16:24 | 1920.973 | 7 | 25 | -1.099793 | 3.610736 | 24.62725 | 24.2778 | 98.267 | 88.61132 | -6.484985e-05 | 0.08934835 | 0 | 0 | 0
8268 | 283629.4 | 2010-10-09 16:24 | 1950.989 | 7 | 25 | -1.099613 | 3.607817 | 24.62725 | 24.28697 | 98.267 | 88.64442 | -9.732247e-05 | 0.08934835 | 0 | 0 | 0
8269 | 283659.4 | 2010-10-09 16:25 | 1981.004 | 7 | 25 | -1.099613 | 3.604736 | 24.62725 | 24.29613 | 98.267 | 88.67748 | -3.242493e-05 | 0.08934835 | 0 | 0 | 0
8270 | 283689.5 | 2010-10-09 16:25 | 2011.019 | 7 | 25 | -1.099613 | 3.601492 | 24.62725 | 24.3053 | 98.267 | 88.71051 | -6.484985e-05 | 0.08934835 | 0 | 0 | 0
8271 | 283719.5 | 2010-10-09 16:26 | 2041.034 | 7 | 25 | -1.099613 | 3.598411 | 24.62725 | 24.31447 | 98.267 | 88.74352 | -6.484985e-05 | 0.08934835 | 0 | 0 | 0
8272 | 283749.5 | 2010-10-09 16:26 | 2071.05 | 7 | 25 | -1.099613 | 3.595492 | 24.62725 | 24.32364 | 98.267 | 88.7765 | -6.489754e-05 | 0.08934835 | 0 | 0 | 0
8273 | 283779.5 | 2010-10-09 16:27 | 2101.065 | 7 | 25 | -1.099793 | 3.592411 | 24.62725 | 24.33281 | 98.267 | 88.80945 | -9.732247e-05 | 0.08934835 | 0 | 0 | 0
8274 | 283809.5 | 2010-10-09 16:27 | 2131.08 | 7 | 25 | -1.099613 | 3.589655 | 24.62725 | 24.34198 | 98.267 | 88.84238 | -6.484985e-05 | 0.08934835 | 0 | 0 | 0
8275 | 283839.5 | 2010-10-09 16:28 | 2161.095 | 7 | 25 | -1.099613 | 3.586736 | 24.62725 | 24.35115 | 98.267 | 88.87528 | -9.727478e-05 | 0.08934835 | 0 | 0 | 0
8276 | 283869.5 | 2010-10-09 16:28 | 2191.11 | 7 | 25 | -1.099613 | 3.583817 | 24.62725 | 24.36032 | 98.267 | 88.90815 | -9.727478e-05 | 0.08934835 | 0 | 0 | 0
8277 | 283899.6 | 2010-10-09 16:29 | 2221.125 | 7 | 25 | -1.099793 | 3.580898 | 24.62725 | 24.36948 | 98.267 | 88.941 | -9.732247e-05 | 0.08934835 | 0 | 0 | 0
8278 | 283929.6 | 2010-10-09 16:29 | 2251.141 | 7 | 25 | -1.099793 | 3.578141 | 24.62725 | 24.37865 | 98.267 | 88.97382 | -6.484985e-05 | 0.08934835 | 0 | 0 | 0
8279 | 283959.6 | 2010-10-09 16:30 | 2281.158 | 7 | 25 | -1.099613 | 3.575384 | 24.62725 | 24.38782 | 98.267 | 89.00661 | -6.484985e-05 | 0.08934835 | 0 | 0 | 0
8280 | 283989.6 | 2010-10-09 16:30 | 2311.171 | 7 | 25 | -1.099974 | 3.572303 | 24.62725 | 24.39699 | 98.267 | 89.03938 | -9.727478e-05 | 0.08934835 | 0 | 0 | 0
8281 | 284019.6 | 2010-10-09 16:31 | 2341.186 | 7 | 25 | -1.099974 | 3.569222 | 24.62725 | 24.40616 | 98.267 | 89.07212 | -9.732247e-05 | 0.08934835 | 0 | 0 | 0
8282 | 284049.6 | 2010-10-09 16:31 | 2371.202 | 7 | 25 | -1.099793 | 3.566303 | 24.62725 | 24.41533 | 98.267 | 89.10483 | -0.0001297474 | 0.08934835 | 0 | 0 | 0
8283 | 284079.6 | 2010-10-09 16:32 | 2401.217 | 7 | 25 | -1.099613 | 3.563384 | 24.62725 | 24.4245 | 98.267 | 89.13752 | -9.732247e-05 | 0.08934835 | 0 | 0 | 0
8284 | 284109.7 | 2010-10-09 16:32 | 2431.231 | 7 | 25 | -1.099613 | 3.560303 | 24.62725 | 24.43367 | 98.267 | 89.17018 | -0.0001297474 | 0.08934835 | 0 | 0 | 0
8285 | 284139.7 | 2010-10-09 16:33 | 2461.231 | 7 | 25 | -1.099613 | 3.55706 | 24.62725 | 24.44283 | 98.267 | 89.20279 | -0.0001297474 | 0.08934835 | 0 | 0 | 0
8286 | 284169.7 | 2010-10-09 16:33 | 2491.247 | 7 | 25 | -1.099793 | 3.554141 | 24.62725 | 24.452 | 98.267 | 89.23539 | -3.242493e-05 | 0.08934835 | 0 | 0 | 0
8287 | 284199.7 | 2010-10-09 16:34 | 2521.262 | 7 | 25 | -1.099613 | 3.550736 | 24.62725 | 24.46117 | 98.267 | 89.26796 | -6.489754e-05 | 0.08934835 | 0 | 0 | 0
8288 | 284229.7 | 2010-10-09 16:34 | 2551.277 | 7 | 25 | -1.099793 | 3.547168 | 24.62725 | 24.47034 | 98.267 | 89.3005 | -9.727478e-05 | 0.08934835 | 0 | 0 | 0
8289 | 284259.7 | 2010-10-09 16:35 | 2581.292 | 7 | 25 | -1.099793 | 3.543601 | 24.62725 | 24.4795 | 98.267 | 89.33301 | -9.732247e-05 | 0.08934835 | 0 | 0 | 0
8290 | 284289.7 | 2010-10-09 16:35 | 2611.308 | 7 | 25 | -1.099793 | 3.539871 | 24.62725 | 24.48867 | 98.267 | 89.36548 | -0.0001621723 | 0.08934835 | 0 | 0 | 0
8291 | 284319.8 | 2010-10-09 16:36 | 2641.323 | 7 | 25 | -1.099613 | 3.535979 | 24.62725 | 24.49784 | 98.267 | 89.39792 | -0.0001621723 | 0.08934835 | 0 | 0 | 0
8292 | 284349.8 | 2010-10-09 16:36 | 2671.34 | 7 | 25 | -1.099793 | 3.532087 | 24.62725 | 24.50701 | 98.267 | 89.43033 | -0.0001621723 | 0.08934835 | 0 | 0 | 0
8293 | 284379.8 | 2010-10-09 16:37 | 2701.353 | 7 | 25 | -1.099613 | 3.528033 | 24.62725 | 24.51618 | 98.267 | 89.46269 | -9.727478e-05 | 0.08934835 | 0 | 0 | 0
8294 | 284409.8 | 2010-10-09 16:37 | 2731.368 | 7 | 25 | -1.099793 | 3.523655 | 24.62725 | 24.52535 | 98.267 | 89.49502 | -0.0001297474 | 0.08934835 | 0 | 0 | 0
8295 | 284439.8 | 2010-10-09 16:38 | 2761.384 | 7 | 25 | -1.099793 | 3.519114 | 24.62725 | 24.53452 | 98.267 | 89.52731 | -0.0001297474 | 0.08934835 | 0 | 0 | 0
8296 | 284469.8 | 2010-10-09 16:38 | 2791.399 | 7 | 25 | -1.099613 | 3.514249 | 24.62725 | 24.54369 | 98.267 | 89.55955 | -0.0001297474 | 0.08934835 | 0 | 0 | 0
8297 | 284499.8 | 2010-10-09 16:39 | 2821.416 | 7 | 25 | -1.099613 | 3.50906 | 24.62725 | 24.55286 | 98.267 | 89.59175 | -0.0001297474 | 0.08934835 | 0 | 0 | 0
8298 | 284529.9 | 2010-10-09 16:39 | 2851.429 | 7 | 25 | -1.099432 | 3.503385 | 24.62725 | 24.56202 | 98.267 | 89.6239 | -0.0001297474 | 0.08934835 | 0 | 0 | 0
8299 | 284559.9 | 2010-10-09 16:40 | 2881.444 | 7 | 25 | -1.099793 | 3.496898 | 24.62725 | 24.57119 | 98.267 | 89.65599 | -0.0001945972 | 0.08934835 | 0 | 0 | 0
8300 | 284589.9 | 2010-10-09 16:40 | 2911.462 | 7 | 25 | -1.099793 | 3.489925 | 24.62725 | 24.58036 | 98.267 | 89.68802 | -0.0001945972 | 0.08934835 | 0 | 0 | 0
8301 | 284619.9 | 2010-10-09 16:41 | 2941.475 | 7 | 25 | -1.099613 | 3.481979 | 24.62725 | 24.58953 | 98.267 | 89.71998 | -0.0001945972 | 0.08934835 | 0 | 0 | 0
8302 | 284649.9 | 2010-10-09 16:41 | 2971.49 | 7 | 25 | -1.099613 | 3.472736 | 24.62725 | 24.5987 | 98.267 | 89.75186 | -0.0002270222 | 0.08934835 | 0 | 0 | 0
8303 | 284679.9 | 2010-10-09 16:42 | 3001.505 | 7 | 25 | -1.099613 | 3.461709 | 24.62725 | 24.60787 | 98.267 | 89.78366 | -0.0003243446 | 0.08934835 | 0 | 0 | 0
8304 | 284710 | 2010-10-09 16:42 | 3031.521 | 7 | 25 | -1.099793 | 3.448574 | 24.62725 | 24.61704 | 98.267 | 89.81534 | -0.0003891945 | 0.08934835 | 0 | 0 | 0
8305 | 284740 | 2010-10-09 16:43 | 3061.536 | 7 | 25 | -1.099613 | 3.431871 | 24.62725 | 24.62621 | 98.267 | 89.84688 | -0.0004865169 | 0.08934835 | 0 | 0 | 0
8306 | 284770 | 2010-10-09 16:43 | 3091.551 | 7 | 25 | -1.099432 | 3.410304 | 24.62725 | 24.63537 | 98.267 | 89.87825 | -0.0006162167 | 0.08934835 | 0 | 0 | 0
8307 | 284800 | 2010-10-09 16:44 | 3121.566 | 7 | 25 | -1.099613 | 3.380628 | 24.62725 | 24.64454 | 98.267 | 89.90939 | -0.0008756638 | 0.08934835 | 0 | 0 | 0
8308 | 284830 | 2010-10-09 16:44 | 3151.581 | 7 | 25 | -1.099793 | 3.338142 | 24.62725 | 24.65371 | 98.267 | 89.94021 | -0.001329708 | 0.08934835 | 0 | 0 | 0
8309 | 284860 | 2010-10-09 16:45 | 3181.597 | 7 | 25 | -1.099613 | 3.275548 | 24.62725 | 24.66288 | 98.267 | 89.97054 | -0.001945925 | 0.08934835 | 0 | 0 | 0
8310 | 284890 | 2010-10-09 16:45 | 3211.612 | 7 | 25 | -1.099793 | 3.182142 | 24.62725 | 24.67205 | 98.267 | 90.00018 | -0.002983761 | 0.08934835 | 0 | 0 | 0
8311 | 284920.1 | 2010-10-09 16:46 | 3241.627 | 7 | 25 | -1.099793 | 3.033116 | 24.62725 | 24.68122 | 98.267 | 90.02873 | -0.005059433 | 0.08934835 | 0 | 0 | 0
8312 | 284941 | 2010-10-09 16:46 | 3262.611 | 7 | 25 | -1.099613 | 2.833008 | 24.62725 | 24.68763 | 98.267 | 90.04761 | -0.009956742 | 0.08934835 | 0 | 0 | 0
8313 | 284950.2 | 2010-10-09 16:46 | 3271.736 | 7 | 25 | -1.099793 | 2.699711 | 24.62725 | 24.69042 | 98.267 | 90.05533 | -0.01222701 | 0.08934835 | 0 | 0 | 0
8314 | 285010.2 | 2010-10-09 16:47 | 60.0148 | 8 | 25 | 0 | 3.322737 | 24.62725 | 24.69042 | 98.267 | 90.05533 | 0.001264858 | 0.08934835 | 0 | 0 | 0
8315 | 285010.3 | 2010-10-09 16:47 | 0.187757 | 9 | 25 | 0.0008637619 | 3.322737 | 24.62725 | 24.69042 | 98.267 | 90.05533 | 0 | 0.08706917 | 0 | 0 | 0
8316 | 285015.2 | 2010-10-09 16:47 | 5.015537 | 9 | 25 | 0.001947797 | 3.33052 | 24.62725 | 24.69042 | 98.26701 | 90.05533 | 0.001102686 | 0.08706917 | 0 | 0 | 0
8317 | 285045.2 | 2010-10-09 16:48 | 30.01531 | 1 | 26 | 0 | 3.361493 | 24.62725 | 24.69042 | 98.26701 | 90.05533 | 0.0006810665 | 0.08706917 | 0 | 0 | 0
8318 | 285075.2 | 2010-10-09 16:48 | 60.03056 | 1 | 26 | 0 | 3.382898 | 24.62725 | 24.69042 | 98.26701 | 90.05533 | 0.0005188942 | 0.08706917 | 0 | 0 | 0
8319 | 285105.2 | 2010-10-09 16:49 | 90.04563 | 1 | 26 | 0 | 3.398952 | 24.62725 | 24.69042 | 98.26701 | 90.05533 | 0.0003567696 | 0.08706917 | 0 | 0 | 0
8320 | 285135.2 | 2010-10-09 16:49 | 120.0141 | 1 | 26 | 0 | 3.411277 | 24.62725 | 24.69042 | 98.26701 | 90.05533 | 0.0002919197 | 0.08706917 | 0 | 0 | 0
8321 | 285165.2 | 2010-10-09 16:50 | 30.01547 | 2 | 26 | 0.5499276 | 3.568087 | 24.63183 | 24.69042 | 98.2832 | 90.05533 | 0.001718903 | 0.08706917 | 0 | 0 | 0
8322 | 285195.2 | 2010-10-09 16:50 | 60.0304 | 2 | 26 | 0.5499276 | 3.618357 | 24.63642 | 24.69042 | 98.29968 | 90.05533 | 0.001167536 | 0.08706917 | 0 | 0 | 0
8323 | 285225.2 | 2010-10-09 16:51 | 90.04806 | 2 | 26 | 0.5499276 | 3.65533 | 24.641 | 24.69042 | 98.31636 | 90.05533 | 0.0008432388 | 0.08706917 | 0 | 0 | 0
8324 | 285255.3 | 2010-10-09 16:51 | 120.0608 | 2 | 26 | 0.5499276 | 3.685006 | 24.64559 | 24.69042 | 98.33319 | 90.05533 | 0.0007459641 | 0.08706917 | 0 | 0 | 0
8325 | 285285.3 | 2010-10-09 16:52 | 150.076 | 2 | 26 | 0.5499276 | 3.708843 | 24.65017 | 24.69042 | 98.35014 | 90.05533 | 0.0005513668 | 0.08706917 | 0 | 0 | 0
8326 | 285315.3 | 2010-10-09 16:52 | 180.0912 | 2 | 26 | 0.5497469 | 3.729114 | 24.65476 | 24.69042 | 98.3672 | 90.05533 | 0.0004864693 | 0.08706917 | 0 | 0 | 0
8327 | 285345.3 | 2010-10-09 16:53 | 210.1085 | 2 | 26 | 0.5499276 | 3.745492 | 24.65934 | 24.69042 | 98.38433 | 90.05533 | 0.0003567696 | 0.08706917 | 0 | 0 | 0
8328 | 285375.3 | 2010-10-09 16:53 | 240.124 | 2 | 26 | 0.5499276 | 3.757654 | 24.66393 | 24.69042 | 98.40154 | 90.05533 | 0.0002594948 | 0.08706917 | 0 | 0 | 0
8329 | 285405.3 | 2010-10-09 16:54 | 270.1369 | 2 | 26 | 0.5497469 | 3.764951 | 24.66851 | 24.69042 | 98.41878 | 90.05533 | 0.0001297474 | 0.08706917 | 0 | 0 | 0
8330 | 285435.3 | 2010-10-09 16:54 | 300.1521 | 2 | 26 | 0.5499276 | 3.769654 | 24.6731 | 24.69042 | 98.43606 | 90.05533 | 9.727478e-05 | 0.08706917 | 0 | 0 | 0
8331 | 285465.4 | 2010-10-09 16:55 | 330.1673 | 2 | 26 | 0.5499276 | 3.773546 | 24.67768 | 24.69042 | 98.45335 | 90.05533 | 0.0001297474 | 0.08706917 | 0 | 0 | 0
8332 | 285495.4 | 2010-10-09 16:55 | 360.1825 | 2 | 26 | 0.5497469 | 3.776789 | 24.68227 | 24.69042 | 98.47066 | 90.05533 | 6.484985e-05 | 0.08706917 | 0 | 0 | 0
8333 | 285525.4 | 2010-10-09 16:56 | 390.1978 | 2 | 26 | 0.5501083 | 3.780195 | 24.68685 | 24.69042 | 98.48798 | 90.05533 | 6.484985e-05 | 0.08706917 | 0 | 0 | 0
8334 | 285555.4 | 2010-10-09 16:56 | 420.2129 | 2 | 26 | 0.5497469 | 3.7836 | 24.69144 | 24.69042 | 98.50533 | 90.05533 | 9.732247e-05 | 0.08706917 | 0 | 0 | 0
8335 | 285585.4 | 2010-10-09 16:57 | 450.2281 | 2 | 26 | 0.5499276 | 3.787005 | 24.69602 | 24.69042 | 98.52268 | 90.05533 | 0.0001297474 | 0.08706917 | 0 | 0 | 0
8336 | 285615.4 | 2010-10-09 16:57 | 480.2435 | 2 | 26 | 0.5499276 | 3.789924 | 24.70061 | 24.69042 | 98.54005 | 90.05533 | 6.489754e-05 | 0.08706917 | 0 | 0 | 0
8337 | 285645.5 | 2010-10-09 16:58 | 510.2586 | 2 | 26 | 0.5501083 | 3.793168 | 24.70519 | 24.69042 | 98.55743 | 90.05533 | 9.732247e-05 | 0.08706917 | 0 | 0 | 0
8338 | 285675.5 | 2010-10-09 16:58 | 540.2738 | 2 | 26 | 0.5499276 | 3.796087 | 24.70978 | 24.69042 | 98.57483 | 90.05533 | 6.489754e-05 | 0.08706917 | 0 | 0 | 0
8339 | 285705.5 | 2010-10-09 16:59 | 570.2891 | 2 | 26 | 0.5499276 | 3.799167 | 24.71436 | 24.69042 | 98.59225 | 90.05533 | 6.484985e-05 | 0.08706917 | 0 | 0 | 0
8340 | 285735.5 | 2010-10-09 16:59 | 600.3042 | 2 | 26 | 0.5499276 | 3.802086 | 24.71895 | 24.69042 | 98.60967 | 90.05533 | 6.484985e-05 | 0.08706917 | 0 | 0 | 0
8341 | 285765.5 | 2010-10-09 17:00 | 630.3194 | 2 | 26 | 0.5499276 | 3.805005 | 24.72353 | 24.69042 | 98.62711 | 90.05533 | 6.484985e-05 | 0.08706917 | 0 | 0 | 0
8342 | 285795.5 | 2010-10-09 17:00 | 660.3347 | 2 | 26 | 0.5497469 | 3.807924 | 24.72812 | 24.69042 | 98.64456 | 90.05533 | 3.242493e-05 | 0.08706917 | 0 | 0 | 0
8343 | 285825.5 | 2010-10-09 17:01 | 690.3498 | 2 | 26 | 0.5497469 | 3.810681 | 24.7327 | 24.69042 | 98.66203 | 90.05533 | 3.247261e-05 | 0.08706917 | 0 | 0 | 0
8344 | 285855.6 | 2010-10-09 17:01 | 720.3652 | 2 | 26 | 0.5499276 | 3.813924 | 24.73729 | 24.69042 | 98.67951 | 90.05533 | 6.489754e-05 | 0.08706917 | 0 | 0 | 0
8345 | 285885.6 | 2010-10-09 17:02 | 750.3802 | 2 | 26 | 0.5499276 | 3.817005 | 24.74187 | 24.69042 | 98.697 | 90.05533 | 6.489754e-05 | 0.08706917 | 0 | 0 | 0
8346 | 285915.6 | 2010-10-09 17:02 | 780.3956 | 2 | 26 | 0.5499276 | 3.820411 | 24.74646 | 24.69042 | 98.71451 | 90.05533 | 0.0001297474 | 0.08706917 | 0 | 0 | 0
8347 | 285945.6 | 2010-10-09 17:03 | 810.4127 | 2 | 26 | 0.5499276 | 3.823654 | 24.75104 | 24.69042 | 98.73204 | 90.05533 | 6.484985e-05 | 0.08706917 | 0 | 0 | 0
8348 | 285975.6 | 2010-10-09 17:03 | 840.426 | 2 | 26 | 0.5501083 | 3.827059 | 24.75563 | 24.69042 | 98.74958 | 90.05533 | 9.727478e-05 | 0.08706917 | 0 | 0 | 0
8349 | 286005.6 | 2010-10-09 17:04 | 870.4411 | 2 | 26 | 0.5499276 | 3.830465 | 24.76021 | 24.69042 | 98.76713 | 90.05533 | 9.727478e-05 | 0.08706917 | 0 | 0 | 0
8350 | 286035.7 | 2010-10-09 17:04 | 900.4563 | 2 | 26 | 0.5499276 | 3.83387 | 24.7648 | 24.69042 | 98.7847 | 90.05533 | 6.489754e-05 | 0.08706917 | 0 | 0 | 0
8351 | 286065.7 | 2010-10-09 17:05 | 930.4715 | 2 | 26 | 0.5499276 | 3.837276 | 24.76938 | 24.69042 | 98.80229 | 90.05533 | 9.727478e-05 | 0.08706917 | 0 | 0 | 0
8352 | 286095.7 | 2010-10-09 17:05 | 960.4867 | 2 | 26 | 0.5499276 | 3.840519 | 24.77397 | 24.69042 | 98.81989 | 90.05533 | 6.484985e-05 | 0.08706917 | 0 | 0 | 0
8353 | 286125.7 | 2010-10-09 17:06 | 990.5021 | 2 | 26 | 0.5499276 | 3.843924 | 24.77855 | 24.69042 | 98.83751 | 90.05533 | 6.484985e-05 | 0.08706917 | 0 | 0 | 0
8354 | 286155.7 | 2010-10-09 17:06 | 1020.517 | 2 | 26 | 0.5497469 | 3.847167 | 24.78314 | 24.69042 | 98.85514 | 90.05533 | 9.727478e-05 | 0.08706917 | 0 | 0 | 0
8355 | 286185.7 | 2010-10-09 17:07 | 1050.533 | 2 | 26 | 0.5499276 | 3.850248 | 24.78772 | 24.69042 | 98.87279 | 90.05533 | 3.242493e-05 | 0.08706917 | 0 | 0 | 0
8356 | 286215.7 | 2010-10-09 17:07 | 1080.548 | 2 | 26 | 0.5499276 | 3.853329 | 24.79231 | 24.69042 | 98.89045 | 90.05533 | 6.484985e-05 | 0.08706917 | 0 | 0 | 0
8357 | 286245.8 | 2010-10-09 17:08 | 1110.563 | 2 | 26 | 0.5499276 | 3.856573 | 24.79689 | 24.69042 | 98.90812 | 90.05533 | 9.732247e-05 | 0.08706917 | 0 | 0 | 0
8358 | 286275.8 | 2010-10-09 17:08 | 1140.578 | 2 | 26 | 0.5501083 | 3.859492 | 24.80148 | 24.69042 | 98.92581 | 90.05533 | 9.727478e-05 | 0.08706917 | 0 | 0 | 0
8359 | 286305.8 | 2010-10-09 17:09 | 1170.593 | 2 | 26 | 0.5501083 | 3.862248 | 24.80606 | 24.69042 | 98.94351 | 90.05533 | 9.732247e-05 | 0.08706917 | 0 | 0 | 0
8360 | 286335.8 | 2010-10-09 17:09 | 1200.608 | 2 | 26 | 0.5499276 | 3.864843 | 24.81065 | 24.69042 | 98.96123 | 90.05533 | 3.242493e-05 | 0.08706917 | 0 | 0 | 0
8361 | 286365.8 | 2010-10-09 17:10 | 1230.624 | 2 | 26 | 0.5501083 | 3.867438 | 24.81523 | 24.69042 | 98.97895 | 90.05533 | 6.484985e-05 | 0.08706917 | 0 | 0 | 0
8362 | 286395.8 | 2010-10-09 17:10 | 1260.639 | 2 | 26 | 0.5501083 | 3.870032 | 24.81982 | 24.69042 | 98.99669 | 90.05533 | 9.727478e-05 | 0.08706917 | 0 | 0 | 0
8363 | 286425.8 | 2010-10-09 17:11 | 1290.654 | 2 | 26 | 0.5499276 | 3.87214 | 24.8244 | 24.69042 | 99.01444 | 90.05533 | 6.484985e-05 | 0.08706917 | 0 | 0 | 0
8364 | 286455.9 | 2010-10-09 17:11 | 1320.669 | 2 | 26 | 0.5499276 | 3.874411 | 24.82899 | 24.69042 | 99.0322 | 90.05533 | 6.489754e-05 | 0.08706917 | 0 | 0 | 0
8365 | 286485.9 | 2010-10-09 17:12 | 1350.684 | 2 | 26 | 0.5499276 | 3.876356 | 24.83358 | 24.69042 | 99.04997 | 90.05533 | 6.484985e-05 | 0.08706917 | 0 | 0 | 0
8366 | 286515.9 | 2010-10-09 17:12 | 1380.7 | 2 | 26 | 0.5497469 | 3.87814 | 24.83816 | 24.69042 | 99.06775 | 90.05533 | 3.242493e-05 | 0.08706917 | 0 | 0 | 0
8367 | 286545.9 | 2010-10-09 17:13 | 1410.717 | 2 | 26 | 0.5499276 | 3.879762 | 24.84275 | 24.69042 | 99.08553 | 90.05533 | 3.242493e-05 | 0.08706917 | 0 | 0 | 0
8368 | 286575.9 | 2010-10-09 17:13 | 1440.73 | 2 | 26 | 0.5499276 | 3.881221 | 24.84733 | 24.69042 | 99.10333 | 90.05533 | 3.242493e-05 | 0.08706917 | 0 | 0 | 0
8369 | 286605.9 | 2010-10-09 17:14 | 1470.745 | 2 | 26 | 0.5497469 | 3.882843 | 24.85192 | 24.69042 | 99.12113 | 90.05533 | 3.242493e-05 | 0.08706917 | 0 | 0 | 0
8370 | 286636 | 2010-10-09 17:14 | 1500.761 | 2 | 26 | 0.5501083 | 3.884302 | 24.8565 | 24.69042 | 99.13893 | 90.05533 | 3.242493e-05 | 0.08706917 | 0 | 0 | 0
8371 | 286666 | 2010-10-09 17:15 | 1530.776 | 2 | 26 | 0.5501083 | 3.8856 | 24.86109 | 24.69042 | 99.15675 | 90.05533 | 3.242493e-05 | 0.08706917 | 0 | 0 | 0
8372 | 286696 | 2010-10-09 17:15 | 1560.791 | 2 | 26 | 0.5499276 | 3.887059 | 24.86567 | 24.69042 | 99.17456 | 90.05533 | 6.489754e-05 | 0.08706917 | 0 | 0 | 0
8373 | 286726 | 2010-10-09 17:16 | 1590.806 | 2 | 26 | 0.5499276 | 3.888032 | 24.87026 | 24.69042 | 99.19239 | 90.05533 | 3.242493e-05 | 0.08706917 | 0 | 0 | 0
8374 | 286756 | 2010-10-09 17:16 | 1620.822 | 2 | 26 | 0.5499276 | 3.889329 | 24.87484 | 24.69042 | 99.21022 | 90.05533 | 6.484985e-05 | 0.08706917 | 0 | 0 | 0
8375 | 286786 | 2010-10-09 17:17 | 1650.837 | 2 | 26 | 0.5501083 | 3.890627 | 24.87943 | 24.69042 | 99.22806 | 90.05533 | 6.484985e-05 | 0.08706917 | 0 | 0 | 0
8376 | 286816 | 2010-10-09 17:17 | 1680.852 | 2 | 26 | 0.5499276 | 3.8916 | 24.88401 | 24.69042 | 99.2459 | 90.05533 | 3.242493e-05 | 0.08706917 | 0 | 0 | 0
8377 | 286846.1 | 2010-10-09 17:18 | 1710.867 | 2 | 26 | 0.5499276 | 3.892897 | 24.8886 | 24.69042 | 99.26374 | 90.05533 | 3.242493e-05 | 0.08706917 | 0 | 0 | 0
8378 | 286876.1 | 2010-10-09 17:18 | 1740.882 | 2 | 26 | 0.5499276 | 3.894032 | 24.89318 | 24.69042 | 99.2816 | 90.05533 | 3.242493e-05 | 0.08706917 | 0 | 0 | 0
8379 | 286906.1 | 2010-10-09 17:19 | 1770.898 | 2 | 26 | 0.5499276 | 3.895167 | 24.89777 | 24.69042 | 99.29945 | 90.05533 | 0 | 0.08706917 | 0 | 0 | 0
8380 | 286936.1 | 2010-10-09 17:19 | 1800.913 | 2 | 26 | 0.5499276 | 3.896465 | 24.90235 | 24.69042 | 99.31732 | 90.05533 | 0 | 0.08706917 | 0 | 0 | 0
8381 | 286966.1 | 2010-10-09 17:20 | 1830.928 | 2 | 26 | 0.5499276 | 3.897762 | 24.90694 | 24.69042 | 99.33519 | 90.05533 | 6.484985e-05 | 0.08706917 | 0 | 0 | 0
8382 | 286996.1 | 2010-10-09 17:20 | 1860.943 | 2 | 26 | 0.5499276 | 3.898897 | 24.91152 | 24.69042 | 99.35306 | 90.05533 | 6.484985e-05 | 0.08706917 | 0 | 0 | 0
8383 | 287026.2 | 2010-10-09 17:21 | 1890.958 | 2 | 26 | 0.5499276 | 3.900032 | 24.91611 | 24.69042 | 99.37094 | 90.05533 | 3.242493e-05 | 0.08706917 | 0 | 0 | 0
8384 | 287056.2 | 2010-10-09 17:21 | 1920.974 | 2 | 26 | 0.5499276 | 3.901167 | 24.92069 | 24.69042 | 99.38883 | 90.05533 | 0 | 0.08706917 | 0 | 0 | 0
8385 | 287086.2 | 2010-10-09 17:22 | 1950.989 | 2 | 26 | 0.5499276 | 3.902464 | 24.92528 | 24.69042 | 99.40672 | 90.05533 | 9.727478e-05 | 0.08706917 | 0 | 0 | 0
8386 | 287116.2 | 2010-10-09 17:22 | 1981.004 | 2 | 26 | 0.5499276 | 3.903437 | 24.92986 | 24.69042 | 99.42461 | 90.05533 | 3.242493e-05 | 0.08706917 | 0 | 0 | 0
8387 | 287146.2 | 2010-10-09 17:23 | 2011.022 | 2 | 26 | 0.5497469 | 3.904735 | 24.93445 | 24.69042 | 99.44252 | 90.05533 | 3.242493e-05 | 0.08706917 | 0 | 0 | 0
8388 | 287176.2 | 2010-10-09 17:23 | 2041.034 | 2 | 26 | 0.5499276 | 3.906194 | 24.93903 | 24.69042 | 99.46042 | 90.05533 | 3.242493e-05 | 0.08706917 | 0 | 0 | 0
8389 | 287206.2 | 2010-10-09 17:24 | 2071.05 | 2 | 26 | 0.5499276 | 3.907329 | 24.94362 | 24.69042 | 99.47833 | 90.05533 | -3.242493e-05 | 0.08706917 | 0 | 0 | 0
8390 | 287236.3 | 2010-10-09 17:24 | 2101.065 | 2 | 26 | 0.5499276 | 3.908789 | 24.9482 | 24.69042 | 99.49625 | 90.05533 | 6.489754e-05 | 0.08706917 | 0 | 0 | 0
8391 | 287266.3 | 2010-10-09 17:25 | 2131.08 | 2 | 26 | 0.5501083 | 3.910248 | 24.95279 | 24.69042 | 99.51418 | 90.05533 | 9.732247e-05 | 0.08706917 | 0 | 0 | 0
8392 | 287296.3 | 2010-10-09 17:25 | 2161.098 | 2 | 26 | 0.5499276 | 3.911383 | 24.95737 | 24.69042 | 99.53211 | 90.05533 | 3.242493e-05 | 0.08706917 | 0 | 0 | 0
8393 | 287326.3 | 2010-10-09 17:26 | 2191.11 | 2 | 26 | 0.5501083 | 3.912843 | 24.96196 | 24.69042 | 99.55005 | 90.05533 | 6.484985e-05 | 0.08706917 | 0 | 0 | 0
8394 | 287356.3 | 2010-10-09 17:26 | 2221.126 | 2 | 26 | 0.5499276 | 3.913978 | 24.96654 | 24.69042 | 99.56799 | 90.05533 | 3.247261e-05 | 0.08706917 | 0 | 0 | 0
8395 | 287386.3 | 2010-10-09 17:27 | 2251.141 | 2 | 26 | 0.5499276 | 3.915437 | 24.97113 | 24.69042 | 99.58594 | 90.05533 | 3.242493e-05 | 0.08706917 | 0 | 0 | 0
8396 | 287416.4 | 2010-10-09 17:27 | 2281.156 | 2 | 26 | 0.5499276 | 3.916897 | 24.97572 | 24.69042 | 99.6039 | 90.05533 | 6.484985e-05 | 0.08706917 | 0 | 0 | 0
8397 | 287446.4 | 2010-10-09 17:28 | 2311.171 | 2 | 26 | 0.5499276 | 3.918194 | 24.9803 | 24.69042 | 99.62186 | 90.05533 | 3.247261e-05 | 0.08706917 | 0 | 0 | 0
8398 | 287476.4 | 2010-10-09 17:28 | 2341.186 | 2 | 26 | 0.5499276 | 3.919492 | 24.98489 | 24.69042 | 99.63983 | 90.05533 | 3.242493e-05 | 0.08706917 | 0 | 0 | 0
8399 | 287506.4 | 2010-10-09 17:29 | 2371.202 | 2 | 26 | 0.5497469 | 3.920951 | 24.98947 | 24.69042 | 99.6578 | 90.05533 | 3.242493e-05 | 0.08706917 | 0 | 0 | 0
8400 | 287536.4 | 2010-10-09 17:29 | 2401.217 | 2 | 26 | 0.5499276 | 3.92241 | 24.99406 | 24.69042 | 99.67578 | 90.05533 | 3.247261e-05 | 0.08706917 | 0 | 0 | 0
8401 | 287566.4 | 2010-10-09 17:30 | 2431.232 | 2 | 26 | 0.5497469 | 3.923708 | 24.99864 | 24.69042 | 99.69377 | 90.05533 | 0 | 0.08706917 | 0 | 0 | 0
8402 | 287596.4 | 2010-10-09 17:30 | 2461.247 | 2 | 26 | 0.5499276 | 3.925167 | 25.00323 | 24.69042 | 99.71177 | 90.05533 | 0 | 0.08706917 | 0 | 0 | 0
8403 | 287626.5 | 2010-10-09 17:31 | 2491.263 | 2 | 26 | 0.5499276 | 3.926627 | 25.00781 | 24.69042 | 99.72977 | 90.05533 | 0 | 0.08706917 | 0 | 0 | 0
8404 | 287656.5 | 2010-10-09 17:31 | 2521.278 | 2 | 26 | 0.5499276 | 3.928248 | 25.0124 | 24.69042 | 99.74778 | 90.05533 | 6.484985e-05 | 0.08706917 | 0 | 0 | 0
8405 | 287686.5 | 2010-10-09 17:32 | 2551.293 | 2 | 26 | 0.5499276 | 3.929708 | 25.01698 | 24.69042 | 99.76579 | 90.05533 | 6.489754e-05 | 0.08706917 | 0 | 0 | 0
8406 | 287716.5 | 2010-10-09 17:32 | 2581.308 | 2 | 26 | 0.5499276 | 3.931167 | 25.02157 | 24.69042 | 99.78381 | 90.05533 | 0 | 0.08706917 | 0 | 0 | 0
8407 | 287746.5 | 2010-10-09 17:33 | 2611.325 | 2 | 26 | 0.5497469 | 3.932464 | 25.02615 | 24.69042 | 99.80184 | 90.05533 | 0 | 0.08706917 | 0 | 0 | 0
8408 | 287776.5 | 2010-10-09 17:33 | 2641.339 | 2 | 26 | 0.5501083 | 3.934086 | 25.03074 | 24.69042 | 99.81988 | 90.05533 | 3.242493e-05 | 0.08706917 | 0 | 0 | 0
8409 | 287806.5 | 2010-10-09 17:34 | 2671.354 | 2 | 26 | 0.5499276 | 3.935708 | 25.03532 | 24.69042 | 99.83792 | 90.05533 | 3.242493e-05 | 0.08706917 | 0 | 0 | 0
8410 | 287836.6 | 2010-10-09 17:34 | 2701.369 | 2 | 26 | 0.5501083 | 3.937329 | 25.03991 | 24.69042 | 99.85597 | 90.05533 | 6.484985e-05 | 0.08706917 | 0 | 0 | 0
8411 | 287866.6 | 2010-10-09 17:35 | 2731.384 | 2 | 26 | 0.5501083 | 3.938951 | 25.04449 | 24.69042 | 99.87403 | 90.05533 | 6.484985e-05 | 0.08706917 | 0 | 0 | 0
8412 | 287896.6 | 2010-10-09 17:35 | 2761.399 | 2 | 26 | 0.5501083 | 3.94041 | 25.04908 | 24.69042 | 99.89209 | 90.05533 | 3.242493e-05 | 0.08706917 | 0 | 0 | 0
8413 | 287926.6 | 2010-10-09 17:36 | 2791.415 | 2 | 26 | 0.5501083 | 3.942032 | 25.05366 | 24.69042 | 99.91016 | 90.05533 | 6.484985e-05 | 0.08706917 | 0 | 0 | 0
8414 | 287956.6 | 2010-10-09 17:36 | 2821.43 | 2 | 26 | 0.5501083 | 3.943329 | 25.05825 | 24.69042 | 99.92824 | 90.05533 | 3.242493e-05 | 0.08706917 | 0 | 0 | 0
8415 | 287986.6 | 2010-10-09 17:37 | 2851.445 | 2 | 26 | 0.5499276 | 3.945113 | 25.06283 | 24.69042 | 99.94633 | 90.05533 | 3.242493e-05 | 0.08706917 | 0 | 0 | 0
8416 | 288016.7 | 2010-10-09 17:37 | 2881.46 | 2 | 26 | 0.5501083 | 3.946897 | 25.06742 | 24.69042 | 99.96442 | 90.05533 | 6.484985e-05 | 0.08706917 | 0 | 0 | 0
8417 | 288046.7 | 2010-10-09 17:38 | 2911.476 | 2 | 26 | 0.5501083 | 3.948356 | 25.072 | 24.69042 | 99.98252 | 90.05533 | 0 | 0.08706917 | 0 | 0 | 0
8418 | 288076.7 | 2010-10-09 17:38 | 2941.491 | 2 | 26 | 0.5501083 | 3.95014 | 25.07659 | 24.69042 | 100.0006 | 90.05533 | 6.484985e-05 | 0.08706917 | 0 | 0 | 0
8419 | 288106.7 | 2010-10-09 17:39 | 2971.506 | 2 | 26 | 0.5499276 | 3.951924 | 25.08118 | 24.69042 | 100.0187 | 90.05533 | 6.484985e-05 | 0.08706917 | 0 | 0 | 0
8420 | 288136.7 | 2010-10-09 17:39 | 3001.521 | 2 | 26 | 0.5499276 | 3.953383 | 25.08576 | 24.69042 | 100.0369 | 90.05533 | 3.242493e-05 | 0.08706917 | 0 | 0 | 0
8421 | 288166.7 | 2010-10-09 17:40 | 3031.536 | 2 | 26 | 0.5499276 | 3.955167 | 25.09035 | 24.69042 | 100.055 | 90.05533 | 6.484985e-05 | 0.08706917 | 0 | 0 | 0
8422 | 288196.7 | 2010-10-09 17:40 | 3061.552 | 2 | 26 | 0.5501083 | 3.956789 | 25.09493 | 24.69042 | 100.0731 | 90.05533 | 3.247261e-05 | 0.08706917 | 0 | 0 | 0
8423 | 288226.8 | 2010-10-09 17:41 | 3091.567 | 2 | 26 | 0.5497469 | 3.958572 | 25.09952 | 24.69042 | 100.0913 | 90.05533 | 3.242493e-05 | 0.08706917 | 0 | 0 | 0
8424 | 288256.8 | 2010-10-09 17:41 | 3121.582 | 2 | 26 | 0.5499276 | 3.960356 | 25.1041 | 24.69042 | 100.1094 | 90.05533 | 3.242493e-05 | 0.08706917 | 0 | 0 | 0
8425 | 288286.8 | 2010-10-09 17:42 | 3151.597 | 2 | 26 | 0.5499276 | 3.96214 | 25.10869 | 24.69042 | 100.1276 | 90.05533 | 3.242493e-05 | 0.08706917 | 0 | 0 | 0
8426 | 288316.8 | 2010-10-09 17:42 | 3181.612 | 2 | 26 | 0.5501083 | 3.963924 | 25.11327 | 24.69042 | 100.1458 | 90.05533 | 3.242493e-05 | 0.08706917 | 0 | 0 | 0
8427 | 288346.8 | 2010-10-09 17:43 | 3211.63 | 2 | 26 | 0.5499276 | 3.965708 | 25.11786 | 24.69042 | 100.164 | 90.05533 | 6.484985e-05 | 0.08706917 | 0 | 0 | 0
8428 | 288376.8 | 2010-10-09 17:43 | 3241.643 | 2 | 26 | 0.5497469 | 3.967329 | 25.12244 | 24.69042 | 100.1821 | 90.05533 | 3.242493e-05 | 0.08706917 | 0 | 0 | 0
8429 | 288406.9 | 2010-10-09 17:44 | 3271.658 | 2 | 26 | 0.5499276 | 3.969275 | 25.12703 | 24.69042 | 100.2003 | 90.05533 | 0 | 0.08706917 | 0 | 0 | 0
8430 | 288436.9 | 2010-10-09 17:44 | 3301.673 | 2 | 26 | 0.5501083 | 3.971383 | 25.13161 | 24.69042 | 100.2185 | 90.05533 | 6.489754e-05 | 0.08706917 | 0 | 0 | 0
8431 | 288466.9 | 2010-10-09 17:45 | 3331.688 | 2 | 26 | 0.5501083 | 3.973167 | 25.1362 | 24.69042 | 100.2368 | 90.05533 | 6.484985e-05 | 0.08706917 | 0 | 0 | 0
8432 | 288496.9 | 2010-10-09 17:45 | 3361.704 | 2 | 26 | 0.5501083 | 3.975113 | 25.14078 | 24.69042 | 100.255 | 90.05533 | 6.484985e-05 | 0.08706917 | 0 | 0 | 0
8433 | 288526.9 | 2010-10-09 17:46 | 3391.719 | 2 | 26 | 0.5499276 | 3.976897 | 25.14537 | 24.69042 | 100.2732 | 90.05533 | 6.484985e-05 | 0.08706917 | 0 | 0 | 0
8434 | 288556.9 | 2010-10-09 17:46 | 3421.734 | 2 | 26 | 0.5499276 | 3.979005 | 25.14995 | 24.69042 | 100.2914 | 90.05533 | 6.484985e-05 | 0.08706917 | 0 | 0 | 0
8435 | 288586.9 | 2010-10-09 17:47 | 3451.749 | 2 | 26 | 0.5497469 | 3.980789 | 25.15454 | 24.69042 | 100.3097 | 90.05533 | 6.489754e-05 | 0.08706917 | 0 | 0 | 0
8436 | 288617 | 2010-10-09 17:47 | 3481.765 | 2 | 26 | 0.5501083 | 3.983059 | 25.15912 | 24.69042 | 100.328 | 90.05533 | 0.0001297474 | 0.08706917 | 0 | 0 | 0
8437 | 288647 | 2010-10-09 17:48 | 3511.78 | 2 | 26 | 0.5501083 | 3.984843 | 25.16371 | 24.69042 | 100.3462 | 90.05533 | 3.242493e-05 | 0.08706917 | 0 | 0 | 0
8438 | 288677 | 2010-10-09 17:48 | 3541.795 | 2 | 26 | 0.5499276 | 3.986789 | 25.16829 | 24.69042 | 100.3645 | 90.05533 | 0 | 0.08706917 | 0 | 0 | 0
8439 | 288707 | 2010-10-09 17:49 | 3571.81 | 2 | 26 | 0.5499276 | 3.988897 | 25.17288 | 24.69042 | 100.3828 | 90.05533 | 3.242493e-05 | 0.08706917 | 0 | 0 | 0
8440 | 288737 | 2010-10-09 17:49 | 3601.826 | 2 | 26 | 0.5499276 | 3.991005 | 25.17746 | 24.69042 | 100.4011 | 90.05533 | 3.242493e-05 | 0.08706917 | 0 | 0 | 0
8441 | 288767 | 2010-10-09 17:50 | 3631.841 | 2 | 26 | 0.5499276 | 3.993113 | 25.18205 | 24.69042 | 100.4194 | 90.05533 | 6.484985e-05 | 0.08706917 | 0 | 0 | 0
8442 | 288797.1 | 2010-10-09 17:50 | 3661.856 | 2 | 26 | 0.5501083 | 3.995221 | 25.18663 | 24.69042 | 100.4377 | 90.05533 | 3.242493e-05 | 0.08706917 | 0 | 0 | 0
8443 | 288827.1 | 2010-10-09 17:51 | 3691.871 | 2 | 26 | 0.5499276 | 3.997329 | 25.19122 | 24.69042 | 100.456 | 90.05533 | 3.242493e-05 | 0.08706917 | 0 | 0 | 0
8444 | 288857.1 | 2010-10-09 17:51 | 3721.886 | 2 | 26 | 0.5499276 | 3.999599 | 25.19581 | 24.69042 | 100.4744 | 90.05533 | 9.732247e-05 | 0.08706917 | 0 | 0 | 0
8445 | 288887.1 | 2010-10-09 17:52 | 3751.901 | 2 | 26 | 0.5499276 | 4.00187 | 25.20039 | 24.69042 | 100.4927 | 90.05533 | 9.727478e-05 | 0.08706917 | 0 | 0 | 0
8446 | 288917.1 | 2010-10-09 17:52 | 3781.917 | 2 | 26 | 0.5497469 | 4.003978 | 25.20497 | 24.69042 | 100.511 | 90.05533 | 6.484985e-05 | 0.08706917 | 0 | 0 | 0
8447 | 288947.1 | 2010-10-09 17:53 | 3811.934 | 2 | 26 | 0.5497469 | 4.006248 | 25.20956 | 24.69042 | 100.5294 | 90.05533 | 9.727478e-05 | 0.08706917 | 0 | 0 | 0
8448 | 288977.1 | 2010-10-09 17:53 | 3841.947 | 2 | 26 | 0.5499276 | 4.008518 | 25.21414 | 24.69042 | 100.5478 | 90.05533 | 6.484985e-05 | 0.08706917 | 0 | 0 | 0
8449 | 289007.2 | 2010-10-09 17:54 | 3871.963 | 2 | 26 | 0.5497469 | 4.010788 | 25.21873 | 24.69042 | 100.5662 | 90.05533 | 6.484985e-05 | 0.08706917 | 0 | 0 | 0
8450 | 289037.2 | 2010-10-09 17:54 | 3901.978 | 2 | 26 | 0.5501083 | 4.012897 | 25.22331 | 24.69042 | 100.5846 | 90.05533 | 3.242493e-05 | 0.08706917 | 0 | 0 | 0
8451 | 289067.2 | 2010-10-09 17:55 | 3931.995 | 2 | 26 | 0.5499276 | 4.015329 | 25.2279 | 24.69042 | 100.603 | 90.05533 | 3.242493e-05 | 0.08706917 | 0 | 0 | 0
8452 | 289097.2 | 2010-10-09 17:55 | 3962.008 | 2 | 26 | 0.5499276 | 4.017599 | 25.23248 | 24.69042 | 100.6214 | 90.05533 | 3.242493e-05 | 0.08706917 | 0 | 0 | 0
8453 | 289127.2 | 2010-10-09 17:56 | 3992.023 | 2 | 26 | 0.5499276 | 4.020032 | 25.23707 | 24.69042 | 100.6398 | 90.05533 | 6.494522e-05 | 0.08706917 | 0 | 0 | 0
8454 | 289157.2 | 2010-10-09 17:56 | 4022.038 | 2 | 26 | 0.5501083 | 4.022302 | 25.24165 | 24.69042 | 100.6582 | 90.05533 | 6.484985e-05 | 0.08706917 | 0 | 0 | 0
8455 | 289187.2 | 2010-10-09 17:57 | 4052.054 | 2 | 26 | 0.5499276 | 4.024734 | 25.24624 | 24.69042 | 100.6767 | 90.05533 | 6.484985e-05 | 0.08706917 | 0 | 0 | 0
8456 | 289217.3 | 2010-10-09 17:57 | 4082.069 | 2 | 26 | 0.5499276 | 4.027167 | 25.25082 | 24.69042 | 100.6951 | 90.05533 | 9.727478e-05 | 0.08706917 | 0 | 0 | 0
8457 | 289247.3 | 2010-10-09 17:58 | 4112.071 | 2 | 26 | 0.5501083 | 4.029761 | 25.25541 | 24.69042 | 100.7136 | 90.05533 | 0.0001621246 | 0.08706917 | 0 | 0 | 0
8458 | 289277.3 | 2010-10-09 17:58 | 4142.084 | 2 | 26 | 0.5501083 | 4.032032 | 25.25999 | 24.69042 | 100.7321 | 90.05533 | 6.484985e-05 | 0.08706917 | 0 | 0 | 0
8459 | 289307.3 | 2010-10-09 17:59 | 4172.099 | 2 | 26 | 0.5499276 | 4.034464 | 25.26458 | 24.69042 | 100.7506 | 90.05533 | 6.494522e-05 | 0.08706917 | 0 | 0 | 0
8460 | 289337.3 | 2010-10-09 17:59 | 4202.114 | 2 | 26 | 0.5499276 | 4.036897 | 25.26916 | 24.69042 | 100.7691 | 90.05533 | 3.242493e-05 | 0.08706917 | 0 | 0 | 0
8461 | 289367.3 | 2010-10-09 18:00 | 4232.129 | 2 | 26 | 0.5497469 | 4.039491 | 25.27375 | 24.69042 | 100.7876 | 90.05533 | 6.484985e-05 | 0.08706917 | 0 | 0 | 0
8462 | 289397.3 | 2010-10-09 18:00 | 4262.145 | 2 | 26 | 0.5501083 | 4.042086 | 25.27833 | 24.69042 | 100.8061 | 90.05533 | 9.727478e-05 | 0.08706917 | 0 | 0 | 0
8463 | 289427.4 | 2010-10-09 18:01 | 4292.16 | 2 | 26 | 0.5499276 | 4.044518 | 25.28292 | 24.69042 | 100.8247 | 90.05533 | 3.242493e-05 | 0.08706917 | 0 | 0 | 0
8464 | 289457.4 | 2010-10-09 18:01 | 4322.175 | 2 | 26 | 0.5499276 | 4.047113 | 25.2875 | 24.69042 | 100.8432 | 90.05533 | 6.494522e-05 | 0.08706917 | 0 | 0 | 0
8465 | 289487.4 | 2010-10-09 18:02 | 4352.19 | 2 | 26 | 0.5499276 | 4.049707 | 25.29209 | 24.69042 | 100.8618 | 90.05533 | 3.242493e-05 | 0.08706917 | 0 | 0 | 0
8466 | 289517.4 | 2010-10-09 18:02 | 4382.205 | 2 | 26 | 0.5497469 | 4.052302 | 25.29667 | 24.69042 | 100.8804 | 90.05533 | 3.242493e-05 | 0.08706917 | 0 | 0 | 0
8467 | 289547.4 | 2010-10-09 18:03 | 4412.221 | 2 | 26 | 0.5501083 | 4.055221 | 25.30126 | 24.69042 | 100.8989 | 90.05533 | 9.727478e-05 | 0.08706917 | 0 | 0 | 0
8468 | 289577.4 | 2010-10-09 18:03 | 4442.238 | 2 | 26 | 0.5499276 | 4.057816 | 25.30584 | 24.69042 | 100.9175 | 90.05533 | 6.484985e-05 | 0.08706917 | 0 | 0 | 0
8469 | 289607.4 | 2010-10-09 18:04 | 4472.251 | 2 | 26 | 0.5499276 | 4.060572 | 25.31043 | 24.69042 | 100.9362 | 90.05533 | 6.484985e-05 | 0.08706917 | 0 | 0 | 0
8470 | 289637.5 | 2010-10-09 18:04 | 4502.265 | 2 | 26 | 0.5499276 | 4.063329 | 25.31501 | 24.69042 | 100.9548 | 90.05533 | 6.484985e-05 | 0.08706917 | 0 | 0 | 0
8471 | 289667.5 | 2010-10-09 18:05 | 4532.266 | 2 | 26 | 0.5499276 | 4.066086 | 25.3196 | 24.69042 | 100.9734 | 90.05533 | 6.484985e-05 | 0.08706917 | 0 | 0 | 0
8472 | 289697.5 | 2010-10-09 18:05 | 4562.281 | 2 | 26 | 0.5501083 | 4.068842 | 25.32418 | 24.69042 | 100.9921 | 90.05533 | 0.0001296997 | 0.08706917 | 0 | 0 | 0
8473 | 289727.5 | 2010-10-09 18:06 | 4592.296 | 2 | 26 | 0.5499276 | 4.071761 | 25.32877 | 24.69042 | 101.0107 | 90.05533 | 9.727478e-05 | 0.08706917 | 0 | 0 | 0
8474 | 289757.5 | 2010-10-09 18:06 | 4622.312 | 2 | 26 | 0.5499276 | 4.074356 | 25.33335 | 24.69042 | 101.0294 | 90.05533 | 3.242493e-05 | 0.08706917 | 0 | 0 | 0
8475 | 289787.5 | 2010-10-09 18:07 | 4652.327 | 2 | 26 | 0.5499276 | 4.077437 | 25.33794 | 24.69042 | 101.0481 | 90.05533 | 6.484985e-05 | 0.08706917 | 0 | 0 | 0
8476 | 289817.5 | 2010-10-09 18:07 | 4682.342 | 2 | 26 | 0.5499276 | 4.080194 | 25.34252 | 24.69042 | 101.0668 | 90.05533 | 6.484985e-05 | 0.08706917 | 0 | 0 | 0
8477 | 289847.6 | 2010-10-09 18:08 | 4712.357 | 2 | 26 | 0.5499276 | 4.083275 | 25.34711 | 24.69042 | 101.0855 | 90.05533 | 9.727478e-05 | 0.08706917 | 0 | 0 | 0
8478 | 289877.6 | 2010-10-09 18:08 | 4742.372 | 2 | 26 | 0.5499276 | 4.086194 | 25.35169 | 24.69042 | 101.1042 | 90.05533 | 6.484985e-05 | 0.08706917 | 0 | 0 | 0
8479 | 289907.6 | 2010-10-09 18:09 | 4772.388 | 2 | 26 | 0.5499276 | 4.089275 | 25.35628 | 24.69042 | 101.123 | 90.05533 | 0.0001297951 | 0.08706917 | 0 | 0 | 0
8480 | 289937.6 | 2010-10-09 18:09 | 4802.403 | 2 | 26 | 0.5499276 | 4.092194 | 25.36086 | 24.69042 | 101.1417 | 90.05533 | 9.727478e-05 | 0.08706917 | 0 | 0 | 0
8481 | 289967.6 | 2010-10-09 18:10 | 4832.418 | 2 | 26 | 0.5499276 | 4.095275 | 25.36545 | 24.69042 | 101.1605 | 90.05533 | 9.737015e-05 | 0.08706917 | 0 | 0 | 0
8482 | 289997.6 | 2010-10-09 18:10 | 4862.433 | 2 | 26 | 0.5499276 | 4.098194 | 25.37003 | 24.69042 | 101.1793 | 90.05533 | 6.484985e-05 | 0.08706917 | 0 | 0 | 0
8483 | 290027.6 | 2010-10-09 18:11 | 4892.448 | 2 | 26 | 0.5501083 | 4.101437 | 25.37462 | 24.69042 | 101.1981 | 90.05533 | 9.737015e-05 | 0.08706917 | 0 | 0 | 0
8484 | 290057.7 | 2010-10-09 18:11 | 4922.464 | 2 | 26 | 0.5497469 | 4.104356 | 25.3792 | 24.69042 | 101.2169 | 90.05533 | 6.484985e-05 | 0.08706917 | 0 | 0 | 0
8485 | 290087.7 | 2010-10-09 18:12 | 4952.479 | 2 | 26 | 0.5501083 | 4.107599 | 25.38379 | 24.69042 | 101.2357 | 90.05533 | 3.252029e-05 | 0.08706917 | 0 | 0 | 0
8486 | 290117.7 | 2010-10-09 18:12 | 4982.494 | 2 | 26 | 0.5497469 | 4.11068 | 25.38837 | 24.69042 | 101.2546 | 90.05533 | 9.727478e-05 | 0.08706917 | 0 | 0 | 0
8487 | 290147.7 | 2010-10-09 18:13 | 5012.509 | 2 | 26 | 0.5499276 | 4.114086 | 25.39296 | 24.69042 | 101.2734 | 90.05533 | 9.737015e-05 | 0.08706917 | 0 | 0 | 0
8488 | 290177.7 | 2010-10-09 18:13 | 5042.524 | 2 | 26 | 0.5497469 | 4.117004 | 25.39754 | 24.69042 | 101.2923 | 90.05533 | 3.242493e-05 | 0.08706917 | 0 | 0 | 0
8489 | 290207.7 | 2010-10-09 18:14 | 5072.542 | 2 | 26 | 0.5499276 | 4.12041 | 25.40213 | 24.69042 | 101.3112 | 90.05533 | 0.0001297951 | 0.08706917 | 0 | 0 | 0
8490 | 290237.8 | 2010-10-09 18:14 | 5102.555 | 2 | 26 | 0.5501083 | 4.123653 | 25.40671 | 24.69042 | 101.3301 | 90.05533 | 6.484985e-05 | 0.08706917 | 0 | 0 | 0
8491 | 290267.8 | 2010-10-09 18:15 | 5132.57 | 2 | 26 | 0.5499276 | 4.127059 | 25.4113 | 24.69042 | 101.349 | 90.05533 | 9.727478e-05 | 0.08706917 | 0 | 0 | 0
8492 | 290297.8 | 2010-10-09 18:15 | 5162.585 | 2 | 26 | 0.5499276 | 4.130301 | 25.41588 | 24.69042 | 101.3679 | 90.05533 | 9.727478e-05 | 0.08706917 | 0 | 0 | 0
8493 | 290327.8 | 2010-10-09 18:16 | 5192.6 | 2 | 26 | 0.5497469 | 4.133545 | 25.42047 | 24.69042 | 101.3869 | 90.05533 | 9.727478e-05 | 0.08706917 | 0 | 0 | 0
8494 | 290357.8 | 2010-10-09 18:16 | 5222.616 | 2 | 26 | 0.5501083 | 4.137113 | 25.42505 | 24.69042 | 101.4058 | 90.05533 | 6.484985e-05 | 0.08706917 | 0 | 0 | 0
8495 | 290387.8 | 2010-10-09 18:17 | 5252.631 | 2 | 26 | 0.5499276 | 4.140518 | 25.42964 | 24.69042 | 101.4248 | 90.05533 | 6.484985e-05 | 0.08706917 | 0 | 0 | 0
8496 | 290417.8 | 2010-10-09 18:17 | 5282.646 | 2 | 26 | 0.5499276 | 4.144085 | 25.43422 | 24.69042 | 101.4438 | 90.05533 | 0.0001621246 | 0.08706917 | 0 | 0 | 0
8497 | 290447.9 | 2010-10-09 18:18 | 5312.661 | 2 | 26 | 0.5497469 | 4.147491 | 25.43881 | 24.69042 | 101.4628 | 90.05533 | 0.0001297951 | 0.08706917 | 0 | 0 | 0
8498 | 290477.9 | 2010-10-09 18:18 | 5342.677 | 2 | 26 | 0.5499276 | 4.150896 | 25.44339 | 24.69042 | 101.4818 | 90.05533 | 9.727478e-05 | 0.08706917 | 0 | 0 | 0
8499 | 290507.9 | 2010-10-09 18:19 | 5372.692 | 2 | 26 | 0.5501083 | 4.154464 | 25.44798 | 24.69042 | 101.5009 | 90.05533 | 9.727478e-05 | 0.08706917 | 0 | 0 | 0
8500 | 290537.9 | 2010-10-09 18:19 | 5402.707 | 2 | 26 | 0.5499276 | 4.158031 | 25.45256 | 24.69042 | 101.5199 | 90.05533 | 9.727478e-05 | 0.08706917 | 0 | 0 | 0
8501 | 290567.9 | 2010-10-09 18:20 | 5432.722 | 2 | 26 | 0.5499276 | 4.161599 | 25.45715 | 24.69042 | 101.539 | 90.05533 | 9.727478e-05 | 0.08706917 | 0 | 0 | 0
8502 | 290597.9 | 2010-10-09 18:20 | 5462.737 | 2 | 26 | 0.5499276 | 4.165166 | 25.46173 | 24.69042 | 101.5581 | 90.05533 | 6.484985e-05 | 0.08706917 | 0 | 0 | 0
8503 | 290627.9 | 2010-10-09 18:21 | 5492.753 | 2 | 26 | 0.5499276 | 4.168896 | 25.46632 | 24.69042 | 101.5772 | 90.05533 | 9.727478e-05 | 0.08706917 | 0 | 0 | 0
8504 | 290658 | 2010-10-09 18:21 | 5522.768 | 2 | 26 | 0.5499276 | 4.172464 | 25.4709 | 24.69042 | 101.5963 | 90.05533 | 9.737015e-05 | 0.08706917 | 0 | 0 | 0
8505 | 290688 | 2010-10-09 18:22 | 5552.783 | 2 | 26 | 0.5501083 | 4.176031 | 25.47549 | 24.69042 | 101.6154 | 90.05533 | 0.0001296997 | 0.08706917 | 0 | 0 | 0
8506 | 290718 | 2010-10-09 18:22 | 5582.798 | 2 | 26 | 0.5499276 | 4.179761 | 25.48007 | 24.69042 | 101.6346 | 90.05533 | 0.0001296997 | 0.08706917 | 0 | 0 | 0
8507 | 290748 | 2010-10-09 18:23 | 5612.814 | 2 | 26 | 0.5499276 | 4.183491 | 25.48466 | 24.69042 | 101.6538 | 90.05533 | 9.727478e-05 | 0.08706917 | 0 | 0 | 0
8508 | 290778 | 2010-10-09 18:23 | 5642.829 | 2 | 26 | 0.5499276 | 4.187058 | 25.48924 | 24.69042 | 101.673 | 90.05533 | 9.737015e-05 | 0.08706917 | 0 | 0 | 0
8509 | 290808 | 2010-10-09 18:24 | 5672.846 | 2 | 26 | 0.5497469 | 4.190788 | 25.49383 | 24.69042 | 101.6922 | 90.05533 | 9.727478e-05 | 0.08706917 | 0 | 0 | 0
8510 | 290838.1 | 2010-10-09 18:24 | 5702.859 | 2 | 26 | 0.5499276 | 4.194518 | 25.49841 | 24.69042 | 101.7114 | 90.05533 | 9.727478e-05 | 0.08706917 | 0 | 0 | 0
8511 | 290868.1 | 2010-10-09 18:25 | 5732.874 | 2 | 26 | 0.5499276 | 4.198572 | 25.503 | 24.69042 | 101.7306 | 90.05533 | 0.0001296997 | 0.08706917 | 0 | 0 | 0
8512 | 290878.8 | 2010-10-09 18:25 | 5743.562 | 2 | 26 | 0.5499276 | 4.200031 | 25.50463 | 24.69042 | 101.7375 | 90.05533 | 0.00016222 | 0.08706917 | 0 | 0 | 0
8513 | 290908.8 | 2010-10-09 18:26 | 30.01522 | 3 | 26 | 0 | 4.119761 | 25.50463 | 24.69042 | 101.7375 | 90.05533 | -0.0003891945 | 0.08706917 | 0 | 0 | 0
8514 | 290938.8 | 2010-10-09 18:26 | 60.03042 | 3 | 26 | 0 | 4.109383 | 25.50463 | 24.69042 | 101.7375 | 90.05533 | -0.0002594948 | 0.08706917 | 0 | 0 | 0
8515 | 290968.8 | 2010-10-09 18:27 | 90.04564 | 3 | 26 | 0 | 4.103545 | 25.50463 | 24.69042 | 101.7375 | 90.05533 | -0.0001621246 | 0.08706917 | 0 | 0 | 0
8516 | 290998.8 | 2010-10-09 18:27 | 120.014 | 3 | 26 | 0 | 4.099815 | 25.50463 | 24.69042 | 101.7375 | 90.05533 | -9.727478e-05 | 0.08706917 | 0 | 0 | 0
8517 | 290998.8 | 2010-10-09 18:27 | 0.01562438 | 4 | 26 | 1.016243 | 4.200518 | 25.50463 | 24.69042 | 101.7375 | 90.05533 | -3.242493e-05 | 0.08706917 | 0 | 0 | 0
8518 | 290999.7 | 2010-10-09 18:27 | 0.9374982 | 4 | 26 | 0.9652938 | 4.200518 | 25.50489 | 24.69042 | 101.7386 | 90.05533 | -3.242493e-05 | 0.08706917 | 0 | 0 | 0
8519 | 291001.7 | 2010-10-09 18:27 | 2.890591 | 4 | 26 | 0.9148861 | 4.200518 | 25.5054 | 24.69042 | 101.7407 | 90.05533 | -3.242493e-05 | 0.08706917 | 0 | 0 | 0
8520 | 291004.6 | 2010-10-09 18:27 | 5.796784 | 4 | 26 | 0.8644785 | 4.200518 | 25.50611 | 24.69042 | 101.7437 | 90.05533 | 3.242493e-05 | 0.08706917 | 0 | 0 | 0
8521 | 291008.5 | 2010-10-09 18:27 | 9.703009 | 4 | 26 | 0.8144322 | 4.200356 | 25.50702 | 24.69042 | 101.7475 | 90.05533 | 0 | 0.08706917 | 0 | 0 | 0
8522 | 291013.5 | 2010-10-09 18:27 | 14.73418 | 4 | 26 | 0.7643859 | 4.200518 | 25.50813 | 24.69042 | 101.7522 | 90.05533 | 3.242493e-05 | 0.08706917 | 0 | 0 | 0
8523 | 291020 | 2010-10-09 18:27 | 21.21845 | 4 | 26 | 0.714159 | 4.20068 | 25.50946 | 24.69042 | 101.7578 | 90.05533 | 3.242493e-05 | 0.08706917 | 0 | 0 | 0
8524 | 291028.4 | 2010-10-09 18:28 | 29.67146 | 4 | 26 | 0.6641126 | 4.200518 | 25.51107 | 24.69042 | 101.7645 | 90.05533 | 0 | 0.08706917 | 0 | 0 | 0
8525 | 291039.8 | 2010-10-09 18:28 | 41.03068 | 4 | 26 | 0.6140664 | 4.200356 | 25.51308 | 24.69042 | 101.773 | 90.05533 | 0 | 0.08706917 | 0 | 0 | 0
8526 | 291056.3 | 2010-10-09 18:28 | 57.51484 | 4 | 26 | 0.56402 | 4.200193 | 25.51577 | 24.69042 | 101.7843 | 90.05533 | -6.484985e-05 | 0.08706917 | 0 | 0 | 0
8527 | 291082.8 | 2010-10-09 18:28 | 84.077 | 4 | 26 | 0.5139738 | 4.200356 | 25.51974 | 24.69042 | 101.8009 | 90.05533 | 0 | 0.08706917 | 0 | 0 | 0
8528 | 291129.5 | 2010-10-09 18:29 | 130.7639 | 4 | 26 | 0.4637468 | 4.200356 | 25.52605 | 24.69042 | 101.8274 | 90.05533 | -3.242493e-05 | 0.08706917 | 0 | 0 | 0
8529 | 291206.9 | 2010-10-09 18:31 | 208.1714 | 4 | 26 | 0.4137005 | 4.200356 | 25.53545 | 24.69042 | 101.8669 | 90.05533 | 0 | 0.08706917 | 0 | 0 | 0
8530 | 291311.9 | 2010-10-09 18:32 | 313.1051 | 4 | 26 | 0.3636542 | 4.200356 | 25.54676 | 24.69042 | 101.9145 | 90.05533 | -3.242493e-05 | 0.08706917 | 0 | 0 | 0
8531 | 291438.8 | 2010-10-09 18:34 | 440.0098 | 4 | 26 | 0.3136079 | 4.200356 | 25.55868 | 24.69042 | 101.9645 | 90.05533 | -3.242493e-05 | 0.08706917 | 0 | 0 | 0
8532 | 291590.7 | 2010-10-09 18:37 | 591.9451 | 4 | 26 | 0.2635616 | 4.200356 | 25.57084 | 24.69042 | 102.0156 | 90.05533 | -3.242493e-05 | 0.08706917 | 0 | 0 | 0
8533 | 291774.9 | 2010-10-09 18:40 | 776.0989 | 4 | 26 | 0.2135153 | 4.200356 | 25.583 | 24.69042 | 102.0667 | 90.05533 | 0 | 0.08706917 | 0 | 0 | 0
8534 | 292011.1 | 2010-10-09 18:44 | 1012.346 | 4 | 26 | 0.163469 | 4.200356 | 25.59531 | 24.69042 | 102.1184 | 90.05533 | -3.242493e-05 | 0.08706917 | 0 | 0 | 0
8535 | 292342 | 2010-10-09 18:49 | 1343.216 | 4 | 26 | 0.1134228 | 4.200356 | 25.60791 | 24.69042 | 102.1713 | 90.05533 | 0 | 0.08706917 | 0 | 0 | 0
8536 | 292908.8 | 2010-10-09 18:59 | 1910.07 | 4 | 26 | 0.06337646 | 4.200193 | 25.62144 | 24.69042 | 102.2281 | 90.05533 | -6.484985e-05 | 0.08706917 | 0 | 0 | 0
8537 | 293155.4 | 2010-10-09 19:03 | 2156.658 | 4 | 26 | 0.04982602 | 4.200356 | 25.62531 | 24.69042 | 102.2444 | 90.05533 | 0 | 0.08706917 | 0 | 0 | 0
8538 | 293185.4 | 2010-10-09 19:04 | 30.01524 | 5 | 26 | 0 | 4.193058 | 25.62531 | 24.69042 | 102.2444 | 90.05533 | 0 | 0.08706917 | 0 | 0 | 0
8539 | 293215.4 | 2010-10-09 19:04 | 60.01481 | 5 | 26 | 0 | 4.192085 | 25.62531 | 24.69042 | 102.2444 | 90.05533 | 0 | 0.08706917 | 0 | 0 | 0
8540 | 293215.6 | 2010-10-09 19:04 | 0.1874105 | 6 | 26 | -0.0007622909 | 4.192734 | 25.62531 | 24.69042 | 102.2444 | 90.05533 | 0 | 0.08942929 | 0 | 0 | 0
8541 | 293220.5 | 2010-10-09 19:04 | 5.015594 | 6 | 26 | 0.002309142 | 4.191923 | 25.62532 | 24.69042 | 102.2444 | 90.05533 | -6.484985e-05 | 0.08942929 | 0 | 0 | 0
8542 | 293250.5 | 2010-10-09 19:05 | 30.01518 | 7 | 26 | -1.099613 | 4.026518 | 25.62532 | 24.69958 | 102.2444 | 90.09243 | -0.0009405136 | 0.08942929 | 0 | 0 | 0
8543 | 293280.5 | 2010-10-09 19:05 | 60.03084 | 7 | 26 | -1.099432 | 4.001545 | 25.62532 | 24.70875 | 102.2444 | 90.12923 | -0.0005188942 | 0.08942929 | 0 | 0 | 0
8544 | 293310.5 | 2010-10-09 19:06 | 90.04578 | 7 | 26 | -1.099613 | 3.984194 | 25.62532 | 24.71792 | 102.2444 | 90.16583 | -0.0003891945 | 0.08942929 | 0 | 0 | 0
8545 | 293340.5 | 2010-10-09 19:06 | 120.0636 | 7 | 26 | -1.099613 | 3.970897 | 25.62532 | 24.72709 | 102.2444 | 90.2023 | -0.0003243446 | 0.08942929 | 0 | 0 | 0
8546 | 293370.5 | 2010-10-09 19:07 | 150.076 | 7 | 26 | -1.099613 | 3.959545 | 25.62532 | 24.73626 | 102.2444 | 90.23866 | -0.0002594471 | 0.08942929 | 0 | 0 | 0
8547 | 293400.6 | 2010-10-09 19:07 | 180.0913 | 7 | 26 | -1.099613 | 3.949329 | 25.62532 | 24.74543 | 102.2444 | 90.27491 | -0.0002594948 | 0.08942929 | 0 | 0 | 0
8548 | 293430.6 | 2010-10-09 19:08 | 210.1066 | 7 | 26 | -1.099793 | 3.939762 | 25.62532 | 24.7546 | 102.2444 | 90.31108 | -0.0002270222 | 0.08942929 | 0 | 0 | 0
8549 | 293460.6 | 2010-10-09 19:08 | 240.1217 | 7 | 26 | -1.099613 | 3.930518 | 25.62532 | 24.76377 | 102.2444 | 90.34716 | -0.0002270222 | 0.08942929 | 0 | 0 | 0
8550 | 293490.6 | 2010-10-09 19:09 | 270.1394 | 7 | 26 | -1.099432 | 3.921924 | 25.62532 | 24.77293 | 102.2444 | 90.38316 | -0.0001945972 | 0.08942929 | 0 | 0 | 0
8551 | 293520.6 | 2010-10-09 19:09 | 300.1521 | 7 | 26 | -1.099613 | 3.913167 | 25.62532 | 24.7821 | 102.2444 | 90.41908 | -0.0002270222 | 0.08942929 | 0 | 0 | 0
8552 | 293550.6 | 2010-10-09 19:10 | 330.1673 | 7 | 26 | -1.099613 | 3.904897 | 25.62532 | 24.79127 | 102.2444 | 90.45492 | -0.0002270222 | 0.08942929 | 0 | 0 | 0
8553 | 293580.6 | 2010-10-09 19:10 | 360.1825 | 7 | 26 | -1.099793 | 3.896627 | 25.62532 | 24.80044 | 102.2444 | 90.49068 | -0.0002270222 | 0.08942929 | 0 | 0 | 0
8554 | 293610.7 | 2010-10-09 19:11 | 390.1977 | 7 | 26 | -1.099793 | 3.888519 | 25.62532 | 24.80961 | 102.2444 | 90.52637 | -0.0002270222 | 0.08942929 | 0 | 0 | 0
8555 | 293640.7 | 2010-10-09 19:11 | 420.213 | 7 | 26 | -1.099793 | 3.880573 | 25.62532 | 24.81878 | 102.2444 | 90.56199 | -0.0001945496 | 0.08942929 | 0 | 0 | 0
8556 | 293670.7 | 2010-10-09 19:12 | 450.2282 | 7 | 26 | -1.099613 | 3.872627 | 25.62532 | 24.82795 | 102.2444 | 90.59753 | -0.0001945972 | 0.08942929 | 0 | 0 | 0
8557 | 293700.7 | 2010-10-09 19:12 | 480.2434 | 7 | 26 | -1.099613 | 3.864681 | 25.62532 | 24.83712 | 102.2444 | 90.633 | -0.0001945972 | 0.08942929 | 0 | 0 | 0
8558 | 293730.7 | 2010-10-09 19:13 | 510.2588 | 7 | 26 | -1.099793 | 3.856897 | 25.62532 | 24.84628 | 102.2444 | 90.6684 | -0.0002270222 | 0.08942929 | 0 | 0 | 0
8559 | 293760.7 | 2010-10-09 19:13 | 540.2738 | 7 | 26 | -1.099793 | 3.849438 | 25.62532 | 24.85545 | 102.2444 | 90.70373 | -0.0001945972 | 0.08942929 | 0 | 0 | 0
8560 | 293790.7 | 2010-10-09 19:14 | 570.2891 | 7 | 26 | -1.099613 | 3.841978 | 25.62532 | 24.86462 | 102.2444 | 90.73899 | -0.0001621246 | 0.08942929 | 0 | 0 | 0
8561 | 293820.8 | 2010-10-09 19:14 | 600.3042 | 7 | 26 | -1.099613 | 3.834519 | 25.62532 | 24.87379 | 102.2444 | 90.77418 | -0.0001945972 | 0.08942929 | 0 | 0 | 0
8562 | 293850.8 | 2010-10-09 19:15 | 630.3195 | 7 | 26 | -1.099613 | 3.827221 | 25.62532 | 24.88296 | 102.2444 | 90.8093 | -0.0001945972 | 0.08942929 | 0 | 0 | 0
8563 | 293880.8 | 2010-10-09 19:15 | 660.3347 | 7 | 26 | -1.099613 | 3.820086 | 25.62532 | 24.89213 | 102.2444 | 90.84436 | -0.0002270222 | 0.08942929 | 0 | 0 | 0
8564 | 293910.8 | 2010-10-09 19:16 | 690.3499 | 7 | 26 | -1.099793 | 3.813113 | 25.62532 | 24.9013 | 102.2444 | 90.87936 | -0.0001945972 | 0.08942929 | 0 | 0 | 0
8565 | 293940.8 | 2010-10-09 19:16 | 720.3671 | 7 | 26 | -1.099613 | 3.806303 | 25.62532 | 24.91047 | 102.2444 | 90.91429 | -0.0001621723 | 0.08942929 | 0 | 0 | 0
8566 | 293970.8 | 2010-10-09 19:17 | 750.3805 | 7 | 26 | -1.099613 | 3.79933 | 25.62532 | 24.91963 | 102.2444 | 90.94915 | -0.0002270222 | 0.08942929 | 0 | 0 | 0
8567 | 294000.9 | 2010-10-09 19:17 | 780.3955 | 7 | 26 | -1.099793 | 3.792843 | 25.62532 | 24.9288 | 102.2444 | 90.98396 | -0.0001621723 | 0.08942929 | 0 | 0 | 0
8568 | 294030.9 | 2010-10-09 19:18 | 810.4108 | 7 | 26 | -1.099793 | 3.786357 | 25.62532 | 24.93797 | 102.2444 | 91.0187 | -0.0001945972 | 0.08942929 | 0 | 0 | 0
8569 | 294060.9 | 2010-10-09 19:18 | 840.4261 | 7 | 26 | -1.099432 | 3.780032 | 25.62532 | 24.94714 | 102.2444 | 91.05339 | -0.0001621723 | 0.08942929 | 0 | 0 | 0
8570 | 294090.9 | 2010-10-09 19:19 | 870.4412 | 7 | 26 | -1.099613 | 3.77387 | 25.62532 | 24.95631 | 102.2444 | 91.08802 | -0.0001621723 | 0.08942929 | 0 | 0 | 0
8571 | 294120.9 | 2010-10-09 19:19 | 900.4564 | 7 | 26 | -1.099793 | 3.76787 | 25.62532 | 24.96548 | 102.2444 | 91.12259 | -0.0001297474 | 0.08942929 | 0 | 0 | 0
8572 | 294150.9 | 2010-10-09 19:20 | 930.4717 | 7 | 26 | -1.099613 | 3.76187 | 25.62532 | 24.97465 | 102.2444 | 91.15711 | -0.0001945972 | 0.08942929 | 0 | 0 | 0
8573 | 294180.9 | 2010-10-09 19:20 | 960.4868 | 7 | 26 | -1.099793 | 3.75587 | 25.62532 | 24.98382 | 102.2444 | 91.19158 | -0.0001621723 | 0.08942929 | 0 | 0 | 0
8574 | 294211 | 2010-10-09 19:21 | 990.5022 | 7 | 26 | -1.099613 | 3.750357 | 25.62532 | 24.99298 | 102.2444 | 91.22599 | -0.0001296997 | 0.08942929 | 0 | 0 | 0
8575 | 294241 | 2010-10-09 19:21 | 1020.517 | 7 | 26 | -1.099613 | 3.744681 | 25.62532 | 25.00215 | 102.2444 | 91.26035 | -0.0001297474 | 0.08942929 | 0 | 0 | 0
8576 | 294271 | 2010-10-09 19:22 | 1050.533 | 7 | 26 | -1.099793 | 3.739006 | 25.62532 | 25.01132 | 102.2444 | 91.29466 | -0.0001296997 | 0.08942929 | 0 | 0 | 0
8577 | 294301 | 2010-10-09 19:22 | 1080.548 | 7 | 26 | -1.099613 | 3.733654 | 25.62532 | 25.02049 | 102.2444 | 91.32891 | -0.0001296997 | 0.08942929 | 0 | 0 | 0
8578 | 294331 | 2010-10-09 19:23 | 1110.563 | 7 | 26 | -1.099793 | 3.728141 | 25.62532 | 25.02966 | 102.2444 | 91.36312 | -0.0001621723 | 0.08942929 | 0 | 0 | 0
8579 | 294361 | 2010-10-09 19:23 | 1140.578 | 7 | 26 | -1.099613 | 3.722951 | 25.62532 | 25.03883 | 102.2444 | 91.39728 | -0.0001621723 | 0.08942929 | 0 | 0 | 0
8580 | 294391.1 | 2010-10-09 19:24 | 1170.593 | 7 | 26 | -1.099613 | 3.7176 | 25.62532 | 25.048 | 102.2444 | 91.43139 | -0.0001621723 | 0.08942929 | 0 | 0 | 0
8581 | 294421.1 | 2010-10-09 19:24 | 1200.609 | 7 | 26 | -1.099613 | 3.712735 | 25.62532 | 25.05717 | 102.2444 | 91.46546 | -9.727478e-05 | 0.08942929 | 0 | 0 | 0
8582 | 294451.1 | 2010-10-09 19:25 | 1230.624 | 7 | 26 | -1.099974 | 3.707384 | 25.62532 | 25.06634 | 102.2444 | 91.49948 | -0.0002270699 | 0.08942929 | 0 | 0 | 0
8583 | 294481.1 | 2010-10-09 19:25 | 1260.639 | 7 | 26 | -1.099613 | 3.702681 | 25.62532 | 25.0755 | 102.2444 | 91.53345 | -0.0001297474 | 0.08942929 | 0 | 0 | 0
8584 | 294511.1 | 2010-10-09 19:26 | 1290.654 | 7 | 26 | -1.099793 | 3.697816 | 25.62532 | 25.08467 | 102.2444 | 91.56738 | -0.0001621723 | 0.08942929 | 0 | 0 | 0
8585 | 294541.1 | 2010-10-09 19:26 | 1320.671 | 7 | 26 | -1.099793 | 3.693114 | 25.62532 | 25.09384 | 102.2444 | 91.60126 | -9.727478e-05 | 0.08942929 | 0 | 0 | 0
8586 | 294571.1 | 2010-10-09 19:27 | 1350.685 | 7 | 26 | -1.099793 | 3.688087 | 25.62532 | 25.10301 | 102.2444 | 91.6351 | -0.0001945972 | 0.08942929 | 0 | 0 | 0
8587 | 294601.2 | 2010-10-09 19:27 | 1380.7 | 7 | 26 | -1.099793 | 3.683708 | 25.62532 | 25.11218 | 102.2444 | 91.66889 | -9.727478e-05 | 0.08942929 | 0 | 0 | 0
8588 | 294631.2 | 2010-10-09 19:28 | 1410.715 | 7 | 26 | -1.099613 | 3.679168 | 25.62532 | 25.12135 | 102.2444 | 91.70265 | -9.732247e-05 | 0.08942929 | 0 | 0 | 0
8589 | 294661.2 | 2010-10-09 19:28 | 1440.73 | 7 | 26 | -1.099793 | 3.674627 | 25.62532 | 25.13052 | 102.2444 | 91.73636 | -9.732247e-05 | 0.08942929 | 0 | 0 | 0
8590 | 294691.2 | 2010-10-09 19:29 | 1470.745 | 7 | 26 | -1.099974 | 3.670087 | 25.62532 | 25.13969 | 102.2444 | 91.77004 | -9.727478e-05 | 0.08942929 | 0 | 0 | 0
8591 | 294721.2 | 2010-10-09 19:29 | 1500.761 | 7 | 26 | -1.099974 | 3.665709 | 25.62532 | 25.14886 | 102.2444 | 91.80367 | -9.727478e-05 | 0.08942929 | 0 | 0 | 0
8592 | 294751.2 | 2010-10-09 19:30 | 1530.776 | 7 | 26 | -1.099793 | 3.66133 | 25.62532 | 25.15803 | 102.2444 | 91.83726 | -9.732247e-05 | 0.08942929 | 0 | 0 | 0
8593 | 294781.3 | 2010-10-09 19:30 | 1560.791 | 7 | 26 | -1.099974 | 3.656952 | 25.62532 | 25.1672 | 102.2444 | 91.87082 | -0.0001297474 | 0.08942929 | 0 | 0 | 0
8594 | 294811.3 | 2010-10-09 19:31 | 1590.806 | 7 | 26 | -1.099793 | 3.652735 | 25.62532 | 25.17637 | 102.2444 | 91.90433 | -9.732247e-05 | 0.08942929 | 0 | 0 | 0
8595 | 294841.3 | 2010-10-09 19:31 | 1620.821 | 7 | 26 | -1.099793 | 3.648519 | 25.62532 | 25.18554 | 102.2444 | 91.9378 | -0.0001297474 | 0.08942929 | 0 | 0 | 0
8596 | 294871.3 | 2010-10-09 19:32 | 1650.837 | 7 | 26 | -1.099793 | 3.644303 | 25.62532 | 25.1947 | 102.2444 | 91.97124 | -0.0001297474 | 0.08942929 | 0 | 0 | 0
8597 | 294901.3 | 2010-10-09 19:32 | 1680.852 | 7 | 26 | -1.099613 | 3.640736 | 25.62532 | 25.20387 | 102.2444 | 92.00464 | -9.727478e-05 | 0.08942929 | 0 | 0 | 0
8598 | 294931.3 | 2010-10-09 19:33 | 1710.867 | 7 | 26 | -1.099793 | 3.636682 | 25.62532 | 25.21304 | 102.2444 | 92.038 | -9.727478e-05 | 0.08942929 | 0 | 0 | 0
8599 | 294961.3 | 2010-10-09 19:33 | 1740.882 | 7 | 26 | -1.099613 | 3.632952 | 25.62532 | 25.22221 | 102.2444 | 92.07132 | -9.732247e-05 | 0.08942929 | 0 | 0 | 0
8600 | 294991.4 | 2010-10-09 19:34 | 1770.898 | 7 | 26 | -1.099613 | 3.629384 | 25.62532 | 25.23138 | 102.2444 | 92.10462 | -9.727478e-05 | 0.08942929 | 0 | 0 | 0
8601 | 295021.4 | 2010-10-09 19:34 | 1800.913 | 7 | 26 | -1.099432 | 3.625654 | 25.62532 | 25.24055 | 102.2444 | 92.13787 | -0.0001297474 | 0.08942929 | 0 | 0 | 0
8602 | 295051.4 | 2010-10-09 19:35 | 1830.928 | 7 | 26 | -1.099793 | 3.622087 | 25.62532 | 25.24972 | 102.2444 | 92.1711 | -6.484985e-05 | 0.08942929 | 0 | 0 | 0
8603 | 295081.4 | 2010-10-09 19:35 | 1860.943 | 7 | 26 | -1.099613 | 3.618681 | 25.62532 | 25.25889 | 102.2444 | 92.2043 | -9.732247e-05 | 0.08942929 | 0 | 0 | 0
8604 | 295111.4 | 2010-10-09 19:36 | 1890.959 | 7 | 26 | -1.099793 | 3.615276 | 25.62532 | 25.26805 | 102.2444 | 92.23746 | -9.732247e-05 | 0.08942929 | 0 | 0 | 0
8605 | 295141.4 | 2010-10-09 19:36 | 1920.976 | 7 | 26 | -1.099793 | 3.612195 | 25.62532 | 25.27722 | 102.2444 | 92.27059 | -6.489754e-05 | 0.08942929 | 0 | 0 | 0
8606 | 295171.4 | 2010-10-09 19:37 | 1950.989 | 7 | 26 | -1.099793 | 3.608628 | 25.62532 | 25.28639 | 102.2444 | 92.30369 | -0.0001296997 | 0.08942929 | 0 | 0 | 0
8607 | 295201.5 | 2010-10-09 19:37 | 1981.004 | 7 | 26 | -1.099613 | 3.605871 | 25.62532 | 25.29556 | 102.2444 | 92.33677 | -6.484985e-05 | 0.08942929 | 0 | 0 | 0
8608 | 295231.5 | 2010-10-09 19:38 | 2011.019 | 7 | 26 | -1.099793 | 3.60279 | 25.62532 | 25.30473 | 102.2444 | 92.36981 | -6.489754e-05 | 0.08942929 | 0 | 0 | 0
8609 | 295261.5 | 2010-10-09 19:38 | 2041.037 | 7 | 26 | -1.099613 | 3.599709 | 25.62532 | 25.3139 | 102.2444 | 92.40283 | -6.489754e-05 | 0.08942929 | 0 | 0 | 0
8610 | 295291.5 | 2010-10-09 19:39 | 2071.05 | 7 | 26 | -1.099613 | 3.596627 | 25.62532 | 25.32307 | 102.2444 | 92.43582 | -9.732247e-05 | 0.08942929 | 0 | 0 | 0
8611 | 295321.5 | 2010-10-09 19:39 | 2101.065 | 7 | 26 | -1.099793 | 3.593709 | 25.62532 | 25.33224 | 102.2444 | 92.46879 | -9.727478e-05 | 0.08942929 | 0 | 0 | 0
8612 | 295351.5 | 2010-10-09 19:40 | 2131.08 | 7 | 26 | -1.099793 | 3.59079 | 25.62532 | 25.3414 | 102.2444 | 92.50172 | -9.727478e-05 | 0.08942929 | 0 | 0 | 0
8613 | 295381.6 | 2010-10-09 19:40 | 2161.095 | 7 | 26 | -1.099793 | 3.587871 | 25.62532 | 25.35057 | 102.2444 | 92.53463 | -0.0001297474 | 0.08942929 | 0 | 0 | 0
8614 | 295411.6 | 2010-10-09 19:41 | 2191.111 | 7 | 26 | -1.099793 | 3.584952 | 25.62532 | 25.35974 | 102.2444 | 92.56752 | -9.732247e-05 | 0.08942929 | 0 | 0 | 0
8615 | 295441.6 | 2010-10-09 19:41 | 2221.112 | 7 | 26 | -1.099793 | 3.582357 | 25.62532 | 25.36891 | 102.2444 | 92.60036 | -6.484985e-05 | 0.08942929 | 0 | 0 | 0
8616 | 295471.6 | 2010-10-09 19:42 | 2251.125 | 7 | 26 | -1.099613 | 3.579438 | 25.62532 | 25.37807 | 102.2444 | 92.63319 | -6.484985e-05 | 0.08942929 | 0 | 0 | 0
8617 | 295501.6 | 2010-10-09 19:42 | 2281.141 | 7 | 26 | -1.099793 | 3.576682 | 25.62532 | 25.38724 | 102.2444 | 92.666 | -3.242493e-05 | 0.08942929 | 0 | 0 | 0
8618 | 295531.6 | 2010-10-09 19:43 | 2311.156 | 7 | 26 | -1.099793 | 3.573763 | 25.62532 | 25.39641 | 102.2444 | 92.69877 | -3.247261e-05 | 0.08942929 | 0 | 0 | 0
8619 | 295561.6 | 2010-10-09 19:43 | 2341.171 | 7 | 26 | -1.099793 | 3.570682 | 25.62532 | 25.40558 | 102.2444 | 92.73153 | -6.489754e-05 | 0.08942929 | 0 | 0 | 0
8620 | 295591.6 | 2010-10-09 19:44 | 2371.186 | 7 | 26 | -1.099613 | 3.567925 | 25.62532 | 25.41475 | 102.2444 | 92.76425 | -3.242493e-05 | 0.08942929 | 0 | 0 | 0
8621 | 295621.7 | 2010-10-09 19:44 | 2401.201 | 7 | 26 | -1.099613 | 3.564682 | 25.62532 | 25.42392 | 102.2444 | 92.79695 | -0.0001296997 | 0.08942929 | 0 | 0 | 0
8622 | 295651.7 | 2010-10-09 19:45 | 2431.217 | 7 | 26 | -1.099613 | 3.561601 | 25.62532 | 25.43309 | 102.2444 | 92.82962 | -6.484985e-05 | 0.08942929 | 0 | 0 | 0
8623 | 295681.7 | 2010-10-09 19:45 | 2461.232 | 7 | 26 | -1.099613 | 3.55852 | 25.62532 | 25.44225 | 102.2444 | 92.86226 | -9.727478e-05 | 0.08942929 | 0 | 0 | 0
8624 | 295711.7 | 2010-10-09 19:46 | 2491.247 | 7 | 26 | -1.099613 | 3.555114 | 25.62532 | 25.45142 | 102.2444 | 92.89487 | -9.727478e-05 | 0.08942929 | 0 | 0 | 0
8625 | 295741.7 | 2010-10-09 19:46 | 2521.262 | 7 | 26 | -1.099793 | 3.551871 | 25.62532 | 25.46059 | 102.2444 | 92.92745 | -9.732247e-05 | 0.08942929 | 0 | 0 | 0
8626 | 295771.7 | 2010-10-09 19:47 | 2551.279 | 7 | 26 | -1.099613 | 3.548465 | 25.62532 | 25.46976 | 102.2444 | 92.96001 | -6.484985e-05 | 0.08942929 | 0 | 0 | 0
8627 | 295801.8 | 2010-10-09 19:47 | 2581.293 | 7 | 26 | -1.099613 | 3.544898 | 25.62532 | 25.47893 | 102.2444 | 92.99252 | -9.727478e-05 | 0.08942929 | 0 | 0 | 0
8628 | 295831.8 | 2010-10-09 19:48 | 2611.308 | 7 | 26 | -1.099613 | 3.54133 | 25.62532 | 25.4881 | 102.2444 | 93.02501 | -6.489754e-05 | 0.08942929 | 0 | 0 | 0
8629 | 295861.8 | 2010-10-09 19:48 | 2641.323 | 7 | 26 | -1.099793 | 3.537439 | 25.62532 | 25.49727 | 102.2444 | 93.05746 | -6.484985e-05 | 0.08942929 | 0 | 0 | 0
8630 | 295891.8 | 2010-10-09 19:49 | 2671.338 | 7 | 26 | -1.099793 | 3.533385 | 25.62532 | 25.50644 | 102.2444 | 93.08987 | -9.727478e-05 | 0.08942929 | 0 | 0 | 0
8631 | 295921.8 | 2010-10-09 19:49 | 2701.354 | 7 | 26 | -1.099613 | 3.52933 | 25.62532 | 25.51561 | 102.2444 | 93.12225 | -9.727478e-05 | 0.08942929 | 0 | 0 | 0
8632 | 295951.8 | 2010-10-09 19:50 | 2731.369 | 7 | 26 | -1.099974 | 3.52479 | 25.62532 | 25.52477 | 102.2444 | 93.15459 | -0.0001621723 | 0.08942929 | 0 | 0 | 0
8633 | 295981.8 | 2010-10-09 19:50 | 2761.384 | 7 | 26 | -1.099793 | 3.520249 | 25.62532 | 25.53394 | 102.2444 | 93.18689 | -0.0001297474 | 0.08942929 | 0 | 0 | 0
8634 | 296011.9 | 2010-10-09 19:51 | 2791.399 | 7 | 26 | -1.099793 | 3.515547 | 25.62532 | 25.54311 | 102.2444 | 93.21914 | -9.727478e-05 | 0.08942929 | 0 | 0 | 0
8635 | 296041.9 | 2010-10-09 19:51 | 2821.414 | 7 | 26 | -1.099613 | 3.510195 | 25.62532 | 25.55228 | 102.2444 | 93.25135 | -0.0001297474 | 0.08942929 | 0 | 0 | 0
8636 | 296071.9 | 2010-10-09 19:52 | 2851.43 | 7 | 26 | -1.099613 | 3.50452 | 25.62532 | 25.56145 | 102.2444 | 93.28351 | -0.0001621723 | 0.08942929 | 0 | 0 | 0
8637 | 296101.9 | 2010-10-09 19:52 | 2881.445 | 7 | 26 | -1.099613 | 3.498358 | 25.62532 | 25.57062 | 102.2444 | 93.31562 | -0.0001621723 | 0.08942929 | 0 | 0 | 0
8638 | 296131.9 | 2010-10-09 19:53 | 2911.46 | 7 | 26 | -1.099793 | 3.491385 | 25.62532 | 25.57979 | 102.2444 | 93.34766 | -0.0001945972 | 0.08942929 | 0 | 0 | 0
8639 | 296161.9 | 2010-10-09 19:53 | 2941.475 | 7 | 26 | -1.099432 | 3.483439 | 25.62532 | 25.58895 | 102.2444 | 93.37964 | -0.0001945972 | 0.08942929 | 0 | 0 | 0
8640 | 296192 | 2010-10-09 19:54 | 2971.49 | 7 | 26 | -1.099793 | 3.474195 | 25.62532 | 25.59812 | 102.2444 | 93.41153 | -0.000291872 | 0.08942929 | 0 | 0 | 0
8641 | 296222 | 2010-10-09 19:54 | 3001.506 | 7 | 26 | -1.099613 | 3.463493 | 25.62532 | 25.60729 | 102.2444 | 93.44334 | -0.0003567219 | 0.08942929 | 0 | 0 | 0
8642 | 296252 | 2010-10-09 19:55 | 3031.521 | 7 | 26 | -1.099793 | 3.450358 | 25.62532 | 25.61646 | 102.2444 | 93.47504 | -0.0004216194 | 0.08942929 | 0 | 0 | 0
8643 | 296282 | 2010-10-09 19:55 | 3061.536 | 7 | 26 | -1.099793 | 3.434304 | 25.62532 | 25.62563 | 102.2444 | 93.5066 | -0.0004864693 | 0.08942929 | 0 | 0 | 0
8644 | 296312 | 2010-10-09 19:56 | 3091.551 | 7 | 26 | -1.099793 | 3.412898 | 25.62532 | 25.6348 | 102.2444 | 93.538 | -0.0006486416 | 0.08942929 | 0 | 0 | 0
8645 | 296342 | 2010-10-09 19:56 | 3121.567 | 7 | 26 | -1.099613 | 3.383871 | 25.62532 | 25.64397 | 102.2444 | 93.56916 | -0.0008757114 | 0.08942929 | 0 | 0 | 0
8646 | 296372 | 2010-10-09 19:57 | 3151.584 | 7 | 26 | -1.099793 | 3.342358 | 25.62532 | 25.65314 | 102.2444 | 93.60001 | -0.001329708 | 0.08942929 | 0 | 0 | 0
8647 | 296402.1 | 2010-10-09 19:57 | 3181.597 | 7 | 26 | -1.099613 | 3.281385 | 25.62532 | 25.6623 | 102.2444 | 93.63039 | -0.001881075 | 0.08942929 | 0 | 0 | 0
8648 | 296432.1 | 2010-10-09 19:58 | 3211.612 | 7 | 26 | -1.099793 | 3.19025 | 25.62532 | 25.67147 | 102.2444 | 93.66009 | -0.002886486 | 0.08942929 | 0 | 0 | 0
8649 | 296462.1 | 2010-10-09 19:58 | 3241.627 | 7 | 26 | -1.099613 | 3.046413 | 25.62532 | 25.68064 | 102.2444 | 93.68874 | -0.004767561 | 0.08942929 | 0 | 0 | 0
8650 | 296484 | 2010-10-09 19:58 | 3263.502129 | 7 | 26 | -1.099613 | 2.846305 | 25.62532 | 25.68732 | 102.2444 | 93.7085 | -0.009697246 | 0.08942929 | 0 | 0 | 0
8651 | 296494 | 2010-10-09 19:59 | 3273.58 | 7 | 26 | -1.099613 | 2.699711 | 25.62532 | 25.6904 | 102.2444 | 93.71705 | -0.01222701 | 0.08942929 | 0 | 0 | 0
8652 | 296554 | 2010-10-09 20:00 | 60.01479 | 8 | 26 | 0 | 3.319655 | 25.62532 | 25.6904 | 102.2444 | 93.71705 | 0.001167584 | 0.08942929 | 0 | 0 | 0
8653 | 296554.2 | 2010-10-09 20:00 | 0.1901629 | 9 | 26 | 0.001044434 | 3.31998 | 25.62532 | 25.6904 | 102.2444 | 93.71705 | 0 | 0.08625544 | 0 | 0 | 0
8654 | 296559 | 2010-10-09 20:00 | 5.015851 | 9 | 26 | 0.001947797 | 3.327601 | 25.62532 | 25.6904 | 102.2444 | 93.71705 | 0.001037836 | 0.08625544 | 0 | 0 | 0
8655 | 296589.1 | 2010-10-09 20:00 | 30.01518 | 1 | 27 | 0 | 3.358736 | 25.62532 | 25.6904 | 102.2444 | 93.71705 | 0.0006810665 | 0.08625544 | 0 | 0 | 0
8656 | 296619.1 | 2010-10-09 20:01 | 60.03068 | 1 | 27 | 0 | 3.380142 | 25.62532 | 25.6904 | 102.2444 | 93.71705 | 0.0004865169 | 0.08625544 | 0 | 0 | 0
8657 | 296649.1 | 2010-10-09 20:01 | 90.04563 | 1 | 27 | 0 | 3.396196 | 25.62532 | 25.6904 | 102.2444 | 93.71705 | 0.0004216194 | 0.08625544 | 0 | 0 | 0
8658 | 296679.1 | 2010-10-09 20:02 | 120.0139 | 1 | 27 | 0 | 3.408682 | 25.62532 | 25.6904 | 102.2444 | 93.71705 | 0.000291872 | 0.08625544 | 0 | 0 | 0
8659 | 296709.1 | 2010-10-09 20:02 | 30.0129 | 2 | 27 | 0.5499276 | 3.56533 | 25.6299 | 25.6904 | 102.2606 | 93.71705 | 0.001654053 | 0.08625544 | 0 | 0 | 0
8660 | 296739.1 | 2010-10-09 20:03 | 60.02814 | 2 | 27 | 0.5497469 | 3.616087 | 25.63449 | 25.6904 | 102.2771 | 93.71705 | 0.001167584 | 0.08625544 | 0 | 0 | 0
8661 | 296769.1 | 2010-10-09 20:03 | 90.04333 | 2 | 27 | 0.5497469 | 3.653546 | 25.63907 | 25.6904 | 102.2937 | 93.71705 | 0.0009080887 | 0.08625544 | 0 | 0 | 0
8662 | 296799.1 | 2010-10-09 20:04 | 120.0585 | 2 | 27 | 0.5501083 | 3.683222 | 25.64366 | 25.6904 | 102.3106 | 93.71705 | 0.0007459164 | 0.08625544 | 0 | 0 | 0
8663 | 296829.2 | 2010-10-09 20:04 | 150.0737 | 2 | 27 | 0.5501083 | 3.707546 | 25.64824 | 25.6904 | 102.3275 | 93.71705 | 0.0006162167 | 0.08625544 | 0 | 0 | 0
8664 | 296859.2 | 2010-10-09 20:05 | 180.0891 | 2 | 27 | 0.5499276 | 3.727816 | 25.65283 | 25.6904 | 102.3446 | 93.71705 | 0.0005188942 | 0.08625544 | 0 | 0 | 0
8665 | 296889.2 | 2010-10-09 20:05 | 210.1042 | 2 | 27 | 0.5497469 | 3.744357 | 25.65741 | 25.6904 | 102.3617 | 93.71705 | 0.0004216194 | 0.08625544 | 0 | 0 | 0
8666 | 296919.2 | 2010-10-09 20:06 | 240.1195 | 2 | 27 | 0.5501083 | 3.756681 | 25.662 | 25.6904 | 102.3789 | 93.71705 | 0.0002594471 | 0.08625544 | 0 | 0 | 0
8667 | 296949.2 | 2010-10-09 20:06 | 270.1346 | 2 | 27 | 0.5497469 | 3.764303 | 25.66658 | 25.6904 | 102.3961 | 93.71705 | 0.0001297474 | 0.08625544 | 0 | 0 | 0
8668 | 296979.2 | 2010-10-09 20:07 | 300.1498 | 2 | 27 | 0.5499276 | 3.769168 | 25.67117 | 25.6904 | 102.4134 | 93.71705 | 0.0001297474 | 0.08625544 | 0 | 0 | 0
8669 | 297009.2 | 2010-10-09 20:07 | 330.165 | 2 | 27 | 0.5499276 | 3.772897 | 25.67575 | 25.6904 | 102.4307 | 93.71705 | 9.727478e-05 | 0.08625544 | 0 | 0 | 0
8670 | 297039.3 | 2010-10-09 20:08 | 360.1803 | 2 | 27 | 0.5499276 | 3.776465 | 25.68034 | 25.6904 | 102.448 | 93.71705 | 9.732247e-05 | 0.08625544 | 0 | 0 | 0
8671 | 297069.3 | 2010-10-09 20:08 | 390.1955 | 2 | 27 | 0.5497469 | 3.77987 | 25.68492 | 25.6904 | 102.4653 | 93.71705 | 9.727478e-05 | 0.08625544 | 0 | 0 | 0
8672 | 297099.3 | 2010-10-09 20:09 | 420.2107 | 2 | 27 | 0.5499276 | 3.782951 | 25.68951 | 25.6904 | 102.4827 | 93.71705 | 6.484985e-05 | 0.08625544 | 0 | 0 | 0
8673 | 297129.3 | 2010-10-09 20:09 | 450.2259 | 2 | 27 | 0.5499276 | 3.786357 | 25.69409 | 25.6904 | 102.5 | 93.71705 | 0.0001296997 | 0.08625544 | 0 | 0 | 0
8674 | 297159.3 | 2010-10-09 20:10 | 480.2412 | 2 | 27 | 0.5499276 | 3.789276 | 25.69868 | 25.6904 | 102.5174 | 93.71705 | 6.484985e-05 | 0.08625544 | 0 | 0 | 0
8675 | 297189.3 | 2010-10-09 20:10 | 510.2563 | 2 | 27 | 0.5501083 | 3.792519 | 25.70326 | 25.6904 | 102.5348 | 93.71705 | 6.484985e-05 | 0.08625544 | 0 | 0 | 0
8676 | 297219.3 | 2010-10-09 20:11 | 540.2716 | 2 | 27 | 0.5499276 | 3.7956 | 25.70785 | 25.6904 | 102.5522 | 93.71705 | 9.727478e-05 | 0.08625544 | 0 | 0 | 0
8677 | 297249.4 | 2010-10-09 20:11 | 570.2889 | 2 | 27 | 0.5499276 | 3.798519 | 25.71243 | 25.6904 | 102.5696 | 93.71705 | 9.732247e-05 | 0.08625544 | 0 | 0 | 0
8678 | 297279.4 | 2010-10-09 20:12 | 600.302 | 2 | 27 | 0.5501083 | 3.8016 | 25.71702 | 25.6904 | 102.587 | 93.71705 | 0.0001621723 | 0.08625544 | 0 | 0 | 0
8679 | 297309.4 | 2010-10-09 20:12 | 630.3172 | 2 | 27 | 0.5497469 | 3.804357 | 25.7216 | 25.6904 | 102.6044 | 93.71705 | 6.484985e-05 | 0.08625544 | 0 | 0 | 0
8680 | 297339.4 | 2010-10-09 20:13 | 660.3324 | 2 | 27 | 0.5499276 | 3.807276 | 25.72619 | 25.6904 | 102.6219 | 93.71705 | 6.484985e-05 | 0.08625544 | 0 | 0 | 0
8681 | 297369.4 | 2010-10-09 20:13 | 690.3476 | 2 | 27 | 0.5497469 | 3.810194 | 25.73077 | 25.6904 | 102.6393 | 93.71705 | 6.484985e-05 | 0.08625544 | 0 | 0 | 0
8682 | 297399.4 | 2010-10-09 20:14 | 720.3628 | 2 | 27 | 0.5499276 | 3.813276 | 25.73536 | 25.6904 | 102.6568 | 93.71705 | 6.484985e-05 | 0.08625544 | 0 | 0 | 0
8683 | 297429.5 | 2010-10-09 20:14 | 750.3782 | 2 | 27 | 0.5501083 | 3.816357 | 25.73994 | 25.6904 | 102.6743 | 93.71705 | 6.484985e-05 | 0.08625544 | 0 | 0 | 0
8684 | 297459.5 | 2010-10-09 20:15 | 780.3933 | 2 | 27 | 0.5499276 | 3.8196 | 25.74453 | 25.6904 | 102.6918 | 93.71705 | 9.727478e-05 | 0.08625544 | 0 | 0 | 0
8685 | 297489.5 | 2010-10-09 20:15 | 810.4087 | 2 | 27 | 0.5499276 | 3.823005 | 25.74911 | 25.6904 | 102.7093 | 93.71705 | 9.727478e-05 | 0.08625544 | 0 | 0 | 0
8686 | 297519.5 | 2010-10-09 20:16 | 840.4237 | 2 | 27 | 0.5497469 | 3.826248 | 25.7537 | 25.6904 | 102.7269 | 93.71705 | 6.484985e-05 | 0.08625544 | 0 | 0 | 0
8687 | 297549.5 | 2010-10-09 20:16 | 870.4389 | 2 | 27 | 0.5499276 | 3.829816 | 25.75828 | 25.6904 | 102.7444 | 93.71705 | 0.0001297474 | 0.08625544 | 0 | 0 | 0
8688 | 297579.5 | 2010-10-09 20:17 | 900.4541 | 2 | 27 | 0.5501083 | 3.833221 | 25.76287 | 25.6904 | 102.762 | 93.71705 | 9.727478e-05 | 0.08625544 | 0 | 0 | 0
8689 | 297609.5 | 2010-10-09 20:17 | 930.4693 | 2 | 27 | 0.5501083 | 3.836627 | 25.76745 | 25.6904 | 102.7796 | 93.71705 | 9.727478e-05 | 0.08625544 | 0 | 0 | 0
8690 | 297639.6 | 2010-10-09 20:18 | 960.4845 | 2 | 27 | 0.5497469 | 3.840032 | 25.77204 | 25.6904 | 102.7972 | 93.71705 | 9.732247e-05 | 0.08625544 | 0 | 0 | 0
8691 | 297669.6 | 2010-10-09 20:18 | 990.4997 | 2 | 27 | 0.5499276 | 3.843276 | 25.77662 | 25.6904 | 102.8148 | 93.71705 | 9.732247e-05 | 0.08625544 | 0 | 0 | 0
8692 | 297699.6 | 2010-10-09 20:19 | 1020.515 | 2 | 27 | 0.5499276 | 3.846519 | 25.78121 | 25.6904 | 102.8324 | 93.71705 | 6.484985e-05 | 0.08625544 | 0 | 0 | 0
8693 | 297729.6 | 2010-10-09 20:19 | 1050.53 | 2 | 27 | 0.5497469 | 3.849762 | 25.78579 | 25.6904 | 102.8501 | 93.71705 | 9.727478e-05 | 0.08625544 | 0 | 0 | 0
8694 | 297759.6 | 2010-10-09 20:20 | 1080.546 | 2 | 27 | 0.5499276 | 3.852843 | 25.79038 | 25.6904 | 102.8677 | 93.71705 | 6.484985e-05 | 0.08625544 | 0 | 0 | 0
8695 | 297789.6 | 2010-10-09 20:20 | 1110.561 | 2 | 27 | 0.5499276 | 3.855924 | 25.79496 | 25.6904 | 102.8854 | 93.71705 | 9.732247e-05 | 0.08625544 | 0 | 0 | 0
8696 | 297819.7 | 2010-10-09 20:21 | 1140.576 | 2 | 27 | 0.5499276 | 3.858843 | 25.79955 | 25.6904 | 102.9031 | 93.71705 | 9.732247e-05 | 0.08625544 | 0 | 0 | 0
8697 | 297849.7 | 2010-10-09 20:21 | 1170.593 | 2 | 27 | 0.5499276 | 3.8616 | 25.80414 | 25.6904 | 102.9208 | 93.71705 | 6.484985e-05 | 0.08625544 | 0 | 0 | 0
8698 | 297879.7 | 2010-10-09 20:22 | 1200.606 | 2 | 27 | 0.5499276 | 3.864357 | 25.80872 | 25.6904 | 102.9385 | 93.71705 | 9.727478e-05 | 0.08625544 | 0 | 0 | 0
8699 | 297909.7 | 2010-10-09 20:22 | 1230.621 | 2 | 27 | 0.5499276 | 3.866951 | 25.81331 | 25.6904 | 102.9562 | 93.71705 | 6.484985e-05 | 0.08625544 | 0 | 0 | 0
8700 | 297939.7 | 2010-10-09 20:23 | 1260.637 | 2 | 27 | 0.5497469 | 3.869384 | 25.81789 | 25.6904 | 102.974 | 93.71705 | 6.489754e-05 | 0.08625544 | 0 | 0 | 0
8701 | 297969.7 | 2010-10-09 20:23 | 1290.652 | 2 | 27 | 0.5499276 | 3.871492 | 25.82248 | 25.6904 | 102.9917 | 93.71705 | 3.242493e-05 | 0.08625544 | 0 | 0 | 0
8702 | 297999.7 | 2010-10-09 20:24 | 1320.667 | 2 | 27 | 0.5499276 | 3.873762 | 25.82706 | 25.6904 | 103.0095 | 93.71705 | 6.484985e-05 | 0.08625544 | 0 | 0 | 0
8703 | 298029.8 | 2010-10-09 20:24 | 1350.682 | 2 | 27 | 0.5499276 | 3.875708 | 25.83165 | 25.6904 | 103.0272 | 93.71705 | 6.484985e-05 | 0.08625544 | 0 | 0 | 0
8704 | 298059.8 | 2010-10-09 20:25 | 1380.698 | 2 | 27 | 0.5499276 | 3.877654 | 25.83623 | 25.6904 | 103.045 | 93.71705 | 6.489754e-05 | 0.08625544 | 0 | 0 | 0
8705 | 298089.8 | 2010-10-09 20:25 | 1410.713 | 2 | 27 | 0.5501083 | 3.879275 | 25.84082 | 25.6904 | 103.0628 | 93.71705 | 6.484985e-05 | 0.08625544 | 0 | 0 | 0
8706 | 298119.8 | 2010-10-09 20:26 | 1440.728 | 2 | 27 | 0.5499276 | 3.881059 | 25.8454 | 25.6904 | 103.0806 | 93.71705 | 6.484985e-05 | 0.08625544 | 0 | 0 | 0
8707 | 298149.8 | 2010-10-09 20:26 | 1470.743 | 2 | 27 | 0.5499276 | 3.882356 | 25.84999 | 25.6904 | 103.0984 | 93.71705 | 3.242493e-05 | 0.08625544 | 0 | 0 | 0
8708 | 298179.8 | 2010-10-09 20:27 | 1500.758 | 2 | 27 | 0.5499276 | 3.883654 | 25.85457 | 25.6904 | 103.1162 | 93.71705 | 3.242493e-05 | 0.08625544 | 0 | 0 | 0
8709 | 298209.8 | 2010-10-09 20:27 | 1530.774 | 2 | 27 | 0.5499276 | 3.885113 | 25.85916 | 25.6904 | 103.134 | 93.71705 | 3.242493e-05 | 0.08625544 | 0 | 0 | 0
8710 | 298239.9 | 2010-10-09 20:28 | 1560.789 | 2 | 27 | 0.5499276 | 3.886573 | 25.86374 | 25.6904 | 103.1518 | 93.71705 | 6.484985e-05 | 0.08625544 | 0 | 0 | 0
8711 | 298269.9 | 2010-10-09 20:28 | 1590.804 | 2 | 27 | 0.5502889 | 3.888032 | 25.86833 | 25.6904 | 103.1696 | 93.71705 | 0.0001297474 | 0.08625544 | 0 | 0 | 0
8712 | 298299.9 | 2010-10-09 20:29 | 1620.819 | 2 | 27 | 0.5497469 | 3.888681 | 25.87291 | 25.6904 | 103.1875 | 93.71705 | -3.242493e-05 | 0.08625544 | 0 | 0 | 0
8713 | 298329.9 | 2010-10-09 20:29 | 1650.834 | 2 | 27 | 0.5497469 | 3.889978 | 25.8775 | 25.6904 | 103.2053 | 93.71705 | 0 | 0.08625544 | 0 | 0 | 0
8714 | 298359.9 | 2010-10-09 20:30 | 1680.85 | 2 | 27 | 0.5497469 | 3.891275 | 25.88208 | 25.6904 | 103.2231 | 93.71705 | 3.242493e-05 | 0.08625544 | 0 | 0 | 0
8715 | 298389.9 | 2010-10-09 20:30 | 1710.865 | 2 | 27 | 0.5499276 | 3.892411 | 25.88667 | 25.6904 | 103.241 | 93.71705 | 3.242493e-05 | 0.08625544 | 0 | 0 | 0
8716 | 298420 | 2010-10-09 20:31 | 1740.88 | 2 | 27 | 0.5499276 | 3.893708 | 25.89125 | 25.6904 | 103.2588 | 93.71705 | 3.242493e-05 | 0.08625544 | 0 | 0 | 0
8717 | 298450 | 2010-10-09 20:31 | 1770.898 | 2 | 27 | 0.5497469 | 3.894681 | 25.89584 | 25.6904 | 103.2767 | 93.71705 | 0 | 0.08625544 | 0 | 0 | 0
8718 | 298480 | 2010-10-09 20:32 | 1800.911 | 2 | 27 | 0.5499276 | 3.895978 | 25.90042 | 25.6904 | 103.2945 | 93.71705 | 0 | 0.08625544 | 0 | 0 | 0
8719 | 298510 | 2010-10-09 20:32 | 1830.926 | 2 | 27 | 0.5499276 | 3.897275 | 25.90501 | 25.6904 | 103.3124 | 93.71705 | 6.489754e-05 | 0.08625544 | 0 | 0 | 0
8720 | 298540 | 2010-10-09 20:33 | 1860.941 | 2 | 27 | 0.5501083 | 3.898573 | 25.90959 | 25.6904 | 103.3303 | 93.71705 | 6.489754e-05 | 0.08625544 | 0 | 0 | 0
8721 | 298570 | 2010-10-09 20:33 | 1890.956 | 2 | 27 | 0.5501083 | 3.899708 | 25.91418 | 25.6904 | 103.3482 | 93.71705 | 3.242493e-05 | 0.08625544 | 0 | 0 | 0
8722 | 298600.1 | 2010-10-09 20:34 | 1920.974 | 2 | 27 | 0.5497469 | 3.900843 | 25.91876 | 25.6904 | 103.366 | 93.71705 | 6.484985e-05 | 0.08625544 | 0 | 0 | 0
8723 | 298630.1 | 2010-10-09 20:34 | 1950.987 | 2 | 27 | 0.5501083 | 3.901978 | 25.92335 | 25.6904 | 103.3839 | 93.71705 | 3.242493e-05 | 0.08625544 | 0 | 0 | 0
8724 | 298660.1 | 2010-10-09 20:35 | 1981.002 | 2 | 27 | 0.5501083 | 3.903437 | 25.92793 | 25.6904 | 103.4018 | 93.71705 | 9.727478e-05 | 0.08625544 | 0 | 0 | 0
8725 | 298690.1 | 2010-10-09 20:35 | 2011.017 | 2 | 27 | 0.5499276 | 3.904573 | 25.93252 | 25.6904 | 103.4197 | 93.71705 | 6.489754e-05 | 0.08625544 | 0 | 0 | 0
8726 | 298720.1 | 2010-10-09 20:36 | 2041.032 | 2 | 27 | 0.5499276 | 3.905708 | 25.9371 | 25.6904 | 103.4376 | 93.71705 | 3.247261e-05 | 0.08625544 | 0 | 0 | 0
8727 | 298750.1 | 2010-10-09 20:36 | 2071.047 | 2 | 27 | 0.5499276 | 3.907005 | 25.94169 | 25.6904 | 103.4555 | 93.71705 | 0 | 0.08625544 | 0 | 0 | 0
8728 | 298780.1 | 2010-10-09 20:37 | 2101.063 | 2 | 27 | 0.5499276 | 3.908464 | 25.94628 | 25.6904 | 103.4735 | 93.71705 | 3.242493e-05 | 0.08625544 | 0 | 0 | 0
8729 | 298810.2 | 2010-10-09 20:37 | 2131.078 | 2 | 27 | 0.5499276 | 3.9096 | 25.95086 | 25.6904 | 103.4914 | 93.71705 | 3.242493e-05 | 0.08625544 | 0 | 0 | 0
8730 | 298840.2 | 2010-10-09 20:38 | 2161.093 | 2 | 27 | 0.5497469 | 3.910897 | 25.95545 | 25.6904 | 103.5093 | 93.71705 | 0 | 0.08625544 | 0 | 0 | 0
8731 | 298870.2 | 2010-10-09 20:38 | 2191.108 | 2 | 27 | 0.5497469 | 3.912194 | 25.96003 | 25.6904 | 103.5272 | 93.71705 | 0 | 0.08625544 | 0 | 0 | 0
8732 | 298900.2 | 2010-10-09 20:39 | 2221.124 | 2 | 27 | 0.5499276 | 3.913654 | 25.96462 | 25.6904 | 103.5452 | 93.71705 | 3.242493e-05 | 0.08625544 | 0 | 0 | 0
8733 | 298930.2 | 2010-10-09 20:39 | 2251.139 | 2 | 27 | 0.5501083 | 3.915113 | 25.9692 | 25.6904 | 103.5631 | 93.71705 | 6.489754e-05 | 0.08625544 | 0 | 0 | 0
8734 | 298960.2 | 2010-10-09 20:40 | 2281.154 | 2 | 27 | 0.5497469 | 3.916248 | 25.97379 | 25.6904 | 103.5811 | 93.71705 | 3.242493e-05 | 0.08625544 | 0 | 0 | 0
8735 | 298990.2 | 2010-10-09 20:40 | 2311.169 | 2 | 27 | 0.5499276 | 3.917708 | 25.97837 | 25.6904 | 103.5991 | 93.71705 | 3.242493e-05 | 0.08625544 | 0 | 0 | 0
8736 | 299020.3 | 2010-10-09 20:41 | 2341.184 | 2 | 27 | 0.5499276 | 3.919167 | 25.98296 | 25.6904 | 103.617 | 93.71705 | 3.247261e-05 | 0.08625544 | 0 | 0 | 0
8737 | 299050.3 | 2010-10-09 20:41 | 2371.201 | 2 | 27 | 0.5499276 | 3.920627 | 25.98754 | 25.6904 | 103.635 | 93.71705 | 6.484985e-05 | 0.08625544 | 0 | 0 | 0
8738 | 299080.3 | 2010-10-09 20:42 | 2401.215 | 2 | 27 | 0.5501083 | 3.922248 | 25.99213 | 25.6904 | 103.653 | 93.71705 | 9.727478e-05 | 0.08625544 | 0 | 0 | 0
8739 | 299110.3 | 2010-10-09 20:42 | 2431.23 | 2 | 27 | 0.5501083 | 3.923546 | 25.99671 | 25.6904 | 103.671 | 93.71705 | 6.489754e-05 | 0.08625544 | 0 | 0 | 0
8740 | 299140.3 | 2010-10-09 20:43 | 2461.245 | 2 | 27 | 0.5499276 | 3.925005 | 26.0013 | 25.6904 | 103.689 | 93.71705 | 3.242493e-05 | 0.08625544 | 0 | 0 | 0
8741 | 299170.3 | 2010-10-09 20:43 | 2491.26 | 2 | 27 | 0.5501083 | 3.926465 | 26.00588 | 25.6904 | 103.707 | 93.71705 | 6.489754e-05 | 0.08625544 | 0 | 0 | 0
8742 | 299200.4 | 2010-10-09 20:44 | 2521.276 | 2 | 27 | 0.5499276 | 3.927762 | 26.01047 | 25.6904 | 103.725 | 93.71705 | 0 | 0.08625544 | 0 | 0 | 0
8743 | 299230.4 | 2010-10-09 20:44 | 2551.291 | 2 | 27 | 0.5499276 | 3.929221 | 26.01505 | 25.6904 | 103.743 | 93.71705 | 3.242493e-05 | 0.08625544 | 0 | 0 | 0
8744 | 299260.4 | 2010-10-09 20:45 | 2581.306 | 2 | 27 | 0.5497469 | 3.930681 | 26.01964 | 25.6904 | 103.761 | 93.71705 | 3.247261e-05 | 0.08625544 | 0 | 0 | 0
8745 | 299290.4 | 2010-10-09 20:45 | 2611.321 | 2 | 27 | 0.5501083 | 3.932464 | 26.02422 | 25.6904 | 103.779 | 93.71705 | 6.484985e-05 | 0.08625544 | 0 | 0 | 0
8746 | 299320.4 | 2010-10-09 20:46 | 2641.336 | 2 | 27 | 0.5499276 | 3.933924 | 26.02881 | 25.6904 | 103.797 | 93.71705 | 3.242493e-05 | 0.08625544 | 0 | 0 | 0
8747 | 299350.4 | 2010-10-09 20:46 | 2671.352 | 2 | 27 | 0.5501083 | 3.935383 | 26.03339 | 25.6904 | 103.8151 | 93.71705 | 3.242493e-05 | 0.08625544 | 0 | 0 | 0
8748 | 299380.4 | 2010-10-09 20:47 | 2701.367 | 2 | 27 | 0.5501083 | 3.937005 | 26.03798 | 25.6904 | 103.8331 | 93.71705 | 6.489754e-05 | 0.08625544 | 0 | 0 | 0
8749 | 299410.5 | 2010-10-09 20:47 | 2731.382 | 2 | 27 | 0.5499276 | 3.938464 | 26.04256 | 25.6904 | 103.8512 | 93.71705 | 3.242493e-05 | 0.08625544 | 0 | 0 | 0
8750 | 299440.5 | 2010-10-09 20:48 | 2761.397 | 2 | 27 | 0.5499276 | 3.940086 | 26.04715 | 25.6904 | 103.8693 | 93.71705 | 0 | 0.08625544 | 0 | 0 | 0
8751 | 299470.5 | 2010-10-09 20:48 | 2791.413 | 2 | 27 | 0.5497469 | 3.941545 | 26.05173 | 25.6904 | 103.8873 | 93.71705 | 0 | 0.08625544 | 0 | 0 | 0
8752 | 299500.5 | 2010-10-09 20:49 | 2821.428 | 2 | 27 | 0.5499276 | 3.943329 | 26.05632 | 25.6904 | 103.9054 | 93.71705 | 6.489754e-05 | 0.08625544 | 0 | 0 | 0
8753 | 299530.5 | 2010-10-09 20:49 | 2851.443 | 2 | 27 | 0.5497469 | 3.944789 | 26.0609 | 25.6904 | 103.9235 | 93.71705 | 3.242493e-05 | 0.08625544 | 0 | 0 | 0
8754 | 299560.5 | 2010-10-09 20:50 | 2881.458 | 2 | 27 | 0.5499276 | 3.946573 | 26.06549 | 25.6904 | 103.9416 | 93.71705 | 3.242493e-05 | 0.08625544 | 0 | 0 | 0
8755 | 299590.5 | 2010-10-09 20:50 | 2911.473 | 2 | 27 | 0.5501083 | 3.948194 | 26.07007 | 25.6904 | 103.9597 | 93.71705 | 3.242493e-05 | 0.08625544 | 0 | 0 | 0
8756 | 299620.6 | 2010-10-09 20:51 | 2941.489 | 2 | 27 | 0.5499276 | 3.949816 | 26.07466 | 25.6904 | 103.9778 | 93.71705 | 6.484985e-05 | 0.08625544 | 0 | 0 | 0
8757 | 299650.6 | 2010-10-09 20:51 | 2971.506 | 2 | 27 | 0.5501083 | 3.9516 | 26.07925 | 25.6904 | 103.9959 | 93.71705 | 9.732247e-05 | 0.08625544 | 0 | 0 | 0
8758 | 299680.6 | 2010-10-09 20:52 | 3001.519 | 2 | 27 | 0.5501083 | 3.953221 | 26.08383 | 25.6904 | 104.014 | 93.71705 | 3.242493e-05 | 0.08625544 | 0 | 0 | 0
8759 | 299710.6 | 2010-10-09 20:52 | 3031.534 | 2 | 27 | 0.5501083 | 3.954843 | 26.08842 | 25.6904 | 104.0322 | 93.71705 | 3.242493e-05 | 0.08625544 | 0 | 0 | 0
8760 | 299740.6 | 2010-10-09 20:53 | 3061.55 | 2 | 27 | 0.5499276 | 3.956626 | 26.093 | 25.6904 | 104.0503 | 93.71705 | 6.484985e-05 | 0.08625544 | 0 | 0 | 0
8761 | 299770.6 | 2010-10-09 20:53 | 3091.565 | 2 | 27 | 0.5497469 | 3.958086 | 26.09759 | 25.6904 | 104.0684 | 93.71705 | -3.242493e-05 | 0.08625544 | 0 | 0 | 0
8762 | 299800.7 | 2010-10-09 20:54 | 3121.58 | 2 | 27 | 0.5497469 | 3.960032 | 26.10217 | 25.6904 | 104.0866 | 93.71705 | 3.242493e-05 | 0.08625544 | 0 | 0 | 0
8763 | 299830.7 | 2010-10-09 20:54 | 3151.595 | 2 | 27 | 0.5499276 | 3.961816 | 26.10676 | 25.6904 | 104.1047 | 93.71705 | 3.242493e-05 | 0.08625544 | 0 | 0 | 0
8764 | 299860.7 | 2010-10-09 20:55 | 3181.61 | 2 | 27 | 0.5497469 | 3.963437 | 26.11134 | 25.6904 | 104.1229 | 93.71705 | 3.242493e-05 | 0.08625544 | 0 | 0 | 0
8765 | 299890.7 | 2010-10-09 20:55 | 3211.626 | 2 | 27 | 0.5499276 | 3.965383 | 26.11593 | 25.6904 | 104.1411 | 93.71705 | 6.484985e-05 | 0.08625544 | 0 | 0 | 0
8766 | 299920.7 | 2010-10-09 20:56 | 3241.641 | 2 | 27 | 0.5501083 | 3.967329 | 26.12051 | 25.6904 | 104.1593 | 93.71705 | 9.732247e-05 | 0.08625544 | 0 | 0 | 0
8767 | 299950.7 | 2010-10-09 20:56 | 3271.656 | 2 | 27 | 0.5499276 | 3.968951 | 26.1251 | 25.6904 | 104.1775 | 93.71705 | 3.242493e-05 | 0.08625544 | 0 | 0 | 0
8768 | 299980.7 | 2010-10-09 20:57 | 3301.671 | 2 | 27 | 0.5499276 | 3.970735 | 26.12968 | 25.6904 | 104.1957 | 93.71705 | 3.242493e-05 | 0.08625544 | 0 | 0 | 0
8769 | 300010.8 | 2010-10-09 20:57 | 3331.686 | 2 | 27 | 0.5499276 | 3.972681 | 26.13427 | 25.6904 | 104.2139 | 93.71705 | 3.242493e-05 | 0.08625544 | 0 | 0 | 0
8770 | 300040.8 | 2010-10-09 20:58 | 3361.702 | 2 | 27 | 0.5501083 | 3.974627 | 26.13885 | 25.6904 | 104.2321 | 93.71705 | 6.489754e-05 | 0.08625544 | 0 | 0 | 0
8771 | 300070.8 | 2010-10-09 20:58 | 3391.717 | 2 | 27 | 0.5501083 | 3.976735 | 26.14344 | 25.6904 | 104.2503 | 93.71705 | 6.489754e-05 | 0.08625544 | 0 | 0 | 0
8772 | 300100.8 | 2010-10-09 20:59 | 3421.732 | 2 | 27 | 0.5497469 | 3.978518 | 26.14802 | 25.6904 | 104.2686 | 93.71705 | 6.484985e-05 | 0.08625544 | 0 | 0 | 0
8773 | 300130.8 | 2010-10-09 20:59 | 3451.747 | 2 | 27 | 0.5501083 | 3.980626 | 26.15261 | 25.6904 | 104.2868 | 93.71705 | 0.0001296997 | 0.08625544 | 0 | 0 | 0
8774 | 300160.8 | 2010-10-09 21:00 | 3481.762 | 2 | 27 | 0.5499276 | 3.98241 | 26.15719 | 25.6904 | 104.3051 | 93.71705 | 6.484985e-05 | 0.08625544 | 0 | 0 | 0
8775 | 300190.9 | 2010-10-09 21:00 | 3511.778 | 2 | 27 | 0.5499276 | 3.984518 | 26.16178 | 25.6904 | 104.3233 | 93.71705 | 6.484985e-05 | 0.08625544 | 0 | 0 | 0
8776 | 300220.9 | 2010-10-09 21:01 | 3541.793 | 2 | 27 | 0.5501083 | 3.986626 | 26.16636 | 25.6904 | 104.3416 | 93.71705 | 6.484985e-05 | 0.08625544 | 0 | 0 | 0
8777 | 300250.9 | 2010-10-09 21:01 | 3571.81 | 2 | 27 | 0.5499276 | 3.988572 | 26.17095 | 25.6904 | 104.3599 | 93.71705 | 6.484985e-05 | 0.08625544 | 0 | 0 | 0
8778 | 300280.9 | 2010-10-09 21:02 | 3601.823 | 2 | 27 | 0.5499276 | 3.99068 | 26.17553 | 25.6904 | 104.3782 | 93.71705 | 9.727478e-05 | 0.08625544 | 0 | 0 | 0
8779 | 300310.9 | 2010-10-09 21:02 | 3631.839 | 2 | 27 | 0.5499276 | 3.992789 | 26.18012 | 25.6904 | 104.3965 | 93.71705 | 6.484985e-05 | 0.08625544 | 0 | 0 | 0
8780 | 300340.9 | 2010-10-09 21:03 | 3661.854 | 2 | 27 | 0.5499276 | 3.994897 | 26.1847 | 25.6904 | 104.4148 | 93.71705 | 3.242493e-05 | 0.08625544 | 0 | 0 | 0
8781 | 300370.9 | 2010-10-09 21:03 | 3691.872 | 2 | 27 | 0.5501083 | 3.997329 | 26.18929 | 25.6904 | 104.4331 | 93.71705 | 0.0001296997 | 0.08625544 | 0 | 0 | 0
8782 | 300401 | 2010-10-09 21:04 | 3721.884 | 2 | 27 | 0.5501083 | 3.999275 | 26.19388 | 25.6904 | 104.4515 | 93.71705 | 9.727478e-05 | 0.08625544 | 0 | 0 | 0
8783 | 300431 | 2010-10-09 21:04 | 3751.899 | 2 | 27 | 0.5499276 | 4.001383 | 26.19846 | 25.6904 | 104.4698 | 93.71705 | 6.484985e-05 | 0.08625544 | 0 | 0 | 0
8784 | 300461 | 2010-10-09 21:05 | 3781.915 | 2 | 27 | 0.5501083 | 4.003654 | 26.20305 | 25.6904 | 104.4882 | 93.71705 | 3.242493e-05 | 0.08625544 | 0 | 0 | 0
8785 | 300491 | 2010-10-09 21:05 | 3811.93 | 2 | 27 | 0.5499276 | 4.005599 | 26.20763 | 25.6904 | 104.5065 | 93.71705 | 0 | 0.08625544 | 0 | 0 | 0
8786 | 300521 | 2010-10-09 21:06 | 3841.947 | 2 | 27 | 0.5499276 | 4.008032 | 26.21222 | 25.6904 | 104.5249 | 93.71705 | 6.484985e-05 | 0.08625544 | 0 | 0 | 0
8787 | 300551 | 2010-10-09 21:06 | 3871.96 | 2 | 27 | 0.5499276 | 4.010302 | 26.2168 | 25.6904 | 104.5433 | 93.71705 | 3.242493e-05 | 0.08625544 | 0 | 0 | 0
8788 | 300581.1 | 2010-10-09 21:07 | 3901.975 | 2 | 27 | 0.5499276 | 4.012572 | 26.22139 | 25.6904 | 104.5617 | 93.71705 | 3.242493e-05 | 0.08625544 | 0 | 0 | 0
8789 | 300611.1 | 2010-10-09 21:07 | 3931.991 | 2 | 27 | 0.5499276 | 4.014843 | 26.22597 | 25.6904 | 104.5801 | 93.71705 | 9.727478e-05 | 0.08625544 | 0 | 0 | 0
8790 | 300641.1 | 2010-10-09 21:08 | 3962.006 | 2 | 27 | 0.5499276 | 4.017275 | 26.23056 | 25.6904 | 104.5985 | 93.71705 | 0.0001296997 | 0.08625544 | 0 | 0 | 0
8791 | 300671.1 | 2010-10-09 21:08 | 3992.021 | 2 | 27 | 0.5499276 | 4.019545 | 26.23514 | 25.6904 | 104.6169 | 93.71705 | 3.242493e-05 | 0.08625544 | 0 | 0 | 0
8792 | 300701.1 | 2010-10-09 21:09 | 4022.036 | 2 | 27 | 0.5499276 | 4.021978 | 26.23973 | 25.6904 | 104.6354 | 93.71705 | 0.0001297951 | 0.08625544 | 0 | 0 | 0
8793 | 300731.1 | 2010-10-09 21:09 | 4052.052 | 2 | 27 | 0.5497469 | 4.024248 | 26.24431 | 25.6904 | 104.6538 | 93.71705 | 6.494522e-05 | 0.08625544 | 0 | 0 | 0
8794 | 300761.1 | 2010-10-09 21:10 | 4082.067 | 2 | 27 | 0.5501083 | 4.026518 | 26.2489 | 25.6904 | 104.6723 | 93.71705 | 6.484985e-05 | 0.08625544 | 0 | 0 | 0
8795 | 300791.2 | 2010-10-09 21:10 | 4112.082 | 2 | 27 | 0.5499276 | 4.029113 | 26.25348 | 25.6904 | 104.6907 | 93.71705 | 9.727478e-05 | 0.08625544 | 0 | 0 | 0
8796 | 300821.2 | 2010-10-09 21:11 | 4142.097 | 2 | 27 | 0.5497469 | 4.031383 | 26.25807 | 25.6904 | 104.7092 | 93.71705 | 0 | 0.08625544 | 0 | 0 | 0
8797 | 300851.2 | 2010-10-09 21:11 | 4172.114 | 2 | 27 | 0.5497469 | 4.033978 | 26.26265 | 25.6904 | 104.7277 | 93.71705 | 6.484985e-05 | 0.08625544 | 0 | 0 | 0
8798 | 300881.2 | 2010-10-09 21:12 | 4202.128 | 2 | 27 | 0.5499276 | 4.03641 | 26.26724 | 25.6904 | 104.7462 | 93.71705 | 6.484985e-05 | 0.08625544 | 0 | 0 | 0
8799 | 300911.2 | 2010-10-09 21:12 | 4232.143 | 2 | 27 | 0.5497469 | 4.039005 | 26.27182 | 25.6904 | 104.7647 | 93.71705 | 9.737015e-05 | 0.08625544 | 0 | 0 | 0
8800 | 300941.2 | 2010-10-09 21:13 | 4262.158 | 2 | 27 | 0.5499276 | 4.041437 | 26.2764 | 25.6904 | 104.7832 | 93.71705 | 6.484985e-05 | 0.08625544 | 0 | 0 | 0
8801 | 300971.2 | 2010-10-09 21:13 | 4292.173 | 2 | 27 | 0.5501083 | 4.044032 | 26.28099 | 25.6904 | 104.8018 | 93.71705 | 3.242493e-05 | 0.08625544 | 0 | 0 | 0
8802 | 301001.3 | 2010-10-09 21:14 | 4322.189 | 2 | 27 | 0.5499276 | 4.046788 | 26.28558 | 25.6904 | 104.8203 | 93.71705 | 6.484985e-05 | 0.08625544 | 0 | 0 | 0
8803 | 301031.3 | 2010-10-09 21:14 | 4352.204 | 2 | 27 | 0.5497469 | 4.049383 | 26.29016 | 25.6904 | 104.8389 | 93.71705 | 6.484985e-05 | 0.08625544 | 0 | 0 | 0
8804 | 301061.3 | 2010-10-09 21:15 | 4382.219 | 2 | 27 | 0.5501083 | 4.051978 | 26.29475 | 25.6904 | 104.8574 | 93.71705 | 9.727478e-05 | 0.08625544 | 0 | 0 | 0
8805 | 301091.3 | 2010-10-09 21:15 | 4412.234 | 2 | 27 | 0.5497469 | 4.054572 | 26.29933 | 25.6904 | 104.876 | 93.71705 | 3.242493e-05 | 0.08625544 | 0 | 0 | 0
8806 | 301121.3 | 2010-10-09 21:16 | 4442.249 | 2 | 27 | 0.5499276 | 4.057329 | 26.30392 | 25.6904 | 104.8946 | 93.71705 | 6.484985e-05 | 0.08625544 | 0 | 0 | 0
8807 | 301151.3 | 2010-10-09 21:16 | 4472.265 | 2 | 27 | 0.5501083 | 4.060086 | 26.3085 | 25.6904 | 104.9132 | 93.71705 | 9.727478e-05 | 0.08625544 | 0 | 0 | 0
8808 | 301181.4 | 2010-10-09 21:17 | 4502.28 | 2 | 27 | 0.5499276 | 4.062842 | 26.31309 | 25.6904 | 104.9319 | 93.71705 | 6.484985e-05 | 0.08625544 | 0 | 0 | 0
8809 | 301211.4 | 2010-10-09 21:17 | 4532.295 | 2 | 27 | 0.5501083 | 4.065599 | 26.31767 | 25.6904 | 104.9505 | 93.71705 | 3.242493e-05 | 0.08625544 | 0 | 0 | 0
8810 | 301241.4 | 2010-10-09 21:18 | 4562.31 | 2 | 27 | 0.5499276 | 4.068194 | 26.32226 | 25.6904 | 104.9691 | 93.71705 | 6.484985e-05 | 0.08625544 | 0 | 0 | 0
8811 | 301271.4 | 2010-10-09 21:18 | 4592.325 | 2 | 27 | 0.5499276 | 4.071275 | 26.32684 | 25.6904 | 104.9878 | 93.71705 | 0.0001296997 | 0.08625544 | 0 | 0 | 0
8812 | 301301.4 | 2010-10-09 21:19 | 4622.341 | 2 | 27 | 0.5499276 | 4.074031 | 26.33143 | 25.6904 | 105.0065 | 93.71705 | 9.727478e-05 | 0.08625544 | 0 | 0 | 0
8813 | 301331.4 | 2010-10-09 21:19 | 4652.356 | 2 | 27 | 0.5497469 | 4.076788 | 26.33601 | 25.6904 | 105.0252 | 93.71705 | 6.484985e-05 | 0.08625544 | 0 | 0 | 0
8814 | 301361.4 | 2010-10-09 21:20 | 4682.371 | 2 | 27 | 0.5499276 | 4.079707 | 26.3406 | 25.6904 | 105.0439 | 93.71705 | 6.484985e-05 | 0.08625544 | 0 | 0 | 0
8815 | 301391.5 | 2010-10-09 21:20 | 4712.386 | 2 | 27 | 0.5499276 | 4.082788 | 26.34518 | 25.6904 | 105.0626 | 93.71705 | 0.0001297951 | 0.08625544 | 0 | 0 | 0
8816 | 301421.5 | 2010-10-09 21:21 | 4742.401 | 2 | 27 | 0.5497469 | 4.085545 | 26.34977 | 25.6904 | 105.0813 | 93.71705 | 3.242493e-05 | 0.08625544 | 0 | 0 | 0
8817 | 301451.5 | 2010-10-09 21:21 | 4772.419 | 2 | 27 | 0.5497469 | 4.088626 | 26.35435 | 25.6904 | 105.1 | 93.71705 | 6.484985e-05 | 0.08625544 | 0 | 0 | 0
8818 | 301481.5 | 2010-10-09 21:22 | 4802.432 | 2 | 27 | 0.5497469 | 4.091545 | 26.35894 | 25.6904 | 105.1188 | 93.71705 | 6.484985e-05 | 0.08625544 | 0 | 0 | 0
8819 | 301511.5 | 2010-10-09 21:22 | 4832.447 | 2 | 27 | 0.5497469 | 4.094626 | 26.36352 | 25.6904 | 105.1376 | 93.71705 | 6.484985e-05 | 0.08625544 | 0 | 0 | 0
8820 | 301541.5 | 2010-10-09 21:23 | 4862.462 | 2 | 27 | 0.5499276 | 4.097869 | 26.36811 | 25.6904 | 105.1563 | 93.71705 | 6.484985e-05 | 0.08625544 | 0 | 0 | 0
8821 | 301571.6 | 2010-10-09 21:23 | 4892.478 | 2 | 27 | 0.5499276 | 4.100788 | 26.37269 | 25.6904 | 105.1751 | 93.71705 | 6.484985e-05 | 0.08625544 | 0 | 0 | 0
8822 | 301601.6 | 2010-10-09 21:24 | 4922.493 | 2 | 27 | 0.5499276 | 4.104032 | 26.37728 | 25.6904 | 105.1939 | 93.71705 | 0.0001296997 | 0.08625544 | 0 | 0 | 0
8823 | 301631.6 | 2010-10-09 21:24 | 4952.508 | 2 | 27 | 0.5497469 | 4.107112 | 26.38186 | 25.6904 | 105.2128 | 93.71705 | 6.484985e-05 | 0.08625544 | 0 | 0 | 0
8824 | 301661.6 | 2010-10-09 21:25 | 4982.523 | 2 | 27 | 0.5499276 | 4.110194 | 26.38645 | 25.6904 | 105.2316 | 93.71705 | 6.484985e-05 | 0.08625544 | 0 | 0 | 0
8825 | 301691.6 | 2010-10-09 21:25 | 5012.538 | 2 | 27 | 0.5499276 | 4.113437 | 26.39103 | 25.6904 | 105.2505 | 93.71705 | 9.727478e-05 | 0.08625544 | 0 | 0 | 0
8826 | 301721.6 | 2010-10-09 21:26 | 5042.554 | 2 | 27 | 0.5499276 | 4.11668 | 26.39562 | 25.6904 | 105.2693 | 93.71705 | 0.0001296997 | 0.08625544 | 0 | 0 | 0
8827 | 301751.6 | 2010-10-09 21:26 | 5072.569 | 2 | 27 | 0.5499276 | 4.119923 | 26.4002 | 25.6904 | 105.2882 | 93.71705 | 6.484985e-05 | 0.08625544 | 0 | 0 | 0
8828 | 301781.7 | 2010-10-09 21:27 | 5102.584 | 2 | 27 | 0.5497469 | 4.123004 | 26.40479 | 25.6904 | 105.3071 | 93.71705 | 3.242493e-05 | 0.08625544 | 0 | 0 | 0
8829 | 301811.7 | 2010-10-09 21:27 | 5132.599 | 2 | 27 | 0.5497469 | 4.12641 | 26.40937 | 25.6904 | 105.326 | 93.71705 | 9.737015e-05 | 0.08625544 | 0 | 0 | 0
8830 | 301841.7 | 2010-10-09 21:28 | 5162.615 | 2 | 27 | 0.5497469 | 4.129815 | 26.41396 | 25.6904 | 105.3449 | 93.71705 | 9.727478e-05 | 0.08625544 | 0 | 0 | 0
8831 | 301871.7 | 2010-10-09 21:28 | 5192.63 | 2 | 27 | 0.5499276 | 4.133059 | 26.41854 | 25.6904 | 105.3639 | 93.71705 | 6.484985e-05 | 0.08625544 | 0 | 0 | 0
8832 | 301901.7 | 2010-10-09 21:29 | 5222.645 | 2 | 27 | 0.5499276 | 4.136626 | 26.42313 | 25.6904 | 105.3829 | 93.71705 | 9.727478e-05 | 0.08625544 | 0 | 0 | 0
8833 | 301931.7 | 2010-10-09 21:29 | 5252.66 | 2 | 27 | 0.5499276 | 4.139869 | 26.42771 | 25.6904 | 105.4018 | 93.71705 | 9.727478e-05 | 0.08625544 | 0 | 0 | 0
8834 | 301961.8 | 2010-10-09 21:30 | 5282.675 | 2 | 27 | 0.5499276 | 4.143437 | 26.4323 | 25.6904 | 105.4208 | 93.71705 | 9.727478e-05 | 0.08625544 | 0 | 0 | 0
8835 | 301991.8 | 2010-10-09 21:30 | 5312.691 | 2 | 27 | 0.5499276 | 4.146842 | 26.43688 | 25.6904 | 105.4398 | 93.71705 | 9.727478e-05 | 0.08625544 | 0 | 0 | 0
8836 | 302021.8 | 2010-10-09 21:31 | 5342.706 | 2 | 27 | 0.5499276 | 4.15041 | 26.44147 | 25.6904 | 105.4588 | 93.71705 | 9.727478e-05 | 0.08625544 | 0 | 0 | 0
8837 | 302051.8 | 2010-10-09 21:31 | 5372.723 | 2 | 27 | 0.5501083 | 4.153815 | 26.44605 | 25.6904 | 105.4779 | 93.71705 | 0.0001297951 | 0.08625544 | 0 | 0 | 0
8838 | 302081.8 | 2010-10-09 21:32 | 5402.736 | 2 | 27 | 0.5499276 | 4.157382 | 26.45064 | 25.6904 | 105.4969 | 93.71705 | 9.727478e-05 | 0.08625544 | 0 | 0 | 0
8839 | 302111.8 | 2010-10-09 21:32 | 5432.751 | 2 | 27 | 0.5499276 | 4.161112 | 26.45522 | 25.6904 | 105.516 | 93.71705 | 9.727478e-05 | 0.08625544 | 0 | 0 | 0
8840 | 302141.8 | 2010-10-09 21:33 | 5462.767 | 2 | 27 | 0.5501083 | 4.16468 | 26.45981 | 25.6904 | 105.5351 | 93.71705 | 0.0001621246 | 0.08625544 | 0 | 0 | 0
8841 | 302171.9 | 2010-10-09 21:33 | 5492.782 | 2 | 27 | 0.5501083 | 4.168248 | 26.46439 | 25.6904 | 105.5542 | 93.71705 | 9.737015e-05 | 0.08625544 | 0 | 0 | 0
8842 | 302201.9 | 2010-10-09 21:34 | 5522.797 | 2 | 27 | 0.5499276 | 4.171653 | 26.46898 | 25.6904 | 105.5733 | 93.71705 | 6.484985e-05 | 0.08625544 | 0 | 0 | 0
8843 | 302231.9 | 2010-10-09 21:34 | 5552.813 | 2 | 27 | 0.5499276 | 4.175383 | 26.47356 | 25.6904 | 105.5924 | 93.71705 | 9.727478e-05 | 0.08625544 | 0 | 0 | 0
8844 | 302261.9 | 2010-10-09 21:35 | 5582.828 | 2 | 27 | 0.5497469 | 4.179112 | 26.47815 | 25.6904 | 105.6116 | 93.71705 | 9.727478e-05 | 0.08625544 | 0 | 0 | 0
8845 | 302291.9 | 2010-10-09 21:35 | 5612.845 | 2 | 27 | 0.5501083 | 4.18268 | 26.48273 | 25.6904 | 105.6308 | 93.71705 | 9.737015e-05 | 0.08625544 | 0 | 0 | 0
8846 | 302321.9 | 2010-10-09 21:36 | 5642.858 | 2 | 27 | 0.5502889 | 4.186572 | 26.48732 | 25.6904 | 105.65 | 93.71705 | 0.0001296997 | 0.08625544 | 0 | 0 | 0
8847 | 302351.9 | 2010-10-09 21:36 | 5672.873 | 2 | 27 | 0.5499276 | 4.190139 | 26.4919 | 25.6904 | 105.6692 | 93.71705 | 9.727478e-05 | 0.08625544 | 0 | 0 | 0
8848 | 302382 | 2010-10-09 21:37 | 5702.888 | 2 | 27 | 0.5499276 | 4.194031 | 26.49649 | 25.6904 | 105.6884 | 93.71705 | 0.0001296997 | 0.08625544 | 0 | 0 | 0
8849 | 302412 | 2010-10-09 21:37 | 5732.904 | 2 | 27 | 0.5501083 | 4.197599 | 26.50107 | 25.6904 | 105.7076 | 93.71705 | 9.737015e-05 | 0.08625544 | 0 | 0 | 0
8850 | 302428 | 2010-10-09 21:38 | 5748.968 | 2 | 27 | 0.5502889 | 4.200031 | 26.50353 | 25.6904 | 105.7179 | 93.71705 | 0.0001296997 | 0.08625544 | 0 | 0 | 0
8851 | 302458.1 | 2010-10-09 21:38 | 30.01525 | 3 | 27 | 0 | 4.119923 | 26.50353 | 25.6904 | 105.7179 | 93.71705 | -0.0003891945 | 0.08625544 | 0 | 0 | 0
8852 | 302488.1 | 2010-10-09 21:39 | 60.03044 | 3 | 27 | 0 | 4.109707 | 26.50353 | 25.6904 | 105.7179 | 93.71705 | -0.0002269745 | 0.08625544 | 0 | 0 | 0
8853 | 302518.1 | 2010-10-09 21:39 | 90.04571 | 3 | 27 | 0 | 4.103869 | 26.50353 | 25.6904 | 105.7179 | 93.71705 | -0.0001296997 | 0.08625544 | 0 | 0 | 0
8854 | 302548.1 | 2010-10-09 21:40 | 120.014 | 3 | 27 | 0 | 4.099977 | 26.50353 | 25.6904 | 105.7179 | 93.71705 | -9.727478e-05 | 0.08625544 | 0 | 0 | 0
8855 | 302548.1 | 2010-10-09 21:40 | 2.781933434e-06 | 4 | 27 | 1.025096 | 4.200518 | 26.50353 | 25.6904 | 105.7179 | 93.71705 | 0 | 0.08625544 | 0 | 0 | 0
8856 | 302548.8 | 2010-10-09 21:40 | 0.6874998 | 4 | 27 | 0.9741467 | 4.200356 | 26.50372 | 25.6904 | 105.7187 | 93.71705 | -3.242493e-05 | 0.08625544 | 0 | 0 | 0
8857 | 302550.5 | 2010-10-09 21:40 | 2.453232 | 4 | 27 | 0.9241004 | 4.200356 | 26.50418 | 25.6904 | 105.7207 | 93.71705 | -3.242493e-05 | 0.08625544 | 0 | 0 | 0
8858 | 302553.2 | 2010-10-09 21:40 | 5.172 | 4 | 27 | 0.8738735 | 4.200518 | 26.50486 | 25.6904 | 105.7235 | 93.71705 | 3.242493e-05 | 0.08625544 | 0 | 0 | 0
8859 | 302556.9 | 2010-10-09 21:40 | 8.874922 | 4 | 27 | 0.8238271 | 4.200518 | 26.50573 | 25.6904 | 105.7272 | 93.71705 | 0 | 0.08625544 | 0 | 0 | 0
8860 | 302561.7 | 2010-10-09 21:40 | 13.67495 | 4 | 27 | 0.7737809 | 4.200356 | 26.5068 | 25.6904 | 105.7316 | 93.71705 | 0 | 0.08625544 | 0 | 0 | 0
8861 | 302567.9 | 2010-10-09 21:40 | 19.82798 | 4 | 27 | 0.7235539 | 4.200356 | 26.50807 | 25.6904 | 105.737 | 93.71705 | 0 | 0.08625544 | 0 | 0 | 0
8862 | 302576 | 2010-10-09 21:40 | 27.89041 | 4 | 27 | 0.6733269 | 4.200356 | 26.50963 | 25.6904 | 105.7436 | 93.71705 | -3.242493e-05 | 0.08625544 | 0 | 0 | 0
8863 | 302586.7 | 2010-10-09 21:40 | 38.67372 | 4 | 27 | 0.6232806 | 4.200518 | 26.51157 | 25.6904 | 105.7517 | 93.71705 | 3.242493e-05 | 0.08625544 | 0 | 0 | 0
8864 | 302602 | 2010-10-09 21:40 | 53.93677 | 4 | 27 | 0.5732344 | 4.200356 | 26.5141 | 25.6904 | 105.7623 | 93.71705 | -6.484985e-05 | 0.08625544 | 0 | 0 | 0
8865 | 302626 | 2010-10-09 21:41 | 77.90517 | 4 | 27 | 0.5231881 | 4.200356 | 26.51774 | 25.6904 | 105.7776 | 93.71705 | -3.242493e-05 | 0.08625544 | 0 | 0 | 0
8866 | 302667.9 | 2010-10-09 21:42 | 119.7953 | 4 | 27 | 0.4731418 | 4.200193 | 26.52351 | 25.6904 | 105.8019 | 93.71705 | 0 | 0.08625544 | 0 | 0 | 0
8867 | 302739.3 | 2010-10-09 21:43 | 191.1849 | 4 | 27 | 0.4230955 | 4.200193 | 26.53236 | 25.6904 | 105.839 | 93.71705 | -3.242493e-05 | 0.08625544 | 0 | 0 | 0
8868 | 302839.2 | 2010-10-09 21:44 | 291.0898 | 4 | 27 | 0.3730492 | 4.200356 | 26.54339 | 25.6904 | 105.8854 | 93.71705 | 0 | 0.08625544 | 0 | 0 | 0
8869 | 302961.6 | 2010-10-09 21:46 | 413.5725 | 4 | 27 | 0.3230029 | 4.200356 | 26.55521 | 25.6904 | 105.935 | 93.71705 | 0 | 0.08625544 | 0 | 0 | 0
8870 | 303106.9 | 2010-10-09 21:49 | 558.8517 | 4 | 27 | 0.2729566 | 4.200193 | 26.56722 | 25.6904 | 105.9854 | 93.71705 | -6.484985e-05 | 0.08625544 | 0 | 0 | 0
8871 | 303284 | 2010-10-09 21:52 | 735.8806 | 4 | 27 | 0.2229103 | 4.200356 | 26.57938 | 25.6904 | 106.0365 | 93.71705 | 0 | 0.08625544 | 0 | 0 | 0
8872 | 303508.3 | 2010-10-09 21:56 | 960.2683 | 4 | 27 | 0.172864 | 4.200356 | 26.59166 | 25.6904 | 106.0881 | 93.71705 | 0 | 0.08625544 | 0 | 0 | 0
8873 | 303815 | 2010-10-09 22:01 | 1266.891 | 4 | 27 | 0.1228177 | 4.200356 | 26.60414 | 25.6904 | 106.1405 | 93.71705 | 0 | 0.08625544 | 0 | 0 | 0
8874 | 304312.3 | 2010-10-09 22:09 | 1764.273 | 4 | 27 | 0.07277143 | 4.200356 | 26.61734 | 25.6904 | 106.196 | 93.71705 | -3.242493e-05 | 0.08625544 | 0 | 0 | 0
8875 | 304700.4 | 2010-10-09 22:15 | 2152.33 | 4 | 27 | 0.04982602 | 4.200193 | 26.62389 | 25.6904 | 106.2235 | 93.71705 | -6.484985e-05 | 0.08625544 | 0 | 0 | 0
8876 | 304730.4 | 2010-10-09 22:16 | 30.01539 | 5 | 27 | 0 | 4.192896 | 26.62389 | 25.6904 | 106.2235 | 93.71705 | -6.494522e-05 | 0.08625544 | 0 | 0 | 0
8877 | 304760.4 | 2010-10-09 22:16 | 60.01481 | 5 | 27 | 0 | 4.191923 | 26.62389 | 25.6904 | 106.2235 | 93.71705 | -6.484985e-05 | 0.08625544 | 0 | 0 | 0
8878 | 304760.6 | 2010-10-09 22:16 | 0.1876545 | 6 | 27 | 0.0008637619 | 4.191923 | 26.62389 | 25.6904 | 106.2235 | 93.71705 | 0 | 0.09016061 | 0 | 0 | 0
8879 | 304765.4 | 2010-10-09 22:17 | 5.015575 | 6 | 27 | 0.001947797 | 4.191923 | 26.62389 | 25.6904 | 106.2235 | 93.71705 | -6.484985e-05 | 0.09016061 | 0 | 0 | 0
8880 | 304795.4 | 2010-10-09 22:17 | 30.01521 | 7 | 27 | -1.099793 | 4.027329 | 26.62389 | 25.69957 | 106.2235 | 93.75416 | -0.0008756638 | 0.09016061 | 0 | 0 | 0
8881 | 304825.4 | 2010-10-09 22:18 | 60.03064 | 7 | 27 | -1.099613 | 4.002194 | 26.62389 | 25.70874 | 106.2235 | 93.79096 | -0.0005513191 | 0.09016061 | 0 | 0 | 0
8882 | 304855.5 | 2010-10-09 22:18 | 90.04564 | 7 | 27 | -1.099613 | 3.985005 | 26.62389 | 25.71791 | 106.2235 | 93.82758 | -0.0004216194 | 0.09016061 | 0 | 0 | 0
8883 | 304885.5 | 2010-10-09 22:19 | 120.061 | 7 | 27 | -1.099793 | 3.97187 | 26.62389 | 25.72708 | 106.2235 | 93.86405 | -0.0003243446 | 0.09016061 | 0 | 0 | 0
8884 | 304915.5 | 2010-10-09 22:19 | 150.0762 | 7 | 27 | -1.099793 | 3.960356 | 26.62389 | 25.73625 | 106.2235 | 93.90041 | -0.000291872 | 0.09016061 | 0 | 0 | 0
8885 | 304945.5 | 2010-10-09 22:20 | 180.0913 | 7 | 27 | -1.099793 | 3.949978 | 26.62389 | 25.74541 | 106.2235 | 93.93668 | -0.000291872 | 0.09016061 | 0 | 0 | 0
8886 | 304975.5 | 2010-10-09 22:20 | 210.1065 | 7 | 27 | -1.099613 | 3.94041 | 26.62389 | 25.75458 | 106.2235 | 93.97285 | -0.000291872 | 0.09016061 | 0 | 0 | 0
8887 | 305005.5 | 2010-10-09 22:21 | 240.1236 | 7 | 27 | -1.099793 | 3.931491 | 26.62389 | 25.76375 | 106.2235 | 94.00894 | -0.0002594948 | 0.09016061 | 0 | 0 | 0
8888 | 305035.5 | 2010-10-09 22:21 | 270.1371 | 7 | 27 | -1.099793 | 3.922573 | 26.62389 | 25.77292 | 106.2235 | 94.04494 | -0.0002270222 | 0.09016061 | 0 | 0 | 0
8889 | 305065.6 | 2010-10-09 22:22 | 300.1523 | 7 | 27 | -1.099613 | 3.91414 | 26.62389 | 25.78209 | 106.2235 | 94.08087 | -0.0002270222 | 0.09016061 | 0 | 0 | 0
8890 | 305095.6 | 2010-10-09 22:22 | 330.1674 | 7 | 27 | -1.099793 | 3.90587 | 26.62389 | 25.79126 | 106.2235 | 94.11672 | -0.0001945972 | 0.09016061 | 0 | 0 | 0
8891 | 305125.6 | 2010-10-09 22:23 | 360.1826 | 7 | 27 | -1.099793 | 3.8976 | 26.62389 | 25.80043 | 106.2235 | 94.15249 | -0.0002270222 | 0.09016061 | 0 | 0 | 0
8892 | 305155.6 | 2010-10-09 22:23 | 390.1979 | 7 | 27 | -1.099613 | 3.889492 | 26.62389 | 25.8096 | 106.2235 | 94.18819 | -0.0002270222 | 0.09016061 | 0 | 0 | 0
8893 | 305185.6 | 2010-10-09 22:24 | 420.213 | 7 | 27 | -1.099432 | 3.881546 | 26.62389 | 25.81876 | 106.2235 | 94.22382 | -0.0001945972 | 0.09016061 | 0 | 0 | 0
8894 | 305215.6 | 2010-10-09 22:24 | 450.2282 | 7 | 27 | -1.099793 | 3.873438 | 26.62389 | 25.82793 | 106.2235 | 94.25937 | -0.0001945972 | 0.09016061 | 0 | 0 | 0
8895 | 305245.7 | 2010-10-09 22:25 | 480.2435 | 7 | 27 | -1.099613 | 3.865654 | 26.62389 | 25.8371 | 106.2235 | 94.29485 | -0.0001945972 | 0.09016061 | 0 | 0 | 0
8896 | 305275.7 | 2010-10-09 22:25 | 510.2586 | 7 | 27 | -1.099793 | 3.85787 | 26.62389 | 25.84627 | 106.2235 | 94.33025 | -0.0002270222 | 0.09016061 | 0 | 0 | 0
8897 | 305305.7 | 2010-10-09 22:26 | 540.2739 | 7 | 27 | -1.099613 | 3.850248 | 26.62389 | 25.85544 | 106.2235 | 94.36559 | -0.0001945972 | 0.09016061 | 0 | 0 | 0
8898 | 305335.7 | 2010-10-09 22:26 | 570.2891 | 7 | 27 | -1.099613 | 3.842789 | 26.62389 | 25.86461 | 106.2235 | 94.40086 | -0.0001621723 | 0.09016061 | 0 | 0 | 0
8899 | 305365.7 | 2010-10-09 22:27 | 600.3043 | 7 | 27 | -1.099613 | 3.83533 | 26.62389 | 25.87378 | 106.2235 | 94.43606 | -0.0001945972 | 0.09016061 | 0 | 0 | 0
8900 | 305395.7 | 2010-10-09 22:27 | 630.3195 | 7 | 27 | -1.099613 | 3.828194 | 26.62389 | 25.88295 | 106.2235 | 94.47119 | -0.0001621723 | 0.09016061 | 0 | 0 | 0
8901 | 305425.7 | 2010-10-09 22:28 | 660.3347 | 7 | 27 | -1.099974 | 3.820897 | 26.62389 | 25.89212 | 106.2235 | 94.50626 | -0.0001621723 | 0.09016061 | 0 | 0 | 0
8902 | 305455.8 | 2010-10-09 22:28 | 690.3499 | 7 | 27 | -1.099793 | 3.813924 | 26.62389 | 25.90128 | 106.2235 | 94.54126 | -0.0001945972 | 0.09016061 | 0 | 0 | 0
8903 | 305485.8 | 2010-10-09 22:29 | 720.3653 | 7 | 27 | -1.099613 | 3.807113 | 26.62389 | 25.91045 | 106.2235 | 94.5762 | -0.0001945972 | 0.09016061 | 0 | 0 | 0
8904 | 305515.8 | 2010-10-09 22:29 | 750.3805 | 7 | 27 | -1.099613 | 3.800303 | 26.62389 | 25.91962 | 106.2235 | 94.61108 | -0.0001621246 | 0.09016061 | 0 | 0 | 0
8905 | 305545.8 | 2010-10-09 22:30 | 780.3956 | 7 | 27 | -1.099793 | 3.793492 | 26.62389 | 25.92879 | 106.2235 | 94.64589 | -0.0002270222 | 0.09016061 | 0 | 0 | 0
8906 | 305575.8 | 2010-10-09 22:30 | 810.4108 | 7 | 27 | -1.099793 | 3.787005 | 26.62389 | 25.93796 | 106.2235 | 94.68064 | -0.0001945972 | 0.09016061 | 0 | 0 | 0
8907 | 305605.8 | 2010-10-09 22:31 | 840.428 | 7 | 27 | -1.099613 | 3.780843 | 26.62389 | 25.94713 | 106.2235 | 94.71534 | -0.0001621723 | 0.09016061 | 0 | 0 | 0
8908 | 305635.9 | 2010-10-09 22:31 | 870.4412 | 7 | 27 | -1.099613 | 3.774681 | 26.62389 | 25.9563 | 106.2235 | 94.74997 | -0.0001621723 | 0.09016061 | 0 | 0 | 0
8909 | 305665.9 | 2010-10-09 22:32 | 900.4565 | 7 | 27 | -1.099432 | 3.768519 | 26.62389 | 25.96547 | 106.2235 | 94.78456 | -0.0001621723 | 0.09016061 | 0 | 0 | 0
8910 | 305695.9 | 2010-10-09 22:32 | 930.4717 | 7 | 27 | -1.099613 | 3.762519 | 26.62389 | 25.97464 | 106.2235 | 94.81908 | -0.0001621723 | 0.09016061 | 0 | 0 | 0
8911 | 305725.9 | 2010-10-09 22:33 | 960.4869 | 7 | 27 | -1.099613 | 3.756681 | 26.62389 | 25.9838 | 106.2235 | 94.85355 | -0.0001296997 | 0.09016061 | 0 | 0 | 0
8912 | 305755.9 | 2010-10-09 22:33 | 990.5021 | 7 | 27 | -1.099613 | 3.750843 | 26.62389 | 25.99297 | 106.2235 | 94.88797 | -0.0001621723 | 0.09016061 | 0 | 0 | 0
8913 | 305785.9 | 2010-10-09 22:34 | 1020.517 | 7 | 27 | -1.099613 | 3.74533 | 26.62389 | 26.00214 | 106.2235 | 94.92233 | -0.0001296997 | 0.09016061 | 0 | 0 | 0
8914 | 305815.9 | 2010-10-09 22:34 | 1050.533 | 7 | 27 | -1.099613 | 3.739654 | 26.62389 | 26.01131 | 106.2235 | 94.95665 | -0.0001297474 | 0.09016061 | 0 | 0 | 0
8915 | 305846 | 2010-10-09 22:35 | 1080.548 | 7 | 27 | -1.099793 | 3.734141 | 26.62389 | 26.02048 | 106.2235 | 94.99091 | -0.0001621723 | 0.09016061 | 0 | 0 | 0
8916 | 305876 | 2010-10-09 22:35 | 1110.563 | 7 | 27 | -1.099613 | 3.728951 | 26.62389 | 26.02965 | 106.2235 | 95.02512 | -0.0001945972 | 0.09016061 | 0 | 0 | 0
8917 | 305906 | 2010-10-09 22:36 | 1140.578 | 7 | 27 | -1.099793 | 3.7236 | 26.62389 | 26.03882 | 106.2235 | 95.05929 | -0.0001621723 | 0.09016061 | 0 | 0 | 0
8918 | 305936 | 2010-10-09 22:36 | 1170.593 | 7 | 27 | -1.099793 | 3.718411 | 26.62389 | 26.04799 | 106.2235 | 95.09341 | -0.0001297474 | 0.09016061 | 0 | 0 | 0
8919 | 305966 | 2010-10-09 22:37 | 1200.609 | 7 | 27 | -1.099613 | 3.713384 | 26.62389 | 26.05716 | 106.2235 | 95.12748 | -6.489754e-05 | 0.09016061 | 0 | 0 | 0
8920 | 305996 | 2010-10-09 22:37 | 1230.624 | 7 | 27 | -1.099793 | 3.708357 | 26.62389 | 26.06632 | 106.2235 | 95.1615 | -0.0001297474 | 0.09016061 | 0 | 0 | 0
8921 | 306026.1 | 2010-10-09 22:38 | 1260.639 | 7 | 27 | -1.099974 | 3.703168 | 26.62389 | 26.07549 | 106.2235 | 95.19548 | -0.0001621723 | 0.09016061 | 0 | 0 | 0
8922 | 306056.1 | 2010-10-09 22:38 | 1290.654 | 7 | 27 | -1.099793 | 3.698465 | 26.62389 | 26.08466 | 106.2235 | 95.22941 | -0.0001297474 | 0.09016061 | 0 | 0 | 0
8923 | 306086.1 | 2010-10-09 22:39 | 1320.669 | 7 | 27 | -1.099613 | 3.693762 | 26.62389 | 26.09383 | 106.2235 | 95.2633 | -9.732247e-05 | 0.09016061 | 0 | 0 | 0
8924 | 306116.1 | 2010-10-09 22:39 | 1350.685 | 7 | 27 | -1.099793 | 3.688898 | 26.62389 | 26.103 | 106.2235 | 95.29715 | -9.727478e-05 | 0.09016061 | 0 | 0 | 0
8925 | 306146.1 | 2010-10-09 22:40 | 1380.7 | 7 | 27 | -1.099613 | 3.684195 | 26.62389 | 26.11217 | 106.2235 | 95.33095 | -9.732247e-05 | 0.09016061 | 0 | 0 | 0
8926 | 306176.1 | 2010-10-09 22:40 | 1410.715 | 7 | 27 | -1.099613 | 3.679492 | 26.62389 | 26.12134 | 106.2235 | 95.36471 | -9.727478e-05 | 0.09016061 | 0 | 0 | 0
8927 | 306206.1 | 2010-10-09 22:41 | 1440.73 | 7 | 27 | -1.099613 | 3.674952 | 26.62389 | 26.13051 | 106.2235 | 95.39842 | -0.0001297474 | 0.09016061 | 0 | 0 | 0
8928 | 306236.1 | 2010-10-09 22:41 | 1470.732 | 7 | 27 | -1.099613 | 3.670735 | 26.62389 | 26.13967 | 106.2235 | 95.43208 | -9.732247e-05 | 0.09016061 | 0 | 0 | 0
8929 | 306266.2 | 2010-10-09 22:42 | 1500.745 | 7 | 27 | -1.099613 | 3.666195 | 26.62389 | 26.14884 | 106.2235 | 95.46571 | -9.727478e-05 | 0.09016061 | 0 | 0 | 0
8930 | 306296.2 | 2010-10-09 22:42 | 1530.76 | 7 | 27 | -1.099793 | 3.661654 | 26.62389 | 26.15801 | 106.2235 | 95.49931 | -0.0001621246 | 0.09016061 | 0 | 0 | 0
8931 | 306326.2 | 2010-10-09 22:43 | 1560.776 | 7 | 27 | -1.099793 | 3.6576 | 26.62389 | 26.16718 | 106.2235 | 95.53286 | -9.727478e-05 | 0.09016061 | 0 | 0 | 0
8932 | 306356.2 | 2010-10-09 22:43 | 1590.791 | 7 | 27 | -1.099793 | 3.653222 | 26.62389 | 26.17635 | 106.2235 | 95.56638 | -0.0001296997 | 0.09016061 | 0 | 0 | 0
8933 | 306386.2 | 2010-10-09 22:44 | 1620.806 | 7 | 27 | -1.099793 | 3.649006 | 26.62389 | 26.18551 | 106.2235 | 95.59986 | -0.0001296997 | 0.09016061 | 0 | 0 | 0
8934 | 306416.2 | 2010-10-09 22:44 | 1650.822 | 7 | 27 | -1.099613 | 3.645114 | 26.62389 | 26.19468 | 106.2235 | 95.6333 | -9.727478e-05 | 0.09016061 | 0 | 0 | 0
8935 | 306446.2 | 2010-10-09 22:45 | 1680.836 | 7 | 27 | -1.099974 | 3.64106 | 26.62389 | 26.20385 | 106.2235 | 95.6667 | -0.0001297474 | 0.09016061 | 0 | 0 | 0
8936 | 306476.3 | 2010-10-09 22:45 | 1710.854 | 7 | 27 | -1.099613 | 3.63733 | 26.62389 | 26.21302 | 106.2235 | 95.70007 | -9.732247e-05 | 0.09016061 | 0 | 0 | 0
8937 | 306506.3 | 2010-10-09 22:46 | 1740.867 | 7 | 27 | -1.099793 | 3.633438 | 26.62389 | 26.22219 | 106.2235 | 95.7334 | -0.0001296997 | 0.09016061 | 0 | 0 | 0
8938 | 306536.3 | 2010-10-09 22:46 | 1770.882 | 7 | 27 | -1.099793 | 3.629546 | 26.62389 | 26.23136 | 106.2235 | 95.7667 | -0.0001296997 | 0.09016061 | 0 | 0 | 0
8939 | 306566.3 | 2010-10-09 22:47 | 1800.897 | 7 | 27 | -1.099974 | 3.626141 | 26.62389 | 26.24053 | 106.2235 | 95.79996 | -6.484985e-05 | 0.09016061 | 0 | 0 | 0
8940 | 306596.3 | 2010-10-09 22:47 | 1830.913 | 7 | 27 | -1.099974 | 3.622573 | 26.62389 | 26.2497 | 106.2235 | 95.8332 | -9.732247e-05 | 0.09016061 | 0 | 0 | 0
8941 | 306626.3 | 2010-10-09 22:48 | 1860.93 | 7 | 27 | -1.099793 | 3.619168 | 26.62389 | 26.25887 | 106.2235 | 95.8664 | -9.727478e-05 | 0.09016061 | 0 | 0 | 0
8942 | 306656.4 | 2010-10-09 22:48 | 1890.943 | 7 | 27 | -1.099613 | 3.615925 | 26.62389 | 26.26804 | 106.2235 | 95.89957 | -6.484985e-05 | 0.09016061 | 0 | 0 | 0
8943 | 306686.4 | 2010-10-09 22:49 | 1920.958 | 7 | 27 | -1.099793 | 3.61252 | 26.62389 | 26.27721 | 106.2235 | 95.93271 | -6.484985e-05 | 0.09016061 | 0 | 0 | 0
8944 | 306716.4 | 2010-10-09 22:49 | 1950.973 | 7 | 27 | -1.099974 | 3.609276 | 26.62389 | 26.28638 | 106.2235 | 95.96582 | -9.732247e-05 | 0.09016061 | 0 | 0 | 0
8945 | 306746.4 | 2010-10-09 22:50 | 1980.989 | 7 | 27 | -1.099793 | 3.606195 | 26.62389 | 26.29555 | 106.2235 | 95.9989 | -6.489754e-05 | 0.09016061 | 0 | 0 | 0
8946 | 306776.4 | 2010-10-09 22:50 | 2011.004 | 7 | 27 | -1.099793 | 3.603114 | 26.62389 | 26.30472 | 106.2235 | 96.03195 | -9.727478e-05 | 0.09016061 | 0 | 0 | 0
8947 | 306806.4 | 2010-10-09 22:51 | 2041.019 | 7 | 27 | -1.099793 | 3.600195 | 26.62389 | 26.31388 | 106.2235 | 96.06497 | -6.484985e-05 | 0.09016061 | 0 | 0 | 0
8948 | 306836.4 | 2010-10-09 22:51 | 2071.036 | 7 | 27 | -1.099793 | 3.597114 | 26.62389 | 26.32305 | 106.2235 | 96.09797 | -9.727478e-05 | 0.09016061 | 0 | 0 | 0
8949 | 306866.5 | 2010-10-09 22:52 | 2101.05 | 7 | 27 | -1.099613 | 3.594195 | 26.62389 | 26.33222 | 106.2235 | 96.13094 | -9.727478e-05 | 0.09016061 | 0 | 0 | 0
8950 | 306896.5 | 2010-10-09 22:52 | 2131.065 | 7 | 27 | -1.099613 | 3.591438 | 26.62389 | 26.34139 | 106.2235 | 96.16388 | -6.489754e-05 | 0.09016061 | 0 | 0 | 0
8951 | 306926.5 | 2010-10-09 22:53 | 2161.08 | 7 | 27 | -1.099613 | 3.588357 | 26.62389 | 26.35056 | 106.2235 | 96.19679 | -0.0001297474 | 0.09016061 | 0 | 0 | 0
8952 | 306956.5 | 2010-10-09 22:53 | 2191.095 | 7 | 27 | -1.099613 | 3.585438 | 26.62389 | 26.35973 | 106.2235 | 96.22968 | -0.0001296997 | 0.09016061 | 0 | 0 | 0
8953 | 306986.5 | 2010-10-09 22:54 | 2221.11 | 7 | 27 | -1.099613 | 3.582844 | 26.62389 | 26.3689 | 106.2235 | 96.26254 | -3.242493e-05 | 0.09016061 | 0 | 0 | 0
8954 | 307016.5 | 2010-10-09 22:54 | 2251.126 | 7 | 27 | -1.099793 | 3.579763 | 26.62389 | 26.37806 | 106.2235 | 96.29538 | -9.732247e-05 | 0.09016061 | 0 | 0 | 0
8955 | 307046.6 | 2010-10-09 22:55 | 2281.141 | 7 | 27 | -1.099793 | 3.577006 | 26.62389 | 26.38723 | 106.2235 | 96.32819 | -6.489754e-05 | 0.09016061 | 0 | 0 | 0
8956 | 307076.6 | 2010-10-09 22:55 | 2311.156 | 7 | 27 | -1.099613 | 3.574249 | 26.62389 | 26.3964 | 106.2235 | 96.36097 | -3.242493e-05 | 0.09016061 | 0 | 0 | 0
8957 | 307106.6 | 2010-10-09 22:56 | 2341.171 | 7 | 27 | -1.099613 | 3.571168 | 26.62389 | 26.40557 | 106.2235 | 96.39373 | -6.484985e-05 | 0.09016061 | 0 | 0 | 0
8958 | 307136.6 | 2010-10-09 22:56 | 2371.186 | 7 | 27 | -1.099613 | 3.568249 | 26.62389 | 26.41474 | 106.2235 | 96.42646 | -6.484985e-05 | 0.09016061 | 0 | 0 | 0
8959 | 307166.6 | 2010-10-09 22:57 | 2401.202 | 7 | 27 | -1.099432 | 3.56533 | 26.62389 | 26.42391 | 106.2235 | 96.45916 | -6.489754e-05 | 0.09016061 | 0 | 0 | 0
8960 | 307196.6 | 2010-10-09 22:57 | 2431.217 | 7 | 27 | -1.099793 | 3.562087 | 26.62389 | 26.43308 | 106.2235 | 96.49183 | -6.489754e-05 | 0.09016061 | 0 | 0 | 0
8961 | 307226.6 | 2010-10-09 22:58 | 2461.232 | 7 | 27 | -1.099613 | 3.559006 | 26.62389 | 26.44225 | 106.2235 | 96.52448 | -6.489754e-05 | 0.09016061 | 0 | 0 | 0
8962 | 307256.7 | 2010-10-09 22:58 | 2491.247 | 7 | 27 | -1.099793 | 3.555601 | 26.62389 | 26.45141 | 106.2235 | 96.55709 | -0.0001297474 | 0.09016061 | 0 | 0 | 0
8963 | 307286.7 | 2010-10-09 22:59 | 2521.262 | 7 | 27 | -1.099793 | 3.552033 | 26.62389 | 26.46058 | 106.2235 | 96.58968 | -0.0001621246 | 0.09016061 | 0 | 0 | 0
8964 | 307316.7 | 2010-10-09 22:59 | 2551.278 | 7 | 27 | -1.099613 | 3.54879 | 26.62389 | 26.46975 | 106.2235 | 96.62223 | -9.732247e-05 | 0.09016061 | 0 | 0 | 0
8965 | 307346.7 | 2010-10-09 23:00 | 2581.293 | 7 | 27 | -1.099613 | 3.545222 | 26.62389 | 26.47892 | 106.2235 | 96.65475 | -0.0001297474 | 0.09016061 | 0 | 0 | 0
8966 | 307376.7 | 2010-10-09 23:00 | 2611.308 | 7 | 27 | -1.099793 | 3.541492 | 26.62389 | 26.48809 | 106.2235 | 96.68724 | -9.732247e-05 | 0.09016061 | 0 | 0 | 0
8967 | 307406.7 | 2010-10-09 23:01 | 2641.323 | 7 | 27 | -1.099613 | 3.537763 | 26.62389 | 26.49726 | 106.2235 | 96.7197 | -9.727478e-05 | 0.09016061 | 0 | 0 | 0
8968 | 307436.8 | 2010-10-09 23:01 | 2671.341 | 7 | 27 | -1.099432 | 3.533871 | 26.62389 | 26.50643 | 106.2235 | 96.75212 | -9.732247e-05 | 0.09016061 | 0 | 0 | 0
8969 | 307466.8 | 2010-10-09 23:02 | 2701.354 | 7 | 27 | -1.099793 | 3.529655 | 26.62389 | 26.5156 | 106.2235 | 96.7845 | -0.0001297474 | 0.09016061 | 0 | 0 | 0
8970 | 307496.8 | 2010-10-09 23:02 | 2731.369 | 7 | 27 | -1.099793 | 3.525276 | 26.62389 | 26.52476 | 106.2235 | 96.81684 | -9.727478e-05 | 0.09016061 | 0 | 0 | 0
8971 | 307526.8 | 2010-10-09 23:03 | 2761.384 | 7 | 27 | -1.099793 | 3.520574 | 26.62389 | 26.53393 | 106.2235 | 96.84914 | -0.0001297474 | 0.09016061 | 0 | 0 | 0
8972 | 307556.8 | 2010-10-09 23:03 | 2791.399 | 7 | 27 | -1.099793 | 3.515871 | 26.62389 | 26.5431 | 106.2235 | 96.8814 | -0.0001297474 | 0.09016061 | 0 | 0 | 0
8973 | 307586.8 | 2010-10-09 23:04 | 2821.415 | 7 | 27 | -1.099432 | 3.510682 | 26.62389 | 26.55227 | 106.2235 | 96.91361 | -9.727478e-05 | 0.09016061 | 0 | 0 | 0
8974 | 307616.8 | 2010-10-09 23:04 | 2851.43 | 7 | 27 | -1.099793 | 3.505006 | 26.62389 | 26.56144 | 106.2235 | 96.94577 | -0.0001297474 | 0.09016061 | 0 | 0 | 0
8975 | 307646.9 | 2010-10-09 23:05 | 2881.445 | 7 | 27 | -1.099613 | 3.49852 | 26.62389 | 26.57061 | 106.2235 | 96.97788 | -0.0001945972 | 0.09016061 | 0 | 0 | 0
8976 | 307676.9 | 2010-10-09 23:05 | 2911.46 | 7 | 27 | -1.099613 | 3.491547 | 26.62389 | 26.57978 | 106.2235 | 97.00993 | -0.0002270222 | 0.09016061 | 0 | 0 | 0
8977 | 307706.9 | 2010-10-09 23:06 | 2941.475 | 7 | 27 | -1.099613 | 3.483763 | 26.62389 | 26.58895 | 106.2235 | 97.04191 | -0.0001945972 | 0.09016061 | 0 | 0 | 0
8978 | 307736.9 | 2010-10-09 23:06 | 2971.491 | 7 | 27 | -1.099793 | 3.47452 | 26.62389 | 26.59811 | 106.2235 | 97.07381 | -0.0002594471 | 0.09016061 | 0 | 0 | 0
8979 | 307766.9 | 2010-10-09 23:07 | 3001.506 | 7 | 27 | -1.099613 | 3.463817 | 26.62389 | 26.60728 | 106.2235 | 97.10562 | -0.000291872 | 0.09016061 | 0 | 0 | 0
8980 | 307796.9 | 2010-10-09 23:07 | 3031.521 | 7 | 27 | -1.099613 | 3.450682 | 26.62389 | 26.61645 | 106.2235 | 97.13732 | -0.0004216194 | 0.09016061 | 0 | 0 | 0
8981 | 307826.9 | 2010-10-09 23:08 | 3061.536 | 7 | 27 | -1.099793 | 3.434466 | 26.62389 | 26.62562 | 106.2235 | 97.16888 | -0.0005188942 | 0.09016061 | 0 | 0 | 0
8982 | 307857 | 2010-10-09 23:08 | 3091.552 | 7 | 27 | -1.099613 | 3.413223 | 26.62389 | 26.63479 | 106.2235 | 97.20028 | -0.0006162167 | 0.09016061 | 0 | 0 | 0
8983 | 307887 | 2010-10-09 23:09 | 3121.567 | 7 | 27 | -1.099793 | 3.384358 | 26.62389 | 26.64396 | 106.2235 | 97.23145 | -0.0009080887 | 0.09016061 | 0 | 0 | 0
8984 | 307917 | 2010-10-09 23:09 | 3151.582 | 7 | 27 | -1.099974 | 3.343007 | 26.62389 | 26.65313 | 106.2235 | 97.26231 | -0.001297283 | 0.09016061 | 0 | 0 | 0
8985 | 307947 | 2010-10-09 23:10 | 3181.597 | 7 | 27 | -1.099613 | 3.28252 | 26.62389 | 26.6623 | 106.2235 | 97.2927 | -0.001881075 | 0.09016061 | 0 | 0 | 0
8986 | 307977 | 2010-10-09 23:10 | 3211.612 | 7 | 27 | -1.099613 | 3.19171 | 26.62389 | 26.67146 | 106.2235 | 97.32241 | -0.002886486 | 0.09016061 | 0 | 0 | 0
8987 | 308007 | 2010-10-09 23:11 | 3241.628 | 7 | 27 | -1.099793 | 3.048683 | 26.62389 | 26.68063 | 106.2235 | 97.35107 | -0.004767561 | 0.09016061 | 0 | 0 | 0
8988 | 308029.2 | 2010-10-09 23:11 | 3263.752 | 7 | 27 | -1.099613 | 2.848251 | 26.62389 | 26.68739 | 106.2235 | 97.37108 | -0.009664821 | 0.09016061 | 0 | 0 | 0
8989 | 308039.4 | 2010-10-09 23:11 | 3273.987 | 7 | 27 | -1.099432 | 2.699549 | 26.62389 | 26.69052 | 106.2235 | 97.37976 | -0.01229186 | 0.09016061 | 0 | 0 | 0
8990 | 308099.4 | 2010-10-09 23:12 | 60.01475 | 8 | 27 | 0 | 3.319331 | 26.62389 | 26.69052 | 106.2235 | 97.37976 | 0.001232386 | 0.09016061 | 0 | 0 | 0
8991 | 308099.6 | 2010-10-09 23:12 | 0.187479 | 9 | 27 | 0.0008637619 | 3.319655 | 26.62389 | 26.69052 | 106.2235 | 97.37976 | 0 | 0.08934835 | 0 | 0 | 0
8992 | 308104.4 | 2010-10-09 23:12 | 5.01565 | 9 | 27 | 0.001947797 | 3.327115 | 26.62389 | 26.69052 | 106.2235 | 97.37976 | 0.001037836 | 0.08934835 | 0 | 0 | 0
8993 | 308134.4 | 2010-10-09 23:13 | 30.0152 | 1 | 28 | 0 | 3.35825 | 26.62389 | 26.69052 | 106.2235 | 97.37976 | 0.0006810665 | 0.08934835 | 0 | 0 | 0
8994 | 308164.5 | 2010-10-09 23:13 | 60.03043 | 1 | 28 | 0 | 3.379655 | 26.62389 | 26.69052 | 106.2235 | 97.37976 | 0.0004864693 | 0.08934835 | 0 | 0 | 0
8995 | 308194.5 | 2010-10-09 23:14 | 90.04566 | 1 | 28 | 0 | 3.395871 | 26.62389 | 26.69052 | 106.2235 | 97.37976 | 0.0004216194 | 0.08934835 | 0 | 0 | 0
8996 | 308224.4 | 2010-10-09 23:14 | 120.014 | 1 | 28 | 0 | 3.408196 | 26.62389 | 26.69052 | 106.2235 | 97.37976 | 0.0003243446 | 0.08934835 | 0 | 0 | 0
8997 | 308254.5 | 2010-10-09 23:15 | 30.01535 | 2 | 28 | 0.5501083 | 3.565006 | 26.62848 | 26.69052 | 106.2397 | 97.37976 | 0.001686478 | 0.08934835 | 0 | 0 | 0
8998 | 308284.5 | 2010-10-09 23:15 | 60.03042 | 2 | 28 | 0.5499276 | 3.6156 | 26.63306 | 26.69052 | 106.2561 | 97.37976 | 0.001102686 | 0.08934835 | 0 | 0 | 0
8999 | 308314.5 | 2010-10-09 23:16 | 90.04578 | 2 | 28 | 0.5499276 | 3.653384 | 26.63765 | 26.69052 | 106.2728 | 97.37976 | 0.0009081364 | 0.08934835 | 0 | 0 | 0
9000 | 308344.5 | 2010-10-09 23:16 | 120.0609 | 2 | 28 | 0.5497469 | 3.682898 | 26.64223 | 26.69052 | 106.2896 | 97.37976 | 0.0007459641 | 0.08934835 | 0 | 0 | 0
9001 | 308374.5 | 2010-10-09 23:17 | 150.0762 | 2 | 28 | 0.5499276 | 3.707222 | 26.64682 | 26.69052 | 106.3066 | 97.37976 | 0.0006162167 | 0.08934835 | 0 | 0 | 0
9002 | 308404.5 | 2010-10-09 23:17 | 180.0913 | 2 | 28 | 0.5499276 | 3.727492 | 26.6514 | 26.69052 | 106.3236 | 97.37976 | 0.0004865169 | 0.08934835 | 0 | 0 | 0
9003 | 308434.6 | 2010-10-09 23:18 | 210.1067 | 2 | 28 | 0.5497469 | 3.744033 | 26.65599 | 26.69052 | 106.3408 | 97.37976 | 0.0003567696 | 0.08934835 | 0 | 0 | 0
9004 | 308464.6 | 2010-10-09 23:18 | 240.1217 | 2 | 28 | 0.5499276 | 3.756357 | 26.66057 | 26.69052 | 106.358 | 97.37976 | 0.0002270222 | 0.08934835 | 0 | 0 | 0
9005 | 308494.6 | 2010-10-09 23:19 | 270.1369 | 2 | 28 | 0.5499276 | 3.764303 | 26.66516 | 26.69052 | 106.3752 | 97.37976 | 0.0001621723 | 0.08934835 | 0 | 0 | 0
9006 | 308524.6 | 2010-10-09 23:19 | 300.1523 | 2 | 28 | 0.5499276 | 3.769006 | 26.66974 | 26.69052 | 106.3925 | 97.37976 | 9.732247e-05 | 0.08934835 | 0 | 0 | 0
9007 | 308554.6 | 2010-10-09 23:20 | 330.1676 | 2 | 28 | 0.5497469 | 3.772735 | 26.67433 | 26.69052 | 106.4098 | 97.37976 | 9.727478e-05 | 0.08934835 | 0 | 0 | 0
9008 | 308584.6 | 2010-10-09 23:20 | 360.1827 | 2 | 28 | 0.5499276 | 3.776303 | 26.67891 | 26.69052 | 106.4271 | 97.37976 | 9.732247e-05 | 0.08934835 | 0 | 0 | 0
9009 | 308614.7 | 2010-10-09 23:21 | 390.1978 | 2 | 28 | 0.5497469 | 3.779546 | 26.6835 | 26.69052 | 106.4444 | 97.37976 | 6.489754e-05 | 0.08934835 | 0 | 0 | 0
9010 | 308644.7 | 2010-10-09 23:21 | 420.2151 | 2 | 28 | 0.5499276 | 3.782951 | 26.68808 | 26.69052 | 106.4617 | 97.37976 | 9.732247e-05 | 0.08934835 | 0 | 0 | 0
9011 | 308674.7 | 2010-10-09 23:22 | 450.2282 | 2 | 28 | 0.5497469 | 3.786032 | 26.69267 | 26.69052 | 106.4791 | 97.37976 | 6.484985e-05 | 0.08934835 | 0 | 0 | 0
9012 | 308704.7 | 2010-10-09 23:22 | 480.2438 | 2 | 28 | 0.5497469 | 3.789276 | 26.69725 | 26.69052 | 106.4964 | 97.37976 | 6.484985e-05 | 0.08934835 | 0 | 0 | 0
9013 | 308734.7 | 2010-10-09 23:23 | 510.2587 | 2 | 28 | 0.5499276 | 3.792357 | 26.70184 | 26.69052 | 106.5138 | 97.37976 | 9.732247e-05 | 0.08934835 | 0 | 0 | 0
9014 | 308764.7 | 2010-10-09 23:23 | 540.2762 | 2 | 28 | 0.5499276 | 3.795438 | 26.70642 | 26.69052 | 106.5312 | 97.37976 | 9.732247e-05 | 0.08934835 | 0 | 0 | 0
9015 | 308794.7 | 2010-10-09 23:24 | 570.2891 | 2 | 28 | 0.5497469 | 3.798357 | 26.71101 | 26.69052 | 106.5486 | 97.37976 | 6.489754e-05 | 0.08934835 | 0 | 0 | 0
9016 | 308824.8 | 2010-10-09 23:24 | 600.3043 | 2 | 28 | 0.5497469 | 3.801275 | 26.71559 | 26.69052 | 106.566 | 97.37976 | 9.727478e-05 | 0.08934835 | 0 | 0 | 0
9017 | 308854.8 | 2010-10-09 23:25 | 630.3196 | 2 | 28 | 0.5501083 | 3.804357 | 26.72018 | 26.69052 | 106.5835 | 97.37976 | 9.727478e-05 | 0.08934835 | 0 | 0 | 0
9018 | 308884.8 | 2010-10-09 23:25 | 660.3348 | 2 | 28 | 0.5499276 | 3.807276 | 26.72476 | 26.69052 | 106.6009 | 97.37976 | 9.727478e-05 | 0.08934835 | 0 | 0 | 0
9019 | 308914.8 | 2010-10-09 23:26 | 690.3523 | 2 | 28 | 0.5499276 | 3.810032 | 26.72935 | 26.69052 | 106.6184 | 97.37976 | 3.242493e-05 | 0.08934835 | 0 | 0 | 0
9020 | 308944.8 | 2010-10-09 23:26 | 720.3652 | 2 | 28 | 0.5497469 | 3.813276 | 26.73393 | 26.69052 | 106.6359 | 97.37976 | 6.484985e-05 | 0.08934835 | 0 | 0 | 0
9021 | 308974.8 | 2010-10-09 23:27 | 750.3804 | 2 | 28 | 0.5501083 | 3.816357 | 26.73852 | 26.69052 | 106.6534 | 97.37976 | 9.732247e-05 | 0.08934835 | 0 | 0 | 0
9022 | 309004.9 | 2010-10-09 23:27 | 780.3956 | 2 | 28 | 0.5501083 | 3.8196 | 26.7431 | 26.69052 | 106.6709 | 97.37976 | 0.0001297474 | 0.08934835 | 0 | 0 | 0
9023 | 309034.9 | 2010-10-09 23:28 | 810.4108 | 2 | 28 | 0.5499276 | 3.822843 | 26.74769 | 26.69052 | 106.6884 | 97.37976 | 9.727478e-05 | 0.08934835 | 0 | 0 | 0
9024 | 309064.9 | 2010-10-09 23:28 | 840.4261 | 2 | 28 | 0.5497469 | 3.826086 | 26.75227 | 26.69052 | 106.7059 | 97.37976 | 6.484985e-05 | 0.08934835 | 0 | 0 | 0
9025 | 309094.9 | 2010-10-09 23:29 | 870.4413 | 2 | 28 | 0.5501083 | 3.829816 | 26.75686 | 26.69052 | 106.7235 | 97.37976 | 0.0001297474 | 0.08934835 | 0 | 0 | 0
9026 | 309124.9 | 2010-10-09 23:29 | 900.4565 | 2 | 28 | 0.5499276 | 3.832897 | 26.76144 | 26.69052 | 106.741 | 97.37976 | 6.489754e-05 | 0.08934835 | 0 | 0 | 0
9027 | 309154.9 | 2010-10-09 23:30 | 930.4719 | 2 | 28 | 0.5499276 | 3.836465 | 26.76603 | 26.69052 | 106.7586 | 97.37976 | 9.727478e-05 | 0.08934835 | 0 | 0 | 0
9028 | 309184.9 | 2010-10-09 23:30 | 960.4869 | 2 | 28 | 0.5499276 | 3.839708 | 26.77061 | 26.69052 | 106.7762 | 97.37976 | 6.484985e-05 | 0.08934835 | 0 | 0 | 0
9029 | 309215 | 2010-10-09 23:31 | 990.5023 | 2 | 28 | 0.5499276 | 3.842951 | 26.7752 | 26.69052 | 106.7938 | 97.37976 | 6.484985e-05 | 0.08934835 | 0 | 0 | 0
9030 | 309245 | 2010-10-09 23:31 | 1020.519 | 2 | 28 | 0.5499276 | 3.846357 | 26.77978 | 26.69052 | 106.8115 | 97.37976 | 6.489754e-05 | 0.08934835 | 0 | 0 | 0
9031 | 309275 | 2010-10-09 23:32 | 1050.533 | 2 | 28 | 0.5501083 | 3.8496 | 26.78437 | 26.69052 | 106.8291 | 97.37976 | 9.732247e-05 | 0.08934835 | 0 | 0 | 0
9032 | 309305 | 2010-10-09 23:32 | 1080.548 | 2 | 28 | 0.5499276 | 3.852681 | 26.78895 | 26.69052 | 106.8468 | 97.37976 | 9.732247e-05 | 0.08934835 | 0 | 0 | 0
9033 | 309335 | 2010-10-09 23:33 | 1110.563 | 2 | 28 | 0.5499276 | 3.855762 | 26.79354 | 26.69052 | 106.8644 | 97.37976 | 9.732247e-05 | 0.08934835 | 0 | 0 | 0
9034 | 309365 | 2010-10-09 23:33 | 1140.578 | 2 | 28 | 0.5499276 | 3.858681 | 26.79812 | 26.69052 | 106.8821 | 97.37976 | 0.0001297474 | 0.08934835 | 0 | 0 | 0
9035 | 309395 | 2010-10-09 23:34 | 1170.594 | 2 | 28 | 0.5501083 | 3.8616 | 26.80271 | 26.69052 | 106.8998 | 97.37976 | 0.0001296997 | 0.08934835 | 0 | 0 | 0
9036 | 309425.1 | 2010-10-09 23:34 | 1200.609 | 2 | 28 | 0.5499276 | 3.864194 | 26.80729 | 26.69052 | 106.9175 | 97.37976 | 9.732247e-05 | 0.08934835 | 0 | 0 | 0
9037 | 309455.1 | 2010-10-09 23:35 | 1230.624 | 2 | 28 | 0.5499276 | 3.866627 | 26.81188 | 26.69052 | 106.9353 | 97.37976 | 9.727478e-05 | 0.08934835 | 0 | 0 | 0
9038 | 309485.1 | 2010-10-09 23:35 | 1260.639 | 2 | 28 | 0.5497469 | 3.869059 | 26.81646 | 26.69052 | 106.953 | 97.37976 | 6.484985e-05 | 0.08934835 | 0 | 0 | 0
9039 | 309515.1 | 2010-10-09 23:36 | 1290.654 | 2 | 28 | 0.5501083 | 3.87133 | 26.82105 | 26.69052 | 106.9707 | 97.37976 | 6.489754e-05 | 0.08934835 | 0 | 0 | 0
9040 | 309545.1 | 2010-10-09 23:36 | 1320.67 | 2 | 28 | 0.5499276 | 3.873438 | 26.82563 | 26.69052 | 106.9885 | 97.37976 | 3.242493e-05 | 0.08934835 | 0 | 0 | 0
9041 | 309575.1 | 2010-10-09 23:37 | 1350.685 | 2 | 28 | 0.5499276 | 3.875384 | 26.83022 | 26.69052 | 107.0063 | 97.37976 | 0 | 0.08934835 | 0 | 0 | 0
9042 | 309605.2 | 2010-10-09 23:37 | 1380.7 | 2 | 28 | 0.5501083 | 3.877492 | 26.8348 | 26.69052 | 107.024 | 97.37976 | 9.732247e-05 | 0.08934835 | 0 | 0 | 0
9043 | 309635.2 | 2010-10-09 23:38 | 1410.715 | 2 | 28 | 0.5499276 | 3.878951 | 26.83939 | 26.69052 | 107.0418 | 97.37976 | 0 | 0.08934835 | 0 | 0 | 0
9044 | 309665.2 | 2010-10-09 23:38 | 1440.73 | 2 | 28 | 0.5501083 | 3.880735 | 26.84397 | 26.69052 | 107.0596 | 97.37976 | 6.489754e-05 | 0.08934835 | 0 | 0 | 0
9045 | 309695.2 | 2010-10-09 23:39 | 1470.746 | 2 | 28 | 0.5499276 | 3.882032 | 26.84856 | 26.69052 | 107.0774 | 97.37976 | 6.484985e-05 | 0.08934835 | 0 | 0 | 0
9046 | 309725.2 | 2010-10-09 23:39 | 1500.761 | 2 | 28 | 0.5499276 | 3.883492 | 26.85315 | 26.69052 | 107.0952 | 97.37976 | 3.242493e-05 | 0.08934835 | 0 | 0 | 0
9047 | 309755.2 | 2010-10-09 23:40 | 1530.776 | 2 | 28 | 0.5499276 | 3.884789 | 26.85773 | 26.69052 | 107.113 | 97.37976 | 3.247261e-05 | 0.08934835 | 0 | 0 | 0
9048 | 309785.2 | 2010-10-09 23:40 | 1560.791 | 2 | 28 | 0.5499276 | 3.886086 | 26.86232 | 26.69052 | 107.1308 | 97.37976 | 3.242493e-05 | 0.08934835 | 0 | 0 | 0
9049 | 309815.3 | 2010-10-09 23:41 | 1590.807 | 2 | 28 | 0.5497469 | 3.887221 | 26.8669 | 26.69052 | 107.1486 | 97.37976 | 0 | 0.08934835 | 0 | 0 | 0
9050 | 309845.3 | 2010-10-09 23:41 | 1620.824 | 2 | 28 | 0.5499276 | 3.888681 | 26.87149 | 26.69052 | 107.1665 | 97.37976 | 3.242493e-05 | 0.08934835 | 0 | 0 | 0
9051 | 309875.3 | 2010-10-09 23:42 | 1650.837 | 2 | 28 | 0.5499276 | 3.889816 | 26.87607 | 26.69052 | 107.1843 | 97.37976 | 3.242493e-05 | 0.08934835 | 0 | 0 | 0
9052 | 309905.3 | 2010-10-09 23:42 | 1680.852 | 2 | 28 | 0.5499276 | 3.890789 | 26.88066 | 26.69052 | 107.2021 | 97.37976 | 0 | 0.08934835 | 0 | 0 | 0
9053 | 309935.3 | 2010-10-09 23:43 | 1710.867 | 2 | 28 | 0.5499276 | 3.892086 | 26.88524 | 26.69052 | 107.22 | 97.37976 | 3.247261e-05 | 0.08934835 | 0 | 0 | 0
9054 | 309965.3 | 2010-10-09 23:43 | 1740.883 | 2 | 28 | 0.5499276 | 3.893221 | 26.88983 | 26.69052 | 107.2378 | 97.37976 | 3.247261e-05 | 0.08934835 | 0 | 0 | 0
9055 | 309995.4 | 2010-10-09 23:44 | 1770.898 | 2 | 28 | 0.5499276 | 3.894356 | 26.89441 | 26.69052 | 107.2557 | 97.37976 | 3.242493e-05 | 0.08934835 | 0 | 0 | 0
9056 | 310025.4 | 2010-10-09 23:44 | 1800.913 | 2 | 28 | 0.5499276 | 3.895492 | 26.899 | 26.69052 | 107.2736 | 97.37976 | -3.242493e-05 | 0.08934835 | 0 | 0 | 0
9057 | 310055.4 | 2010-10-09 23:45 | 1830.928 | 2 | 28 | 0.5499276 | 3.896627 | 26.90358 | 26.69052 | 107.2914 | 97.37976 | 0 | 0.08934835 | 0 | 0 | 0
9058 | 310085.4 | 2010-10-09 23:45 | 1860.943 | 2 | 28 | 0.5499276 | 3.897924 | 26.90817 | 26.69052 | 107.3093 | 97.37976 | 0 | 0.08934835 | 0 | 0 | 0
9059 | 310115.4 | 2010-10-09 23:46 | 1890.959 | 2 | 28 | 0.5497469 | 3.899059 | 26.91275 | 26.69052 | 107.3272 | 97.37976 | 0 | 0.08934835 | 0 | 0 | 0
9060 | 310145.4 | 2010-10-09 23:46 | 1920.974 | 2 | 28 | 0.5501083 | 3.900519 | 26.91734 | 26.69052 | 107.345 | 97.37976 | 3.247261e-05 | 0.08934835 | 0 | 0 | 0
9061 | 310175.4 | 2010-10-09 23:47 | 1950.989 | 2 | 28 | 0.5499276 | 3.901492 | 26.92192 | 26.69052 | 107.3629 | 97.37976 | 0 | 0.08934835 | 0 | 0 | 0
9062 | 310205.5 | 2010-10-09 23:47 | 1981.004 | 2 | 28 | 0.5499276 | 3.902789 | 26.92651 | 26.69052 | 107.3808 | 97.37976 | 3.242493e-05 | 0.08934835 | 0 | 0 | 0
9063 | 310235.5 | 2010-10-09 23:48 | 2011.02 | 2 | 28 | 0.5501083 | 3.904086 | 26.93109 | 26.69052 | 107.3987 | 97.37976 | 3.242493e-05 | 0.08934835 | 0 | 0 | 0
9064 | 310265.5 | 2010-10-09 23:48 | 2041.035 | 2 | 28 | 0.5499276 | 3.905221 | 26.93568 | 26.69052 | 107.4166 | 97.37976 | 0 | 0.08934835 | 0 | 0 | 0
9065 | 310295.5 | 2010-10-09 23:49 | 2071.05 | 2 | 28 | 0.5499276 | 3.906518 | 26.94026 | 26.69052 | 107.4345 | 97.37976 | 0 | 0.08934835 | 0 | 0 | 0
9066 | 310325.5 | 2010-10-09 23:49 | 2101.065 | 2 | 28 | 0.5499276 | 3.907816 | 26.94485 | 26.69052 | 107.4524 | 97.37976 | 6.489754e-05 | 0.08934835 | 0 | 0 | 0
9067 | 310355.5 | 2010-10-09 23:50 | 2131.081 | 2 | 28 | 0.5499276 | 3.908951 | 26.94943 | 26.69052 | 107.4704 | 97.37976 | 3.242493e-05 | 0.08934835 | 0 | 0 | 0
9068 | 310385.6 | 2010-10-09 23:50 | 2161.096 | 2 | 28 | 0.5499276 | 3.91041 | 26.95402 | 26.69052 | 107.4883 | 97.37976 | 3.242493e-05 | 0.08934835 | 0 | 0 | 0
9069 | 310415.6 | 2010-10-09 23:51 | 2191.111 | 2 | 28 | 0.5499276 | 3.91187 | 26.9586 | 26.69052 | 107.5062 | 97.37976 | 6.489754e-05 | 0.08934835 | 0 | 0 | 0
9070 | 310445.6 | 2010-10-09 23:51 | 2221.128 | 2 | 28 | 0.5499276 | 3.913005 | 26.96319 | 26.69052 | 107.5242 | 97.37976 | 0 | 0.08934835 | 0 | 0 | 0
9071 | 310475.6 | 2010-10-09 23:52 | 2251.141 | 2 | 28 | 0.5497469 | 3.914302 | 26.96778 | 26.69052 | 107.5421 | 97.37976 | 0 | 0.08934835 | 0 | 0 | 0
9072 | 310505.6 | 2010-10-09 23:52 | 2281.157 | 2 | 28 | 0.5499276 | 3.915762 | 26.97236 | 26.69052 | 107.5601 | 97.37976 | 0 | 0.08934835 | 0 | 0 | 0
9073 | 310535.6 | 2010-10-09 23:53 | 2311.172 | 2 | 28 | 0.5501083 | 3.917221 | 26.97695 | 26.69052 | 107.578 | 97.37976 | 6.489754e-05 | 0.08934835 | 0 | 0 | 0
9074 | 310565.6 | 2010-10-09 23:53 | 2341.187 | 2 | 28 | 0.5497469 | 3.918519 | 26.98153 | 26.69052 | 107.596 | 97.37976 | 0 | 0.08934835 | 0 | 0 | 0
9075 | 310595.7 | 2010-10-09 23:54 | 2371.202 | 2 | 28 | 0.5499276 | 3.919978 | 26.98612 | 26.69052 | 107.614 | 97.37976 | 0 | 0.08934835 | 0 | 0 | 0
9076 | 310625.7 | 2010-10-09 23:54 | 2401.218 | 2 | 28 | 0.5499276 | 3.921438 | 26.9907 | 26.69052 | 107.6319 | 97.37976 | 3.242493e-05 | 0.08934835 | 0 | 0 | 0
9077 | 310655.7 | 2010-10-09 23:55 | 2431.233 | 2 | 28 | 0.5499276 | 3.922735 | 26.99529 | 26.69052 | 107.6499 | 97.37976 | 3.242493e-05 | 0.08934835 | 0 | 0 | 0
9078 | 310685.7 | 2010-10-09 23:55 | 2461.248 | 2 | 28 | 0.5497469 | 3.924194 | 26.99987 | 26.69052 | 107.6679 | 97.37976 | 3.242493e-05 | 0.08934835 | 0 | 0 | 0
9079 | 310715.7 | 2010-10-09 23:56 | 2491.25 | 2 | 28 | 0.5501083 | 3.925816 | 27.00445 | 26.69052 | 107.6859 | 97.37976 | 9.732247e-05 | 0.08934835 | 0 | 0 | 0
9080 | 310745.7 | 2010-10-09 23:56 | 2521.263 | 2 | 28 | 0.5499276 | 3.927113 | 27.00904 | 26.69052 | 107.7039 | 97.37976 | 0 | 0.08934835 | 0 | 0 | 0
9081 | 310775.7 | 2010-10-09 23:57 | 2551.278 | 2 | 28 | 0.5497469 | 3.928573 | 27.01362 | 26.69052 | 107.7219 | 97.37976 | 0 | 0.08934835 | 0 | 0 | 0
9082 | 310805.7 | 2010-10-09 23:57 | 2581.293 | 2 | 28 | 0.5497469 | 3.930194 | 27.01821 | 26.69052 | 107.7399 | 97.37976 | 3.242493e-05 | 0.08934835 | 0 | 0 | 0
9083 | 310835.8 | 2010-10-09 23:58 | 2611.308 | 2 | 28 | 0.5499276 | 3.931653 | 27.0228 | 26.69052 | 107.758 | 97.37976 | 3.242493e-05 | 0.08934835 | 0 | 0 | 0
9084 | 310865.8 | 2010-10-09 23:58 | 2641.326 | 2 | 28 | 0.5499276 | 3.933113 | 27.02738 | 26.69052 | 107.776 | 97.37976 | 3.242493e-05 | 0.08934835 | 0 | 0 | 0
9085 | 310895.8 | 2010-10-09 23:59 | 2671.339 | 2 | 28 | 0.5499276 | 3.934572 | 27.03197 | 26.69052 | 107.794 | 97.37976 | 0 | 0.08934835 | 0 | 0 | 0
9086 | 310925.8 | 2010-10-09 23:59 | 2701.354 | 2 | 28 | 0.5499276 | 3.936194 | 27.03655 | 26.69052 | 107.8121 | 97.37976 | 3.242493e-05 | 0.08934835 | 0 | 0 | 0
9087 | 310955.8 | 2010-10-10 | 2731.369 | 2 | 28 | 0.5499276 | 3.937978 | 27.04114 | 26.69052 | 107.8301 | 97.37976 | 9.732247e-05 | 0.08934835 | 0 | 0 | 0
9088 | 310985.8 | 2010-10-10 | 2761.384 | 2 | 28 | 0.5499276 | 3.939275 | 27.04572 | 26.69052 | 107.8482 | 97.37976 | 0 | 0.08934835 | 0 | 0 | 0
9089 | 311015.9 | 2010-10-10 00:01 | 2791.4 | 2 | 28 | 0.5499276 | 3.940897 | 27.05031 | 26.69052 | 107.8662 | 97.37976 | 3.242493e-05 | 0.08934835 | 0 | 0 | 0
9090 | 311045.9 | 2010-10-10 00:01 | 2821.415 | 2 | 28 | 0.5499276 | 3.942518 | 27.05489 | 26.69052 | 107.8843 | 97.37976 | 6.484985e-05 | 0.08934835 | 0 | 0 | 0
9091 | 311075.9 | 2010-10-10 00:02 | 2851.432 | 2 | 28 | 0.5499276 | 3.94414 | 27.05948 | 26.69052 | 107.9024 | 97.37976 | 6.484985e-05 | 0.08934835 | 0 | 0 | 0
9092 | 311105.9 | 2010-10-10 00:02 | 2881.445 | 2 | 28 | 0.5499276 | 3.9456 | 27.06406 | 26.69052 | 107.9205 | 97.37976 | 3.242493e-05 | 0.08934835 | 0 | 0 | 0
9093 | 311135.9 | 2010-10-10 00:03 | 2911.46 | 2 | 28 | 0.5499276 | 3.947383 | 27.06865 | 26.69052 | 107.9386 | 97.37976 | 0 | 0.08934835 | 0 | 0 | 0
9094 | 311165.9 | 2010-10-10 00:03 | 2941.476 | 2 | 28 | 0.5499276 | 3.949005 | 27.07323 | 26.69052 | 107.9567 | 97.37976 | 3.242493e-05 | 0.08934835 | 0 | 0 | 0
9095 | 311195.9 | 2010-10-10 00:04 | 2971.491 | 2 | 28 | 0.5499276 | 3.950789 | 27.07782 | 26.69052 | 107.9748 | 97.37976 | 6.484985e-05 | 0.08934835 | 0 | 0 | 0
9096 | 311226 | 2010-10-10 00:04 | 3001.506 | 2 | 28 | 0.5499276 | 3.952248 | 27.0824 | 26.69052 | 107.9929 | 97.37976 | 3.242493e-05 | 0.08934835 | 0 | 0 | 0
9097 | 311256 | 2010-10-10 00:05 | 3031.521 | 2 | 28 | 0.5499276 | 3.954032 | 27.08699 | 26.69052 | 108.011 | 97.37976 | 6.484985e-05 | 0.08934835 | 0 | 0 | 0
9098 | 311286 | 2010-10-10 00:05 | 3061.537 | 2 | 28 | 0.5501083 | 3.955816 | 27.09157 | 26.69052 | 108.0292 | 97.37976 | 6.489754e-05 | 0.08934835 | 0 | 0 | 0
9099 | 311316 | 2010-10-10 00:06 | 3091.552 | 2 | 28 | 0.5499276 | 3.957599 | 27.09616 | 26.69052 | 108.0473 | 97.37976 | 9.727478e-05 | 0.08934835 | 0 | 0 | 0
9100 | 311346 | 2010-10-10 00:06 | 3121.567 | 2 | 28 | 0.5499276 | 3.959383 | 27.10074 | 26.69052 | 108.0655 | 97.37976 | 9.727478e-05 | 0.08934835 | 0 | 0 | 0
9101 | 311376 | 2010-10-10 00:07 | 3151.582 | 2 | 28 | 0.5497469 | 3.960843 | 27.10533 | 26.69052 | 108.0836 | 97.37976 | 0 | 0.08934835 | 0 | 0 | 0
9102 | 311406.1 | 2010-10-10 00:07 | 3181.598 | 2 | 28 | 0.5499276 | 3.962951 | 27.10991 | 26.69052 | 108.1018 | 97.37976 | 9.727478e-05 | 0.08934835 | 0 | 0 | 0
9103 | 311436.1 | 2010-10-10 00:08 | 3211.613 | 2 | 28 | 0.5499276 | 3.964572 | 27.1145 | 26.69052 | 108.12 | 97.37976 | 6.484985e-05 | 0.08934835 | 0 | 0 | 0
9104 | 311466.1 | 2010-10-10 00:08 | 3241.628 | 2 | 28 | 0.5499276 | 3.966518 | 27.11908 | 26.69052 | 108.1381 | 97.37976 | 6.484985e-05 | 0.08934835 | 0 | 0 | 0
9105 | 311496.1 | 2010-10-10 00:09 | 3271.643 | 2 | 28 | 0.5499276 | 3.96814 | 27.12367 | 26.69052 | 108.1563 | 97.37976 | 3.242493e-05 | 0.08934835 | 0 | 0 | 0
9106 | 311526.1 | 2010-10-10 00:09 | 3301.658 | 2 | 28 | 0.5499276 | 3.970086 | 27.12825 | 26.69052 | 108.1745 | 97.37976 | 3.242493e-05 | 0.08934835 | 0 | 0 | 0
9107 | 311556.1 | 2010-10-10 00:10 | 3331.674 | 2 | 28 | 0.5499276 | 3.972032 | 27.13284 | 26.69052 | 108.1927 | 97.37976 | 3.242493e-05 | 0.08934835 | 0 | 0 | 0
9108 | 311586.1 | 2010-10-10 00:10 | 3361.689 | 2 | 28 | 0.5501083 | 3.973816 | 27.13743 | 26.69052 | 108.211 | 97.37976 | 3.242493e-05 | 0.08934835 | 0 | 0 | 0
9109 | 311616.2 | 2010-10-10 00:11 | 3391.704 | 2 | 28 | 0.5497469 | 3.9756 | 27.14201 | 26.69052 | 108.2292 | 97.37976 | 0 | 0.08934835 | 0 | 0 | 0
9110 | 311646.2 | 2010-10-10 00:11 | 3421.719 | 2 | 28 | 0.5499276 | 3.977708 | 27.1466 | 26.69052 | 108.2474 | 97.37976 | 0 | 0.08934835 | 0 | 0 | 0
9111 | 311676.2 | 2010-10-10 00:12 | 3451.737 | 2 | 28 | 0.5499276 | 3.979653 | 27.15118 | 26.69052 | 108.2657 | 97.37976 | 3.242493e-05 | 0.08934835 | 0 | 0 | 0
9112 | 311706.2 | 2010-10-10 00:12 | 3481.75 | 2 | 28 | 0.5499276 | 3.981762 | 27.15577 | 26.69052 | 108.2839 | 97.37976 | 6.489754e-05 | 0.08934835 | 0 | 0 | 0
9113 | 311736.2 | 2010-10-10 00:13 | 3511.765 | 2 | 28 | 0.5499276 | 3.983707 | 27.16035 | 26.69052 | 108.3022 | 97.37976 | 9.727478e-05 | 0.08934835 | 0 | 0 | 0
9114 | 311766.2 | 2010-10-10 00:13 | 3541.78 | 2 | 28 | 0.5499276 | 3.985653 | 27.16494 | 26.69052 | 108.3205 | 97.37976 | 6.484985e-05 | 0.08934835 | 0 | 0 | 0
9115 | 311796.3 | 2010-10-10 00:14 | 3571.795 | 2 | 28 | 0.5499276 | 3.987761 | 27.16952 | 26.69052 | 108.3387 | 97.37976 | 6.484985e-05 | 0.08934835 | 0 | 0 | 0
9116 | 311826.3 | 2010-10-10 00:14 | 3601.811 | 2 | 28 | 0.5499276 | 3.98987 | 27.17411 | 26.69052 | 108.357 | 97.37976 | 3.242493e-05 | 0.08934835 | 0 | 0 | 0
9117 | 311856.3 | 2010-10-10 00:15 | 3631.826 | 2 | 28 | 0.5499276 | 3.99214 | 27.17869 | 26.69052 | 108.3753 | 97.37976 | 6.484985e-05 | 0.08934835 | 0 | 0 | 0
9118 | 311886.3 | 2010-10-10 00:15 | 3661.841 | 2 | 28 | 0.5497469 | 3.994248 | 27.18328 | 26.69052 | 108.3936 | 97.37976 | 6.484985e-05 | 0.08934835 | 0 | 0 | 0
9119 | 311916.3 | 2010-10-10 00:16 | 3691.856 | 2 | 28 | 0.5499276 | 3.996356 | 27.18786 | 26.69052 | 108.412 | 97.37976 | 6.489754e-05 | 0.08934835 | 0 | 0 | 0
9120 | 311946.3 | 2010-10-10 00:16 | 3721.871 | 2 | 28 | 0.5499276 | 3.998626 | 27.19245 | 26.69052 | 108.4303 | 97.37976 | 9.732247e-05 | 0.08934835 | 0 | 0 | 0
9121 | 311976.3 | 2010-10-10 00:17 | 3751.887 | 2 | 28 | 0.5499276 | 4.000572 | 27.19703 | 26.69052 | 108.4486 | 97.37976 | 6.484985e-05 | 0.08934835 | 0 | 0 | 0
9122 | 312006.4 | 2010-10-10 00:17 | 3781.902 | 2 | 28 | 0.5499276 | 4.00268 | 27.20162 | 26.69052 | 108.467 | 97.37976 | 0 | 0.08934835 | 0 | 0 | 0
9123 | 312036.4 | 2010-10-10 00:18 | 3811.917 | 2 | 28 | 0.5495663 | 4.004951 | 27.2062 | 26.69052 | 108.4853 | 97.37976 | 3.242493e-05 | 0.08934835 | 0 | 0 | 0
9124 | 312066.4 | 2010-10-10 00:18 | 3841.932 | 2 | 28 | 0.5501083 | 4.007383 | 27.21079 | 26.69052 | 108.5037 | 97.37976 | 6.494522e-05 | 0.08934835 | 0 | 0 | 0
9125 | 312096.4 | 2010-10-10 00:19 | 3871.947 | 2 | 28 | 0.5501083 | 4.009816 | 27.21537 | 26.69052 | 108.5221 | 97.37976 | 9.737015e-05 | 0.08934835 | 0 | 0 | 0
9126 | 312126.4 | 2010-10-10 00:19 | 3901.963 | 2 | 28 | 0.5499276 | 4.011924 | 27.21996 | 26.69052 | 108.5405 | 97.37976 | 6.484985e-05 | 0.08934835 | 0 | 0 | 0
9127 | 312156.4 | 2010-10-10 00:20 | 3931.978 | 2 | 28 | 0.5501083 | 4.014356 | 27.22455 | 26.69052 | 108.5589 | 97.37976 | 9.727478e-05 | 0.08934835 | 0 | 0 | 0
9128 | 312186.4 | 2010-10-10 00:20 | 3961.993 | 2 | 28 | 0.5499276 | 4.016464 | 27.22913 | 26.69052 | 108.5773 | 97.37976 | 9.727478e-05 | 0.08934835 | 0 | 0 | 0
9129 | 312216.5 | 2010-10-10 00:21 | 3992.008 | 2 | 28 | 0.5501083 | 4.018734 | 27.23372 | 26.69052 | 108.5957 | 97.37976 | 3.242493e-05 | 0.08934835 | 0 | 0 | 0
9130 | 312246.5 | 2010-10-10 00:21 | 4022.024 | 2 | 28 | 0.5499276 | 4.021005 | 27.2383 | 26.69052 | 108.6141 | 97.37976 | 3.242493e-05 | 0.08934835 | 0 | 0 | 0
9131 | 312276.5 | 2010-10-10 00:22 | 4052.041 | 2 | 28 | 0.5501083 | 4.023599 | 27.24289 | 26.69052 | 108.6326 | 97.37976 | 6.484985e-05 | 0.08934835 | 0 | 0 | 0
9132 | 312306.5 | 2010-10-10 00:22 | 4082.054 | 2 | 28 | 0.5499276 | 4.025869 | 27.24747 | 26.69052 | 108.651 | 97.37976 | 3.242493e-05 | 0.08934835 | 0 | 0 | 0
9133 | 312336.5 | 2010-10-10 00:23 | 4112.069 | 2 | 28 | 0.5499276 | 4.028302 | 27.25206 | 26.69052 | 108.6695 | 97.37976 | 6.494522e-05 | 0.08934835 | 0 | 0 | 0
9134 | 312366.5 | 2010-10-10 00:23 | 4142.085 | 2 | 28 | 0.5497469 | 4.030735 | 27.25664 | 26.69052 | 108.688 | 97.37976 | 0 | 0.08934835 | 0 | 0 | 0
9135 | 312396.6 | 2010-10-10 00:24 | 4172.1 | 2 | 28 | 0.5501083 | 4.033491 | 27.26123 | 26.69052 | 108.7065 | 97.37976 | 0.0001296997 | 0.08934835 | 0 | 0 | 0
9136 | 312426.6 | 2010-10-10 00:24 | 4202.115 | 2 | 28 | 0.5501083 | 4.035761 | 27.26581 | 26.69052 | 108.725 | 97.37976 | 6.484985e-05 | 0.08934835 | 0 | 0 | 0
9137 | 312456.6 | 2010-10-10 00:25 | 4232.13 | 2 | 28 | 0.5499276 | 4.038356 | 27.2704 | 26.69052 | 108.7435 | 97.37976 | 6.484985e-05 | 0.08934835 | 0 | 0 | 0
9138 | 312486.6 | 2010-10-10 00:25 | 4262.145 | 2 | 28 | 0.5499276 | 4.040626 | 27.27498 | 26.69052 | 108.762 | 97.37976 | 6.484985e-05 | 0.08934835 | 0 | 0 | 0
9139 | 312516.6 | 2010-10-10 00:26 | 4292.161 | 2 | 28 | 0.5499276 | 4.043383 | 27.27957 | 26.69052 | 108.7805 | 97.37976 | 3.242493e-05 | 0.08934835 | 0 | 0 | 0
9140 | 312546.6 | 2010-10-10 00:26 | 4322.176 | 2 | 28 | 0.5501083 | 4.046302 | 27.28415 | 26.69052 | 108.7991 | 97.37976 | 9.727478e-05 | 0.08934835 | 0 | 0 | 0
9141 | 312576.6 | 2010-10-10 00:27 | 4352.191 | 2 | 28 | 0.5499276 | 4.048572 | 27.28874 | 26.69052 | 108.8176 | 97.37976 | 6.484985e-05 | 0.08934835 | 0 | 0 | 0
9142 | 312606.7 | 2010-10-10 00:27 | 4382.206 | 2 | 28 | 0.5499276 | 4.051167 | 27.29332 | 26.69052 | 108.8362 | 97.37976 | 3.252029e-05 | 0.08934835 | 0 | 0 | 0
9143 | 312636.7 | 2010-10-10 00:28 | 4412.224 | 2 | 28 | 0.5501083 | 4.053924 | 27.29791 | 26.69052 | 108.8548 | 97.37976 | 6.484985e-05 | 0.08934835 | 0 | 0 | 0
9144 | 312666.7 | 2010-10-10 00:28 | 4442.237 | 2 | 28 | 0.5499276 | 4.056518 | 27.30249 | 26.69052 | 108.8734 | 97.37976 | 3.242493e-05 | 0.08934835 | 0 | 0 | 0
9145 | 312696.7 | 2010-10-10 00:29 | 4472.252 | 2 | 28 | 0.5499276 | 4.059275 | 27.30708 | 26.69052 | 108.892 | 97.37976 | 3.242493e-05 | 0.08934835 | 0 | 0 | 0
9146 | 312726.7 | 2010-10-10 00:29 | 4502.267 | 2 | 28 | 0.5497469 | 4.062194 | 27.31166 | 26.69052 | 108.9106 | 97.37976 | 9.727478e-05 | 0.08934835 | 0 | 0 | 0
9147 | 312756.7 | 2010-10-10 00:30 | 4532.282 | 2 | 28 | 0.5497469 | 4.064788 | 27.31625 | 26.69052 | 108.9292 | 97.37976 | 6.484985e-05 | 0.08934835 | 0 | 0 | 0
9148 | 312786.8 | 2010-10-10 00:30 | 4562.3 | 2 | 28 | 0.5497469 | 4.067707 | 27.32083 | 26.69052 | 108.9479 | 97.37976 | 9.727478e-05 | 0.08934835 | 0 | 0 | 0
9149 | 312816.8 | 2010-10-10 00:31 | 4592.313 | 2 | 28 | 0.5497469 | 4.070464 | 27.32542 | 26.69052 | 108.9665 | 97.37976 | 6.484985e-05 | 0.08934835 | 0 | 0 | 0
9150 | 312846.8 | 2010-10-10 00:31 | 4622.328 | 2 | 28 | 0.5499276 | 4.073221 | 27.33 | 26.69052 | 108.9852 | 97.37976 | 3.242493e-05 | 0.08934835 | 0 | 0 | 0
9151 | 312876.8 | 2010-10-10 00:32 | 4652.345 | 2 | 28 | 0.5499276 | 4.076139 | 27.33459 | 26.69052 | 109.0039 | 97.37976 | 6.484985e-05 | 0.08934835 | 0 | 0 | 0
9152 | 312906.8 | 2010-10-10 00:32 | 4682.358 | 2 | 28 | 0.5497469 | 4.079059 | 27.33917 | 26.69052 | 109.0226 | 97.37976 | 6.484985e-05 | 0.08934835 | 0 | 0 | 0
9153 | 312936.8 | 2010-10-10 00:33 | 4712.374 | 2 | 28 | 0.5501083 | 4.082139 | 27.34376 | 26.69052 | 109.0413 | 97.37976 | 9.727478e-05 | 0.08934835 | 0 | 0 | 0
9154 | 312966.8 | 2010-10-10 00:33 | 4742.389 | 2 | 28 | 0.5499276 | 4.084897 | 27.34834 | 26.69052 | 109.06 | 97.37976 | 6.484985e-05 | 0.08934835 | 0 | 0 | 0
9155 | 312996.9 | 2010-10-10 00:34 | 4772.404 | 2 | 28 | 0.5499276 | 4.087977 | 27.35293 | 26.69052 | 109.0787 | 97.37976 | 9.727478e-05 | 0.08934835 | 0 | 0 | 0
9156 | 313026.9 | 2010-10-10 00:34 | 4802.419 | 2 | 28 | 0.5499276 | 4.090897 | 27.35751 | 26.69052 | 109.0975 | 97.37976 | 6.494522e-05 | 0.08934835 | 0 | 0 | 0
9157 | 313056.9 | 2010-10-10 00:35 | 4832.435 | 2 | 28 | 0.5499276 | 4.093977 | 27.3621 | 26.69052 | 109.1163 | 97.37976 | 6.484985e-05 | 0.08934835 | 0 | 0 | 0
9158 | 313086.9 | 2010-10-10 00:35 | 4862.45 | 2 | 28 | 0.5499276 | 4.097059 | 27.36668 | 26.69052 | 109.135 | 97.37976 | 9.737015e-05 | 0.08934835 | 0 | 0 | 0
9159 | 313116.9 | 2010-10-10 00:36 | 4892.465 | 2 | 28 | 0.5499276 | 4.10014 | 27.37127 | 26.69052 | 109.1538 | 97.37976 | 6.484985e-05 | 0.08934835 | 0 | 0 | 0
9160 | 313146.9 | 2010-10-10 00:36 | 4922.48 | 2 | 28 | 0.5499276 | 4.10322 | 27.37585 | 26.69052 | 109.1726 | 97.37976 | 6.484985e-05 | 0.08934835 | 0 | 0 | 0
9161 | 313177 | 2010-10-10 00:37 | 4952.495 | 2 | 28 | 0.5499276 | 4.106302 | 27.38044 | 26.69052 | 109.1915 | 97.37976 | 6.484985e-05 | 0.08934835 | 0 | 0 | 0
9162 | 313207 | 2010-10-10 00:37 | 4982.511 | 2 | 28 | 0.5501083 | 4.109545 | 27.38502 | 26.69052 | 109.2103 | 97.37976 | 9.737015e-05 | 0.08934835 | 0 | 0 | 0
9163 | 313237 | 2010-10-10 00:38 | 5012.526 | 2 | 28 | 0.5497469 | 4.112788 | 27.38961 | 26.69052 | 109.2291 | 97.37976 | 9.727478e-05 | 0.08934835 | 0 | 0 | 0
9164 | 313267 | 2010-10-10 00:38 | 5042.541 | 2 | 28 | 0.5501083 | 4.116194 | 27.39419 | 26.69052 | 109.248 | 97.37976 | 0.00016222 | 0.08934835 | 0 | 0 | 0
9165 | 313297 | 2010-10-10 00:39 | 5072.556 | 2 | 28 | 0.5499276 | 4.119275 | 27.39878 | 26.69052 | 109.2669 | 97.37976 | 9.727478e-05 | 0.08934835 | 0 | 0 | 0
9166 | 313327 | 2010-10-10 00:39 | 5102.571 | 2 | 28 | 0.5499276 | 4.122356 | 27.40336 | 26.69052 | 109.2858 | 97.37976 | 3.242493e-05 | 0.08934835 | 0 | 0 | 0
9167 | 313357 | 2010-10-10 00:40 | 5132.587 | 2 | 28 | 0.5499276 | 4.125761 | 27.40795 | 26.69052 | 109.3047 | 97.37976 | 3.242493e-05 | 0.08934835 | 0 | 0 | 0
9168 | 313387.1 | 2010-10-10 00:40 | 5162.602 | 2 | 28 | 0.5497469 | 4.129167 | 27.41253 | 26.69052 | 109.3236 | 97.37976 | 6.484985e-05 | 0.08934835 | 0 | 0 | 0
9169 | 313417.1 | 2010-10-10 00:41 | 5192.617 | 2 | 28 | 0.5499276 | 4.132572 | 27.41712 | 26.69052 | 109.3426 | 97.37976 | 6.494522e-05 | 0.08934835 | 0 | 0 | 0
9170 | 313447.1 | 2010-10-10 00:41 | 5222.632 | 2 | 28 | 0.5499276 | 4.135977 | 27.4217 | 26.69052 | 109.3615 | 97.37976 | 9.727478e-05 | 0.08934835 | 0 | 0 | 0
9171 | 313477.1 | 2010-10-10 00:42 | 5252.65 | 2 | 28 | 0.5499276 | 4.139221 | 27.42629 | 26.69052 | 109.3805 | 97.37976 | 6.484985e-05 | 0.08934835 | 0 | 0 | 0
9172 | 313507.1 | 2010-10-10 00:42 | 5282.663 | 2 | 28 | 0.5497469 | 4.142626 | 27.43087 | 26.69052 | 109.3995 | 97.37976 | 6.484985e-05 | 0.08934835 | 0 | 0 | 0
9173 | 313537.1 | 2010-10-10 00:43 | 5312.678 | 2 | 28 | 0.5499276 | 4.146194 | 27.43546 | 26.69052 | 109.4185 | 97.37976 | 6.484985e-05 | 0.08934835 | 0 | 0 | 0
9174 | 313567.1 | 2010-10-10 00:43 | 5342.693 | 2 | 28 | 0.5499276 | 4.149761 | 27.44004 | 26.69052 | 109.4375 | 97.37976 | 9.727478e-05 | 0.08934835 | 0 | 0 | 0
9175 | 313597.2 | 2010-10-10 00:44 | 5372.709 | 2 | 28 | 0.5497469 | 4.153166 | 27.44463 | 26.69052 | 109.4565 | 97.37976 | 6.484985e-05 | 0.08934835 | 0 | 0 | 0
9176 | 313627.2 | 2010-10-10 00:44 | 5402.724 | 2 | 28 | 0.5501083 | 4.157058 | 27.44921 | 26.69052 | 109.4756 | 97.37976 | 0.0001296997 | 0.08934835 | 0 | 0 | 0
9177 | 313657.2 | 2010-10-10 00:45 | 5432.739 | 2 | 28 | 0.5501083 | 4.160464 | 27.4538 | 26.69052 | 109.4946 | 97.37976 | 0.0001296997 | 0.08934835 | 0 | 0 | 0
9178 | 313687.2 | 2010-10-10 00:45 | 5462.754 | 2 | 28 | 0.5499276 | 4.164032 | 27.45838 | 26.69052 | 109.5137 | 97.37976 | 0.0001297951 | 0.08934835 | 0 | 0 | 0
9179 | 313717.2 | 2010-10-10 00:46 | 5492.77 | 2 | 28 | 0.5499276 | 4.167599 | 27.46297 | 26.69052 | 109.5328 | 97.37976 | 9.727478e-05 | 0.08934835 | 0 | 0 | 0
9180 | 313747.2 | 2010-10-10 00:46 | 5522.785 | 2 | 28 | 0.5495663 | 4.171004 | 27.46755 | 26.69052 | 109.5519 | 97.37976 | 6.484985e-05 | 0.08934835 | 0 | 0 | 0
9181 | 313777.3 | 2010-10-10 00:47 | 5552.8 | 2 | 28 | 0.5499276 | 4.174734 | 27.47214 | 26.69052 | 109.5711 | 97.37976 | 9.727478e-05 | 0.08934835 | 0 | 0 | 0
9182 | 313807.3 | 2010-10-10 00:47 | 5582.815 | 2 | 28 | 0.5499276 | 4.178464 | 27.47673 | 26.69052 | 109.5902 | 97.37976 | 6.494522e-05 | 0.08934835 | 0 | 0 | 0
9183 | 313837.3 | 2010-10-10 00:48 | 5612.83 | 2 | 28 | 0.5501083 | 4.182031 | 27.48131 | 26.69052 | 109.6094 | 97.37976 | 6.484985e-05 | 0.08934835 | 0 | 0 | 0
9184 | 313867.3 | 2010-10-10 00:48 | 5642.845 | 2 | 28 | 0.5501083 | 4.185923 | 27.4859 | 26.69052 | 109.6286 | 97.37976 | 9.727478e-05 | 0.08934835 | 0 | 0 | 0
9185 | 313897.3 | 2010-10-10 00:49 | 5672.861 | 2 | 28 | 0.5499276 | 4.189653 | 27.49048 | 26.69052 | 109.6478 | 97.37976 | 0.0001296997 | 0.08934835 | 0 | 0 | 0
9186 | 313927.3 | 2010-10-10 00:49 | 5702.876 | 2 | 28 | 0.5499276 | 4.193383 | 27.49507 | 26.69052 | 109.667 | 97.37976 | 0.0001297951 | 0.08934835 | 0 | 0 | 0
9187 | 313957.3 | 2010-10-10 00:50 | 5732.891 | 2 | 28 | 0.5499276 | 4.197112 | 27.49965 | 26.69052 | 109.6862 | 97.37976 | 6.484985e-05 | 0.08934835 | 0 | 0 | 0
9188 | 313978.4 | 2010-10-10 00:50 | 5753.922 | 2 | 28 | 0.5499276 | 4.200031 | 27.50286 | 26.69052 | 109.6997 | 97.37976 | 0.0001296997 | 0.08934835 | 0 | 0 | 0
9189 | 314008.4 | 2010-10-10 00:51 | 30.01508 | 3 | 28 | 0 | 4.120248 | 27.50286 | 26.69052 | 109.6997 | 97.37976 | -0.0003566742 | 0.08934835 | 0 | 0 | 0
9190 | 314038.4 | 2010-10-10 00:51 | 60.03032 | 3 | 28 | 0 | 4.110194 | 27.50286 | 26.69052 | 109.6997 | 97.37976 | -0.0001945496 | 0.08934835 | 0 | 0 | 0
9191 | 314068.4 | 2010-10-10 00:52 | 90.04553 | 3 | 28 | 0 | 4.104194 | 27.50286 | 26.69052 | 109.6997 | 97.37976 | -0.0001621246 | 0.08934835 | 0 | 0 | 0
9192 | 314098.4 | 2010-10-10 00:52 | 120.0139 | 3 | 28 | 0 | 4.100626 | 27.50286 | 26.69052 | 109.6997 | 97.37976 | -6.484985e-05 | 0.08934835 | 0 | 0 | 0
9193 | 314098.4 | 2010-10-10 00:52 | 2.66163361e-06 | 4 | 28 | 1.015701 | 4.20068 | 27.50286 | 26.69052 | 109.6997 | 97.37976 | 0 | 0.08934835 | 0 | 0 | 0
9194 | 314099.3 | 2010-10-10 00:52 | 0.9062473 | 4 | 28 | 0.9654744 | 4.200518 | 27.50311 | 26.69052 | 109.7008 | 97.37976 | -3.242493e-05 | 0.08934835 | 0 | 0 | 0
9195 | 314101.2 | 2010-10-10 00:52 | 2.828248 | 4 | 28 | 0.9152474 | 4.200518 | 27.50361 | 26.69052 | 109.7029 | 97.37976 | -3.242493e-05 | 0.08934835 | 0 | 0 | 0
9196 | 314104.1 | 2010-10-10 00:52 | 5.671911 | 4 | 28 | 0.8652012 | 4.200518 | 27.50431 | 26.69052 | 109.7058 | 97.37976 | 0 | 0.08934835 | 0 | 0 | 0
9197 | 314108 | 2010-10-10 00:52 | 9.578 | 4 | 28 | 0.8147935 | 4.200518 | 27.50522 | 26.69052 | 109.7096 | 97.37976 | 0 | 0.08934835 | 0 | 0 | 0
9198 | 314113 | 2010-10-10 00:52 | 14.59354 | 4 | 28 | 0.7643859 | 4.20068 | 27.50632 | 26.69052 | 109.7143 | 97.37976 | 6.484985e-05 | 0.08934835 | 0 | 0 | 0
9199 | 314119.5 | 2010-10-10 00:52 | 21.06222 | 4 | 28 | 0.714159 | 4.200356 | 27.50765 | 26.69052 | 109.7198 | 97.37976 | -3.242493e-05 | 0.08934835 | 0 | 0 | 0
9200 | 314127.9 | 2010-10-10 00:53 | 29.48397 | 4 | 28 | 0.663932 | 4.200356 | 27.50926 | 26.69052 | 109.7266 | 97.37976 | -3.242493e-05 | 0.08934835 | 0 | 0 | 0
9201 | 314139.3 | 2010-10-10 00:53 | 40.87444 | 4 | 28 | 0.6138856 | 4.200518 | 27.51128 | 26.69052 | 109.7351 | 97.37976 | 0 | 0.08934835 | 0 | 0 | 0
9202 | 314155.8 | 2010-10-10 00:53 | 57.40547 | 4 | 28 | 0.5638394 | 4.200356 | 27.51398 | 26.69052 | 109.7464 | 97.37976 | -3.242493e-05 | 0.08934835 | 0 | 0 | 0
9203 | 314182.1 | 2010-10-10 00:54 | 83.68637 | 4 | 28 | 0.5137931 | 4.200356 | 27.51789 | 26.69052 | 109.7629 | 97.37976 | -3.242493e-05 | 0.08934835 | 0 | 0 | 0
9204 | 314227.9 | 2010-10-10 00:54 | 129.4826 | 4 | 28 | 0.4637468 | 4.200518 | 27.52408 | 26.69052 | 109.7889 | 97.37976 | -3.242493e-05 | 0.08934835 | 0 | 0 | 0
9205 | 314304.9 | 2010-10-10 00:56 | 206.5306 | 4 | 28 | 0.4137005 | 4.200356 | 27.53344 | 26.69052 | 109.8282 | 97.37976 | 0 | 0.08934835 | 0 | 0 | 0
9206 | 314408.6 | 2010-10-10 00:57 | 310.2146 | 4 | 28 | 0.3636542 | 4.200356 | 27.54462 | 26.69052 | 109.8751 | 97.37976 | -3.242493e-05 | 0.08934835 | 0 | 0 | 0
9207 | 314534 | 2010-10-10 00:59 | 435.6191 | 4 | 28 | 0.3136079 | 4.200518 | 27.5564 | 26.69052 | 109.9246 | 97.37976 | 0 | 0.08934835 | 0 | 0 | 0
9208 | 314684.4 | 2010-10-10 01:02 | 585.9453 | 4 | 28 | 0.2635616 | 4.200518 | 27.56843 | 26.69052 | 109.9751 | 97.37976 | 0 | 0.08934835 | 0 | 0 | 0
9209 | 314866.5 | 2010-10-10 01:05 | 768.0679 | 4 | 28 | 0.2135153 | 4.200356 | 27.58046 | 26.69052 | 110.0257 | 97.37976 | 3.242493e-05 | 0.08934835 | 0 | 0 | 0
9210 | 315101.9 | 2010-10-10 01:09 | 1003.487 | 4 | 28 | 0.1632884 | 4.200518 | 27.59273 | 26.69052 | 110.0772 | 97.37976 | 3.242493e-05 | 0.08934835 | 0 | 0 | 0
9211 | 315432.7 | 2010-10-10 01:14 | 1334.279 | 4 | 28 | 0.1132421 | 4.200356 | 27.6053 | 26.69052 | 110.13 | 97.37976 | -3.242493e-05 | 0.08934835 | 0 | 0 | 0
9212 | 315991.5 | 2010-10-10 01:24 | 1893.053 | 4 | 28 | 0.06319579 | 4.200356 | 27.61861 | 26.69052 | 110.1859 | 97.37976 | 0 | 0.08934835 | 0 | 0 | 0
9213 | 316238.9 | 2010-10-10 01:28 | 2140.456 | 4 | 28 | 0.04982602 | 4.200356 | 27.6225 | 26.69052 | 110.2023 | 97.37976 | -3.242493e-05 | 0.08934835 | 0 | 0 | 0
9214 | 316268.9 | 2010-10-10 01:28 | 30.0153 | 5 | 28 | 0 | 4.193058 | 27.6225 | 26.69052 | 110.2023 | 97.37976 | -3.242493e-05 | 0.08934835 | 0 | 0 | 0
9215 | 316298.9 | 2010-10-10 01:29 | 60.0149 | 5 | 28 | 0 | 4.191923 | 27.6225 | 26.69052 | 110.2023 | 97.37976 | -3.242493e-05 | 0.08934835 | 0 | 0 | 0
9216 | 316299.1 | 2010-10-10 01:29 | 0.1874893 | 6 | 28 | 0.0008637619 | 4.192085 | 27.6225 | 26.69052 | 110.2023 | 97.37976 | 0 | 0.0878033 | 0 | 0 | 0
9217 | 316303.9 | 2010-10-10 01:29 | 5.015536 | 6 | 28 | 0.001767125 | 4.191923 | 27.6225 | 26.69052 | 110.2023 | 97.37976 | -6.484985e-05 | 0.0878033 | 0 | 0 | 0
9218 | 316333.9 | 2010-10-10 01:29 | 30.0153 | 7 | 28 | -1.099613 | 4.027491 | 27.6225 | 26.69969 | 110.2023 | 97.41688 | -0.0008756638 | 0.0878033 | 0 | 0 | 0
9219 | 316363.9 | 2010-10-10 01:30 | 60.03043 | 7 | 28 | -1.099613 | 4.002518 | 27.6225 | 26.70886 | 110.2023 | 97.45368 | -0.0005188942 | 0.0878033 | 0 | 0 | 0
9220 | 316394 | 2010-10-10 01:30 | 90.04759 | 7 | 28 | -1.099793 | 3.985005 | 27.6225 | 26.71802 | 110.2023 | 97.4903 | -0.0004540443 | 0.0878033 | 0 | 0 | 0
9221 | 316424 | 2010-10-10 01:31 | 120.0608 | 7 | 28 | -1.099613 | 3.972032 | 27.6225 | 26.72719 | 110.2023 | 97.52677 | -0.0002919197 | 0.0878033 | 0 | 0 | 0
9222 | 316454 | 2010-10-10 01:31 | 150.0763 | 7 | 28 | -1.099793 | 3.96068 | 27.6225 | 26.73636 | 110.2023 | 97.56314 | -0.0002594948 | 0.0878033 | 0 | 0 | 0
9223 | 316484 | 2010-10-10 01:32 | 180.0913 | 7 | 28 | -1.099613 | 3.950464 | 27.6225 | 26.74553 | 110.2023 | 97.59941 | -0.0002594471 | 0.0878033 | 0 | 0 | 0
9224 | 316514 | 2010-10-10 01:32 | 210.1094 | 7 | 28 | -1.099793 | 3.940897 | 27.6225 | 26.7547 | 110.2023 | 97.63559 | -0.0002270222 | 0.0878033 | 0 | 0 | 0
9225 | 316544 | 2010-10-10 01:33 | 240.1217 | 7 | 28 | -1.099793 | 3.931816 | 27.6225 | 26.76387 | 110.2023 | 97.67167 | -0.0002270222 | 0.0878033 | 0 | 0 | 0
9226 | 316574 | 2010-10-10 01:33 | 270.1369 | 7 | 28 | -1.099432 | 3.923221 | 27.6225 | 26.77304 | 110.2023 | 97.70768 | -0.0001945972 | 0.0878033 | 0 | 0 | 0
9227 | 316604.1 | 2010-10-10 01:34 | 300.1521 | 7 | 28 | -1.099793 | 3.914464 | 27.6225 | 26.78221 | 110.2023 | 97.74361 | -0.0002270222 | 0.0878033 | 0 | 0 | 0
9228 | 316634.1 | 2010-10-10 01:34 | 330.1674 | 7 | 28 | -1.099613 | 3.906032 | 27.6225 | 26.79137 | 110.2023 | 97.77947 | -0.0001945972 | 0.0878033 | 0 | 0 | 0
9229 | 316664.1 | 2010-10-10 01:35 | 360.1851 | 7 | 28 | -1.099613 | 3.897924 | 27.6225 | 26.80054 | 110.2023 | 97.81525 | -0.0001945972 | 0.0878033 | 0 | 0 | 0
9230 | 316694.1 | 2010-10-10 01:35 | 390.1978 | 7 | 28 | -1.099793 | 3.889492 | 27.6225 | 26.80971 | 110.2023 | 97.85094 | -0.0002594471 | 0.0878033 | 0 | 0 | 0
9231 | 316724.1 | 2010-10-10 01:36 | 420.213 | 7 | 28 | -1.099613 | 3.881708 | 27.6225 | 26.81888 | 110.2023 | 97.88657 | -0.0001945972 | 0.0878033 | 0 | 0 | 0
9232 | 316754.1 | 2010-10-10 01:36 | 450.2284 | 7 | 28 | -1.099613 | 3.873762 | 27.6225 | 26.82805 | 110.2023 | 97.92212 | -0.0001945972 | 0.0878033 | 0 | 0 | 0
9233 | 316784.1 | 2010-10-10 01:37 | 480.2434 | 7 | 28 | -1.099793 | 3.865978 | 27.6225 | 26.83722 | 110.2023 | 97.95761 | -0.0001945496 | 0.0878033 | 0 | 0 | 0
9234 | 316814.2 | 2010-10-10 01:37 | 510.2588 | 7 | 28 | -1.099432 | 3.858194 | 27.6225 | 26.84639 | 110.2023 | 97.99302 | -0.0001945972 | 0.0878033 | 0 | 0 | 0
9235 | 316844.2 | 2010-10-10 01:38 | 540.2739 | 7 | 28 | -1.099793 | 3.850573 | 27.6225 | 26.85556 | 110.2023 | 98.02836 | -0.0001945972 | 0.0878033 | 0 | 0 | 0
9236 | 316874.2 | 2010-10-10 01:38 | 570.2892 | 7 | 28 | -1.099793 | 3.842951 | 27.6225 | 26.86472 | 110.2023 | 98.06363 | -0.0002270699 | 0.0878033 | 0 | 0 | 0
9237 | 316904.2 | 2010-10-10 01:39 | 600.3044 | 7 | 28 | -1.099613 | 3.835654 | 27.6225 | 26.87389 | 110.2023 | 98.09883 | -0.0001945972 | 0.0878033 | 0 | 0 | 0
9238 | 316934.2 | 2010-10-10 01:39 | 630.3197 | 7 | 28 | -1.099793 | 3.828194 | 27.6225 | 26.88306 | 110.2023 | 98.13396 | -0.0001945972 | 0.0878033 | 0 | 0 | 0
9239 | 316964.2 | 2010-10-10 01:40 | 660.3348 | 7 | 28 | -1.099613 | 3.821222 | 27.6225 | 26.89223 | 110.2023 | 98.16903 | -0.0001621246 | 0.0878033 | 0 | 0 | 0
9240 | 316994.3 | 2010-10-10 01:40 | 690.3519 | 7 | 28 | -1.099793 | 3.814086 | 27.6225 | 26.9014 | 110.2023 | 98.20404 | -0.0001945972 | 0.0878033 | 0 | 0 | 0
9241 | 317024.3 | 2010-10-10 01:41 | 720.3653 | 7 | 28 | -1.099613 | 3.807276 | 27.6225 | 26.91057 | 110.2023 | 98.23897 | -0.0001945972 | 0.0878033 | 0 | 0 | 0
9242 | 317054.3 | 2010-10-10 01:41 | 750.3805 | 7 | 28 | -1.099793 | 3.800465 | 27.6225 | 26.91974 | 110.2023 | 98.27385 | -0.0001945972 | 0.0878033 | 0 | 0 | 0
9243 | 317084.3 | 2010-10-10 01:42 | 780.3957 | 7 | 28 | -1.099613 | 3.794141 | 27.6225 | 26.92891 | 110.2023 | 98.30867 | -0.0001296997 | 0.0878033 | 0 | 0 | 0
9244 | 317114.3 | 2010-10-10 01:42 | 810.4109 | 7 | 28 | -1.099613 | 3.78733 | 27.6225 | 26.93807 | 110.2023 | 98.34342 | -0.0001945972 | 0.0878033 | 0 | 0 | 0
9245 | 317144.3 | 2010-10-10 01:43 | 840.4262 | 7 | 28 | -1.099793 | 3.781168 | 27.6225 | 26.94724 | 110.2023 | 98.37812 | -0.0001621723 | 0.0878033 | 0 | 0 | 0
9246 | 317174.3 | 2010-10-10 01:43 | 870.4415 | 7 | 28 | -1.099974 | 3.774681 | 27.6225 | 26.95641 | 110.2023 | 98.41276 | -0.0001945972 | 0.0878033 | 0 | 0 | 0
9247 | 317204.4 | 2010-10-10 01:44 | 900.4565 | 7 | 28 | -1.099613 | 3.769006 | 27.6225 | 26.96558 | 110.2023 | 98.44734 | -0.0001296997 | 0.0878033 | 0 | 0 | 0
9248 | 317234.4 | 2010-10-10 01:44 | 930.4718 | 7 | 28 | -1.099613 | 3.763005 | 27.6225 | 26.97475 | 110.2023 | 98.48187 | -0.0001621723 | 0.0878033 | 0 | 0 | 0
9249 | 317264.4 | 2010-10-10 01:45 | 960.487 | 7 | 28 | -1.099613 | 3.757005 | 27.6225 | 26.98392 | 110.2023 | 98.51635 | -0.0001945972 | 0.0878033 | 0 | 0 | 0
9250 | 317294.4 | 2010-10-10 01:45 | 990.5022 | 7 | 28 | -1.099613 | 3.75133 | 27.6225 | 26.99309 | 110.2023 | 98.55077 | -0.0001296997 | 0.0878033 | 0 | 0 | 0
9251 | 317324.4 | 2010-10-10 01:46 | 1020.517 | 7 | 28 | -1.099613 | 3.745654 | 27.6225 | 27.00226 | 110.2023 | 98.58514 | -0.0001621723 | 0.0878033 | 0 | 0 | 0
9252 | 317354.4 | 2010-10-10 01:46 | 1050.533 | 7 | 28 | -1.099613 | 3.739979 | 27.6225 | 27.01143 | 110.2023 | 98.61946 | -0.0001945972 | 0.0878033 | 0 | 0 | 0
9253 | 317384.5 | 2010-10-10 01:47 | 1080.548 | 7 | 28 | -1.099613 | 3.734789 | 27.6225 | 27.02059 | 110.2023 | 98.65373 | -0.0001296997 | 0.0878033 | 0 | 0 | 0
9254 | 317414.5 | 2010-10-10 01:47 | 1110.563 | 7 | 28 | -1.099432 | 3.7296 | 27.6225 | 27.02976 | 110.2023 | 98.68794 | -9.727478e-05 | 0.0878033 | 0 | 0 | 0
9255 | 317444.5 | 2010-10-10 01:48 | 1140.578 | 7 | 28 | -1.099613 | 3.724087 | 27.6225 | 27.03893 | 110.2023 | 98.72212 | -0.0001621723 | 0.0878033 | 0 | 0 | 0
9256 | 317474.5 | 2010-10-10 01:48 | 1170.594 | 7 | 28 | -1.099793 | 3.71906 | 27.6225 | 27.0481 | 110.2023 | 98.75624 | -0.0001296997 | 0.0878033 | 0 | 0 | 0
9257 | 317504.5 | 2010-10-10 01:49 | 1200.609 | 7 | 28 | -1.099613 | 3.713871 | 27.6225 | 27.05727 | 110.2023 | 98.79031 | -0.0001621246 | 0.0878033 | 0 | 0 | 0
9258 | 317534.5 | 2010-10-10 01:49 | 1230.624 | 7 | 28 | -1.099613 | 3.709006 | 27.6225 | 27.06644 | 110.2023 | 98.82434 | -9.732247e-05 | 0.0878033 | 0 | 0 | 0
9259 | 317564.5 | 2010-10-10 01:50 | 1260.639 | 7 | 28 | -1.099613 | 3.703816 | 27.6225 | 27.07561 | 110.2023 | 98.85833 | -0.0001621723 | 0.0878033 | 0 | 0 | 0
9260 | 317594.6 | 2010-10-10 01:50 | 1290.656 | 7 | 28 | -1.099432 | 3.699114 | 27.6225 | 27.08478 | 110.2023 | 98.89227 | -0.0001296997 | 0.0878033 | 0 | 0 | 0
9261 | 317624.6 | 2010-10-10 01:51 | 1320.67 | 7 | 28 | -1.100155 | 3.694087 | 27.6225 | 27.09395 | 110.2023 | 98.92616 | -0.0001296997 | 0.0878033 | 0 | 0 | 0
9262 | 317654.6 | 2010-10-10 01:51 | 1350.685 | 7 | 28 | -1.099793 | 3.689222 | 27.6225 | 27.10311 | 110.2023 | 98.96001 | -0.0001621723 | 0.0878033 | 0 | 0 | 0
9263 | 317684.6 | 2010-10-10 01:52 | 1380.7 | 7 | 28 | -1.099793 | 3.684681 | 27.6225 | 27.11228 | 110.2023 | 98.99381 | -9.727478e-05 | 0.0878033 | 0 | 0 | 0
9264 | 317714.6 | 2010-10-10 01:52 | 1410.715 | 7 | 28 | -1.099432 | 3.680141 | 27.6225 | 27.12145 | 110.2023 | 99.02757 | -9.732247e-05 | 0.0878033 | 0 | 0 | 0
9265 | 317744.6 | 2010-10-10 01:53 | 1440.731 | 7 | 28 | -1.099613 | 3.675438 | 27.6225 | 27.13062 | 110.2023 | 99.06129 | -0.0001296997 | 0.0878033 | 0 | 0 | 0
9266 | 317774.7 | 2010-10-10 01:53 | 1470.746 | 7 | 28 | -1.099793 | 3.670735 | 27.6225 | 27.13979 | 110.2023 | 99.09497 | -0.0001945972 | 0.0878033 | 0 | 0 | 0
9267 | 317804.7 | 2010-10-10 01:54 | 1500.761 | 7 | 28 | -1.099613 | 3.666519 | 27.6225 | 27.14896 | 110.2023 | 99.12861 | -0.0001297474 | 0.0878033 | 0 | 0 | 0
9268 | 317834.7 | 2010-10-10 01:54 | 1530.776 | 7 | 28 | -1.099793 | 3.662141 | 27.6225 | 27.15813 | 110.2023 | 99.16221 | -0.0001297474 | 0.0878033 | 0 | 0 | 0
9269 | 317864.7 | 2010-10-10 01:55 | 1560.791 | 7 | 28 | -1.099613 | 3.657925 | 27.6225 | 27.1673 | 110.2023 | 99.19577 | -0.0001297474 | 0.0878033 | 0 | 0 | 0
9270 | 317894.7 | 2010-10-10 01:55 | 1590.807 | 7 | 28 | -1.099613 | 3.653708 | 27.6225 | 27.17647 | 110.2023 | 99.22929 | -9.727478e-05 | 0.0878033 | 0 | 0 | 0
9271 | 317924.7 | 2010-10-10 01:56 | 1620.822 | 7 | 28 | -1.099613 | 3.649492 | 27.6225 | 27.18563 | 110.2023 | 99.26277 | -0.0001297474 | 0.0878033 | 0 | 0 | 0
9272 | 317954.7 | 2010-10-10 01:56 | 1650.837 | 7 | 28 | -1.099793 | 3.6456 | 27.6225 | 27.1948 | 110.2023 | 99.29621 | -9.732247e-05 | 0.0878033 | 0 | 0 | 0
9273 | 317984.8 | 2010-10-10 01:57 | 1680.852 | 7 | 28 | -1.099613 | 3.641709 | 27.6225 | 27.20397 | 110.2023 | 99.32962 | -6.484985e-05 | 0.0878033 | 0 | 0 | 0
9274 | 318014.8 | 2010-10-10 01:57 | 1710.868 | 7 | 28 | -1.099793 | 3.637492 | 27.6225 | 27.21314 | 110.2023 | 99.36299 | -0.0001621723 | 0.0878033 | 0 | 0 | 0
9275 | 318044.8 | 2010-10-10 01:58 | 1740.883 | 7 | 28 | -1.099793 | 3.633763 | 27.6225 | 27.22231 | 110.2023 | 99.39632 | -9.727478e-05 | 0.0878033 | 0 | 0 | 0
9276 | 318074.8 | 2010-10-10 01:58 | 1770.898 | 7 | 28 | -1.099793 | 3.630195 | 27.6225 | 27.23148 | 110.2023 | 99.42962 | -9.732247e-05 | 0.0878033 | 0 | 0 | 0
9277 | 318104.8 | 2010-10-10 01:59 | 1800.913 | 7 | 28 | -1.099613 | 3.626627 | 27.6225 | 27.24065 | 110.2023 | 99.46289 | -6.484985e-05 | 0.0878033 | 0 | 0 | 0
9278 | 318134.8 | 2010-10-10 01:59 | 1830.928 | 7 | 28 | -1.099793 | 3.622898 | 27.6225 | 27.24982 | 110.2023 | 99.49613 | -9.732247e-05 | 0.0878033 | 0 | 0 | 0
9279 | 318164.8 | 2010-10-10 02:00 | 1860.944 | 7 | 28 | -1.099613 | 3.619817 | 27.6225 | 27.25898 | 110.2023 | 99.52933 | -3.242493e-05 | 0.0878033 | 0 | 0 | 0
9280 | 318194.9 | 2010-10-10 02:00 | 1890.961 | 7 | 28 | -1.099613 | 3.616249 | 27.6225 | 27.26815 | 110.2023 | 99.5625 | -9.732247e-05 | 0.0878033 | 0 | 0 | 0
9281 | 318224.9 | 2010-10-10 02:01 | 1920.974 | 7 | 28 | -1.099974 | 3.612844 | 27.6225 | 27.27732 | 110.2023 | 99.59564 | -0.0001296997 | 0.0878033 | 0 | 0 | 0
9282 | 318254.9 | 2010-10-10 02:01 | 1950.989 | 7 | 28 | -1.099613 | 3.609763 | 27.6225 | 27.28649 | 110.2023 | 99.62875 | -6.484985e-05 | 0.0878033 | 0 | 0 | 0
9283 | 318284.9 | 2010-10-10 02:02 | 1981.005 | 7 | 28 | -1.099793 | 3.606519 | 27.6225 | 27.29566 | 110.2023 | 99.66184 | -9.727478e-05 | 0.0878033 | 0 | 0 | 0
9284 | 318314.9 | 2010-10-10 02:02 | 2011.02 | 7 | 28 | -1.099793 | 3.603601 | 27.6225 | 27.30483 | 110.2023 | 99.69489 | -9.727478e-05 | 0.0878033 | 0 | 0 | 0
9285 | 318344.9 | 2010-10-10 02:03 | 2041.035 | 7 | 28 | -1.099793 | 3.600519 | 27.6225 | 27.314 | 110.2023 | 99.72792 | -9.732247e-05 | 0.0878033 | 0 | 0 | 0
9286 | 318375 | 2010-10-10 02:03 | 2071.05 | 7 | 28 | -1.099613 | 3.5976 | 27.6225 | 27.32317 | 110.2023 | 99.76092 | -9.732247e-05 | 0.0878033 | 0 | 0 | 0
9287 | 318405 | 2010-10-10 02:04 | 2101.065 | 7 | 28 | -1.099613 | 3.594682 | 27.6225 | 27.33233 | 110.2023 | 99.79389 | -6.489754e-05 | 0.0878033 | 0 | 0 | 0
9288 | 318435 | 2010-10-10 02:04 | 2131.083 | 7 | 28 | -1.099793 | 3.591763 | 27.6225 | 27.3415 | 110.2023 | 99.82684 | -9.727478e-05 | 0.0878033 | 0 | 0 | 0
9289 | 318465 | 2010-10-10 02:05 | 2161.096 | 7 | 28 | -1.099974 | 3.588844 | 27.6225 | 27.35067 | 110.2023 | 99.85976 | -6.484985e-05 | 0.0878033 | 0 | 0 | 0
9290 | 318495 | 2010-10-10 02:05 | 2191.111 | 7 | 28 | -1.099793 | 3.586087 | 27.6225 | 27.35984 | 110.2023 | 99.89265 | -6.489754e-05 | 0.0878033 | 0 | 0 | 0
9291 | 318525 | 2010-10-10 02:06 | 2221.126 | 7 | 28 | -1.099974 | 3.583006 | 27.6225 | 27.36901 | 110.2023 | 99.92552 | -9.732247e-05 | 0.0878033 | 0 | 0 | 0
9292 | 318555 | 2010-10-10 02:06 | 2251.141 | 7 | 28 | -1.099793 | 3.580087 | 27.6225 | 27.37818 | 110.2023 | 99.95837 | -9.732247e-05 | 0.0878033 | 0 | 0 | 0
9293 | 318585.1 | 2010-10-10 02:07 | 2281.159 | 7 | 28 | -1.099793 | 3.57733 | 27.6225 | 27.38735 | 110.2023 | 99.99119 | -9.727478e-05 | 0.0878033 | 0 | 0 | 0
9294 | 318615.1 | 2010-10-10 02:07 | 2311.172 | 7 | 28 | -1.099793 | 3.574411 | 27.6225 | 27.39652 | 110.2023 | 100.024 | -9.727478e-05 | 0.0878033 | 0 | 0 | 0
9295 | 318645.1 | 2010-10-10 02:08 | 2341.187 | 7 | 28 | -1.099793 | 3.571492 | 27.6225 | 27.40569 | 110.2023 | 100.0567 | -9.732247e-05 | 0.0878033 | 0 | 0 | 0
9296 | 318675.1 | 2010-10-10 02:08 | 2371.202 | 7 | 28 | -1.099793 | 3.568573 | 27.6225 | 27.41486 | 110.2023 | 100.0895 | -6.489754e-05 | 0.0878033 | 0 | 0 | 0
9297 | 318705.1 | 2010-10-10 02:09 | 2401.218 | 7 | 28 | -1.099613 | 3.565655 | 27.6225 | 27.42403 | 110.2023 | 100.1222 | -3.242493e-05 | 0.0878033 | 0 | 0 | 0
9298 | 318735.1 | 2010-10-10 02:09 | 2431.233 | 7 | 28 | -1.099793 | 3.562574 | 27.6225 | 27.4332 | 110.2023 | 100.1549 | -9.727478e-05 | 0.0878033 | 0 | 0 | 0
9299 | 318765.2 | 2010-10-10 02:10 | 2461.248 | 7 | 28 | -1.099613 | 3.55933 | 27.6225 | 27.44237 | 110.2023 | 100.1875 | -6.484985e-05 | 0.0878033 | 0 | 0 | 0
9300 | 318795.2 | 2010-10-10 02:10 | 2491.265 | 7 | 28 | -1.099613 | 3.556087 | 27.6225 | 27.45154 | 110.2023 | 100.2201 | -9.732247e-05 | 0.0878033 | 0 | 0 | 0
9301 | 318825.2 | 2010-10-10 02:11 | 2521.279 | 7 | 28 | -1.099793 | 3.552682 | 27.6225 | 27.4607 | 110.2023 | 100.2527 | -9.732247e-05 | 0.0878033 | 0 | 0 | 0
9302 | 318855.2 | 2010-10-10 02:11 | 2551.294 | 7 | 28 | -1.099793 | 3.549276 | 27.6225 | 27.46987 | 110.2023 | 100.2853 | -9.727478e-05 | 0.0878033 | 0 | 0 | 0
9303 | 318885.2 | 2010-10-10 02:12 | 2581.309 | 7 | 28 | -1.099613 | 3.545871 | 27.6225 | 27.47904 | 110.2023 | 100.3178 | -9.727478e-05 | 0.0878033 | 0 | 0 | 0
9304 | 318915.2 | 2010-10-10 02:12 | 2611.324 | 7 | 28 | -1.099613 | 3.542141 | 27.6225 | 27.48821 | 110.2023 | 100.3503 | -9.732247e-05 | 0.0878033 | 0 | 0 | 0
9305 | 318945.2 | 2010-10-10 02:13 | 2641.339 | 7 | 28 | -1.099793 | 3.538411 | 27.6225 | 27.49738 | 110.2023 | 100.3827 | -3.247261e-05 | 0.0878033 | 0 | 0 | 0
9306 | 318975.3 | 2010-10-10 02:13 | 2671.355 | 7 | 28 | -1.099974 | 3.534033 | 27.6225 | 27.50655 | 110.2023 | 100.4152 | -0.0001621723 | 0.0878033 | 0 | 0 | 0
9307 | 319005.3 | 2010-10-10 02:14 | 2701.37 | 7 | 28 | -1.099974 | 3.530141 | 27.6225 | 27.51572 | 110.2023 | 100.4476 | -9.727478e-05 | 0.0878033 | 0 | 0 | 0
9308 | 319035.3 | 2010-10-10 02:14 | 2731.385 | 7 | 28 | -1.099613 | 3.525763 | 27.6225 | 27.52488 | 110.2023 | 100.4799 | -0.0001297474 | 0.0878033 | 0 | 0 | 0
9309 | 319065.3 | 2010-10-10 02:15 | 2761.4 | 7 | 28 | -1.099613 | 3.521384 | 27.6225 | 27.53405 | 110.2023 | 100.5122 | -9.732247e-05 | 0.0878033 | 0 | 0 | 0
9310 | 319095.3 | 2010-10-10 02:15 | 2791.415 | 7 | 28 | -1.099793 | 3.516195 | 27.6225 | 27.54322 | 110.2023 | 100.5445 | -0.0001621723 | 0.0878033 | 0 | 0 | 0
9311 | 319125.3 | 2010-10-10 02:16 | 2821.431 | 7 | 28 | -1.099613 | 3.511168 | 27.6225 | 27.55239 | 110.2023 | 100.5767 | -0.0001297474 | 0.0878033 | 0 | 0 | 0
9312 | 319155.4 | 2010-10-10 02:16 | 2851.446 | 7 | 28 | -1.099793 | 3.505493 | 27.6225 | 27.56156 | 110.2023 | 100.6089 | -0.0001297474 | 0.0878033 | 0 | 0 | 0
9313 | 319185.4 | 2010-10-10 02:17 | 2881.461 | 7 | 28 | -1.099432 | 3.499331 | 27.6225 | 27.57073 | 110.2023 | 100.641 | -0.0001297474 | 0.0878033 | 0 | 0 | 0
9314 | 319215.4 | 2010-10-10 02:17 | 2911.476 | 7 | 28 | -1.099793 | 3.492195 | 27.6225 | 27.5799 | 110.2023 | 100.673 | -0.0001945972 | 0.0878033 | 0 | 0 | 0
9315 | 319245.4 | 2010-10-10 02:18 | 2941.492 | 7 | 28 | -1.099613 | 3.484412 | 27.6225 | 27.58907 | 110.2023 | 100.705 | -0.0001945972 | 0.0878033 | 0 | 0 | 0
9316 | 319275.4 | 2010-10-10 02:18 | 2971.507 | 7 | 28 | -1.099613 | 3.475331 | 27.6225 | 27.59823 | 110.2023 | 100.7369 | -0.0002594471 | 0.0878033 | 0 | 0 | 0
9317 | 319305.4 | 2010-10-10 02:19 | 3001.522 | 7 | 28 | -1.099793 | 3.46479 | 27.6225 | 27.6074 | 110.2023 | 100.7687 | -0.0002594471 | 0.0878033 | 0 | 0 | 0
9318 | 319335.4 | 2010-10-10 02:19 | 3031.537 | 7 | 28 | -1.099793 | 3.451655 | 27.6225 | 27.61657 | 110.2023 | 100.8004 | -0.0003891945 | 0.0878033 | 0 | 0 | 0
9319 | 319365.5 | 2010-10-10 02:20 | 3061.552 | 7 | 28 | -1.099793 | 3.435601 | 27.6225 | 27.62574 | 110.2023 | 100.832 | -0.0004540443 | 0.0878033 | 0 | 0 | 0
9320 | 319395.5 | 2010-10-10 02:20 | 3091.57 | 7 | 28 | -1.099793 | 3.414196 | 27.6225 | 27.63491 | 110.2023 | 100.8634 | -0.0006811142 | 0.0878033 | 0 | 0 | 0
9321 | 319425.5 | 2010-10-10 02:21 | 3121.583 | 7 | 28 | -1.099793 | 3.385655 | 27.6225 | 27.64408 | 110.2023 | 100.8946 | -0.0008756638 | 0.0878033 | 0 | 0 | 0
9322 | 319455.5 | 2010-10-10 02:21 | 3151.598 | 7 | 28 | -1.099613 | 3.34479 | 27.6225 | 27.65325 | 110.2023 | 100.9255 | -0.001232433 | 0.0878033 | 0 | 0 | 0
9323 | 319485.5 | 2010-10-10 02:22 | 3181.613 | 7 | 28 | -1.099613 | 3.284304 | 27.6225 | 27.66242 | 110.2023 | 100.9559 | -0.001881075 | 0.0878033 | 0 | 0 | 0
9324 | 319515.5 | 2010-10-10 02:22 | 3211.629 | 7 | 28 | -1.099793 | 3.194142 | 27.6225 | 27.67158 | 110.2023 | 100.9856 | -0.002886486 | 0.0878033 | 0 | 0 | 0
9325 | 319545.5 | 2010-10-10 02:23 | 3241.644 | 7 | 28 | -1.099613 | 3.052575 | 27.6225 | 27.68075 | 110.2023 | 101.0143 | -0.004702664 | 0.0878033 | 0 | 0 | 0
9326 | 319567.9 | 2010-10-10 02:23 | 3263.987 | 7 | 28 | -1.099613 | 2.852305 | 27.6225 | 27.68758 | 110.2023 | 101.0345 | -0.009599972 | 0.0878033 | 0 | 0 | 0
9327 | 319578.4 | 2010-10-10 02:23 | 3274.503 | 7 | 28 | -1.099613 | 2.699711 | 27.6225 | 27.69079 | 110.2023 | 101.0435 | -0.01225944 | 0.0878033 | 0 | 0 | 0
9328 | 319638.4 | 2010-10-10 02:24 | 60.01484 | 8 | 28 | 0 | 3.317872 | 27.6225 | 27.69079 | 110.2023 | 101.0435 | 0.001200008 | 0.0878033 | 0 | 0 | 0
9329 | 319638.6 | 2010-10-10 02:24 | 0.1876936 | 9 | 28 | 0.001044434 | 3.318196 | 27.6225 | 27.69079 | 110.2023 | 101.0435 | 0 | 0.08869663 | 0 | 0 | 0
9330 | 319643.4 | 2010-10-10 02:25 | 5.015553 | 9 | 28 | 0.001947797 | 3.325655 | 27.62251 | 27.69079 | 110.2023 | 101.0435 | 0.001037836 | 0.08869663 | 0 | 0 | 0
9331 | 319673.5 | 2010-10-10 02:25 | 30.01505 | 1 | 29 | 0 | 3.35679 | 27.62251 | 27.69079 | 110.2023 | 101.0435 | 0.0006486416 | 0.08869663 | 0 | 0 | 0
9332 | 319703.5 | 2010-10-10 02:26 | 60.03033 | 1 | 29 | 0 | 3.378196 | 27.62251 | 27.69079 | 110.2023 | 101.0435 | 0.0004864693 | 0.08869663 | 0 | 0 | 0
9333 | 319733.5 | 2010-10-10 02:26 | 90.04549 | 1 | 29 | 0 | 3.39425 | 27.62251 | 27.69079 | 110.2023 | 101.0435 | 0.0004216194 | 0.08869663 | 0 | 0 | 0
9334 | 319763.5 | 2010-10-10 02:27 | 120.0139 | 1 | 29 | 0 | 3.406898 | 27.62251 | 27.69079 | 110.2023 | 101.0435 | 0.0003242969 | 0.08869663 | 0 | 0 | 0
9335 | 319793.5 | 2010-10-10 02:27 | 30.01511 | 2 | 29 | 0.5501083 | 3.563547 | 27.62709 | 27.69079 | 110.2184 | 101.0435 | 0.001654053 | 0.08869663 | 0 | 0 | 0
9336 | 319823.5 | 2010-10-10 02:28 | 60.03269 | 2 | 29 | 0.5499276 | 3.614465 | 27.63168 | 27.69079 | 110.2349 | 101.0435 | 0.001167536 | 0.08869663 | 0 | 0 | 0
9337 | 319853.5 | 2010-10-10 02:28 | 90.04537 | 2 | 29 | 0.5499276 | 3.651925 | 27.63626 | 27.69079 | 110.2516 | 101.0435 | 0.0009080887 | 0.08869663 | 0 | 0 | 0
9338 | 319883.5 | 2010-10-10 02:29 | 120.0606 | 2 | 29 | 0.5499276 | 3.6816 | 27.64085 | 27.69079 | 110.2684 | 101.0435 | 0.0006810665 | 0.08869663 | 0 | 0 | 0
9339 | 319913.5 | 2010-10-10 02:29 | 150.0759 | 2 | 29 | 0.5499276 | 3.706087 | 27.64543 | 27.69079 | 110.2853 | 101.0435 | 0.0005837918 | 0.08869663 | 0 | 0 | 0
9340 | 319943.5 | 2010-10-10 02:30 | 180.091 | 2 | 29 | 0.5499276 | 3.726681 | 27.65002 | 27.69079 | 110.3024 | 101.0435 | 0.0005189419 | 0.08869663 | 0 | 0 | 0
9341 | 319973.6 | 2010-10-10 02:30 | 210.1087 | 2 | 29 | 0.5499276 | 3.743222 | 27.6546 | 27.69079 | 110.3195 | 101.0435 | 0.0003891945 | 0.08869663 | 0 | 0 | 0
9342 | 320003.6 | 2010-10-10 02:31 | 240.1215 | 2 | 29 | 0.5501083 | 3.75587 | 27.65919 | 27.69079 | 110.3367 | 101.0435 | 0.000291872 | 0.08869663 | 0 | 0 | 0
9343 | 320033.6 | 2010-10-10 02:31 | 270.1367 | 2 | 29 | 0.5497469 | 3.763492 | 27.66377 | 27.69079 | 110.3539 | 101.0435 | 0.0001296997 | 0.08869663 | 0 | 0 | 0
9344 | 320063.6 | 2010-10-10 02:32 | 300.1519 | 2 | 29 | 0.5501083 | 3.768519 | 27.66836 | 27.69079 | 110.3712 | 101.0435 | 0.0001297474 | 0.08869663 | 0 | 0 | 0
9345 | 320093.6 | 2010-10-10 02:32 | 330.1672 | 2 | 29 | 0.5497469 | 3.772249 | 27.67294 | 27.69079 | 110.3885 | 101.0435 | 9.732247e-05 | 0.08869663 | 0 | 0 | 0
9346 | 320123.6 | 2010-10-10 02:33 | 360.1823 | 2 | 29 | 0.5499276 | 3.775816 | 27.67753 | 27.69079 | 110.4058 | 101.0435 | 0.0001297474 | 0.08869663 | 0 | 0 | 0
9347 | 320153.6 | 2010-10-10 02:33 | 390.1976 | 2 | 29 | 0.5499276 | 3.778897 | 27.68211 | 27.69079 | 110.4231 | 101.0435 | 6.484985e-05 | 0.08869663 | 0 | 0 | 0
9348 | 320183.7 | 2010-10-10 02:34 | 420.2128 | 2 | 29 | 0.5499276 | 3.782465 | 27.6867 | 27.69079 | 110.4404 | 101.0435 | 0.0001296997 | 0.08869663 | 0 | 0 | 0
9349 | 320213.7 | 2010-10-10 02:34 | 450.2282 | 2 | 29 | 0.5499276 | 3.785546 | 27.69128 | 27.69079 | 110.4578 | 101.0435 | 6.484985e-05 | 0.08869663 | 0 | 0 | 0
9350 | 320243.7 | 2010-10-10 02:35 | 480.2432 | 2 | 29 | 0.5497469 | 3.788627 | 27.69587 | 27.69079 | 110.4752 | 101.0435 | 6.484985e-05 | 0.08869663 | 0 | 0 | 0
9351 | 320273.7 | 2010-10-10 02:35 | 510.2585 | 2 | 29 | 0.5501083 | 3.791708 | 27.70045 | 27.69079 | 110.4925 | 101.0435 | 6.484985e-05 | 0.08869663 | 0 | 0 | 0
9352 | 320303.7 | 2010-10-10 02:36 | 540.2757 | 2 | 29 | 0.5499276 | 3.794789 | 27.70504 | 27.69079 | 110.5099 | 101.0435 | 9.727478e-05 | 0.08869663 | 0 | 0 | 0
9353 | 320333.7 | 2010-10-10 02:36 | 570.2889 | 2 | 29 | 0.5502889 | 3.79787 | 27.70962 | 27.69079 | 110.5273 | 101.0435 | 0.0001296997 | 0.08869663 | 0 | 0 | 0
9354 | 320363.8 | 2010-10-10 02:37 | 600.3041 | 2 | 29 | 0.5499276 | 3.800627 | 27.71421 | 27.69079 | 110.5447 | 101.0435 | 9.732247e-05 | 0.08869663 | 0 | 0 | 0
9355 | 320393.8 | 2010-10-10 02:37 | 630.3194 | 2 | 29 | 0.5497469 | 3.803546 | 27.71879 | 27.69079 | 110.5622 | 101.0435 | 3.242493e-05 | 0.08869663 | 0 | 0 | 0
9356 | 320423.8 | 2010-10-10 02:38 | 660.3348 | 2 | 29 | 0.5501083 | 3.806465 | 27.72338 | 27.69079 | 110.5796 | 101.0435 | 9.727478e-05 | 0.08869663 | 0 | 0 | 0
9357 | 320453.8 | 2010-10-10 02:38 | 690.3499 | 2 | 29 | 0.5497469 | 3.809384 | 27.72796 | 27.69079 | 110.5971 | 101.0435 | 6.484985e-05 | 0.08869663 | 0 | 0 | 0
9358 | 320483.8 | 2010-10-10 02:39 | 720.3651 | 2 | 29 | 0.5499276 | 3.812465 | 27.73255 | 27.69079 | 110.6146 | 101.0435 | 9.727478e-05 | 0.08869663 | 0 | 0 | 0
9359 | 320513.8 | 2010-10-10 02:39 | 750.3802 | 2 | 29 | 0.5499276 | 3.815708 | 27.73713 | 27.69079 | 110.632 | 101.0435 | 9.727478e-05 | 0.08869663 | 0 | 0 | 0
9360 | 320543.8 | 2010-10-10 02:40 | 780.3954 | 2 | 29 | 0.5499276 | 3.818789 | 27.74172 | 27.69079 | 110.6495 | 101.0435 | 9.727478e-05 | 0.08869663 | 0 | 0 | 0
9361 | 320573.9 | 2010-10-10 02:40 | 810.4107 | 2 | 29 | 0.5499276 | 3.822032 | 27.7463 | 27.69079 | 110.6671 | 101.0435 | 9.727478e-05 | 0.08869663 | 0 | 0 | 0
9362 | 320603.9 | 2010-10-10 02:41 | 840.426 | 2 | 29 | 0.5499276 | 3.825438 | 27.75089 | 27.69079 | 110.6846 | 101.0435 | 9.732247e-05 | 0.08869663 | 0 | 0 | 0
9363 | 320633.9 | 2010-10-10 02:41 | 870.4411 | 2 | 29 | 0.5501083 | 3.829005 | 27.75547 | 27.69079 | 110.7021 | 101.0435 | 9.727478e-05 | 0.08869663 | 0 | 0 | 0
9364 | 320663.9 | 2010-10-10 02:42 | 900.4563 | 2 | 29 | 0.5499276 | 3.832248 | 27.76006 | 27.69079 | 110.7197 | 101.0435 | 9.727478e-05 | 0.08869663 | 0 | 0 | 0
9365 | 320693.9 | 2010-10-10 02:42 | 930.4715 | 2 | 29 | 0.5499276 | 3.835654 | 27.76464 | 27.69079 | 110.7373 | 101.0435 | 9.727478e-05 | 0.08869663 | 0 | 0 | 0
9366 | 320723.9 | 2010-10-10 02:43 | 960.4867 | 2 | 29 | 0.5497469 | 3.839059 | 27.76923 | 27.69079 | 110.7549 | 101.0435 | 6.489754e-05 | 0.08869663 | 0 | 0 | 0
9367 | 320754 | 2010-10-10 02:43 | 990.502 | 2 | 29 | 0.5499276 | 3.842303 | 27.77381 | 27.69079 | 110.7725 | 101.0435 | 3.242493e-05 | 0.08869663 | 0 | 0 | 0
9368 | 320784 | 2010-10-10 02:44 | 1020.517 | 2 | 29 | 0.5499276 | 3.845546 | 27.7784 | 27.69079 | 110.7901 | 101.0435 | 3.242493e-05 | 0.08869663 | 0 | 0 | 0
9369 | 320814 | 2010-10-10 02:44 | 1050.533 | 2 | 29 | 0.5497469 | 3.848789 | 27.78298 | 27.69079 | 110.8078 | 101.0435 | 9.727478e-05 | 0.08869663 | 0 | 0 | 0
9370 | 320844 | 2010-10-10 02:45 | 1080.548 | 2 | 29 | 0.5499276 | 3.85187 | 27.78757 | 27.69079 | 110.8254 | 101.0435 | 6.484985e-05 | 0.08869663 | 0 | 0 | 0
9371 | 320874 | 2010-10-10 02:45 | 1110.563 | 2 | 29 | 0.5499276 | 3.854951 | 27.79215 | 27.69079 | 110.8431 | 101.0435 | 6.484985e-05 | 0.08869663 | 0 | 0 | 0
9372 | 320904 | 2010-10-10 02:46 | 1140.58 | 2 | 29 | 0.5499276 | 3.85787 | 27.79674 | 27.69079 | 110.8608 | 101.0435 | 3.242493e-05 | 0.08869663 | 0 | 0 | 0
9373 | 320934 | 2010-10-10 02:46 | 1170.593 | 2 | 29 | 0.5499276 | 3.860627 | 27.80132 | 27.69079 | 110.8785 | 101.0435 | 3.242493e-05 | 0.08869663 | 0 | 0 | 0
9374 | 320964.1 | 2010-10-10 02:47 | 1200.609 | 2 | 29 | 0.5499276 | 3.863384 | 27.80591 | 27.69079 | 110.8962 | 101.0435 | 3.242493e-05 | 0.08869663 | 0 | 0 | 0
9375 | 320994.1 | 2010-10-10 02:47 | 1230.624 | 2 | 29 | 0.5499276 | 3.86614 | 27.81049 | 27.69079 | 110.9139 | 101.0435 | 9.732247e-05 | 0.08869663 | 0 | 0 | 0
9376 | 321024.1 | 2010-10-10 02:48 | 1260.639 | 2 | 29 | 0.5497469 | 3.868248 | 27.81508 | 27.69079 | 110.9316 | 101.0435 | 3.242493e-05 | 0.08869663 | 0 | 0 | 0
9377 | 321054.1 | 2010-10-10 02:48 | 1290.654 | 2 | 29 | 0.5499276 | 3.870681 | 27.81966 | 27.69079 | 110.9494 | 101.0435 | 3.242493e-05 | 0.08869663 | 0 | 0 | 0
9378 | 321084.1 | 2010-10-10 02:49 | 1320.669 | 2 | 29 | 0.5499276 | 3.872789 | 27.82425 | 27.69079 | 110.9671 | 101.0435 | 6.484985e-05 | 0.08869663 | 0 | 0 | 0
9379 | 321114.1 | 2010-10-10 02:49 | 1350.685 | 2 | 29 | 0.5499276 | 3.874897 | 27.82883 | 27.69079 | 110.9849 | 101.0435 | 3.242493e-05 | 0.08869663 | 0 | 0 | 0
9380 | 321144.1 | 2010-10-10 02:50 | 1380.7 | 2 | 29 | 0.5499276 | 3.876519 | 27.83342 | 27.69079 | 111.0026 | 101.0435 | 0 | 0.08869663 | 0 | 0 | 0
9381 | 321174.2 | 2010-10-10 02:50 | 1410.715 | 2 | 29 | 0.5497469 | 3.878302 | 27.838 | 27.69079 | 111.0204 | 101.0435 | 0 | 0.08869663 | 0 | 0 | 0
9382 | 321204.2 | 2010-10-10 02:51 | 1440.73 | 2 | 29 | 0.5499276 | 3.879924 | 27.84259 | 27.69079 | 111.0382 | 101.0435 | 3.242493e-05 | 0.08869663 | 0 | 0 | 0
9383 | 321234.2 | 2010-10-10 02:51 | 1470.746 | 2 | 29 | 0.5499276 | 3.881546 | 27.84717 | 27.69079 | 111.056 | 101.0435 | 6.484985e-05 | 0.08869663 | 0 | 0 | 0
9384 | 321264.2 | 2010-10-10 02:52 | 1500.761 | 2 | 29 | 0.5501083 | 3.883005 | 27.85176 | 27.69079 | 111.0738 | 101.0435 | 6.484985e-05 | 0.08869663 | 0 | 0 | 0
9385 | 321294.2 | 2010-10-10 02:52 | 1530.776 | 2 | 29 | 0.5497469 | 3.88414 | 27.85634 | 27.69079 | 111.0916 | 101.0435 | 0 | 0.08869663 | 0 | 0 | 0
9386 | 321324.2 | 2010-10-10 02:53 | 1560.791 | 2 | 29 | 0.5499276 | 3.8856 | 27.86093 | 27.69079 | 111.1094 | 101.0435 | 6.484985e-05 | 0.08869663 | 0 | 0 | 0
9387 | 321354.3 | 2010-10-10 02:53 | 1590.806 | 2 | 29 | 0.5501083 | 3.886735 | 27.86551 | 27.69079 | 111.1272 | 101.0435 | 3.242493e-05 | 0.08869663 | 0 | 0 | 0
9388 | 321384.3 | 2010-10-10 02:54 | 1620.822 | 2 | 29 | 0.5501083 | 3.888194 | 27.8701 | 27.69079 | 111.1451 | 101.0435 | 3.242493e-05 | 0.08869663 | 0 | 0 | 0
9389 | 321414.3 | 2010-10-10 02:54 | 1650.837 | 2 | 29 | 0.5501083 | 3.889329 | 27.87468 | 27.69079 | 111.1629 | 101.0435 | 6.484985e-05 | 0.08869663 | 0 | 0 | 0
9390 | 321444.3 | 2010-10-10 02:55 | 1680.852 | 2 | 29 | 0.5499276 | 3.89014 | 27.87927 | 27.69079 | 111.1807 | 101.0435 | 0 | 0.08869663 | 0 | 0 | 0
9391 | 321474.3 | 2010-10-10 02:55 | 1710.867 | 2 | 29 | 0.5501083 | 3.8916 | 27.88386 | 27.69079 | 111.1986 | 101.0435 | 6.484985e-05 | 0.08869663 | 0 | 0 | 0
9392 | 321504.3 | 2010-10-10 02:56 | 1740.884 | 2 | 29 | 0.5501083 | 3.892897 | 27.88844 | 27.69079 | 111.2164 | 101.0435 | 6.484985e-05 | 0.08869663 | 0 | 0 | 0
9393 | 321534.3 | 2010-10-10 02:56 | 1770.898 | 2 | 29 | 0.5499276 | 3.89387 | 27.89303 | 27.69079 | 111.2343 | 101.0435 | 3.242493e-05 | 0.08869663 | 0 | 0 | 0
9394 | 321564.4 | 2010-10-10 02:57 | 1800.913 | 2 | 29 | 0.5497469 | 3.895005 | 27.89761 | 27.69079 | 111.2521 | 101.0435 | 0 | 0.08869663 | 0 | 0 | 0
9395 | 321594.4 | 2010-10-10 02:57 | 1830.928 | 2 | 29 | 0.5499276 | 3.896302 | 27.9022 | 27.69079 | 111.27 | 101.0435 | 3.247261e-05 | 0.08869663 | 0 | 0 | 0
9396 | 321624.4 | 2010-10-10 02:58 | 1860.943 | 2 | 29 | 0.5501083 | 3.8976 | 27.90678 | 27.69079 | 111.2879 | 101.0435 | 3.242493e-05 | 0.08869663 | 0 | 0 | 0
9397 | 321654.4 | 2010-10-10 02:58 | 1890.959 | 2 | 29 | 0.5499276 | 3.898735 | 27.91137 | 27.69079 | 111.3057 | 101.0435 | 3.242493e-05 | 0.08869663 | 0 | 0 | 0
9398 | 321684.4 | 2010-10-10 02:59 | 1920.974 | 2 | 29 | 0.5499276 | 3.89987 | 27.91595 | 27.69079 | 111.3236 | 101.0435 | 3.242493e-05 | 0.08869663 | 0 | 0 | 0
9399 | 321714.4 | 2010-10-10 02:59 | 1950.989 | 2 | 29 | 0.5499276 | 3.901167 | 27.92054 | 27.69079 | 111.3415 | 101.0435 | 3.242493e-05 | 0.08869663 | 0 | 0 | 0
9400 | 321744.5 | 2010-10-10 03:00 | 1981.007 | 2 | 29 | 0.5499276 | 3.90214 | 27.92512 | 27.69079 | 111.3594 | 101.0435 | 3.242493e-05 | 0.08869663 | 0 | 0 | 0
9401 | 321774.5 | 2010-10-10 03:00 | 2011.019 | 2 | 29 | 0.5497469 | 3.903437 | 27.92971 | 27.69079 | 111.3773 | 101.0435 | 0 | 0.08869663 | 0 | 0 | 0
9402 | 321804.5 | 2010-10-10 03:01 | 2041.035 | 2 | 29 | 0.5497469 | 3.904735 | 27.93429 | 27.69079 | 111.3952 | 101.0435 | 0 | 0.08869663 | 0 | 0 | 0
9403 | 321834.5 | 2010-10-10 03:01 | 2071.05 | 2 | 29 | 0.5501083 | 3.906194 | 27.93888 | 27.69079 | 111.4131 | 101.0435 | 6.484985e-05 | 0.08869663 | 0 | 0 | 0
9404 | 321864.5 | 2010-10-10 03:02 | 2101.065 | 2 | 29 | 0.5499276 | 3.907491 | 27.94346 | 27.69079 | 111.431 | 101.0435 | 9.727478e-05 | 0.08869663 | 0 | 0 | 0
9405 | 321894.5 | 2010-10-10 03:02 | 2131.083 | 2 | 29 | 0.5497469 | 3.908627 | 27.94805 | 27.69079 | 111.4489 | 101.0435 | 3.242493e-05 | 0.08869663 | 0 | 0 | 0
9406 | 321924.5 | 2010-10-10 03:03 | 2161.096 | 2 | 29 | 0.5499276 | 3.909924 | 27.95263 | 27.69079 | 111.4669 | 101.0435 | 6.489754e-05 | 0.08869663 | 0 | 0 | 0
9407 | 321954.6 | 2010-10-10 03:03 | 2191.111 | 2 | 29 | 0.5499276 | 3.911383 | 27.95722 | 27.69079 | 111.4848 | 101.0435 | 3.242493e-05 | 0.08869663 | 0 | 0 | 0
9408 | 321984.6 | 2010-10-10 03:04 | 2221.126 | 2 | 29 | 0.5499276 | 3.912519 | 27.9618 | 27.69079 | 111.5027 | 101.0435 | 3.242493e-05 | 0.08869663 | 0 | 0 | 0
9409 | 322014.6 | 2010-10-10 03:04 | 2251.141 | 2 | 29 | 0.5501083 | 3.91414 | 27.96639 | 27.69079 | 111.5207 | 101.0435 | 3.242493e-05 | 0.08869663 | 0 | 0 | 0
9410 | 322044.6 | 2010-10-10 03:05 | 2281.156 | 2 | 29 | 0.5501083 | 3.915437 | 27.97097 | 27.69079 | 111.5386 | 101.0435 | 3.242493e-05 | 0.08869663 | 0 | 0 | 0
9411 | 322074.6 | 2010-10-10 03:05 | 2311.172 | 2 | 29 | 0.5499276 | 3.916897 | 27.97556 | 27.69079 | 111.5566 | 101.0435 | 6.484985e-05 | 0.08869663 | 0 | 0 | 0
9412 | 322104.6 | 2010-10-10 03:06 | 2341.189 | 2 | 29 | 0.5501083 | 3.918356 | 27.98014 | 27.69079 | 111.5745 | 101.0435 | 6.489754e-05 | 0.08869663 | 0 | 0 | 0
9413 | 322134.7 | 2010-10-10 03:06 | 2371.202 | 2 | 29 | 0.5499276 | 3.919492 | 27.98473 | 27.69079 | 111.5925 | 101.0435 | 3.242493e-05 | 0.08869663 | 0 | 0 | 0
9414 | 322164.7 | 2010-10-10 03:07 | 2401.218 | 2 | 29 | 0.5501083 | 3.920951 | 27.98931 | 27.69079 | 111.6105 | 101.0435 | 3.242493e-05 | 0.08869663 | 0 | 0 | 0
9415 | 322194.7 | 2010-10-10 03:07 | 2431.233 | 2 | 29 | 0.5499276 | 3.92241 | 27.9939 | 27.69079 | 111.6285 | 101.0435 | 3.247261e-05 | 0.08869663 | 0 | 0 | 0
9416 | 322224.7 | 2010-10-10 03:08 | 2461.248 | 2 | 29 | 0.5497469 | 3.92387 | 27.99849 | 27.69079 | 111.6464 | 101.0435 | 3.242493e-05 | 0.08869663 | 0 | 0 | 0
9417 | 322254.7 | 2010-10-10 03:08 | 2491.263 | 2 | 29 | 0.5501083 | 3.925329 | 28.00307 | 27.69079 | 111.6644 | 101.0435 | 3.242493e-05 | 0.08869663 | 0 | 0 | 0
9418 | 322284.7 | 2010-10-10 03:09 | 2521.278 | 2 | 29 | 0.5499276 | 3.926951 | 28.00766 | 27.69079 | 111.6824 | 101.0435 | 6.484985e-05 | 0.08869663 | 0 | 0 | 0
9419 | 322314.7 | 2010-10-10 03:09 | 2551.293 | 2 | 29 | 0.5499276 | 3.92841 | 28.01224 | 27.69079 | 111.7005 | 101.0435 | 6.484985e-05 | 0.08869663 | 0 | 0 | 0
9420 | 322344.8 | 2010-10-10 03:10 | 2581.309 | 2 | 29 | 0.5499276 | 3.92987 | 28.01683 | 27.69079 | 111.7185 | 101.0435 | 3.242493e-05 | 0.08869663 | 0 | 0 | 0
9421 | 322374.8 | 2010-10-10 03:10 | 2611.324 | 2 | 29 | 0.5501083 | 3.931329 | 28.02141 | 27.69079 | 111.7365 | 101.0435 | 6.484985e-05 | 0.08869663 | 0 | 0 | 0
9422 | 322404.8 | 2010-10-10 03:11 | 2641.339 | 2 | 29 | 0.5499276 | 3.932951 | 28.026 | 27.69079 | 111.7545 | 101.0435 | 3.242493e-05 | 0.08869663 | 0 | 0 | 0
9423 | 322434.8 | 2010-10-10 03:11 | 2671.354 | 2 | 29 | 0.5501083 | 3.93441 | 28.03058 | 27.69079 | 111.7726 | 101.0435 | 3.242493e-05 | 0.08869663 | 0 | 0 | 0
9424 | 322464.8 | 2010-10-10 03:12 | 2701.37 | 2 | 29 | 0.5499276 | 3.936032 | 28.03517 | 27.69079 | 111.7906 | 101.0435 | 6.489754e-05 | 0.08869663 | 0 | 0 | 0
9425 | 322494.8 | 2010-10-10 03:12 | 2731.385 | 2 | 29 | 0.5501083 | 3.937491 | 28.03975 | 27.69079 | 111.8086 | 101.0435 | 3.242493e-05 | 0.08869663 | 0 | 0 | 0
9426 | 322524.8 | 2010-10-10 03:13 | 2761.4 | 2 | 29 | 0.5501083 | 3.939113 | 28.04434 | 27.69079 | 111.8267 | 101.0435 | 3.247261e-05 | 0.08869663 | 0 | 0 | 0
9427 | 322554.9 | 2010-10-10 03:13 | 2791.415 | 2 | 29 | 0.5497469 | 3.940573 | 28.04892 | 27.69079 | 111.8448 | 101.0435 | 3.242493e-05 | 0.08869663 | 0 | 0 | 0
9428 | 322584.9 | 2010-10-10 03:14 | 2821.431 | 2 | 29 | 0.5499276 | 3.942194 | 28.05351 | 27.69079 | 111.8628 | 101.0435 | 6.489754e-05 | 0.08869663 | 0 | 0 | 0
9429 | 322614.9 | 2010-10-10 03:14 | 2851.446 | 2 | 29 | 0.5501083 | 3.943654 | 28.05809 | 27.69079 | 111.8809 | 101.0435 | 0 | 0.08869663 | 0 | 0 | 0
9430 | 322644.9 | 2010-10-10 03:15 | 2881.461 | 2 | 29 | 0.5499276 | 3.945437 | 28.06268 | 27.69079 | 111.899 | 101.0435 | 3.242493e-05 | 0.08869663 | 0 | 0 | 0
9431 | 322674.9 | 2010-10-10 03:15 | 2911.476 | 2 | 29 | 0.5501083 | 3.947221 | 28.06726 | 27.69079 | 111.9171 | 101.0435 | 3.242493e-05 | 0.08869663 | 0 | 0 | 0
9432 | 322704.9 | 2010-10-10 03:16 | 2941.494 | 2 | 29 | 0.5501083 | 3.948681 | 28.07185 | 27.69079 | 111.9352 | 101.0435 | 3.242493e-05 | 0.08869663 | 0 | 0 | 0
9433 | 322735 | 2010-10-10 03:16 | 2971.507 | 2 | 29 | 0.5499276 | 3.950302 | 28.07643 | 27.69079 | 111.9533 | 101.0435 | 3.242493e-05 | 0.08869663 | 0 | 0 | 0
9434 | 322765 | 2010-10-10 03:17 | 3001.522 | 2 | 29 | 0.5499276 | 3.952248 | 28.08102 | 27.69079 | 111.9714 | 101.0435 | 6.484985e-05 | 0.08869663 | 0 | 0 | 0
9435 | 322795 | 2010-10-10 03:17 | 3031.537 | 2 | 29 | 0.5499276 | 3.953708 | 28.0856 | 27.69079 | 111.9896 | 101.0435 | 6.489754e-05 | 0.08869663 | 0 | 0 | 0
9436 | 322825 | 2010-10-10 03:18 | 3061.552 | 2 | 29 | 0.5499276 | 3.955491 | 28.09019 | 27.69079 | 112.0077 | 101.0435 | 3.242493e-05 | 0.08869663 | 0 | 0 | 0
9437 | 322855 | 2010-10-10 03:18 | 3091.567 | 2 | 29 | 0.5499276 | 3.957113 | 28.09477 | 27.69079 | 112.0258 | 101.0435 | 0 | 0.08869663 | 0 | 0 | 0
9438 | 322885 | 2010-10-10 03:19 | 3121.583 | 2 | 29 | 0.5499276 | 3.958897 | 28.09936 | 27.69079 | 112.044 | 101.0435 | 3.247261e-05 | 0.08869663 | 0 | 0 | 0
9439 | 322915 | 2010-10-10 03:19 | 3151.598 | 2 | 29 | 0.5497469 | 3.96068 | 28.10394 | 27.69079 | 112.0621 | 101.0435 | 3.242493e-05 | 0.08869663 | 0 | 0 | 0
9440 | 322945.1 | 2010-10-10 03:20 | 3181.613 | 2 | 29 | 0.5499276 | 3.962626 | 28.10853 | 27.69079 | 112.0803 | 101.0435 | 9.727478e-05 | 0.08869663 | 0 | 0 | 0
9441 | 322975.1 | 2010-10-10 03:20 | 3211.628 | 2 | 29 | 0.5501083 | 3.964248 | 28.11312 | 27.69079 | 112.0985 | 101.0435 | 3.242493e-05 | 0.08869663 | 0 | 0 | 0
9442 | 323005.1 | 2010-10-10 03:21 | 3241.644 | 2 | 29 | 0.5499276 | 3.966032 | 28.1177 | 27.69079 | 112.1167 | 101.0435 | 3.242493e-05 | 0.08869663 | 0 | 0 | 0
9443 | 323035.1 | 2010-10-10 03:21 | 3271.659 | 2 | 29 | 0.5501083 | 3.967978 | 28.12229 | 27.69079 | 112.1348 | 101.0435 | 6.484985e-05 | 0.08869663 | 0 | 0 | 0
9444 | 323065.1 | 2010-10-10 03:22 | 3301.674 | 2 | 29 | 0.5499276 | 3.969924 | 28.12687 | 27.69079 | 112.153 | 101.0435 | 9.727478e-05 | 0.08869663 | 0 | 0 | 0
9445 | 323095.1 | 2010-10-10 03:22 | 3331.689 | 2 | 29 | 0.5499276 | 3.971708 | 28.13146 | 27.69079 | 112.1713 | 101.0435 | 3.242493e-05 | 0.08869663 | 0 | 0 | 0
9446 | 323125.2 | 2010-10-10 03:23 | 3361.704 | 2 | 29 | 0.5499276 | 3.973654 | 28.13604 | 27.69079 | 112.1895 | 101.0435 | 9.732247e-05 | 0.08869663 | 0 | 0 | 0
9447 | 323155.2 | 2010-10-10 03:23 | 3391.72 | 2 | 29 | 0.5501083 | 3.975437 | 28.14063 | 27.69079 | 112.2077 | 101.0435 | 6.484985e-05 | 0.08869663 | 0 | 0 | 0
9448 | 323185.2 | 2010-10-10 03:24 | 3421.735 | 2 | 29 | 0.5499276 | 3.977383 | 28.14521 | 27.69079 | 112.2259 | 101.0435 | 6.484985e-05 | 0.08869663 | 0 | 0 | 0
9449 | 323215.2 | 2010-10-10 03:24 | 3451.75 | 2 | 29 | 0.5499276 | 3.979329 | 28.1498 | 27.69079 | 112.2442 | 101.0435 | 3.242493e-05 | 0.08869663 | 0 | 0 | 0
9450 | 323245.2 | 2010-10-10 03:25 | 3481.765 | 2 | 29 | 0.5501083 | 3.981437 | 28.15438 | 27.69079 | 112.2624 | 101.0435 | 6.484985e-05 | 0.08869663 | 0 | 0 | 0
9451 | 323275.2 | 2010-10-10 03:25 | 3511.781 | 2 | 29 | 0.5499276 | 3.983545 | 28.15897 | 27.69079 | 112.2807 | 101.0435 | 9.727478e-05 | 0.08869663 | 0 | 0 | 0
9452 | 323305.2 | 2010-10-10 03:26 | 3541.796 | 2 | 29 | 0.5501083 | 3.985005 | 28.16355 | 27.69079 | 112.2989 | 101.0435 | 0 | 0.08869663 | 0 | 0 | 0
9453 | 323335.2 | 2010-10-10 03:26 | 3571.797 | 2 | 29 | 0.5501083 | 3.987599 | 28.16814 | 27.69079 | 112.3172 | 101.0435 | 3.242493e-05 | 0.08869663 | 0 | 0 | 0
9454 | 323365.3 | 2010-10-10 03:27 | 3601.811 | 2 | 29 | 0.5499276 | 3.989545 | 28.17272 | 27.69079 | 112.3355 | 101.0435 | 3.242493e-05 | 0.08869663 | 0 | 0 | 0
9455 | 323395.3 | 2010-10-10 03:27 | 3631.826 | 2 | 29 | 0.5499276 | 3.991653 | 28.17731 | 27.69079 | 112.3538 | 101.0435 | 6.484985e-05 | 0.08869663 | 0 | 0 | 0
9456 | 323425.3 | 2010-10-10 03:28 | 3661.841 | 2 | 29 | 0.5501083 | 3.993924 | 28.18189 | 27.69079 | 112.3721 | 101.0435 | 9.727478e-05 | 0.08869663 | 0 | 0 | 0
9457 | 323455.3 | 2010-10-10 03:28 | 3691.856 | 2 | 29 | 0.5501083 | 3.996032 | 28.18648 | 27.69079 | 112.3904 | 101.0435 | 6.484985e-05 | 0.08869663 | 0 | 0 | 0
9458 | 323485.3 | 2010-10-10 03:29 | 3721.871 | 2 | 29 | 0.5499276 | 3.99814 | 28.19106 | 27.69079 | 112.4088 | 101.0435 | 6.484985e-05 | 0.08869663 | 0 | 0 | 0
9459 | 323515.3 | 2010-10-10 03:29 | 3751.887 | 2 | 29 | 0.5499276 | 4.000248 | 28.19565 | 27.69079 | 112.4271 | 101.0435 | 3.242493e-05 | 0.08869663 | 0 | 0 | 0
9460 | 323545.4 | 2010-10-10 03:30 | 3781.902 | 2 | 29 | 0.5497469 | 4.002518 | 28.20023 | 27.69079 | 112.4454 | 101.0435 | 9.727478e-05 | 0.08869663 | 0 | 0 | 0
9461 | 323575.4 | 2010-10-10 03:30 | 3811.917 | 2 | 29 | 0.5497469 | 4.004788 | 28.20482 | 27.69079 | 112.4638 | 101.0435 | 6.484985e-05 | 0.08869663 | 0 | 0 | 0
9462 | 323605.4 | 2010-10-10 03:31 | 3841.932 | 2 | 29 | 0.5501083 | 4.007059 | 28.2094 | 27.69079 | 112.4822 | 101.0435 | 6.484985e-05 | 0.08869663 | 0 | 0 | 0
9463 | 323635.4 | 2010-10-10 03:31 | 3871.948 | 2 | 29 | 0.5499276 | 4.009167 | 28.21399 | 27.69079 | 112.5005 | 101.0435 | 3.242493e-05 | 0.08869663 | 0 | 0 | 0
9464 | 323665.4 | 2010-10-10 03:32 | 3901.963 | 2 | 29 | 0.5499276 | 4.0116 | 28.21857 | 27.69079 | 112.5189 | 101.0435 | 9.737015e-05 | 0.08869663 | 0 | 0 | 0
9465 | 323695.4 | 2010-10-10 03:32 | 3931.98 | 2 | 29 | 0.5499276 | 4.01387 | 28.22316 | 27.69079 | 112.5373 | 101.0435 | 6.494522e-05 | 0.08869663 | 0 | 0 | 0
9466 | 323725.4 | 2010-10-10 03:33 | 3961.993 | 2 | 29 | 0.5501083 | 4.01614 | 28.22774 | 27.69079 | 112.5557 | 101.0435 | 9.727478e-05 | 0.08869663 | 0 | 0 | 0
9467 | 323755.5 | 2010-10-10 03:33 | 3992.008 | 2 | 29 | 0.5499276 | 4.018572 | 28.23233 | 27.69079 | 112.5742 | 101.0435 | 3.242493e-05 | 0.08869663 | 0 | 0 | 0
9468 | 323785.5 | 2010-10-10 03:34 | 4022.024 | 2 | 29 | 0.5499276 | 4.020843 | 28.23691 | 27.69079 | 112.5926 | 101.0435 | 6.484985e-05 | 0.08869663 | 0 | 0 | 0
9469 | 323815.5 | 2010-10-10 03:34 | 4052.039 | 2 | 29 | 0.5499276 | 4.023275 | 28.2415 | 27.69079 | 112.611 | 101.0435 | 6.484985e-05 | 0.08869663 | 0 | 0 | 0
9470 | 323845.5 | 2010-10-10 03:35 | 4082.056 | 2 | 29 | 0.5497469 | 4.025545 | 28.24608 | 27.69079 | 112.6295 | 101.0435 | 0 | 0.08869663 | 0 | 0 | 0
9471 | 323875.5 | 2010-10-10 03:35 | 4112.069 | 2 | 29 | 0.5499276 | 4.028302 | 28.25067 | 27.69079 | 112.6479 | 101.0435 | 9.737015e-05 | 0.08869663 | 0 | 0 | 0
9472 | 323905.5 | 2010-10-10 03:36 | 4142.084 | 2 | 29 | 0.5499276 | 4.030735 | 28.25525 | 27.69079 | 112.6664 | 101.0435 | 6.484985e-05 | 0.08869663 | 0 | 0 | 0
9473 | 323935.5 | 2010-10-10 03:36 | 4172.102 | 2 | 29 | 0.5499276 | 4.033005 | 28.25984 | 27.69079 | 112.6849 | 101.0435 | 3.242493e-05 | 0.08869663 | 0 | 0 | 0
9474 | 323965.6 | 2010-10-10 03:37 | 4202.115 | 2 | 29 | 0.5499276 | 4.035761 | 28.26442 | 27.69079 | 112.7034 | 101.0435 | 9.727478e-05 | 0.08869663 | 0 | 0 | 0
9475 | 323995.6 | 2010-10-10 03:37 | 4232.13 | 2 | 29 | 0.5501083 | 4.038194 | 28.26901 | 27.69079 | 112.7219 | 101.0435 | 9.727478e-05 | 0.08869663 | 0 | 0 | 0
9476 | 324025.6 | 2010-10-10 03:38 | 4262.145 | 2 | 29 | 0.5497469 | 4.040626 | 28.27359 | 27.69079 | 112.7404 | 101.0435 | 6.484985e-05 | 0.08869663 | 0 | 0 | 0
9477 | 324055.6 | 2010-10-10 03:38 | 4292.161 | 2 | 29 | 0.5499276 | 4.043221 | 28.27818 | 27.69079 | 112.759 | 101.0435 | 3.242493e-05 | 0.08869663 | 0 | 0 | 0
9478 | 324085.6 | 2010-10-10 03:39 | 4322.176 | 2 | 29 | 0.5501083 | 4.045815 | 28.28276 | 27.69079 | 112.7775 | 101.0435 | 3.242493e-05 | 0.08869663 | 0 | 0 | 0
9479 | 324115.6 | 2010-10-10 03:39 | 4352.191 | 2 | 29 | 0.5499276 | 4.04841 | 28.28735 | 27.69079 | 112.7961 | 101.0435 | 3.242493e-05 | 0.08869663 | 0 | 0 | 0
9480 | 324145.7 | 2010-10-10 03:40 | 4382.206 | 2 | 29 | 0.5499276 | 4.051167 | 28.29194 | 27.69079 | 112.8146 | 101.0435 | 6.494522e-05 | 0.08869663 | 0 | 0 | 0
9481 | 324175.7 | 2010-10-10 03:40 | 4412.221 | 2 | 29 | 0.5501083 | 4.053924 | 28.29652 | 27.69079 | 112.8332 | 101.0435 | 6.484985e-05 | 0.08869663 | 0 | 0 | 0
9482 | 324205.7 | 2010-10-10 03:41 | 4442.237 | 2 | 29 | 0.5499276 | 4.05668 | 28.30111 | 27.69079 | 112.8518 | 101.0435 | 9.727478e-05 | 0.08869663 | 0 | 0 | 0
9483 | 324235.7 | 2010-10-10 03:41 | 4472.252 | 2 | 29 | 0.5501083 | 4.059437 | 28.30569 | 27.69079 | 112.8704 | 101.0435 | 9.727478e-05 | 0.08869663 | 0 | 0 | 0
9484 | 324265.7 | 2010-10-10 03:42 | 4502.267 | 2 | 29 | 0.5501083 | 4.062194 | 28.31028 | 27.69079 | 112.889 | 101.0435 | 0.0001296997 | 0.08869663 | 0 | 0 | 0
9485 | 324295.7 | 2010-10-10 03:42 | 4532.282 | 2 | 29 | 0.5499276 | 4.06495 | 28.31486 | 27.69079 | 112.9077 | 101.0435 | 6.484985e-05 | 0.08869663 | 0 | 0 | 0
9486 | 324325.7 | 2010-10-10 03:43 | 4562.298 | 2 | 29 | 0.5499276 | 4.067707 | 28.31945 | 27.69079 | 112.9263 | 101.0435 | 9.727478e-05 | 0.08869663 | 0 | 0 | 0
9487 | 324355.8 | 2010-10-10 03:43 | 4592.313 | 2 | 29 | 0.5499276 | 4.070464 | 28.32403 | 27.69079 | 112.945 | 101.0435 | 6.484985e-05 | 0.08869663 | 0 | 0 | 0
9488 | 324385.8 | 2010-10-10 03:44 | 4622.328 | 2 | 29 | 0.5499276 | 4.073221 | 28.32862 | 27.69079 | 112.9637 | 101.0435 | 3.242493e-05 | 0.08869663 | 0 | 0 | 0
9489 | 324415.8 | 2010-10-10 03:44 | 4652.343 | 2 | 29 | 0.5501083 | 4.076302 | 28.3332 | 27.69079 | 112.9823 | 101.0435 | 6.494522e-05 | 0.08869663 | 0 | 0 | 0
9490 | 324445.8 | 2010-10-10 03:45 | 4682.359 | 2 | 29 | 0.5499276 | 4.079221 | 28.33779 | 27.69079 | 113.001 | 101.0435 | 6.484985e-05 | 0.08869663 | 0 | 0 | 0
9491 | 324475.8 | 2010-10-10 03:45 | 4712.374 | 2 | 29 | 0.5501083 | 4.082139 | 28.34237 | 27.69079 | 113.0197 | 101.0435 | 9.727478e-05 | 0.08869663 | 0 | 0 | 0
9492 | 324505.8 | 2010-10-10 03:46 | 4742.389 | 2 | 29 | 0.5499276 | 4.085059 | 28.34696 | 27.69079 | 113.0385 | 101.0435 | 6.484985e-05 | 0.08869663 | 0 | 0 | 0
9493 | 324535.9 | 2010-10-10 03:46 | 4772.406 | 2 | 29 | 0.5499276 | 4.087977 | 28.35154 | 27.69079 | 113.0572 | 101.0435 | 6.484985e-05 | 0.08869663 | 0 | 0 | 0
9494 | 324565.9 | 2010-10-10 03:47 | 4802.419 | 2 | 29 | 0.5499276 | 4.091059 | 28.35613 | 27.69079 | 113.076 | 101.0435 | 9.737015e-05 | 0.08869663 | 0 | 0 | 0
9495 | 324595.9 | 2010-10-10 03:47 | 4832.435 | 2 | 29 | 0.5497469 | 4.09414 | 28.36071 | 27.69079 | 113.0947 | 101.0435 | 9.727478e-05 | 0.08869663 | 0 | 0 | 0
9496 | 324625.9 | 2010-10-10 03:48 | 4862.45 | 2 | 29 | 0.5497469 | 4.097059 | 28.3653 | 27.69079 | 113.1135 | 101.0435 | 9.737015e-05 | 0.08869663 | 0 | 0 | 0
9497 | 324655.9 | 2010-10-10 03:48 | 4892.465 | 2 | 29 | 0.5497469 | 4.10014 | 28.36988 | 27.69079 | 113.1323 | 101.0435 | 6.484985e-05 | 0.08869663 | 0 | 0 | 0
9498 | 324685.9 | 2010-10-10 03:49 | 4922.48 | 2 | 29 | 0.5499276 | 4.103545 | 28.37447 | 27.69079 | 113.1511 | 101.0435 | 0.0001297951 | 0.08869663 | 0 | 0 | 0
9499 | 324715.9 | 2010-10-10 03:49 | 4952.495 | 2 | 29 | 0.5497469 | 4.106464 | 28.37905 | 27.69079 | 113.1699 | 101.0435 | 6.484985e-05 | 0.08869663 | 0 | 0 | 0
9500 | 324746 | 2010-10-10 03:50 | 4982.511 | 2 | 29 | 0.5499276 | 4.109707 | 28.38363 | 27.69079 | 113.1887 | 101.0435 | 6.494522e-05 | 0.08869663 | 0 | 0 | 0
9501 | 324776 | 2010-10-10 03:50 | 5012.526 | 2 | 29 | 0.5499276 | 4.112788 | 28.38822 | 27.69079 | 113.2076 | 101.0435 | 6.484985e-05 | 0.08869663 | 0 | 0 | 0
9502 | 324806 | 2010-10-10 03:51 | 5042.541 | 2 | 29 | 0.5499276 | 4.116194 | 28.3928 | 27.69079 | 113.2265 | 101.0435 | 9.737015e-05 | 0.08869663 | 0 | 0 | 0
9503 | 324836 | 2010-10-10 03:51 | 5072.556 | 2 | 29 | 0.5499276 | 4.119437 | 28.39739 | 27.69079 | 113.2453 | 101.0435 | 6.484985e-05 | 0.08869663 | 0 | 0 | 0
9504 | 324866 | 2010-10-10 03:52 | 5102.571 | 2 | 29 | 0.5501083 | 4.12268 | 28.40198 | 27.69079 | 113.2642 | 101.0435 | 9.727478e-05 | 0.08869663 | 0 | 0 | 0
9505 | 324896 | 2010-10-10 03:52 | 5132.587 | 2 | 29 | 0.5499276 | 4.126085 | 28.40656 | 27.69079 | 113.2831 | 101.0435 | 0.0001296997 | 0.08869663 | 0 | 0 | 0
9506 | 324926.1 | 2010-10-10 03:53 | 5162.602 | 2 | 29 | 0.5501083 | 4.129491 | 28.41115 | 27.69079 | 113.3021 | 101.0435 | 0.0001296997 | 0.08869663 | 0 | 0 | 0
9507 | 324956.1 | 2010-10-10 03:53 | 5192.617 | 2 | 29 | 0.5497469 | 4.132734 | 28.41573 | 27.69079 | 113.321 | 101.0435 | 9.737015e-05 | 0.08869663 | 0 | 0 | 0
9508 | 324986.1 | 2010-10-10 03:54 | 5222.632 | 2 | 29 | 0.5497469 | 4.135815 | 28.42032 | 27.69079 | 113.34 | 101.0435 | 6.484985e-05 | 0.08869663 | 0 | 0 | 0
9509 | 325016.1 | 2010-10-10 03:54 | 5252.648 | 2 | 29 | 0.5501083 | 4.139545 | 28.4249 | 27.69079 | 113.3589 | 101.0435 | 0.00016222 | 0.08869663 | 0 | 0 | 0
9510 | 325046.1 | 2010-10-10 03:55 | 5282.663 | 2 | 29 | 0.5497469 | 4.142788 | 28.42949 | 27.69079 | 113.3779 | 101.0435 | 6.484985e-05 | 0.08869663 | 0 | 0 | 0
9511 | 325076.1 | 2010-10-10 03:55 | 5312.678 | 2 | 29 | 0.5499276 | 4.146356 | 28.43407 | 27.69079 | 113.3969 | 101.0435 | 0.0001296997 | 0.08869663 | 0 | 0 | 0
9512 | 325106.1 | 2010-10-10 03:56 | 5342.693 | 2 | 29 | 0.5501083 | 4.149761 | 28.43866 | 27.69079 | 113.416 | 101.0435 | 9.727478e-05 | 0.08869663 | 0 | 0 | 0
9513 | 325136.2 | 2010-10-10 03:56 | 5372.71 | 2 | 29 | 0.5497469 | 4.153328 | 28.44324 | 27.69079 | 113.435 | 101.0435 | 6.484985e-05 | 0.08869663 | 0 | 0 | 0
9514 | 325166.2 | 2010-10-10 03:57 | 5402.724 | 2 | 29 | 0.5499276 | 4.157058 | 28.44783 | 27.69079 | 113.454 | 101.0435 | 9.727478e-05 | 0.08869663 | 0 | 0 | 0
9515 | 325196.2 | 2010-10-10 03:57 | 5432.739 | 2 | 29 | 0.5499276 | 4.160626 | 28.45241 | 27.69079 | 113.4731 | 101.0435 | 0.0001296997 | 0.08869663 | 0 | 0 | 0
9516 | 325226.2 | 2010-10-10 03:58 | 5462.754 | 2 | 29 | 0.5499276 | 4.164032 | 28.457 | 27.69079 | 113.4922 | 101.0435 | 9.737015e-05 | 0.08869663 | 0 | 0 | 0
9517 | 325256.2 | 2010-10-10 03:58 | 5492.769 | 2 | 29 | 0.5499276 | 4.167761 | 28.46158 | 27.69079 | 113.5113 | 101.0435 | 9.727478e-05 | 0.08869663 | 0 | 0 | 0
9518 | 325286.2 | 2010-10-10 03:59 | 5522.785 | 2 | 29 | 0.5501083 | 4.171329 | 28.46617 | 27.69079 | 113.5304 | 101.0435 | 6.484985e-05 | 0.08869663 | 0 | 0 | 0
9519 | 325316.2 | 2010-10-10 03:59 | 5552.8 | 2 | 29 | 0.5501083 | 4.175058 | 28.47075 | 27.69079 | 113.5495 | 101.0435 | 0.0001296997 | 0.08869663 | 0 | 0 | 0
9520 | 325346.3 | 2010-10-10 04:00 | 5582.815 | 2 | 29 | 0.5499276 | 4.178788 | 28.47534 | 27.69079 | 113.5687 | 101.0435 | 0.0001297951 | 0.08869663 | 0 | 0 | 0
9521 | 325376.3 | 2010-10-10 04:00 | 5612.83 | 2 | 29 | 0.5499276 | 4.182355 | 28.47992 | 27.69079 | 113.5879 | 101.0435 | 9.727478e-05 | 0.08869663 | 0 | 0 | 0
9522 | 325406.3 | 2010-10-10 04:01 | 5642.845 | 2 | 29 | 0.5497469 | 4.185923 | 28.48451 | 27.69079 | 113.607 | 101.0435 | 9.727478e-05 | 0.08869663 | 0 | 0 | 0
9523 | 325436.3 | 2010-10-10 04:01 | 5672.861 | 2 | 29 | 0.5497469 | 4.189491 | 28.48909 | 27.69079 | 113.6262 | 101.0435 | 3.242493e-05 | 0.08869663 | 0 | 0 | 0
9524 | 325466.3 | 2010-10-10 04:02 | 5702.876 | 2 | 29 | 0.5499276 | 4.193545 | 28.49368 | 27.69079 | 113.6455 | 101.0435 | 0.0001297951 | 0.08869663 | 0 | 0 | 0
9525 | 325496.3 | 2010-10-10 04:02 | 5732.891 | 2 | 29 | 0.5497469 | 4.197112 | 28.49826 | 27.69079 | 113.6647 | 101.0435 | 6.484985e-05 | 0.08869663 | 0 | 0 | 0
9526 | 325515.4 | 2010-10-10 04:02 | 5752 | 2 | 29 | 0.5499276 | 4.200031 | 28.50118 | 27.69079 | 113.677 | 101.0435 | 0.00016222 | 0.08869663 | 0 | 0 | 0
9527 | 325545.5 | 2010-10-10 04:03 | 30.0152 | 3 | 29 | 0 | 4.120086 | 28.50118 | 27.69079 | 113.677 | 101.0435 | -0.0003566742 | 0.08869663 | 0 | 0 | 0
9528 | 325575.5 | 2010-10-10 04:03 | 60.03053 | 3 | 29 | 0 | 4.109707 | 28.50118 | 27.69079 | 113.677 | 101.0435 | -0.0002269745 | 0.08869663 | 0 | 0 | 0
9529 | 325605.5 | 2010-10-10 04:04 | 90.04576 | 3 | 29 | 0 | 4.104194 | 28.50118 | 27.69079 | 113.677 | 101.0435 | -0.0001296997 | 0.08869663 | 0 | 0 | 0
9530 | 325635.5 | 2010-10-10 04:04 | 120.014 | 3 | 29 | 0 | 4.100302 | 28.50118 | 27.69079 | 113.677 | 101.0435 | -3.242493e-05 | 0.08869663 | 0 | 0 | 0
9531 | 325635.5 | 2010-10-10 04:04 | 0.01569669 | 4 | 29 | 1.019495 | 4.200518 | 28.50119 | 27.69079 | 113.677 | 101.0435 | 0 | 0.08869663 | 0 | 0 | 0
9532 | 325636.3 | 2010-10-10 04:04 | 0.8281172 | 4 | 29 | 0.9692686 | 4.200518 | 28.50141 | 27.69079 | 113.6779 | 101.0435 | 0 | 0.08869663 | 0 | 0 | 0
9533 | 325638.2 | 2010-10-10 04:04 | 2.718721 | 4 | 29 | 0.9186803 | 4.200356 | 28.5019 | 27.69079 | 113.68 | 101.0435 | -3.242493e-05 | 0.08869663 | 0 | 0 | 0
9534 | 325641 | 2010-10-10 04:04 | 5.531178 | 4 | 29 | 0.8684533 | 4.200518 | 28.5026 | 27.69079 | 113.6829 | 101.0435 | 0 | 0.08869663 | 0 | 0 | 0
9535 | 325644.8 | 2010-10-10 04:05 | 9.343619 | 4 | 29 | 0.8182263 | 4.200356 | 28.50349 | 27.69079 | 113.6867 | 101.0435 | -3.242493e-05 | 0.08869663 | 0 | 0 | 0
9536 | 325649.8 | 2010-10-10 04:05 | 14.32807 | 4 | 29 | 0.7678187 | 4.200518 | 28.50459 | 27.69079 | 113.6913 | 101.0435 | 0 | 0.08869663 | 0 | 0 | 0
9537 | 325656.1 | 2010-10-10 04:05 | 20.67174 | 4 | 29 | 0.7177724 | 4.200518 | 28.5059 | 27.69079 | 113.6968 | 101.0435 | 3.242493e-05 | 0.08869663 | 0 | 0 | 0
9538 | 325664.4 | 2010-10-10 04:05 | 28.92148 | 4 | 29 | 0.6677261 | 4.200356 | 28.50748 | 27.69079 | 113.7034 | 101.0435 | -3.242493e-05 | 0.08869663 | 0 | 0 | 0
9539 | 325675.5 | 2010-10-10 04:05 | 40.09516 | 4 | 29 | 0.6174991 | 4.200356 | 28.50947 | 27.69079 | 113.7118 | 101.0435 | -3.242493e-05 | 0.08869663 | 0 | 0 | 0
9540 | 325691.6 | 2010-10-10 04:05 | 56.12428 | 4 | 29 | 0.5672721 | 4.200356 | 28.5121 | 27.69079 | 113.7228 | 101.0435 | -3.242493e-05 | 0.08869663 | 0 | 0 | 0
9541 | 325717 | 2010-10-10 04:06 | 81.53016 | 4 | 29 | 0.5172259 | 4.200518 | 28.51592 | 27.69079 | 113.7389 | 101.0435 | 0 | 0.08869663 | 0 | 0 | 0
9542 | 325761.6 | 2010-10-10 04:07 | 126.1077 | 4 | 29 | 0.4669989 | 4.200518 | 28.52198 | 27.69079 | 113.7643 | 101.0435 | 3.242493e-05 | 0.08869663 | 0 | 0 | 0
9543 | 325836.6 | 2010-10-10 04:08 | 201.1538 | 4 | 29 | 0.4169526 | 4.200518 | 28.53117 | 27.69079 | 113.8029 | 101.0435 | 0 | 0.08869663 | 0 | 0 | 0
9544 | 325939.4 | 2010-10-10 04:09 | 303.9021 | 4 | 29 | 0.3669063 | 4.200356 | 28.54233 | 27.69079 | 113.8498 | 101.0435 | -3.242493e-05 | 0.08869663 | 0 | 0 | 0
9545 | 326063.5 | 2010-10-10 04:12 | 428.0256 | 4 | 29 | 0.31686 | 4.200356 | 28.5541 | 27.69079 | 113.8993 | 101.0435 | 0 | 0.08869663 | 0 | 0 | 0
9546 | 326212 | 2010-10-10 04:14 | 576.5705 | 4 | 29 | 0.2668137 | 4.200356 | 28.56613 | 27.69079 | 113.9498 | 101.0435 | -3.242493e-05 | 0.08869663 | 0 | 0 | 0
9547 | 326392.5 | 2010-10-10 04:17 | 757.021 | 4 | 29 | 0.2167674 | 4.200518 | 28.57822 | 27.69079 | 114.0005 | 101.0435 | 3.242493e-05 | 0.08869663 | 0 | 0 | 0
9548 | 326623.2 | 2010-10-10 04:21 | 987.7056 | 4 | 29 | 0.1667212 | 4.200518 | 28.59045 | 27.69079 | 114.0519 | 101.0435 | 0 | 0.08869663 | 0 | 0 | 0
9549 | 326942.9 | 2010-10-10 04:26 | 1307.483 | 4 | 29 | 0.1166749 | 4.200193 | 28.60292 | 27.69079 | 114.1043 | 101.0435 | -3.242493e-05 | 0.08869663 | 0 | 0 | 0
9550 | 327481.8 | 2010-10-10 04:35 | 1846.366 | 4 | 29 | 0.06662857 | 4.200193 | 28.61629 | 27.69079 | 114.1605 | 101.0435 | -3.242493e-05 | 0.08869663 | 0 | 0 | 0
9551 | 327777.9 | 2010-10-10 04:40 | 2142.456 | 4 | 29 | 0.04982602 | 4.200356 | 28.62108 | 27.69079 | 114.1806 | 101.0435 | -3.242493e-05 | 0.08869663 | 0 | 0 | 0
9552 | 327807.9 | 2010-10-10 04:41 | 30.01339 | 5 | 29 | 0 | 4.192896 | 28.62108 | 27.69079 | 114.1806 | 101.0435 | -9.737015e-05 | 0.08869663 | 0 | 0 | 0
9553 | 327837.9 | 2010-10-10 04:41 | 60.01297 | 5 | 29 | 0 | 4.191923 | 28.62108 | 27.69079 | 114.1806 | 101.0435 | -3.242493e-05 | 0.08869663 | 0 | 0 | 0
9554 | 327838.1 | 2010-10-10 04:41 | 0.2031468 | 6 | 29 | 0.0008637619 | 4.191923 | 28.62108 | 27.69079 | 114.1806 | 101.0435 | 0 | 0.09072655 | 0 | 0 | 0
9555 | 327842.9 | 2010-10-10 04:41 | 5.015553 | 6 | 29 | 0.001767125 | 4.192085 | 28.62108 | 27.69079 | 114.1806 | 101.0435 | -3.242493e-05 | 0.09072655 | 0 | 0 | 0
9556 | 327872.9 | 2010-10-10 04:42 | 30.01507 | 7 | 29 | -1.099613 | 4.027491 | 28.62108 | 27.69996 | 114.1806 | 101.0806 | -0.0008432388 | 0.09072655 | 0 | 0 | 0
9557 | 327902.9 | 2010-10-10 04:42 | 60.03031 | 7 | 29 | -1.099613 | 4.002194 | 28.62108 | 27.70913 | 114.1806 | 101.1174 | -0.0005513191 | 0.09072655 | 0 | 0 | 0
9558 | 327933 | 2010-10-10 04:43 | 90.04758 | 7 | 29 | -1.099613 | 3.985005 | 28.62108 | 27.7183 | 114.1806 | 101.154 | -0.0004540443 | 0.09072655 | 0 | 0 | 0
9559 | 327963 | 2010-10-10 04:43 | 120.0607 | 7 | 29 | -1.099613 | 3.97187 | 28.62108 | 27.72747 | 114.1806 | 101.1905 | -0.0003243446 | 0.09072655 | 0 | 0 | 0
9560 | 327993 | 2010-10-10 04:44 | 150.076 | 7 | 29 | -1.099793 | 3.960518 | 28.62108 | 27.73663 | 114.1806 | 101.2268 | -0.0002919197 | 0.09072655 | 0 | 0 | 0
9561 | 328023 | 2010-10-10 04:44 | 180.0912 | 7 | 29 | -1.099793 | 3.950464 | 28.62108 | 27.7458 | 114.1806 | 101.2631 | -0.0001945496 | 0.09072655 | 0 | 0 | 0
9562 | 328053 | 2010-10-10 04:45 | 210.1065 | 7 | 29 | -1.099613 | 3.940897 | 28.62108 | 27.75497 | 114.1806 | 101.2993 | -0.0002270222 | 0.09072655 | 0 | 0 | 0
9563 | 328083 | 2010-10-10 04:45 | 240.1217 | 7 | 29 | -1.099613 | 3.931653 | 28.62108 | 27.76414 | 114.1806 | 101.3354 | -0.0001945972 | 0.09072655 | 0 | 0 | 0
9564 | 328113 | 2010-10-10 04:46 | 270.137 | 7 | 29 | -1.099793 | 3.922735 | 28.62108 | 27.77331 | 114.1806 | 101.3714 | -0.0002594471 | 0.09072655 | 0 | 0 | 0
9565 | 328143.1 | 2010-10-10 04:46 | 300.1521 | 7 | 29 | -1.099613 | 3.914302 | 28.62108 | 27.78248 | 114.1806 | 101.4073 | -0.0002270222 | 0.09072655 | 0 | 0 | 0
9566 | 328173.1 | 2010-10-10 04:47 | 330.1674 | 7 | 29 | -1.099793 | 3.90587 | 28.62108 | 27.79165 | 114.1806 | 101.4431 | -0.0002270222 | 0.09072655 | 0 | 0 | 0
9567 | 328203.1 | 2010-10-10 04:47 | 360.1825 | 7 | 29 | -1.099793 | 3.897762 | 28.62108 | 27.80082 | 114.1806 | 101.4789 | -0.0001945972 | 0.09072655 | 0 | 0 | 0
9568 | 328233.1 | 2010-10-10 04:48 | 390.1977 | 7 | 29 | -1.099793 | 3.889654 | 28.62108 | 27.80998 | 114.1806 | 101.5146 | -0.0001297474 | 0.09072655 | 0 | 0 | 0
9569 | 328263.1 | 2010-10-10 04:48 | 420.2129 | 7 | 29 | -1.099793 | 3.881383 | 28.62108 | 27.81915 | 114.1806 | 101.5502 | -0.0002270222 | 0.09072655 | 0 | 0 | 0
9570 | 328293.1 | 2010-10-10 04:49 | 450.2281 | 7 | 29 | -1.099793 | 3.873276 | 28.62108 | 27.82832 | 114.1806 | 101.5858 | -0.0002270222 | 0.09072655 | 0 | 0 | 0
9571 | 328323.2 | 2010-10-10 04:49 | 480.2433 | 7 | 29 | -1.099613 | 3.865654 | 28.62108 | 27.83749 | 114.1806 | 101.6213 | -0.0001945972 | 0.09072655 | 0 | 0 | 0
9572 | 328353.2 | 2010-10-10 04:50 | 510.2586 | 7 | 29 | -1.099432 | 3.858032 | 28.62108 | 27.84666 | 114.1806 | 101.6567 | -0.0001621723 | 0.09072655 | 0 | 0 | 0
9573 | 328383.2 | 2010-10-10 04:50 | 540.2738 | 7 | 29 | -1.099613 | 3.850086 | 28.62108 | 27.85583 | 114.1806 | 101.692 | -0.0002594948 | 0.09072655 | 0 | 0 | 0
9574 | 328413.2 | 2010-10-10 04:51 | 570.2893 | 7 | 29 | -1.099793 | 3.842627 | 28.62108 | 27.865 | 114.1806 | 101.7273 | -0.0002594471 | 0.09072655 | 0 | 0 | 0
9575 | 328443.2 | 2010-10-10 04:51 | 600.3043 | 7 | 29 | -1.099793 | 3.83533 | 28.62108 | 27.87417 | 114.1806 | 101.7625 | -0.0002270222 | 0.09072655 | 0 | 0 | 0
9576 | 328473.2 | 2010-10-10 04:52 | 630.3195 | 7 | 29 | -1.099613 | 3.828032 | 28.62108 | 27.88333 | 114.1806 | 101.7976 | -0.0002270222 | 0.09072655 | 0 | 0 | 0
9577 | 328503.2 | 2010-10-10 04:52 | 660.3349 | 7 | 29 | -1.099613 | 3.821059 | 28.62108 | 27.8925 | 114.1806 | 101.8327 | -0.0001945972 | 0.09072655 | 0 | 0 | 0
9578 | 328533.3 | 2010-10-10 04:53 | 690.3519 | 7 | 29 | -1.099974 | 3.813762 | 28.62108 | 27.90167 | 114.1806 | 101.8677 | -0.0002270699 | 0.09072655 | 0 | 0 | 0
9579 | 328563.3 | 2010-10-10 04:53 | 720.3652 | 7 | 29 | -1.099613 | 3.807113 | 28.62108 | 27.91084 | 114.1806 | 101.9026 | -0.0002270222 | 0.09072655 | 0 | 0 | 0
9580 | 328593.3 | 2010-10-10 04:54 | 750.3804 | 7 | 29 | -1.099613 | 3.800465 | 28.62108 | 27.92001 | 114.1806 | 101.9375 | -0.0001296997 | 0.09072655 | 0 | 0 | 0
9581 | 328623.3 | 2010-10-10 04:54 | 780.3956 | 7 | 29 | -1.099613 | 3.793816 | 28.62108 | 27.92918 | 114.1806 | 101.9723 | -0.0001621723 | 0.09072655 | 0 | 0 | 0
9582 | 328653.3 | 2010-10-10 04:55 | 810.4108 | 7 | 29 | -1.099613 | 3.78733 | 28.62108 | 27.93835 | 114.1806 | 102.0071 | -0.0001621723 | 0.09072655 | 0 | 0 | 0
9583 | 328683.3 | 2010-10-10 04:55 | 840.4262 | 7 | 29 | -1.099613 | 3.781005 | 28.62108 | 27.94752 | 114.1806 | 102.0418 | -0.0001297474 | 0.09072655 | 0 | 0 | 0
9584 | 328713.3 | 2010-10-10 04:56 | 870.4413 | 7 | 29 | -1.099793 | 3.774681 | 28.62108 | 27.95668 | 114.1806 | 102.0764 | -0.0001621723 | 0.09072655 | 0 | 0 | 0
9585 | 328743.4 | 2010-10-10 04:56 | 900.4565 | 7 | 29 | -1.099793 | 3.768519 | 28.62108 | 27.96585 | 114.1806 | 102.111 | -0.0001621723 | 0.09072655 | 0 | 0 | 0
9586 | 328773.4 | 2010-10-10 04:57 | 930.4717 | 7 | 29 | -1.099793 | 3.762519 | 28.62108 | 27.97502 | 114.1806 | 102.1455 | -0.0001945972 | 0.09072655 | 0 | 0 | 0
9587 | 328803.4 | 2010-10-10 04:57 | 960.4869 | 7 | 29 | -1.099793 | 3.756519 | 28.62108 | 27.98419 | 114.1806 | 102.18 | -0.0001945972 | 0.09072655 | 0 | 0 | 0
9588 | 328833.4 | 2010-10-10 04:58 | 990.5021 | 7 | 29 | -1.099793 | 3.751005 | 28.62108 | 27.99336 | 114.1806 | 102.2144 | -0.0001945972 | 0.09072655 | 0 | 0 | 0
9589 | 328863.4 | 2010-10-10 04:58 | 1020.517 | 7 | 29 | -1.099432 | 3.745654 | 28.62108 | 28.00253 | 114.1806 | 102.2488 | -9.732247e-05 | 0.09072655 | 0 | 0 | 0
9590 | 328893.4 | 2010-10-10 04:59 | 1050.533 | 7 | 29 | -1.099613 | 3.739979 | 28.62108 | 28.0117 | 114.1806 | 102.2831 | -0.0001621723 | 0.09072655 | 0 | 0 | 0
9591 | 328923.5 | 2010-10-10 04:59 | 1080.548 | 7 | 29 | -1.099613 | 3.734627 | 28.62108 | 28.02087 | 114.1806 | 102.3173 | -0.0001621246 | 0.09072655 | 0 | 0 | 0
9592 | 328953.5 | 2010-10-10 05:00 | 1110.563 | 7 | 29 | -1.099613 | 3.729114 | 28.62108 | 28.03004 | 114.1806 | 102.3516 | -0.0001297474 | 0.09072655 | 0 | 0 | 0
9593 | 328983.5 | 2010-10-10 05:00 | 1140.578 | 7 | 29 | -1.099613 | 3.724087 | 28.62108 | 28.0392 | 114.1806 | 102.3857 | -0.0001297474 | 0.09072655 | 0 | 0 | 0
9594 | 329013.5 | 2010-10-10 05:01 | 1170.594 | 7 | 29 | -1.099613 | 3.718898 | 28.62108 | 28.04837 | 114.1806 | 102.4199 | -9.727478e-05 | 0.09072655 | 0 | 0 | 0
9595 | 329043.5 | 2010-10-10 05:01 | 1200.609 | 7 | 29 | -1.099613 | 3.713871 | 28.62108 | 28.05754 | 114.1806 | 102.4539 | -0.0001296997 | 0.09072655 | 0 | 0 | 0
9596 | 329073.5 | 2010-10-10 05:02 | 1230.624 | 7 | 29 | -1.099793 | 3.708681 | 28.62108 | 28.06671 | 114.1806 | 102.488 | -9.727478e-05 | 0.09072655 | 0 | 0 | 0
9597 | 329103.5 | 2010-10-10 05:02 | 1260.639 | 7 | 29 | -1.099613 | 3.703816 | 28.62108 | 28.07588 | 114.1806 | 102.5219 | -9.732247e-05 | 0.09072655 | 0 | 0 | 0
9598 | 329133.6 | 2010-10-10 05:03 | 1290.656 | 7 | 29 | -1.099613 | 3.698789 | 28.62108 | 28.08505 | 114.1806 | 102.5559 | -9.732247e-05 | 0.09072655 | 0 | 0 | 0
9599 | 329163.6 | 2010-10-10 05:03 | 1320.67 | 7 | 29 | -1.099793 | 3.693925 | 28.62108 | 28.09422 | 114.1806 | 102.5898 | -9.727478e-05 | 0.09072655 | 0 | 0 | 0
9600 | 329193.6 | 2010-10-10 05:04 | 1350.685 | 7 | 29 | -1.099613 | 3.689222 | 28.62108 | 28.10339 | 114.1806 | 102.6236 | -0.0001297474 | 0.09072655 | 0 | 0 | 0
9601 | 329223.6 | 2010-10-10 05:04 | 1380.7 | 7 | 29 | -1.099793 | 3.684357 | 28.62108 | 28.11255 | 114.1806 | 102.6574 | -0.0001297474 | 0.09072655 | 0 | 0 | 0
9602 | 329253.6 | 2010-10-10 05:05 | 1410.715 | 7 | 29 | -1.099613 | 3.679816 | 28.62108 | 28.12172 | 114.1806 | 102.6912 | -0.0001297474 | 0.09072655 | 0 | 0 | 0
9603 | 329283.6 | 2010-10-10 05:05 | 1440.731 | 7 | 29 | -1.099793 | 3.675276 | 28.62108 | 28.13089 | 114.1806 | 102.7249 | -9.727478e-05 | 0.09072655 | 0 | 0 | 0
9604 | 329313.7 | 2010-10-10 05:06 | 1470.746 | 7 | 29 | -1.099613 | 3.670735 | 28.62108 | 28.14006 | 114.1806 | 102.7586 | -9.732247e-05 | 0.09072655 | 0 | 0 | 0
9605 | 329343.7 | 2010-10-10 05:06 | 1500.761 | 7 | 29 | -1.099793 | 3.666357 | 28.62108 | 28.14923 | 114.1806 | 102.7922 | -9.732247e-05 | 0.09072655 | 0 | 0 | 0
9606 | 329373.7 | 2010-10-10 05:07 | 1530.776 | 7 | 29 | -1.099974 | 3.661979 | 28.62108 | 28.1584 | 114.1806 | 102.8258 | -0.0001621723 | 0.09072655 | 0 | 0 | 0
9607 | 329403.7 | 2010-10-10 05:07 | 1560.778 | 7 | 29 | -1.099613 | 3.6576 | 28.62108 | 28.16756 | 114.1806 | 102.8593 | -0.0001296997 | 0.09072655 | 0 | 0 | 0
9608 | 329433.7 | 2010-10-10 05:08 | 1590.791 | 7 | 29 | -1.099613 | 3.653384 | 28.62108 | 28.17673 | 114.1806 | 102.8929 | -0.0001296997 | 0.09072655 | 0 | 0 | 0
9609 | 329463.7 | 2010-10-10 05:08 | 1620.806 | 7 | 29 | -1.099613 | 3.649492 | 28.62108 | 28.1859 | 114.1806 | 102.9263 | -6.484985e-05 | 0.09072655 | 0 | 0 | 0
9610 | 329493.7 | 2010-10-10 05:09 | 1650.821 | 7 | 29 | -1.099613 | 3.645114 | 28.62108 | 28.19507 | 114.1806 | 102.9598 | -9.727478e-05 | 0.09072655 | 0 | 0 | 0
9611 | 329523.7 | 2010-10-10 05:09 | 1680.837 | 7 | 29 | -1.099793 | 3.641222 | 28.62108 | 28.20424 | 114.1806 | 102.9932 | -9.732247e-05 | 0.09072655 | 0 | 0 | 0
9612 | 329553.8 | 2010-10-10 05:10 | 1710.854 | 7 | 29 | -1.099432 | 3.637492 | 28.62108 | 28.21341 | 114.1806 | 103.0266 | -6.489754e-05 | 0.09072655 | 0 | 0 | 0
9613 | 329583.8 | 2010-10-10 05:10 | 1740.867 | 7 | 29 | -1.099613 | 3.633438 | 28.62108 | 28.22258 | 114.1806 | 103.0599 | -9.727478e-05 | 0.09072655 | 0 | 0 | 0
9614 | 329613.8 | 2010-10-10 05:11 | 1770.882 | 7 | 29 | -1.099793 | 3.629709 | 28.62108 | 28.23174 | 114.1806 | 103.0932 | -0.0001297474 | 0.09072655 | 0 | 0 | 0
9615 | 329643.8 | 2010-10-10 05:11 | 1800.898 | 7 | 29 | -1.099793 | 3.626141 | 28.62108 | 28.24091 | 114.1806 | 103.1264 | -9.727478e-05 | 0.09072655 | 0 | 0 | 0
9616 | 329673.8 | 2010-10-10 05:12 | 1830.913 | 7 | 29 | -1.099613 | 3.622736 | 28.62108 | 28.25008 | 114.1806 | 103.1597 | -3.242493e-05 | 0.09072655 | 0 | 0 | 0
9617 | 329703.8 | 2010-10-10 05:12 | 1860.928 | 7 | 29 | -1.099613 | 3.61933 | 28.62108 | 28.25925 | 114.1806 | 103.1929 | -6.484985e-05 | 0.09072655 | 0 | 0 | 0
9618 | 329733.9 | 2010-10-10 05:13 | 1890.943 | 7 | 29 | -1.099613 | 3.615925 | 28.62108 | 28.26842 | 114.1806 | 103.226 | -6.484985e-05 | 0.09072655 | 0 | 0 | 0
9619 | 329763.9 | 2010-10-10 05:13 | 1920.96 | 7 | 29 | -1.099613 | 3.61252 | 28.62108 | 28.27759 | 114.1806 | 103.2592 | -6.484985e-05 | 0.09072655 | 0 | 0 | 0
9620 | 329793.9 | 2010-10-10 05:14 | 1950.974 | 7 | 29 | -1.099613 | 3.609438 | 28.62108 | 28.28676 | 114.1806 | 103.2923 | -9.727478e-05 | 0.09072655 | 0 | 0 | 0
9621 | 329823.9 | 2010-10-10 05:14 | 1980.989 | 7 | 29 | -1.099613 | 3.606519 | 28.62108 | 28.29593 | 114.1806 | 103.3254 | -3.242493e-05 | 0.09072655 | 0 | 0 | 0
9622 | 329853.9 | 2010-10-10 05:15 | 2011.004 | 7 | 29 | -1.099613 | 3.603114 | 28.62108 | 28.3051 | 114.1806 | 103.3584 | -9.727478e-05 | 0.09072655 | 0 | 0 | 0
9623 | 329883.9 | 2010-10-10 05:15 | 2041.019 | 7 | 29 | -1.099432 | 3.600195 | 28.62108 | 28.31426 | 114.1806 | 103.3914 | -9.727478e-05 | 0.09072655 | 0 | 0 | 0
9624 | 329913.9 | 2010-10-10 05:16 | 2071.035 | 7 | 29 | -1.099793 | 3.597114 | 28.62108 | 28.32343 | 114.1806 | 103.4244 | -0.0001296997 | 0.09072655 | 0 | 0 | 0
9625 | 329944 | 2010-10-10 05:16 | 2101.05 | 7 | 29 | -1.099793 | 3.594357 | 28.62108 | 28.3326 | 114.1806 | 103.4574 | -3.242493e-05 | 0.09072655 | 0 | 0 | 0
9626 | 329974 | 2010-10-10 05:17 | 2131.065 | 7 | 29 | -1.099613 | 3.591438 | 28.62108 | 28.34177 | 114.1806 | 103.4904 | -6.489754e-05 | 0.09072655 | 0 | 0 | 0
9627 | 330004 | 2010-10-10 05:17 | 2161.08 | 7 | 29 | -1.099793 | 3.58852 | 28.62108 | 28.35094 | 114.1806 | 103.5233 | -9.727478e-05 | 0.09072655 | 0 | 0 | 0
9628 | 330034 | 2010-10-10 05:18 | 2191.095 | 7 | 29 | -1.099974 | 3.585601 | 28.62108 | 28.36011 | 114.1806 | 103.5562 | -6.484985e-05 | 0.09072655 | 0 | 0 | 0
9629 | 330064 | 2010-10-10 05:18 | 2221.111 | 7 | 29 | -1.099793 | 3.582844 | 28.62108 | 28.36928 | 114.1806 | 103.589 | -6.484985e-05 | 0.09072655 | 0 | 0 | 0
9630 | 330094 | 2010-10-10 05:19 | 2251.126 | 7 | 29 | -1.099613 | 3.579925 | 28.62108 | 28.37845 | 114.1806 | 103.6219 | -6.489754e-05 | 0.09072655 | 0 | 0 | 0
9631 | 330124 | 2010-10-10 05:19 | 2281.141 | 7 | 29 | -1.099613 | 3.577006 | 28.62108 | 28.38762 | 114.1806 | 103.6547 | -0.0001297474 | 0.09072655 | 0 | 0 | 0
9632 | 330154.1 | 2010-10-10 05:20 | 2311.156 | 7 | 29 | -1.099613 | 3.574087 | 28.62108 | 28.39678 | 114.1806 | 103.6875 | -9.727478e-05 | 0.09072655 | 0 | 0 | 0
9633 | 330184.1 | 2010-10-10 05:20 | 2341.171 | 7 | 29 | -1.099613 | 3.57133 | 28.62108 | 28.40595 | 114.1806 | 103.7202 | -9.732247e-05 | 0.09072655 | 0 | 0 | 0
9634 | 330214.1 | 2010-10-10 05:21 | 2371.187 | 7 | 29 | -1.099613 | 3.568249 | 28.62108 | 28.41512 | 114.1806 | 103.7529 | -9.732247e-05 | 0.09072655 | 0 | 0 | 0
9635 | 330244.1 | 2010-10-10 05:21 | 2401.202 | 7 | 29 | -1.099613 | 3.56533 | 28.62108 | 28.42429 | 114.1806 | 103.7856 | -9.732247e-05 | 0.09072655 | 0 | 0 | 0
9636 | 330274.1 | 2010-10-10 05:22 | 2431.217 | 7 | 29 | -1.099793 | 3.562087 | 28.62108 | 28.43346 | 114.1806 | 103.8183 | -6.489754e-05 | 0.09072655 | 0 | 0 | 0
9637 | 330304.1 | 2010-10-10 05:22 | 2461.232 | 7 | 29 | -1.099793 | 3.559006 | 28.62108 | 28.44263 | 114.1806 | 103.851 | -6.489754e-05 | 0.09072655 | 0 | 0 | 0
9638 | 330334.2 | 2010-10-10 05:23 | 2491.248 | 7 | 29 | -1.099974 | 3.555763 | 28.62108 | 28.4518 | 114.1806 | 103.8836 | -3.242493e-05 | 0.09072655 | 0 | 0 | 0
9639 | 330364.2 | 2010-10-10 05:23 | 2521.265 | 7 | 29 | -1.099974 | 3.552195 | 28.62108 | 28.46097 | 114.1806 | 103.9162 | -0.0001296997 | 0.09072655 | 0 | 0 | 0
9640 | 330394.2 | 2010-10-10 05:24 | 2551.278 | 7 | 29 | -1.099613 | 3.548952 | 28.62108 | 28.47014 | 114.1806 | 103.9487 | -6.484985e-05 | 0.09072655 | 0 | 0 | 0
9641 | 330424.2 | 2010-10-10 05:24 | 2581.293 | 7 | 29 | -1.099793 | 3.545384 | 28.62108 | 28.47931 | 114.1806 | 103.9813 | -9.732247e-05 | 0.09072655 | 0 | 0 | 0
9642 | 330454.2 | 2010-10-10 05:25 | 2611.308 | 7 | 29 | -1.099974 | 3.541492 | 28.62108 | 28.48848 | 114.1806 | 104.0138 | -9.732247e-05 | 0.09072655 | 0 | 0 | 0
9643 | 330484.2 | 2010-10-10 05:25 | 2641.324 | 7 | 29 | -1.099793 | 3.537763 | 28.62108 | 28.49765 | 114.1806 | 104.0462 | -0.0001296997 | 0.09072655 | 0 | 0 | 0
9644 | 330514.2 | 2010-10-10 05:26 | 2671.339 | 7 | 29 | -1.099613 | 3.533871 | 28.62108 | 28.50682 | 114.1806 | 104.0786 | -9.732247e-05 | 0.09072655 | 0 | 0 | 0
9645 | 330544.3 | 2010-10-10 05:26 | 2701.354 | 7 | 29 | -1.099613 | 3.529655 | 28.62108 | 28.51598 | 114.1806 | 104.111 | -0.0001621723 | 0.09072655 | 0 | 0 | 0
9646 | 330574.3 | 2010-10-10 05:27 | 2731.369 | 7 | 29 | -1.099793 | 3.525114 | 28.62108 | 28.52515 | 114.1806 | 104.1434 | -0.0001296997 | 0.09072655 | 0 | 0 | 0
9647 | 330604.3 | 2010-10-10 05:27 | 2761.384 | 7 | 29 | -1.099432 | 3.520736 | 28.62108 | 28.53432 | 114.1806 | 104.1757 | -0.0001296997 | 0.09072655 | 0 | 0 | 0
9648 | 330634.3 | 2010-10-10 05:28 | 2791.4 | 7 | 29 | -1.099432 | 3.516033 | 28.62108 | 28.54349 | 114.1806 | 104.2079 | -0.0001297474 | 0.09072655 | 0 | 0 | 0
9649 | 330664.3 | 2010-10-10 05:28 | 2821.415 | 7 | 29 | -1.099793 | 3.51052 | 28.62108 | 28.55266 | 114.1806 | 104.2401 | -0.0001621723 | 0.09072655 | 0 | 0 | 0
9650 | 330694.3 | 2010-10-10 05:29 | 2851.43 | 7 | 29 | -1.099793 | 3.504844 | 28.62108 | 28.56183 | 114.1806 | 104.2723 | -0.0001621723 | 0.09072655 | 0 | 0 | 0
9651 | 330724.4 | 2010-10-10 05:29 | 2881.445 | 7 | 29 | -1.099974 | 3.49852 | 28.62108 | 28.571 | 114.1806 | 104.3044 | -0.0001945972 | 0.09072655 | 0 | 0 | 0
9652 | 330754.4 | 2010-10-10 05:30 | 2911.461 | 7 | 29 | -1.099974 | 3.491547 | 28.62108 | 28.58017 | 114.1806 | 104.3364 | -0.0002270222 | 0.09072655 | 0 | 0 | 0
9653 | 330784.4 | 2010-10-10 05:30 | 2941.476 | 7 | 29 | -1.099613 | 3.483601 | 28.62108 | 28.58933 | 114.1806 | 104.3684 | -0.0002270222 | 0.09072655 | 0 | 0 | 0
9654 | 330814.4 | 2010-10-10 05:31 | 2971.491 | 7 | 29 | -1.099613 | 3.474358 | 28.62108 | 28.5985 | 114.1806 | 104.4003 | -0.000291872 | 0.09072655 | 0 | 0 | 0
9655 | 330844.4 | 2010-10-10 05:31 | 3001.506 | 7 | 29 | -1.099793 | 3.463493 | 28.62108 | 28.60767 | 114.1806 | 104.4321 | -0.0003242969 | 0.09072655 | 0 | 0 | 0
9656 | 330874.4 | 2010-10-10 05:32 | 3031.521 | 7 | 29 | -1.099793 | 3.450358 | 28.62108 | 28.61684 | 114.1806 | 104.4638 | -0.0004216194 | 0.09072655 | 0 | 0 | 0
9657 | 330904.4 | 2010-10-10 05:32 | 3061.537 | 7 | 29 | -1.099613 | 3.433979 | 28.62108 | 28.62601 | 114.1806 | 104.4954 | -0.0005189419 | 0.09072655 | 0 | 0 | 0
9658 | 330934.5 | 2010-10-10 05:33 | 3091.552 | 7 | 29 | -1.099793 | 3.412736 | 28.62108 | 28.63518 | 114.1806 | 104.5268 | -0.0006162167 | 0.09072655 | 0 | 0 | 0
9659 | 330964.5 | 2010-10-10 05:33 | 3121.569 | 7 | 29 | -1.099613 | 3.383547 | 28.62108 | 28.64435 | 114.1806 | 104.558 | -0.0008756638 | 0.09072655 | 0 | 0 | 0
9660 | 330994.5 | 2010-10-10 05:34 | 3151.583 | 7 | 29 | -1.099793 | 3.341709 | 28.62108 | 28.65352 | 114.1806 | 104.5888 | -0.001297283 | 0.09072655 | 0 | 0 | 0
9661 | 331024.5 | 2010-10-10 05:34 | 3181.598 | 7 | 29 | -1.099432 | 3.280412 | 28.62108 | 28.66268 | 114.1806 | 104.6192 | -0.001881075 | 0.09072655 | 0 | 0 | 0
9662 | 331054.5 | 2010-10-10 05:35 | 3211.613 | 7 | 29 | -1.099613 | 3.188791 | 28.62108 | 28.67185 | 114.1806 | 104.6489 | -0.002854061 | 0.09072655 | 0 | 0 | 0
9663 | 331084.5 | 2010-10-10 05:35 | 3241.628 | 7 | 29 | -1.099793 | 3.043494 | 28.62108 | 28.68102 | 114.1806 | 104.6775 | -0.004864836 | 0.09072655 | 0 | 0 | 0
9664 | 331106.2 | 2010-10-10 05:36 | 3263.268 | 7 | 29 | -1.099793 | 2.843224 | 28.62108 | 28.68763 | 114.1806 | 104.697 | -0.009762144 | 0.09072655 | 0 | 0 | 0
9665 | 331116 | 2010-10-10 05:36 | 3273.129 | 7 | 29 | -1.099793 | 2.699873 | 28.62108 | 28.69064 | 114.1806 | 104.7054 | -0.01222696 | 0.09072655 | 0 | 0 | 0
9666 | 331176 | 2010-10-10 05:37 | 60.01492 | 8 | 29 | 0 | 3.319331 | 28.62108 | 28.69064 | 114.1806 | 104.7054 | 0.001199961 | 0.09072655 | 0 | 0 | 0
9667 | 331176.2 | 2010-10-10 05:37 | 0.1874716 | 9 | 29 | 0.001044434 | 3.319493 | 28.62108 | 28.69064 | 114.1806 | 104.7054 | 0 | 0.08869663 | 0 | 0 | 0
9668 | 331181.1 | 2010-10-10 05:37 | 5.015529 | 9 | 29 | 0.001947797 | 3.327115 | 28.62108 | 28.69064 | 114.1806 | 104.7054 | 0.001037836 | 0.08869663 | 0 | 0 | 0
9669 | 331211.1 | 2010-10-10 05:37 | 30.01522 | 1 | 30 | 0 | 3.358088 | 28.62108 | 28.69064 | 114.1806 | 104.7054 | 0.0006486416 | 0.08869663 | 0 | 0 | 0
9670 | 331241.1 | 2010-10-10 05:38 | 60.03044 | 1 | 30 | 0 | 3.379493 | 28.62108 | 28.69064 | 114.1806 | 104.7054 | 0.0004864693 | 0.08869663 | 0 | 0 | 0
9671 | 331271.1 | 2010-10-10 05:38 | 90.04567 | 1 | 30 | 0 | 3.395547 | 28.62108 | 28.69064 | 114.1806 | 104.7054 | 0.0004216194 | 0.08869663 | 0 | 0 | 0
9672 | 331301.1 | 2010-10-10 05:39 | 120.014 | 1 | 30 | 0 | 3.408196 | 28.62108 | 28.69064 | 114.1806 | 104.7054 | 0.0003567696 | 0.08869663 | 0 | 0 | 0
9673 | 331331.1 | 2010-10-10 05:39 | 30.01523 | 2 | 30 | 0.5499276 | 3.564844 | 28.62567 | 28.69064 | 114.1968 | 104.7054 | 0.001686478 | 0.08869663 | 0 | 0 | 0
9674 | 331361.1 | 2010-10-10 05:40 | 60.03058 | 2 | 30 | 0.5499276 | 3.6156 | 28.63025 | 28.69064 | 114.2132 | 104.7054 | 0.001135111 | 0.08869663 | 0 | 0 | 0
9675 | 331391.1 | 2010-10-10 05:40 | 90.04567 | 2 | 30 | 0.5501083 | 3.652898 | 28.63484 | 28.69064 | 114.2299 | 104.7054 | 0.0008756638 | 0.08869663 | 0 | 0 | 0
9676 | 331421.2 | 2010-10-10 05:41 | 120.0609 | 2 | 30 | 0.5499276 | 3.682411 | 28.63942 | 28.69064 | 114.2467 | 104.7054 | 0.0007135391 | 0.08869663 | 0 | 0 | 0
9677 | 331451.2 | 2010-10-10 05:41 | 150.0764 | 2 | 30 | 0.5499276 | 3.706897 | 28.64401 | 28.69064 | 114.2637 | 104.7054 | 0.0006162167 | 0.08869663 | 0 | 0 | 0
9678 | 331481.2 | 2010-10-10 05:42 | 180.0913 | 2 | 30 | 0.5501083 | 3.72733 | 28.64859 | 28.69064 | 114.2807 | 104.7054 | 0.0005513668 | 0.08869663 | 0 | 0 | 0
9679 | 331511.2 | 2010-10-10 05:42 | 210.1093 | 2 | 30 | 0.5499276 | 3.74387 | 28.65318 | 28.69064 | 114.2978 | 104.7054 | 0.0004216194 | 0.08869663 | 0 | 0 | 0
9680 | 331541.2 | 2010-10-10 05:43 | 240.1218 | 2 | 30 | 0.5501083 | 3.756195 | 28.65776 | 28.69064 | 114.315 | 104.7054 | 0.0002594471 | 0.08869663 | 0 | 0 | 0
9681 | 331571.2 | 2010-10-10 05:43 | 270.1369 | 2 | 30 | 0.5499276 | 3.763816 | 28.66235 | 28.69064 | 114.3323 | 104.7054 | 0.0001297474 | 0.08869663 | 0 | 0 | 0
9682 | 331601.2 | 2010-10-10 05:44 | 300.1523 | 2 | 30 | 0.5501083 | 3.768843 | 28.66693 | 28.69064 | 114.3495 | 104.7054 | 0.0001296997 | 0.08869663 | 0 | 0 | 0
9683 | 331631.3 | 2010-10-10 05:44 | 330.1674 | 2 | 30 | 0.5497469 | 3.772573 | 28.67152 | 28.69064 | 114.3668 | 104.7054 | 9.727478e-05 | 0.08869663 | 0 | 0 | 0
9684 | 331661.3 | 2010-10-10 05:45 | 360.1852 | 2 | 30 | 0.5499276 | 3.775816 | 28.6761 | 28.69064 | 114.3841 | 104.7054 | 9.727478e-05 | 0.08869663 | 0 | 0 | 0
9685 | 331691.3 | 2010-10-10 05:45 | 390.1978 | 2 | 30 | 0.5499276 | 3.779384 | 28.68069 | 28.69064 | 114.4015 | 104.7054 | 0.0001297474 | 0.08869663 | 0 | 0 | 0
9686 | 331721.3 | 2010-10-10 05:46 | 420.2132 | 2 | 30 | 0.5499276 | 3.782465 | 28.68527 | 28.69064 | 114.4188 | 104.7054 | 3.242493e-05 | 0.08869663 | 0 | 0 | 0
9687 | 331751.3 | 2010-10-10 05:46 | 450.2283 | 2 | 30 | 0.5499276 | 3.78587 | 28.68986 | 28.69064 | 114.4361 | 104.7054 | 9.732247e-05 | 0.08869663 | 0 | 0 | 0
9688 | 331781.3 | 2010-10-10 05:47 | 480.2436 | 2 | 30 | 0.5499276 | 3.788951 | 28.69444 | 28.69064 | 114.4535 | 104.7054 | 9.732247e-05 | 0.08869663 | 0 | 0 | 0
9689 | 331811.3 | 2010-10-10 05:47 | 510.2588 | 2 | 30 | 0.5501083 | 3.792032 | 28.69903 | 28.69064 | 114.4709 | 104.7054 | 6.489754e-05 | 0.08869663 | 0 | 0 | 0
9690 | 331841.4 | 2010-10-10 05:48 | 540.274 | 2 | 30 | 0.5499276 | 3.794951 | 28.70361 | 28.69064 | 114.4883 | 104.7054 | 6.484985e-05 | 0.08869663 | 0 | 0 | 0
9691 | 331871.4 | 2010-10-10 05:48 | 570.2892 | 2 | 30 | 0.5499276 | 3.798032 | 28.7082 | 28.69064 | 114.5057 | 104.7054 | 9.727478e-05 | 0.08869663 | 0 | 0 | 0
9692 | 331901.4 | 2010-10-10 05:49 | 600.3045 | 2 | 30 | 0.5499276 | 3.800951 | 28.71278 | 28.69064 | 114.5231 | 104.7054 | 3.242493e-05 | 0.08869663 | 0 | 0 | 0
9693 | 331931.4 | 2010-10-10 05:49 | 630.3196 | 2 | 30 | 0.5499276 | 3.804032 | 28.71737 | 28.69064 | 114.5405 | 104.7054 | 0.0001296997 | 0.08869663 | 0 | 0 | 0
9694 | 331961.4 | 2010-10-10 05:50 | 660.3349 | 2 | 30 | 0.5501083 | 3.806951 | 28.72195 | 28.69064 | 114.558 | 104.7054 | 0.0001297474 | 0.08869663 | 0 | 0 | 0
9695 | 331991.4 | 2010-10-10 05:50 | 690.3501 | 2 | 30 | 0.5499276 | 3.80987 | 28.72654 | 28.69064 | 114.5755 | 104.7054 | 9.732247e-05 | 0.08869663 | 0 | 0 | 0
9696 | 332021.5 | 2010-10-10 05:51 | 720.3654 | 2 | 30 | 0.5499276 | 3.812951 | 28.73112 | 28.69064 | 114.5929 | 104.7054 | 9.732247e-05 | 0.08869663 | 0 | 0 | 0
9697 | 332051.5 | 2010-10-10 05:51 | 750.3805 | 2 | 30 | 0.5499276 | 3.816032 | 28.73571 | 28.69064 | 114.6104 | 104.7054 | 9.732247e-05 | 0.08869663 | 0 | 0 | 0
9698 | 332081.5 | 2010-10-10 05:52 | 780.3957 | 2 | 30 | 0.5501083 | 3.819276 | 28.74029 | 28.69064 | 114.6279 | 104.7054 | 0.0001297474 | 0.08869663 | 0 | 0 | 0
9699 | 332111.5 | 2010-10-10 05:52 | 810.4129 | 2 | 30 | 0.5499276 | 3.822357 | 28.74488 | 28.69064 | 114.6454 | 104.7054 | 6.489754e-05 | 0.08869663 | 0 | 0 | 0
9700 | 332141.5 | 2010-10-10 05:53 | 840.4263 | 2 | 30 | 0.5499276 | 3.825762 | 28.74946 | 28.69064 | 114.663 | 104.7054 | 6.484985e-05 | 0.08869663 | 0 | 0 | 0
9701 | 332171.5 | 2010-10-10 05:53 | 870.4415 | 2 | 30 | 0.5499276 | 3.829167 | 28.75405 | 28.69064 | 114.6805 | 104.7054 | 6.484985e-05 | 0.08869663 | 0 | 0 | 0
9702 | 332201.5 | 2010-10-10 05:54 | 900.4566 | 2 | 30 | 0.5497469 | 3.832573 | 28.75863 | 28.69064 | 114.6981 | 104.7054 | 9.727478e-05 | 0.08869663 | 0 | 0 | 0
9703 | 332231.6 | 2010-10-10 05:54 | 930.4718 | 2 | 30 | 0.5501083 | 3.83614 | 28.76322 | 28.69064 | 114.7157 | 104.7054 | 0.0001297474 | 0.08869663 | 0 | 0 | 0
9704 | 332261.6 | 2010-10-10 05:55 | 960.487 | 2 | 30 | 0.5499276 | 3.839384 | 28.7678 | 28.69064 | 114.7333 | 104.7054 | 6.484985e-05 | 0.08869663 | 0 | 0 | 0
9705 | 332291.6 | 2010-10-10 05:55 | 990.5023 | 2 | 30 | 0.5499276 | 3.842465 | 28.77239 | 28.69064 | 114.7509 | 104.7054 | 0 | 0.08869663 | 0 | 0 | 0
9706 | 332321.6 | 2010-10-10 05:56 | 1020.518 | 2 | 30 | 0.5497469 | 3.846032 | 28.77697 | 28.69064 | 114.7685 | 104.7054 | 9.727478e-05 | 0.08869663 | 0 | 0 | 0
9707 | 332351.6 | 2010-10-10 05:56 | 1050.533 | 2 | 30 | 0.5499276 | 3.849276 | 28.78156 | 28.69064 | 114.7861 | 104.7054 | 9.732247e-05 | 0.08869663 | 0 | 0 | 0
9708 | 332381.6 | 2010-10-10 05:57 | 1080.548 | 2 | 30 | 0.5499276 | 3.852194 | 28.78614 | 28.69064 | 114.8038 | 104.7054 | 6.484985e-05 | 0.08869663 | 0 | 0 | 0
9709 | 332411.7 | 2010-10-10 05:57 | 1110.563 | 2 | 30 | 0.5499276 | 3.855275 | 28.79073 | 28.69064 | 114.8215 | 104.7054 | 9.727478e-05 | 0.08869663 | 0 | 0 | 0
9710 | 332441.7 | 2010-10-10 05:58 | 1140.578 | 2 | 30 | 0.5499276 | 3.858194 | 28.79531 | 28.69064 | 114.8392 | 104.7054 | 6.484985e-05 | 0.08869663 | 0 | 0 | 0
9711 | 332471.7 | 2010-10-10 05:58 | 1170.594 | 2 | 30 | 0.5499276 | 3.860951 | 28.7999 | 28.69064 | 114.8568 | 104.7054 | 6.489754e-05 | 0.08869663 | 0 | 0 | 0
9712 | 332501.7 | 2010-10-10 05:59 | 1200.609 | 2 | 30 | 0.5499276 | 3.863708 | 28.80448 | 28.69064 | 114.8746 | 104.7054 | 6.484985e-05 | 0.08869663 | 0 | 0 | 0
9713 | 332531.7 | 2010-10-10 05:59 | 1230.624 | 2 | 30 | 0.5499276 | 3.866302 | 28.80907 | 28.69064 | 114.8923 | 104.7054 | 3.242493e-05 | 0.08869663 | 0 | 0 | 0
9714 | 332561.7 | 2010-10-10 06:00 | 1260.639 | 2 | 30 | 0.5499276 | 3.868735 | 28.81365 | 28.69064 | 114.91 | 104.7054 | 9.727478e-05 | 0.08869663 | 0 | 0 | 0
9715 | 332591.7 | 2010-10-10 06:00 | 1290.654 | 2 | 30 | 0.5499276 | 3.870843 | 28.81824 | 28.69064 | 114.9278 | 104.7054 | 3.242493e-05 | 0.08869663 | 0 | 0 | 0
9716 | 332621.8 | 2010-10-10 06:01 | 1320.67 | 2 | 30 | 0.5501083 | 3.873113 | 28.82282 | 28.69064 | 114.9455 | 104.7054 | 3.242493e-05 | 0.08869663 | 0 | 0 | 0
9717 | 332651.8 | 2010-10-10 06:01 | 1350.685 | 2 | 30 | 0.5499276 | 3.875221 | 28.82741 | 28.69064 | 114.9633 | 104.7054 | 6.484985e-05 | 0.08869663 | 0 | 0 | 0
9718 | 332681.8 | 2010-10-10 06:02 | 1380.7 | 2 | 30 | 0.5499276 | 3.877005 | 28.83199 | 28.69064 | 114.981 | 104.7054 | 3.242493e-05 | 0.08869663 | 0 | 0 | 0
9719 | 332711.8 | 2010-10-10 06:02 | 1410.717 | 2 | 30 | 0.5499276 | 3.878627 | 28.83658 | 28.69064 | 114.9988 | 104.7054 | 3.247261e-05 | 0.08869663 | 0 | 0 | 0
9720 | 332741.8 | 2010-10-10 06:03 | 1440.731 | 2 | 30 | 0.5501083 | 3.880573 | 28.84116 | 28.69064 | 115.0166 | 104.7054 | 9.732247e-05 | 0.08869663 | 0 | 0 | 0
9721 | 332771.8 | 2010-10-10 06:03 | 1470.746 | 2 | 30 | 0.5499276 | 3.881708 | 28.84575 | 28.69064 | 115.0344 | 104.7054 | 3.247261e-05 | 0.08869663 | 0 | 0 | 0
9722 | 332801.9 | 2010-10-10 06:04 | 1500.761 | 2 | 30 | 0.5499276 | 3.883167 | 28.85033 | 28.69064 | 115.0522 | 104.7054 | 6.484985e-05 | 0.08869663 | 0 | 0 | 0
9723 | 332831.9 | 2010-10-10 06:04 | 1530.776 | 2 | 30 | 0.5499276 | 3.884627 | 28.85492 | 28.69064 | 115.07 | 104.7054 | 6.484985e-05 | 0.08869663 | 0 | 0 | 0
9724 | 332861.9 | 2010-10-10 06:05 | 1560.791 | 2 | 30 | 0.5499276 | 3.885762 | 28.8595 | 28.69064 | 115.0878 | 104.7054 | 0 | 0.08869663 | 0 | 0 | 0
9725 | 332891.9 | 2010-10-10 06:05 | 1590.807 | 2 | 30 | 0.5501083 | 3.887059 | 28.86409 | 28.69064 | 115.1057 | 104.7054 | 3.242493e-05 | 0.08869663 | 0 | 0 | 0
9726 | 332921.9 | 2010-10-10 06:06 | 1620.822 | 2 | 30 | 0.5499276 | 3.888356 | 28.86867 | 28.69064 | 115.1235 | 104.7054 | 6.484985e-05 | 0.08869663 | 0 | 0 | 0
9727 | 332951.9 | 2010-10-10 06:06 | 1650.837 | 2 | 30 | 0.5499276 | 3.889492 | 28.87326 | 28.69064 | 115.1413 | 104.7054 | 3.242493e-05 | 0.08869663 | 0 | 0 | 0
9728 | 332981.9 | 2010-10-10 06:07 | 1680.852 | 2 | 30 | 0.5501083 | 3.890789 | 28.87784 | 28.69064 | 115.1591 | 104.7054 | 6.484985e-05 | 0.08869663 | 0 | 0 | 0
9729 | 333012 | 2010-10-10 06:07 | 1710.868 | 2 | 30 | 0.5499276 | 3.891762 | 28.88243 | 28.69064 | 115.177 | 104.7054 | 0 | 0.08869663 | 0 | 0 | 0
9730 | 333042 | 2010-10-10 06:08 | 1740.883 | 2 | 30 | 0.5499276 | 3.893059 | 28.88701 | 28.69064 | 115.1948 | 104.7054 | 3.242493e-05 | 0.08869663 | 0 | 0 | 0
9731 | 333072 | 2010-10-10 06:08 | 1770.898 | 2 | 30 | 0.5499276 | 3.894194 | 28.8916 | 28.69064 | 115.2127 | 104.7054 | 3.247261e-05 | 0.08869663 | 0 | 0 | 0
9732 | 333102 | 2010-10-10 06:09 | 1800.913 | 2 | 30 | 0.5501083 | 3.895492 | 28.89619 | 28.69064 | 115.2306 | 104.7054 | 3.242493e-05 | 0.08869663 | 0 | 0 | 0
9733 | 333132 | 2010-10-10 06:09 | 1830.929 | 2 | 30 | 0.5499276 | 3.896627 | 28.90077 | 28.69064 | 115.2484 | 104.7054 | 3.242493e-05 | 0.08869663 | 0 | 0 | 0
9734 | 333162 | 2010-10-10 06:10 | 1860.944 | 2 | 30 | 0.5501083 | 3.897924 | 28.90536 | 28.69064 | 115.2663 | 104.7054 | 3.242493e-05 | 0.08869663 | 0 | 0 | 0
9735 | 333192 | 2010-10-10 06:10 | 1890.959 | 2 | 30 | 0.5499276 | 3.898897 | 28.90994 | 28.69064 | 115.2842 | 104.7054 | 0 | 0.08869663 | 0 | 0 | 0
9736 | 333222.1 | 2010-10-10 06:11 | 1920.974 | 2 | 30 | 0.5499276 | 3.900194 | 28.91453 | 28.69064 | 115.302 | 104.7054 | 3.242493e-05 | 0.08869663 | 0 | 0 | 0
9737 | 333252.1 | 2010-10-10 06:11 | 1950.989 | 2 | 30 | 0.5499276 | 3.901492 | 28.91911 | 28.69064 | 115.3199 | 104.7054 | 3.247261e-05 | 0.08869663 | 0 | 0 | 0
9738 | 333282.1 | 2010-10-10 06:12 | 1981.005 | 2 | 30 | 0.5499276 | 3.902627 | 28.9237 | 28.69064 | 115.3378 | 104.7054 | 3.247261e-05 | 0.08869663 | 0 | 0 | 0
9739 | 333312.1 | 2010-10-10 06:12 | 2011.022 | 2 | 30 | 0.5499276 | 3.903762 | 28.92828 | 28.69064 | 115.3557 | 104.7054 | 0 | 0.08869663 | 0 | 0 | 0
9740 | 333342.1 | 2010-10-10 06:13 | 2041.035 | 2 | 30 | 0.5501083 | 3.905059 | 28.93287 | 28.69064 | 115.3736 | 104.7054 | 3.242493e-05 | 0.08869663 | 0 | 0 | 0
9741 | 333372.1 | 2010-10-10 06:13 | 2071.051 | 2 | 30 | 0.5501083 | 3.906518 | 28.93745 | 28.69064 | 115.3915 | 104.7054 | 3.242493e-05 | 0.08869663 | 0 | 0 | 0
9742 | 333402.2 | 2010-10-10 06:14 | 2101.065 | 2 | 30 | 0.5499276 | 3.907978 | 28.94204 | 28.69064 | 115.4094 | 104.7054 | 9.732247e-05 | 0.08869663 | 0 | 0 | 0
9743 | 333432.2 | 2010-10-10 06:14 | 2131.083 | 2 | 30 | 0.5501083 | 3.909275 | 28.94662 | 28.69064 | 115.4274 | 104.7054 | 9.727478e-05 | 0.08869663 | 0 | 0 | 0
9744 | 333462.2 | 2010-10-10 06:15 | 2161.096 | 2 | 30 | 0.5501083 | 3.91041 | 28.95121 | 28.69064 | 115.4453 | 104.7054 | 3.242493e-05 | 0.08869663 | 0 | 0 | 0
9745 | 333492.2 | 2010-10-10 06:15 | 2191.111 | 2 | 30 | 0.5501083 | 3.91187 | 28.95579 | 28.69064 | 115.4632 | 104.7054 | 6.489754e-05 | 0.08869663 | 0 | 0 | 0
9746 | 333522.2 | 2010-10-10 06:16 | 2221.126 | 2 | 30 | 0.5499276 | 3.913005 | 28.96038 | 28.69064 | 115.4812 | 104.7054 | 3.247261e-05 | 0.08869663 | 0 | 0 | 0
9747 | 333552.2 | 2010-10-10 06:16 | 2251.142 | 2 | 30 | 0.5499276 | 3.914464 | 28.96496 | 28.69064 | 115.4991 | 104.7054 | 6.484985e-05 | 0.08869663 | 0 | 0 | 0
9748 | 333582.2 | 2010-10-10 06:17 | 2281.159 | 2 | 30 | 0.5497469 | 3.9156 | 28.96955 | 28.69064 | 115.5171 | 104.7054 | -3.242493e-05 | 0.08869663 | 0 | 0 | 0
9749 | 333612.3 | 2010-10-10 06:17 | 2311.172 | 2 | 30 | 0.5499276 | 3.917221 | 28.97413 | 28.69064 | 115.535 | 104.7054 | 3.247261e-05 | 0.08869663 | 0 | 0 | 0
9750 | 333642.3 | 2010-10-10 06:18 | 2341.187 | 2 | 30 | 0.5499276 | 3.918681 | 28.97872 | 28.69064 | 115.553 | 104.7054 | 6.484985e-05 | 0.08869663 | 0 | 0 | 0
9751 | 333672.3 | 2010-10-10 06:18 | 2371.202 | 2 | 30 | 0.5499276 | 3.919978 | 28.9833 | 28.69064 | 115.571 | 104.7054 | 6.484985e-05 | 0.08869663 | 0 | 0 | 0
9752 | 333702.3 | 2010-10-10 06:19 | 2401.218 | 2 | 30 | 0.5501083 | 3.921438 | 28.98789 | 28.69064 | 115.5889 | 104.7054 | 3.242493e-05 | 0.08869663 | 0 | 0 | 0
9753 | 333732.3 | 2010-10-10 06:19 | 2431.233 | 2 | 30 | 0.5501083 | 3.922897 | 28.99247 | 28.69064 | 115.6069 | 104.7054 | 6.484985e-05 | 0.08869663 | 0 | 0 | 0
9754 | 333762.3 | 2010-10-10 06:20 | 2461.248 | 2 | 30 | 0.5499276 | 3.924194 | 28.99706 | 28.69064 | 115.6249 | 104.7054 | 0 | 0.08869663 | 0 | 0 | 0
9755 | 333792.4 | 2010-10-10 06:20 | 2491.263 | 2 | 30 | 0.5499276 | 3.925654 | 29.00164 | 28.69064 | 115.6429 | 104.7054 | 3.242493e-05 | 0.08869663 | 0 | 0 | 0
9756 | 333822.4 | 2010-10-10 06:21 | 2521.279 | 2 | 30 | 0.5499276 | 3.927113 | 29.00623 | 28.69064 | 115.6609 | 104.7054 | -3.242493e-05 | 0.08869663 | 0 | 0 | 0
9757 | 333852.4 | 2010-10-10 06:21 | 2551.294 | 2 | 30 | 0.5497469 | 3.928735 | 29.01081 | 28.69064 | 115.6789 | 104.7054 | 3.242493e-05 | 0.08869663 | 0 | 0 | 0
9758 | 333882.4 | 2010-10-10 06:22 | 2581.309 | 2 | 30 | 0.5499276 | 3.930194 | 29.0154 | 28.69064 | 115.6969 | 104.7054 | 3.242493e-05 | 0.08869663 | 0 | 0 | 0
9759 | 333912.4 | 2010-10-10 06:22 | 2611.326 | 2 | 30 | 0.5499276 | 3.931653 | 29.01999 | 28.69064 | 115.715 | 104.7054 | 3.242493e-05 | 0.08869663 | 0 | 0 | 0
9760 | 333942.4 | 2010-10-10 06:23 | 2641.339 | 2 | 30 | 0.5497469 | 3.933113 | 29.02457 | 28.69064 | 115.733 | 104.7054 | 3.242493e-05 | 0.08869663 | 0 | 0 | 0
9761 | 333972.4 | 2010-10-10 06:23 | 2671.355 | 2 | 30 | 0.5499276 | 3.934735 | 29.02916 | 28.69064 | 115.751 | 104.7054 | 6.484985e-05 | 0.08869663 | 0 | 0 | 0
9762 | 334002.5 | 2010-10-10 06:24 | 2701.37 | 2 | 30 | 0.5497469 | 3.936194 | 29.03374 | 28.69064 | 115.7691 | 104.7054 | 0 | 0.08869663 | 0 | 0 | 0
9763 | 334032.5 | 2010-10-10 06:24 | 2731.385 | 2 | 30 | 0.5499276 | 3.937816 | 29.03833 | 28.69064 | 115.7871 | 104.7054 | 3.242493e-05 | 0.08869663 | 0 | 0 | 0
9764 | 334062.5 | 2010-10-10 06:25 | 2761.401 | 2 | 30 | 0.5499276 | 3.939437 | 29.04291 | 28.69064 | 115.8052 | 104.7054 | 3.242493e-05 | 0.08869663 | 0 | 0 | 0
9765 | 334092.5 | 2010-10-10 06:25 | 2791.415 | 2 | 30 | 0.5499276 | 3.940897 | 29.0475 | 28.69064 | 115.8232 | 104.7054 | 6.484985e-05 | 0.08869663 | 0 | 0 | 0
9766 | 334122.5 | 2010-10-10 06:26 | 2821.431 | 2 | 30 | 0.5499276 | 3.942681 | 29.05208 | 28.69064 | 115.8413 | 104.7054 | 3.242493e-05 | 0.08869663 | 0 | 0 | 0
9767 | 334152.5 | 2010-10-10 06:26 | 2851.446 | 2 | 30 | 0.5499276 | 3.944464 | 29.05667 | 28.69064 | 115.8594 | 104.7054 | 9.732247e-05 | 0.08869663 | 0 | 0 | 0
9768 | 334182.6 | 2010-10-10 06:27 | 2881.461 | 2 | 30 | 0.5497469 | 3.945924 | 29.06125 | 28.69064 | 115.8775 | 104.7054 | 9.727478e-05 | 0.08869663 | 0 | 0 | 0
9769 | 334212.6 | 2010-10-10 06:27 | 2911.476 | 2 | 30 | 0.5497469 | 3.947546 | 29.06584 | 28.69064 | 115.8956 | 104.7054 | 3.242493e-05 | 0.08869663 | 0 | 0 | 0
9770 | 334242.6 | 2010-10-10 06:28 | 2941.492 | 2 | 30 | 0.5499276 | 3.949167 | 29.07042 | 28.69064 | 115.9137 | 104.7054 | 6.484985e-05 | 0.08869663 | 0 | 0 | 0
9771 | 334272.6 | 2010-10-10 06:28 | 2971.507 | 2 | 30 | 0.5499276 | 3.950951 | 29.07501 | 28.69064 | 115.9318 | 104.7054 | 3.242493e-05 | 0.08869663 | 0 | 0 | 0
9772 | 334302.6 | 2010-10-10 06:29 | 3001.522 | 2 | 30 | 0.5499276 | 3.952573 | 29.07959 | 28.69064 | 115.9499 | 104.7054 | 3.247261e-05 | 0.08869663 | 0 | 0 | 0
9773 | 334332.6 | 2010-10-10 06:29 | 3031.537 | 2 | 30 | 0.5499276 | 3.954032 | 29.08418 | 28.69064 | 115.968 | 104.7054 | 0 | 0.08869663 | 0 | 0 | 0
9774 | 334362.6 | 2010-10-10 06:30 | 3061.553 | 2 | 30 | 0.5499276 | 3.955816 | 29.08876 | 28.69064 | 115.9862 | 104.7054 | 3.247261e-05 | 0.08869663 | 0 | 0 | 0
9775 | 334392.7 | 2010-10-10 06:30 | 3091.568 | 2 | 30 | 0.5499276 | 3.957437 | 29.09335 | 28.69064 | 116.0043 | 104.7054 | 0 | 0.08869663 | 0 | 0 | 0
9776 | 334422.7 | 2010-10-10 06:31 | 3121.583 | 2 | 30 | 0.5499276 | 3.959383 | 29.09793 | 28.69064 | 116.0225 | 104.7054 | 6.484985e-05 | 0.08869663 | 0 | 0 | 0
9777 | 334452.7 | 2010-10-10 06:31 | 3151.598 | 2 | 30 | 0.5499276 | 3.961167 | 29.10252 | 28.69064 | 116.0406 | 104.7054 | 3.242493e-05 | 0.08869663 | 0 | 0 | 0
9778 | 334482.7 | 2010-10-10 06:32 | 3181.614 | 2 | 30 | 0.5501083 | 3.962951 | 29.1071 | 28.69064 | 116.0588 | 104.7054 | 6.484985e-05 | 0.08869663 | 0 | 0 | 0
9779 | 334512.7 | 2010-10-10 06:32 | 3211.631 | 2 | 30 | 0.5499276 | 3.964735 | 29.11169 | 28.69064 | 116.077 | 104.7054 | 6.484985e-05 | 0.08869663 | 0 | 0 | 0
9780 | 334542.7 | 2010-10-10 06:33 | 3241.644 | 2 | 30 | 0.5501083 | 3.966681 | 29.11627 | 28.69064 | 116.0952 | 104.7054 | 6.484985e-05 | 0.08869663 | 0 | 0 | 0
9781 | 334572.7 | 2010-10-10 06:33 | 3271.659 | 2 | 30 | 0.5499276 | 3.968464 | 29.12086 | 28.69064 | 116.1133 | 104.7054 | 9.732247e-05 | 0.08869663 | 0 | 0 | 0
9782 | 334602.8 | 2010-10-10 06:34 | 3301.674 | 2 | 30 | 0.5501083 | 3.97041 | 29.12544 | 28.69064 | 116.1315 | 104.7054 | 9.732247e-05 | 0.08869663 | 0 | 0 | 0
9783 | 334632.8 | 2010-10-10 06:34 | 3331.689 | 2 | 30 | 0.5499276 | 3.972194 | 29.13003 | 28.69064 | 116.1498 | 104.7054 | 6.484985e-05 | 0.08869663 | 0 | 0 | 0
9784 | 334662.8 | 2010-10-10 06:35 | 3361.705 | 2 | 30 | 0.5499276 | 3.973978 | 29.13461 | 28.69064 | 116.168 | 104.7054 | 3.242493e-05 | 0.08869663 | 0 | 0 | 0
9785 | 334692.8 | 2010-10-10 06:35 | 3391.72 | 2 | 30 | 0.5501083 | 3.976086 | 29.1392 | 28.69064 | 116.1862 | 104.7054 | 6.484985e-05 | 0.08869663 | 0 | 0 | 0
9786 | 334722.8 | 2010-10-10 06:36 | 3421.735 | 2 | 30 | 0.5499276 | 3.978032 | 29.14378 | 28.69064 | 116.2044 | 104.7054 | 6.484985e-05 | 0.08869663 | 0 | 0 | 0
9787 | 334752.8 | 2010-10-10 06:36 | 3451.75 | 2 | 30 | 0.5499276 | 3.979816 | 29.14837 | 28.69064 | 116.2227 | 104.7054 | 3.247261e-05 | 0.08869663 | 0 | 0 | 0
9788 | 334782.9 | 2010-10-10 06:37 | 3481.766 | 2 | 30 | 0.5499276 | 3.981924 | 29.15295 | 28.69064 | 116.2409 | 104.7054 | 9.732247e-05 | 0.08869663 | 0 | 0 | 0
9789 | 334812.9 | 2010-10-10 06:37 | 3511.781 | 2 | 30 | 0.5499276 | 3.98387 | 29.15754 | 28.69064 | 116.2592 | 104.7054 | 3.247261e-05 | 0.08869663 | 0 | 0 | 0
9790 | 334842.9 | 2010-10-10 06:38 | 3541.796 | 2 | 30 | 0.5499276 | 3.985978 | 29.16213 | 28.69064 | 116.2775 | 104.7054 | 0.0001297474 | 0.08869663 | 0 | 0 | 0
9791 | 334872.9 | 2010-10-10 06:38 | 3571.811 | 2 | 30 | 0.5499276 | 3.987924 | 29.16671 | 28.69064 | 116.2957 | 104.7054 | 3.242493e-05 | 0.08869663 | 0 | 0 | 0
9792 | 334902.9 | 2010-10-10 06:39 | 3601.826 | 2 | 30 | 0.5499276 | 3.990032 | 29.1713 | 28.69064 | 116.314 | 104.7054 | 6.484985e-05 | 0.08869663 | 0 | 0 | 0
9793 | 334932.9 | 2010-10-10 06:39 | 3631.842 | 2 | 30 | 0.5501083 | 3.99214 | 29.17588 | 28.69064 | 116.3323 | 104.7054 | 3.242493e-05 | 0.08869663 | 0 | 0 | 0
9794 | 334962.9 | 2010-10-10 06:40 | 3661.857 | 2 | 30 | 0.5501083 | 3.99441 | 29.18047 | 28.69064 | 116.3506 | 104.7054 | 6.489754e-05 | 0.08869663 | 0 | 0 | 0
9795 | 334993 | 2010-10-10 06:40 | 3691.872 | 2 | 30 | 0.5499276 | 3.996518 | 29.18505 | 28.69064 | 116.369 | 104.7054 | 6.489754e-05 | 0.08869663 | 0 | 0 | 0
9796 | 335023 | 2010-10-10 06:41 | 3721.888 | 2 | 30 | 0.5499276 | 3.998626 | 29.18964 | 28.69064 | 116.3873 | 104.7054 | 3.242493e-05 | 0.08869663 | 0 | 0 | 0
9797 | 335053 | 2010-10-10 06:41 | 3751.903 | 2 | 30 | 0.5501083 | 4.000896 | 29.19422 | 28.69064 | 116.4056 | 104.7054 | 6.484985e-05 | 0.08869663 | 0 | 0 | 0
9798 | 335083 | 2010-10-10 06:42 | 3781.918 | 2 | 30 | 0.5499276 | 4.003005 | 29.19881 | 28.69064 | 116.424 | 104.7054 | 6.484985e-05 | 0.08869663 | 0 | 0 | 0
9799 | 335113 | 2010-10-10 06:42 | 3811.935 | 2 | 30 | 0.5499276 | 4.005437 | 29.20339 | 28.69064 | 116.4423 | 104.7054 | 9.737015e-05 | 0.08869663 | 0 | 0 | 0
9800 | 335143 | 2010-10-10 06:43 | 3841.948 | 2 | 30 | 0.5501083 | 4.007708 | 29.20798 | 28.69064 | 116.4607 | 104.7054 | 9.737015e-05 | 0.08869663 | 0 | 0 | 0
9801 | 335173.1 | 2010-10-10 06:43 | 3871.963 | 2 | 30 | 0.5499276 | 4.009816 | 29.21256 | 28.69064 | 116.4791 | 104.7054 | 6.484985e-05 | 0.08869663 | 0 | 0 | 0
9802 | 335203.1 | 2010-10-10 06:44 | 3901.979 | 2 | 30 | 0.5499276 | 4.012086 | 29.21715 | 28.69064 | 116.4975 | 104.7054 | 6.484985e-05 | 0.08869663 | 0 | 0 | 0
9803 | 335233.1 | 2010-10-10 06:44 | 3931.994 | 2 | 30 | 0.5499276 | 4.014356 | 29.22173 | 28.69064 | 116.5159 | 104.7054 | 6.484985e-05 | 0.08869663 | 0 | 0 | 0
9804 | 335263.1 | 2010-10-10 06:45 | 3962.009 | 2 | 30 | 0.5499276 | 4.016788 | 29.22632 | 28.69064 | 116.5343 | 104.7054 | 6.484985e-05 | 0.08869663 | 0 | 0 | 0
9805 | 335293.1 | 2010-10-10 06:45 | 3992.025 | 2 | 30 | 0.5499276 | 4.019059 | 29.2309 | 28.69064 | 116.5527 | 104.7054 | 6.484985e-05 | 0.08869663 | 0 | 0 | 0
9806 | 335323.1 | 2010-10-10 06:46 | 4022.04 | 2 | 30 | 0.5497469 | 4.021329 | 29.23549 | 28.69064 | 116.5712 | 104.7054 | 3.242493e-05 | 0.08869663 | 0 | 0 | 0
9807 | 335353.1 | 2010-10-10 06:46 | 4052.055 | 2 | 30 | 0.5499276 | 4.023761 | 29.24007 | 28.69064 | 116.5896 | 104.7054 | 3.242493e-05 | 0.08869663 | 0 | 0 | 0
9808 | 335383.1 | 2010-10-10 06:47 | 4082.057 | 2 | 30 | 0.5499276 | 4.026194 | 29.24465 | 28.69064 | 116.608 | 104.7054 | 3.252029e-05 | 0.08869663 | 0 | 0 | 0
9809 | 335413.2 | 2010-10-10 06:47 | 4112.07 | 2 | 30 | 0.5499276 | 4.028626 | 29.24924 | 28.69064 | 116.6265 | 104.7054 | 6.484985e-05 | 0.08869663 | 0 | 0 | 0
9810 | 335443.2 | 2010-10-10 06:48 | 4142.085 | 2 | 30 | 0.5499276 | 4.031059 | 29.25382 | 28.69064 | 116.645 | 104.7054 | 3.242493e-05 | 0.08869663 | 0 | 0 | 0
9811 | 335473.2 | 2010-10-10 06:48 | 4172.1 | 2 | 30 | 0.5499276 | 4.033491 | 29.25841 | 28.69064 | 116.6635 | 104.7054 | 9.727478e-05 | 0.08869663 | 0 | 0 | 0
9812 | 335503.2 | 2010-10-10 06:49 | 4202.115 | 2 | 30 | 0.5499276 | 4.036086 | 29.26299 | 28.69064 | 116.682 | 104.7054 | 6.484985e-05 | 0.08869663 | 0 | 0 | 0
9813 | 335533.2 | 2010-10-10 06:49 | 4232.133 | 2 | 30 | 0.5499276 | 4.038518 | 29.26758 | 28.69064 | 116.7005 | 104.7054 | 3.242493e-05 | 0.08869663 | 0 | 0 | 0
9814 | 335563.2 | 2010-10-10 06:50 | 4262.146 | 2 | 30 | 0.5497469 | 4.041113 | 29.27217 | 28.69064 | 116.719 | 104.7054 | 6.484985e-05 | 0.08869663 | 0 | 0 | 0
9815 | 335593.2 | 2010-10-10 06:50 | 4292.161 | 2 | 30 | 0.5499276 | 4.043707 | 29.27675 | 28.69064 | 116.7375 | 104.7054 | 9.727478e-05 | 0.08869663 | 0 | 0 | 0
9816 | 335623.3 | 2010-10-10 06:51 | 4322.176 | 2 | 30 | 0.5497469 | 4.046302 | 29.28134 | 28.69064 | 116.7561 | 104.7054 | 6.484985e-05 | 0.08869663 | 0 | 0 | 0
9817 | 335653.3 | 2010-10-10 06:51 | 4352.191 | 2 | 30 | 0.5499276 | 4.048896 | 29.28592 | 28.69064 | 116.7746 | 104.7054 | 3.242493e-05 | 0.08869663 | 0 | 0 | 0
9818 | 335683.3 | 2010-10-10 06:52 | 4382.207 | 2 | 30 | 0.5501083 | 4.051491 | 29.29051 | 28.69064 | 116.7932 | 104.7054 | 6.484985e-05 | 0.08869663 | 0 | 0 | 0
9819 | 335713.3 | 2010-10-10 06:52 | 4412.222 | 2 | 30 | 0.5499276 | 4.05441 | 29.29509 | 28.69064 | 116.8118 | 104.7054 | 9.727478e-05 | 0.08869663 | 0 | 0 | 0
9820 | 335743.3 | 2010-10-10 06:53 | 4442.239 | 2 | 30 | 0.5499276 | 4.057004 | 29.29968 | 28.69064 | 116.8304 | 104.7054 | 9.727478e-05 | 0.08869663 | 0 | 0 | 0
9821 | 335773.3 | 2010-10-10 06:53 | 4472.252 | 2 | 30 | 0.5497469 | 4.059762 | 29.30426 | 28.69064 | 116.849 | 104.7054 | 6.494522e-05 | 0.08869663 | 0 | 0 | 0
9822 | 335803.4 | 2010-10-10 06:54 | 4502.267 | 2 | 30 | 0.5501083 | 4.062518 | 29.30885 | 28.69064 | 116.8676 | 104.7054 | 6.484985e-05 | 0.08869663 | 0 | 0 | 0
9823 | 335833.4 | 2010-10-10 06:54 | 4532.283 | 2 | 30 | 0.5497469 | 4.065275 | 29.31343 | 28.69064 | 116.8863 | 104.7054 | 6.484985e-05 | 0.08869663 | 0 | 0 | 0
9824 | 335863.4 | 2010-10-10 06:55 | 4562.298 | 2 | 30 | 0.5501083 | 4.068032 | 29.31802 | 28.69064 | 116.9049 | 104.7054 | 6.494522e-05 | 0.08869663 | 0 | 0 | 0
9825 | 335893.4 | 2010-10-10 06:55 | 4592.313 | 2 | 30 | 0.5499276 | 4.070626 | 29.3226 | 28.69064 | 116.9236 | 104.7054 | 3.242493e-05 | 0.08869663 | 0 | 0 | 0
9826 | 335923.4 | 2010-10-10 06:56 | 4622.328 | 2 | 30 | 0.5499276 | 4.073707 | 29.32719 | 28.69064 | 116.9422 | 104.7054 | 9.727478e-05 | 0.08869663 | 0 | 0 | 0
9827 | 335953.4 | 2010-10-10 06:56 | 4652.344 | 2 | 30 | 0.5499276 | 4.076464 | 29.33177 | 28.69064 | 116.9609 | 104.7054 | 6.494522e-05 | 0.08869663 | 0 | 0 | 0
9828 | 335983.4 | 2010-10-10 06:57 | 4682.359 | 2 | 30 | 0.5499276 | 4.079383 | 29.33636 | 28.69064 | 116.9796 | 104.7054 | 6.484985e-05 | 0.08869663 | 0 | 0 | 0
9829 | 336013.5 | 2010-10-10 06:57 | 4712.374 | 2 | 30 | 0.5501083 | 4.082302 | 29.34094 | 28.69064 | 116.9983 | 104.7054 | 6.484985e-05 | 0.08869663 | 0 | 0 | 0
9830 | 336043.5 | 2010-10-10 06:58 | 4742.389 | 2 | 30 | 0.5501083 | 4.085545 | 29.34553 | 28.69064 | 117.0171 | 104.7054 | 0.0001621246 | 0.08869663 | 0 | 0 | 0
9831 | 336073.5 | 2010-10-10 06:58 | 4772.404 | 2 | 30 | 0.5499276 | 4.088302 | 29.35011 | 28.69064 | 117.0358 | 104.7054 | 6.484985e-05 | 0.08869663 | 0 | 0 | 0
9832 | 336103.5 | 2010-10-10 06:59 | 4802.42 | 2 | 30 | 0.5499276 | 4.091383 | 29.3547 | 28.69064 | 117.0545 | 104.7054 | 9.727478e-05 | 0.08869663 | 0 | 0 | 0
9833 | 336133.5 | 2010-10-10 06:59 | 4832.435 | 2 | 30 | 0.5499276 | 4.094302 | 29.35928 | 28.69064 | 117.0733 | 104.7054 | 6.484985e-05 | 0.08869663 | 0 | 0 | 0
9834 | 336163.5 | 2010-10-10 07:00 | 4862.45 | 2 | 30 | 0.5499276 | 4.097545 | 29.36387 | 28.69064 | 117.0921 | 104.7054 | 0.0001297951 | 0.08869663 | 0 | 0 | 0
9835 | 336193.6 | 2010-10-10 07:00 | 4892.465 | 2 | 30 | 0.5499276 | 4.100464 | 29.36845 | 28.69064 | 117.1109 | 104.7054 | 6.484985e-05 | 0.08869663 | 0 | 0 | 0
9836 | 336223.6 | 2010-10-10 07:01 | 4922.48 | 2 | 30 | 0.5499276 | 4.103707 | 29.37304 | 28.69064 | 117.1297 | 104.7054 | 6.484985e-05 | 0.08869663 | 0 | 0 | 0
9837 | 336253.6 | 2010-10-10 07:01 | 4952.496 | 2 | 30 | 0.5499276 | 4.106788 | 29.37762 | 28.69064 | 117.1485 | 104.7054 | 9.727478e-05 | 0.08869663 | 0 | 0 | 0
9838 | 336283.6 | 2010-10-10 07:02 | 4982.511 | 2 | 30 | 0.5499276 | 4.109869 | 29.38221 | 28.69064 | 117.1674 | 104.7054 | 9.737015e-05 | 0.08869663 | 0 | 0 | 0
9839 | 336313.6 | 2010-10-10 07:02 | 5012.526 | 2 | 30 | 0.5499276 | 4.11295 | 29.38679 | 28.69064 | 117.1862 | 104.7054 | 3.242493e-05 | 0.08869663 | 0 | 0 | 0
9840 | 336343.6 | 2010-10-10 07:03 | 5042.544 | 2 | 30 | 0.5501083 | 4.116518 | 29.39138 | 28.69064 | 117.2051 | 104.7054 | 0.0001296997 | 0.08869663 | 0 | 0 | 0
9841 | 336373.6 | 2010-10-10 07:03 | 5072.557 | 2 | 30 | 0.5501083 | 4.119761 | 29.39596 | 28.69064 | 117.224 | 104.7054 | 0.0001296997 | 0.08869663 | 0 | 0 | 0
9842 | 336403.7 | 2010-10-10 07:04 | 5102.572 | 2 | 30 | 0.5501083 | 4.122842 | 29.40055 | 28.69064 | 117.2429 | 104.7054 | 9.727478e-05 | 0.08869663 | 0 | 0 | 0
9843 | 336433.7 | 2010-10-10 07:04 | 5132.587 | 2 | 30 | 0.5497469 | 4.126085 | 29.40513 | 28.69064 | 117.2618 | 104.7054 | 3.242493e-05 | 0.08869663 | 0 | 0 | 0
9844 | 336463.7 | 2010-10-10 07:05 | 5162.602 | 2 | 30 | 0.5499276 | 4.129653 | 29.40972 | 28.69064 | 117.2807 | 104.7054 | 0.0001296997 | 0.08869663 | 0 | 0 | 0
9845 | 336493.7 | 2010-10-10 07:05 | 5192.617 | 2 | 30 | 0.5499276 | 4.132734 | 29.4143 | 28.69064 | 117.2996 | 104.7054 | 9.737015e-05 | 0.08869663 | 0 | 0 | 0
9846 | 336523.7 | 2010-10-10 07:06 | 5222.633 | 2 | 30 | 0.5499276 | 4.136139 | 29.41889 | 28.69064 | 117.3186 | 104.7054 | 9.727478e-05 | 0.08869663 | 0 | 0 | 0
9847 | 336553.7 | 2010-10-10 07:06 | 5252.648 | 2 | 30 | 0.5499276 | 4.139707 | 29.42347 | 28.69064 | 117.3376 | 104.7054 | 9.727478e-05 | 0.08869663 | 0 | 0 | 0
9848 | 336583.8 | 2010-10-10 07:07 | 5282.663 | 2 | 30 | 0.5497469 | 4.142951 | 29.42806 | 28.69064 | 117.3565 | 104.7054 | 9.737015e-05 | 0.08869663 | 0 | 0 | 0
9849 | 336613.8 | 2010-10-10 07:07 | 5312.678 | 2 | 30 | 0.5499276 | 4.146356 | 29.43264 | 28.69064 | 117.3755 | 104.7054 | 9.727478e-05 | 0.08869663 | 0 | 0 | 0
9850 | 336643.8 | 2010-10-10 07:08 | 5342.694 | 2 | 30 | 0.5499276 | 4.150085 | 29.43723 | 28.69064 | 117.3946 | 104.7054 | 0.0001296997 | 0.08869663 | 0 | 0 | 0
9851 | 336673.8 | 2010-10-10 07:08 | 5372.709 | 2 | 30 | 0.5497469 | 4.153328 | 29.44181 | 28.69064 | 117.4136 | 104.7054 | 6.484985e-05 | 0.08869663 | 0 | 0 | 0
9852 | 336703.8 | 2010-10-10 07:09 | 5402.724 | 2 | 30 | 0.5499276 | 4.157058 | 29.4464 | 28.69064 | 117.4327 | 104.7054 | 6.484985e-05 | 0.08869663 | 0 | 0 | 0
9853 | 336733.8 | 2010-10-10 07:09 | 5432.739 | 2 | 30 | 0.5499276 | 4.160788 | 29.45098 | 28.69064 | 117.4517 | 104.7054 | 0.0001296997 | 0.08869663 | 0 | 0 | 0
9854 | 336763.8 | 2010-10-10 07:10 | 5462.754 | 2 | 30 | 0.5501083 | 4.164356 | 29.45557 | 28.69064 | 117.4708 | 104.7054 | 0.0001297951 | 0.08869663 | 0 | 0 | 0
9855 | 336793.9 | 2010-10-10 07:10 | 5492.77 | 2 | 30 | 0.5499276 | 4.167761 | 29.46015 | 28.69064 | 117.4899 | 104.7054 | 6.484985e-05 | 0.08869663 | 0 | 0 | 0
9856 | 336823.9 | 2010-10-10 07:11 | 5522.785 | 2 | 30 | 0.5501083 | 4.171653 | 29.46474 | 28.69064 | 117.509 | 104.7054 | 0.0001296997 | 0.08869663 | 0 | 0 | 0
9857 | 336853.9 | 2010-10-10 07:11 | 5552.8 | 2 | 30 | 0.5499276 | 4.175058 | 29.46932 | 28.69064 | 117.5282 | 104.7054 | 9.727478e-05 | 0.08869663 | 0 | 0 | 0
9858 | 336883.9 | 2010-10-10 07:12 | 5582.815 | 2 | 30 | 0.5499276 | 4.178788 | 29.47391 | 28.69064 | 117.5473 | 104.7054 | 9.737015e-05 | 0.08869663 | 0 | 0 | 0
9859 | 336913.9 | 2010-10-10 07:12 | 5612.83 | 2 | 30 | 0.5497469 | 4.182518 | 29.47849 | 28.69064 | 117.5665 | 104.7054 | 0.0001296997 | 0.08869663 | 0 | 0 | 0
9860 | 336943.9 | 2010-10-10 07:13 | 5642.848 | 2 | 30 | 0.5499276 | 4.186247 | 29.48308 | 28.69064 | 117.5857 | 104.7054 | 6.484985e-05 | 0.08869663 | 0 | 0 | 0
9861 | 336974 | 2010-10-10 07:13 | 5672.861 | 2 | 30 | 0.5501083 | 4.190139 | 29.48766 | 28.69064 | 117.6049 | 104.7054 | 0.0001296997 | 0.08869663 | 0 | 0 | 0
9862 | 337004 | 2010-10-10 07:14 | 5702.876 | 2 | 30 | 0.5499276 | 4.193707 | 29.49225 | 28.69064 | 117.6241 | 104.7054 | 0.0001296997 | 0.08869663 | 0 | 0 | 0
9863 | 337034 | 2010-10-10 07:14 | 5732.892 | 2 | 30 | 0.5499276 | 4.197599 | 29.49683 | 28.69064 | 117.6433 | 104.7054 | 0.0001297951 | 0.08869663 | 0 | 0 | 0
9864 | 337051.9 | 2010-10-10 07:15 | 5750.797 | 2 | 30 | 0.5499276 | 4.200031 | 29.49957 | 28.69064 | 117.6548 | 104.7054 | 0.0001296997 | 0.08869663 | 0 | 0 | 0
9865 | 337081.9 | 2010-10-10 07:15 | 30.01534 | 3 | 30 | 0 | 4.119923 | 29.49957 | 28.69064 | 117.6548 | 104.7054 | -0.0004216194 | 0.08869663 | 0 | 0 | 0
9866 | 337111.9 | 2010-10-10 07:16 | 60.03044 | 3 | 30 | 0 | 4.109869 | 29.49957 | 28.69064 | 117.6548 | 104.7054 | -0.0002918243 | 0.08869663 | 0 | 0 | 0
9867 | 337141.9 | 2010-10-10 07:16 | 90.04569 | 3 | 30 | 0 | 4.104194 | 29.49957 | 28.69064 | 117.6548 | 104.7054 | -0.0001296997 | 0.08869663 | 0 | 0 | 0
9868 | 337171.9 | 2010-10-10 07:17 | 120.014 | 3 | 30 | 0 | 4.100302 | 29.49957 | 28.69064 | 117.6548 | 104.7054 | -9.727478e-05 | 0.08869663 | 0 | 0 | 0
9869 | 337171.9 | 2010-10-10 07:17 | 0.0179807 | 4 | 30 | 1.017869 | 4.200518 | 29.49957 | 28.69064 | 117.6548 | 104.7054 | 0 | 0.08869663 | 0 | 0 | 0
9870 | 337172.7 | 2010-10-10 07:17 | 0.8593822 | 4 | 30 | 0.9671005 | 4.200518 | 29.4998 | 28.69064 | 117.6558 | 104.7054 | 0 | 0.08869663 | 0 | 0 | 0
9871 | 337174.7 | 2010-10-10 07:17 | 2.78124 | 4 | 30 | 0.9166929 | 4.200518 | 29.50031 | 28.69064 | 117.6579 | 104.7054 | 0 | 0.08869663 | 0 | 0 | 0
9872 | 337177.5 | 2010-10-10 07:17 | 5.624939 | 4 | 30 | 0.8664659 | 4.200518 | 29.50101 | 28.69064 | 117.6609 | 104.7054 | 0 | 0.08869663 | 0 | 0 | 0
9873 | 337181.4 | 2010-10-10 07:17 | 9.468631 | 4 | 30 | 0.8162389 | 4.200518 | 29.50191 | 28.69064 | 117.6646 | 104.7054 | 0 | 0.08869663 | 0 | 0 | 0
9874 | 337186.4 | 2010-10-10 07:17 | 14.46855 | 4 | 30 | 0.7661926 | 4.200518 | 29.503 | 28.69064 | 117.6692 | 104.7054 | 3.242493e-05 | 0.08869663 | 0 | 0 | 0
9875 | 337192.7 | 2010-10-10 07:17 | 20.828 | 4 | 30 | 0.7161463 | 4.200518 | 29.50431 | 28.69064 | 117.6747 | 104.7054 | 3.242493e-05 | 0.08869663 | 0 | 0 | 0
9876 | 337201.1 | 2010-10-10 07:17 | 29.1871 | 4 | 30 | 0.6659194 | 4.20068 | 29.50591 | 28.69064 | 117.6815 | 104.7054 | 3.242493e-05 | 0.08869663 | 0 | 0 | 0
9877 | 337212.4 | 2010-10-10 07:17 | 40.48398 | 4 | 30 | 0.615873 | 4.200518 | 29.50792 | 28.69064 | 117.6899 | 104.7054 | 0 | 0.08869663 | 0 | 0 | 0
9878 | 337228.6 | 2010-10-10 07:18 | 56.67107 | 4 | 30 | 0.5658268 | 4.200356 | 29.51057 | 28.69064 | 117.701 | 104.7054 | -3.242493e-05 | 0.08869663 | 0 | 0 | 0
9879 | 337254.3 | 2010-10-10 07:18 | 82.38965 | 4 | 30 | 0.5155998 | 4.200356 | 29.51442 | 28.69064 | 117.7172 | 104.7054 | -3.242493e-05 | 0.08869663 | 0 | 0 | 0
9880 | 337299.7 | 2010-10-10 07:19 | 127.842 | 4 | 30 | 0.4655535 | 4.200518 | 29.52059 | 28.69064 | 117.7431 | 104.7054 | 0 | 0.08869663 | 0 | 0 | 0
9881 | 337375.3 | 2010-10-10 07:20 | 203.4192 | 4 | 30 | 0.4155072 | 4.200356 | 29.5298 | 28.69064 | 117.7818 | 104.7054 | -6.484985e-05 | 0.08869663 | 0 | 0 | 0
9882 | 337478.6 | 2010-10-10 07:22 | 306.7146 | 4 | 30 | 0.3654609 | 4.200356 | 29.54099 | 28.69064 | 117.8288 | 104.7054 | -3.242493e-05 | 0.08869663 | 0 | 0 | 0
9883 | 337604 | 2010-10-10 07:24 | 432.0723 | 4 | 30 | 0.3154146 | 4.200356 | 29.55282 | 28.69064 | 117.8785 | 104.7054 | -3.242493e-05 | 0.08869663 | 0 | 0 | 0
9884 | 337752.8 | 2010-10-10 07:26 | 580.9322 | 4 | 30 | 0.2653683 | 4.200356 | 29.56481 | 28.69064 | 117.9289 | 104.7054 | 0 | 0.08869663 | 0 | 0 | 0
9885 | 337933.9 | 2010-10-10 07:29 | 761.9897 | 4 | 30 | 0.2153221 | 4.200356 | 29.57687 | 28.69064 | 117.9795 | 104.7054 | -6.484985e-05 | 0.08869663 | 0 | 0 | 0
9886 | 338167 | 2010-10-10 07:33 | 995.1273 | 4 | 30 | 0.1652758 | 4.200356 | 29.58913 | 28.69064 | 118.031 | 104.7054 | 0 | 0.08869663 | 0 | 0 | 0
9887 | 338492.2 | 2010-10-10 07:39 | 1320.357 | 4 | 30 | 0.1152295 | 4.200518 | 29.60167 | 28.69064 | 118.0837 | 104.7054 | 3.242493e-05 | 0.08869663 | 0 | 0 | 0
9888 | 339040 | 2010-10-10 07:48 | 1868.162 | 4 | 30 | 0.06518319 | 4.200356 | 29.61501 | 28.69064 | 118.1397 | 104.7054 | 0 | 0.08869663 | 0 | 0 | 0
9889 | 339315.9 | 2010-10-10 07:52 | 2144.002 | 4 | 30 | 0.04982602 | 4.200518 | 29.6194 | 28.69064 | 118.1582 | 104.7054 | 0 | 0.08869663 | 0 | 0 | 0
9890 | 339345.9 | 2010-10-10 07:53 | 30.01544 | 5 | 30 | 0 | 4.192896 | 29.6194 | 28.69064 | 118.1582 | 104.7054 | -9.737015e-05 | 0.08869663 | 0 | 0 | 0
9891 | 339375.9 | 2010-10-10 07:53 | 60.01503 | 5 | 30 | 0 | 4.191923 | 29.6194 | 28.69064 | 118.1582 | 104.7054 | 0 | 0.08869663 | 0 | 0 | 0
9892 | 339376.1 | 2010-10-10 07:53 | 0.1874657 | 6 | 30 | 0.001044434 | 4.191923 | 29.6194 | 28.69064 | 118.1582 | 104.7054 | 0 | 0.0886163 | 0 | 0 | 0
9893 | 339380.9 | 2010-10-10 07:54 | 5.015537 | 6 | 30 | 0.001586452 | 4.192247 | 29.61941 | 28.69064 | 118.1582 | 104.7054 | 3.242493e-05 | 0.0886163 | 0 | 0 | 0
9894 | 339410.9 | 2010-10-10 07:54 | 30.01521 | 7 | 30 | -1.099613 | 4.027491 | 29.61941 | 28.69981 | 118.1582 | 104.7425 | -0.0008756638 | 0.0886163 | 0 | 0 | 0
9895 | 339440.9 | 2010-10-10 07:55 | 60.03041 | 7 | 30 | -1.099432 | 4.002518 | 29.61941 | 28.70898 | 118.1582 | 104.7793 | -0.0005188942 | 0.0886163 | 0 | 0 | 0
9896 | 339471 | 2010-10-10 07:55 | 90.04564 | 7 | 30 | -1.099793 | 3.985005 | 29.61941 | 28.71815 | 118.1582 | 104.8159 | -0.0004540443 | 0.0886163 | 0 | 0 | 0
9897 | 339501 | 2010-10-10 07:56 | 120.061 | 7 | 30 | -1.099793 | 3.97187 | 29.61941 | 28.72732 | 118.1582 | 104.8524 | -0.0003567696 | 0.0886163 | 0 | 0 | 0
9898 | 339531 | 2010-10-10 07:56 | 150.0761 | 7 | 30 | -1.099613 | 3.960843 | 29.61941 | 28.73649 | 118.1582 | 104.8887 | -0.0002270699 | 0.0886163 | 0 | 0 | 0
9899 | 339561 | 2010-10-10 07:57 | 180.0913 | 7 | 30 | -1.099793 | 3.950302 | 29.61941 | 28.74566 | 118.1582 | 104.925 | -0.0002919197 | 0.0886163 | 0 | 0 | 0
9900 | 339591 | 2010-10-10 07:57 | 210.1065 | 7 | 30 | -1.099613 | 3.940897 | 29.61941 | 28.75483 | 118.1582 | 104.9612 | -0.0002270222 | 0.0886163 | 0 | 0 | 0
9901 | 339621 | 2010-10-10 07:58 | 240.1217 | 7 | 30 | -1.099613 | 3.931816 | 29.61941 | 28.76399 | 118.1582 | 104.9973 | -0.0002270222 | 0.0886163 | 0 | 0 | 0
9902 | 339651 | 2010-10-10 07:58 | 270.1369 | 7 | 30 | -1.099613 | 3.923059 | 29.61941 | 28.77316 | 118.1582 | 105.0333 | -0.0002594471 | 0.0886163 | 0 | 0 | 0
9903 | 339681.1 | 2010-10-10 07:59 | 300.1522 | 7 | 30 | -1.099793 | 3.914302 | 29.61941 | 28.78233 | 118.1582 | 105.0692 | -0.000291872 | 0.0886163 | 0 | 0 | 0
9904 | 339711.1 | 2010-10-10 07:59 | 330.1674 | 7 | 30 | -1.099974 | 3.906032 | 29.61941 | 28.7915 | 118.1582 | 105.1051 | -0.0001945972 | 0.0886163 | 0 | 0 | 0
9905 | 339741.1 | 2010-10-10 08:00 | 360.1845 | 7 | 30 | -1.099613 | 3.897762 | 29.61941 | 28.80067 | 118.1582 | 105.1409 | -0.0002594471 | 0.0886163 | 0 | 0 | 0
9906 | 339771.1 | 2010-10-10 08:00 | 390.1978 | 7 | 30 | -1.099613 | 3.889654 | 29.61941 | 28.80984 | 118.1582 | 105.1766 | -0.0001945972 | 0.0886163 | 0 | 0 | 0
9907 | 339801.1 | 2010-10-10 08:01 | 420.213 | 7 | 30 | -1.099613 | 3.881546 | 29.61941 | 28.81901 | 118.1582 | 105.2122 | -0.0002594948 | 0.0886163 | 0 | 0 | 0
9908 | 339831.1 | 2010-10-10 08:01 | 450.2283 | 7 | 30 | -1.099613 | 3.873762 | 29.61941 | 28.82818 | 118.1582 | 105.2477 | -0.0002270222 | 0.0886163 | 0 | 0 | 0
9909 | 339861.2 | 2010-10-10 08:02 | 480.2434 | 7 | 30 | -1.099793 | 3.865978 | 29.61941 | 28.83734 | 118.1582 | 105.2832 | -0.0001945496 | 0.0886163 | 0 | 0 | 0
9910 | 339891.2 | 2010-10-10 08:02 | 510.2587 | 7 | 30 | -1.099793 | 3.858032 | 29.61941 | 28.84651 | 118.1582 | 105.3186 | -0.0002594471 | 0.0886163 | 0 | 0 | 0
9911 | 339921.2 | 2010-10-10 08:03 | 540.2739 | 7 | 30 | -1.099793 | 3.850573 | 29.61941 | 28.85568 | 118.1582 | 105.354 | -0.0002270222 | 0.0886163 | 0 | 0 | 0
9912 | 339951.2 | 2010-10-10 08:03 | 570.2891 | 7 | 30 | -1.099613 | 3.843113 | 29.61941 | 28.86485 | 118.1582 | 105.3892 | -0.0001945972 | 0.0886163 | 0 | 0 | 0
9913 | 339981.2 | 2010-10-10 08:04 | 600.3043 | 7 | 30 | -1.099793 | 3.835654 | 29.61941 | 28.87402 | 118.1582 | 105.4244 | -0.0001621723 | 0.0886163 | 0 | 0 | 0
9914 | 340011.2 | 2010-10-10 08:04 | 630.3195 | 7 | 30 | -1.099613 | 3.828357 | 29.61941 | 28.88319 | 118.1582 | 105.4596 | -0.0001945972 | 0.0886163 | 0 | 0 | 0
9915 | 340041.2 | 2010-10-10 08:05 | 660.3348 | 7 | 30 | -1.099432 | 3.821222 | 29.61941 | 28.89236 | 118.1582 | 105.4946 | -0.0001945972 | 0.0886163 | 0 | 0 | 0
9916 | 340071.3 | 2010-10-10 08:05 | 690.35 | 7 | 30 | -1.099613 | 3.814086 | 29.61941 | 28.90153 | 118.1582 | 105.5296 | -0.0001945972 | 0.0886163 | 0 | 0 | 0
9917 | 340101.3 | 2010-10-10 08:06 | 720.3652 | 7 | 30 | -1.099793 | 3.807113 | 29.61941 | 28.91069 | 118.1582 | 105.5646 | -0.0002270222 | 0.0886163 | 0 | 0 | 0
9918 | 340131.3 | 2010-10-10 08:06 | 750.3806 | 7 | 30 | -1.099793 | 3.800465 | 29.61941 | 28.91986 | 118.1582 | 105.5995 | -0.0001621246 | 0.0886163 | 0 | 0 | 0
9919 | 340161.3 | 2010-10-10 08:07 | 780.3956 | 7 | 30 | -1.099613 | 3.793978 | 29.61941 | 28.92903 | 118.1582 | 105.6343 | -0.0001621723 | 0.0886163 | 0 | 0 | 0
9920 | 340191.3 | 2010-10-10 08:07 | 810.4109 | 7 | 30 | -1.099432 | 3.787492 | 29.61941 | 28.9382 | 118.1582 | 105.669 | -9.732247e-05 | 0.0886163 | 0 | 0 | 0
9921 | 340221.3 | 2010-10-10 08:08 | 840.4262 | 7 | 30 | -1.099613 | 3.781005 | 29.61941 | 28.94737 | 118.1582 | 105.7037 | -0.0001945972 | 0.0886163 | 0 | 0 | 0
9922 | 340251.3 | 2010-10-10 08:08 | 870.4413 | 7 | 30 | -1.099613 | 3.774843 | 29.61941 | 28.95654 | 118.1582 | 105.7384 | -0.0001297474 | 0.0886163 | 0 | 0 | 0
9923 | 340281.4 | 2010-10-10 08:09 | 900.4566 | 7 | 30 | -1.099432 | 3.768681 | 29.61941 | 28.96571 | 118.1582 | 105.7729 | -0.0001621723 | 0.0886163 | 0 | 0 | 0
9924 | 340311.4 | 2010-10-10 08:09 | 930.4717 | 7 | 30 | -1.099613 | 3.762843 | 29.61941 | 28.97488 | 118.1582 | 105.8075 | -6.484985e-05 | 0.0886163 | 0 | 0 | 0
9925 | 340341.4 | 2010-10-10 08:10 | 960.489 | 7 | 30 | -1.099613 | 3.756843 | 29.61941 | 28.98405 | 118.1582 | 105.8419 | -0.0001297474 | 0.0886163 | 0 | 0 | 0
9926 | 340371.4 | 2010-10-10 08:10 | 990.5022 | 7 | 30 | -1.099613 | 3.751168 | 29.61941 | 28.99321 | 118.1582 | 105.8764 | -0.0001297474 | 0.0886163 | 0 | 0 | 0
9927 | 340401.4 | 2010-10-10 08:11 | 1020.518 | 7 | 30 | -1.099793 | 3.74533 | 29.61941 | 29.00238 | 118.1582 | 105.9107 | -0.0001621723 | 0.0886163 | 0 | 0 | 0
9928 | 340431.4 | 2010-10-10 08:11 | 1050.533 | 7 | 30 | -1.099793 | 3.739979 | 29.61941 | 29.01155 | 118.1582 | 105.945 | -0.0001621723 | 0.0886163 | 0 | 0 | 0
9929 | 340461.5 | 2010-10-10 08:12 | 1080.551 | 7 | 30 | -1.099793 | 3.734627 | 29.61941 | 29.02072 | 118.1582 | 105.9793 | -0.0001296997 | 0.0886163 | 0 | 0 | 0
9930 | 340491.5 | 2010-10-10 08:12 | 1110.563 | 7 | 30 | -1.099793 | 3.729114 | 29.61941 | 29.02989 | 118.1582 | 106.0135 | -0.0001621723 | 0.0886163 | 0 | 0 | 0
9931 | 340521.5 | 2010-10-10 08:13 | 1140.578 | 7 | 30 | -1.099613 | 3.723924 | 29.61941 | 29.03906 | 118.1582 | 106.0477 | -0.0001621723 | 0.0886163 | 0 | 0 | 0
9932 | 340551.5 | 2010-10-10 08:13 | 1170.594 | 7 | 30 | -1.099793 | 3.718735 | 29.61941 | 29.04823 | 118.1582 | 106.0818 | -0.0001297474 | 0.0886163 | 0 | 0 | 0
9933 | 340581.5 | 2010-10-10 08:14 | 1200.609 | 7 | 30 | -1.099613 | 3.713546 | 29.61941 | 29.0574 | 118.1582 | 106.1159 | -0.0001297474 | 0.0886163 | 0 | 0 | 0
9934 | 340611.5 | 2010-10-10 08:14 | 1230.626 | 7 | 30 | -1.099793 | 3.708519 | 29.61941 | 29.06656 | 118.1582 | 106.1499 | -0.0001296997 | 0.0886163 | 0 | 0 | 0
9935 | 340641.5 | 2010-10-10 08:15 | 1260.639 | 7 | 30 | -1.099613 | 3.703654 | 29.61941 | 29.07573 | 118.1582 | 106.1839 | -0.0001297474 | 0.0886163 | 0 | 0 | 0
9936 | 340671.6 | 2010-10-10 08:15 | 1290.654 | 7 | 30 | -1.099613 | 3.698789 | 29.61941 | 29.0849 | 118.1582 | 106.2178 | -9.732247e-05 | 0.0886163 | 0 | 0 | 0
9937 | 340701.6 | 2010-10-10 08:16 | 1320.67 | 7 | 30 | -1.099613 | 3.693762 | 29.61941 | 29.09407 | 118.1582 | 106.2517 | -0.0001297474 | 0.0886163 | 0 | 0 | 0
9938 | 340731.6 | 2010-10-10 08:16 | 1350.685 | 7 | 30 | -1.099793 | 3.68906 | 29.61941 | 29.10324 | 118.1582 | 106.2856 | -0.0001297474 | 0.0886163 | 0 | 0 | 0
9939 | 340761.6 | 2010-10-10 08:17 | 1380.7 | 7 | 30 | -1.099613 | 3.684357 | 29.61941 | 29.11241 | 118.1582 | 106.3194 | -0.0001297474 | 0.0886163 | 0 | 0 | 0
9940 | 340791.6 | 2010-10-10 08:17 | 1410.715 | 7 | 30 | -1.099793 | 3.679816 | 29.61941 | 29.12158 | 118.1582 | 106.3531 | -9.732247e-05 | 0.0886163 | 0 | 0 | 0
9941 | 340821.6 | 2010-10-10 08:18 | 1440.731 | 7 | 30 | -1.099974 | 3.675114 | 29.61941 | 29.13075 | 118.1582 | 106.3868 | -0.0001296997 | 0.0886163 | 0 | 0 | 0
9942 | 340851.7 | 2010-10-10 08:18 | 1470.746 | 7 | 30 | -1.099793 | 3.670735 | 29.61941 | 29.13991 | 118.1582 | 106.4205 | -9.732247e-05 | 0.0886163 | 0 | 0 | 0
9943 | 340881.7 | 2010-10-10 08:19 | 1500.761 | 7 | 30 | -1.099974 | 3.666195 | 29.61941 | 29.14908 | 118.1582 | 106.4542 | -0.0001297474 | 0.0886163 | 0 | 0 | 0
9944 | 340911.7 | 2010-10-10 08:19 | 1530.776 | 7 | 30 | -1.099432 | 3.662141 | 29.61941 | 29.15825 | 118.1582 | 106.4878 | -9.732247e-05 | 0.0886163 | 0 | 0 | 0
9945 | 340941.7 | 2010-10-10 08:20 | 1560.793 | 7 | 30 | -1.099613 | 3.657763 | 29.61941 | 29.16742 | 118.1582 | 106.5213 | -9.727478e-05 | 0.0886163 | 0 | 0 | 0
9946 | 340971.7 | 2010-10-10 08:20 | 1590.807 | 7 | 30 | -1.099613 | 3.653546 | 29.61941 | 29.17659 | 118.1582 | 106.5548 | -6.484985e-05 | 0.0886163 | 0 | 0 | 0
9947 | 341001.7 | 2010-10-10 08:21 | 1620.822 | 7 | 30 | -1.099793 | 3.64933 | 29.61941 | 29.18576 | 118.1582 | 106.5883 | -0.0001296997 | 0.0886163 | 0 | 0 | 0
9948 | 341031.7 | 2010-10-10 08:21 | 1650.837 | 7 | 30 | -1.099613 | 3.645276 | 29.61941 | 29.19493 | 118.1582 | 106.6217 | -0.0001297474 | 0.0886163 | 0 | 0 | 0
9949 | 341061.8 | 2010-10-10 08:22 | 1680.852 | 7 | 30 | -1.099613 | 3.641384 | 29.61941 | 29.2041 | 118.1582 | 106.6552 | -9.732247e-05 | 0.0886163 | 0 | 0 | 0
9950 | 341091.8 | 2010-10-10 08:22 | 1710.868 | 7 | 30 | -1.099613 | 3.63733 | 29.61941 | 29.21326 | 118.1582 | 106.6885 | -9.732247e-05 | 0.0886163 | 0 | 0 | 0
9951 | 341121.8 | 2010-10-10 08:23 | 1740.883 | 7 | 30 | -1.099974 | 3.633438 | 29.61941 | 29.22243 | 118.1582 | 106.7219 | -0.0001296997 | 0.0886163 | 0 | 0 | 0
9952 | 341151.8 | 2010-10-10 08:23 | 1770.898 | 7 | 30 | -1.099613 | 3.630033 | 29.61941 | 29.2316 | 118.1582 | 106.7552 | -6.489754e-05 | 0.0886163 | 0 | 0 | 0
9953 | 341181.8 | 2010-10-10 08:24 | 1800.913 | 7 | 30 | -1.099793 | 3.626141 | 29.61941 | 29.24077 | 118.1582 | 106.7884 | -0.0001296997 | 0.0886163 | 0 | 0 | 0
9954 | 341211.8 | 2010-10-10 08:24 | 1830.928 | 7 | 30 | -1.099613 | 3.622736 | 29.61941 | 29.24994 | 118.1582 | 106.8217 | -0.0001297474 | 0.0886163 | 0 | 0 | 0
9955 | 341241.9 | 2010-10-10 08:25 | 1860.944 | 7 | 30 | -1.099793 | 3.61933 | 29.61941 | 29.25911 | 118.1582 | 106.8549 | -6.484985e-05 | 0.0886163 | 0 | 0 | 0
9956 | 341271.9 | 2010-10-10 08:25 | 1890.959 | 7 | 30 | -1.099613 | 3.616087 | 29.61941 | 29.26828 | 118.1582 | 106.888 | -6.484985e-05 | 0.0886163 | 0 | 0 | 0
9957 | 341301.9 | 2010-10-10 08:26 | 1920.974 | 7 | 30 | -1.099613 | 3.612682 | 29.61941 | 29.27745 | 118.1582 | 106.9212 | -6.484985e-05 | 0.0886163 | 0 | 0 | 0
9958 | 341331.9 | 2010-10-10 08:26 | 1950.989 | 7 | 30 | -1.099613 | 3.609438 | 29.61941 | 29.28662 | 118.1582 | 106.9543 | -9.727478e-05 | 0.0886163 | 0 | 0 | 0
9959 | 341361.9 | 2010-10-10 08:27 | 1981.004 | 7 | 30 | -1.099793 | 3.606195 | 29.61941 | 29.29578 | 118.1582 | 106.9873 | -9.732247e-05 | 0.0886163 | 0 | 0 | 0
9960 | 341391.9 | 2010-10-10 08:27 | 2011.02 | 7 | 30 | -1.099613 | 3.603276 | 29.61941 | 29.30495 | 118.1582 | 107.0204 | -6.484985e-05 | 0.0886163 | 0 | 0 | 0
9961 | 341421.9 | 2010-10-10 08:28 | 2041.035 | 7 | 30 | -1.099793 | 3.600195 | 29.61941 | 29.31412 | 118.1582 | 107.0534 | -9.727478e-05 | 0.0886163 | 0 | 0 | 0
9962 | 341452 | 2010-10-10 08:28 | 2071.05 | 7 | 30 | -1.099613 | 3.597114 | 29.61941 | 29.32329 | 118.1582 | 107.0864 | -0.0001296997 | 0.0886163 | 0 | 0 | 0
9963 | 341482 | 2010-10-10 08:29 | 2101.065 | 7 | 30 | -1.099613 | 3.594357 | 29.61941 | 29.33246 | 118.1582 | 107.1194 | -6.484985e-05 | 0.0886163 | 0 | 0 | 0
9964 | 341512 | 2010-10-10 08:29 | 2131.081 | 7 | 30 | -1.099613 | 3.591438 | 29.61941 | 29.34163 | 118.1582 | 107.1523 | -9.732247e-05 | 0.0886163 | 0 | 0 | 0
9965 | 341542 | 2010-10-10 08:30 | 2161.098 | 7 | 30 | -1.099793 | 3.58852 | 29.61941 | 29.3508 | 118.1582 | 107.1853 | -9.727478e-05 | 0.0886163 | 0 | 0 | 0
9966 | 341572 | 2010-10-10 08:30 | 2191.111 | 7 | 30 | -1.099793 | 3.585601 | 29.61941 | 29.35997 | 118.1582 | 107.2181 | -9.727478e-05 | 0.0886163 | 0 | 0 | 0
9967 | 341602 | 2010-10-10 08:31 | 2221.126 | 7 | 30 | -1.099613 | 3.582682 | 29.61941 | 29.36914 | 118.1582 | 107.251 | -0.0001297474 | 0.0886163 | 0 | 0 | 0
9968 | 341632 | 2010-10-10 08:31 | 2251.141 | 7 | 30 | -1.099793 | 3.579925 | 29.61941 | 29.37831 | 118.1582 | 107.2838 | -6.489754e-05 | 0.0886163 | 0 | 0 | 0
9969 | 341662.1 | 2010-10-10 08:32 | 2281.157 | 7 | 30 | -1.099613 | 3.577168 | 29.61941 | 29.38747 | 118.1582 | 107.3166 | -3.242493e-05 | 0.0886163 | 0 | 0 | 0
9970 | 341692.1 | 2010-10-10 08:32 | 2311.172 | 7 | 30 | -1.099613 | 3.574087 | 29.61941 | 29.39664 | 118.1582 | 107.3494 | -9.727478e-05 | 0.0886163 | 0 | 0 | 0
9971 | 341722.1 | 2010-10-10 08:33 | 2341.187 | 7 | 30 | -1.099613 | 3.571168 | 29.61941 | 29.40581 | 118.1582 | 107.3822 | -6.484985e-05 | 0.0886163 | 0 | 0 | 0
9972 | 341752.1 | 2010-10-10 08:33 | 2371.202 | 7 | 30 | -1.099613 | 3.568249 | 29.61941 | 29.41498 | 118.1582 | 107.4149 | -6.484985e-05 | 0.0886163 | 0 | 0 | 0
9973 | 341782.1 | 2010-10-10 08:34 | 2401.218 | 7 | 30 | -1.099793 | 3.565006 | 29.61941 | 29.42415 | 118.1582 | 107.4476 | -0.0001297474 | 0.0886163 | 0 | 0 | 0
9974 | 341812.1 | 2010-10-10 08:34 | 2431.233 | 7 | 30 | -1.099793 | 3.562087 | 29.61941 | 29.43332 | 118.1582 | 107.4803 | -6.489754e-05 | 0.0886163 | 0 | 0 | 0
9975 | 341842.2 | 2010-10-10 08:35 | 2461.248 | 7 | 30 | -1.099613 | 3.558844 | 29.61941 | 29.44249 | 118.1582 | 107.5129 | -9.732247e-05 | 0.0886163 | 0 | 0 | 0
9976 | 341872.2 | 2010-10-10 08:35 | 2491.263 | 7 | 30 | -1.099432 | 3.555925 | 29.61941 | 29.45166 | 118.1582 | 107.5456 | -3.242493e-05 | 0.0886163 | 0 | 0 | 0
9977 | 341902.2 | 2010-10-10 08:36 | 2521.278 | 7 | 30 | -1.099613 | 3.552357 | 29.61941 | 29.46083 | 118.1582 | 107.5781 | -9.727478e-05 | 0.0886163 | 0 | 0 | 0
9978 | 341932.2 | 2010-10-10 08:36 | 2551.294 | 7 | 30 | -1.099793 | 3.54879 | 29.61941 | 29.46999 | 118.1582 | 107.6107 | -6.489754e-05 | 0.0886163 | 0 | 0 | 0
9979 | 341962.2 | 2010-10-10 08:37 | 2581.309 | 7 | 30 | -1.099613 | 3.545222 | 29.61941 | 29.47916 | 118.1582 | 107.6432 | -9.727478e-05 | 0.0886163 | 0 | 0 | 0
9980 | 341992.2 | 2010-10-10 08:37 | 2611.324 | 7 | 30 | -1.099793 | 3.541655 | 29.61941 | 29.48833 | 118.1582 | 107.6757 | -9.727478e-05 | 0.0886163 | 0 | 0 | 0
9981 | 342022.2 | 2010-10-10 08:38 | 2641.339 | 7 | 30 | -1.099613 | 3.537763 | 29.61941 | 29.4975 | 118.1582 | 107.7082 | -9.727478e-05 | 0.0886163 | 0 | 0 | 0
9982 | 342052.3 | 2010-10-10 08:38 | 2671.355 | 7 | 30 | -1.099613 | 3.533871 | 29.61941 | 29.50667 | 118.1582 | 107.7406 | -9.732247e-05 | 0.0886163 | 0 | 0 | 0
9983 | 342082.3 | 2010-10-10 08:39 | 2701.37 | 7 | 30 | -1.099613 | 3.529655 | 29.61941 | 29.51584 | 118.1582 | 107.773 | -9.732247e-05 | 0.0886163 | 0 | 0 | 0
9984 | 342112.3 | 2010-10-10 08:39 | 2731.385 | 7 | 30 | -1.099613 | 3.525276 | 29.61941 | 29.52501 | 118.1582 | 107.8053 | -9.727478e-05 | 0.0886163 | 0 | 0 | 0
9985 | 342142.3 | 2010-10-10 08:40 | 2761.402 | 7 | 30 | -1.099613 | 3.520411 | 29.61941 | 29.53418 | 118.1582 | 107.8376 | -0.0001621723 | 0.0886163 | 0 | 0 | 0
9986 | 342172.3 | 2010-10-10 08:40 | 2791.415 | 7 | 30 | -1.099974 | 3.515547 | 29.61941 | 29.54335 | 118.1582 | 107.8699 | -0.0001621246 | 0.0886163 | 0 | 0 | 0
9987 | 342202.3 | 2010-10-10 08:41 | 2821.431 | 7 | 30 | -1.099974 | 3.510358 | 29.61941 | 29.55251 | 118.1582 | 107.9021 | -0.0001296997 | 0.0886163 | 0 | 0 | 0
9988 | 342232.4 | 2010-10-10 08:41 | 2851.446 | 7 | 30 | -1.099974 | 3.504682 | 29.61941 | 29.56168 | 118.1582 | 107.9342 | -0.0001621723 | 0.0886163 | 0 | 0 | 0
9989 | 342262.4 | 2010-10-10 08:42 | 2881.461 | 7 | 30 | -1.099613 | 3.49852 | 29.61941 | 29.57085 | 118.1582 | 107.9664 | -0.0001297474 | 0.0886163 | 0 | 0 | 0
9990 | 342292.4 | 2010-10-10 08:42 | 2911.476 | 7 | 30 | -1.099974 | 3.491222 | 29.61941 | 29.58002 | 118.1582 | 107.9984 | -0.0002270222 | 0.0886163 | 0 | 0 | 0
9991 | 342322.4 | 2010-10-10 08:43 | 2941.492 | 7 | 30 | -1.099613 | 3.483439 | 29.61941 | 29.58919 | 118.1582 | 108.0304 | -0.0001945972 | 0.0886163 | 0 | 0 | 0
9992 | 342352.4 | 2010-10-10 08:43 | 2971.507 | 7 | 30 | -1.099793 | 3.474195 | 29.61941 | 29.59836 | 118.1582 | 108.0623 | -0.0002270222 | 0.0886163 | 0 | 0 | 0
9993 | 342382.4 | 2010-10-10 08:44 | 3001.524 | 7 | 30 | -1.099793 | 3.463331 | 29.61941 | 29.60753 | 118.1582 | 108.0941 | -0.0002594471 | 0.0886163 | 0 | 0 | 0
9994 | 342412.4 | 2010-10-10 08:44 | 3031.537 | 7 | 30 | -1.099793 | 3.450033 | 29.61941 | 29.6167 | 118.1582 | 108.1258 | -0.0004216194 | 0.0886163 | 0 | 0 | 0
9995 | 342442.5 | 2010-10-10 08:45 | 3061.552 | 7 | 30 | -1.099432 | 3.433655 | 29.61941 | 29.62587 | 118.1582 | 108.1573 | -0.0004540443 | 0.0886163 | 0 | 0 | 0
9996 | 342472.5 | 2010-10-10 08:45 | 3091.568 | 7 | 30 | -1.099613 | 3.412087 | 29.61941 | 29.63504 | 118.1582 | 108.1887 | -0.0006162167 | 0.0886163 | 0 | 0 | 0
9997 | 342502.5 | 2010-10-10 08:46 | 3121.583 | 7 | 30 | -1.099613 | 3.382574 | 29.61941 | 29.64421 | 118.1582 | 108.2199 | -0.0008756638 | 0.0886163 | 0 | 0 | 0
9998 | 342532.5 | 2010-10-10 08:46 | 3151.6 | 7 | 30 | -1.099613 | 3.340574 | 29.61941 | 29.65338 | 118.1582 | 108.2507 | -0.001264858 | 0.0886163 | 0 | 0 | 0
9999 | 342562.5 | 2010-10-10 08:47 | 3181.613 | 7 | 30 | -1.099613 | 3.278466 | 29.61941 | 29.66255 | 118.1582 | 108.2811 | -0.0019135 | 0.0886163 | 0 | 0 | 0
10000 | 342592.5 | 2010-10-10 08:47 | 3211.629 | 7 | 30 | -1.099613 | 3.185872 | 29.61941 | 29.67171 | 118.1582 | 108.3107 | -0.002918911 | 0.0886163 | 0 | 0 | 0
10001 | 342622.6 | 2010-10-10 08:48 | 3241.644 | 7 | 30 | -1.099613 | 3.039278 | 29.61941 | 29.68088 | 118.1582 | 108.3393 | -0.004962158 | 0.0886163 | 0 | 0 | 0
10002 | 342643.9 | 2010-10-10 08:48 | 3262.958 | 7 | 30 | -1.099613 | 2.83917 | 29.61941 | 29.68739 | 118.1582 | 108.3586 | -0.009859418 | 0.0886163 | 0 | 0 | 0
10003 | 342653.4 | 2010-10-10 08:48 | 3272.521 | 7 | 30 | -1.099793 | 2.699711 | 29.61941 | 29.69031 | 118.1582 | 108.3667 | -0.01219459 | 0.0886163 | 0 | 0 | 0
10004 | 342713.4 | 2010-10-10 08:49 | 60.01293 | 8 | 30 | 0 | 3.319655 | 29.61941 | 29.69031 | 118.1582 | 108.3667 | 0.001232433 | 0.0886163 | 0 | 0 | 0
10005 | 342713.6 | 2010-10-10 08:49 | 0.1876456 | 9 | 30 | -0.0005816184 | 3.320791 | 29.61941 | 29.69031 | 118.1582 | 108.3667 | 0 | 0.0878033 | 0 | 0 | 0
10006 | 342718.4 | 2010-10-10 08:49 | 5.015554 | 9 | 30 | 0.00140578 | 3.327277 | 29.61941 | 29.69031 | 118.1582 | 108.3667 | 0.001037836 | 0.0878033 | 0 | 0 | 0
10007 | 342748.5 | 2010-10-10 08:50 | 30.01525 | 1 | 31 | 0 | 3.358574 | 29.61941 | 29.69031 | 118.1582 | 108.3667 | 0.0007134915 | 0.0878033 | 0 | 0 | 0
10008 | 342778.5 | 2010-10-10 08:50 | 60.0324 | 1 | 31 | 0 | 3.379817 | 29.61941 | 29.69031 | 118.1582 | 108.3667 | 0.0004864693 | 0.0878033 | 0 | 0 | 0
10009 | 342808.5 | 2010-10-10 08:51 | 90.04565 | 1 | 31 | 0 | 3.395871 | 29.61941 | 29.69031 | 118.1582 | 108.3667 | 0.0003891945 | 0.0878033 | 0 | 0 | 0
10010 | 342838.5 | 2010-10-10 08:51 | 120.0142 | 1 | 31 | 0 | 3.40852 | 29.61941 | 29.69031 | 118.1582 | 108.3667 | 0.0003567696 | 0.0878033 | 0 | 0 | 0
10011 | 342868.5 | 2010-10-10 08:52 | 30.01522 | 2 | 31 | 0.5499276 | 3.565006 | 29.62399 | 29.69031 | 118.1744 | 108.3667 | 0.001654053 | 0.0878033 | 0 | 0 | 0
10012 | 342898.5 | 2010-10-10 08:52 | 60.03044 | 2 | 31 | 0.5499276 | 3.615763 | 29.62858 | 29.69031 | 118.1908 | 108.3667 | 0.001167584 | 0.0878033 | 0 | 0 | 0
10013 | 342928.5 | 2010-10-10 08:53 | 90.0457 | 2 | 31 | 0.5499276 | 3.652735 | 29.63316 | 29.69031 | 118.2075 | 108.3667 | 0.0008432388 | 0.0878033 | 0 | 0 | 0
10014 | 342958.5 | 2010-10-10 08:53 | 120.0609 | 2 | 31 | 0.5499276 | 3.682735 | 29.63775 | 29.69031 | 118.2243 | 108.3667 | 0.0007459641 | 0.0878033 | 0 | 0 | 0
10015 | 342988.6 | 2010-10-10 08:54 | 150.0761 | 2 | 31 | 0.5499276 | 3.70706 | 29.64233 | 29.69031 | 118.2413 | 108.3667 | 0.0006162167 | 0.0878033 | 0 | 0 | 0
10016 | 343018.6 | 2010-10-10 08:54 | 180.0913 | 2 | 31 | 0.5497469 | 3.727168 | 29.64692 | 29.69031 | 118.2583 | 108.3667 | 0.0004864693 | 0.0878033 | 0 | 0 | 0
10017 | 343048.6 | 2010-10-10 08:55 | 210.1066 | 2 | 31 | 0.5497469 | 3.743708 | 29.6515 | 29.69031 | 118.2754 | 108.3667 | 0.0003567219 | 0.0878033 | 0 | 0 | 0
10018 | 343078.6 | 2010-10-10 08:55 | 240.1217 | 2 | 31 | 0.5497469 | 3.756195 | 29.65609 | 29.69031 | 118.2926 | 108.3667 | 0.0002594471 | 0.0878033 | 0 | 0 | 0
10019 | 343108.6 | 2010-10-10 08:56 | 270.137 | 2 | 31 | 0.5499276 | 3.764141 | 29.66067 | 29.69031 | 118.3099 | 108.3667 | 0.0001945972 | 0.0878033 | 0 | 0 | 0
10020 | 343138.6 | 2010-10-10 08:56 | 300.1523 | 2 | 31 | 0.5499276 | 3.768681 | 29.66526 | 29.69031 | 118.3272 | 108.3667 | 9.727478e-05 | 0.0878033 | 0 | 0 | 0
10021 | 343168.6 | 2010-10-10 08:57 | 330.1674 | 2 | 31 | 0.5497469 | 3.772411 | 29.66984 | 29.69031 | 118.3444 | 108.3667 | 6.484985e-05 | 0.0878033 | 0 | 0 | 0
10022 | 343198.7 | 2010-10-10 08:57 | 360.1847 | 2 | 31 | 0.5499276 | 3.775978 | 29.67443 | 29.69031 | 118.3617 | 108.3667 | 9.727478e-05 | 0.0878033 | 0 | 0 | 0
10023 | 343228.7 | 2010-10-10 08:58 | 390.198 | 2 | 31 | 0.5499276 | 3.779384 | 29.67901 | 29.69031 | 118.3791 | 108.3667 | 9.732247e-05 | 0.0878033 | 0 | 0 | 0
10024 | 343258.7 | 2010-10-10 08:58 | 420.2131 | 2 | 31 | 0.5501083 | 3.782627 | 29.6836 | 29.69031 | 118.3964 | 108.3667 | 6.489754e-05 | 0.0878033 | 0 | 0 | 0
10025 | 343288.7 | 2010-10-10 08:59 | 450.2283 | 2 | 31 | 0.5501083 | 3.78587 | 29.68818 | 29.69031 | 118.4138 | 108.3667 | 9.732247e-05 | 0.0878033 | 0 | 0 | 0
10026 | 343318.7 | 2010-10-10 08:59 | 480.2435 | 2 | 31 | 0.5499276 | 3.788951 | 29.69277 | 29.69031 | 118.4311 | 108.3667 | 9.732247e-05 | 0.0878033 | 0 | 0 | 0
10027 | 343348.7 | 2010-10-10 09:00 | 510.2589 | 2 | 31 | 0.5499276 | 3.792032 | 29.69736 | 29.69031 | 118.4485 | 108.3667 | 9.732247e-05 | 0.0878033 | 0 | 0 | 0
10028 | 343378.8 | 2010-10-10 09:00 | 540.274 | 2 | 31 | 0.5499276 | 3.795114 | 29.70194 | 29.69031 | 118.4659 | 108.3667 | 6.489754e-05 | 0.0878033 | 0 | 0 | 0
10029 | 343408.8 | 2010-10-10 09:01 | 570.2892 | 2 | 31 | 0.5501083 | 3.798032 | 29.70653 | 29.69031 | 118.4833 | 108.3667 | 6.484985e-05 | 0.0878033 | 0 | 0 | 0
10030 | 343438.8 | 2010-10-10 09:01 | 600.3044 | 2 | 31 | 0.5497469 | 3.800951 | 29.71111 | 29.69031 | 118.5007 | 108.3667 | 9.727478e-05 | 0.0878033 | 0 | 0 | 0
10031 | 343468.8 | 2010-10-10 09:02 | 630.3196 | 2 | 31 | 0.5501083 | 3.804032 | 29.7157 | 29.69031 | 118.5182 | 108.3667 | 0.0001296997 | 0.0878033 | 0 | 0 | 0
10032 | 343498.8 | 2010-10-10 09:02 | 660.3348 | 2 | 31 | 0.5497469 | 3.806627 | 29.72028 | 29.69031 | 118.5356 | 108.3667 | 3.247261e-05 | 0.0878033 | 0 | 0 | 0
10033 | 343528.8 | 2010-10-10 09:03 | 690.3501 | 2 | 31 | 0.5497469 | 3.809708 | 29.72487 | 29.69031 | 118.5531 | 108.3667 | 6.489754e-05 | 0.0878033 | 0 | 0 | 0
10034 | 343558.8 | 2010-10-10 09:03 | 720.3653 | 2 | 31 | 0.5499276 | 3.812789 | 29.72945 | 29.69031 | 118.5705 | 108.3667 | 6.489754e-05 | 0.0878033 | 0 | 0 | 0
10035 | 343588.9 | 2010-10-10 09:04 | 750.3805 | 2 | 31 | 0.5499276 | 3.816032 | 29.73404 | 29.69031 | 118.588 | 108.3667 | 0.0001297474 | 0.0878033 | 0 | 0 | 0
10036 | 343618.9 | 2010-10-10 09:04 | 780.3962 | 2 | 31 | 0.5501083 | 3.819276 | 29.73862 | 29.69031 | 118.6055 | 108.3667 | 0.0001297474 | 0.0878033 | 0 | 0 | 0
10037 | 343648.9 | 2010-10-10 09:05 | 810.411 | 2 | 31 | 0.5497469 | 3.822357 | 29.74321 | 29.69031 | 118.6231 | 108.3667 | 3.242493e-05 | 0.0878033 | 0 | 0 | 0
10038 | 343678.9 | 2010-10-10 09:05 | 840.4288 | 2 | 31 | 0.5499276 | 3.825762 | 29.74779 | 29.69031 | 118.6406 | 108.3667 | 6.484985e-05 | 0.0878033 | 0 | 0 | 0
10039 | 343708.9 | 2010-10-10 09:06 | 870.4413 | 2 | 31 | 0.5499276 | 3.829167 | 29.75238 | 29.69031 | 118.6581 | 108.3667 | 6.484985e-05 | 0.0878033 | 0 | 0 | 0
10040 | 343738.9 | 2010-10-10 09:06 | 900.4567 | 2 | 31 | 0.5499276 | 3.832735 | 29.75696 | 29.69031 | 118.6757 | 108.3667 | 9.732247e-05 | 0.0878033 | 0 | 0 | 0
10041 | 343768.9 | 2010-10-10 09:07 | 930.4719 | 2 | 31 | 0.5499276 | 3.83614 | 29.76155 | 29.69031 | 118.6933 | 108.3667 | 9.732247e-05 | 0.0878033 | 0 | 0 | 0
10042 | 343799 | 2010-10-10 09:07 | 960.487 | 2 | 31 | 0.5499276 | 3.839384 | 29.76613 | 29.69031 | 118.7109 | 108.3667 | 6.484985e-05 | 0.0878033 | 0 | 0 | 0
10043 | 343829 | 2010-10-10 09:08 | 990.4886 | 2 | 31 | 0.5499276 | 3.842789 | 29.77071 | 29.69031 | 118.7285 | 108.3667 | 9.727478e-05 | 0.0878033 | 0 | 0 | 0
10044 | 343859 | 2010-10-10 09:08 | 1020.504 | 2 | 31 | 0.5499276 | 3.84587 | 29.7753 | 29.69031 | 118.7461 | 108.3667 | 6.484985e-05 | 0.0878033 | 0 | 0 | 0
10045 | 343889 | 2010-10-10 09:09 | 1050.517 | 2 | 31 | 0.5497469 | 3.848951 | 29.77988 | 29.69031 | 118.7637 | 108.3667 | 3.242493e-05 | 0.0878033 | 0 | 0 | 0
10046 | 343919 | 2010-10-10 09:09 | 1080.532 | 2 | 31 | 0.5499276 | 3.852194 | 29.78447 | 29.69031 | 118.7814 | 108.3667 | 9.727478e-05 | 0.0878033 | 0 | 0 | 0
10047 | 343949 | 2010-10-10 09:10 | 1110.548 | 2 | 31 | 0.5495663 | 3.855113 | 29.78905 | 29.69031 | 118.7991 | 108.3667 | 6.484985e-05 | 0.0878033 | 0 | 0 | 0
10048 | 343979 | 2010-10-10 09:10 | 1140.563 | 2 | 31 | 0.5497469 | 3.858032 | 29.79364 | 29.69031 | 118.8168 | 108.3667 | 6.484985e-05 | 0.0878033 | 0 | 0 | 0
10049 | 344009.1 | 2010-10-10 09:11 | 1170.578 | 2 | 31 | 0.5497469 | 3.860951 | 29.79822 | 29.69031 | 118.8345 | 108.3667 | 9.732247e-05 | 0.0878033 | 0 | 0 | 0
10050 | 344039.1 | 2010-10-10 09:11 | 1200.593 | 2 | 31 | 0.5499276 | 3.863708 | 29.80281 | 29.69031 | 118.8522 | 108.3667 | 6.484985e-05 | 0.0878033 | 0 | 0 | 0
10051 | 344069.1 | 2010-10-10 09:12 | 1230.608 | 2 | 31 | 0.5499276 | 3.86614 | 29.80739 | 29.69031 | 118.8699 | 108.3667 | 6.489754e-05 | 0.0878033 | 0 | 0 | 0
10052 | 344099.1 | 2010-10-10 09:12 | 1260.624 | 2 | 31 | 0.5499276 | 3.868573 | 29.81198 | 29.69031 | 118.8876 | 108.3667 | 6.484985e-05 | 0.0878033 | 0 | 0 | 0
10053 | 344129.1 | 2010-10-10 09:13 | 1290.639 | 2 | 31 | 0.5497469 | 3.870681 | 29.81656 | 29.69031 | 118.9054 | 108.3667 | 3.242493e-05 | 0.0878033 | 0 | 0 | 0
10054 | 344159.1 | 2010-10-10 09:13 | 1320.654 | 2 | 31 | 0.5499276 | 3.872951 | 29.82115 | 29.69031 | 118.9231 | 108.3667 | 3.242493e-05 | 0.0878033 | 0 | 0 | 0
10055 | 344189.1 | 2010-10-10 09:14 | 1350.669 | 2 | 31 | 0.5501083 | 3.875059 | 29.82573 | 29.69031 | 118.9409 | 108.3667 | 6.484985e-05 | 0.0878033 | 0 | 0 | 0
10056 | 344219.2 | 2010-10-10 09:14 | 1380.685 | 2 | 31 | 0.5499276 | 3.876843 | 29.83032 | 29.69031 | 118.9586 | 108.3667 | 9.732247e-05 | 0.0878033 | 0 | 0 | 0
10057 | 344249.2 | 2010-10-10 09:15 | 1410.7 | 2 | 31 | 0.5501083 | 3.878464 | 29.8349 | 29.69031 | 118.9764 | 108.3667 | 9.727478e-05 | 0.0878033 | 0 | 0 | 0
10058 | 344279.2 | 2010-10-10 09:15 | 1440.715 | 2 | 31 | 0.5499276 | 3.880086 | 29.83949 | 29.69031 | 118.9942 | 108.3667 | 6.484985e-05 | 0.0878033 | 0 | 0 | 0
10059 | 344309.2 | 2010-10-10 09:16 | 1470.73 | 2 | 31 | 0.5499276 | 3.881383 | 29.84407 | 29.69031 | 119.012 | 108.3667 | 0 | 0.0878033 | 0 | 0 | 0
10060 | 344339.2 | 2010-10-10 09:16 | 1500.746 | 2 | 31 | 0.5499276 | 3.882843 | 29.84866 | 29.69031 | 119.0298 | 108.3667 | 3.242493e-05 | 0.0878033 | 0 | 0 | 0
10061 | 344369.2 | 2010-10-10 09:17 | 1530.761 | 2 | 31 | 0.5499276 | 3.88414 | 29.85324 | 29.69031 | 119.0476 | 108.3667 | 3.242493e-05 | 0.0878033 | 0 | 0 | 0
10062 | 344399.3 | 2010-10-10 09:17 | 1560.776 | 2 | 31 | 0.5499276 | 3.8856 | 29.85783 | 29.69031 | 119.0654 | 108.3667 | 3.242493e-05 | 0.0878033 | 0 | 0 | 0
10063 | 344429.3 | 2010-10-10 09:18 | 1590.793 | 2 | 31 | 0.5499276 | 3.886735 | 29.86242 | 29.69031 | 119.0832 | 108.3667 | 6.484985e-05 | 0.0878033 | 0 | 0 | 0
10064 | 344459.3 | 2010-10-10 09:18 | 1620.806 | 2 | 31 | 0.5501083 | 3.888032 | 29.867 | 29.69031 | 119.1011 | 108.3667 | 0 | 0.0878033 | 0 | 0 | 0
10065 | 344489.3 | 2010-10-10 09:19 | 1650.821 | 2 | 31 | 0.5499276 | 3.889329 | 29.87159 | 29.69031 | 119.1189 | 108.3667 | 3.242493e-05 | 0.0878033 | 0 | 0 | 0
10066 | 344519.3 | 2010-10-10 09:19 | 1680.837 | 2 | 31 | 0.5499276 | 3.890302 | 29.87617 | 29.69031 | 119.1367 | 108.3667 | 6.484985e-05 | 0.0878033 | 0 | 0 | 0
10067 | 344549.3 | 2010-10-10 09:20 | 1710.852 | 2 | 31 | 0.5501083 | 3.891438 | 29.88076 | 29.69031 | 119.1546 | 108.3667 | 3.242493e-05 | 0.0878033 | 0 | 0 | 0
10068 | 344579.3 | 2010-10-10 09:20 | 1740.867 | 2 | 31 | 0.5499276 | 3.892411 | 29.88534 | 29.69031 | 119.1724 | 108.3667 | 0 | 0.0878033 | 0 | 0 | 0
10069 | 344609.4 | 2010-10-10 09:21 | 1770.882 | 2 | 31 | 0.5499276 | 3.89387 | 29.88993 | 29.69031 | 119.1903 | 108.3667 | 6.484985e-05 | 0.0878033 | 0 | 0 | 0
10070 | 344639.4 | 2010-10-10 09:21 | 1800.898 | 2 | 31 | 0.5497469 | 3.895005 | 29.89451 | 29.69031 | 119.2081 | 108.3667 | 6.484985e-05 | 0.0878033 | 0 | 0 | 0
10071 | 344669.4 | 2010-10-10 09:22 | 1830.913 | 2 | 31 | 0.5501083 | 3.895978 | 29.8991 | 29.69031 | 119.226 | 108.3667 | -3.242493e-05 | 0.0878033 | 0 | 0 | 0
10072 | 344699.4 | 2010-10-10 09:22 | 1860.928 | 2 | 31 | 0.5499276 | 3.897275 | 29.90368 | 29.69031 | 119.2439 | 108.3667 | 3.247261e-05 | 0.0878033 | 0 | 0 | 0
10073 | 344729.4 | 2010-10-10 09:23 | 1890.943 | 2 | 31 | 0.5499276 | 3.898411 | 29.90827 | 29.69031 | 119.2617 | 108.3667 | 0 | 0.0878033 | 0 | 0 | 0
10074 | 344759.4 | 2010-10-10 09:23 | 1920.958 | 2 | 31 | 0.5499276 | 3.899708 | 29.91285 | 29.69031 | 119.2796 | 108.3667 | 0 | 0.0878033 | 0 | 0 | 0
10075 | 344789.4 | 2010-10-10 09:24 | 1950.974 | 2 | 31 | 0.5499276 | 3.901005 | 29.91744 | 29.69031 | 119.2975 | 108.3667 | 6.484985e-05 | 0.0878033 | 0 | 0 | 0
10076 | 344819.5 | 2010-10-10 09:24 | 1980.989 | 2 | 31 | 0.5501083 | 3.901978 | 29.92202 | 29.69031 | 119.3154 | 108.3667 | 3.242493e-05 | 0.0878033 | 0 | 0 | 0
10077 | 344849.5 | 2010-10-10 09:25 | 2011.004 | 2 | 31 | 0.5502889 | 3.9036 | 29.92661 | 29.69031 | 119.3333 | 108.3667 | 9.732247e-05 | 0.0878033 | 0 | 0 | 0
10078 | 344879.5 | 2010-10-10 09:25 | 2041.019 | 2 | 31 | 0.5499276 | 3.904573 | 29.93119 | 29.69031 | 119.3512 | 108.3667 | 3.247261e-05 | 0.0878033 | 0 | 0 | 0
10079 | 344909.5 | 2010-10-10 09:26 | 2071.035 | 2 | 31 | 0.5499276 | 3.905708 | 29.93578 | 29.69031 | 119.3691 | 108.3667 | -3.242493e-05 | 0.0878033 | 0 | 0 | 0
10080 | 344939.5 | 2010-10-10 09:26 | 2101.05 | 2 | 31 | 0.5499276 | 3.907005 | 29.94036 | 29.69031 | 119.387 | 108.3667 | 0 | 0.0878033 | 0 | 0 | 0
10081 | 344969.5 | 2010-10-10 09:27 | 2131.065 | 2 | 31 | 0.5501083 | 3.908464 | 29.94495 | 29.69031 | 119.4049 | 108.3667 | 3.242493e-05 | 0.0878033 | 0 | 0 | 0
10082 | 344999.6 | 2010-10-10 09:27 | 2161.08 | 2 | 31 | 0.5501083 | 3.909762 | 29.94953 | 29.69031 | 119.4228 | 108.3667 | 3.242493e-05 | 0.0878033 | 0 | 0 | 0
10083 | 345029.6 | 2010-10-10 09:28 | 2191.097 | 2 | 31 | 0.5497469 | 3.910897 | 29.95412 | 29.69031 | 119.4408 | 108.3667 | 3.247261e-05 | 0.0878033 | 0 | 0 | 0
10084 | 345059.6 | 2010-10-10 09:28 | 2221.111 | 2 | 31 | 0.5499276 | 3.912356 | 29.9587 | 29.69031 | 119.4587 | 108.3667 | 6.484985e-05 | 0.0878033 | 0 | 0 | 0
10085 | 345089.6 | 2010-10-10 09:29 | 2251.126 | 2 | 31 | 0.5497469 | 3.913654 | 29.96329 | 29.69031 | 119.4766 | 108.3667 | 3.242493e-05 | 0.0878033 | 0 | 0 | 0
10086 | 345119.6 | 2010-10-10 09:29 | 2281.141 | 2 | 31 | 0.5501083 | 3.915113 | 29.96787 | 29.69031 | 119.4946 | 108.3667 | 6.489754e-05 | 0.0878033 | 0 | 0 | 0
10087 | 345149.6 | 2010-10-10 09:30 | 2311.156 | 2 | 31 | 0.5499276 | 3.91641 | 29.97246 | 29.69031 | 119.5125 | 108.3667 | 3.242493e-05 | 0.0878033 | 0 | 0 | 0
10088 | 345179.6 | 2010-10-10 09:30 | 2341.172 | 2 | 31 | 0.5499276 | 3.917708 | 29.97705 | 29.69031 | 119.5305 | 108.3667 | 3.242493e-05 | 0.0878033 | 0 | 0 | 0
10089 | 345209.7 | 2010-10-10 09:31 | 2371.187 | 2 | 31 | 0.5499276 | 3.919167 | 29.98163 | 29.69031 | 119.5485 | 108.3667 | 3.247261e-05 | 0.0878033 | 0 | 0 | 0
10090 | 345239.7 | 2010-10-10 09:31 | 2401.202 | 2 | 31 | 0.5499276 | 3.920627 | 29.98622 | 29.69031 | 119.5664 | 108.3667 | 3.242493e-05 | 0.0878033 | 0 | 0 | 0
10091 | 345269.7 | 2010-10-10 09:32 | 2431.217 | 2 | 31 | 0.5499276 | 3.922086 | 29.9908 | 29.69031 | 119.5844 | 108.3667 | 3.242493e-05 | 0.0878033 | 0 | 0 | 0
10092 | 345299.7 | 2010-10-10 09:32 | 2461.233 | 2 | 31 | 0.5499276 | 3.923383 | 29.99539 | 29.69031 | 119.6024 | 108.3667 | 0 | 0.0878033 | 0 | 0 | 0
10093 | 345329.7 | 2010-10-10 09:33 | 2491.248 | 2 | 31 | 0.5499276 | 3.924843 | 29.99997 | 29.69031 | 119.6204 | 108.3667 | 0 | 0.0878033 | 0 | 0 | 0
10094 | 345359.7 | 2010-10-10 09:33 | 2521.263 | 2 | 31 | 0.5499276 | 3.926465 | 30.00456 | 29.69031 | 119.6384 | 108.3667 | 6.489754e-05 | 0.0878033 | 0 | 0 | 0
10095 | 345389.8 | 2010-10-10 09:34 | 2551.278 | 2 | 31 | 0.5501083 | 3.927924 | 30.00914 | 29.69031 | 119.6564 | 108.3667 | 6.484985e-05 | 0.0878033 | 0 | 0 | 0
10096 | 345419.8 | 2010-10-10 09:34 | 2581.293 | 2 | 31 | 0.5499276 | 3.929383 | 30.01373 | 29.69031 | 119.6744 | 108.3667 | 3.242493e-05 | 0.0878033 | 0 | 0 | 0
10097 | 345449.8 | 2010-10-10 09:35 | 2611.309 | 2 | 31 | 0.5499276 | 3.930843 | 30.01831 | 29.69031 | 119.6924 | 108.3667 | 6.489754e-05 | 0.0878033 | 0 | 0 | 0
10098 | 345479.8 | 2010-10-10 09:35 | 2641.324 | 2 | 31 | 0.5499276 | 3.932464 | 30.0229 | 29.69031 | 119.7105 | 108.3667 | 9.727478e-05 | 0.0878033 | 0 | 0 | 0
10099 | 345509.8 | 2010-10-10 09:36 | 2671.339 | 2 | 31 | 0.5499276 | 3.933924 | 30.02748 | 29.69031 | 119.7285 | 108.3667 | 3.242493e-05 | 0.0878033 | 0 | 0 | 0
10100 | 345539.8 | 2010-10-10 09:36 | 2701.354 | 2 | 31 | 0.5499276 | 3.935383 | 30.03207 | 29.69031 | 119.7465 | 108.3667 | 6.484985e-05 | 0.0878033 | 0 | 0 | 0
10101 | 345569.8 | 2010-10-10 09:37 | 2731.37 | 2 | 31 | 0.5499276 | 3.937005 | 30.03665 | 29.69031 | 119.7646 | 108.3667 | 6.489754e-05 | 0.0878033 | 0 | 0 | 0
10102 | 345599.9 | 2010-10-10 09:37 | 2761.385 | 2 | 31 | 0.5497469 | 3.938464 | 30.04124 | 29.69031 | 119.7826 | 108.3667 | 0 | 0.0878033 | 0 | 0 | 0
10103 | 345629.9 | 2010-10-10 09:38 | 2791.403 | 2 | 31 | 0.5501083 | 3.940086 | 30.04582 | 29.69031 | 119.8007 | 108.3667 | 3.247261e-05 | 0.0878033 | 0 | 0 | 0
10104 | 345659.9 | 2010-10-10 09:38 | 2821.415 | 2 | 31 | 0.5499276 | 3.941708 | 30.05041 | 29.69031 | 119.8188 | 108.3667 | 3.242493e-05 | 0.0878033 | 0 | 0 | 0
10105 | 345689.9 | 2010-10-10 09:39 | 2851.43 | 2 | 31 | 0.5501083 | 3.943491 | 30.05499 | 29.69031 | 119.8369 | 108.3667 | 9.732247e-05 | 0.0878033 | 0 | 0 | 0
10106 | 345719.9 | 2010-10-10 09:39 | 2881.446 | 2 | 31 | 0.5499276 | 3.944789 | 30.05958 | 29.69031 | 119.8549 | 108.3667 | 0 | 0.0878033 | 0 | 0 | 0
10107 | 345749.9 | 2010-10-10 09:40 | 2911.461 | 2 | 31 | 0.5499276 | 3.946573 | 30.06416 | 29.69031 | 119.873 | 108.3667 | 6.489754e-05 | 0.0878033 | 0 | 0 | 0
10108 | 345780 | 2010-10-10 09:40 | 2941.478 | 2 | 31 | 0.5499276 | 3.948194 | 30.06875 | 29.69031 | 119.8911 | 108.3667 | 3.242493e-05 | 0.0878033 | 0 | 0 | 0
10109 | 345810 | 2010-10-10 09:41 | 2971.491 | 2 | 31 | 0.5499276 | 3.949978 | 30.07333 | 29.69031 | 119.9092 | 108.3667 | 6.484985e-05 | 0.0878033 | 0 | 0 | 0
10110 | 345840 | 2010-10-10 09:41 | 3001.506 | 2 | 31 | 0.5501083 | 3.9516 | 30.07792 | 29.69031 | 119.9274 | 108.3667 | 6.489754e-05 | 0.0878033 | 0 | 0 | 0
10111 | 345870 | 2010-10-10 09:42 | 3031.522 | 2 | 31 | 0.5501083 | 3.953221 | 30.08251 | 29.69031 | 119.9455 | 108.3667 | 6.484985e-05 | 0.0878033 | 0 | 0 | 0
10112 | 345900 | 2010-10-10 09:42 | 3061.537 | 2 | 31 | 0.5499276 | 3.955005 | 30.08709 | 29.69031 | 119.9636 | 108.3667 | 6.484985e-05 | 0.0878033 | 0 | 0 | 0
10113 | 345930 | 2010-10-10 09:43 | 3091.552 | 2 | 31 | 0.5497469 | 3.956464 | 30.09168 | 29.69031 | 119.9817 | 108.3667 | 0 | 0.0878033 | 0 | 0 | 0
10114 | 345960 | 2010-10-10 09:43 | 3121.567 | 2 | 31 | 0.5499276 | 3.95841 | 30.09626 | 29.69031 | 119.9999 | 108.3667 | 6.484985e-05 | 0.0878033 | 0 | 0 | 0
10115 | 345990.1 | 2010-10-10 09:44 | 3151.583 | 2 | 31 | 0.5499276 | 3.960194 | 30.10085 | 29.69031 | 120.018 | 108.3667 | 6.484985e-05 | 0.0878033 | 0 | 0 | 0
10116 | 346020.1 | 2010-10-10 09:44 | 3181.598 | 2 | 31 | 0.5499276 | 3.961816 | 30.10543 | 29.69031 | 120.0362 | 108.3667 | 3.242493e-05 | 0.0878033 | 0 | 0 | 0
10117 | 346050.1 | 2010-10-10 09:45 | 3211.613 | 2 | 31 | 0.5499276 | 3.963762 | 30.11002 | 29.69031 | 120.0544 | 108.3667 | 6.484985e-05 | 0.0878033 | 0 | 0 | 0
10118 | 346080.1 | 2010-10-10 09:45 | 3241.628 | 2 | 31 | 0.5499276 | 3.965545 | 30.1146 | 29.69031 | 120.0726 | 108.3667 | 3.242493e-05 | 0.0878033 | 0 | 0 | 0
10119 | 346110.1 | 2010-10-10 09:46 | 3271.644 | 2 | 31 | 0.5501083 | 3.967329 | 30.11919 | 29.69031 | 120.0907 | 108.3667 | 3.242493e-05 | 0.0878033 | 0 | 0 | 0
10120 | 346140.1 | 2010-10-10 09:46 | 3301.659 | 2 | 31 | 0.5499276 | 3.969275 | 30.12377 | 29.69031 | 120.1089 | 108.3667 | 6.489754e-05 | 0.0878033 | 0 | 0 | 0
10121 | 346170.2 | 2010-10-10 09:47 | 3331.674 | 2 | 31 | 0.5497469 | 3.970897 | 30.12836 | 29.69031 | 120.1271 | 108.3667 | 3.242493e-05 | 0.0878033 | 0 | 0 | 0
10122 | 346200.2 | 2010-10-10 09:47 | 3361.689 | 2 | 31 | 0.5499276 | 3.973005 | 30.13294 | 29.69031 | 120.1454 | 108.3667 | 6.484985e-05 | 0.0878033 | 0 | 0 | 0
10123 | 346230.2 | 2010-10-10 09:48 | 3391.707 | 2 | 31 | 0.5499276 | 3.974789 | 30.13753 | 29.69031 | 120.1636 | 108.3667 | 3.242493e-05 | 0.0878033 | 0 | 0 | 0
10124 | 346260.2 | 2010-10-10 09:48 | 3421.72 | 2 | 31 | 0.5497469 | 3.976735 | 30.14211 | 29.69031 | 120.1818 | 108.3667 | 3.242493e-05 | 0.0878033 | 0 | 0 | 0
10125 | 346290.2 | 2010-10-10 09:49 | 3451.735 | 2 | 31 | 0.5499276 | 3.978843 | 30.1467 | 29.69031 | 120.2 | 108.3667 | 6.489754e-05 | 0.0878033 | 0 | 0 | 0
10126 | 346320.2 | 2010-10-10 09:49 | 3481.75 | 2 | 31 | 0.5499276 | 3.980789 | 30.15128 | 29.69031 | 120.2183 | 108.3667 | 6.489754e-05 | 0.0878033 | 0 | 0 | 0
10127 | 346350.2 | 2010-10-10 09:50 | 3511.765 | 2 | 31 | 0.5499276 | 3.982897 | 30.15587 | 29.69031 | 120.2366 | 108.3667 | 3.247261e-05 | 0.0878033 | 0 | 0 | 0
10128 | 346380.3 | 2010-10-10 09:50 | 3541.781 | 2 | 31 | 0.5499276 | 3.984843 | 30.16045 | 29.69031 | 120.2548 | 108.3667 | 6.484985e-05 | 0.0878033 | 0 | 0 | 0
10129 | 346410.3 | 2010-10-10 09:51 | 3571.796 | 2 | 31 | 0.5499276 | 3.986951 | 30.16504 | 29.69031 | 120.2731 | 108.3667 | 3.242493e-05 | 0.0878033 | 0 | 0 | 0
10130 | 346440.3 | 2010-10-10 09:51 | 3601.811 | 2 | 31 | 0.5499276 | 3.989059 | 30.16962 | 29.69031 | 120.2914 | 108.3667 | 6.489754e-05 | 0.0878033 | 0 | 0 | 0
10131 | 346470.3 | 2010-10-10 09:52 | 3631.826 | 2 | 31 | 0.5499276 | 3.991167 | 30.17421 | 29.69031 | 120.3097 | 108.3667 | 6.489754e-05 | 0.0878033 | 0 | 0 | 0
10132 | 346500.3 | 2010-10-10 09:52 | 3661.841 | 2 | 31 | 0.5499276 | 3.993275 | 30.17879 | 29.69031 | 120.328 | 108.3667 | 6.489754e-05 | 0.0878033 | 0 | 0 | 0
10133 | 346530.3 | 2010-10-10 09:53 | 3691.857 | 2 | 31 | 0.5499276 | 3.995383 | 30.18338 | 29.69031 | 120.3463 | 108.3667 | 6.489754e-05 | 0.0878033 | 0 | 0 | 0
10134 | 346560.3 | 2010-10-10 09:53 | 3721.872 | 2 | 31 | 0.5501083 | 3.997653 | 30.18797 | 29.69031 | 120.3646 | 108.3667 | 9.732247e-05 | 0.0878033 | 0 | 0 | 0
10135 | 346590.4 | 2010-10-10 09:54 | 3751.887 | 2 | 31 | 0.5497469 | 3.999762 | 30.19255 | 29.69031 | 120.383 | 108.3667 | 6.489754e-05 | 0.0878033 | 0 | 0 | 0
10136 | 346620.4 | 2010-10-10 09:54 | 3781.902 | 2 | 31 | 0.5497469 | 4.00187 | 30.19714 | 29.69031 | 120.4013 | 108.3667 | 3.242493e-05 | 0.0878033 | 0 | 0 | 0
10137 | 346650.4 | 2010-10-10 09:55 | 3811.918 | 2 | 31 | 0.5499276 | 4.00414 | 30.20172 | 29.69031 | 120.4197 | 108.3667 | 6.484985e-05 | 0.0878033 | 0 | 0 | 0
10138 | 346680.4 | 2010-10-10 09:55 | 3841.933 | 2 | 31 | 0.5497469 | 4.00641 | 30.20631 | 29.69031 | 120.438 | 108.3667 | 6.484985e-05 | 0.0878033 | 0 | 0 | 0
10139 | 346710.4 | 2010-10-10 09:56 | 3871.948 | 2 | 31 | 0.5501083 | 4.00868 | 30.21089 | 29.69031 | 120.4564 | 108.3667 | 6.484985e-05 | 0.0878033 | 0 | 0 | 0
10140 | 346740.4 | 2010-10-10 09:56 | 3901.963 | 2 | 31 | 0.5499276 | 4.010951 | 30.21548 | 29.69031 | 120.4748 | 108.3667 | 6.484985e-05 | 0.0878033 | 0 | 0 | 0
10141 | 346770.5 | 2010-10-10 09:57 | 3931.978 | 2 | 31 | 0.5501083 | 4.013383 | 30.22006 | 29.69031 | 120.4932 | 108.3667 | 9.727478e-05 | 0.0878033 | 0 | 0 | 0
10142 | 346800.5 | 2010-10-10 09:57 | 3961.994 | 2 | 31 | 0.5501083 | 4.015654 | 30.22465 | 29.69031 | 120.5116 | 108.3667 | 9.737015e-05 | 0.0878033 | 0 | 0 | 0
10143 | 346830.5 | 2010-10-10 09:58 | 3992.011 | 2 | 31 | 0.5499276 | 4.017924 | 30.22923 | 29.69031 | 120.53 | 108.3667 | 6.494522e-05 | 0.0878033 | 0 | 0 | 0
10144 | 346860.5 | 2010-10-10 09:58 | 4022.024 | 2 | 31 | 0.5501083 | 4.020356 | 30.23382 | 29.69031 | 120.5484 | 108.3667 | 9.727478e-05 | 0.0878033 | 0 | 0 | 0
10145 | 346890.5 | 2010-10-10 09:59 | 4052.039 | 2 | 31 | 0.5497469 | 4.022626 | 30.2384 | 29.69031 | 120.5669 | 108.3667 | 3.242493e-05 | 0.0878033 | 0 | 0 | 0
10146 | 346920.5 | 2010-10-10 09:59 | 4082.055 | 2 | 31 | 0.5499276 | 4.025059 | 30.24299 | 29.69031 | 120.5853 | 108.3667 | 3.242493e-05 | 0.0878033 | 0 | 0 | 0
10147 | 346950.5 | 2010-10-10 10:00 | 4112.07 | 2 | 31 | 0.5499276 | 4.027653 | 30.24757 | 29.69031 | 120.6038 | 108.3667 | 6.484985e-05 | 0.0878033 | 0 | 0 | 0
10148 | 346980.6 | 2010-10-10 10:00 | 4142.085 | 2 | 31 | 0.5499276 | 4.029923 | 30.25216 | 29.69031 | 120.6223 | 108.3667 | 3.242493e-05 | 0.0878033 | 0 | 0 | 0
10149 | 347010.6 | 2010-10-10 10:01 | 4172.1 | 2 | 31 | 0.5497469 | 4.032356 | 30.25674 | 29.69031 | 120.6407 | 108.3667 | 3.252029e-05 | 0.0878033 | 0 | 0 | 0
10150 | 347040.6 | 2010-10-10 10:01 | 4202.115 | 2 | 31 | 0.5497469 | 4.034951 | 30.26133 | 29.69031 | 120.6592 | 108.3667 | 3.242493e-05 | 0.0878033 | 0 | 0 | 0
10151 | 347070.6 | 2010-10-10 10:02 | 4232.131 | 2 | 31 | 0.5499276 | 4.037545 | 30.26591 | 29.69031 | 120.6777 | 108.3667 | 6.484985e-05 | 0.0878033 | 0 | 0 | 0
10152 | 347100.6 | 2010-10-10 10:02 | 4262.146 | 2 | 31 | 0.5499276 | 4.039978 | 30.2705 | 29.69031 | 120.6963 | 108.3667 | 6.484985e-05 | 0.0878033 | 0 | 0 | 0
10153 | 347130.6 | 2010-10-10 10:03 | 4292.161 | 2 | 31 | 0.5497469 | 4.042572 | 30.27508 | 29.69031 | 120.7148 | 108.3667 | 6.484985e-05 | 0.0878033 | 0 | 0 | 0
10154 | 347160.7 | 2010-10-10 10:03 | 4322.176 | 2 | 31 | 0.5501083 | 4.045329 | 30.27967 | 29.69031 | 120.7333 | 108.3667 | 0.0001297951 | 0.0878033 | 0 | 0 | 0
10155 | 347190.7 | 2010-10-10 10:04 | 4352.192 | 2 | 31 | 0.5499276 | 4.047761 | 30.28425 | 29.69031 | 120.7519 | 108.3667 | 6.484985e-05 | 0.0878033 | 0 | 0 | 0
10156 | 347220.7 | 2010-10-10 10:04 | 4382.207 | 2 | 31 | 0.5501083 | 4.05068 | 30.28884 | 29.69031 | 120.7704 | 108.3667 | 9.727478e-05 | 0.0878033 | 0 | 0 | 0
10157 | 347250.7 | 2010-10-10 10:05 | 4412.222 | 2 | 31 | 0.5499276 | 4.053275 | 30.29342 | 29.69031 | 120.789 | 108.3667 | 6.494522e-05 | 0.0878033 | 0 | 0 | 0
10158 | 347280.7 | 2010-10-10 10:05 | 4442.237 | 2 | 31 | 0.5499276 | 4.05587 | 30.29801 | 29.69031 | 120.8076 | 108.3667 | 6.484985e-05 | 0.0878033 | 0 | 0 | 0
10159 | 347310.7 | 2010-10-10 10:06 | 4472.252 | 2 | 31 | 0.5497469 | 4.058626 | 30.30259 | 29.69031 | 120.8262 | 108.3667 | 6.484985e-05 | 0.0878033 | 0 | 0 | 0
10160 | 347340.7 | 2010-10-10 10:06 | 4502.268 | 2 | 31 | 0.5501083 | 4.061383 | 30.30718 | 29.69031 | 120.8448 | 108.3667 | 9.727478e-05 | 0.0878033 | 0 | 0 | 0
10161 | 347370.8 | 2010-10-10 10:07 | 4532.283 | 2 | 31 | 0.5499276 | 4.06414 | 30.31176 | 29.69031 | 120.8635 | 108.3667 | 6.484985e-05 | 0.0878033 | 0 | 0 | 0
10162 | 347400.8 | 2010-10-10 10:07 | 4562.298 | 2 | 31 | 0.5501083 | 4.067221 | 30.31635 | 29.69031 | 120.8821 | 108.3667 | 9.727478e-05 | 0.0878033 | 0 | 0 | 0
10163 | 347430.8 | 2010-10-10 10:08 | 4592.315 | 2 | 31 | 0.5497469 | 4.069653 | 30.32093 | 29.69031 | 120.9008 | 108.3667 | 9.727478e-05 | 0.0878033 | 0 | 0 | 0
10164 | 347460.8 | 2010-10-10 10:08 | 4622.329 | 2 | 31 | 0.5499276 | 4.072572 | 30.32552 | 29.69031 | 120.9194 | 108.3667 | 9.727478e-05 | 0.0878033 | 0 | 0 | 0
10165 | 347490.8 | 2010-10-10 10:09 | 4652.344 | 2 | 31 | 0.5501083 | 4.075653 | 30.3301 | 29.69031 | 120.9381 | 108.3667 | 9.727478e-05 | 0.0878033 | 0 | 0 | 0
10166 | 347520.8 | 2010-10-10 10:09 | 4682.359 | 2 | 31 | 0.5499276 | 4.07841 | 30.33469 | 29.69031 | 120.9568 | 108.3667 | 9.737015e-05 | 0.0878033 | 0 | 0 | 0
10167 | 347550.9 | 2010-10-10 10:10 | 4712.377 | 2 | 31 | 0.5499276 | 4.081329 | 30.33927 | 29.69031 | 120.9755 | 108.3667 | 6.484985e-05 | 0.0878033 | 0 | 0 | 0
10168 | 347580.9 | 2010-10-10 10:10 | 4742.39 | 2 | 31 | 0.5497469 | 4.084085 | 30.34386 | 29.69031 | 120.9942 | 108.3667 | 6.484985e-05 | 0.0878033 | 0 | 0 | 0
10169 | 347610.9 | 2010-10-10 10:11 | 4772.405 | 2 | 31 | 0.5501083 | 4.087329 | 30.34844 | 29.69031 | 121.013 | 108.3667 | 9.727478e-05 | 0.0878033 | 0 | 0 | 0
10170 | 347640.9 | 2010-10-10 10:11 | 4802.42 | 2 | 31 | 0.5501083 | 4.090248 | 30.35303 | 29.69031 | 121.0317 | 108.3667 | 6.484985e-05 | 0.0878033 | 0 | 0 | 0
10171 | 347670.9 | 2010-10-10 10:12 | 4832.435 | 2 | 31 | 0.5499276 | 4.093329 | 30.35761 | 29.69031 | 121.0505 | 108.3667 | 6.484985e-05 | 0.0878033 | 0 | 0 | 0
10172 | 347700.9 | 2010-10-10 10:12 | 4862.453 | 2 | 31 | 0.5499276 | 4.096248 | 30.3622 | 29.69031 | 121.0692 | 108.3667 | 6.484985e-05 | 0.0878033 | 0 | 0 | 0
10173 | 347730.9 | 2010-10-10 10:13 | 4892.466 | 2 | 31 | 0.5499276 | 4.099491 | 30.36679 | 29.69031 | 121.088 | 108.3667 | 9.737015e-05 | 0.0878033 | 0 | 0 | 0
10174 | 347761 | 2010-10-10 10:13 | 4922.481 | 2 | 31 | 0.5499276 | 4.102572 | 30.37137 | 29.69031 | 121.1068 | 108.3667 | 9.727478e-05 | 0.0878033 | 0 | 0 | 0
10175 | 347791 | 2010-10-10 10:14 | 4952.496 | 2 | 31 | 0.5499276 | 4.105491 | 30.37596 | 29.69031 | 121.1257 | 108.3667 | 9.737015e-05 | 0.0878033 | 0 | 0 | 0
10176 | 347821 | 2010-10-10 10:14 | 4982.511 | 2 | 31 | 0.5499276 | 4.108896 | 30.38054 | 29.69031 | 121.1445 | 108.3667 | 6.484985e-05 | 0.0878033 | 0 | 0 | 0
10177 | 347851 | 2010-10-10 10:15 | 5012.527 | 2 | 31 | 0.5501083 | 4.111978 | 30.38513 | 29.69031 | 121.1633 | 108.3667 | 9.737015e-05 | 0.0878033 | 0 | 0 | 0
10178 | 347881 | 2010-10-10 10:15 | 5042.542 | 2 | 31 | 0.5499276 | 4.115221 | 30.38971 | 29.69031 | 121.1822 | 108.3667 | 9.727478e-05 | 0.0878033 | 0 | 0 | 0
10179 | 347911 | 2010-10-10 10:16 | 5072.557 | 2 | 31 | 0.5499276 | 4.118464 | 30.3943 | 29.69031 | 121.2011 | 108.3667 | 9.727478e-05 | 0.0878033 | 0 | 0 | 0
10180 | 347941 | 2010-10-10 10:16 | 5102.572 | 2 | 31 | 0.5497469 | 4.121545 | 30.39888 | 29.69031 | 121.22 | 108.3667 | 6.484985e-05 | 0.0878033 | 0 | 0 | 0
10181 | 347971.1 | 2010-10-10 10:17 | 5132.587 | 2 | 31 | 0.5501083 | 4.125113 | 30.40347 | 29.69031 | 121.2389 | 108.3667 | 9.727478e-05 | 0.0878033 | 0 | 0 | 0
10182 | 348001.1 | 2010-10-10 10:17 | 5162.603 | 2 | 31 | 0.5499276 | 4.128356 | 30.40805 | 29.69031 | 121.2578 | 108.3667 | 6.494522e-05 | 0.0878033 | 0 | 0 | 0
10183 | 348031.1 | 2010-10-10 10:18 | 5192.62 | 2 | 31 | 0.5499276 | 4.131761 | 30.41264 | 29.69031 | 121.2767 | 108.3667 | 9.727478e-05 | 0.0878033 | 0 | 0 | 0
10184 | 348061.1 | 2010-10-10 10:18 | 5222.633 | 2 | 31 | 0.5499276 | 4.135005 | 30.41722 | 29.69031 | 121.2957 | 108.3667 | 3.242493e-05 | 0.0878033 | 0 | 0 | 0
10185 | 348091.1 | 2010-10-10 10:19 | 5252.648 | 2 | 31 | 0.5497469 | 4.13841 | 30.42181 | 29.69031 | 121.3146 | 108.3667 | 9.727478e-05 | 0.0878033 | 0 | 0 | 0
10186 | 348121.1 | 2010-10-10 10:19 | 5282.664 | 2 | 31 | 0.5499276 | 4.141815 | 30.42639 | 29.69031 | 121.3336 | 108.3667 | 9.727478e-05 | 0.0878033 | 0 | 0 | 0
10187 | 348151.2 | 2010-10-10 10:20 | 5312.679 | 2 | 31 | 0.5497469 | 4.145383 | 30.43098 | 29.69031 | 121.3526 | 108.3667 | 9.737015e-05 | 0.0878033 | 0 | 0 | 0
10188 | 348181.2 | 2010-10-10 10:20 | 5342.694 | 2 | 31 | 0.5499276 | 4.14895 | 30.43556 | 29.69031 | 121.3716 | 108.3667 | 9.727478e-05 | 0.0878033 | 0 | 0 | 0
10189 | 348211.2 | 2010-10-10 10:21 | 5372.709 | 2 | 31 | 0.5501083 | 4.152356 | 30.44015 | 29.69031 | 121.3907 | 108.3667 | 6.484985e-05 | 0.0878033 | 0 | 0 | 0
10190 | 348241.2 | 2010-10-10 10:21 | 5402.725 | 2 | 31 | 0.5499276 | 4.156085 | 30.44473 | 29.69031 | 121.4097 | 108.3667 | 0.0001296997 | 0.0878033 | 0 | 0 | 0
10191 | 348271.2 | 2010-10-10 10:22 | 5432.74 | 2 | 31 | 0.5499276 | 4.159653 | 30.44932 | 29.69031 | 121.4288 | 108.3667 | 0.0001297951 | 0.0878033 | 0 | 0 | 0
10192 | 348301.2 | 2010-10-10 10:22 | 5462.755 | 2 | 31 | 0.5499276 | 4.163058 | 30.4539 | 29.69031 | 121.4479 | 108.3667 | 0.0001296997 | 0.0878033 | 0 | 0 | 0
10193 | 348331.2 | 2010-10-10 10:23 | 5492.77 | 2 | 31 | 0.5499276 | 4.166626 | 30.45849 | 29.69031 | 121.467 | 108.3667 | 9.727478e-05 | 0.0878033 | 0 | 0 | 0
10194 | 348361.3 | 2010-10-10 10:23 | 5522.785 | 2 | 31 | 0.5497469 | 4.170194 | 30.46307 | 29.69031 | 121.4861 | 108.3667 | 6.494522e-05 | 0.0878033 | 0 | 0 | 0
10195 | 348391.3 | 2010-10-10 10:24 | 5552.801 | 2 | 31 | 0.5501083 | 4.173923 | 30.46766 | 29.69031 | 121.5052 | 108.3667 | 9.727478e-05 | 0.0878033 | 0 | 0 | 0
10196 | 348421.3 | 2010-10-10 10:24 | 5582.816 | 2 | 31 | 0.5499276 | 4.177329 | 30.47224 | 29.69031 | 121.5243 | 108.3667 | 6.484985e-05 | 0.0878033 | 0 | 0 | 0
10197 | 348451.3 | 2010-10-10 10:25 | 5612.831 | 2 | 31 | 0.5497469 | 4.181221 | 30.47683 | 29.69031 | 121.5435 | 108.3667 | 9.727478e-05 | 0.0878033 | 0 | 0 | 0
10198 | 348481.3 | 2010-10-10 10:25 | 5642.846 | 2 | 31 | 0.5499276 | 4.18495 | 30.48141 | 29.69031 | 121.5627 | 108.3667 | 9.737015e-05 | 0.0878033 | 0 | 0 | 0
10199 | 348511.3 | 2010-10-10 10:26 | 5672.862 | 2 | 31 | 0.5501083 | 4.18868 | 30.486 | 29.69031 | 121.5819 | 108.3667 | 9.727478e-05 | 0.0878033 | 0 | 0 | 0
10200 | 348541.4 | 2010-10-10 10:26 | 5702.877 | 2 | 31 | 0.5501083 | 4.19241 | 30.49058 | 29.69031 | 121.6011 | 108.3667 | 6.484985e-05 | 0.0878033 | 0 | 0 | 0
10201 | 348571.4 | 2010-10-10 10:27 | 5732.892 | 2 | 31 | 0.5497469 | 4.196139 | 30.49517 | 29.69031 | 121.6203 | 108.3667 | 6.484985e-05 | 0.0878033 | 0 | 0 | 0
10202 | 348599.5 | 2010-10-10 10:27 | 5761.05 | 2 | 31 | 0.5501083 | 4.200031 | 30.49947 | 29.69031 | 121.6384 | 108.3667 | 9.727478e-05 | 0.0878033 | 0 | 0 | 0
10203 | 348629.5 | 2010-10-10 10:28 | 30.01522 | 3 | 31 | 0 | 4.120734 | 30.49947 | 29.69031 | 121.6384 | 108.3667 | -0.0003567696 | 0.0878033 | 0 | 0 | 0
10204 | 348659.6 | 2010-10-10 10:28 | 60.03067 | 3 | 31 | 0 | 4.110842 | 30.49947 | 29.69031 | 121.6384 | 108.3667 | -0.0001946449 | 0.0878033 | 0 | 0 | 0
10205 | 348689.6 | 2010-10-10 10:29 | 90.04567 | 3 | 31 | 0 | 4.104842 | 30.49947 | 29.69031 | 121.6384 | 108.3667 | -0.0001297951 | 0.0878033 | 0 | 0 | 0
10206 | 348719.5 | 2010-10-10 10:29 | 120.014 | 3 | 31 | 0 | 4.101275 | 30.49947 | 29.69031 | 121.6384 | 108.3667 | -6.484985e-05 | 0.0878033 | 0 | 0 | 0
10207 | 348719.6 | 2010-10-10 10:29 | 2.766895956e-06 | 4 | 31 | 1.02329 | 4.200518 | 30.49947 | 29.69031 | 121.6384 | 108.3667 | 0 | 0.0878033 | 0 | 0 | 0
10208 | 348720.3 | 2010-10-10 10:29 | 0.7161151 | 4 | 31 | 0.97234 | 4.200518 | 30.49966 | 29.69031 | 121.6392 | 108.3667 | 0 | 0.0878033 | 0 | 0 | 0
10209 | 348722.1 | 2010-10-10 10:29 | 2.513111 | 4 | 31 | 0.9222937 | 4.200518 | 30.50014 | 29.69031 | 121.6412 | 108.3667 | 0 | 0.0878033 | 0 | 0 | 0
10210 | 348724.8 | 2010-10-10 10:29 | 5.231828 | 4 | 31 | 0.8722474 | 4.200356 | 30.50081 | 29.69031 | 121.644 | 108.3667 | -3.242493e-05 | 0.0878033 | 0 | 0 | 0
10211 | 348728.5 | 2010-10-10 10:29 | 8.934881 | 4 | 31 | 0.8220204 | 4.200518 | 30.50168 | 29.69031 | 121.6477 | 108.3667 | 0 | 0.0878033 | 0 | 0 | 0
10212 | 348733.3 | 2010-10-10 10:29 | 13.77858 | 4 | 31 | 0.7719741 | 4.200518 | 30.50275 | 29.69031 | 121.6522 | 108.3667 | 3.242493e-05 | 0.0878033 | 0 | 0 | 0
10213 | 348739.5 | 2010-10-10 10:30 | 19.95025 | 4 | 31 | 0.7219278 | 4.200356 | 30.50403 | 29.69031 | 121.6576 | 108.3667 | -6.484985e-05 | 0.0878033 | 0 | 0 | 0
10214 | 348747.5 | 2010-10-10 10:30 | 27.9814 | 4 | 31 | 0.6717009 | 4.200356 | 30.50558 | 29.69031 | 121.6641 | 108.3667 | -3.242493e-05 | 0.0878033 | 0 | 0 | 0
10215 | 348758.4 | 2010-10-10 10:30 | 38.82533 | 4 | 31 | 0.6216546 | 4.200356 | 30.50753 | 29.69031 | 121.6722 | 108.3667 | 0 | 0.0878033 | 0 | 0 | 0
10216 | 348773.8 | 2010-10-10 10:30 | 54.24666 | 4 | 31 | 0.5716083 | 4.200518 | 30.51008 | 29.69031 | 121.683 | 108.3667 | -3.242493e-05 | 0.0878033 | 0 | 0 | 0
10217 | 348797.9 | 2010-10-10 10:30 | 78.38709 | 4 | 31 | 0.5213813 | 4.20068 | 30.51373 | 29.69031 | 121.6983 | 108.3667 | 3.242493e-05 | 0.0878033 | 0 | 0 | 0
10218 | 348839.9 | 2010-10-10 10:31 | 120.3241 | 4 | 31 | 0.4713351 | 4.200518 | 30.51949 | 29.69031 | 121.7225 | 108.3667 | -3.242493e-05 | 0.0878033 | 0 | 0 | 0
10219 | 348911 | 2010-10-10 10:32 | 191.4636 | 4 | 31 | 0.4212888 | 4.200518 | 30.52827 | 29.69031 | 121.7594 | 108.3667 | 3.242493e-05 | 0.0878033 | 0 | 0 | 0
10220 | 349009.8 | 2010-10-10 10:34 | 290.2748 | 4 | 31 | 0.3712425 | 4.200356 | 30.53913 | 29.69031 | 121.805 | 108.3667 | 0 | 0.0878033 | 0 | 0 | 0
10221 | 349131.4 | 2010-10-10 10:36 | 411.8825 | 4 | 31 | 0.3211962 | 4.200356 | 30.55081 | 29.69031 | 121.854 | 108.3667 | 0 | 0.0878033 | 0 | 0 | 0
10222 | 349275.9 | 2010-10-10 10:38 | 556.3338 | 4 | 31 | 0.2711499 | 4.200356 | 30.56267 | 29.69031 | 121.9039 | 108.3667 | -3.242493e-05 | 0.0878033 | 0 | 0 | 0
10223 | 349450.2 | 2010-10-10 10:41 | 730.6284 | 4 | 31 | 0.2211036 | 4.200518 | 30.57455 | 29.69031 | 121.9538 | 108.3667 | 0 | 0.0878033 | 0 | 0 | 0
10224 | 349672.4 | 2010-10-10 10:45 | 952.8598 | 4 | 31 | 0.1710573 | 4.200356 | 30.58661 | 29.69031 | 122.0044 | 108.3667 | 0 | 0.0878033 | 0 | 0 | 0
10225 | 349980.4 | 2010-10-10 10:50 | 1260.824 | 4 | 31 | 0.121011 | 4.200356 | 30.59898 | 29.69031 | 122.0564 | 108.3667 | 0 | 0.0878033 | 0 | 0 | 0
10226 | 350480 | 2010-10-10 10:59 | 1760.412 | 4 | 31 | 0.0709647 | 4.200193 | 30.612 | 29.69031 | 122.1111 | 108.3667 | -6.484985e-05 | 0.0878033 | 0 | 0 | 0
10227 | 350840.9 | 2010-10-10 11:05 | 2121.329 | 4 | 31 | 0.04982602 | 4.200518 | 30.61802 | 29.69031 | 122.1364 | 108.3667 | 0 | 0.0878033 | 0 | 0 | 0
10228 | 350870.9 | 2010-10-10 11:05 | 30.01536 | 5 | 31 | 0 | 4.193221 | 30.61802 | 29.69031 | 122.1364 | 108.3667 | -3.242493e-05 | 0.0878033 | 0 | 0 | 0
10229 | 350900.9 | 2010-10-10 11:06 | 60.01493 | 5 | 31 | 0 | 4.192085 | 30.61802 | 29.69031 | 122.1364 | 108.3667 | -3.242493e-05 | 0.0878033 | 0 | 0 | 0
10230 | 350901.1 | 2010-10-10 11:06 | 0.1876171 | 6 | 31 | 0.0008637619 | 4.192085 | 30.61802 | 29.69031 | 122.1364 | 108.3667 | 0 | 0.08934835 | 0 | 0 | 0
10231 | 350905.9 | 2010-10-10 11:06 | 5.015575 | 6 | 31 | 0.001947797 | 4.192085 | 30.61802 | 29.69031 | 122.1364 | 108.3667 | -3.242493e-05 | 0.08934835 | 0 | 0 | 0
10232 | 350935.9 | 2010-10-10 11:06 | 30.01518 | 7 | 31 | -1.099793 | 4.029275 | 30.61802 | 29.69948 | 122.1364 | 108.4038 | -0.0009080887 | 0.08934835 | 0 | 0 | 0
10233 | 350965.9 | 2010-10-10 11:07 | 60.03039 | 7 | 31 | -1.099613 | 4.004626 | 30.61802 | 29.70865 | 122.1364 | 108.4406 | -0.0005188942 | 0.08934835 | 0 | 0 | 0
10234 | 350995.9 | 2010-10-10 11:07 | 90.04569 | 7 | 31 | -1.099613 | 3.987924 | 30.61802 | 29.71782 | 122.1364 | 108.4772 | -0.0003891945 | 0.08934835 | 0 | 0 | 0
10235 | 351025.9 | 2010-10-10 11:08 | 120.0609 | 7 | 31 | -1.099613 | 3.974627 | 30.61802 | 29.72699 | 122.1364 | 108.5137 | -0.000291872 | 0.08934835 | 0 | 0 | 0
10236 | 351056 | 2010-10-10 11:08 | 150.0762 | 7 | 31 | -1.099793 | 3.963437 | 30.61802 | 29.73616 | 122.1364 | 108.5501 | -0.000291872 | 0.08934835 | 0 | 0 | 0
10237 | 351086 | 2010-10-10 11:09 | 180.0914 | 7 | 31 | -1.099613 | 3.953221 | 30.61802 | 29.74533 | 122.1364 | 108.5864 | -0.0002594471 | 0.08934835 | 0 | 0 | 0
10238 | 351116 | 2010-10-10 11:09 | 210.1067 | 7 | 31 | -1.099613 | 3.943654 | 30.61802 | 29.7545 | 122.1364 | 108.6226 | -0.0002594471 | 0.08934835 | 0 | 0 | 0
10239 | 351146 | 2010-10-10 11:10 | 240.1218 | 7 | 31 | -1.099974 | 3.934735 | 30.61802 | 29.76366 | 122.1364 | 108.6587 | -0.0002594948 | 0.08934835 | 0 | 0 | 0
10240 | 351176 | 2010-10-10 11:10 | 270.1371 | 7 | 31 | -1.099613 | 3.925978 | 30.61802 | 29.77283 | 122.1364 | 108.6948 | -0.0002270222 | 0.08934835 | 0 | 0 | 0
10241 | 351206 | 2010-10-10 11:11 | 300.1542 | 7 | 31 | -1.099613 | 3.917383 | 30.61802 | 29.782 | 122.1364 | 108.7307 | -0.0002270222 | 0.08934835 | 0 | 0 | 0
10242 | 351236 | 2010-10-10 11:11 | 330.1675 | 7 | 31 | -1.099793 | 3.908951 | 30.61802 | 29.79117 | 122.1364 | 108.7666 | -0.0002270222 | 0.08934835 | 0 | 0 | 0
10243 | 351266.1 | 2010-10-10 11:12 | 360.1827 | 7 | 31 | -1.099613 | 3.900681 | 30.61802 | 29.80034 | 122.1364 | 108.8024 | -0.0002270222 | 0.08934835 | 0 | 0 | 0
10244 | 351296.1 | 2010-10-10 11:12 | 390.198 | 7 | 31 | -1.099793 | 3.892573 | 30.61802 | 29.80951 | 122.1364 | 108.8382 | -0.0002270222 | 0.08934835 | 0 | 0 | 0
10245 | 351326.1 | 2010-10-10 11:13 | 420.2133 | 7 | 31 | -1.099793 | 3.884465 | 30.61802 | 29.81868 | 122.1364 | 108.8738 | -0.0002270222 | 0.08934835 | 0 | 0 | 0
10246 | 351356.1 | 2010-10-10 11:13 | 450.2285 | 7 | 31 | -1.099613 | 3.876519 | 30.61802 | 29.82785 | 122.1364 | 108.9094 | -0.0001945972 | 0.08934835 | 0 | 0 | 0
10247 | 351386.1 | 2010-10-10 11:14 | 480.2442 | 7 | 31 | -1.099793 | 3.868573 | 30.61802 | 29.83701 | 122.1364 | 108.9449 | -0.0002594471 | 0.08934835 | 0 | 0 | 0
10248 | 351416.1 | 2010-10-10 11:14 | 510.259 | 7 | 31 | -1.099432 | 3.861113 | 30.61802 | 29.84618 | 122.1364 | 108.9803 | -0.0001945972 | 0.08934835 | 0 | 0 | 0
10249 | 351446.2 | 2010-10-10 11:15 | 540.2766 | 7 | 31 | -1.099613 | 3.853492 | 30.61802 | 29.85535 | 122.1364 | 109.0157 | -0.0001621246 | 0.08934835 | 0 | 0 | 0
10250 | 351476.2 | 2010-10-10 11:15 | 570.2894 | 7 | 31 | -1.099793 | 3.845708 | 30.61802 | 29.86452 | 122.1364 | 109.051 | -0.0001945972 | 0.08934835 | 0 | 0 | 0
10251 | 351506.2 | 2010-10-10 11:16 | 600.3047 | 7 | 31 | -1.099613 | 3.838411 | 30.61802 | 29.87369 | 122.1364 | 109.0862 | -0.0001945972 | 0.08934835 | 0 | 0 | 0
10252 | 351536.2 | 2010-10-10 11:16 | 630.3198 | 7 | 31 | -1.099793 | 3.831113 | 30.61802 | 29.88286 | 122.1364 | 109.1214 | -0.0001945972 | 0.08934835 | 0 | 0 | 0
10253 | 351566.2 | 2010-10-10 11:17 | 660.335 | 7 | 31 | -1.099613 | 3.823978 | 30.61802 | 29.89203 | 122.1364 | 109.1565 | -0.0001297474 | 0.08934835 | 0 | 0 | 0
10254 | 351596.2 | 2010-10-10 11:17 | 690.3513 | 7 | 31 | -1.099432 | 3.816843 | 30.61802 | 29.9012 | 122.1364 | 109.1915 | -0.0001621723 | 0.08934835 | 0 | 0 | 0
10255 | 351626.2 | 2010-10-10 11:18 | 720.3656 | 7 | 31 | -1.099613 | 3.80987 | 30.61802 | 29.91036 | 122.1364 | 109.2265 | -0.0001621723 | 0.08934835 | 0 | 0 | 0
10256 | 351656.3 | 2010-10-10 11:18 | 750.3809 | 7 | 31 | -1.099793 | 3.803059 | 30.61802 | 29.91953 | 122.1364 | 109.2614 | -0.0001945972 | 0.08934835 | 0 | 0 | 0
10257 | 351686.3 | 2010-10-10 11:19 | 780.396 | 7 | 31 | -1.099613 | 3.796573 | 30.61802 | 29.9287 | 122.1364 | 109.2962 | -0.0001297474 | 0.08934835 | 0 | 0 | 0
10258 | 351716.3 | 2010-10-10 11:19 | 810.4112 | 7 | 31 | -1.099613 | 3.789924 | 30.61802 | 29.93787 | 122.1364 | 109.331 | -0.0001621246 | 0.08934835 | 0 | 0 | 0
10259 | 351746.3 | 2010-10-10 11:20 | 840.4264 | 7 | 31 | -1.099613 | 3.783762 | 30.61802 | 29.94704 | 122.1364 | 109.3657 | -0.0001296997 | 0.08934835 | 0 | 0 | 0
10260 | 351776.3 | 2010-10-10 11:20 | 870.4417 | 7 | 31 | -1.099613 | 3.777438 | 30.61802 | 29.95621 | 122.1364 | 109.4004 | -0.0001296997 | 0.08934835 | 0 | 0 | 0
10261 | 351806.3 | 2010-10-10 11:21 | 900.4569 | 7 | 31 | -1.099793 | 3.771276 | 30.61802 | 29.96538 | 122.1364 | 109.435 | -0.0001296997 | 0.08934835 | 0 | 0 | 0
10262 | 351836.3 | 2010-10-10 11:21 | 930.4584 | 7 | 31 | -1.099793 | 3.765276 | 30.61802 | 29.97454 | 122.1364 | 109.4695 | -0.0001621723 | 0.08934835 | 0 | 0 | 0
10263 | 351866.4 | 2010-10-10 11:22 | 960.4718 | 7 | 31 | -1.099613 | 3.759438 | 30.61802 | 29.98371 | 122.1364 | 109.504 | -0.0001621723 | 0.08934835 | 0 | 0 | 0
10264 | 351896.4 | 2010-10-10 11:22 | 990.487 | 7 | 31 | -1.099793 | 3.753762 | 30.61802 | 29.99288 | 122.1364 | 109.5384 | -0.0001297474 | 0.08934835 | 0 | 0 | 0
10265 | 351926.4 | 2010-10-10 11:23 | 1020.502 | 7 | 31 | -1.099613 | 3.747924 | 30.61802 | 30.00205 | 122.1364 | 109.5728 | -0.0001621723 | 0.08934835 | 0 | 0 | 0
10266 | 351956.4 | 2010-10-10 11:23 | 1050.517 | 7 | 31 | -1.099432 | 3.742735 | 30.61802 | 30.01122 | 122.1364 | 109.6072 | -9.732247e-05 | 0.08934835 | 0 | 0 | 0
10267 | 351986.4 | 2010-10-10 11:24 | 1080.533 | 7 | 31 | -1.099793 | 3.73706 | 30.61802 | 30.02039 | 122.1364 | 109.6415 | -0.0001297474 | 0.08934835 | 0 | 0 | 0
10268 | 352016.4 | 2010-10-10 11:24 | 1110.548 | 7 | 31 | -1.099793 | 3.731708 | 30.61802 | 30.02955 | 122.1364 | 109.6757 | -0.0001621723 | 0.08934835 | 0 | 0 | 0
10269 | 352046.4 | 2010-10-10 11:25 | 1140.563 | 7 | 31 | -1.099793 | 3.726357 | 30.61802 | 30.03872 | 122.1364 | 109.7099 | -0.0001296997 | 0.08934835 | 0 | 0 | 0
10270 | 352076.5 | 2010-10-10 11:25 | 1170.578 | 7 | 31 | -1.099613 | 3.72133 | 30.61802 | 30.04789 | 122.1364 | 109.744 | -0.0001296997 | 0.08934835 | 0 | 0 | 0
10271 | 352106.5 | 2010-10-10 11:26 | 1200.594 | 7 | 31 | -1.099974 | 3.715979 | 30.61802 | 30.05706 | 122.1364 | 109.7781 | -0.0001621723 | 0.08934835 | 0 | 0 | 0
10272 | 352136.5 | 2010-10-10 11:26 | 1230.609 | 7 | 31 | -1.099613 | 3.711114 | 30.61802 | 30.06623 | 122.1364 | 109.8122 | -0.0001297474 | 0.08934835 | 0 | 0 | 0
10273 | 352166.5 | 2010-10-10 11:27 | 1260.624 | 7 | 31 | -1.099613 | 3.706249 | 30.61802 | 30.0754 | 122.1364 | 109.8462 | -9.732247e-05 | 0.08934835 | 0 | 0 | 0
10274 | 352196.5 | 2010-10-10 11:27 | 1290.639 | 7 | 31 | -1.099793 | 3.701222 | 30.61802 | 30.08457 | 122.1364 | 109.8801 | -9.727478e-05 | 0.08934835 | 0 | 0 | 0
10275 | 352226.5 | 2010-10-10 11:28 | 1320.654 | 7 | 31 | -1.099793 | 3.696357 | 30.61802 | 30.09374 | 122.1364 | 109.914 | -9.727478e-05 | 0.08934835 | 0 | 0 | 0
10276 | 352256.5 | 2010-10-10 11:28 | 1350.67 | 7 | 31 | -1.099613 | 3.691654 | 30.61802 | 30.1029 | 122.1364 | 109.9479 | -0.0001297474 | 0.08934835 | 0 | 0 | 0
10277 | 352286.6 | 2010-10-10 11:29 | 1380.685 | 7 | 31 | -1.099613 | 3.68679 | 30.61802 | 30.11207 | 122.1364 | 109.9817 | -0.0001296997 | 0.08934835 | 0 | 0 | 0
10278 | 352316.6 | 2010-10-10 11:29 | 1410.7 | 7 | 31 | -1.099793 | 3.682249 | 30.61802 | 30.12124 | 122.1364 | 110.0155 | -0.0001297474 | 0.08934835 | 0 | 0 | 0
10279 | 352346.6 | 2010-10-10 11:30 | 1440.715 | 7 | 31 | -1.099793 | 3.677546 | 30.61802 | 30.13041 | 122.1364 | 110.0493 | -0.0001297474 | 0.08934835 | 0 | 0 | 0
10280 | 352376.6 | 2010-10-10 11:30 | 1470.731 | 7 | 31 | -1.099793 | 3.673168 | 30.61802 | 30.13958 | 122.1364 | 110.083 | -9.727478e-05 | 0.08934835 | 0 | 0 | 0
10281 | 352406.6 | 2010-10-10 11:31 | 1500.746 | 7 | 31 | -1.099613 | 3.668789 | 30.61802 | 30.14875 | 122.1364 | 110.1166 | -0.0001297474 | 0.08934835 | 0 | 0 | 0
10282 | 352436.6 | 2010-10-10 11:31 | 1530.761 | 7 | 31 | -1.099793 | 3.664411 | 30.61802 | 30.15792 | 122.1364 | 110.1502 | -9.732247e-05 | 0.08934835 | 0 | 0 | 0
10283 | 352466.6 | 2010-10-10 11:32 | 1560.763 | 7 | 31 | -1.099613 | 3.660033 | 30.61802 | 30.16708 | 122.1364 | 110.1838 | -9.732247e-05 | 0.08934835 | 0 | 0 | 0
10284 | 352496.7 | 2010-10-10 11:32 | 1590.776 | 7 | 31 | -1.099793 | 3.655979 | 30.61802 | 30.17625 | 122.1364 | 110.2173 | -9.732247e-05 | 0.08934835 | 0 | 0 | 0
10285 | 352526.7 | 2010-10-10 11:33 | 1620.791 | 7 | 31 | -1.099793 | 3.6516 | 30.61802 | 30.18542 | 122.1364 | 110.2508 | -0.0001297474 | 0.08934835 | 0 | 0 | 0
10286 | 352556.7 | 2010-10-10 11:33 | 1650.806 | 7 | 31 | -1.099613 | 3.647546 | 30.61802 | 30.19459 | 122.1364 | 110.2843 | -0.0001297474 | 0.08934835 | 0 | 0 | 0
10287 | 352586.7 | 2010-10-10 11:34 | 1680.822 | 7 | 31 | -1.099613 | 3.643654 | 30.61802 | 30.20376 | 122.1364 | 110.3177 | -6.489754e-05 | 0.08934835 | 0 | 0 | 0
10288 | 352616.7 | 2010-10-10 11:34 | 1710.837 | 7 | 31 | -1.099613 | 3.639763 | 30.61802 | 30.21293 | 122.1364 | 110.3511 | -9.727478e-05 | 0.08934835 | 0 | 0 | 0
10289 | 352646.7 | 2010-10-10 11:35 | 1740.852 | 7 | 31 | -1.099793 | 3.635871 | 30.61802 | 30.22209 | 122.1364 | 110.3845 | -9.727478e-05 | 0.08934835 | 0 | 0 | 0
10290 | 352676.7 | 2010-10-10 11:35 | 1770.867 | 7 | 31 | -1.099793 | 3.631979 | 30.61802 | 30.23126 | 122.1364 | 110.4178 | -0.0001621723 | 0.08934835 | 0 | 0 | 0
10291 | 352706.8 | 2010-10-10 11:36 | 1800.883 | 7 | 31 | -1.099613 | 3.628573 | 30.61802 | 30.24043 | 122.1364 | 110.4511 | -6.484985e-05 | 0.08934835 | 0 | 0 | 0
10292 | 352736.8 | 2010-10-10 11:36 | 1830.898 | 7 | 31 | -1.099613 | 3.625006 | 30.61802 | 30.2496 | 122.1364 | 110.4843 | -6.484985e-05 | 0.08934835 | 0 | 0 | 0
10293 | 352766.8 | 2010-10-10 11:37 | 1860.913 | 7 | 31 | -1.099793 | 3.621438 | 30.61802 | 30.25877 | 122.1364 | 110.5176 | -9.732247e-05 | 0.08934835 | 0 | 0 | 0
10294 | 352796.8 | 2010-10-10 11:37 | 1890.928 | 7 | 31 | -1.099613 | 3.618195 | 30.61802 | 30.26794 | 122.1364 | 110.5507 | -6.484985e-05 | 0.08934835 | 0 | 0 | 0
10295 | 352826.8 | 2010-10-10 11:38 | 1920.944 | 7 | 31 | -1.099613 | 3.614952 | 30.61802 | 30.27711 | 122.1364 | 110.5839 | -9.727478e-05 | 0.08934835 | 0 | 0 | 0
10296 | 352856.8 | 2010-10-10 11:38 | 1950.959 | 7 | 31 | -1.099793 | 3.611547 | 30.61802 | 30.28628 | 122.1364 | 110.617 | -9.727478e-05 | 0.08934835 | 0 | 0 | 0
10297 | 352886.9 | 2010-10-10 11:39 | 1980.974 | 7 | 31 | -1.099613 | 3.608628 | 30.61802 | 30.29544 | 122.1364 | 110.6501 | -3.242493e-05 | 0.08934835 | 0 | 0 | 0
10298 | 352916.9 | 2010-10-10 11:39 | 2010.989 | 7 | 31 | -1.099613 | 3.605384 | 30.61802 | 30.30461 | 122.1364 | 110.6832 | -9.727478e-05 | 0.08934835 | 0 | 0 | 0
10299 | 352946.9 | 2010-10-10 11:40 | 2041.004 | 7 | 31 | -1.099793 | 3.602303 | 30.61802 | 30.31378 | 122.1364 | 110.7162 | -9.727478e-05 | 0.08934835 | 0 | 0 | 0
10300 | 352976.9 | 2010-10-10 11:40 | 2071.02 | 7 | 31 | -1.099613 | 3.599546 | 30.61802 | 30.32295 | 122.1364 | 110.7493 | -3.242493e-05 | 0.08934835 | 0 | 0 | 0
10301 | 353006.9 | 2010-10-10 11:41 | 2101.035 | 7 | 31 | -1.099793 | 3.596627 | 30.61802 | 30.33212 | 122.1364 | 110.7822 | -3.242493e-05 | 0.08934835 | 0 | 0 | 0
10302 | 353036.9 | 2010-10-10 11:41 | 2131.05 | 7 | 31 | -1.099613 | 3.593546 | 30.61802 | 30.34129 | 122.1364 | 110.8152 | -6.489754e-05 | 0.08934835 | 0 | 0 | 0
10303 | 353066.9 | 2010-10-10 11:42 | 2161.067 | 7 | 31 | -1.099613 | 3.590628 | 30.61802 | 30.35046 | 122.1364 | 110.8481 | 0 | 0.08934835 | 0 | 0 | 0
10304 | 353097 | 2010-10-10 11:42 | 2191.081 | 7 | 31 | -1.099613 | 3.587709 | 30.61802 | 30.35963 | 122.1364 | 110.881 | -6.484985e-05 | 0.08934835 | 0 | 0 | 0
10305 | 353127 | 2010-10-10 11:43 | 2221.096 | 7 | 31 | -1.099613 | 3.58479 | 30.61802 | 30.36879 | 122.1364 | 110.9139 | -9.727478e-05 | 0.08934835 | 0 | 0 | 0
10306 | 353157 | 2010-10-10 11:43 | 2251.111 | 7 | 31 | -1.099793 | 3.581871 | 30.61802 | 30.37796 | 122.1364 | 110.9468 | -9.732247e-05 | 0.08934835 | 0 | 0 | 0
10307 | 353187 | 2010-10-10 11:44 | 2281.126 | 7 | 31 | -1.099613 | 3.579114 | 30.61802 | 30.38713 | 122.1364 | 110.9796 | -3.242493e-05 | 0.08934835 | 0 | 0 | 0
10308 | 353217 | 2010-10-10 11:44 | 2311.141 | 7 | 31 | -1.099793 | 3.576195 | 30.61802 | 30.3963 | 122.1364 | 111.0124 | -6.484985e-05 | 0.08934835 | 0 | 0 | 0
10309 | 353247 | 2010-10-10 11:45 | 2341.157 | 7 | 31 | -1.099793 | 3.573114 | 30.61802 | 30.40547 | 122.1364 | 111.0452 | -0.0001296997 | 0.08934835 | 0 | 0 | 0
10310 | 353277.1 | 2010-10-10 11:45 | 2371.172 | 7 | 31 | -1.099793 | 3.570033 | 30.61802 | 30.41464 | 122.1364 | 111.0779 | -0.0001296997 | 0.08934835 | 0 | 0 | 0
10311 | 353307.1 | 2010-10-10 11:46 | 2401.187 | 7 | 31 | -1.099613 | 3.567276 | 30.61802 | 30.42381 | 122.1364 | 111.1107 | -6.484985e-05 | 0.08934835 | 0 | 0 | 0
10312 | 353337.1 | 2010-10-10 11:46 | 2431.202 | 7 | 31 | -1.099793 | 3.564195 | 30.61802 | 30.43298 | 122.1364 | 111.1434 | -9.732247e-05 | 0.08934835 | 0 | 0 | 0
10313 | 353367.1 | 2010-10-10 11:47 | 2461.218 | 7 | 31 | -1.099613 | 3.56079 | 30.61802 | 30.44214 | 122.1364 | 111.176 | -0.0001297474 | 0.08934835 | 0 | 0 | 0
10314 | 353397.1 | 2010-10-10 11:47 | 2491.233 | 7 | 31 | -1.099793 | 3.557871 | 30.61802 | 30.45131 | 122.1364 | 111.2087 | -6.484985e-05 | 0.08934835 | 0 | 0 | 0
10315 | 353427.1 | 2010-10-10 11:48 | 2521.251 | 7 | 31 | -1.099793 | 3.554303 | 30.61802 | 30.46048 | 122.1364 | 111.2413 | -9.727478e-05 | 0.08934835 | 0 | 0 | 0
10316 | 353457.1 | 2010-10-10 11:48 | 2551.263 | 7 | 31 | -1.099793 | 3.55106 | 30.61802 | 30.46965 | 122.1364 | 111.2738 | -9.727478e-05 | 0.08934835 | 0 | 0 | 0
10317 | 353487.2 | 2010-10-10 11:49 | 2581.279 | 7 | 31 | -1.099793 | 3.54733 | 30.61802 | 30.47882 | 122.1364 | 111.3064 | -0.0001297474 | 0.08934835 | 0 | 0 | 0
10318 | 353517.2 | 2010-10-10 11:49 | 2611.294 | 7 | 31 | -1.099613 | 3.543763 | 30.61802 | 30.48799 | 122.1364 | 111.3389 | -9.727478e-05 | 0.08934835 | 0 | 0 | 0
10319 | 353547.2 | 2010-10-10 11:50 | 2641.309 | 7 | 31 | -1.099613 | 3.539871 | 30.61802 | 30.49716 | 122.1364 | 111.3714 | -9.727478e-05 | 0.08934835 | 0 | 0 | 0
10320 | 353577.2 | 2010-10-10 11:50 | 2671.327 | 7 | 31 | -1.099432 | 3.535979 | 30.61802 | 30.50633 | 122.1364 | 111.4038 | -3.242493e-05 | 0.08934835 | 0 | 0 | 0
10321 | 353607.2 | 2010-10-10 11:51 | 2701.34 | 7 | 31 | -1.099613 | 3.531763 | 30.61802 | 30.5155 | 122.1364 | 111.4362 | -9.732247e-05 | 0.08934835 | 0 | 0 | 0
10322 | 353637.2 | 2010-10-10 11:51 | 2731.355 | 7 | 31 | -1.099613 | 3.527385 | 30.61802 | 30.52466 | 122.1364 | 111.4686 | -9.727478e-05 | 0.08934835 | 0 | 0 | 0
10323 | 353667.3 | 2010-10-10 11:52 | 2761.372 | 7 | 31 | -1.099974 | 3.522682 | 30.61802 | 30.53383 | 122.1364 | 111.5009 | -0.0001297474 | 0.08934835 | 0 | 0 | 0
10324 | 353697.3 | 2010-10-10 11:52 | 2791.385 | 7 | 31 | -1.099613 | 3.517817 | 30.61802 | 30.543 | 122.1364 | 111.5332 | -0.0001296997 | 0.08934835 | 0 | 0 | 0
10325 | 353727.3 | 2010-10-10 11:53 | 2821.4 | 7 | 31 | -1.099793 | 3.51279 | 30.61802 | 30.55217 | 122.1364 | 111.5654 | -0.0001297474 | 0.08934835 | 0 | 0 | 0
10326 | 353757.3 | 2010-10-10 11:53 | 2851.416 | 7 | 31 | -1.099613 | 3.507114 | 30.61802 | 30.56134 | 122.1364 | 111.5976 | -0.0001621723 | 0.08934835 | 0 | 0 | 0
10327 | 353787.3 | 2010-10-10 11:54 | 2881.431 | 7 | 31 | -1.099613 | 3.500952 | 30.61802 | 30.57051 | 122.1364 | 111.6297 | -0.0001296997 | 0.08934835 | 0 | 0 | 0
10328 | 353817.3 | 2010-10-10 11:54 | 2911.446 | 7 | 31 | -1.099793 | 3.493817 | 30.61802 | 30.57968 | 122.1364 | 111.6618 | -0.0002270222 | 0.08934835 | 0 | 0 | 0
10329 | 353847.3 | 2010-10-10 11:55 | 2941.461 | 7 | 31 | -1.099613 | 3.486033 | 30.61802 | 30.58885 | 122.1364 | 111.6938 | -0.0001621723 | 0.08934835 | 0 | 0 | 0
10330 | 353877.4 | 2010-10-10 11:55 | 2971.477 | 7 | 31 | -1.099613 | 3.476952 | 30.61802 | 30.59802 | 122.1364 | 111.7257 | -0.000291872 | 0.08934835 | 0 | 0 | 0
10331 | 353907.4 | 2010-10-10 11:56 | 3001.492 | 7 | 31 | -1.099793 | 3.466412 | 30.61802 | 30.60718 | 122.1364 | 111.7575 | -0.0003243446 | 0.08934835 | 0 | 0 | 0
10332 | 353937.4 | 2010-10-10 11:56 | 3031.507 | 7 | 31 | -1.099613 | 3.454087 | 30.61802 | 30.61635 | 122.1364 | 111.7893 | -0.000291872 | 0.08934835 | 0 | 0 | 0
10333 | 353967.4 | 2010-10-10 11:57 | 3061.522 | 7 | 31 | -1.099793 | 3.437871 | 30.61802 | 30.62552 | 122.1364 | 111.8209 | -0.0004540443 | 0.08934835 | 0 | 0 | 0
10334 | 353997.4 | 2010-10-10 11:57 | 3091.538 | 7 | 31 | -1.099613 | 3.417277 | 30.61802 | 30.63469 | 122.1364 | 111.8523 | -0.0005837918 | 0.08934835 | 0 | 0 | 0
10335 | 354027.4 | 2010-10-10 11:58 | 3121.553 | 7 | 31 | -1.099974 | 3.388898 | 30.61802 | 30.64386 | 122.1364 | 111.8835 | -0.0009081364 | 0.08934835 | 0 | 0 | 0
10336 | 354057.4 | 2010-10-10 11:58 | 3151.568 | 7 | 31 | -1.099613 | 3.349007 | 30.61802 | 30.65303 | 122.1364 | 111.9144 | -0.001232433 | 0.08934835 | 0 | 0 | 0
10337 | 354087.5 | 2010-10-10 11:59 | 3181.583 | 7 | 31 | -1.099974 | 3.289818 | 30.61802 | 30.6622 | 122.1364 | 111.9449 | -0.0019135 | 0.08934835 | 0 | 0 | 0
10338 | 354117.5 | 2010-10-10 11:59 | 3211.598 | 7 | 31 | -1.099613 | 3.202412 | 30.61802 | 30.67137 | 122.1364 | 111.9746 | -0.002756786 | 0.08934835 | 0 | 0 | 0
10339 | 354147.5 | 2010-10-10 12:00 | 3241.614 | 7 | 31 | -1.099613 | 3.065386 | 30.61802 | 30.68054 | 122.1364 | 112.0034 | -0.004540539 | 0.08934835 | 0 | 0 | 0
10340 | 354170.8 | 2010-10-10 12:00 | 3264.895 | 7 | 31 | -1.099974 | 2.865278 | 30.61802 | 30.68765 | 122.1364 | 112.0246 | -0.009275675 | 0.08934835 | 0 | 0 | 0
10341 | 354182.2 | 2010-10-10 12:00 | 3276.348 | 7 | 31 | -1.099613 | 2.699711 | 30.61802 | 30.69115 | 122.1364 | 112.0344 | -0.01232433 | 0.08934835 | 0 | 0 | 0
10342 | 354242.2 | 2010-10-10 12:01 | 60.01474 | 8 | 31 | 0 | 3.314304 | 30.61802 | 30.69115 | 122.1364 | 112.0344 | 0.001200008 | 0.08934835 | 0 | 0 | 0
10343 | 354242.4 | 2010-10-10 12:01 | 0.1874014 | 9 | 31 | 0.0006830894 | 3.314466 | 30.61802 | 30.69115 | 122.1364 | 112.0344 | 0 | 0.08869663 | 0 | 0 | 0
10344 | 354247.2 | 2010-10-10 12:01 | 5.015485 | 9 | 31 | 0.001947797 | 3.322088 | 30.61803 | 30.69115 | 122.1364 | 112.0344 | 0.001037836 | 0.08869663 | 0 | 0 | 0
10345 | 354277.3 | 2010-10-10 12:02 | 30.01537 | 1 | 32 | 0 | 3.353061 | 30.61803 | 30.69115 | 122.1364 | 112.0344 | 0.0006486416 | 0.08869663 | 0 | 0 | 0
10346 | 354307.3 | 2010-10-10 12:02 | 60.0304 | 1 | 32 | 0 | 3.374628 | 30.61803 | 30.69115 | 122.1364 | 112.0344 | 0.0005188942 | 0.08869663 | 0 | 0 | 0
10347 | 354337.3 | 2010-10-10 12:03 | 90.04562 | 1 | 32 | 0 | 3.390682 | 30.61803 | 30.69115 | 122.1364 | 112.0344 | 0.0004216194 | 0.08869663 | 0 | 0 | 0
10348 | 354367.3 | 2010-10-10 12:03 | 120.0142 | 1 | 32 | 0 | 3.403007 | 30.61803 | 30.69115 | 122.1364 | 112.0344 | 0.0002919197 | 0.08869663 | 0 | 0 | 0
10349 | 354397.3 | 2010-10-10 12:04 | 30.01526 | 2 | 32 | 0.5497469 | 3.560141 | 30.62261 | 30.69115 | 122.1525 | 112.0344 | 0.001654053 | 0.08869663 | 0 | 0 | 0
10350 | 354427.3 | 2010-10-10 12:04 | 60.03045 | 2 | 32 | 0.5502889 | 3.611547 | 30.6272 | 30.69115 | 122.169 | 112.0344 | 0.001200008 | 0.08869663 | 0 | 0 | 0
10351 | 354457.3 | 2010-10-10 12:05 | 90.04568 | 2 | 32 | 0.5499276 | 3.64933 | 30.63178 | 30.69115 | 122.1856 | 112.0344 | 0.0008756638 | 0.08869663 | 0 | 0 | 0
10352 | 354487.3 | 2010-10-10 12:05 | 120.0609 | 2 | 32 | 0.5501083 | 3.67933 | 30.63637 | 30.69115 | 122.2024 | 112.0344 | 0.0007135391 | 0.08869663 | 0 | 0 | 0
10353 | 354517.3 | 2010-10-10 12:06 | 150.0761 | 2 | 32 | 0.5497469 | 3.703816 | 30.64095 | 30.69115 | 122.2194 | 112.0344 | 0.0005837918 | 0.08869663 | 0 | 0 | 0
10354 | 354547.4 | 2010-10-10 12:06 | 180.0914 | 2 | 32 | 0.5501083 | 3.724573 | 30.64554 | 30.69115 | 122.2364 | 112.0344 | 0.0005189419 | 0.08869663 | 0 | 0 | 0
10355 | 354577.4 | 2010-10-10 12:07 | 210.1085 | 2 | 32 | 0.5499276 | 3.7416 | 30.65012 | 30.69115 | 122.2535 | 112.0344 | 0.0003891945 | 0.08869663 | 0 | 0 | 0
10356 | 354607.4 | 2010-10-10 12:07 | 240.1218 | 2 | 32 | 0.5499276 | 3.754735 | 30.65471 | 30.69115 | 122.2707 | 112.0344 | 0.0002919197 | 0.08869663 | 0 | 0 | 0
10357 | 354637.4 | 2010-10-10 12:08 | 270.1371 | 2 | 32 | 0.5499276 | 3.762843 | 30.65929 | 30.69115 | 122.2879 | 112.0344 | 0.0001945972 | 0.08869663 | 0 | 0 | 0
10358 | 354667.4 | 2010-10-10 12:08 | 300.1523 | 2 | 32 | 0.5501083 | 3.767708 | 30.66388 | 30.69115 | 122.3052 | 112.0344 | 0.0001621246 | 0.08869663 | 0 | 0 | 0
10359 | 354697.4 | 2010-10-10 12:09 | 330.1675 | 2 | 32 | 0.5499276 | 3.771438 | 30.66846 | 30.69115 | 122.3225 | 112.0344 | 6.484985e-05 | 0.08869663 | 0 | 0 | 0
10360 | 354727.4 | 2010-10-10 12:09 | 360.1829 | 2 | 32 | 0.5499276 | 3.774843 | 30.67305 | 30.69115 | 122.3398 | 112.0344 | 3.242493e-05 | 0.08869663 | 0 | 0 | 0
10361 | 354757.5 | 2010-10-10 12:10 | 390.198 | 2 | 32 | 0.5497469 | 3.778411 | 30.67763 | 30.69115 | 122.3571 | 112.0344 | 6.489754e-05 | 0.08869663 | 0 | 0 | 0
10362 | 354787.5 | 2010-10-10 12:10 | 420.2132 | 2 | 32 | 0.5499276 | 3.781492 | 30.68222 | 30.69115 | 122.3744 | 112.0344 | 6.489754e-05 | 0.08869663 | 0 | 0 | 0
10363 | 354817.5 | 2010-10-10 12:11 | 450.2284 | 2 | 32 | 0.5499276 | 3.784897 | 30.6868 | 30.69115 | 122.3918 | 112.0344 | 6.489754e-05 | 0.08869663 | 0 | 0 | 0
10364 | 354847.5 | 2010-10-10 12:11 | 480.2436 | 2 | 32 | 0.5499276 | 3.787978 | 30.69139 | 30.69115 | 122.4091 | 112.0344 | 6.489754e-05 | 0.08869663 | 0 | 0 | 0
10365 | 354877.5 | 2010-10-10 12:12 | 510.2589 | 2 | 32 | 0.5501083 | 3.790897 | 30.69597 | 30.69115 | 122.4265 | 112.0344 | 6.489754e-05 | 0.08869663 | 0 | 0 | 0
10366 | 354907.5 | 2010-10-10 12:12 | 540.2741 | 2 | 32 | 0.5499276 | 3.793816 | 30.70056 | 30.69115 | 122.4439 | 112.0344 | 6.484985e-05 | 0.08869663 | 0 | 0 | 0
10367 | 354937.6 | 2010-10-10 12:13 | 570.2893 | 2 | 32 | 0.5497469 | 3.796897 | 30.70514 | 30.69115 | 122.4613 | 112.0344 | 6.484985e-05 | 0.08869663 | 0 | 0 | 0
10368 | 354967.6 | 2010-10-10 12:13 | 600.3045 | 2 | 32 | 0.5499276 | 3.799816 | 30.70973 | 30.69115 | 122.4787 | 112.0344 | 6.484985e-05 | 0.08869663 | 0 | 0 | 0
10369 | 354997.6 | 2010-10-10 12:14 | 630.3201 | 2 | 32 | 0.5501083 | 3.802897 | 30.71431 | 30.69115 | 122.4962 | 112.0344 | 9.727478e-05 | 0.08869663 | 0 | 0 | 0
10370 | 355027.6 | 2010-10-10 12:14 | 660.335 | 2 | 32 | 0.5501083 | 3.805654 | 30.7189 | 30.69115 | 122.5136 | 112.0344 | 6.489754e-05 | 0.08869663 | 0 | 0 | 0
10371 | 355057.6 | 2010-10-10 12:15 | 690.3528 | 2 | 32 | 0.5499276 | 3.808573 | 30.72348 | 30.69115 | 122.5311 | 112.0344 | 6.484985e-05 | 0.08869663 | 0 | 0 | 0
10372 | 355087.6 | 2010-10-10 12:15 | 720.3655 | 2 | 32 | 0.5499276 | 3.811654 | 30.72807 | 30.69115 | 122.5485 | 112.0344 | 0.0001296997 | 0.08869663 | 0 | 0 | 0
10373 | 355117.6 | 2010-10-10 12:16 | 750.3808 | 2 | 32 | 0.5499276 | 3.814735 | 30.73265 | 30.69115 | 122.566 | 112.0344 | 9.727478e-05 | 0.08869663 | 0 | 0 | 0
10374 | 355147.7 | 2010-10-10 12:16 | 780.3961 | 2 | 32 | 0.5499276 | 3.817816 | 30.73724 | 30.69115 | 122.5835 | 112.0344 | 9.727478e-05 | 0.08869663 | 0 | 0 | 0
10375 | 355177.7 | 2010-10-10 12:17 | 810.413 | 2 | 32 | 0.5499276 | 3.821222 | 30.74182 | 30.69115 | 122.601 | 112.0344 | 6.489754e-05 | 0.08869663 | 0 | 0 | 0
10376 | 355207.7 | 2010-10-10 12:17 | 840.4287 | 2 | 32 | 0.5499276 | 3.824465 | 30.74641 | 30.69115 | 122.6185 | 112.0344 | 6.489754e-05 | 0.08869663 | 0 | 0 | 0
10377 | 355237.7 | 2010-10-10 12:18 | 870.4416 | 2 | 32 | 0.5499276 | 3.82787 | 30.75099 | 30.69115 | 122.6361 | 112.0344 | 6.484985e-05 | 0.08869663 | 0 | 0 | 0
10378 | 355267.7 | 2010-10-10 12:18 | 900.457 | 2 | 32 | 0.5497469 | 3.831275 | 30.75558 | 30.69115 | 122.6536 | 112.0344 | 9.727478e-05 | 0.08869663 | 0 | 0 | 0
10379 | 355297.7 | 2010-10-10 12:19 | 930.4721 | 2 | 32 | 0.5499276 | 3.834519 | 30.76016 | 30.69115 | 122.6712 | 112.0344 | 3.242493e-05 | 0.08869663 | 0 | 0 | 0
10380 | 355327.8 | 2010-10-10 12:19 | 960.4873 | 2 | 32 | 0.5497469 | 3.838086 | 30.76475 | 30.69115 | 122.6888 | 112.0344 | 9.732247e-05 | 0.08869663 | 0 | 0 | 0
10381 | 355357.8 | 2010-10-10 12:20 | 990.5025 | 2 | 32 | 0.5497469 | 3.84133 | 30.76933 | 30.69115 | 122.7064 | 112.0344 | 6.484985e-05 | 0.08869663 | 0 | 0 | 0
10382 | 355387.8 | 2010-10-10 12:20 | 1020.518 | 2 | 32 | 0.5499276 | 3.844573 | 30.77392 | 30.69115 | 122.724 | 112.0344 | 6.484985e-05 | 0.08869663 | 0 | 0 | 0
10383 | 355417.8 | 2010-10-10 12:21 | 1050.533 | 2 | 32 | 0.5499276 | 3.847816 | 30.7785 | 30.69115 | 122.7417 | 112.0344 | 6.484985e-05 | 0.08869663 | 0 | 0 | 0
10384 | 355447.8 | 2010-10-10 12:21 | 1080.548 | 2 | 32 | 0.5499276 | 3.850897 | 30.78309 | 30.69115 | 122.7593 | 112.0344 | 6.484985e-05 | 0.08869663 | 0 | 0 | 0
10385 | 355477.8 | 2010-10-10 12:22 | 1110.563 | 2 | 32 | 0.5499276 | 3.853978 | 30.78767 | 30.69115 | 122.777 | 112.0344 | 9.727478e-05 | 0.08869663 | 0 | 0 | 0
10386 | 355507.8 | 2010-10-10 12:22 | 1140.579 | 2 | 32 | 0.5499276 | 3.856897 | 30.79226 | 30.69115 | 122.7947 | 112.0344 | 9.732247e-05 | 0.08869663 | 0 | 0 | 0
10387 | 355537.9 | 2010-10-10 12:23 | 1170.594 | 2 | 32 | 0.5501083 | 3.859654 | 30.79684 | 30.69115 | 122.8124 | 112.0344 | 3.242493e-05 | 0.08869663 | 0 | 0 | 0
10388 | 355567.9 | 2010-10-10 12:23 | 1200.609 | 2 | 32 | 0.5499276 | 3.862411 | 30.80143 | 30.69115 | 122.8301 | 112.0344 | 6.484985e-05 | 0.08869663 | 0 | 0 | 0
10389 | 355597.9 | 2010-10-10 12:24 | 1230.624 | 2 | 32 | 0.5499276 | 3.865005 | 30.80601 | 30.69115 | 122.8478 | 112.0344 | 6.489754e-05 | 0.08869663 | 0 | 0 | 0
10390 | 355627.9 | 2010-10-10 12:24 | 1260.64 | 2 | 32 | 0.5499276 | 3.867438 | 30.8106 | 30.69115 | 122.8655 | 112.0344 | 6.484985e-05 | 0.08869663 | 0 | 0 | 0
10391 | 355657.9 | 2010-10-10 12:25 | 1290.655 | 2 | 32 | 0.5499276 | 3.869708 | 30.81518 | 30.69115 | 122.8832 | 112.0344 | 6.484985e-05 | 0.08869663 | 0 | 0 | 0
10392 | 355687.9 | 2010-10-10 12:25 | 1320.67 | 2 | 32 | 0.5499276 | 3.871816 | 30.81977 | 30.69115 | 122.901 | 112.0344 | 3.242493e-05 | 0.08869663 | 0 | 0 | 0
10393 | 355718 | 2010-10-10 12:26 | 1350.685 | 2 | 32 | 0.5499276 | 3.873762 | 30.82435 | 30.69115 | 122.9187 | 112.0344 | 3.242493e-05 | 0.08869663 | 0 | 0 | 0
10394 | 355748 | 2010-10-10 12:26 | 1380.7 | 2 | 32 | 0.5499276 | 3.875546 | 30.82894 | 30.69115 | 122.9365 | 112.0344 | 3.242493e-05 | 0.08869663 | 0 | 0 | 0
10395 | 355778 | 2010-10-10 12:27 | 1410.718 | 2 | 32 | 0.5499276 | 3.877329 | 30.83352 | 30.69115 | 122.9543 | 112.0344 | 3.242493e-05 | 0.08869663 | 0 | 0 | 0
10396 | 355808 | 2010-10-10 12:27 | 1440.731 | 2 | 32 | 0.5499276 | 3.879113 | 30.83811 | 30.69115 | 122.9721 | 112.0344 | 6.484985e-05 | 0.08869663 | 0 | 0 | 0
10397 | 355838 | 2010-10-10 12:28 | 1470.746 | 2 | 32 | 0.5499276 | 3.880573 | 30.84269 | 30.69115 | 122.9899 | 112.0344 | 3.247261e-05 | 0.08869663 | 0 | 0 | 0
10398 | 355868 | 2010-10-10 12:28 | 1500.761 | 2 | 32 | 0.5499276 | 3.88187 | 30.84728 | 30.69115 | 123.0077 | 112.0344 | 0 | 0.08869663 | 0 | 0 | 0
10399 | 355898 | 2010-10-10 12:29 | 1530.777 | 2 | 32 | 0.5499276 | 3.883167 | 30.85187 | 30.69115 | 123.0255 | 112.0344 | 0 | 0.08869663 | 0 | 0 | 0
10400 | 355928.1 | 2010-10-10 12:29 | 1560.792 | 2 | 32 | 0.5497469 | 3.884465 | 30.85645 | 30.69115 | 123.0433 | 112.0344 | 3.242493e-05 | 0.08869663 | 0 | 0 | 0
10401 | 355958.1 | 2010-10-10 12:30 | 1590.807 | 2 | 32 | 0.5499276 | 3.885762 | 30.86104 | 30.69115 | 123.0611 | 112.0344 | 0 | 0.08869663 | 0 | 0 | 0
10402 | 355988.1 | 2010-10-10 12:30 | 1620.822 | 2 | 32 | 0.5499276 | 3.886897 | 30.86562 | 30.69115 | 123.0789 | 112.0344 | 0 | 0.08869663 | 0 | 0 | 0
10403 | 356018.1 | 2010-10-10 12:31 | 1650.838 | 2 | 32 | 0.5499276 | 3.888194 | 30.87021 | 30.69115 | 123.0967 | 112.0344 | 0 | 0.08869663 | 0 | 0 | 0
10404 | 356048.1 | 2010-10-10 12:31 | 1680.853 | 2 | 32 | 0.5499276 | 3.889329 | 30.87479 | 30.69115 | 123.1146 | 112.0344 | 0 | 0.08869663 | 0 | 0 | 0
10405 | 356078.1 | 2010-10-10 12:32 | 1710.868 | 2 | 32 | 0.5499276 | 3.890627 | 30.87938 | 30.69115 | 123.1324 | 112.0344 | 6.484985e-05 | 0.08869663 | 0 | 0 | 0
10406 | 356108.1 | 2010-10-10 12:32 | 1740.883 | 2 | 32 | 0.5502889 | 3.891762 | 30.88396 | 30.69115 | 123.1502 | 112.0344 | 6.484985e-05 | 0.08869663 | 0 | 0 | 0
10407 | 356138.2 | 2010-10-10 12:33 | 1770.898 | 2 | 32 | 0.5497469 | 3.892897 | 30.88855 | 30.69115 | 123.1681 | 112.0344 | 3.242493e-05 | 0.08869663 | 0 | 0 | 0
10408 | 356168.2 | 2010-10-10 12:33 | 1800.914 | 2 | 32 | 0.5499276 | 3.894032 | 30.89313 | 30.69115 | 123.1859 | 112.0344 | 3.242493e-05 | 0.08869663 | 0 | 0 | 0
10409 | 356198.2 | 2010-10-10 12:34 | 1830.929 | 2 | 32 | 0.5501083 | 3.895654 | 30.89772 | 30.69115 | 123.2038 | 112.0344 | 9.727478e-05 | 0.08869663 | 0 | 0 | 0
10410 | 356228.2 | 2010-10-10 12:34 | 1860.944 | 2 | 32 | 0.5499276 | 3.896627 | 30.9023 | 30.69115 | 123.2217 | 112.0344 | 3.242493e-05 | 0.08869663 | 0 | 0 | 0
10411 | 356258.2 | 2010-10-10 12:35 | 1890.959 | 2 | 32 | 0.5499276 | 3.8976 | 30.90689 | 30.69115 | 123.2395 | 112.0344 | 3.242493e-05 | 0.08869663 | 0 | 0 | 0
10412 | 356288.2 | 2010-10-10 12:35 | 1920.975 | 2 | 32 | 0.5499276 | 3.898897 | 30.91147 | 30.69115 | 123.2574 | 112.0344 | 3.242493e-05 | 0.08869663 | 0 | 0 | 0
10413 | 356318.3 | 2010-10-10 12:36 | 1950.99 | 2 | 32 | 0.5501083 | 3.900356 | 30.91606 | 30.69115 | 123.2753 | 112.0344 | 6.484985e-05 | 0.08869663 | 0 | 0 | 0
10414 | 356348.3 | 2010-10-10 12:36 | 1981.005 | 2 | 32 | 0.5499276 | 3.901329 | 30.92064 | 30.69115 | 123.2932 | 112.0344 | 0 | 0.08869663 | 0 | 0 | 0
10415 | 356378.3 | 2010-10-10 12:37 | 2011.022 | 2 | 32 | 0.5497469 | 3.902464 | 30.92523 | 30.69115 | 123.3111 | 112.0344 | 0 | 0.08869663 | 0 | 0 | 0
10416 | 356408.3 | 2010-10-10 12:37 | 2041.035 | 2 | 32 | 0.5499276 | 3.903762 | 30.92981 | 30.69115 | 123.329 | 112.0344 | 0 | 0.08869663 | 0 | 0 | 0
10417 | 356438.3 | 2010-10-10 12:38 | 2071.051 | 2 | 32 | 0.5499276 | 3.905221 | 30.9344 | 30.69115 | 123.3469 | 112.0344 | 6.484985e-05 | 0.08869663 | 0 | 0 | 0
10418 | 356468.3 | 2010-10-10 12:38 | 2101.066 | 2 | 32 | 0.5501083 | 3.906518 | 30.93898 | 30.69115 | 123.3648 | 112.0344 | 6.484985e-05 | 0.08869663 | 0 | 0 | 0
10419 | 356498.3 | 2010-10-10 12:39 | 2131.081 | 2 | 32 | 0.5501083 | 3.907816 | 30.94357 | 30.69115 | 123.3827 | 112.0344 | 6.489754e-05 | 0.08869663 | 0 | 0 | 0
10420 | 356528.4 | 2010-10-10 12:39 | 2161.096 | 2 | 32 | 0.5499276 | 3.908951 | 30.94816 | 30.69115 | 123.4006 | 112.0344 | 0 | 0.08869663 | 0 | 0 | 0
10421 | 356558.4 | 2010-10-10 12:40 | 2191.112 | 2 | 32 | 0.5499276 | 3.910248 | 30.95274 | 30.69115 | 123.4185 | 112.0344 | 3.242493e-05 | 0.08869663 | 0 | 0 | 0
10422 | 356588.4 | 2010-10-10 12:40 | 2221.127 | 2 | 32 | 0.5501083 | 3.911708 | 30.95733 | 30.69115 | 123.4365 | 112.0344 | 6.484985e-05 | 0.08869663 | 0 | 0 | 0
10423 | 356618.4 | 2010-10-10 12:41 | 2251.142 | 2 | 32 | 0.5499276 | 3.913167 | 30.96191 | 30.69115 | 123.4544 | 112.0344 | 6.489754e-05 | 0.08869663 | 0 | 0 | 0
10424 | 356648.4 | 2010-10-10 12:41 | 2281.157 | 2 | 32 | 0.5499276 | 3.914302 | 30.9665 | 30.69115 | 123.4723 | 112.0344 | 0 | 0.08869663 | 0 | 0 | 0
10425 | 356678.4 | 2010-10-10 12:42 | 2311.172 | 2 | 32 | 0.5499276 | 3.915762 | 30.97108 | 30.69115 | 123.4903 | 112.0344 | 3.242493e-05 | 0.08869663 | 0 | 0 | 0
10426 | 356708.5 | 2010-10-10 12:42 | 2341.188 | 2 | 32 | 0.5499276 | 3.917221 | 30.97567 | 30.69115 | 123.5083 | 112.0344 | 3.247261e-05 | 0.08869663 | 0 | 0 | 0
10427 | 356738.5 | 2010-10-10 12:43 | 2371.203 | 2 | 32 | 0.5499276 | 3.918519 | 30.98025 | 30.69115 | 123.5262 | 112.0344 | 3.242493e-05 | 0.08869663 | 0 | 0 | 0
10428 | 356768.5 | 2010-10-10 12:43 | 2401.218 | 2 | 32 | 0.5499276 | 3.919978 | 30.98484 | 30.69115 | 123.5442 | 112.0344 | 3.242493e-05 | 0.08869663 | 0 | 0 | 0
10429 | 356798.5 | 2010-10-10 12:44 | 2431.233 | 2 | 32 | 0.5499276 | 3.921438 | 30.98942 | 30.69115 | 123.5622 | 112.0344 | 3.242493e-05 | 0.08869663 | 0 | 0 | 0
10430 | 356828.5 | 2010-10-10 12:44 | 2461.249 | 2 | 32 | 0.5499276 | 3.922897 | 30.99401 | 30.69115 | 123.5802 | 112.0344 | 6.484985e-05 | 0.08869663 | 0 | 0 | 0
10431 | 356858.5 | 2010-10-10 12:45 | 2491.264 | 2 | 32 | 0.5499276 | 3.924356 | 30.99859 | 30.69115 | 123.5981 | 112.0344 | 6.484985e-05 | 0.08869663 | 0 | 0 | 0
10432 | 356888.5 | 2010-10-10 12:45 | 2521.279 | 2 | 32 | 0.5497469 | 3.925816 | 31.00318 | 30.69115 | 123.6161 | 112.0344 | 3.242493e-05 | 0.08869663 | 0 | 0 | 0
10433 | 356918.6 | 2010-10-10 12:46 | 2551.295 | 2 | 32 | 0.5502889 | 3.927437 | 31.00776 | 30.69115 | 123.6341 | 112.0344 | 6.484985e-05 | 0.08869663 | 0 | 0 | 0
10434 | 356948.6 | 2010-10-10 12:46 | 2581.31 | 2 | 32 | 0.5497469 | 3.928735 | 31.01235 | 30.69115 | 123.6522 | 112.0344 | 3.242493e-05 | 0.08869663 | 0 | 0 | 0
10435 | 356978.6 | 2010-10-10 12:47 | 2611.327 | 2 | 32 | 0.5497469 | 3.930194 | 31.01693 | 30.69115 | 123.6702 | 112.0344 | 3.242493e-05 | 0.08869663 | 0 | 0 | 0
10436 | 357008.6 | 2010-10-10 12:47 | 2641.34 | 2 | 32 | 0.5499276 | 3.931816 | 31.02152 | 30.69115 | 123.6882 | 112.0344 | 3.247261e-05 | 0.08869663 | 0 | 0 | 0
10437 | 357038.6 | 2010-10-10 12:48 | 2671.355 | 2 | 32 | 0.5501083 | 3.933275 | 31.0261 | 30.69115 | 123.7062 | 112.0344 | 6.484985e-05 | 0.08869663 | 0 | 0 | 0
10438 | 357068.6 | 2010-10-10 12:48 | 2701.37 | 2 | 32 | 0.5499276 | 3.935059 | 31.03069 | 30.69115 | 123.7243 | 112.0344 | 6.489754e-05 | 0.08869663 | 0 | 0 | 0
10439 | 357098.7 | 2010-10-10 12:49 | 2731.386 | 2 | 32 | 0.5499276 | 3.936356 | 31.03527 | 30.69115 | 123.7423 | 112.0344 | 0 | 0.08869663 | 0 | 0 | 0
10440 | 357128.7 | 2010-10-10 12:49 | 2761.403 | 2 | 32 | 0.5501083 | 3.93814 | 31.03986 | 30.69115 | 123.7604 | 112.0344 | 6.489754e-05 | 0.08869663 | 0 | 0 | 0
10441 | 357158.7 | 2010-10-10 12:50 | 2791.416 | 2 | 32 | 0.5501083 | 3.939762 | 31.04444 | 30.69115 | 123.7784 | 112.0344 | 6.484985e-05 | 0.08869663 | 0 | 0 | 0
10442 | 357188.7 | 2010-10-10 12:50 | 2821.431 | 2 | 32 | 0.5499276 | 3.941221 | 31.04903 | 30.69115 | 123.7965 | 112.0344 | 3.247261e-05 | 0.08869663 | 0 | 0 | 0
10443 | 357218.7 | 2010-10-10 12:51 | 2851.447 | 2 | 32 | 0.5499276 | 3.942843 | 31.05362 | 30.69115 | 123.8146 | 112.0344 | 3.242493e-05 | 0.08869663 | 0 | 0 | 0
10444 | 357248.7 | 2010-10-10 12:51 | 2881.462 | 2 | 32 | 0.5499276 | 3.944627 | 31.0582 | 30.69115 | 123.8327 | 112.0344 | 9.732247e-05 | 0.08869663 | 0 | 0 | 0
10445 | 357278.7 | 2010-10-10 12:52 | 2911.477 | 2 | 32 | 0.5499276 | 3.945924 | 31.06279 | 30.69115 | 123.8507 | 112.0344 | 0 | 0.08869663 | 0 | 0 | 0
10446 | 357308.8 | 2010-10-10 12:52 | 2941.492 | 2 | 32 | 0.5497469 | 3.94787 | 31.06737 | 30.69115 | 123.8688 | 112.0344 | 6.484985e-05 | 0.08869663 | 0 | 0 | 0
10447 | 357338.8 | 2010-10-10 12:53 | 2971.507 | 2 | 32 | 0.5499276 | 3.949492 | 31.07196 | 30.69115 | 123.8869 | 112.0344 | 6.489754e-05 | 0.08869663 | 0 | 0 | 0
10448 | 357368.8 | 2010-10-10 12:53 | 3001.523 | 2 | 32 | 0.5501083 | 3.951275 | 31.07654 | 30.69115 | 123.9051 | 112.0344 | 6.484985e-05 | 0.08869663 | 0 | 0 | 0
10449 | 357398.8 | 2010-10-10 12:54 | 3031.538 | 2 | 32 | 0.5499276 | 3.952897 | 31.08113 | 30.69115 | 123.9232 | 112.0344 | 3.242493e-05 | 0.08869663 | 0 | 0 | 0
10450 | 357428.8 | 2010-10-10 12:54 | 3061.553 | 2 | 32 | 0.5499276 | 3.954681 | 31.08571 | 30.69115 | 123.9413 | 112.0344 | 6.489754e-05 | 0.08869663 | 0 | 0 | 0
10451 | 357458.8 | 2010-10-10 12:55 | 3091.568 | 2 | 32 | 0.5499276 | 3.956464 | 31.0903 | 30.69115 | 123.9594 | 112.0344 | 3.242493e-05 | 0.08869663 | 0 | 0 | 0
10452 | 357488.8 | 2010-10-10 12:55 | 3121.584 | 2 | 32 | 0.5499276 | 3.958248 | 31.09488 | 30.69115 | 123.9776 | 112.0344 | 6.484985e-05 | 0.08869663 | 0 | 0 | 0
10453 | 357518.9 | 2010-10-10 12:56 | 3151.599 | 2 | 32 | 0.5501083 | 3.95987 | 31.09947 | 30.69115 | 123.9957 | 112.0344 | 6.489754e-05 | 0.08869663 | 0 | 0 | 0
10454 | 357548.9 | 2010-10-10 12:56 | 3181.614 | 2 | 32 | 0.5501083 | 3.961816 | 31.10405 | 30.69115 | 124.0139 | 112.0344 | 6.484985e-05 | 0.08869663 | 0 | 0 | 0
10455 | 357578.9 | 2010-10-10 12:57 | 3211.631 | 2 | 32 | 0.5499276 | 3.963437 | 31.10864 | 30.69115 | 124.0321 | 112.0344 | 0 | 0.08869663 | 0 | 0 | 0
10456 | 357608.9 | 2010-10-10 12:57 | 3241.645 | 2 | 32 | 0.5499276 | 3.965383 | 31.11322 | 30.69115 | 124.0503 | 112.0344 | 6.484985e-05 | 0.08869663 | 0 | 0 | 0
10457 | 357638.9 | 2010-10-10 12:58 | 3271.66 | 2 | 32 | 0.5499276 | 3.967167 | 31.11781 | 30.69115 | 124.0684 | 112.0344 | 3.247261e-05 | 0.08869663 | 0 | 0 | 0
10458 | 357668.9 | 2010-10-10 12:58 | 3301.675 | 2 | 32 | 0.5497469 | 3.969113 | 31.12239 | 30.69115 | 124.0866 | 112.0344 | 3.242493e-05 | 0.08869663 | 0 | 0 | 0
10459 | 357699 | 2010-10-10 12:59 | 3331.69 | 2 | 32 | 0.5499276 | 3.971059 | 31.12698 | 30.69115 | 124.1048 | 112.0344 | 6.484985e-05 | 0.08869663 | 0 | 0 | 0
10460 | 357729 | 2010-10-10 12:59 | 3361.705 | 2 | 32 | 0.5499276 | 3.972681 | 31.13156 | 30.69115 | 124.1231 | 112.0344 | 0 | 0.08869663 | 0 | 0 | 0
10461 | 357759 | 2010-10-10 13:00 | 3391.721 | 2 | 32 | 0.5499276 | 3.974951 | 31.13615 | 30.69115 | 124.1413 | 112.0344 | 9.727478e-05 | 0.08869663 | 0 | 0 | 0
10462 | 357789 | 2010-10-10 13:00 | 3421.736 | 2 | 32 | 0.5499276 | 3.976897 | 31.14074 | 30.69115 | 124.1595 | 112.0344 | 6.484985e-05 | 0.08869663 | 0 | 0 | 0
10463 | 357819 | 2010-10-10 13:01 | 3451.751 | 2 | 32 | 0.5499276 | 3.978843 | 31.14532 | 30.69115 | 124.1777 | 112.0344 | 6.489754e-05 | 0.08869663 | 0 | 0 | 0
10464 | 357849 | 2010-10-10 13:01 | 3481.766 | 2 | 32 | 0.5499276 | 3.980789 | 31.14991 | 30.69115 | 124.196 | 112.0344 | 6.489754e-05 | 0.08869663 | 0 | 0 | 0
10465 | 357879 | 2010-10-10 13:02 | 3511.782 | 2 | 32 | 0.5499276 | 3.983059 | 31.15449 | 30.69115 | 124.2143 | 112.0344 | 9.732247e-05 | 0.08869663 | 0 | 0 | 0
10466 | 357909.1 | 2010-10-10 13:02 | 3541.797 | 2 | 32 | 0.5497469 | 3.984843 | 31.15908 | 30.69115 | 124.2325 | 112.0344 | 6.484985e-05 | 0.08869663 | 0 | 0 | 0
10467 | 357939.1 | 2010-10-10 13:03 | 3571.812 | 2 | 32 | 0.5499276 | 3.987113 | 31.16366 | 30.69115 | 124.2508 | 112.0344 | 6.489754e-05 | 0.08869663 | 0 | 0 | 0
10468 | 357969.1 | 2010-10-10 13:03 | 3601.827 | 2 | 32 | 0.5501083 | 3.989059 | 31.16825 | 30.69115 | 124.2691 | 112.0344 | 6.489754e-05 | 0.08869663 | 0 | 0 | 0
10469 | 357999.1 | 2010-10-10 13:04 | 3631.842 | 2 | 32 | 0.5499276 | 3.991167 | 31.17283 | 30.69115 | 124.2874 | 112.0344 | 6.489754e-05 | 0.08869663 | 0 | 0 | 0
10470 | 358029.1 | 2010-10-10 13:04 | 3661.858 | 2 | 32 | 0.5501083 | 3.993275 | 31.17742 | 30.69115 | 124.3057 | 112.0344 | 6.489754e-05 | 0.08869663 | 0 | 0 | 0
10471 | 358059.1 | 2010-10-10 13:05 | 3691.873 | 2 | 32 | 0.5499276 | 3.995221 | 31.182 | 30.69115 | 124.324 | 112.0344 | 0 | 0.08869663 | 0 | 0 | 0
10472 | 358089.2 | 2010-10-10 13:05 | 3721.888 | 2 | 32 | 0.5499276 | 3.997653 | 31.18659 | 30.69115 | 124.3423 | 112.0344 | 6.489754e-05 | 0.08869663 | 0 | 0 | 0
10473 | 358119.2 | 2010-10-10 13:06 | 3751.903 | 2 | 32 | 0.5499276 | 3.999924 | 31.19117 | 30.69115 | 124.3607 | 112.0344 | 9.732247e-05 | 0.08869663 | 0 | 0 | 0
10474 | 358149.2 | 2010-10-10 13:06 | 3781.919 | 2 | 32 | 0.5499276 | 4.002032 | 31.19576 | 30.69115 | 124.379 | 112.0344 | 3.242493e-05 | 0.08869663 | 0 | 0 | 0
10475 | 358179.2 | 2010-10-10 13:07 | 3811.936 | 2 | 32 | 0.5499276 | 4.00414 | 31.20034 | 30.69115 | 124.3974 | 112.0344 | 3.242493e-05 | 0.08869663 | 0 | 0 | 0
10476 | 358209.2 | 2010-10-10 13:07 | 3841.949 | 2 | 32 | 0.5499276 | 4.006572 | 31.20493 | 30.69115 | 124.4157 | 112.0344 | 3.242493e-05 | 0.08869663 | 0 | 0 | 0
10477 | 358239.2 | 2010-10-10 13:08 | 3871.964 | 2 | 32 | 0.5499276 | 4.008842 | 31.20951 | 30.69115 | 124.4341 | 112.0344 | 6.484985e-05 | 0.08869663 | 0 | 0 | 0
10478 | 358269.2 | 2010-10-10 13:08 | 3901.979 | 2 | 32 | 0.5499276 | 4.011113 | 31.2141 | 30.69115 | 124.4525 | 112.0344 | 6.484985e-05 | 0.08869663 | 0 | 0 | 0
10479 | 358299.3 | 2010-10-10 13:09 | 3931.995 | 2 | 32 | 0.5499276 | 4.013545 | 31.21868 | 30.69115 | 124.4709 | 112.0344 | 3.242493e-05 | 0.08869663 | 0 | 0 | 0
10480 | 358329.3 | 2010-10-10 13:09 | 3962.01 | 2 | 32 | 0.5499276 | 4.015816 | 31.22327 | 30.69115 | 124.4893 | 112.0344 | 6.494522e-05 | 0.08869663 | 0 | 0 | 0
10481 | 358359.3 | 2010-10-10 13:10 | 3992.025 | 2 | 32 | 0.5499276 | 4.018086 | 31.22785 | 30.69115 | 124.5077 | 112.0344 | 3.242493e-05 | 0.08869663 | 0 | 0 | 0
10482 | 358389.3 | 2010-10-10 13:10 | 4022.04 | 2 | 32 | 0.5499276 | 4.020518 | 31.23244 | 30.69115 | 124.5261 | 112.0344 | 6.484985e-05 | 0.08869663 | 0 | 0 | 0
10483 | 358419.3 | 2010-10-10 13:11 | 4052.056 | 2 | 32 | 0.5499276 | 4.022789 | 31.23703 | 30.69115 | 124.5446 | 112.0344 | 6.484985e-05 | 0.08869663 | 0 | 0 | 0
10484 | 358449.3 | 2010-10-10 13:11 | 4082.071 | 2 | 32 | 0.5501083 | 4.025221 | 31.24161 | 30.69115 | 124.563 | 112.0344 | 6.484985e-05 | 0.08869663 | 0 | 0 | 0
10485 | 358479.4 | 2010-10-10 13:12 | 4112.086 | 2 | 32 | 0.5499276 | 4.027653 | 31.2462 | 30.69115 | 124.5815 | 112.0344 | 6.484985e-05 | 0.08869663 | 0 | 0 | 0
10486 | 358509.4 | 2010-10-10 13:12 | 4142.101 | 2 | 32 | 0.5499276 | 4.030248 | 31.25078 | 30.69115 | 124.6 | 112.0344 | 6.484985e-05 | 0.08869663 | 0 | 0 | 0
10487 | 358539.4 | 2010-10-10 13:13 | 4172.116 | 2 | 32 | 0.5499276 | 4.032518 | 31.25537 | 30.69115 | 124.6185 | 112.0344 | 3.242493e-05 | 0.08869663 | 0 | 0 | 0
10488 | 358569.4 | 2010-10-10 13:13 | 4202.132 | 2 | 32 | 0.5499276 | 4.035113 | 31.25995 | 30.69115 | 124.6369 | 112.0344 | 6.484985e-05 | 0.08869663 | 0 | 0 | 0
10489 | 358599.4 | 2010-10-10 13:14 | 4232.147 | 2 | 32 | 0.5502889 | 4.037869 | 31.26454 | 30.69115 | 124.6555 | 112.0344 | 9.727478e-05 | 0.08869663 | 0 | 0 | 0
10490 | 358629.4 | 2010-10-10 13:14 | 4262.162 | 2 | 32 | 0.5499276 | 4.04014 | 31.26912 | 30.69115 | 124.674 | 112.0344 | 6.484985e-05 | 0.08869663 | 0 | 0 | 0
10491 | 358659.4 | 2010-10-10 13:15 | 4292.177 | 2 | 32 | 0.5501083 | 4.042897 | 31.27371 | 30.69115 | 124.6925 | 112.0344 | 6.494522e-05 | 0.08869663 | 0 | 0 | 0
10492 | 358689.5 | 2010-10-10 13:15 | 4322.193 | 2 | 32 | 0.5499276 | 4.045329 | 31.27829 | 30.69115 | 124.711 | 112.0344 | 3.242493e-05 | 0.08869663 | 0 | 0 | 0
10493 | 358719.5 | 2010-10-10 13:16 | 4352.208 | 2 | 32 | 0.5499276 | 4.047924 | 31.28288 | 30.69115 | 124.7296 | 112.0344 | 3.242493e-05 | 0.08869663 | 0 | 0 | 0
10494 | 358749.5 | 2010-10-10 13:16 | 4382.223 | 2 | 32 | 0.5501083 | 4.051004 | 31.28746 | 30.69115 | 124.7482 | 112.0344 | 0.0001296997 | 0.08869663 | 0 | 0 | 0
10495 | 358779.5 | 2010-10-10 13:17 | 4412.241 | 2 | 32 | 0.5499276 | 4.053437 | 31.29205 | 30.69115 | 124.7668 | 112.0344 | 9.737015e-05 | 0.08869663 | 0 | 0 | 0
10496 | 358809.5 | 2010-10-10 13:17 | 4442.254 | 2 | 32 | 0.5501083 | 4.056194 | 31.29663 | 30.69115 | 124.7853 | 112.0344 | 9.727478e-05 | 0.08869663 | 0 | 0 | 0
10497 | 358839.5 | 2010-10-10 13:18 | 4472.269 | 2 | 32 | 0.5501083 | 4.058788 | 31.30122 | 30.69115 | 124.8039 | 112.0344 | 6.484985e-05 | 0.08869663 | 0 | 0 | 0
10498 | 358869.6 | 2010-10-10 13:18 | 4502.284 | 2 | 32 | 0.5499276 | 4.061545 | 31.3058 | 30.69115 | 124.8226 | 112.0344 | 9.737015e-05 | 0.08869663 | 0 | 0 | 0
10499 | 358899.6 | 2010-10-10 13:19 | 4532.302 | 2 | 32 | 0.5499276 | 4.064464 | 31.31039 | 30.69115 | 124.8412 | 112.0344 | 0.0001296997 | 0.08869663 | 0 | 0 | 0
10500 | 358929.6 | 2010-10-10 13:19 | 4562.315 | 2 | 32 | 0.5499276 | 4.067221 | 31.31497 | 30.69115 | 124.8598 | 112.0344 | 6.484985e-05 | 0.08869663 | 0 | 0 | 0
10501 | 358959.6 | 2010-10-10 13:20 | 4592.33 | 2 | 32 | 0.5501083 | 4.069978 | 31.31956 | 30.69115 | 124.8785 | 112.0344 | 9.737015e-05 | 0.08869663 | 0 | 0 | 0
10502 | 358989.6 | 2010-10-10 13:20 | 4622.345 | 2 | 32 | 0.5499276 | 4.072734 | 31.32414 | 30.69115 | 124.8972 | 112.0344 | 9.727478e-05 | 0.08869663 | 0 | 0 | 0
10503 | 359019.6 | 2010-10-10 13:21 | 4652.36 | 2 | 32 | 0.5499276 | 4.075653 | 31.32873 | 30.69115 | 124.9158 | 112.0344 | 9.727478e-05 | 0.08869663 | 0 | 0 | 0
10504 | 359049.6 | 2010-10-10 13:21 | 4682.378 | 2 | 32 | 0.5497469 | 4.07841 | 31.33331 | 30.69115 | 124.9345 | 112.0344 | 3.242493e-05 | 0.08869663 | 0 | 0 | 0
10505 | 359079.7 | 2010-10-10 13:22 | 4712.391 | 2 | 32 | 0.5499276 | 4.081491 | 31.3379 | 30.69115 | 124.9532 | 112.0344 | 3.242493e-05 | 0.08869663 | 0 | 0 | 0
10506 | 359109.7 | 2010-10-10 13:22 | 4742.406 | 2 | 32 | 0.5499276 | 4.084572 | 31.34248 | 30.69115 | 124.972 | 112.0344 | 0.00016222 | 0.08869663 | 0 | 0 | 0
10507 | 359139.7 | 2010-10-10 13:23 | 4772.421 | 2 | 32 | 0.5499276 | 4.087491 | 31.34707 | 30.69115 | 124.9907 | 112.0344 | 9.727478e-05 | 0.08869663 | 0 | 0 | 0
10508 | 359169.7 | 2010-10-10 13:23 | 4802.436 | 2 | 32 | 0.5499276 | 4.090572 | 31.35165 | 30.69115 | 125.0094 | 112.0344 | 9.727478e-05 | 0.08869663 | 0 | 0 | 0
10509 | 359199.7 | 2010-10-10 13:24 | 4832.451 | 2 | 32 | 0.5501083 | 4.093653 | 31.35624 | 30.69115 | 125.0282 | 112.0344 | 9.727478e-05 | 0.08869663 | 0 | 0 | 0
10510 | 359229.7 | 2010-10-10 13:24 | 4862.451 | 2 | 32 | 0.5497469 | 4.09641 | 31.36082 | 30.69115 | 125.047 | 112.0344 | 6.484985e-05 | 0.08869663 | 0 | 0 | 0
10511 | 359259.7 | 2010-10-10 13:25 | 4892.466 | 2 | 32 | 0.5499276 | 4.099653 | 31.36541 | 30.69115 | 125.0658 | 112.0344 | 6.484985e-05 | 0.08869663 | 0 | 0 | 0
10512 | 359289.7 | 2010-10-10 13:25 | 4922.467 | 2 | 32 | 0.5495663 | 4.102734 | 31.36999 | 30.69115 | 125.0846 | 112.0344 | 6.484985e-05 | 0.08869663 | 0 | 0 | 0
10513 | 359319.7 | 2010-10-10 13:26 | 4952.481 | 2 | 32 | 0.5501083 | 4.105978 | 31.37458 | 30.69115 | 125.1034 | 112.0344 | 9.727478e-05 | 0.08869663 | 0 | 0 | 0
10514 | 359349.8 | 2010-10-10 13:26 | 4982.496 | 2 | 32 | 0.5499276 | 4.109058 | 31.37916 | 30.69115 | 125.1222 | 112.0344 | 9.727478e-05 | 0.08869663 | 0 | 0 | 0
10515 | 359379.8 | 2010-10-10 13:27 | 5012.512 | 2 | 32 | 0.5499276 | 4.112302 | 31.38375 | 30.69115 | 125.1411 | 112.0344 | 9.727478e-05 | 0.08869663 | 0 | 0 | 0
10516 | 359409.8 | 2010-10-10 13:27 | 5042.527 | 2 | 32 | 0.5499276 | 4.115383 | 31.38833 | 30.69115 | 125.1599 | 112.0344 | 6.484985e-05 | 0.08869663 | 0 | 0 | 0
10517 | 359439.8 | 2010-10-10 13:28 | 5072.544 | 2 | 32 | 0.5499276 | 4.118626 | 31.39292 | 30.69115 | 125.1788 | 112.0344 | 6.484985e-05 | 0.08869663 | 0 | 0 | 0
10518 | 359469.8 | 2010-10-10 13:28 | 5102.557 | 2 | 32 | 0.5497469 | 4.121707 | 31.3975 | 30.69115 | 125.1977 | 112.0344 | 6.484985e-05 | 0.08869663 | 0 | 0 | 0
10519 | 359499.8 | 2010-10-10 13:29 | 5132.573 | 2 | 32 | 0.5499276 | 4.125113 | 31.40209 | 30.69115 | 125.2166 | 112.0344 | 6.484985e-05 | 0.08869663 | 0 | 0 | 0
10520 | 359529.9 | 2010-10-10 13:29 | 5162.588 | 2 | 32 | 0.5497469 | 4.128518 | 31.40667 | 30.69115 | 125.2355 | 112.0344 | 9.737015e-05 | 0.08869663 | 0 | 0 | 0
10521 | 359559.9 | 2010-10-10 13:30 | 5192.603 | 2 | 32 | 0.5501083 | 4.132247 | 31.41126 | 30.69115 | 125.2545 | 112.0344 | 0.0001621246 | 0.08869663 | 0 | 0 | 0
10522 | 359589.9 | 2010-10-10 13:30 | 5222.618 | 2 | 32 | 0.5501083 | 4.135329 | 31.41584 | 30.69115 | 125.2734 | 112.0344 | 9.727478e-05 | 0.08869663 | 0 | 0 | 0
10523 | 359619.9 | 2010-10-10 13:31 | 5252.633 | 2 | 32 | 0.5499276 | 4.138734 | 31.42043 | 30.69115 | 125.2924 | 112.0344 | 6.484985e-05 | 0.08869663 | 0 | 0 | 0
10524 | 359649.9 | 2010-10-10 13:31 | 5282.649 | 2 | 32 | 0.5501083 | 4.142139 | 31.42501 | 30.69115 | 125.3114 | 112.0344 | 6.484985e-05 | 0.08869663 | 0 | 0 | 0
10525 | 359679.9 | 2010-10-10 13:32 | 5312.664 | 2 | 32 | 0.5499276 | 4.145545 | 31.4296 | 30.69115 | 125.3304 | 112.0344 | 9.727478e-05 | 0.08869663 | 0 | 0 | 0
10526 | 359709.9 | 2010-10-10 13:32 | 5342.679 | 2 | 32 | 0.5499276 | 4.149275 | 31.43418 | 30.69115 | 125.3494 | 112.0344 | 0.0001297951 | 0.08869663 | 0 | 0 | 0
10527 | 359740 | 2010-10-10 13:33 | 5372.694 | 2 | 32 | 0.5501083 | 4.15268 | 31.43877 | 30.69115 | 125.3684 | 112.0344 | 9.727478e-05 | 0.08869663 | 0 | 0 | 0
10528 | 359770 | 2010-10-10 13:33 | 5402.71 | 2 | 32 | 0.5501083 | 4.156248 | 31.44335 | 30.69115 | 125.3875 | 112.0344 | 9.727478e-05 | 0.08869663 | 0 | 0 | 0
10529 | 359800 | 2010-10-10 13:34 | 5432.725 | 2 | 32 | 0.5499276 | 4.159653 | 31.44794 | 30.69115 | 125.4065 | 112.0344 | 9.737015e-05 | 0.08869663 | 0 | 0 | 0
10530 | 359830 | 2010-10-10 13:34 | 5462.74 | 2 | 32 | 0.5499276 | 4.16322 | 31.45252 | 30.69115 | 125.4256 | 112.0344 | 9.727478e-05 | 0.08869663 | 0 | 0 | 0
10531 | 359860 | 2010-10-10 13:35 | 5492.755 | 2 | 32 | 0.5501083 | 4.16695 | 31.45711 | 30.69115 | 125.4447 | 112.0344 | 9.727478e-05 | 0.08869663 | 0 | 0 | 0
10532 | 359890 | 2010-10-10 13:35 | 5522.771 | 2 | 32 | 0.5501083 | 4.170518 | 31.46169 | 30.69115 | 125.4638 | 112.0344 | 9.727478e-05 | 0.08869663 | 0 | 0 | 0
10533 | 359920.1 | 2010-10-10 13:36 | 5552.786 | 2 | 32 | 0.5497469 | 4.173923 | 31.46628 | 30.69115 | 125.483 | 112.0344 | 3.242493e-05 | 0.08869663 | 0 | 0 | 0
10534 | 359950.1 | 2010-10-10 13:36 | 5582.801 | 2 | 32 | 0.5501083 | 4.177977 | 31.47086 | 30.69115 | 125.5021 | 112.0344 | 0.0001296997 | 0.08869663 | 0 | 0 | 0
10535 | 359980.1 | 2010-10-10 13:37 | 5612.816 | 2 | 32 | 0.5497469 | 4.181383 | 31.47545 | 30.69115 | 125.5213 | 112.0344 | 9.727478e-05 | 0.08869663 | 0 | 0 | 0
10536 | 360010.1 | 2010-10-10 13:37 | 5642.832 | 2 | 32 | 0.5499276 | 4.185112 | 31.48003 | 30.69115 | 125.5404 | 112.0344 | 0.0001297951 | 0.08869663 | 0 | 0 | 0
10537 | 360040.1 | 2010-10-10 13:38 | 5672.849 | 2 | 32 | 0.5499276 | 4.188842 | 31.48462 | 30.69115 | 125.5596 | 112.0344 | 9.737015e-05 | 0.08869663 | 0 | 0 | 0
10538 | 360070.1 | 2010-10-10 13:38 | 5702.862 | 2 | 32 | 0.5501083 | 4.192572 | 31.4892 | 30.69115 | 125.5789 | 112.0344 | 6.484985e-05 | 0.08869663 | 0 | 0 | 0
10539 | 360100.1 | 2010-10-10 13:39 | 5732.877 | 2 | 32 | 0.5499276 | 4.196464 | 31.49379 | 30.69115 | 125.5981 | 112.0344 | 9.727478e-05 | 0.08869663 | 0 | 0 | 0
10540 | 360126.9 | 2010-10-10 13:39 | 5759.611 | 2 | 32 | 0.5501083 | 4.200031 | 31.49787 | 30.69115 | 125.6152 | 112.0344 | 0.00016222 | 0.08869663 | 0 | 0 | 0
10541 | 360156.9 | 2010-10-10 13:40 | 30.01714 | 3 | 32 | 0 | 4.120572 | 31.49787 | 30.69115 | 125.6152 | 112.0344 | -0.0003567696 | 0.08869663 | 0 | 0 | 0
10542 | 360186.9 | 2010-10-10 13:40 | 60.03046 | 3 | 32 | 0 | 4.110356 | 31.49787 | 30.69115 | 125.6152 | 112.0344 | -0.0002269745 | 0.08869663 | 0 | 0 | 0
10543 | 360216.9 | 2010-10-10 13:41 | 90.04565 | 3 | 32 | 0 | 4.104518 | 31.49787 | 30.69115 | 125.6152 | 112.0344 | -0.0001296997 | 0.08869663 | 0 | 0 | 0
10544 | 360246.9 | 2010-10-10 13:41 | 120.016 | 3 | 32 | 0 | 4.100788 | 31.49787 | 30.69115 | 125.6152 | 112.0344 | -0.0001297951 | 0.08869663 | 0 | 0 | 0
10545 | 360246.9 | 2010-10-10 13:41 | 2.801983405e-06 | 4 | 32 | 1.025819 | 4.200518 | 31.49787 | 30.69115 | 125.6152 | 112.0344 | 0 | 0.08869663 | 0 | 0 | 0
10546 | 360247.5 | 2010-10-10 13:41 | 0.6562974 | 4 | 32 | 0.9755921 | 4.200518 | 31.49805 | 30.69115 | 125.616 | 112.0344 | 0 | 0.08869663 | 0 | 0 | 0
10547 | 360249.3 | 2010-10-10 13:41 | 2.406224 | 4 | 32 | 0.9250038 | 4.200518 | 31.49852 | 30.69115 | 125.6179 | 112.0344 | 0 | 0.08869663 | 0 | 0 | 0
10548 | 360252 | 2010-10-10 13:41 | 5.09367 | 4 | 32 | 0.8749575 | 4.20068 | 31.49919 | 30.69115 | 125.6208 | 112.0344 | 3.242493e-05 | 0.08869663 | 0 | 0 | 0
10549 | 360255.6 | 2010-10-10 13:41 | 8.749824 | 4 | 32 | 0.8247305 | 4.200518 | 31.50005 | 30.69115 | 125.6244 | 112.0344 | 3.242493e-05 | 0.08869663 | 0 | 0 | 0
10550 | 360260.4 | 2010-10-10 13:42 | 13.51544 | 4 | 32 | 0.7746843 | 4.200518 | 31.50111 | 30.69115 | 125.6288 | 112.0344 | 0 | 0.08869663 | 0 | 0 | 0
10551 | 360266.5 | 2010-10-10 13:42 | 19.62474 | 4 | 32 | 0.7246379 | 4.200518 | 31.50238 | 30.69115 | 125.6342 | 112.0344 | 3.242493e-05 | 0.08869663 | 0 | 0 | 0
10552 | 360274.4 | 2010-10-10 13:42 | 27.49964 | 4 | 32 | 0.6745917 | 4.200518 | 31.5039 | 30.69115 | 125.6406 | 112.0344 | 3.242493e-05 | 0.08869663 | 0 | 0 | 0
10553 | 360285 | 2010-10-10 13:42 | 38.15573 | 4 | 32 | 0.6245453 | 4.200356 | 31.50582 | 30.69115 | 125.6486 | 112.0344 | 0 | 0.08869663 | 0 | 0 | 0
10554 | 360300.1 | 2010-10-10 13:42 | 53.23371 | 4 | 32 | 0.5744991 | 4.200518 | 31.50833 | 30.69115 | 125.6592 | 112.0344 | 0 | 0.08869663 | 0 | 0 | 0
10555 | 360323.6 | 2010-10-10 13:43 | 76.71785 | 4 | 32 | 0.5244527 | 4.200356 | 31.5119 | 30.69115 | 125.6742 | 112.0344 | -3.242493e-05 | 0.08869663 | 0 | 0 | 0
10556 | 360364.4 | 2010-10-10 13:43 | 117.5454 | 4 | 32 | 0.4744065 | 4.200356 | 31.51754 | 30.69115 | 125.6978 | 112.0344 | 0 | 0.08869663 | 0 | 0 | 0
10557 | 360434.5 | 2010-10-10 13:44 | 187.5914 | 4 | 32 | 0.4243602 | 4.200518 | 31.52625 | 30.69115 | 125.7344 | 112.0344 | 3.242493e-05 | 0.08869663 | 0 | 0 | 0
10558 | 360532.7 | 2010-10-10 13:46 | 285.84 | 4 | 32 | 0.3743139 | 4.20068 | 31.53712 | 30.69115 | 125.7801 | 112.0344 | 3.242493e-05 | 0.08869663 | 0 | 0 | 0
10559 | 360653.1 | 2010-10-10 13:48 | 406.2136 | 4 | 32 | 0.3242676 | 4.200518 | 31.54878 | 30.69115 | 125.8291 | 112.0344 | -3.242493e-05 | 0.08869663 | 0 | 0 | 0
10560 | 360797.1 | 2010-10-10 13:50 | 550.2127 | 4 | 32 | 0.2742213 | 4.20068 | 31.56073 | 30.69115 | 125.8793 | 112.0344 | 0 | 0.08869663 | 0 | 0 | 0
10561 | 360970.7 | 2010-10-10 13:53 | 723.8185 | 4 | 32 | 0.224175 | 4.200356 | 31.57272 | 30.69115 | 125.9296 | 112.0344 | -3.242493e-05 | 0.08869663 | 0 | 0 | 0
10562 | 361190.3 | 2010-10-10 13:57 | 943.3937 | 4 | 32 | 0.1741287 | 4.200356 | 31.58481 | 30.69115 | 125.9804 | 112.0344 | -3.242493e-05 | 0.08869663 | 0 | 0 | 0
10563 | 361491.8 | 2010-10-10 14:02 | 1244.874 | 4 | 32 | 0.1240824 | 4.200356 | 31.59719 | 30.69115 | 126.0324 | 112.0344 | -6.484985e-05 | 0.08869663 | 0 | 0 | 0
10564 | 361978.1 | 2010-10-10 14:10 | 1731.243 | 4 | 32 | 0.07403614 | 4.200356 | 31.61027 | 30.69115 | 126.0874 | 112.0344 | -6.484985e-05 | 0.08869663 | 0 | 0 | 0
10565 | 362378 | 2010-10-10 14:17 | 2131.144 | 4 | 32 | 0.04982602 | 4.200518 | 31.61708 | 30.69115 | 126.116 | 112.0344 | 0 | 0.08869663 | 0 | 0 | 0
10566 | 362408 | 2010-10-10 14:17 | 30.01521 | 5 | 32 | 0 | 4.192896 | 31.61708 | 30.69115 | 126.116 | 112.0344 | -9.737015e-05 | 0.08869663 | 0 | 0 | 0
10567 | 362438 | 2010-10-10 14:18 | 60.01483 | 5 | 32 | 0 | 4.191923 | 31.61708 | 30.69115 | 126.116 | 112.0344 | -3.242493e-05 | 0.08869663 | 0 | 0 | 0
10568 | 362438.2 | 2010-10-10 14:18 | 0.1876505 | 6 | 32 | 0.0008637619 | 4.192085 | 31.61708 | 30.69115 | 126.116 | 112.0344 | 0 | 0.0878033 | 0 | 0 | 0
10569 | 362443.1 | 2010-10-10 14:18 | 5.01553 | 6 | 32 | 0.001767125 | 4.192247 | 31.61709 | 30.69115 | 126.116 | 112.0344 | 0 | 0.0878033 | 0 | 0 | 0
10570 | 362473.1 | 2010-10-10 14:18 | 30.01535 | 7 | 32 | -1.099613 | 4.028464 | 31.61709 | 30.70032 | 126.116 | 112.0715 | -0.0009080887 | 0.0878033 | 0 | 0 | 0
10571 | 362503.1 | 2010-10-10 14:19 | 60.03046 | 7 | 32 | -1.099613 | 4.003654 | 31.61709 | 30.70949 | 126.116 | 112.1083 | -0.0005513191 | 0.0878033 | 0 | 0 | 0
10572 | 362533.1 | 2010-10-10 14:19 | 90.04567 | 7 | 32 | -1.099793 | 3.986789 | 31.61709 | 30.71865 | 126.116 | 112.1449 | -0.0003891945 | 0.0878033 | 0 | 0 | 0
10573 | 362563.1 | 2010-10-10 14:20 | 120.061 | 7 | 32 | -1.099793 | 3.973491 | 31.61709 | 30.72782 | 126.116 | 112.1814 | -0.000291872 | 0.0878033 | 0 | 0 | 0
10574 | 362593.1 | 2010-10-10 14:20 | 150.0762 | 7 | 32 | -1.099432 | 3.962302 | 31.61709 | 30.73699 | 126.116 | 112.2178 | -0.0002594471 | 0.0878033 | 0 | 0 | 0
10575 | 362623.2 | 2010-10-10 14:21 | 180.0914 | 7 | 32 | -1.099793 | 3.951924 | 31.61709 | 30.74616 | 126.116 | 112.2541 | -0.0002594471 | 0.0878033 | 0 | 0 | 0
10576 | 362653.2 | 2010-10-10 14:21 | 210.1066 | 7 | 32 | -1.099974 | 3.942356 | 31.61709 | 30.75533 | 126.116 | 112.2903 | -0.0002270222 | 0.0878033 | 0 | 0 | 0
10577 | 362683.2 | 2010-10-10 14:22 | 240.1218 | 7 | 32 | -1.099974 | 3.933113 | 31.61709 | 30.7645 | 126.116 | 112.3264 | -0.0002594471 | 0.0878033 | 0 | 0 | 0
10578 | 362713.2 | 2010-10-10 14:22 | 270.1371 | 7 | 32 | -1.099793 | 3.924356 | 31.61709 | 30.77367 | 126.116 | 112.3624 | -0.0002594948 | 0.0878033 | 0 | 0 | 0
10579 | 362743.2 | 2010-10-10 14:23 | 300.1523 | 7 | 32 | -1.099793 | 3.915924 | 31.61709 | 30.78284 | 126.116 | 112.3983 | -0.0001945972 | 0.0878033 | 0 | 0 | 0
10580 | 362773.2 | 2010-10-10 14:23 | 330.1695 | 7 | 32 | -1.099793 | 3.907491 | 31.61709 | 30.79201 | 126.116 | 112.4342 | -0.0001945972 | 0.0878033 | 0 | 0 | 0
10581 | 362803.2 | 2010-10-10 14:24 | 360.1829 | 7 | 32 | -1.099613 | 3.899221 | 31.61709 | 30.80117 | 126.116 | 112.47 | -0.0002594948 | 0.0878033 | 0 | 0 | 0
10582 | 362833.3 | 2010-10-10 14:24 | 390.198 | 7 | 32 | -1.099613 | 3.891275 | 31.61709 | 30.81034 | 126.116 | 112.5057 | -0.0001621723 | 0.0878033 | 0 | 0 | 0
10583 | 362863.3 | 2010-10-10 14:25 | 420.2133 | 7 | 32 | -1.099613 | 3.883167 | 31.61709 | 30.81951 | 126.116 | 112.5413 | -0.0001945972 | 0.0878033 | 0 | 0 | 0
10584 | 362893.3 | 2010-10-10 14:25 | 450.2284 | 7 | 32 | -1.099793 | 3.875221 | 31.61709 | 30.82868 | 126.116 | 112.5769 | -0.0001945972 | 0.0878033 | 0 | 0 | 0
10585 | 362923.3 | 2010-10-10 14:26 | 480.2437 | 7 | 32 | -1.099793 | 3.867275 | 31.61709 | 30.83785 | 126.116 | 112.6124 | -0.0002270222 | 0.0878033 | 0 | 0 | 0
10586 | 362953.3 | 2010-10-10 14:26 | 510.2589 | 7 | 32 | -1.099613 | 3.859654 | 31.61709 | 30.84702 | 126.116 | 112.6478 | -0.0001621723 | 0.0878033 | 0 | 0 | 0
10587 | 362983.3 | 2010-10-10 14:27 | 540.2741 | 7 | 32 | -1.099793 | 3.851708 | 31.61709 | 30.85619 | 126.116 | 112.6832 | -0.0002270222 | 0.0878033 | 0 | 0 | 0
10588 | 363013.3 | 2010-10-10 14:27 | 570.2894 | 7 | 32 | -1.099613 | 3.844411 | 31.61709 | 30.86536 | 126.116 | 112.7185 | -0.0001621723 | 0.0878033 | 0 | 0 | 0
10589 | 363043.4 | 2010-10-10 14:28 | 600.3046 | 7 | 32 | -1.099613 | 3.836951 | 31.61709 | 30.87452 | 126.116 | 112.7537 | -0.0002270222 | 0.0878033 | 0 | 0 | 0
10590 | 363073.4 | 2010-10-10 14:28 | 630.3198 | 7 | 32 | -1.099613 | 3.829654 | 31.61709 | 30.88369 | 126.116 | 112.7888 | -0.0001621246 | 0.0878033 | 0 | 0 | 0
10591 | 363103.4 | 2010-10-10 14:29 | 660.335 | 7 | 32 | -1.099793 | 3.822357 | 31.61709 | 30.89286 | 126.116 | 112.8239 | -0.0002594471 | 0.0878033 | 0 | 0 | 0
10592 | 363133.4 | 2010-10-10 14:29 | 690.3505 | 7 | 32 | -1.099793 | 3.815384 | 31.61709 | 30.90203 | 126.116 | 112.8589 | -0.0001945972 | 0.0878033 | 0 | 0 | 0
10593 | 363163.4 | 2010-10-10 14:30 | 720.3655 | 7 | 32 | -1.099613 | 3.808411 | 31.61709 | 30.9112 | 126.116 | 112.8939 | -0.0001621723 | 0.0878033 | 0 | 0 | 0
10594 | 363193.4 | 2010-10-10 14:30 | 750.3808 | 7 | 32 | -1.099613 | 3.801762 | 31.61709 | 30.92037 | 126.116 | 112.9288 | -0.0001945972 | 0.0878033 | 0 | 0 | 0
10595 | 363223.5 | 2010-10-10 14:31 | 780.396 | 7 | 32 | -1.099613 | 3.795276 | 31.61709 | 30.92954 | 126.116 | 112.9636 | -0.0001621723 | 0.0878033 | 0 | 0 | 0
10596 | 363253.5 | 2010-10-10 14:31 | 810.4112 | 7 | 32 | -1.099432 | 3.788951 | 31.61709 | 30.93871 | 126.116 | 112.9984 | -0.0001296997 | 0.0878033 | 0 | 0 | 0
10597 | 363283.5 | 2010-10-10 14:32 | 840.4264 | 7 | 32 | -1.099613 | 3.782465 | 31.61709 | 30.94787 | 126.116 | 113.0331 | -0.0001297474 | 0.0878033 | 0 | 0 | 0
10598 | 363313.5 | 2010-10-10 14:32 | 870.4416 | 7 | 32 | -1.099974 | 3.775978 | 31.61709 | 30.95704 | 126.116 | 113.0677 | -0.0001621723 | 0.0878033 | 0 | 0 | 0
10599 | 363343.5 | 2010-10-10 14:33 | 900.4569 | 7 | 32 | -1.099793 | 3.769978 | 31.61709 | 30.96621 | 126.116 | 113.1023 | -0.0001297474 | 0.0878033 | 0 | 0 | 0
10600 | 363373.5 | 2010-10-10 14:33 | 930.474 | 7 | 32 | -1.099793 | 3.763978 | 31.61709 | 30.97538 | 126.116 | 113.1368 | -0.0001945972 | 0.0878033 | 0 | 0 | 0
10601 | 363403.5 | 2010-10-10 14:34 | 960.4873 | 7 | 32 | -1.099613 | 3.758141 | 31.61709 | 30.98455 | 126.116 | 113.1713 | -0.0001297474 | 0.0878033 | 0 | 0 | 0
10602 | 363433.6 | 2010-10-10 14:34 | 990.5025 | 7 | 32 | -1.099613 | 3.752465 | 31.61709 | 30.99372 | 126.116 | 113.2058 | -0.0001296997 | 0.0878033 | 0 | 0 | 0
10603 | 363463.6 | 2010-10-10 14:35 | 1020.518 | 7 | 32 | -1.099793 | 3.746627 | 31.61709 | 31.00289 | 126.116 | 113.2401 | -0.0001621723 | 0.0878033 | 0 | 0 | 0
10604 | 363493.6 | 2010-10-10 14:35 | 1050.533 | 7 | 32 | -1.099793 | 3.741114 | 31.61709 | 31.01206 | 126.116 | 113.2745 | -0.0001296997 | 0.0878033 | 0 | 0 | 0
10605 | 363523.6 | 2010-10-10 14:36 | 1080.548 | 7 | 32 | -1.099793 | 3.7356 | 31.61709 | 31.02122 | 126.116 | 113.3087 | -0.0001296997 | 0.0878033 | 0 | 0 | 0
10606 | 363553.6 | 2010-10-10 14:36 | 1110.563 | 7 | 32 | -1.099793 | 3.730249 | 31.61709 | 31.03039 | 126.116 | 113.343 | -0.0001621723 | 0.0878033 | 0 | 0 | 0
10607 | 363583.6 | 2010-10-10 14:37 | 1140.579 | 7 | 32 | -1.099613 | 3.724897 | 31.61709 | 31.03956 | 126.116 | 113.3771 | -0.0001297474 | 0.0878033 | 0 | 0 | 0
10608 | 363613.7 | 2010-10-10 14:37 | 1170.594 | 7 | 32 | -1.099793 | 3.719546 | 31.61709 | 31.04873 | 126.116 | 113.4113 | -0.0001945972 | 0.0878033 | 0 | 0 | 0
10609 | 363643.7 | 2010-10-10 14:38 | 1200.609 | 7 | 32 | -1.099793 | 3.714357 | 31.61709 | 31.0579 | 126.116 | 113.4454 | -0.0001297474 | 0.0878033 | 0 | 0 | 0
10610 | 363673.7 | 2010-10-10 14:38 | 1230.624 | 7 | 32 | -1.099613 | 3.709816 | 31.61709 | 31.06707 | 126.116 | 113.4794 | -6.484985e-05 | 0.0878033 | 0 | 0 | 0
10611 | 363703.7 | 2010-10-10 14:39 | 1260.64 | 7 | 32 | -1.099432 | 3.704627 | 31.61709 | 31.07624 | 126.116 | 113.5134 | -9.727478e-05 | 0.0878033 | 0 | 0 | 0
10612 | 363733.7 | 2010-10-10 14:39 | 1290.655 | 7 | 32 | -1.099432 | 3.6996 | 31.61709 | 31.08541 | 126.116 | 113.5473 | -0.0001621723 | 0.0878033 | 0 | 0 | 0
10613 | 363763.7 | 2010-10-10 14:40 | 1320.67 | 7 | 32 | -1.099793 | 3.694898 | 31.61709 | 31.09458 | 126.116 | 113.5812 | -9.727478e-05 | 0.0878033 | 0 | 0 | 0
10614 | 363793.7 | 2010-10-10 14:40 | 1350.685 | 7 | 32 | -1.099793 | 3.690033 | 31.61709 | 31.10374 | 126.116 | 113.6151 | -0.0001296997 | 0.0878033 | 0 | 0 | 0
10615 | 363823.8 | 2010-10-10 14:41 | 1380.701 | 7 | 32 | -1.099793 | 3.68533 | 31.61709 | 31.11291 | 126.116 | 113.6489 | -0.0001621723 | 0.0878033 | 0 | 0 | 0
10616 | 363853.8 | 2010-10-10 14:41 | 1410.716 | 7 | 32 | -1.099432 | 3.680952 | 31.61709 | 31.12208 | 126.116 | 113.6827 | -3.242493e-05 | 0.0878033 | 0 | 0 | 0
10617 | 363883.8 | 2010-10-10 14:42 | 1440.731 | 7 | 32 | -1.099613 | 3.676087 | 31.61709 | 31.13125 | 126.116 | 113.7164 | -0.0001621723 | 0.0878033 | 0 | 0 | 0
10618 | 363913.8 | 2010-10-10 14:42 | 1470.746 | 7 | 32 | -1.099793 | 3.671708 | 31.61709 | 31.14042 | 126.116 | 113.7501 | -0.0001297474 | 0.0878033 | 0 | 0 | 0
10619 | 363943.8 | 2010-10-10 14:43 | 1500.761 | 7 | 32 | -1.099613 | 3.66733 | 31.61709 | 31.14959 | 126.116 | 113.7837 | -9.732247e-05 | 0.0878033 | 0 | 0 | 0
10620 | 363973.8 | 2010-10-10 14:43 | 1530.779 | 7 | 32 | -1.099613 | 3.662952 | 31.61709 | 31.15876 | 126.116 | 113.8173 | -0.0001621723 | 0.0878033 | 0 | 0 | 0
10621 | 364003.9 | 2010-10-10 14:44 | 1560.792 | 7 | 32 | -1.099613 | 3.658736 | 31.61709 | 31.16793 | 126.116 | 113.8509 | -0.0001296997 | 0.0878033 | 0 | 0 | 0
10622 | 364033.9 | 2010-10-10 14:44 | 1590.807 | 7 | 32 | -1.099793 | 3.654519 | 31.61709 | 31.17709 | 126.116 | 113.8844 | -9.727478e-05 | 0.0878033 | 0 | 0 | 0
10623 | 364063.9 | 2010-10-10 14:45 | 1620.822 | 7 | 32 | -1.099793 | 3.650303 | 31.61709 | 31.18626 | 126.116 | 113.9179 | -9.727478e-05 | 0.0878033 | 0 | 0 | 0
10624 | 364093.9 | 2010-10-10 14:45 | 1650.84 | 7 | 32 | -1.099613 | 3.646087 | 31.61709 | 31.19543 | 126.116 | 113.9513 | -0.0001296997 | 0.0878033 | 0 | 0 | 0
10625 | 364123.9 | 2010-10-10 14:46 | 1680.853 | 7 | 32 | -1.099974 | 3.642195 | 31.61709 | 31.2046 | 126.116 | 113.9848 | -0.0001297474 | 0.0878033 | 0 | 0 | 0
10626 | 364153.9 | 2010-10-10 14:46 | 1710.868 | 7 | 32 | -1.099613 | 3.638303 | 31.61709 | 31.21377 | 126.116 | 114.0181 | -9.732247e-05 | 0.0878033 | 0 | 0 | 0
10627 | 364183.9 | 2010-10-10 14:47 | 1740.883 | 7 | 32 | -1.099613 | 3.634573 | 31.61709 | 31.22294 | 126.116 | 114.0515 | -9.727478e-05 | 0.0878033 | 0 | 0 | 0
10628 | 364214 | 2010-10-10 14:47 | 1770.899 | 7 | 32 | -1.099613 | 3.631006 | 31.61709 | 31.23211 | 126.116 | 114.0848 | -6.489754e-05 | 0.0878033 | 0 | 0 | 0
10629 | 364244 | 2010-10-10 14:48 | 1800.916 | 7 | 32 | -1.099613 | 3.627276 | 31.61709 | 31.24128 | 126.116 | 114.1181 | -9.727478e-05 | 0.0878033 | 0 | 0 | 0
10630 | 364274 | 2010-10-10 14:48 | 1830.929 | 7 | 32 | -1.099613 | 3.623871 | 31.61709 | 31.25044 | 126.116 | 114.1513 | -6.489754e-05 | 0.0878033 | 0 | 0 | 0
10631 | 364304 | 2010-10-10 14:49 | 1860.944 | 7 | 32 | -1.099793 | 3.620303 | 31.61709 | 31.25961 | 126.116 | 114.1845 | -0.0001297474 | 0.0878033 | 0 | 0 | 0
10632 | 364334 | 2010-10-10 14:49 | 1890.959 | 7 | 32 | -1.099793 | 3.616898 | 31.61709 | 31.26878 | 126.116 | 114.2177 | -9.727478e-05 | 0.0878033 | 0 | 0 | 0
10633 | 364364 | 2010-10-10 14:50 | 1920.975 | 7 | 32 | -1.099793 | 3.613492 | 31.61709 | 31.27795 | 126.116 | 114.2508 | -9.732247e-05 | 0.0878033 | 0 | 0 | 0
10634 | 364394.1 | 2010-10-10 14:50 | 1950.99 | 7 | 32 | -1.099793 | 3.610411 | 31.61709 | 31.28712 | 126.116 | 114.284 | -0.0001296997 | 0.0878033 | 0 | 0 | 0
10635 | 364424.1 | 2010-10-10 14:51 | 1981.005 | 7 | 32 | -1.099793 | 3.607492 | 31.61709 | 31.29629 | 126.116 | 114.317 | -3.242493e-05 | 0.0878033 | 0 | 0 | 0
10636 | 364454.1 | 2010-10-10 14:51 | 2011.02 | 7 | 32 | -1.099613 | 3.604249 | 31.61709 | 31.30546 | 126.116 | 114.3501 | -3.242493e-05 | 0.0878033 | 0 | 0 | 0
10637 | 364484.1 | 2010-10-10 14:52 | 2041.036 | 7 | 32 | -1.099793 | 3.601168 | 31.61709 | 31.31463 | 126.116 | 114.3831 | -6.484985e-05 | 0.0878033 | 0 | 0 | 0
10638 | 364514.1 | 2010-10-10 14:52 | 2071.051 | 7 | 32 | -1.099793 | 3.598249 | 31.61709 | 31.32379 | 126.116 | 114.4161 | -6.484985e-05 | 0.0878033 | 0 | 0 | 0
10639 | 364544.1 | 2010-10-10 14:53 | 2101.066 | 7 | 32 | -1.099613 | 3.595492 | 31.61709 | 31.33296 | 126.116 | 114.4491 | -6.489754e-05 | 0.0878033 | 0 | 0 | 0
10640 | 364574.1 | 2010-10-10 14:53 | 2131.083 | 7 | 32 | -1.099793 | 3.592411 | 31.61709 | 31.34213 | 126.116 | 114.4821 | -9.732247e-05 | 0.0878033 | 0 | 0 | 0
10641 | 364604.2 | 2010-10-10 14:54 | 2161.096 | 7 | 32 | -1.099432 | 3.589655 | 31.61709 | 31.3513 | 126.116 | 114.515 | -6.484985e-05 | 0.0878033 | 0 | 0 | 0
10642 | 364634.2 | 2010-10-10 14:54 | 2191.112 | 7 | 32 | -1.099793 | 3.586574 | 31.61709 | 31.36047 | 126.116 | 114.5479 | -9.727478e-05 | 0.0878033 | 0 | 0 | 0
10643 | 364664.2 | 2010-10-10 14:55 | 2221.127 | 7 | 32 | -1.099613 | 3.583817 | 31.61709 | 31.36964 | 126.116 | 114.5808 | -9.727478e-05 | 0.0878033 | 0 | 0 | 0
10644 | 364694.2 | 2010-10-10 14:55 | 2251.142 | 7 | 32 | -1.099793 | 3.58106 | 31.61709 | 31.37881 | 126.116 | 114.6136 | -6.489754e-05 | 0.0878033 | 0 | 0 | 0
10645 | 364724.2 | 2010-10-10 14:56 | 2281.157 | 7 | 32 | -1.099793 | 3.578141 | 31.61709 | 31.38798 | 126.116 | 114.6464 | -6.484985e-05 | 0.0878033 | 0 | 0 | 0
10646 | 364754.2 | 2010-10-10 14:56 | 2311.173 | 7 | 32 | -1.099974 | 3.575222 | 31.61709 | 31.39715 | 126.116 | 114.6792 | -9.727478e-05 | 0.0878033 | 0 | 0 | 0
10647 | 364784.2 | 2010-10-10 14:57 | 2341.188 | 7 | 32 | -1.099613 | 3.572303 | 31.61709 | 31.40631 | 126.116 | 114.712 | -9.727478e-05 | 0.0878033 | 0 | 0 | 0
10648 | 364814.3 | 2010-10-10 14:57 | 2371.203 | 7 | 32 | -1.099793 | 3.569384 | 31.61709 | 31.41548 | 126.116 | 114.7447 | -6.489754e-05 | 0.0878033 | 0 | 0 | 0
10649 | 364844.3 | 2010-10-10 14:58 | 2401.218 | 7 | 32 | -1.099793 | 3.566141 | 31.61709 | 31.42465 | 126.116 | 114.7775 | -9.732247e-05 | 0.0878033 | 0 | 0 | 0
10650 | 364874.3 | 2010-10-10 14:58 | 2431.234 | 7 | 32 | -1.099613 | 3.563222 | 31.61709 | 31.43382 | 126.116 | 114.8101 | -6.489754e-05 | 0.0878033 | 0 | 0 | 0
10651 | 364904.3 | 2010-10-10 14:59 | 2461.249 | 7 | 32 | -1.099793 | 3.559979 | 31.61709 | 31.44299 | 126.116 | 114.8428 | -9.732247e-05 | 0.0878033 | 0 | 0 | 0
10652 | 364934.3 | 2010-10-10 14:59 | 2491.264 | 7 | 32 | -1.099613 | 3.556736 | 31.61709 | 31.45216 | 126.116 | 114.8754 | -9.732247e-05 | 0.0878033 | 0 | 0 | 0
10653 | 364964.3 | 2010-10-10 15:00 | 2521.279 | 7 | 32 | -1.099793 | 3.553493 | 31.61709 | 31.46133 | 126.116 | 114.908 | -9.727478e-05 | 0.0878033 | 0 | 0 | 0
10654 | 364994.4 | 2010-10-10 15:00 | 2551.294 | 7 | 32 | -1.099613 | 3.550087 | 31.61709 | 31.4705 | 126.116 | 114.9406 | -3.242493e-05 | 0.0878033 | 0 | 0 | 0
10655 | 365024.4 | 2010-10-10 15:01 | 2581.31 | 7 | 32 | -1.099613 | 3.546357 | 31.61709 | 31.47966 | 126.116 | 114.9731 | -9.732247e-05 | 0.0878033 | 0 | 0 | 0
10656 | 365054.4 | 2010-10-10 15:01 | 2611.325 | 7 | 32 | -1.099613 | 3.54279 | 31.61709 | 31.48883 | 126.116 | 115.0056 | -9.727478e-05 | 0.0878033 | 0 | 0 | 0
10657 | 365084.4 | 2010-10-10 15:02 | 2641.34 | 7 | 32 | -1.099613 | 3.538898 | 31.61709 | 31.498 | 126.116 | 115.0381 | -0.0001297474 | 0.0878033 | 0 | 0 | 0
10658 | 365114.4 | 2010-10-10 15:02 | 2671.355 | 7 | 32 | -1.099793 | 3.534844 | 31.61709 | 31.50717 | 126.116 | 115.0705 | -9.732247e-05 | 0.0878033 | 0 | 0 | 0
10659 | 365144.4 | 2010-10-10 15:03 | 2701.371 | 7 | 32 | -1.099613 | 3.53079 | 31.61709 | 31.51634 | 126.116 | 115.1029 | -9.732247e-05 | 0.0878033 | 0 | 0 | 0
10660 | 365174.4 | 2010-10-10 15:03 | 2731.388 | 7 | 32 | -1.099613 | 3.526574 | 31.61709 | 31.52551 | 126.116 | 115.1353 | -6.484985e-05 | 0.0878033 | 0 | 0 | 0
10661 | 365204.5 | 2010-10-10 15:04 | 2761.401 | 7 | 32 | -1.099793 | 3.521547 | 31.61709 | 31.53468 | 126.116 | 115.1676 | -0.0001621723 | 0.0878033 | 0 | 0 | 0
10662 | 365234.5 | 2010-10-10 15:04 | 2791.416 | 7 | 32 | -1.099613 | 3.517006 | 31.61709 | 31.54385 | 126.116 | 115.1998 | -9.727478e-05 | 0.0878033 | 0 | 0 | 0
10663 | 365264.5 | 2010-10-10 15:05 | 2821.432 | 7 | 32 | -1.099974 | 3.511655 | 31.61709 | 31.55302 | 126.116 | 115.2321 | -0.0001296997 | 0.0878033 | 0 | 0 | 0
10664 | 365294.5 | 2010-10-10 15:05 | 2851.447 | 7 | 32 | -1.099974 | 3.505817 | 31.61709 | 31.56218 | 126.116 | 115.2642 | -0.0001945972 | 0.0878033 | 0 | 0 | 0
10665 | 365324.5 | 2010-10-10 15:06 | 2881.462 | 7 | 32 | -1.099613 | 3.499655 | 31.61709 | 31.57135 | 126.116 | 115.2963 | -0.0001945972 | 0.0878033 | 0 | 0 | 0
10666 | 365354.5 | 2010-10-10 15:06 | 2911.477 | 7 | 32 | -1.099793 | 3.492844 | 31.61709 | 31.58052 | 126.116 | 115.3284 | -0.0001945972 | 0.0878033 | 0 | 0 | 0
10667 | 365384.6 | 2010-10-10 15:07 | 2941.492 | 7 | 32 | -1.099793 | 3.484736 | 31.61709 | 31.58969 | 126.116 | 115.3604 | -0.0002270222 | 0.0878033 | 0 | 0 | 0
10668 | 365414.6 | 2010-10-10 15:07 | 2971.508 | 7 | 32 | -1.099613 | 3.475655 | 31.61709 | 31.59886 | 126.116 | 115.3923 | -0.0002594948 | 0.0878033 | 0 | 0 | 0
10669 | 365444.6 | 2010-10-10 15:08 | 3001.523 | 7 | 32 | -1.099793 | 3.464952 | 31.61709 | 31.60803 | 126.116 | 115.4241 | -0.0003243446 | 0.0878033 | 0 | 0 | 0
10670 | 365474.6 | 2010-10-10 15:08 | 3031.538 | 7 | 32 | -1.099613 | 3.451979 | 31.61709 | 31.6172 | 126.116 | 115.4558 | -0.0003567219 | 0.0878033 | 0 | 0 | 0
10671 | 365504.6 | 2010-10-10 15:09 | 3061.553 | 7 | 32 | -1.099793 | 3.435601 | 31.61709 | 31.62637 | 126.116 | 115.4874 | -0.0004864693 | 0.0878033 | 0 | 0 | 0
10672 | 365534.6 | 2010-10-10 15:09 | 3091.569 | 7 | 32 | -1.099613 | 3.414358 | 31.61709 | 31.63554 | 126.116 | 115.5188 | -0.0006162167 | 0.0878033 | 0 | 0 | 0
10673 | 365564.6 | 2010-10-10 15:10 | 3121.584 | 7 | 32 | -1.099613 | 3.385331 | 31.61709 | 31.6447 | 126.116 | 115.55 | -0.0009080887 | 0.0878033 | 0 | 0 | 0
10674 | 365594.7 | 2010-10-10 15:10 | 3151.599 | 7 | 32 | -1.099613 | 3.34398 | 31.61709 | 31.65387 | 126.116 | 115.5809 | -0.001297283 | 0.0878033 | 0 | 0 | 0
10675 | 365624.7 | 2010-10-10 15:11 | 3181.614 | 7 | 32 | -1.099793 | 3.282845 | 31.61709 | 31.66304 | 126.116 | 115.6113 | -0.001881123 | 0.0878033 | 0 | 0 | 0
10676 | 365654.7 | 2010-10-10 15:11 | 3211.63 | 7 | 32 | -1.099793 | 3.192034 | 31.61709 | 31.67221 | 126.116 | 115.641 | -0.002854061 | 0.0878033 | 0 | 0 | 0
10677 | 365684.7 | 2010-10-10 15:12 | 3241.645 | 7 | 32 | -1.099793 | 3.048521 | 31.61709 | 31.68138 | 126.116 | 115.6696 | -0.004799986 | 0.0878033 | 0 | 0 | 0
10678 | 365706.7 | 2010-10-10 15:12 | 3263.613 | 7 | 32 | -1.099613 | 2.848251 | 31.61709 | 31.68809 | 126.116 | 115.6895 | -0.009729719 | 0.0878033 | 0 | 0 | 0
10679 | 365716.9 | 2010-10-10 15:12 | 3273.819 | 7 | 32 | -1.099613 | 2.699873 | 31.61709 | 31.69121 | 126.116 | 115.6982 | -0.01235671 | 0.0878033 | 0 | 0 | 0
10680 | 365776.9 | 2010-10-10 15:14 | 60.01481 | 8 | 32 | 0 | 3.316899 | 31.61709 | 31.69121 | 126.116 | 115.6982 | 0.001200008 | 0.0878033 | 0 | 0 | 0
10681 | 365777.1 | 2010-10-10 15:14 | 0.1874353 | 9 | 32 | 0.0008637619 | 3.317061 | 31.61709 | 31.69121 | 126.116 | 115.6982 | 0 | 0.08869663 | 0 | 0 | 0
10682 | 365781.9 | 2010-10-10 15:14 | 5.015464 | 9 | 32 | 0.001767125 | 3.324845 | 31.61709 | 31.69121 | 126.116 | 115.6982 | 0.001102734 | 0.08869663 | 0 | 0 | 0
10683 | 365811.9 | 2010-10-10 15:14 | 30.01533 | 1 | 33 | 0 | 3.355655 | 31.61709 | 31.69121 | 126.116 | 115.6982 | 0.0006810665 | 0.08869663 | 0 | 0 | 0
10684 | 365842 | 2010-10-10 15:15 | 60.03044 | 1 | 33 | 0 | 3.377061 | 31.61709 | 31.69121 | 126.116 | 115.6982 | 0.0004540443 | 0.08869663 | 0 | 0 | 0
10685 | 365872 | 2010-10-10 15:15 | 90.04579 | 1 | 33 | 0 | 3.393115 | 31.61709 | 31.69121 | 126.116 | 115.6982 | 0.0003891945 | 0.08869663 | 0 | 0 | 0
10686 | 365901.9 | 2010-10-10 15:16 | 120.0141 | 1 | 33 | 0 | 3.405601 | 31.61709 | 31.69121 | 126.116 | 115.6982 | 0.0003567696 | 0.08869663 | 0 | 0 | 0
10687 | 365931.9 | 2010-10-10 15:16 | 30.01519 | 2 | 33 | 0.5501083 | 3.562574 | 31.62167 | 31.69121 | 126.1322 | 115.6982 | 0.001686478 | 0.08869663 | 0 | 0 | 0
10688 | 365962 | 2010-10-10 15:17 | 60.03043 | 2 | 33 | 0.5497469 | 3.61333 | 31.62626 | 31.69121 | 126.1486 | 115.6982 | 0.001135111 | 0.08869663 | 0 | 0 | 0
10689 | 365992 | 2010-10-10 15:17 | 90.04559 | 2 | 33 | 0.5499276 | 3.650952 | 31.63084 | 31.69121 | 126.1653 | 115.6982 | 0.0008756638 | 0.08869663 | 0 | 0 | 0
10690 | 366022 | 2010-10-10 15:18 | 120.0608 | 2 | 33 | 0.5497469 | 3.680789 | 31.63543 | 31.69121 | 126.1821 | 115.6982 | 0.000778389 | 0.08869663 | 0 | 0 | 0
10691 | 366052 | 2010-10-10 15:18 | 150.0761 | 2 | 33 | 0.5499276 | 3.705276 | 31.64001 | 31.69121 | 126.199 | 115.6982 | 0.000583744 | 0.08869663 | 0 | 0 | 0
10692 | 366082 | 2010-10-10 15:19 | 180.0913 | 2 | 33 | 0.5499276 | 3.725708 | 31.6446 | 31.69121 | 126.216 | 115.6982 | 0.0005188942 | 0.08869663 | 0 | 0 | 0
10693 | 366112 | 2010-10-10 15:19 | 210.1086 | 2 | 33 | 0.5497469 | 3.742735 | 31.64918 | 31.69121 | 126.2332 | 115.6982 | 0.0004540443 | 0.08869663 | 0 | 0 | 0
10694 | 366142.1 | 2010-10-10 15:20 | 240.1218 | 2 | 33 | 0.5499276 | 3.755222 | 31.65376 | 31.69121 | 126.2504 | 115.6982 | 0.000291872 | 0.08869663 | 0 | 0 | 0
10695 | 366172.1 | 2010-10-10 15:20 | 270.137 | 2 | 33 | 0.5499276 | 3.763168 | 31.65835 | 31.69121 | 126.2676 | 115.6982 | 0.0001621723 | 0.08869663 | 0 | 0 | 0
10696 | 366202.1 | 2010-10-10 15:21 | 300.1523 | 2 | 33 | 0.5497469 | 3.76787 | 31.66293 | 31.69121 | 126.2849 | 115.6982 | 6.484985e-05 | 0.08869663 | 0 | 0 | 0
10697 | 366232.1 | 2010-10-10 15:21 | 330.1675 | 2 | 33 | 0.5497469 | 3.7716 | 31.66752 | 31.69121 | 126.3021 | 115.6982 | 6.484985e-05 | 0.08869663 | 0 | 0 | 0
10698 | 366262.1 | 2010-10-10 15:22 | 360.1827 | 2 | 33 | 0.5499276 | 3.77533 | 31.6721 | 31.69121 | 126.3194 | 115.6982 | 0.0001297474 | 0.08869663 | 0 | 0 | 0
10699 | 366292.1 | 2010-10-10 15:22 | 390.1979 | 2 | 33 | 0.5501083 | 3.778735 | 31.67669 | 31.69121 | 126.3368 | 115.6982 | 9.732247e-05 | 0.08869663 | 0 | 0 | 0
10700 | 366322.1 | 2010-10-10 15:23 | 420.2132 | 2 | 33 | 0.5501083 | 3.781816 | 31.68127 | 31.69121 | 126.3541 | 115.6982 | 6.484985e-05 | 0.08869663 | 0 | 0 | 0
10701 | 366352.2 | 2010-10-10 15:23 | 450.2284 | 2 | 33 | 0.5501083 | 3.785222 | 31.68586 | 31.69121 | 126.3714 | 115.6982 | 9.727478e-05 | 0.08869663 | 0 | 0 | 0
10702 | 366382.2 | 2010-10-10 15:24 | 480.2437 | 2 | 33 | 0.5497469 | 3.788141 | 31.69044 | 31.69121 | 126.3888 | 115.6982 | 6.484985e-05 | 0.08869663 | 0 | 0 | 0
10703 | 366412.2 | 2010-10-10 15:24 | 510.2588 | 2 | 33 | 0.5501083 | 3.791222 | 31.69503 | 31.69121 | 126.4062 | 115.6982 | 6.484985e-05 | 0.08869663 | 0 | 0 | 0
10704 | 366442.2 | 2010-10-10 15:25 | 540.2741 | 2 | 33 | 0.5499276 | 3.794303 | 31.69961 | 31.69121 | 126.4236 | 115.6982 | 9.732247e-05 | 0.08869663 | 0 | 0 | 0
10705 | 366472.2 | 2010-10-10 15:25 | 570.2893 | 2 | 33 | 0.5501083 | 3.797384 | 31.7042 | 31.69121 | 126.441 | 115.6982 | 9.732247e-05 | 0.08869663 | 0 | 0 | 0
10706 | 366502.2 | 2010-10-10 15:26 | 600.3045 | 2 | 33 | 0.5501083 | 3.800303 | 31.70879 | 31.69121 | 126.4584 | 115.6982 | 0.0001297474 | 0.08869663 | 0 | 0 | 0
10707 | 366532.3 | 2010-10-10 15:26 | 630.3198 | 2 | 33 | 0.5501083 | 3.803059 | 31.71337 | 31.69121 | 126.4758 | 115.6982 | 9.727478e-05 | 0.08869663 | 0 | 0 | 0
10708 | 366562.3 | 2010-10-10 15:27 | 660.3351 | 2 | 33 | 0.5499276 | 3.805978 | 31.71796 | 31.69121 | 126.4933 | 115.6982 | 6.484985e-05 | 0.08869663 | 0 | 0 | 0
10709 | 366592.3 | 2010-10-10 15:27 | 690.3502 | 2 | 33 | 0.5501083 | 3.809059 | 31.72254 | 31.69121 | 126.5107 | 115.6982 | 9.732247e-05 | 0.08869663 | 0 | 0 | 0
10710 | 366622.3 | 2010-10-10 15:28 | 720.3654 | 2 | 33 | 0.5501083 | 3.811978 | 31.72713 | 31.69121 | 126.5282 | 115.6982 | 9.732247e-05 | 0.08869663 | 0 | 0 | 0
10711 | 366652.3 | 2010-10-10 15:28 | 750.3809 | 2 | 33 | 0.5501083 | 3.815059 | 31.73171 | 31.69121 | 126.5457 | 115.6982 | 9.732247e-05 | 0.08869663 | 0 | 0 | 0
10712 | 366682.3 | 2010-10-10 15:29 | 780.3959 | 2 | 33 | 0.5501083 | 3.818303 | 31.7363 | 31.69121 | 126.5632 | 115.6982 | 0.0001297474 | 0.08869663 | 0 | 0 | 0
10713 | 366712.3 | 2010-10-10 15:29 | 810.4137 | 2 | 33 | 0.5499276 | 3.821546 | 31.74088 | 31.69121 | 126.5807 | 115.6982 | 6.484985e-05 | 0.08869663 | 0 | 0 | 0
10714 | 366742.4 | 2010-10-10 15:30 | 840.4264 | 2 | 33 | 0.5499276 | 3.824789 | 31.74547 | 31.69121 | 126.5982 | 115.6982 | 6.484985e-05 | 0.08869663 | 0 | 0 | 0
10715 | 366772.4 | 2010-10-10 15:30 | 870.4416 | 2 | 33 | 0.5499276 | 3.828194 | 31.75005 | 31.69121 | 126.6158 | 115.6982 | 6.484985e-05 | 0.08869663 | 0 | 0 | 0
10716 | 366802.4 | 2010-10-10 15:31 | 900.4568 | 2 | 33 | 0.5501083 | 3.8316 | 31.75464 | 31.69121 | 126.6333 | 115.6982 | 9.732247e-05 | 0.08869663 | 0 | 0 | 0
10717 | 366832.4 | 2010-10-10 15:31 | 930.4721 | 2 | 33 | 0.5497469 | 3.835005 | 31.75922 | 31.69121 | 126.6509 | 115.6982 | 6.484985e-05 | 0.08869663 | 0 | 0 | 0
10718 | 366862.4 | 2010-10-10 15:32 | 960.4896 | 2 | 33 | 0.5497469 | 3.838411 | 31.76381 | 31.69121 | 126.6685 | 115.6982 | 0.0001297474 | 0.08869663 | 0 | 0 | 0
10719 | 366892.4 | 2010-10-10 15:32 | 990.5025 | 2 | 33 | 0.5499276 | 3.841654 | 31.76839 | 31.69121 | 126.6861 | 115.6982 | 9.727478e-05 | 0.08869663 | 0 | 0 | 0
10720 | 366922.5 | 2010-10-10 15:33 | 1020.518 | 2 | 33 | 0.5501083 | 3.844897 | 31.77298 | 31.69121 | 126.7037 | 115.6982 | 6.484985e-05 | 0.08869663 | 0 | 0 | 0
10721 | 366952.5 | 2010-10-10 15:33 | 1050.533 | 2 | 33 | 0.5499276 | 3.84814 | 31.77756 | 31.69121 | 126.7214 | 115.6982 | 9.727478e-05 | 0.08869663 | 0 | 0 | 0
10722 | 366982.5 | 2010-10-10 15:34 | 1080.548 | 2 | 33 | 0.5499276 | 3.851221 | 31.78215 | 31.69121 | 126.739 | 115.6982 | 9.727478e-05 | 0.08869663 | 0 | 0 | 0
10723 | 367012.5 | 2010-10-10 15:34 | 1110.563 | 2 | 33 | 0.5499276 | 3.854302 | 31.78673 | 31.69121 | 126.7567 | 115.6982 | 9.727478e-05 | 0.08869663 | 0 | 0 | 0
10724 | 367042.5 | 2010-10-10 15:35 | 1140.579 | 2 | 33 | 0.5499276 | 3.857059 | 31.79132 | 31.69121 | 126.7744 | 115.6982 | 3.242493e-05 | 0.08869663 | 0 | 0 | 0
10725 | 367072.5 | 2010-10-10 15:35 | 1170.594 | 2 | 33 | 0.5501083 | 3.86014 | 31.7959 | 31.69121 | 126.7921 | 115.6982 | 9.732247e-05 | 0.08869663 | 0 | 0 | 0
10726 | 367102.5 | 2010-10-10 15:36 | 1200.609 | 2 | 33 | 0.5499276 | 3.862573 | 31.80049 | 31.69121 | 126.8098 | 115.6982 | 6.484985e-05 | 0.08869663 | 0 | 0 | 0
10727 | 367132.6 | 2010-10-10 15:36 | 1230.624 | 2 | 33 | 0.5501083 | 3.865167 | 31.80507 | 31.69121 | 126.8275 | 115.6982 | 3.242493e-05 | 0.08869663 | 0 | 0 | 0
10728 | 367162.6 | 2010-10-10 15:37 | 1260.64 | 2 | 33 | 0.5499276 | 3.8676 | 31.80966 | 31.69121 | 126.8452 | 115.6982 | 3.242493e-05 | 0.08869663 | 0 | 0 | 0
10729 | 367192.6 | 2010-10-10 15:37 | 1290.655 | 2 | 33 | 0.5499276 | 3.86987 | 31.81424 | 31.69121 | 126.8629 | 115.6982 | 6.484985e-05 | 0.08869663 | 0 | 0 | 0
10730 | 367222.6 | 2010-10-10 15:38 | 1320.67 | 2 | 33 | 0.5499276 | 3.871978 | 31.81883 | 31.69121 | 126.8807 | 115.6982 | 3.242493e-05 | 0.08869663 | 0 | 0 | 0
10731 | 367252.6 | 2010-10-10 15:38 | 1350.685 | 2 | 33 | 0.5497469 | 3.873924 | 31.82341 | 31.69121 | 126.8985 | 115.6982 | 3.242493e-05 | 0.08869663 | 0 | 0 | 0
10732 | 367282.6 | 2010-10-10 15:39 | 1380.7 | 2 | 33 | 0.5501083 | 3.876032 | 31.828 | 31.69121 | 126.9162 | 115.6982 | 6.484985e-05 | 0.08869663 | 0 | 0 | 0
10733 | 367312.7 | 2010-10-10 15:39 | 1410.718 | 2 | 33 | 0.5499276 | 3.877654 | 31.83258 | 31.69121 | 126.934 | 115.6982 | 6.489754e-05 | 0.08869663 | 0 | 0 | 0
10734 | 367342.7 | 2010-10-10 15:40 | 1440.731 | 2 | 33 | 0.5501083 | 3.879275 | 31.83717 | 31.69121 | 126.9518 | 115.6982 | 3.242493e-05 | 0.08869663 | 0 | 0 | 0
10735 | 367372.7 | 2010-10-10 15:40 | 1470.746 | 2 | 33 | 0.5499276 | 3.880735 | 31.84175 | 31.69121 | 126.9696 | 115.6982 | 6.489754e-05 | 0.08869663 | 0 | 0 | 0
10736 | 367402.7 | 2010-10-10 15:41 | 1500.761 | 2 | 33 | 0.5501083 | 3.882194 | 31.84634 | 31.69121 | 126.9874 | 115.6982 | 6.484985e-05 | 0.08869663 | 0 | 0 | 0
10737 | 367432.7 | 2010-10-10 15:41 | 1530.777 | 2 | 33 | 0.5497469 | 3.883492 | 31.85092 | 31.69121 | 127.0052 | 115.6982 | 3.242493e-05 | 0.08869663 | 0 | 0 | 0
10738 | 367462.7 | 2010-10-10 15:42 | 1560.792 | 2 | 33 | 0.5499276 | 3.884627 | 31.85551 | 31.69121 | 127.023 | 115.6982 | 0 | 0.08869663 | 0 | 0 | 0
10739 | 367492.7 | 2010-10-10 15:42 | 1590.807 | 2 | 33 | 0.5499276 | 3.885924 | 31.8601 | 31.69121 | 127.0408 | 115.6982 | 0 | 0.08869663 | 0 | 0 | 0
10740 | 367522.8 | 2010-10-10 15:43 | 1620.822 | 2 | 33 | 0.5501083 | 3.887059 | 31.86468 | 31.69121 | 127.0586 | 115.6982 | 0 | 0.08869663 | 0 | 0 | 0
10741 | 367552.8 | 2010-10-10 15:43 | 1650.838 | 2 | 33 | 0.5499276 | 3.888356 | 31.86927 | 31.69121 | 127.0764 | 115.6982 | 3.242493e-05 | 0.08869663 | 0 | 0 | 0
10742 | 367582.8 | 2010-10-10 15:44 | 1680.853 | 2 | 33 | 0.5497469 | 3.889492 | 31.87385 | 31.69121 | 127.0943 | 115.6982 | 0 | 0.08869663 | 0 | 0 | 0
10743 | 367612.8 | 2010-10-10 15:44 | 1710.868 | 2 | 33 | 0.5501083 | 3.890789 | 31.87844 | 31.69121 | 127.1121 | 115.6982 | 6.484985e-05 | 0.08869663 | 0 | 0 | 0
10744 | 367642.8 | 2010-10-10 15:45 | 1740.883 | 2 | 33 | 0.5499276 | 3.891924 | 31.88302 | 31.69121 | 127.13 | 115.6982 | 6.484985e-05 | 0.08869663 | 0 | 0 | 0
10745 | 367672.8 | 2010-10-10 15:45 | 1770.899 | 2 | 33 | 0.5501083 | 3.892897 | 31.88761 | 31.69121 | 127.1478 | 115.6982 | 0 | 0.08869663 | 0 | 0 | 0
10746 | 367702.8 | 2010-10-10 15:46 | 1800.914 | 2 | 33 | 0.5501083 | 3.894194 | 31.89219 | 31.69121 | 127.1657 | 115.6982 | 3.247261e-05 | 0.08869663 | 0 | 0 | 0
10747 | 367732.9 | 2010-10-10 15:46 | 1830.929 | 2 | 33 | 0.5499276 | 3.895492 | 31.89678 | 31.69121 | 127.1835 | 115.6982 | 3.242493e-05 | 0.08869663 | 0 | 0 | 0
10748 | 367762.9 | 2010-10-10 15:47 | 1860.944 | 2 | 33 | 0.5501083 | 3.896627 | 31.90136 | 31.69121 | 127.2014 | 115.6982 | 3.242493e-05 | 0.08869663 | 0 | 0 | 0
10749 | 367792.9 | 2010-10-10 15:47 | 1890.959 | 2 | 33 | 0.5499276 | 3.897924 | 31.90595 | 31.69121 | 127.2192 | 115.6982 | 6.484985e-05 | 0.08869663 | 0 | 0 | 0
10750 | 367822.9 | 2010-10-10 15:48 | 1920.975 | 2 | 33 | 0.5499276 | 3.899059 | 31.91053 | 31.69121 | 127.2371 | 115.6982 | 0 | 0.08869663 | 0 | 0 | 0
10751 | 367852.9 | 2010-10-10 15:48 | 1950.99 | 2 | 33 | 0.5499276 | 3.900356 | 31.91512 | 31.69121 | 127.255 | 115.6982 | 3.242493e-05 | 0.08869663 | 0 | 0 | 0
10752 | 367882.9 | 2010-10-10 15:49 | 1981.005 | 2 | 33 | 0.5501083 | 3.901492 | 31.9197 | 31.69121 | 127.2729 | 115.6982 | 0 | 0.08869663 | 0 | 0 | 0
10753 | 367913 | 2010-10-10 15:49 | 2011.022 | 2 | 33 | 0.5501083 | 3.902789 | 31.92429 | 31.69121 | 127.2908 | 115.6982 | 0 | 0.08869663 | 0 | 0 | 0
10754 | 367943 | 2010-10-10 15:50 | 2041.036 | 2 | 33 | 0.5499276 | 3.903762 | 31.92887 | 31.69121 | 127.3087 | 115.6982 | 0 | 0.08869663 | 0 | 0 | 0
10755 | 367973 | 2010-10-10 15:50 | 2071.051 | 2 | 33 | 0.5501083 | 3.905221 | 31.93346 | 31.69121 | 127.3266 | 115.6982 | 3.242493e-05 | 0.08869663 | 0 | 0 | 0
10756 | 368003 | 2010-10-10 15:51 | 2101.066 | 2 | 33 | 0.5501083 | 3.906681 | 31.93804 | 31.69121 | 127.3445 | 115.6982 | 6.489754e-05 | 0.08869663 | 0 | 0 | 0
10757 | 368033 | 2010-10-10 15:51 | 2131.081 | 2 | 33 | 0.5497469 | 3.907816 | 31.94263 | 31.69121 | 127.3624 | 115.6982 | 3.247261e-05 | 0.08869663 | 0 | 0 | 0
10758 | 368063 | 2010-10-10 15:52 | 2161.096 | 2 | 33 | 0.5501083 | 3.909113 | 31.94721 | 31.69121 | 127.3803 | 115.6982 | 3.242493e-05 | 0.08869663 | 0 | 0 | 0
10759 | 368093 | 2010-10-10 15:52 | 2191.112 | 2 | 33 | 0.5499276 | 3.91041 | 31.9518 | 31.69121 | 127.3983 | 115.6982 | 6.484985e-05 | 0.08869663 | 0 | 0 | 0
10760 | 368123.1 | 2010-10-10 15:53 | 2221.127 | 2 | 33 | 0.5497469 | 3.911708 | 31.95639 | 31.69121 | 127.4162 | 115.6982 | 3.242493e-05 | 0.08869663 | 0 | 0 | 0
10761 | 368153.1 | 2010-10-10 15:53 | 2251.142 | 2 | 33 | 0.5499276 | 3.913167 | 31.96097 | 31.69121 | 127.4341 | 115.6982 | 6.489754e-05 | 0.08869663 | 0 | 0 | 0
10762 | 368183.1 | 2010-10-10 15:54 | 2281.157 | 2 | 33 | 0.5497469 | 3.914464 | 31.96556 | 31.69121 | 127.4521 | 115.6982 | 3.242493e-05 | 0.08869663 | 0 | 0 | 0
10763 | 368213.1 | 2010-10-10 15:54 | 2311.173 | 2 | 33 | 0.5501083 | 3.915924 | 31.97014 | 31.69121 | 127.47 | 115.6982 | 3.242493e-05 | 0.08869663 | 0 | 0 | 0
10764 | 368243.1 | 2010-10-10 15:55 | 2341.188 | 2 | 33 | 0.5501083 | 3.917383 | 31.97473 | 31.69121 | 127.488 | 115.6982 | 6.489754e-05 | 0.08869663 | 0 | 0 | 0
10765 | 368273.1 | 2010-10-10 15:55 | 2371.203 | 2 | 33 | 0.5497469 | 3.918681 | 31.97931 | 31.69121 | 127.506 | 115.6982 | 0 | 0.08869663 | 0 | 0 | 0
10766 | 368303.2 | 2010-10-10 15:56 | 2401.218 | 2 | 33 | 0.5501083 | 3.92014 | 31.9839 | 31.69121 | 127.5239 | 115.6982 | 3.242493e-05 | 0.08869663 | 0 | 0 | 0
10767 | 368333.2 | 2010-10-10 15:56 | 2431.233 | 2 | 33 | 0.5501083 | 3.9216 | 31.98848 | 31.69121 | 127.5419 | 115.6982 | 3.242493e-05 | 0.08869663 | 0 | 0 | 0
10768 | 368363.2 | 2010-10-10 15:57 | 2461.249 | 2 | 33 | 0.5499276 | 3.923059 | 31.99307 | 31.69121 | 127.5599 | 115.6982 | 3.242493e-05 | 0.08869663 | 0 | 0 | 0
10769 | 368393.2 | 2010-10-10 15:57 | 2491.264 | 2 | 33 | 0.5499276 | 3.924519 | 31.99765 | 31.69121 | 127.5779 | 115.6982 | 6.489754e-05 | 0.08869663 | 0 | 0 | 0
10770 | 368423.2 | 2010-10-10 15:58 | 2521.279 | 2 | 33 | 0.5499276 | 3.925978 | 32.00224 | 31.69121 | 127.5959 | 115.6982 | 3.242493e-05 | 0.08869663 | 0 | 0 | 0
10771 | 368453.2 | 2010-10-10 15:58 | 2551.294 | 2 | 33 | 0.5497469 | 3.927437 | 32.00682 | 31.69121 | 127.6139 | 115.6982 | 3.242493e-05 | 0.08869663 | 0 | 0 | 0
10772 | 368483.2 | 2010-10-10 15:59 | 2581.31 | 2 | 33 | 0.5501083 | 3.928897 | 32.01141 | 31.69121 | 127.6319 | 115.6982 | 0 | 0.08869663 | 0 | 0 | 0
10773 | 368513.3 | 2010-10-10 15:59 | 2611.327 | 2 | 33 | 0.5501083 | 3.930356 | 32.01599 | 31.69121 | 127.6499 | 115.6982 | 3.242493e-05 | 0.08869663 | 0 | 0 | 0
10774 | 368543.3 | 2010-10-10 16:00 | 2641.34 | 2 | 33 | 0.5499276 | 3.931978 | 32.02058 | 31.69121 | 127.6679 | 115.6982 | 6.489754e-05 | 0.08869663 | 0 | 0 | 0
10775 | 368573.3 | 2010-10-10 16:00 | 2671.356 | 2 | 33 | 0.5501083 | 3.933599 | 32.02516 | 31.69121 | 127.686 | 115.6982 | 9.727478e-05 | 0.08869663 | 0 | 0 | 0
10776 | 368603.3 | 2010-10-10 16:01 | 2701.371 | 2 | 33 | 0.5499276 | 3.934897 | 32.02975 | 31.69121 | 127.704 | 115.6982 | 0 | 0.08869663 | 0 | 0 | 0
10777 | 368633.3 | 2010-10-10 16:01 | 2731.388 | 2 | 33 | 0.5501083 | 3.936681 | 32.03434 | 31.69121 | 127.7221 | 115.6982 | 3.242493e-05 | 0.08869663 | 0 | 0 | 0
10778 | 368663.3 | 2010-10-10 16:02 | 2761.401 | 2 | 33 | 0.5497469 | 3.93814 | 32.03892 | 31.69121 | 127.7401 | 115.6982 | 0 | 0.08869663 | 0 | 0 | 0
10779 | 368693.3 | 2010-10-10 16:02 | 2791.416 | 2 | 33 | 0.5499276 | 3.9396 | 32.04351 | 31.69121 | 127.7582 | 115.6982 | 0 | 0.08869663 | 0 | 0 | 0
10780 | 368723.4 | 2010-10-10 16:03 | 2821.432 | 2 | 33 | 0.5499276 | 3.941383 | 32.04809 | 31.69121 | 127.7762 | 115.6982 | 6.489754e-05 | 0.08869663 | 0 | 0 | 0
10781 | 368753.4 | 2010-10-10 16:03 | 2851.447 | 2 | 33 | 0.5497469 | 3.942843 | 32.05268 | 31.69121 | 127.7943 | 115.6982 | 0 | 0.08869663 | 0 | 0 | 0
10782 | 368783.4 | 2010-10-10 16:04 | 2881.464 | 2 | 33 | 0.5501083 | 3.944627 | 32.05726 | 31.69121 | 127.8124 | 115.6982 | 3.242493e-05 | 0.08869663 | 0 | 0 | 0
10783 | 368813.4 | 2010-10-10 16:04 | 2911.477 | 2 | 33 | 0.5501083 | 3.946248 | 32.06185 | 31.69121 | 127.8305 | 115.6982 | 3.242493e-05 | 0.08869663 | 0 | 0 | 0
10784 | 368843.4 | 2010-10-10 16:05 | 2941.492 | 2 | 33 | 0.5497469 | 3.94787 | 32.06643 | 31.69121 | 127.8486 | 115.6982 | 3.242493e-05 | 0.08869663 | 0 | 0 | 0
10785 | 368873.4 | 2010-10-10 16:05 | 2971.508 | 2 | 33 | 0.5497469 | 3.949329 | 32.07102 | 31.69121 | 127.8667 | 115.6982 | 0 | 0.08869663 | 0 | 0 | 0
10786 | 368903.5 | 2010-10-10 16:06 | 3001.523 | 2 | 33 | 0.5501083 | 3.951437 | 32.0756 | 31.69121 | 127.8848 | 115.6982 | 9.727478e-05 | 0.08869663 | 0 | 0 | 0
10787 | 368933.5 | 2010-10-10 16:06 | 3031.538 | 2 | 33 | 0.5499276 | 3.952897 | 32.08019 | 31.69121 | 127.9029 | 115.6982 | 3.242493e-05 | 0.08869663 | 0 | 0 | 0
10788 | 368963.5 | 2010-10-10 16:07 | 3061.553 | 2 | 33 | 0.5499276 | 3.954681 | 32.08477 | 31.69121 | 127.9211 | 115.6982 | 6.489754e-05 | 0.08869663 | 0 | 0 | 0
10789 | 368993.5 | 2010-10-10 16:07 | 3091.569 | 2 | 33 | 0.5501083 | 3.956302 | 32.08936 | 31.69121 | 127.9392 | 115.6982 | 3.242493e-05 | 0.08869663 | 0 | 0 | 0
10790 | 369023.5 | 2010-10-10 16:08 | 3121.584 | 2 | 33 | 0.5501083 | 3.958248 | 32.09394 | 31.69121 | 127.9573 | 115.6982 | 6.484985e-05 | 0.08869663 | 0 | 0 | 0
10791 | 369053.5 | 2010-10-10 16:08 | 3151.599 | 2 | 33 | 0.5501083 | 3.95987 | 32.09853 | 31.69121 | 127.9755 | 115.6982 | 3.247261e-05 | 0.08869663 | 0 | 0 | 0
10792 | 369083.5 | 2010-10-10 16:09 | 3181.614 | 2 | 33 | 0.5501083 | 3.961816 | 32.10311 | 31.69121 | 127.9937 | 115.6982 | 6.484985e-05 | 0.08869663 | 0 | 0 | 0
10793 | 369113.6 | 2010-10-10 16:09 | 3211.632 | 2 | 33 | 0.5501083 | 3.963599 | 32.1077 | 31.69121 | 128.0118 | 115.6982 | 9.727478e-05 | 0.08869663 | 0 | 0 | 0
10794 | 369143.6 | 2010-10-10 16:10 | 3241.645 | 2 | 33 | 0.5499276 | 3.965383 | 32.11228 | 31.69121 | 128.03 | 115.6982 | 6.484985e-05 | 0.08869663 | 0 | 0 | 0
10795 | 369173.6 | 2010-10-10 16:10 | 3271.66 | 2 | 33 | 0.5499276 | 3.967005 | 32.11687 | 31.69121 | 128.0482 | 115.6982 | 0 | 0.08869663 | 0 | 0 | 0
10796 | 369203.6 | 2010-10-10 16:11 | 3301.675 | 2 | 33 | 0.5499276 | 3.969113 | 32.12146 | 31.69121 | 128.0664 | 115.6982 | 6.484985e-05 | 0.08869663 | 0 | 0 | 0
10797 | 369233.6 | 2010-10-10 16:11 | 3331.69 | 2 | 33 | 0.5499276 | 3.970897 | 32.12604 | 31.69121 | 128.0846 | 115.6982 | 3.242493e-05 | 0.08869663 | 0 | 0 | 0
10798 | 369263.6 | 2010-10-10 16:12 | 3361.706 | 2 | 33 | 0.5499276 | 3.972843 | 32.13063 | 31.69121 | 128.1028 | 115.6982 | 6.484985e-05 | 0.08869663 | 0 | 0 | 0
10799 | 369293.7 | 2010-10-10 16:12 | 3391.721 | 2 | 33 | 0.5499276 | 3.974627 | 32.13521 | 31.69121 | 128.121 | 115.6982 | 3.242493e-05 | 0.08869663 | 0 | 0 | 0
10800 | 369323.7 | 2010-10-10 16:13 | 3421.736 | 2 | 33 | 0.5501083 | 3.976735 | 32.1398 | 31.69121 | 128.1393 | 115.6982 | 6.489754e-05 | 0.08869663 | 0 | 0 | 0
10801 | 369353.7 | 2010-10-10 16:13 | 3451.751 | 2 | 33 | 0.5499276 | 3.978681 | 32.14438 | 31.69121 | 128.1575 | 115.6982 | 6.489754e-05 | 0.08869663 | 0 | 0 | 0
10802 | 369383.7 | 2010-10-10 16:14 | 3481.767 | 2 | 33 | 0.5499276 | 3.980626 | 32.14897 | 31.69121 | 128.1757 | 115.6982 | 6.484985e-05 | 0.08869663 | 0 | 0 | 0
10803 | 369413.7 | 2010-10-10 16:14 | 3511.782 | 2 | 33 | 0.5501083 | 3.982734 | 32.15355 | 31.69121 | 128.194 | 115.6982 | 6.484985e-05 | 0.08869663 | 0 | 0 | 0
10804 | 369443.7 | 2010-10-10 16:15 | 3541.797 | 2 | 33 | 0.5499276 | 3.98468 | 32.15814 | 31.69121 | 128.2123 | 115.6982 | 6.484985e-05 | 0.08869663 | 0 | 0 | 0
10805 | 369473.7 | 2010-10-10 16:15 | 3571.812 | 2 | 33 | 0.5501083 | 3.986951 | 32.16272 | 31.69121 | 128.2305 | 115.6982 | 9.727478e-05 | 0.08869663 | 0 | 0 | 0
10806 | 369503.8 | 2010-10-10 16:16 | 3601.827 | 2 | 33 | 0.5499276 | 3.988897 | 32.16731 | 31.69121 | 128.2488 | 115.6982 | 6.484985e-05 | 0.08869663 | 0 | 0 | 0
10807 | 369533.8 | 2010-10-10 16:16 | 3631.843 | 2 | 33 | 0.5501083 | 3.991167 | 32.17189 | 31.69121 | 128.2671 | 115.6982 | 9.732247e-05 | 0.08869663 | 0 | 0 | 0
10808 | 369563.8 | 2010-10-10 16:17 | 3661.858 | 2 | 33 | 0.5499276 | 3.992951 | 32.17648 | 31.69121 | 128.2854 | 115.6982 | 3.242493e-05 | 0.08869663 | 0 | 0 | 0
10809 | 369593.8 | 2010-10-10 16:17 | 3691.873 | 2 | 33 | 0.5499276 | 3.995221 | 32.18106 | 31.69121 | 128.3037 | 115.6982 | 6.484985e-05 | 0.08869663 | 0 | 0 | 0
10810 | 369623.8 | 2010-10-10 16:18 | 3721.888 | 2 | 33 | 0.5497469 | 3.997491 | 32.18565 | 31.69121 | 128.3221 | 115.6982 | 6.489754e-05 | 0.08869663 | 0 | 0 | 0
10811 | 369653.8 | 2010-10-10 16:18 | 3751.904 | 2 | 33 | 0.5501083 | 3.999762 | 32.19023 | 31.69121 | 128.3404 | 115.6982 | 9.732247e-05 | 0.08869663 | 0 | 0 | 0
10812 | 369683.9 | 2010-10-10 16:19 | 3781.919 | 2 | 33 | 0.5499276 | 4.00187 | 32.19482 | 31.69121 | 128.3587 | 115.6982 | 3.242493e-05 | 0.08869663 | 0 | 0 | 0
10813 | 369713.9 | 2010-10-10 16:19 | 3811.936 | 2 | 33 | 0.5499276 | 4.00414 | 32.19941 | 31.69121 | 128.3771 | 115.6982 | 6.484985e-05 | 0.08869663 | 0 | 0 | 0
10814 | 369743.9 | 2010-10-10 16:20 | 3841.949 | 2 | 33 | 0.5499276 | 4.006248 | 32.20399 | 31.69121 | 128.3955 | 115.6982 | 6.484985e-05 | 0.08869663 | 0 | 0 | 0
10815 | 369773.9 | 2010-10-10 16:20 | 3871.965 | 2 | 33 | 0.5499276 | 4.008518 | 32.20858 | 31.69121 | 128.4138 | 115.6982 | 6.484985e-05 | 0.08869663 | 0 | 0 | 0
10816 | 369803.9 | 2010-10-10 16:21 | 3901.98 | 2 | 33 | 0.5501083 | 4.010788 | 32.21316 | 31.69121 | 128.4322 | 115.6982 | 6.484985e-05 | 0.08869663 | 0 | 0 | 0
10817 | 369833.9 | 2010-10-10 16:21 | 3931.995 | 2 | 33 | 0.5499276 | 4.013059 | 32.21775 | 31.69121 | 128.4506 | 115.6982 | 6.484985e-05 | 0.08869663 | 0 | 0 | 0
10818 | 369863.9 | 2010-10-10 16:22 | 3962.01 | 2 | 33 | 0.5501083 | 4.015491 | 32.22233 | 31.69121 | 128.469 | 115.6982 | 9.727478e-05 | 0.08869663 | 0 | 0 | 0
10819 | 369894 | 2010-10-10 16:22 | 3992.025 | 2 | 33 | 0.5499276 | 4.017599 | 32.22692 | 31.69121 | 128.4874 | 115.6982 | 3.242493e-05 | 0.08869663 | 0 | 0 | 0
10820 | 369924 | 2010-10-10 16:23 | 4022.041 | 2 | 33 | 0.5499276 | 4.020032 | 32.2315 | 31.69121 | 128.5059 | 115.6982 | 3.242493e-05 | 0.08869663 | 0 | 0 | 0
10821 | 369954 | 2010-10-10 16:23 | 4052.056 | 2 | 33 | 0.5499276 | 4.022626 | 32.23609 | 31.69121 | 128.5243 | 115.6982 | 6.484985e-05 | 0.08869663 | 0 | 0 | 0
10822 | 369984 | 2010-10-10 16:24 | 4082.071 | 2 | 33 | 0.5499276 | 4.025059 | 32.24067 | 31.69121 | 128.5428 | 115.6982 | 6.484985e-05 | 0.08869663 | 0 | 0 | 0
10823 | 370014 | 2010-10-10 16:24 | 4112.087 | 2 | 33 | 0.5499276 | 4.027329 | 32.24526 | 31.69121 | 128.5612 | 115.6982 | 3.242493e-05 | 0.08869663 | 0 | 0 | 0
10824 | 370044 | 2010-10-10 16:25 | 4142.102 | 2 | 33 | 0.5497469 | 4.029761 | 32.24984 | 31.69121 | 128.5797 | 115.6982 | 3.242493e-05 | 0.08869663 | 0 | 0 | 0
10825 | 370074.1 | 2010-10-10 16:25 | 4172.117 | 2 | 33 | 0.5499276 | 4.032356 | 32.25443 | 31.69121 | 128.5982 | 115.6982 | 6.494522e-05 | 0.08869663 | 0 | 0 | 0
10826 | 370104.1 | 2010-10-10 16:26 | 4202.132 | 2 | 33 | 0.5499276 | 4.034951 | 32.25901 | 31.69121 | 128.6167 | 115.6982 | 6.484985e-05 | 0.08869663 | 0 | 0 | 0
10827 | 370134.1 | 2010-10-10 16:26 | 4232.147 | 2 | 33 | 0.5497469 | 4.037221 | 32.2636 | 31.69121 | 128.6352 | 115.6982 | 6.484985e-05 | 0.08869663 | 0 | 0 | 0
10828 | 370164.1 | 2010-10-10 16:27 | 4262.163 | 2 | 33 | 0.5501083 | 4.039978 | 32.26818 | 31.69121 | 128.6537 | 115.6982 | 9.727478e-05 | 0.08869663 | 0 | 0 | 0
10829 | 370194.1 | 2010-10-10 16:27 | 4292.178 | 2 | 33 | 0.5497469 | 4.04241 | 32.27277 | 31.69121 | 128.6722 | 115.6982 | 6.484985e-05 | 0.08869663 | 0 | 0 | 0
10830 | 370224.1 | 2010-10-10 16:28 | 4322.193 | 2 | 33 | 0.5499276 | 4.045005 | 32.27735 | 31.69121 | 128.6908 | 115.6982 | 6.494522e-05 | 0.08869663 | 0 | 0 | 0
10831 | 370254.1 | 2010-10-10 16:28 | 4352.208 | 2 | 33 | 0.5501083 | 4.047761 | 32.28194 | 31.69121 | 128.7093 | 115.6982 | 9.727478e-05 | 0.08869663 | 0 | 0 | 0
10832 | 370284.2 | 2010-10-10 16:29 | 4382.223 | 2 | 33 | 0.5499276 | 4.050194 | 32.28652 | 31.69121 | 128.7279 | 115.6982 | 6.484985e-05 | 0.08869663 | 0 | 0 | 0
10833 | 370314.2 | 2010-10-10 16:29 | 4412.241 | 2 | 33 | 0.5499276 | 4.053113 | 32.29111 | 31.69121 | 128.7465 | 115.6982 | 0.0001296997 | 0.08869663 | 0 | 0 | 0
10834 | 370344.2 | 2010-10-10 16:30 | 4442.254 | 2 | 33 | 0.5499276 | 4.055545 | 32.2957 | 31.69121 | 128.7651 | 115.6982 | 3.242493e-05 | 0.08869663 | 0 | 0 | 0
10835 | 370374.2 | 2010-10-10 16:30 | 4472.269 | 2 | 33 | 0.5499276 | 4.058464 | 32.30028 | 31.69121 | 128.7837 | 115.6982 | 6.484985e-05 | 0.08869663 | 0 | 0 | 0
10836 | 370404.2 | 2010-10-10 16:31 | 4502.284 | 2 | 33 | 0.5501083 | 4.061383 | 32.30487 | 31.69121 | 128.8023 | 115.6982 | 9.727478e-05 | 0.08869663 | 0 | 0 | 0
10837 | 370434.2 | 2010-10-10 16:31 | 4532.3 | 2 | 33 | 0.5501083 | 4.063978 | 32.30945 | 31.69121 | 128.8209 | 115.6982 | 6.484985e-05 | 0.08869663 | 0 | 0 | 0
10838 | 370464.2 | 2010-10-10 16:32 | 4562.315 | 2 | 33 | 0.5499276 | 4.066734 | 32.31404 | 31.69121 | 128.8395 | 115.6982 | 6.484985e-05 | 0.08869663 | 0 | 0 | 0
10839 | 370494.3 | 2010-10-10 16:32 | 4592.33 | 2 | 33 | 0.5499276 | 4.069491 | 32.31862 | 31.69121 | 128.8582 | 115.6982 | 6.484985e-05 | 0.08869663 | 0 | 0 | 0
10840 | 370524.3 | 2010-10-10 16:33 | 4622.345 | 2 | 33 | 0.5499276 | 4.07241 | 32.32321 | 31.69121 | 128.8769 | 115.6982 | 6.484985e-05 | 0.08869663 | 0 | 0 | 0
10841 | 370554.3 | 2010-10-10 16:33 | 4652.361 | 2 | 33 | 0.5499276 | 4.075167 | 32.32779 | 31.69121 | 128.8955 | 115.6982 | 3.242493e-05 | 0.08869663 | 0 | 0 | 0
10842 | 370584.3 | 2010-10-10 16:34 | 4682.363 | 2 | 33 | 0.5501083 | 4.078248 | 32.33238 | 31.69121 | 128.9142 | 115.6982 | 6.494522e-05 | 0.08869663 | 0 | 0 | 0
10843 | 370614.3 | 2010-10-10 16:34 | 4712.375 | 2 | 33 | 0.5501083 | 4.081005 | 32.33696 | 31.69121 | 128.9329 | 115.6982 | 6.484985e-05 | 0.08869663 | 0 | 0 | 0
10844 | 370644.3 | 2010-10-10 16:35 | 4742.391 | 2 | 33 | 0.5499276 | 4.084085 | 32.34155 | 31.69121 | 128.9516 | 115.6982 | 9.727478e-05 | 0.08869663 | 0 | 0 | 0
10845 | 370674.3 | 2010-10-10 16:35 | 4772.406 | 2 | 33 | 0.5497469 | 4.087005 | 32.34613 | 31.69121 | 128.9704 | 115.6982 | 6.484985e-05 | 0.08869663 | 0 | 0 | 0
10846 | 370704.4 | 2010-10-10 16:36 | 4802.421 | 2 | 33 | 0.5499276 | 4.090086 | 32.35072 | 31.69121 | 128.9891 | 115.6982 | 6.484985e-05 | 0.08869663 | 0 | 0 | 0
10847 | 370734.4 | 2010-10-10 16:36 | 4832.438 | 2 | 33 | 0.5501083 | 4.093167 | 32.3553 | 31.69121 | 129.0079 | 115.6982 | 6.484985e-05 | 0.08869663 | 0 | 0 | 0
10848 | 370764.4 | 2010-10-10 16:37 | 4862.439 | 2 | 33 | 0.5501083 | 4.096248 | 32.35988 | 31.69121 | 129.0267 | 115.6982 | 9.727478e-05 | 0.08869663 | 0 | 0 | 0
10849 | 370794.4 | 2010-10-10 16:37 | 4892.451 | 2 | 33 | 0.5497469 | 4.099167 | 32.36447 | 31.69121 | 129.0454 | 115.6982 | 6.494522e-05 | 0.08869663 | 0 | 0 | 0
10850 | 370824.4 | 2010-10-10 16:38 | 4922.466 | 2 | 33 | 0.5499276 | 4.10241 | 32.36905 | 31.69121 | 129.0642 | 115.6982 | 6.484985e-05 | 0.08869663 | 0 | 0 | 0
10851 | 370854.4 | 2010-10-10 16:38 | 4952.482 | 2 | 33 | 0.5499276 | 4.105491 | 32.37364 | 31.69121 | 129.0831 | 115.6982 | 9.737015e-05 | 0.08869663 | 0 | 0 | 0
10852 | 370884.4 | 2010-10-10 16:39 | 4982.497 | 2 | 33 | 0.5497469 | 4.108572 | 32.37822 | 31.69121 | 129.1019 | 115.6982 | 6.484985e-05 | 0.08869663 | 0 | 0 | 0
10853 | 370914.4 | 2010-10-10 16:39 | 5012.512 | 2 | 33 | 0.5499276 | 4.111978 | 32.38281 | 31.69121 | 129.1207 | 115.6982 | 9.737015e-05 | 0.08869663 | 0 | 0 | 0
10854 | 370944.5 | 2010-10-10 16:40 | 5042.527 | 2 | 33 | 0.5497469 | 4.115058 | 32.3874 | 31.69121 | 129.1396 | 115.6982 | 6.484985e-05 | 0.08869663 | 0 | 0 | 0
10855 | 370974.5 | 2010-10-10 16:40 | 5072.544 | 2 | 33 | 0.5499276 | 4.118302 | 32.39198 | 31.69121 | 129.1585 | 115.6982 | 6.484985e-05 | 0.08869663 | 0 | 0 | 0
10856 | 371004.5 | 2010-10-10 16:41 | 5102.558 | 2 | 33 | 0.5499276 | 4.121707 | 32.39657 | 31.69121 | 129.1774 | 115.6982 | 6.484985e-05 | 0.08869663 | 0 | 0 | 0
10857 | 371034.5 | 2010-10-10 16:41 | 5132.573 | 2 | 33 | 0.5499276 | 4.12495 | 32.40115 | 31.69121 | 129.1963 | 115.6982 | 9.727478e-05 | 0.08869663 | 0 | 0 | 0
10858 | 371064.5 | 2010-10-10 16:42 | 5162.588 | 2 | 33 | 0.5499276 | 4.128193 | 32.40574 | 31.69121 | 129.2152 | 115.6982 | 6.484985e-05 | 0.08869663 | 0 | 0 | 0
10859 | 371094.5 | 2010-10-10 16:42 | 5192.603 | 2 | 33 | 0.5499276 | 4.131599 | 32.41032 | 31.69121 | 129.2341 | 115.6982 | 0.0001296997 | 0.08869663 | 0 | 0 | 0
10860 | 371124.6 | 2010-10-10 16:43 | 5222.619 | 2 | 33 | 0.5499276 | 4.135005 | 32.41491 | 31.69121 | 129.2531 | 115.6982 | 9.737015e-05 | 0.08869663 | 0 | 0 | 0
10861 | 371154.6 | 2010-10-10 16:43 | 5252.634 | 2 | 33 | 0.5499276 | 4.13841 | 32.41949 | 31.69121 | 129.2721 | 115.6982 | 0.0001296997 | 0.08869663 | 0 | 0 | 0
10862 | 371184.6 | 2010-10-10 16:44 | 5282.649 | 2 | 33 | 0.5501083 | 4.141815 | 32.42408 | 31.69121 | 129.291 | 115.6982 | 9.727478e-05 | 0.08869663 | 0 | 0 | 0
10863 | 371214.6 | 2010-10-10 16:44 | 5312.664 | 2 | 33 | 0.5499276 | 4.145221 | 32.42866 | 31.69121 | 129.31 | 115.6982 | 6.494522e-05 | 0.08869663 | 0 | 0 | 0
10864 | 371244.6 | 2010-10-10 16:45 | 5342.68 | 2 | 33 | 0.5499276 | 4.148626 | 32.43325 | 31.69121 | 129.329 | 115.6982 | 9.727478e-05 | 0.08869663 | 0 | 0 | 0
10865 | 371274.6 | 2010-10-10 16:45 | 5372.695 | 2 | 33 | 0.5499276 | 4.152356 | 32.43783 | 31.69121 | 129.3481 | 115.6982 | 9.727478e-05 | 0.08869663 | 0 | 0 | 0
10866 | 371304.6 | 2010-10-10 16:46 | 5402.71 | 2 | 33 | 0.5501083 | 4.155923 | 32.44242 | 31.69121 | 129.3671 | 115.6982 | 9.727478e-05 | 0.08869663 | 0 | 0 | 0
10867 | 371334.7 | 2010-10-10 16:46 | 5432.725 | 2 | 33 | 0.5497469 | 4.159166 | 32.447 | 31.69121 | 129.3862 | 115.6982 | 6.484985e-05 | 0.08869663 | 0 | 0 | 0
10868 | 371364.7 | 2010-10-10 16:47 | 5462.741 | 2 | 33 | 0.5497469 | 4.162896 | 32.45159 | 31.69121 | 129.4053 | 115.6982 | 9.727478e-05 | 0.08869663 | 0 | 0 | 0
10869 | 371394.7 | 2010-10-10 16:47 | 5492.756 | 2 | 33 | 0.5499276 | 4.166302 | 32.45617 | 31.69121 | 129.4244 | 115.6982 | 9.737015e-05 | 0.08869663 | 0 | 0 | 0
10870 | 371424.7 | 2010-10-10 16:48 | 5522.771 | 2 | 33 | 0.5499276 | 4.170032 | 32.46076 | 31.69121 | 129.4435 | 115.6982 | 6.494522e-05 | 0.08869663 | 0 | 0 | 0
10871 | 371454.7 | 2010-10-10 16:48 | 5552.786 | 2 | 33 | 0.5499276 | 4.173761 | 32.46534 | 31.69121 | 129.4626 | 115.6982 | 9.727478e-05 | 0.08869663 | 0 | 0 | 0
10872 | 371484.7 | 2010-10-10 16:49 | 5582.801 | 2 | 33 | 0.5499276 | 4.177329 | 32.46993 | 31.69121 | 129.4818 | 115.6982 | 9.727478e-05 | 0.08869663 | 0 | 0 | 0
10873 | 371514.8 | 2010-10-10 16:49 | 5612.817 | 2 | 33 | 0.5499276 | 4.181221 | 32.47451 | 31.69121 | 129.5009 | 115.6982 | 0.0001296997 | 0.08869663 | 0 | 0 | 0
10874 | 371544.8 | 2010-10-10 16:50 | 5642.832 | 2 | 33 | 0.5499276 | 4.184626 | 32.4791 | 31.69121 | 129.5201 | 115.6982 | 3.242493e-05 | 0.08869663 | 0 | 0 | 0
10875 | 371574.8 | 2010-10-10 16:50 | 5672.849 | 2 | 33 | 0.5501083 | 4.188518 | 32.48368 | 31.69121 | 129.5393 | 115.6982 | 9.727478e-05 | 0.08869663 | 0 | 0 | 0
10876 | 371604.8 | 2010-10-10 16:51 | 5702.863 | 2 | 33 | 0.5499276 | 4.192247 | 32.48827 | 31.69121 | 129.5585 | 115.6982 | 9.727478e-05 | 0.08869663 | 0 | 0 | 0
10877 | 371634.8 | 2010-10-10 16:51 | 5732.878 | 2 | 33 | 0.5499276 | 4.195977 | 32.49285 | 31.69121 | 129.5777 | 115.6982 | 9.727478e-05 | 0.08869663 | 0 | 0 | 0
10878 | 371664.1 | 2010-10-10 16:52 | 5762.174 | 2 | 33 | 0.5501083 | 4.200031 | 32.49733 | 31.69121 | 129.5965 | 115.6982 | 0.0001296997 | 0.08869663 | 0 | 0 | 0
10879 | 371694.1 | 2010-10-10 16:52 | 30.01522 | 3 | 33 | 0 | 4.120734 | 32.49733 | 31.69121 | 129.5965 | 115.6982 | -0.0003567696 | 0.08869663 | 0 | 0 | 0
10880 | 371724.2 | 2010-10-10 16:53 | 60.03076 | 3 | 33 | 0 | 4.11068 | 32.49733 | 31.69121 | 129.5965 | 115.6982 | -0.0002270699 | 0.08869663 | 0 | 0 | 0
10881 | 371754.2 | 2010-10-10 16:53 | 90.04575 | 3 | 33 | 0 | 4.105004 | 32.49733 | 31.69121 | 129.5965 | 115.6982 | -0.00016222 | 0.08869663 | 0 | 0 | 0
10882 | 371784.1 | 2010-10-10 16:54 | 120.0141 | 3 | 33 | 0 | 4.101275 | 32.49733 | 31.69121 | 129.5965 | 115.6982 | -6.484985e-05 | 0.08869663 | 0 | 0 | 0
10883 | 371784.2 | 2010-10-10 16:54 | 2.771908449e-06 | 4 | 33 | 1.017508 | 4.200518 | 32.49733 | 31.69121 | 129.5965 | 115.6982 | 0 | 0.08869663 | 0 | 0 | 0
10884 | 371785.1 | 2010-10-10 16:54 | 0.9062265 | 4 | 33 | 0.9665585 | 4.200518 | 32.49758 | 31.69121 | 129.5976 | 115.6982 | 0 | 0.08869663 | 0 | 0 | 0
10885 | 371787 | 2010-10-10 16:54 | 2.812488 | 4 | 33 | 0.9159701 | 4.200518 | 32.49808 | 31.69121 | 129.5997 | 115.6982 | 0 | 0.08869663 | 0 | 0 | 0
10886 | 371789.8 | 2010-10-10 16:54 | 5.671799 | 4 | 33 | 0.8659239 | 4.200518 | 32.49878 | 31.69121 | 129.6026 | 115.6982 | -6.484985e-05 | 0.08869663 | 0 | 0 | 0
10887 | 371793.7 | 2010-10-10 16:54 | 9.49989 | 4 | 33 | 0.8158776 | 4.200518 | 32.49968 | 31.69121 | 129.6064 | 115.6982 | 0 | 0.08869663 | 0 | 0 | 0
10888 | 371798.7 | 2010-10-10 16:54 | 14.49981 | 4 | 33 | 0.7658313 | 4.200518 | 32.50077 | 31.69121 | 129.611 | 115.6982 | 0 | 0.08869663 | 0 | 0 | 0
10889 | 371805.1 | 2010-10-10 16:54 | 20.90597 | 4 | 33 | 0.7156043 | 4.200518 | 32.50209 | 31.69121 | 129.6165 | 115.6982 | -3.242493e-05 | 0.08869663 | 0 | 0 | 0
10890 | 371813.4 | 2010-10-10 16:54 | 29.21847 | 4 | 33 | 0.665558 | 4.200518 | 32.50368 | 31.69121 | 129.6232 | 115.6982 | -3.242493e-05 | 0.08869663 | 0 | 0 | 0
10891 | 371824.6 | 2010-10-10 16:54 | 40.4526 | 4 | 33 | 0.6155117 | 4.200518 | 32.50568 | 31.69121 | 129.6316 | 115.6982 | 0 | 0.08869663 | 0 | 0 | 0
10892 | 371840.8 | 2010-10-10 16:55 | 56.67111 | 4 | 33 | 0.5652847 | 4.200518 | 32.50833 | 31.69121 | 129.6427 | 115.6982 | 0 | 0.08869663 | 0 | 0 | 0
10893 | 371866.7 | 2010-10-10 16:55 | 82.56142 | 4 | 33 | 0.5152385 | 4.200518 | 32.5122 | 31.69121 | 129.659 | 115.6982 | -3.242493e-05 | 0.08869663 | 0 | 0 | 0
10894 | 371911.5 | 2010-10-10 16:56 | 127.3264 | 4 | 33 | 0.4651922 | 4.200356 | 32.51827 | 31.69121 | 129.6845 | 115.6982 | -3.242493e-05 | 0.08869663 | 0 | 0 | 0
10895 | 371987 | 2010-10-10 16:57 | 202.8254 | 4 | 33 | 0.4151459 | 4.200518 | 32.52747 | 31.69121 | 129.7231 | 115.6982 | -3.242493e-05 | 0.08869663 | 0 | 0 | 0
10896 | 372088.9 | 2010-10-10 16:59 | 304.6991 | 4 | 33 | 0.3650996 | 4.200193 | 32.53849 | 31.69121 | 129.7694 | 115.6982 | -6.484985e-05 | 0.08869663 | 0 | 0 | 0
10897 | 372212.1 | 2010-10-10 17:01 | 427.9944 | 4 | 33 | 0.3150533 | 4.200356 | 32.55012 | 31.69121 | 129.8183 | 115.6982 | -6.484985e-05 | 0.08869663 | 0 | 0 | 0
10898 | 372360 | 2010-10-10 17:03 | 575.8675 | 4 | 33 | 0.265007 | 4.200356 | 32.56201 | 31.69121 | 129.8682 | 115.6982 | 0 | 0.08869663 | 0 | 0 | 0
10899 | 372539.1 | 2010-10-10 17:06 | 754.9432 | 4 | 33 | 0.2149607 | 4.200356 | 32.57392 | 31.69121 | 129.9182 | 115.6982 | -3.242493e-05 | 0.08869663 | 0 | 0 | 0
10900 | 372769.2 | 2010-10-10 17:10 | 985.0809 | 4 | 33 | 0.1649144 | 4.200518 | 32.58601 | 31.69121 | 129.969 | 115.6982 | 0 | 0.08869663 | 0 | 0 | 0
10901 | 373090 | 2010-10-10 17:15 | 1305.858 | 4 | 33 | 0.1148681 | 4.200518 | 32.59835 | 31.69121 | 130.0209 | 115.6982 | 0 | 0.08869663 | 0 | 0 | 0
10902 | 373634.8 | 2010-10-10 17:24 | 1850.663 | 4 | 33 | 0.06482184 | 4.200356 | 32.61159 | 31.69121 | 130.0765 | 115.6982 | -3.242493e-05 | 0.08869663 | 0 | 0 | 0
10903 | 373903.8 | 2010-10-10 17:29 | 2119.691 | 4 | 33 | 0.04982602 | 4.200356 | 32.61586 | 31.69121 | 130.0944 | 115.6982 | 0 | 0.08869663 | 0 | 0 | 0
10904 | 373933.9 | 2010-10-10 17:29 | 30.01524 | 5 | 33 | 0 | 4.193221 | 32.61586 | 31.69121 | 130.0944 | 115.6982 | -6.484985e-05 | 0.08869663 | 0 | 0 | 0
10905 | 373963.9 | 2010-10-10 17:30 | 60.01484 | 5 | 33 | 0 | 4.192247 | 32.61586 | 31.69121 | 130.0944 | 115.6982 | 3.242493e-05 | 0.08869663 | 0 | 0 | 0
10906 | 373964.1 | 2010-10-10 17:30 | 0.2031107 | 6 | 33 | 0.001044434 | 4.192247 | 32.61586 | 31.69121 | 130.0944 | 115.6982 | 0 | 0.08869663 | 0 | 0 | 0
10907 | 373968.9 | 2010-10-10 17:30 | 5.000028 | 6 | 33 | 0.001947797 | 4.192247 | 32.61586 | 31.69121 | 130.0944 | 115.6982 | -3.242493e-05 | 0.08869663 | 0 | 0 | 0
10908 | 373998.9 | 2010-10-10 17:31 | 30.01727 | 7 | 33 | -1.099793 | 4.028951 | 32.61586 | 31.70038 | 130.0944 | 115.7353 | -0.0009080887 | 0.08869663 | 0 | 0 | 0
10909 | 374028.9 | 2010-10-10 17:31 | 60.03068 | 7 | 33 | -1.099613 | 4.004302 | 32.61586 | 31.70954 | 130.0944 | 115.7721 | -0.0005513191 | 0.08869663 | 0 | 0 | 0
10910 | 374058.9 | 2010-10-10 17:32 | 90.04565 | 7 | 33 | -1.099793 | 3.987437 | 32.61586 | 31.71871 | 130.0944 | 115.8087 | -0.0004216194 | 0.08869663 | 0 | 0 | 0
10911 | 374088.9 | 2010-10-10 17:32 | 120.0609 | 7 | 33 | -1.099793 | 3.974302 | 32.61586 | 31.72788 | 130.0944 | 115.8452 | -0.0002919197 | 0.08869663 | 0 | 0 | 0
10912 | 374119 | 2010-10-10 17:33 | 150.0761 | 7 | 33 | -1.099613 | 3.963113 | 32.61586 | 31.73705 | 130.0944 | 115.8816 | -0.0002270222 | 0.08869663 | 0 | 0 | 0
10913 | 374149 | 2010-10-10 17:33 | 180.0914 | 7 | 33 | -1.099432 | 3.952897 | 32.61586 | 31.74622 | 130.0944 | 115.9179 | -0.0002270222 | 0.08869663 | 0 | 0 | 0
10914 | 374179 | 2010-10-10 17:34 | 210.1067 | 7 | 33 | -1.099793 | 3.943329 | 32.61586 | 31.75539 | 130.0944 | 115.9541 | -0.0002270222 | 0.08869663 | 0 | 0 | 0
10915 | 374209 | 2010-10-10 17:34 | 240.122 | 7 | 33 | -1.099613 | 3.934248 | 32.61586 | 31.76456 | 130.0944 | 115.9902 | -0.0001945972 | 0.08869663 | 0 | 0 | 0
10916 | 374239 | 2010-10-10 17:35 | 270.1371 | 7 | 33 | -1.099793 | 3.925492 | 32.61586 | 31.77372 | 130.0944 | 116.0262 | -0.0002270222 | 0.08869663 | 0 | 0 | 0
10917 | 374269 | 2010-10-10 17:35 | 300.1524 | 7 | 33 | -1.099432 | 3.916897 | 32.61586 | 31.78289 | 130.0944 | 116.0622 | -0.0002270222 | 0.08869663 | 0 | 0 | 0
10918 | 374299 | 2010-10-10 17:36 | 330.1676 | 7 | 33 | -1.099613 | 3.908464 | 32.61586 | 31.79206 | 130.0944 | 116.0981 | -0.0002270222 | 0.08869663 | 0 | 0 | 0
10919 | 374329.1 | 2010-10-10 17:36 | 360.1828 | 7 | 33 | -1.099613 | 3.900356 | 32.61586 | 31.80123 | 130.0944 | 116.1339 | -0.0002270699 | 0.08869663 | 0 | 0 | 0
10920 | 374359.1 | 2010-10-10 17:37 | 390.1981 | 7 | 33 | -1.099613 | 3.892086 | 32.61586 | 31.8104 | 130.0944 | 116.1696 | -0.0002270222 | 0.08869663 | 0 | 0 | 0
10921 | 374389.1 | 2010-10-10 17:37 | 420.2132 | 7 | 33 | -1.099613 | 3.883978 | 32.61586 | 31.81957 | 130.0944 | 116.2052 | -0.0002270222 | 0.08869663 | 0 | 0 | 0
10922 | 374419.1 | 2010-10-10 17:38 | 450.2285 | 7 | 33 | -1.099793 | 3.876032 | 32.61586 | 31.82874 | 130.0944 | 116.2408 | -0.0001945972 | 0.08869663 | 0 | 0 | 0
10923 | 374449.1 | 2010-10-10 17:38 | 480.2437 | 7 | 33 | -1.099793 | 3.868086 | 32.61586 | 31.83791 | 130.0944 | 116.2763 | -0.0002594471 | 0.08869663 | 0 | 0 | 0
10924 | 374479.1 | 2010-10-10 17:39 | 510.259 | 7 | 33 | -1.099613 | 3.860302 | 32.61586 | 31.84708 | 130.0944 | 116.3118 | -0.0002270222 | 0.08869663 | 0 | 0 | 0
10925 | 374509.2 | 2010-10-10 17:39 | 540.2742 | 7 | 33 | -1.099793 | 3.852843 | 32.61586 | 31.85624 | 130.0944 | 116.3471 | -0.0001945972 | 0.08869663 | 0 | 0 | 0
10926 | 374539.2 | 2010-10-10 17:40 | 570.2895 | 7 | 33 | -1.099613 | 3.845384 | 32.61586 | 31.86541 | 130.0944 | 116.3824 | -0.0001945972 | 0.08869663 | 0 | 0 | 0
10927 | 374569.2 | 2010-10-10 17:40 | 600.3048 | 7 | 33 | -1.099793 | 3.837924 | 32.61586 | 31.87458 | 130.0944 | 116.4176 | -0.0001945972 | 0.08869663 | 0 | 0 | 0
10928 | 374599.2 | 2010-10-10 17:41 | 630.3221 | 7 | 33 | -1.099613 | 3.830627 | 32.61586 | 31.88375 | 130.0944 | 116.4528 | -0.0001945972 | 0.08869663 | 0 | 0 | 0
10929 | 374629.2 | 2010-10-10 17:41 | 660.3351 | 7 | 33 | -1.099793 | 3.823492 | 32.61586 | 31.89292 | 130.0944 | 116.4879 | -0.0001621723 | 0.08869663 | 0 | 0 | 0
10930 | 374659.2 | 2010-10-10 17:42 | 690.3495 | 7 | 33 | -1.099613 | 3.816195 | 32.61586 | 31.90208 | 130.0944 | 116.5229 | -0.0001945972 | 0.08869663 | 0 | 0 | 0
10931 | 374689.2 | 2010-10-10 17:42 | 720.35 | 7 | 33 | -1.099613 | 3.809384 | 32.61586 | 31.91125 | 130.0944 | 116.5578 | -0.0001621723 | 0.08869663 | 0 | 0 | 0
10932 | 374719.2 | 2010-10-10 17:43 | 750.3653 | 7 | 33 | -1.099793 | 3.802573 | 32.61586 | 31.92042 | 130.0944 | 116.5927 | -0.0001945972 | 0.08869663 | 0 | 0 | 0
10933 | 374749.3 | 2010-10-10 17:43 | 780.3804 | 7 | 33 | -1.099974 | 3.795762 | 32.61586 | 31.92959 | 130.0944 | 116.6276 | -0.0001945972 | 0.08869663 | 0 | 0 | 0
10934 | 374779.3 | 2010-10-10 17:44 | 810.3958 | 7 | 33 | -1.099613 | 3.7896 | 32.61586 | 31.93876 | 130.0944 | 116.6623 | -0.0001297474 | 0.08869663 | 0 | 0 | 0
10935 | 374809.3 | 2010-10-10 17:44 | 840.4109 | 7 | 33 | -1.099613 | 3.783113 | 32.61586 | 31.94793 | 130.0944 | 116.6971 | -0.0001621723 | 0.08869663 | 0 | 0 | 0
10936 | 374839.3 | 2010-10-10 17:45 | 870.4261 | 7 | 33 | -1.099432 | 3.776789 | 32.61586 | 31.9571 | 130.0944 | 116.7317 | -0.0001297474 | 0.08869663 | 0 | 0 | 0
10937 | 374869.3 | 2010-10-10 17:45 | 900.4415 | 7 | 33 | -1.099793 | 3.770627 | 32.61586 | 31.96626 | 130.0944 | 116.7663 | -0.0001621723 | 0.08869663 | 0 | 0 | 0
10938 | 374899.3 | 2010-10-10 17:46 | 930.4566 | 7 | 33 | -1.099793 | 3.764627 | 32.61586 | 31.97543 | 130.0944 | 116.8009 | -0.0001621723 | 0.08869663 | 0 | 0 | 0
10939 | 374929.4 | 2010-10-10 17:46 | 960.4718 | 7 | 33 | -1.099793 | 3.758951 | 32.61586 | 31.9846 | 130.0944 | 116.8353 | -0.0001297474 | 0.08869663 | 0 | 0 | 0
10940 | 374959.4 | 2010-10-10 17:47 | 990.4871 | 7 | 33 | -1.099793 | 3.752951 | 32.61586 | 31.99377 | 130.0944 | 116.8698 | -0.0001945972 | 0.08869663 | 0 | 0 | 0
10941 | 374989.4 | 2010-10-10 17:47 | 1020.502 | 7 | 33 | -1.099793 | 3.747276 | 32.61586 | 32.00294 | 130.0944 | 116.9042 | -0.0001945972 | 0.08869663 | 0 | 0 | 0
10942 | 375019.4 | 2010-10-10 17:48 | 1050.518 | 7 | 33 | -1.099613 | 3.741925 | 32.61586 | 32.01211 | 130.0944 | 116.9385 | -9.727478e-05 | 0.08869663 | 0 | 0 | 0
10943 | 375049.4 | 2010-10-10 17:48 | 1080.533 | 7 | 33 | -1.099793 | 3.736249 | 32.61586 | 32.02128 | 130.0944 | 116.9728 | -0.0001297474 | 0.08869663 | 0 | 0 | 0
10944 | 375079.4 | 2010-10-10 17:49 | 1110.548 | 7 | 33 | -1.099613 | 3.730897 | 32.61586 | 32.03045 | 130.0944 | 117.007 | -0.0001621723 | 0.08869663 | 0 | 0 | 0
10945 | 375109.4 | 2010-10-10 17:49 | 1140.563 | 7 | 33 | -1.099793 | 3.725546 | 32.61586 | 32.03961 | 130.0944 | 117.0412 | -0.0001621723 | 0.08869663 | 0 | 0 | 0
10946 | 375139.5 | 2010-10-10 17:50 | 1170.578 | 7 | 33 | -1.099613 | 3.720357 | 32.61586 | 32.04878 | 130.0944 | 117.0753 | -0.0001621723 | 0.08869663 | 0 | 0 | 0
10947 | 375169.5 | 2010-10-10 17:50 | 1200.594 | 7 | 33 | -1.099613 | 3.715168 | 32.61586 | 32.05795 | 130.0944 | 117.1094 | -0.0001621723 | 0.08869663 | 0 | 0 | 0
10948 | 375199.5 | 2010-10-10 17:51 | 1230.609 | 7 | 33 | -1.099613 | 3.710303 | 32.61586 | 32.06712 | 130.0944 | 117.1435 | -0.0001297474 | 0.08869663 | 0 | 0 | 0
10949 | 375229.5 | 2010-10-10 17:51 | 1260.626 | 7 | 33 | -1.099793 | 3.705114 | 32.61586 | 32.07629 | 130.0944 | 117.1775 | -0.0001621723 | 0.08869663 | 0 | 0 | 0
10950 | 375259.5 | 2010-10-10 17:52 | 1290.64 | 7 | 33 | -1.099793 | 3.700249 | 32.61586 | 32.08546 | 130.0944 | 117.2114 | -0.0001621246 | 0.08869663 | 0 | 0 | 0
10951 | 375289.5 | 2010-10-10 17:52 | 1320.655 | 7 | 33 | -1.099793 | 3.695384 | 32.61586 | 32.09463 | 130.0944 | 117.2453 | -0.0001621723 | 0.08869663 | 0 | 0 | 0
10952 | 375319.5 | 2010-10-10 17:53 | 1350.67 | 7 | 33 | -1.099613 | 3.690681 | 32.61586 | 32.1038 | 130.0944 | 117.2792 | -0.0001297474 | 0.08869663 | 0 | 0 | 0
10953 | 375349.6 | 2010-10-10 17:53 | 1380.685 | 7 | 33 | -1.099793 | 3.685979 | 32.61586 | 32.11296 | 130.0944 | 117.313 | -0.0001297474 | 0.08869663 | 0 | 0 | 0
10954 | 375379.6 | 2010-10-10 17:54 | 1410.7 | 7 | 33 | -1.099613 | 3.681438 | 32.61586 | 32.12213 | 130.0944 | 117.3468 | -9.727478e-05 | 0.08869663 | 0 | 0 | 0
10955 | 375409.6 | 2010-10-10 17:54 | 1440.716 | 7 | 33 | -1.099613 | 3.676898 | 32.61586 | 32.1313 | 130.0944 | 117.3805 | -9.732247e-05 | 0.08869663 | 0 | 0 | 0
10956 | 375439.6 | 2010-10-10 17:55 | 1470.731 | 7 | 33 | -1.099793 | 3.672357 | 32.61586 | 32.14047 | 130.0944 | 117.4142 | -0.0001297474 | 0.08869663 | 0 | 0 | 0
10957 | 375469.6 | 2010-10-10 17:55 | 1500.746 | 7 | 33 | -1.099613 | 3.667979 | 32.61586 | 32.14964 | 130.0944 | 117.4478 | -9.727478e-05 | 0.08869663 | 0 | 0 | 0
10958 | 375499.6 | 2010-10-10 17:56 | 1530.761 | 7 | 33 | -1.099613 | 3.6636 | 32.61586 | 32.15881 | 130.0944 | 117.4815 | -0.0001296997 | 0.08869663 | 0 | 0 | 0
10959 | 375529.7 | 2010-10-10 17:56 | 1560.777 | 7 | 33 | -1.099793 | 3.659222 | 32.61586 | 32.16798 | 130.0944 | 117.515 | -0.0001297474 | 0.08869663 | 0 | 0 | 0
10960 | 375559.7 | 2010-10-10 17:57 | 1590.792 | 7 | 33 | -1.099613 | 3.655168 | 32.61586 | 32.17715 | 130.0944 | 117.5486 | -9.732247e-05 | 0.08869663 | 0 | 0 | 0
10961 | 375589.7 | 2010-10-10 17:57 | 1620.809 | 7 | 33 | -1.099974 | 3.650952 | 32.61586 | 32.18632 | 130.0944 | 117.5821 | -6.489754e-05 | 0.08869663 | 0 | 0 | 0
10962 | 375619.7 | 2010-10-10 17:58 | 1650.822 | 7 | 33 | -1.099793 | 3.646735 | 32.61586 | 32.19548 | 130.0944 | 117.6155 | -9.732247e-05 | 0.08869663 | 0 | 0 | 0
10963 | 375649.7 | 2010-10-10 17:58 | 1680.838 | 7 | 33 | -1.099613 | 3.642844 | 32.61586 | 32.20465 | 130.0944 | 117.6489 | -9.727478e-05 | 0.08869663 | 0 | 0 | 0
10964 | 375679.7 | 2010-10-10 17:59 | 1710.853 | 7 | 33 | -1.099793 | 3.638952 | 32.61586 | 32.21382 | 130.0944 | 117.6823 | -0.0001297474 | 0.08869663 | 0 | 0 | 0
10965 | 375709.7 | 2010-10-10 17:59 | 1740.868 | 7 | 33 | -1.099613 | 3.635222 | 32.61586 | 32.22299 | 130.0944 | 117.7157 | -0.0001297474 | 0.08869663 | 0 | 0 | 0
10966 | 375739.8 | 2010-10-10 18:00 | 1770.886 | 7 | 33 | -1.099613 | 3.631492 | 32.61586 | 32.23216 | 130.0944 | 117.749 | -9.727478e-05 | 0.08869663 | 0 | 0 | 0
10967 | 375769.8 | 2010-10-10 18:00 | 1800.898 | 7 | 33 | -1.099613 | 3.628087 | 32.61586 | 32.24133 | 130.0944 | 117.7822 | -3.247261e-05 | 0.08869663 | 0 | 0 | 0
10968 | 375799.8 | 2010-10-10 18:01 | 1830.914 | 7 | 33 | -1.099974 | 3.624195 | 32.61586 | 32.2505 | 130.0944 | 117.8155 | -0.0001296997 | 0.08869663 | 0 | 0 | 0
10969 | 375829.8 | 2010-10-10 18:01 | 1860.931 | 7 | 33 | -1.099793 | 3.62079 | 32.61586 | 32.25967 | 130.0944 | 117.8487 | -0.0001297474 | 0.08869663 | 0 | 0 | 0
10970 | 375859.8 | 2010-10-10 18:02 | 1890.944 | 7 | 33 | -1.099613 | 3.617546 | 32.61586 | 32.26883 | 130.0944 | 117.8819 | -3.247261e-05 | 0.08869663 | 0 | 0 | 0
10971 | 375889.8 | 2010-10-10 18:02 | 1920.959 | 7 | 33 | -1.099613 | 3.614141 | 32.61586 | 32.278 | 130.0944 | 117.915 | -0.0001297474 | 0.08869663 | 0 | 0 | 0
10972 | 375919.9 | 2010-10-10 18:03 | 1950.975 | 7 | 33 | -1.099613 | 3.61106 | 32.61586 | 32.28717 | 130.0944 | 117.9482 | -6.484985e-05 | 0.08869663 | 0 | 0 | 0
10973 | 375949.9 | 2010-10-10 18:03 | 1980.99 | 7 | 33 | -1.099793 | 3.607817 | 32.61586 | 32.29634 | 130.0944 | 117.9813 | -9.732247e-05 | 0.08869663 | 0 | 0 | 0
10974 | 375979.9 | 2010-10-10 18:04 | 2011.005 | 7 | 33 | -1.099793 | 3.604736 | 32.61586 | 32.30551 | 130.0944 | 118.0143 | -9.732247e-05 | 0.08869663 | 0 | 0 | 0
10975 | 376009.9 | 2010-10-10 18:04 | 2041.02 | 7 | 33 | -1.099793 | 3.601655 | 32.61586 | 32.31468 | 130.0944 | 118.0474 | -9.732247e-05 | 0.08869663 | 0 | 0 | 0
10976 | 376039.9 | 2010-10-10 18:05 | 2071.036 | 7 | 33 | -1.099613 | 3.59906 | 32.61586 | 32.32385 | 130.0944 | 118.0804 | -3.242493e-05 | 0.08869663 | 0 | 0 | 0
10977 | 376069.9 | 2010-10-10 18:05 | 2101.051 | 7 | 33 | -1.099793 | 3.595817 | 32.61586 | 32.33301 | 130.0944 | 118.1134 | -9.727478e-05 | 0.08869663 | 0 | 0 | 0
10978 | 376099.9 | 2010-10-10 18:06 | 2131.066 | 7 | 33 | -1.099613 | 3.593384 | 32.61586 | 32.34218 | 130.0944 | 118.1463 | -3.242493e-05 | 0.08869663 | 0 | 0 | 0
10979 | 376130 | 2010-10-10 18:06 | 2161.082 | 7 | 33 | -1.099793 | 3.590303 | 32.61586 | 32.35135 | 130.0944 | 118.1792 | -3.242493e-05 | 0.08869663 | 0 | 0 | 0
10980 | 376160 | 2010-10-10 18:07 | 2191.096 | 7 | 33 | -1.099793 | 3.587384 | 32.61586 | 32.36052 | 130.0944 | 118.2121 | -6.489754e-05 | 0.08869663 | 0 | 0 | 0
10981 | 376190 | 2010-10-10 18:07 | 2221.112 | 7 | 33 | -1.099613 | 3.584628 | 32.61586 | 32.36969 | 130.0944 | 118.245 | -6.484985e-05 | 0.08869663 | 0 | 0 | 0
10982 | 376220 | 2010-10-10 18:08 | 2251.127 | 7 | 33 | -1.099613 | 3.581709 | 32.61586 | 32.37886 | 130.0944 | 118.2779 | -9.727478e-05 | 0.08869663 | 0 | 0 | 0
10983 | 376250 | 2010-10-10 18:08 | 2281.142 | 7 | 33 | -1.099613 | 3.578628 | 32.61586 | 32.38803 | 130.0944 | 118.3107 | -0.0001297474 | 0.08869663 | 0 | 0 | 0
10984 | 376280 | 2010-10-10 18:09 | 2311.157 | 7 | 33 | -1.099793 | 3.575871 | 32.61586 | 32.3972 | 130.0944 | 118.3435 | -9.732247e-05 | 0.08869663 | 0 | 0 | 0
10985 | 376310.1 | 2010-10-10 18:09 | 2341.173 | 7 | 33 | -1.099793 | 3.573114 | 32.61586 | 32.40636 | 130.0944 | 118.3763 | -6.484985e-05 | 0.08869663 | 0 | 0 | 0
10986 | 376340.1 | 2010-10-10 18:10 | 2371.188 | 7 | 33 | -1.099793 | 3.569871 | 32.61586 | 32.41553 | 130.0944 | 118.409 | -9.727478e-05 | 0.08869663 | 0 | 0 | 0
10987 | 376370.1 | 2010-10-10 18:10 | 2401.203 | 7 | 33 | -1.099613 | 3.567276 | 32.61586 | 32.4247 | 130.0944 | 118.4417 | -3.242493e-05 | 0.08869663 | 0 | 0 | 0
10988 | 376400.1 | 2010-10-10 18:11 | 2431.218 | 7 | 33 | -1.099613 | 3.564195 | 32.61586 | 32.43387 | 130.0944 | 118.4744 | -6.489754e-05 | 0.08869663 | 0 | 0 | 0
10989 | 376430.1 | 2010-10-10 18:11 | 2461.236 | 7 | 33 | -1.099613 | 3.560952 | 32.61586 | 32.44304 | 130.0944 | 118.5071 | -6.484985e-05 | 0.08869663 | 0 | 0 | 0
10990 | 376460.1 | 2010-10-10 18:12 | 2491.249 | 7 | 33 | -1.099613 | 3.557871 | 32.61586 | 32.45221 | 130.0944 | 118.5397 | -6.484985e-05 | 0.08869663 | 0 | 0 | 0
10991 | 376490.1 | 2010-10-10 18:12 | 2521.264 | 7 | 33 | -1.099613 | 3.554303 | 32.61586 | 32.46138 | 130.0944 | 118.5723 | -9.727478e-05 | 0.08869663 | 0 | 0 | 0
10992 | 376520.2 | 2010-10-10 18:13 | 2551.279 | 7 | 33 | -1.099613 | 3.55106 | 32.61586 | 32.47055 | 130.0944 | 118.6049 | -6.484985e-05 | 0.08869663 | 0 | 0 | 0
10993 | 376550.2 | 2010-10-10 18:13 | 2581.295 | 7 | 33 | -1.099613 | 3.547493 | 32.61586 | 32.47972 | 130.0944 | 118.6375 | -6.489754e-05 | 0.08869663 | 0 | 0 | 0
10994 | 376580.2 | 2010-10-10 18:14 | 2611.31 | 7 | 33 | -1.099974 | 3.543601 | 32.61586 | 32.48888 | 130.0944 | 118.67 | -9.732247e-05 | 0.08869663 | 0 | 0 | 0
10995 | 376610.2 | 2010-10-10 18:14 | 2641.325 | 7 | 33 | -1.099793 | 3.539871 | 32.61586 | 32.49805 | 130.0944 | 118.7024 | -9.727478e-05 | 0.08869663 | 0 | 0 | 0
10996 | 376640.2 | 2010-10-10 18:15 | 2671.34 | 7 | 33 | -1.099793 | 3.535979 | 32.61586 | 32.50722 | 130.0944 | 118.7349 | -9.732247e-05 | 0.08869663 | 0 | 0 | 0
10997 | 376670.2 | 2010-10-10 18:15 | 2701.355 | 7 | 33 | -1.099613 | 3.531763 | 32.61586 | 32.51639 | 130.0944 | 118.7673 | -0.0001297474 | 0.08869663 | 0 | 0 | 0
10998 | 376700.2 | 2010-10-10 18:16 | 2731.371 | 7 | 33 | -1.099793 | 3.527385 | 32.61586 | 32.52556 | 130.0944 | 118.7996 | -0.0001297474 | 0.08869663 | 0 | 0 | 0
10999 | 376730.3 | 2010-10-10 18:16 | 2761.386 | 7 | 33 | -1.099793 | 3.522844 | 32.61586 | 32.53473 | 130.0944 | 118.832 | -0.0001296997 | 0.08869663 | 0 | 0 | 0
11000 | 376760.3 | 2010-10-10 18:17 | 2791.401 | 7 | 33 | -1.099613 | 3.517817 | 32.61586 | 32.5439 | 130.0944 | 118.8642 | -0.0001621723 | 0.08869663 | 0 | 0 | 0
11001 | 376790.3 | 2010-10-10 18:17 | 2821.416 | 7 | 33 | -1.099613 | 3.512952 | 32.61586 | 32.55307 | 130.0944 | 118.8965 | -9.732247e-05 | 0.08869663 | 0 | 0 | 0
11002 | 376820.3 | 2010-10-10 18:18 | 2851.432 | 7 | 33 | -1.099793 | 3.507114 | 32.61586 | 32.56223 | 130.0944 | 118.9287 | -9.732247e-05 | 0.08869663 | 0 | 0 | 0
11003 | 376850.3 | 2010-10-10 18:18 | 2881.447 | 7 | 33 | -1.099613 | 3.50079 | 32.61586 | 32.5714 | 130.0944 | 118.9608 | -0.0001945972 | 0.08869663 | 0 | 0 | 0
11004 | 376880.3 | 2010-10-10 18:19 | 2911.462 | 7 | 33 | -1.099793 | 3.493979 | 32.61586 | 32.58057 | 130.0944 | 118.9929 | -0.0001621723 | 0.08869663 | 0 | 0 | 0
11005 | 376910.4 | 2010-10-10 18:19 | 2941.477 | 7 | 33 | -1.099974 | 3.486033 | 32.61586 | 32.58974 | 130.0944 | 119.0249 | -0.0001945972 | 0.08869663 | 0 | 0 | 0
11006 | 376940.4 | 2010-10-10 18:20 | 2971.493 | 7 | 33 | -1.099613 | 3.477277 | 32.61586 | 32.59891 | 130.0944 | 119.0568 | -0.0001945972 | 0.08869663 | 0 | 0 | 0
11007 | 376970.3869 | 2010-10-10 18:20 | 3001.508 | 7 | 33 | -1.099793 | 3.466412 | 32.61586 | 32.60808 | 130.0944 | 119.0886 | -0.0003243446 | 0.08869663 | 0 | 0 | 0
11008 | 377000.4 | 2010-10-10 18:21 | 3031.523 | 7 | 33 | -1.099974 | 3.453601 | 32.61586 | 32.61725 | 130.0944 | 119.1203 | -0.0003567696 | 0.08869663 | 0 | 0 | 0
11009 | 377030.4 | 2010-10-10 18:21 | 3061.54 | 7 | 33 | -1.099793 | 3.437709 | 32.61586 | 32.62642 | 130.0944 | 119.1519 | -0.0004540443 | 0.08869663 | 0 | 0 | 0
11010 | 377060.4 | 2010-10-10 18:22 | 3091.554 | 7 | 33 | -1.099613 | 3.41679 | 32.61586 | 32.63558 | 130.0944 | 119.1834 | -0.0006162167 | 0.08869663 | 0 | 0 | 0
11011 | 377090.4 | 2010-10-10 18:22 | 3121.569 | 7 | 33 | -1.099793 | 3.388412 | 32.61586 | 32.64475 | 130.0944 | 119.2146 | -0.0008756638 | 0.08869663 | 0 | 0 | 0
11012 | 377120.5 | 2010-10-10 18:23 | 3151.584 | 7 | 33 | -1.099793 | 3.347709 | 32.61586 | 32.65392 | 130.0944 | 119.2455 | -0.001297283 | 0.08869663 | 0 | 0 | 0
11013 | 377150.5 | 2010-10-10 18:23 | 3181.599 | 7 | 33 | -1.099793 | 3.287872 | 32.61586 | 32.66309 | 130.0944 | 119.2759 | -0.00184865 | 0.08869663 | 0 | 0 | 0
11014 | 377180.5 | 2010-10-10 18:24 | 3211.615 | 7 | 33 | -1.099793 | 3.198845 | 32.61586 | 32.67226 | 130.0944 | 119.3057 | -0.002789163 | 0.08869663 | 0 | 0 | 0
11015 | 377210.5 | 2010-10-10 18:24 | 3241.63 | 7 | 33 | -1.099613 | 3.059386 | 32.61586 | 32.68143 | 130.0944 | 119.3344 | -0.004605389 | 0.08869663 | 0 | 0 | 0
11016 | 377233.3 | 2010-10-10 18:24 | 3264.411 | 7 | 33 | -1.099793 | 2.858954 | 32.61586 | 32.68839 | 130.0944 | 119.3551 | -0.009437799 | 0.08869663 | 0 | 0 | 0
11017 | 377244.3 | 2010-10-10 18:25 | 3275.395 | 7 | 33 | -1.099974 | 2.699711 | 32.61586 | 32.69174 | 130.0944 | 119.3644 | -0.01235676 | 0.08869663 | 0 | 0 | 0
11018 | 377304.3 | 2010-10-10 18:26 | 60.01485 | 8 | 33 | 0 | 3.314304 | 32.61586 | 32.69174 | 130.0944 | 119.3644 | 0.001264858 | 0.08869663 | 0 | 0 | 0
11019 | 377304.5 | 2010-10-10 18:26 | 0.1876007 | 9 | 33 | 0.0008637619 | 3.314304 | 32.61587 | 32.69174 | 130.0944 | 119.3644 | 0 | 0.09007909 | 0 | 0 | 0
11020 | 377309.3 | 2010-10-10 18:26 | 5.015659 | 9 | 33 | 0.001586452 | 3.321926 | 32.61587 | 32.69174 | 130.0944 | 119.3644 | 0.001037836 | 0.09007909 | 0 | 0 | 0
11021 | 377339.3 | 2010-10-10 18:26 | 30.01523 | 1 | 34 | 0 | 3.353061 | 32.61587 | 32.69174 | 130.0944 | 119.3644 | 0.0006810665 | 0.09007909 | 0 | 0 | 0
11022 | 377369.3 | 2010-10-10 18:27 | 60.03045 | 1 | 34 | 0 | 3.374304 | 32.61587 | 32.69174 | 130.0944 | 119.3644 | 0.0004540443 | 0.09007909 | 0 | 0 | 0
11023 | 377399.4 | 2010-10-10 18:27 | 90.04803 | 1 | 34 | 0 | 3.39052 | 32.61587 | 32.69174 | 130.0944 | 119.3644 | 0.0003891945 | 0.09007909 | 0 | 0 | 0
11024 | 377429.3 | 2010-10-10 18:28 | 120.0142 | 1 | 34 | 0 | 3.403007 | 32.61587 | 32.69174 | 130.0944 | 119.3644 | 0.0002919197 | 0.09007909 | 0 | 0 | 0
11025 | 377459.3 | 2010-10-10 18:28 | 30.01548 | 2 | 34 | 0.5499276 | 3.559979 | 32.62045 | 32.69174 | 130.1106 | 119.3644 | 0.001686478 | 0.09007909 | 0 | 0 | 0
11026 | 377489.4 | 2010-10-10 18:29 | 60.03049 | 2 | 34 | 0.5499276 | 3.61106 | 32.62504 | 32.69174 | 130.127 | 119.3644 | 0.001135111 | 0.09007909 | 0 | 0 | 0
11027 | 377519.4 | 2010-10-10 18:29 | 90.04585 | 2 | 34 | 0.5499276 | 3.648844 | 32.62962 | 32.69174 | 130.1437 | 119.3644 | 0.0008756638 | 0.09007909 | 0 | 0 | 0
11028 | 377549.4 | 2010-10-10 18:30 | 120.0611 | 2 | 34 | 0.5497469 | 3.678843 | 32.63421 | 32.69174 | 130.1605 | 119.3644 | 0.0007459164 | 0.09007909 | 0 | 0 | 0
11029 | 377579.4 | 2010-10-10 18:30 | 150.0762 | 2 | 34 | 0.5499276 | 3.703492 | 32.63879 | 32.69174 | 130.1774 | 119.3644 | 0.0005837918 | 0.09007909 | 0 | 0 | 0
11030 | 377609.4 | 2010-10-10 18:31 | 180.0915 | 2 | 34 | 0.5499276 | 3.723924 | 32.64338 | 32.69174 | 130.1944 | 119.3644 | 0.0004864693 | 0.09007909 | 0 | 0 | 0
11031 | 377639.4 | 2010-10-10 18:31 | 210.1067 | 2 | 34 | 0.5499276 | 3.741114 | 32.64796 | 32.69174 | 130.2116 | 119.3644 | 0.0004216194 | 0.09007909 | 0 | 0 | 0
11032 | 377669.4 | 2010-10-10 18:32 | 240.1219 | 2 | 34 | 0.5499276 | 3.753924 | 32.65255 | 32.69174 | 130.2287 | 119.3644 | 0.0002594471 | 0.09007909 | 0 | 0 | 0
11033 | 377699.5 | 2010-10-10 18:32 | 270.1374 | 2 | 34 | 0.5501083 | 3.762195 | 32.65713 | 32.69174 | 130.246 | 119.3644 | 0.0001945972 | 0.09007909 | 0 | 0 | 0
11034 | 377729.5 | 2010-10-10 18:33 | 300.1528 | 2 | 34 | 0.5497469 | 3.766897 | 32.66172 | 32.69174 | 130.2632 | 119.3644 | 6.489754e-05 | 0.09007909 | 0 | 0 | 0
11035 | 377759.5 | 2010-10-10 18:33 | 330.1676 | 2 | 34 | 0.5499276 | 3.770951 | 32.6663 | 32.69174 | 130.2805 | 119.3644 | 0.0001296997 | 0.09007909 | 0 | 0 | 0
11036 | 377789.5 | 2010-10-10 18:34 | 360.1829 | 2 | 34 | 0.5497469 | 3.774357 | 32.67089 | 32.69174 | 130.2978 | 119.3644 | 9.732247e-05 | 0.09007909 | 0 | 0 | 0
11037 | 377819.5 | 2010-10-10 18:34 | 390.1981 | 2 | 34 | 0.5499276 | 3.777762 | 32.67547 | 32.69174 | 130.3151 | 119.3644 | 9.732247e-05 | 0.09007909 | 0 | 0 | 0
11038 | 377849.5 | 2010-10-10 18:35 | 420.2133 | 2 | 34 | 0.5497469 | 3.781005 | 32.68006 | 32.69174 | 130.3325 | 119.3644 | 9.727478e-05 | 0.09007909 | 0 | 0 | 0
11039 | 377879.6 | 2010-10-10 18:35 | 450.2285 | 2 | 34 | 0.5499276 | 3.784249 | 32.68464 | 32.69174 | 130.3498 | 119.3644 | 9.727478e-05 | 0.09007909 | 0 | 0 | 0
11040 | 377909.6 | 2010-10-10 18:36 | 480.2457 | 2 | 34 | 0.5497469 | 3.787168 | 32.68923 | 32.69174 | 130.3672 | 119.3644 | 9.727478e-05 | 0.09007909 | 0 | 0 | 0
11041 | 377939.6 | 2010-10-10 18:36 | 510.259 | 2 | 34 | 0.5499276 | 3.790249 | 32.69381 | 32.69174 | 130.3845 | 119.3644 | 3.242493e-05 | 0.09007909 | 0 | 0 | 0
11042 | 377969.6 | 2010-10-10 18:37 | 540.2743 | 2 | 34 | 0.5497469 | 3.793168 | 32.6984 | 32.69174 | 130.4019 | 119.3644 | 3.242493e-05 | 0.09007909 | 0 | 0 | 0
11043 | 377999.6 | 2010-10-10 18:37 | 570.2896 | 2 | 34 | 0.5497469 | 3.796249 | 32.70298 | 32.69174 | 130.4193 | 119.3644 | 6.489754e-05 | 0.09007909 | 0 | 0 | 0
11044 | 378029.6 | 2010-10-10 18:38 | 600.3047 | 2 | 34 | 0.5499276 | 3.799167 | 32.70756 | 32.69174 | 130.4367 | 119.3644 | 9.727478e-05 | 0.09007909 | 0 | 0 | 0
11045 | 378059.6 | 2010-10-10 18:38 | 630.32 | 2 | 34 | 0.5499276 | 3.802086 | 32.71215 | 32.69174 | 130.4541 | 119.3644 | 6.484985e-05 | 0.09007909 | 0 | 0 | 0
11046 | 378089.7 | 2010-10-10 18:39 | 660.3352 | 2 | 34 | 0.5501083 | 3.805167 | 32.71673 | 32.69174 | 130.4716 | 119.3644 | 9.727478e-05 | 0.09007909 | 0 | 0 | 0
11047 | 378119.7 | 2010-10-10 18:39 | 690.3505 | 2 | 34 | 0.5499276 | 3.807924 | 32.72132 | 32.69174 | 130.489 | 119.3644 | 6.484985e-05 | 0.09007909 | 0 | 0 | 0
11048 | 378149.7 | 2010-10-10 18:40 | 720.3657 | 2 | 34 | 0.5501083 | 3.811005 | 32.7259 | 32.69174 | 130.5065 | 119.3644 | 0.0001297474 | 0.09007909 | 0 | 0 | 0
11049 | 378179.7 | 2010-10-10 18:40 | 750.3809 | 2 | 34 | 0.5499276 | 3.814086 | 32.73049 | 32.69174 | 130.524 | 119.3644 | 9.732247e-05 | 0.09007909 | 0 | 0 | 0
11050 | 378209.7 | 2010-10-10 18:41 | 780.3962 | 2 | 34 | 0.5499276 | 3.81733 | 32.73508 | 32.69174 | 130.5415 | 119.3644 | 9.732247e-05 | 0.09007909 | 0 | 0 | 0
11051 | 378239.7 | 2010-10-10 18:41 | 810.4114 | 2 | 34 | 0.5499276 | 3.820573 | 32.73966 | 32.69174 | 130.559 | 119.3644 | 9.727478e-05 | 0.09007909 | 0 | 0 | 0
11052 | 378269.8 | 2010-10-10 18:42 | 840.4268 | 2 | 34 | 0.5497469 | 3.823654 | 32.74425 | 32.69174 | 130.5765 | 119.3644 | 3.242493e-05 | 0.09007909 | 0 | 0 | 0
11053 | 378299.8 | 2010-10-10 18:42 | 870.442 | 2 | 34 | 0.5501083 | 3.827221 | 32.74883 | 32.69174 | 130.5941 | 119.3644 | 9.727478e-05 | 0.09007909 | 0 | 0 | 0
11054 | 378329.8 | 2010-10-10 18:43 | 900.4571 | 2 | 34 | 0.5499276 | 3.830627 | 32.75342 | 32.69174 | 130.6116 | 119.3644 | 6.489754e-05 | 0.09007909 | 0 | 0 | 0
11055 | 378359.8 | 2010-10-10 18:43 | 930.4723 | 2 | 34 | 0.5499276 | 3.834032 | 32.758 | 32.69174 | 130.6292 | 119.3644 | 0.0001297474 | 0.09007909 | 0 | 0 | 0
11056 | 378389.8 | 2010-10-10 18:44 | 960.4876 | 2 | 34 | 0.5501083 | 3.8376 | 32.76259 | 32.69174 | 130.6468 | 119.3644 | 0.0001296997 | 0.09007909 | 0 | 0 | 0
11057 | 378419.8 | 2010-10-10 18:44 | 990.5028 | 2 | 34 | 0.5497469 | 3.840681 | 32.76717 | 32.69174 | 130.6644 | 119.3644 | 9.727478e-05 | 0.09007909 | 0 | 0 | 0
11058 | 378449.8 | 2010-10-10 18:45 | 1020.518 | 2 | 34 | 0.5499276 | 3.843924 | 32.77176 | 32.69174 | 130.682 | 119.3644 | 9.727478e-05 | 0.09007909 | 0 | 0 | 0
11059 | 378479.9 | 2010-10-10 18:45 | 1050.533 | 2 | 34 | 0.5499276 | 3.847005 | 32.77634 | 32.69174 | 130.6996 | 119.3644 | 3.242493e-05 | 0.09007909 | 0 | 0 | 0
11060 | 378509.9 | 2010-10-10 18:46 | 1080.55 | 2 | 34 | 0.5501083 | 3.850411 | 32.78093 | 32.69174 | 130.7173 | 119.3644 | 9.732247e-05 | 0.09007909 | 0 | 0 | 0
11061 | 378539.9 | 2010-10-10 18:46 | 1110.564 | 2 | 34 | 0.5497469 | 3.853329 | 32.78551 | 32.69174 | 130.7349 | 119.3644 | 9.727478e-05 | 0.09007909 | 0 | 0 | 0
11062 | 378569.9 | 2010-10-10 18:47 | 1140.579 | 2 | 34 | 0.5501083 | 3.856248 | 32.7901 | 32.69174 | 130.7526 | 119.3644 | 6.484985e-05 | 0.09007909 | 0 | 0 | 0
11063 | 378599.9 | 2010-10-10 18:47 | 1170.594 | 2 | 34 | 0.5499276 | 3.859167 | 32.79468 | 32.69174 | 130.7703 | 119.3644 | 9.727478e-05 | 0.09007909 | 0 | 0 | 0
11064 | 378629.9 | 2010-10-10 18:48 | 1200.609 | 2 | 34 | 0.5501083 | 3.861924 | 32.79927 | 32.69174 | 130.788 | 119.3644 | 9.732247e-05 | 0.09007909 | 0 | 0 | 0
11065 | 378660 | 2010-10-10 18:48 | 1230.625 | 2 | 34 | 0.5499276 | 3.864357 | 32.80385 | 32.69174 | 130.8057 | 119.3644 | 6.484985e-05 | 0.09007909 | 0 | 0 | 0
11066 | 378690 | 2010-10-10 18:49 | 1260.64 | 2 | 34 | 0.5499276 | 3.866789 | 32.80844 | 32.69174 | 130.8234 | 119.3644 | 9.727478e-05 | 0.09007909 | 0 | 0 | 0
11067 | 378720 | 2010-10-10 18:49 | 1290.655 | 2 | 34 | 0.5499276 | 3.869221 | 32.81302 | 32.69174 | 130.8412 | 119.3644 | 9.732247e-05 | 0.09007909 | 0 | 0 | 0
11068 | 378750 | 2010-10-10 18:50 | 1320.67 | 2 | 34 | 0.5499276 | 3.871005 | 32.81761 | 32.69174 | 130.8589 | 119.3644 | 3.242493e-05 | 0.09007909 | 0 | 0 | 0
11069 | 378780 | 2010-10-10 18:50 | 1350.686 | 2 | 34 | 0.5499276 | 3.873276 | 32.82219 | 32.69174 | 130.8767 | 119.3644 | 6.489754e-05 | 0.09007909 | 0 | 0 | 0
11070 | 378810 | 2010-10-10 18:51 | 1380.701 | 2 | 34 | 0.5499276 | 3.875059 | 32.82678 | 32.69174 | 130.8944 | 119.3644 | 6.484985e-05 | 0.09007909 | 0 | 0 | 0
11071 | 378840 | 2010-10-10 18:51 | 1410.716 | 2 | 34 | 0.5499276 | 3.876843 | 32.83136 | 32.69174 | 130.9122 | 119.3644 | 6.484985e-05 | 0.09007909 | 0 | 0 | 0
11072 | 378870.1 | 2010-10-10 18:52 | 1440.731 | 2 | 34 | 0.5499276 | 3.878302 | 32.83595 | 32.69174 | 130.93 | 119.3644 | 3.242493e-05 | 0.09007909 | 0 | 0 | 0
11073 | 378900.1 | 2010-10-10 18:52 | 1470.747 | 2 | 34 | 0.5501083 | 3.879924 | 32.84053 | 32.69174 | 130.9478 | 119.3644 | 6.484985e-05 | 0.09007909 | 0 | 0 | 0
11074 | 378930.1 | 2010-10-10 18:53 | 1500.762 | 2 | 34 | 0.5501083 | 3.881383 | 32.84512 | 32.69174 | 130.9656 | 119.3644 | 6.484985e-05 | 0.09007909 | 0 | 0 | 0
11075 | 378960.1 | 2010-10-10 18:53 | 1530.777 | 2 | 34 | 0.5499276 | 3.882681 | 32.84971 | 32.69174 | 130.9834 | 119.3644 | 6.489754e-05 | 0.09007909 | 0 | 0 | 0
11076 | 378990.1 | 2010-10-10 18:54 | 1560.795 | 2 | 34 | 0.5499276 | 3.883978 | 32.85429 | 32.69174 | 131.0012 | 119.3644 | 6.489754e-05 | 0.09007909 | 0 | 0 | 0
11077 | 379020.1 | 2010-10-10 18:54 | 1590.808 | 2 | 34 | 0.5499276 | 3.885113 | 32.85888 | 32.69174 | 131.019 | 119.3644 | 3.242493e-05 | 0.09007909 | 0 | 0 | 0
11078 | 379050.1 | 2010-10-10 18:55 | 1620.823 | 2 | 34 | 0.5499276 | 3.88641 | 32.86346 | 32.69174 | 131.0368 | 119.3644 | 3.242493e-05 | 0.09007909 | 0 | 0 | 0
11079 | 379080.2 | 2010-10-10 18:55 | 1650.838 | 2 | 34 | 0.5499276 | 3.887383 | 32.86805 | 32.69174 | 131.0546 | 119.3644 | 0 | 0.09007909 | 0 | 0 | 0
11080 | 379110.2 | 2010-10-10 18:56 | 1680.855 | 2 | 34 | 0.5501083 | 3.888843 | 32.87263 | 32.69174 | 131.0724 | 119.3644 | 3.242493e-05 | 0.09007909 | 0 | 0 | 0
11081 | 379140.2 | 2010-10-10 18:56 | 1710.871 | 2 | 34 | 0.5499276 | 3.889978 | 32.87722 | 32.69174 | 131.0903 | 119.3644 | 0 | 0.09007909 | 0 | 0 | 0
11082 | 379170.2 | 2010-10-10 18:57 | 1740.884 | 2 | 34 | 0.5499276 | 3.891113 | 32.8818 | 32.69174 | 131.1081 | 119.3644 | 3.247261e-05 | 0.09007909 | 0 | 0 | 0
11083 | 379200.2 | 2010-10-10 18:57 | 1770.899 | 2 | 34 | 0.5501083 | 3.892411 | 32.88639 | 32.69174 | 131.126 | 119.3644 | 3.242493e-05 | 0.09007909 | 0 | 0 | 0
11084 | 379230.2 | 2010-10-10 18:58 | 1800.914 | 2 | 34 | 0.5499276 | 3.893546 | 32.89097 | 32.69174 | 131.1438 | 119.3644 | 6.484985e-05 | 0.09007909 | 0 | 0 | 0
11085 | 379260.3 | 2010-10-10 18:58 | 1830.929 | 2 | 34 | 0.5499276 | 3.894681 | 32.89556 | 32.69174 | 131.1617 | 119.3644 | 3.242493e-05 | 0.09007909 | 0 | 0 | 0
11086 | 379290.3 | 2010-10-10 18:59 | 1860.945 | 2 | 34 | 0.5501083 | 3.895816 | 32.90014 | 32.69174 | 131.1795 | 119.3644 | 0 | 0.09007909 | 0 | 0 | 0
11087 | 379320.3 | 2010-10-10 18:59 | 1890.96 | 2 | 34 | 0.5499276 | 3.897113 | 32.90473 | 32.69174 | 131.1974 | 119.3644 | 0 | 0.09007909 | 0 | 0 | 0
11088 | 379350.3 | 2010-10-10 19:00 | 1920.975 | 2 | 34 | 0.5499276 | 3.898248 | 32.90931 | 32.69174 | 131.2153 | 119.3644 | 0 | 0.09007909 | 0 | 0 | 0
11089 | 379380.3 | 2010-10-10 19:00 | 1950.991 | 2 | 34 | 0.5499276 | 3.899708 | 32.9139 | 32.69174 | 131.2332 | 119.3644 | 6.484985e-05 | 0.09007909 | 0 | 0 | 0
11090 | 379410.3 | 2010-10-10 19:01 | 1981.006 | 2 | 34 | 0.5499276 | 3.900843 | 32.91848 | 32.69174 | 131.251 | 119.3644 | 6.484985e-05 | 0.09007909 | 0 | 0 | 0
11091 | 379440.3 | 2010-10-10 19:01 | 2011.021 | 2 | 34 | 0.5499276 | 3.901978 | 32.92307 | 32.69174 | 131.2689 | 119.3644 | 3.242493e-05 | 0.09007909 | 0 | 0 | 0
11092 | 379470.4 | 2010-10-10 19:02 | 2041.036 | 2 | 34 | 0.5499276 | 3.903275 | 32.92766 | 32.69174 | 131.2868 | 119.3644 | 3.242493e-05 | 0.09007909 | 0 | 0 | 0
11093 | 379500.4 | 2010-10-10 19:02 | 2071.051 | 2 | 34 | 0.5499276 | 3.90441 | 32.93224 | 32.69174 | 131.3047 | 119.3644 | 3.242493e-05 | 0.09007909 | 0 | 0 | 0
11094 | 379530.4 | 2010-10-10 19:03 | 2101.067 | 2 | 34 | 0.5497469 | 3.905708 | 32.93683 | 32.69174 | 131.3226 | 119.3644 | 0 | 0.09007909 | 0 | 0 | 0
11095 | 379560.4 | 2010-10-10 19:03 | 2131.082 | 2 | 34 | 0.5499276 | 3.907005 | 32.94141 | 32.69174 | 131.3405 | 119.3644 | 0 | 0.09007909 | 0 | 0 | 0
11096 | 379590.4 | 2010-10-10 19:04 | 2161.097 | 2 | 34 | 0.5499276 | 3.908464 | 32.946 | 32.69174 | 131.3585 | 119.3644 | 3.242493e-05 | 0.09007909 | 0 | 0 | 0
11097 | 379620.4 | 2010-10-10 19:04 | 2191.112 | 2 | 34 | 0.5499276 | 3.909762 | 32.95058 | 32.69174 | 131.3764 | 119.3644 | 6.484985e-05 | 0.09007909 | 0 | 0 | 0
11098 | 379650.5 | 2010-10-10 19:05 | 2221.128 | 2 | 34 | 0.5497469 | 3.911221 | 32.95517 | 32.69174 | 131.3943 | 119.3644 | 3.242493e-05 | 0.09007909 | 0 | 0 | 0
11099 | 379680.5 | 2010-10-10 19:05 | 2251.143 | 2 | 34 | 0.5499276 | 3.912519 | 32.95975 | 32.69174 | 131.4122 | 119.3644 | 6.484985e-05 | 0.09007909 | 0 | 0 | 0
11100 | 379710.5 | 2010-10-10 19:06 | 2281.16 | 2 | 34 | 0.5501083 | 3.91414 | 32.96434 | 32.69174 | 131.4302 | 119.3644 | 9.732247e-05 | 0.09007909 | 0 | 0 | 0
11101 | 379740.5 | 2010-10-10 19:06 | 2311.173 | 2 | 34 | 0.5501083 | 3.915437 | 32.96892 | 32.69174 | 131.4481 | 119.3644 | 6.484985e-05 | 0.09007909 | 0 | 0 | 0
11102 | 379770.5 | 2010-10-10 19:07 | 2341.189 | 2 | 34 | 0.5501083 | 3.916735 | 32.97351 | 32.69174 | 131.4661 | 119.3644 | 3.242493e-05 | 0.09007909 | 0 | 0 | 0
11103 | 379800.5 | 2010-10-10 19:07 | 2371.204 | 2 | 34 | 0.5497469 | 3.918032 | 32.97809 | 32.69174 | 131.4841 | 119.3644 | 0 | 0.09007909 | 0 | 0 | 0
11104 | 379830.5 | 2010-10-10 19:08 | 2401.219 | 2 | 34 | 0.5501083 | 3.919492 | 32.98268 | 32.69174 | 131.502 | 119.3644 | 6.484985e-05 | 0.09007909 | 0 | 0 | 0
11105 | 379860.6 | 2010-10-10 19:08 | 2431.234 | 2 | 34 | 0.5499276 | 3.920789 | 32.98726 | 32.69174 | 131.52 | 119.3644 | 0 | 0.09007909 | 0 | 0 | 0
11106 | 379890.6 | 2010-10-10 19:09 | 2461.25 | 2 | 34 | 0.5497469 | 3.92241 | 32.99185 | 32.69174 | 131.538 | 119.3644 | 6.489754e-05 | 0.09007909 | 0 | 0 | 0
11107 | 379920.6 | 2010-10-10 19:09 | 2491.265 | 2 | 34 | 0.5501083 | 3.923708 | 32.99643 | 32.69174 | 131.556 | 119.3644 | 0 | 0.09007909 | 0 | 0 | 0
11108 | 379950.6 | 2010-10-10 19:10 | 2521.28 | 2 | 34 | 0.5499276 | 3.925167 | 33.00102 | 32.69174 | 131.574 | 119.3644 | 0 | 0.09007909 | 0 | 0 | 0
11109 | 379980.6 | 2010-10-10 19:10 | 2551.295 | 2 | 34 | 0.5501083 | 3.926627 | 33.0056 | 32.69174 | 131.592 | 119.3644 | 0 | 0.09007909 | 0 | 0 | 0
11110 | 380010.6 | 2010-10-10 19:11 | 2581.31 | 2 | 34 | 0.5501083 | 3.92841 | 33.01019 | 32.69174 | 131.61 | 119.3644 | 6.484985e-05 | 0.09007909 | 0 | 0 | 0
11111 | 380040.7 | 2010-10-10 19:11 | 2611.326 | 2 | 34 | 0.5499276 | 3.92987 | 33.01477 | 32.69174 | 131.628 | 119.3644 | 6.489754e-05 | 0.09007909 | 0 | 0 | 0
11112 | 380070.7 | 2010-10-10 19:12 | 2641.341 | 2 | 34 | 0.5499276 | 3.931329 | 33.01936 | 32.69174 | 131.646 | 119.3644 | 6.484985e-05 | 0.09007909 | 0 | 0 | 0
11113 | 380100.7 | 2010-10-10 19:12 | 2671.356 | 2 | 34 | 0.5499276 | 3.932789 | 33.02395 | 32.69174 | 131.664 | 119.3644 | 0 | 0.09007909 | 0 | 0 | 0
11114 | 380130.7 | 2010-10-10 19:13 | 2701.371 | 2 | 34 | 0.5499276 | 3.93441 | 33.02853 | 32.69174 | 131.6821 | 119.3644 | 3.242493e-05 | 0.09007909 | 0 | 0 | 0
11115 | 380160.7 | 2010-10-10 19:13 | 2731.387 | 2 | 34 | 0.5499276 | 3.93587 | 33.03312 | 32.69174 | 131.7001 | 119.3644 | 6.489754e-05 | 0.09007909 | 0 | 0 | 0
11116 | 380190.7 | 2010-10-10 19:14 | 2761.402 | 2 | 34 | 0.5499276 | 3.937491 | 33.0377 | 32.69174 | 131.7182 | 119.3644 | 3.242493e-05 | 0.09007909 | 0 | 0 | 0
11117 | 380220.7 | 2010-10-10 19:14 | 2791.417 | 2 | 34 | 0.5499276 | 3.939113 | 33.04229 | 32.69174 | 131.7362 | 119.3644 | 3.247261e-05 | 0.09007909 | 0 | 0 | 0
11118 | 380250.8 | 2010-10-10 19:15 | 2821.432 | 2 | 34 | 0.5499276 | 3.940735 | 33.04687 | 32.69174 | 131.7543 | 119.3644 | 6.484985e-05 | 0.09007909 | 0 | 0 | 0
11119 | 380280.8 | 2010-10-10 19:15 | 2851.448 | 2 | 34 | 0.5499276 | 3.942194 | 33.05146 | 32.69174 | 131.7724 | 119.3644 | 3.247261e-05 | 0.09007909 | 0 | 0 | 0
11120 | 380310.8 | 2010-10-10 19:16 | 2881.465 | 2 | 34 | 0.5501083 | 3.943978 | 33.05604 | 32.69174 | 131.7905 | 119.3644 | 9.727478e-05 | 0.09007909 | 0 | 0 | 0
11121 | 380340.8 | 2010-10-10 19:16 | 2911.478 | 2 | 34 | 0.5499276 | 3.9456 | 33.06063 | 32.69174 | 131.8085 | 119.3644 | 6.484985e-05 | 0.09007909 | 0 | 0 | 0
11122 | 380370.8 | 2010-10-10 19:17 | 2941.493 | 2 | 34 | 0.5501083 | 3.947221 | 33.06521 | 32.69174 | 131.8266 | 119.3644 | 3.242493e-05 | 0.09007909 | 0 | 0 | 0
11123 | 380400.8 | 2010-10-10 19:17 | 2971.509 | 2 | 34 | 0.5499276 | 3.949005 | 33.0698 | 32.69174 | 131.8447 | 119.3644 | 6.484985e-05 | 0.09007909 | 0 | 0 | 0
11124 | 380430.8 | 2010-10-10 19:18 | 3001.524 | 2 | 34 | 0.5499276 | 3.950464 | 33.07438 | 32.69174 | 131.8628 | 119.3644 | 0 | 0.09007909 | 0 | 0 | 0
11125 | 380460.9 | 2010-10-10 19:18 | 3031.539 | 2 | 34 | 0.5497469 | 3.952086 | 33.07897 | 32.69174 | 131.881 | 119.3644 | 3.242493e-05 | 0.09007909 | 0 | 0 | 0
11126 | 380490.9 | 2010-10-10 19:19 | 3061.554 | 2 | 34 | 0.5499276 | 3.95387 | 33.08355 | 32.69174 | 131.8991 | 119.3644 | 3.242493e-05 | 0.09007909 | 0 | 0 | 0
11127 | 380520.9 | 2010-10-10 19:19 | 3091.569 | 2 | 34 | 0.5501083 | 3.955816 | 33.08814 | 32.69174 | 131.9172 | 119.3644 | 9.732247e-05 | 0.09007909 | 0 | 0 | 0
11128 | 380550.9 | 2010-10-10 19:20 | 3121.585 | 2 | 34 | 0.5499276 | 3.957437 | 33.09272 | 32.69174 | 131.9354 | 119.3644 | 6.484985e-05 | 0.09007909 | 0 | 0 | 0
11129 | 380580.9 | 2010-10-10 19:20 | 3151.6 | 2 | 34 | 0.5499276 | 3.959221 | 33.09731 | 32.69174 | 131.9535 | 119.3644 | 3.242493e-05 | 0.09007909 | 0 | 0 | 0
11130 | 380610.9 | 2010-10-10 19:21 | 3181.615 | 2 | 34 | 0.5501083 | 3.961167 | 33.1019 | 32.69174 | 131.9717 | 119.3644 | 6.489754e-05 | 0.09007909 | 0 | 0 | 0
11131 | 380641 | 2010-10-10 19:21 | 3211.63 | 2 | 34 | 0.5501083 | 3.962789 | 33.10648 | 32.69174 | 131.9898 | 119.3644 | 3.242493e-05 | 0.09007909 | 0 | 0 | 0
11132 | 380671 | 2010-10-10 19:22 | 3241.646 | 2 | 34 | 0.5499276 | 3.964572 | 33.11107 | 32.69174 | 132.008 | 119.3644 | 0 | 0.09007909 | 0 | 0 | 0
11133 | 380701 | 2010-10-10 19:22 | 3271.661 | 2 | 34 | 0.5499276 | 3.966518 | 33.11565 | 32.69174 | 132.0262 | 119.3644 | 6.484985e-05 | 0.09007909 | 0 | 0 | 0
11134 | 380731 | 2010-10-10 19:23 | 3301.676 | 2 | 34 | 0.5501083 | 3.968626 | 33.12024 | 32.69174 | 132.0444 | 119.3644 | 9.732247e-05 | 0.09007909 | 0 | 0 | 0
11135 | 380761 | 2010-10-10 19:23 | 3331.691 | 2 | 34 | 0.5501083 | 3.97041 | 33.12482 | 32.69174 | 132.0626 | 119.3644 | 6.489754e-05 | 0.09007909 | 0 | 0 | 0
11136 | 380791 | 2010-10-10 19:24 | 3361.707 | 2 | 34 | 0.5501083 | 3.972194 | 33.12941 | 32.69174 | 132.0808 | 119.3644 | 6.484985e-05 | 0.09007909 | 0 | 0 | 0
11137 | 380821 | 2010-10-10 19:24 | 3391.722 | 2 | 34 | 0.5497469 | 3.97414 | 33.13399 | 32.69174 | 132.099 | 119.3644 | 3.242493e-05 | 0.09007909 | 0 | 0 | 0
11138 | 380851.1 | 2010-10-10 19:25 | 3421.737 | 2 | 34 | 0.5499276 | 3.976086 | 33.13858 | 32.69174 | 132.1172 | 119.3644 | 6.484985e-05 | 0.09007909 | 0 | 0 | 0
11139 | 380881.1 | 2010-10-10 19:25 | 3451.752 | 2 | 34 | 0.5499276 | 3.978032 | 33.14316 | 32.69174 | 132.1355 | 119.3644 | 3.242493e-05 | 0.09007909 | 0 | 0 | 0
11140 | 380911.1 | 2010-10-10 19:26 | 3481.77 | 2 | 34 | 0.5499276 | 3.979978 | 33.14775 | 32.69174 | 132.1537 | 119.3644 | 3.242493e-05 | 0.09007909 | 0 | 0 | 0
11141 | 380941.1 | 2010-10-10 19:26 | 3511.783 | 2 | 34 | 0.5499276 | 3.982086 | 33.15233 | 32.69174 | 132.172 | 119.3644 | 3.242493e-05 | 0.09007909 | 0 | 0 | 0
11142 | 380971.1 | 2010-10-10 19:27 | 3541.798 | 2 | 34 | 0.5501083 | 3.984194 | 33.15692 | 32.69174 | 132.1902 | 119.3644 | 6.484985e-05 | 0.09007909 | 0 | 0 | 0
11143 | 381001.1 | 2010-10-10 19:27 | 3571.813 | 2 | 34 | 0.5499276 | 3.98614 | 33.1615 | 32.69174 | 132.2085 | 119.3644 | 6.489754e-05 | 0.09007909 | 0 | 0 | 0
11144 | 381031.2 | 2010-10-10 19:28 | 3601.829 | 2 | 34 | 0.5499276 | 3.98841 | 33.16609 | 32.69174 | 132.2268 | 119.3644 | 3.242493e-05 | 0.09007909 | 0 | 0 | 0
11145 | 381061.2 | 2010-10-10 19:28 | 3631.846 | 2 | 34 | 0.5501083 | 3.990518 | 33.17068 | 32.69174 | 132.2451 | 119.3644 | 9.732247e-05 | 0.09007909 | 0 | 0 | 0
11146 | 381091.2 | 2010-10-10 19:29 | 3661.859 | 2 | 34 | 0.5499276 | 3.992464 | 33.17526 | 32.69174 | 132.2634 | 119.3644 | 6.489754e-05 | 0.09007909 | 0 | 0 | 0
11147 | 381121.2 | 2010-10-10 19:29 | 3691.874 | 2 | 34 | 0.5501083 | 3.994735 | 33.17985 | 32.69174 | 132.2817 | 119.3644 | 6.484985e-05 | 0.09007909 | 0 | 0 | 0
11148 | 381151.2 | 2010-10-10 19:30 | 3721.889 | 2 | 34 | 0.5499276 | 3.996843 | 33.18443 | 32.69174 | 132.3 | 119.3644 | 6.484985e-05 | 0.09007909 | 0 | 0 | 0
11149 | 381181.2 | 2010-10-10 19:30 | 3751.905 | 2 | 34 | 0.5499276 | 3.999275 | 33.18902 | 32.69174 | 132.3184 | 119.3644 | 9.727478e-05 | 0.09007909 | 0 | 0 | 0
11150 | 381211.2 | 2010-10-10 19:31 | 3781.92 | 2 | 34 | 0.5499276 | 4.001221 | 33.1936 | 32.69174 | 132.3367 | 119.3644 | 3.242493e-05 | 0.09007909 | 0 | 0 | 0
11151 | 381241.3 | 2010-10-10 19:31 | 3811.935 | 2 | 34 | 0.5501083 | 4.003491 | 33.19819 | 32.69174 | 132.3551 | 119.3644 | 3.242493e-05 | 0.09007909 | 0 | 0 | 0
11152 | 381271.3 | 2010-10-10 19:32 | 3841.95 | 2 | 34 | 0.5499276 | 4.005599 | 33.20277 | 32.69174 | 132.3734 | 119.3644 | 0 | 0.09007909 | 0 | 0 | 0
11153 | 381301.3 | 2010-10-10 19:32 | 3871.966 | 2 | 34 | 0.5499276 | 4.00787 | 33.20736 | 32.69174 | 132.3918 | 119.3644 | 3.242493e-05 | 0.09007909 | 0 | 0 | 0
11154 | 381331.3 | 2010-10-10 19:33 | 3901.981 | 2 | 34 | 0.5501083 | 4.010464 | 33.21194 | 32.69174 | 132.4102 | 119.3644 | 0.0001296997 | 0.09007909 | 0 | 0 | 0
11155 | 381361.3 | 2010-10-10 19:33 | 3931.996 | 2 | 34 | 0.5499276 | 4.012572 | 33.21653 | 32.69174 | 132.4286 | 119.3644 | 6.484985e-05 | 0.09007909 | 0 | 0 | 0
11156 | 381391.3 | 2010-10-10 19:34 | 3962.011 | 2 | 34 | 0.5499276 | 4.015005 | 33.22111 | 32.69174 | 132.447 | 119.3644 | 9.727478e-05 | 0.09007909 | 0 | 0 | 0
11157 | 381421.4 | 2010-10-10 19:34 | 3992.027 | 2 | 34 | 0.5499276 | 4.017113 | 33.2257 | 32.69174 | 132.4654 | 119.3644 | 3.242493e-05 | 0.09007909 | 0 | 0 | 0
11158 | 381451.4 | 2010-10-10 19:35 | 4022.042 | 2 | 34 | 0.5502889 | 4.019707 | 33.23028 | 32.69174 | 132.4838 | 119.3644 | 9.727478e-05 | 0.09007909 | 0 | 0 | 0
11159 | 381481.4 | 2010-10-10 19:35 | 4052.057 | 2 | 34 | 0.5501083 | 4.021978 | 33.23487 | 32.69174 | 132.5022 | 119.3644 | 6.494522e-05 | 0.09007909 | 0 | 0 | 0
11160 | 381511.4 | 2010-10-10 19:36 | 4082.074 | 2 | 34 | 0.5499276 | 4.02441 | 33.23945 | 32.69174 | 132.5207 | 119.3644 | 6.484985e-05 | 0.09007909 | 0 | 0 | 0
11161 | 381541.4 | 2010-10-10 19:36 | 4112.088 | 2 | 34 | 0.5501083 | 4.027005 | 33.24404 | 32.69174 | 132.5392 | 119.3644 | 0.0001296997 | 0.09007909 | 0 | 0 | 0
11162 | 381571.4 | 2010-10-10 19:37 | 4142.103 | 2 | 34 | 0.5499276 | 4.029275 | 33.24862 | 32.69174 | 132.5576 | 119.3644 | 6.484985e-05 | 0.09007909 | 0 | 0 | 0
11163 | 381601.4 | 2010-10-10 19:37 | 4172.118 | 2 | 34 | 0.5499276 | 4.031869 | 33.25321 | 32.69174 | 132.5761 | 119.3644 | 6.484985e-05 | 0.09007909 | 0 | 0 | 0
11164 | 381631.5 | 2010-10-10 19:38 | 4202.133 | 2 | 34 | 0.5499276 | 4.034464 | 33.25779 | 32.69174 | 132.5946 | 119.3644 | 9.737015e-05 | 0.09007909 | 0 | 0 | 0
11165 | 381661.5 | 2010-10-10 19:38 | 4232.149 | 2 | 34 | 0.5499276 | 4.036735 | 33.26238 | 32.69174 | 132.6131 | 119.3644 | 3.242493e-05 | 0.09007909 | 0 | 0 | 0
11166 | 381691.5 | 2010-10-10 19:39 | 4262.164 | 2 | 34 | 0.5499276 | 4.039329 | 33.26696 | 32.69174 | 132.6316 | 119.3644 | 6.484985e-05 | 0.09007909 | 0 | 0 | 0
11167 | 381721.5 | 2010-10-10 19:39 | 4292.179 | 2 | 34 | 0.5497469 | 4.041761 | 33.27155 | 32.69174 | 132.6501 | 119.3644 | 6.484985e-05 | 0.09007909 | 0 | 0 | 0
11168 | 381751.5 | 2010-10-10 19:40 | 4322.194 | 2 | 34 | 0.5499276 | 4.044518 | 33.27614 | 32.69174 | 132.6687 | 119.3644 | 6.484985e-05 | 0.09007909 | 0 | 0 | 0
11169 | 381781.5 | 2010-10-10 19:40 | 4352.209 | 2 | 34 | 0.5501083 | 4.047275 | 33.28072 | 32.69174 | 132.6872 | 119.3644 | 9.737015e-05 | 0.09007909 | 0 | 0 | 0
11170 | 381811.6 | 2010-10-10 19:41 | 4382.225 | 2 | 34 | 0.5499276 | 4.04987 | 33.28531 | 32.69174 | 132.7058 | 119.3644 | 6.484985e-05 | 0.09007909 | 0 | 0 | 0
11171 | 381841.6 | 2010-10-10 19:41 | 4412.24 | 2 | 34 | 0.5499276 | 4.052464 | 33.28989 | 32.69174 | 132.7244 | 119.3644 | 6.484985e-05 | 0.09007909 | 0 | 0 | 0
11172 | 381871.6 | 2010-10-10 19:42 | 4442.255 | 2 | 34 | 0.5499276 | 4.055058 | 33.29448 | 32.69174 | 132.743 | 119.3644 | 6.484985e-05 | 0.09007909 | 0 | 0 | 0
11173 | 381901.6 | 2010-10-10 19:42 | 4472.27 | 2 | 34 | 0.5499276 | 4.057978 | 33.29906 | 32.69174 | 132.7616 | 119.3644 | 9.727478e-05 | 0.09007909 | 0 | 0 | 0
11174 | 381931.6 | 2010-10-10 19:43 | 4502.286 | 2 | 34 | 0.5499276 | 4.060572 | 33.30365 | 32.69174 | 132.7802 | 119.3644 | 6.484985e-05 | 0.09007909 | 0 | 0 | 0
11175 | 381961.6 | 2010-10-10 19:43 | 4532.301 | 2 | 34 | 0.5499276 | 4.063491 | 33.30823 | 32.69174 | 132.7988 | 119.3644 | 9.727478e-05 | 0.09007909 | 0 | 0 | 0
11176 | 381991.6 | 2010-10-10 19:44 | 4562.316 | 2 | 34 | 0.5497469 | 4.066248 | 33.31282 | 32.69174 | 132.8174 | 119.3644 | 6.484985e-05 | 0.09007909 | 0 | 0 | 0
11177 | 382021.7 | 2010-10-10 19:44 | 4592.332 | 2 | 34 | 0.5499276 | 4.069005 | 33.3174 | 32.69174 | 132.8361 | 119.3644 | 6.484985e-05 | 0.09007909 | 0 | 0 | 0
11178 | 382051.7 | 2010-10-10 19:45 | 4622.347 | 2 | 34 | 0.5499276 | 4.071923 | 33.32199 | 32.69174 | 132.8548 | 119.3644 | 3.242493e-05 | 0.09007909 | 0 | 0 | 0
11179 | 382081.7 | 2010-10-10 19:45 | 4652.362 | 2 | 34 | 0.5499276 | 4.074842 | 33.32657 | 32.69174 | 132.8734 | 119.3644 | 6.484985e-05 | 0.09007909 | 0 | 0 | 0
11180 | 382111.7 | 2010-10-10 19:46 | 4682.379 | 2 | 34 | 0.5499276 | 4.077599 | 33.33116 | 32.69174 | 132.8921 | 119.3644 | 3.242493e-05 | 0.09007909 | 0 | 0 | 0
11181 | 382141.7 | 2010-10-10 19:46 | 4712.393 | 2 | 34 | 0.5499276 | 4.08068 | 33.33574 | 32.69174 | 132.9108 | 119.3644 | 3.242493e-05 | 0.09007909 | 0 | 0 | 0
11182 | 382171.7 | 2010-10-10 19:47 | 4742.408 | 2 | 34 | 0.5499276 | 4.083599 | 33.34033 | 32.69174 | 132.9295 | 119.3644 | 9.727478e-05 | 0.09007909 | 0 | 0 | 0
11183 | 382201.7 | 2010-10-10 19:47 | 4772.423 | 2 | 34 | 0.5499276 | 4.08668 | 33.34491 | 32.69174 | 132.9483 | 119.3644 | 9.737015e-05 | 0.09007909 | 0 | 0 | 0
11184 | 382231.8 | 2010-10-10 19:48 | 4802.438 | 2 | 34 | 0.5499276 | 4.089599 | 33.3495 | 32.69174 | 132.967 | 119.3644 | 9.727478e-05 | 0.09007909 | 0 | 0 | 0
11185 | 382261.8 | 2010-10-10 19:48 | 4832.453 | 2 | 34 | 0.5499276 | 4.09268 | 33.35408 | 32.69174 | 132.9858 | 119.3644 | 9.727478e-05 | 0.09007909 | 0 | 0 | 0
11186 | 382291.8 | 2010-10-10 19:49 | 4862.469 | 2 | 34 | 0.5501083 | 4.095761 | 33.35867 | 32.69174 | 133.0045 | 119.3644 | 0.0001296997 | 0.09007909 | 0 | 0 | 0
11187 | 382321.8 | 2010-10-10 19:49 | 4892.484 | 2 | 34 | 0.5499276 | 4.098842 | 33.36325 | 32.69174 | 133.0233 | 119.3644 | 0.0001296997 | 0.09007909 | 0 | 0 | 0
11188 | 382351.8 | 2010-10-10 19:50 | 4922.499 | 2 | 34 | 0.5501083 | 4.101923 | 33.36784 | 32.69174 | 133.0421 | 119.3644 | 0.0001296997 | 0.09007909 | 0 | 0 | 0
11189 | 382381.8 | 2010-10-10 19:50 | 4952.514 | 2 | 34 | 0.5501083 | 4.104842 | 33.37243 | 32.69174 | 133.061 | 119.3644 | 3.242493e-05 | 0.09007909 | 0 | 0 | 0
11190 | 382411.9 | 2010-10-10 19:51 | 4982.529 | 2 | 34 | 0.5497469 | 4.108086 | 33.37701 | 32.69174 | 133.0798 | 119.3644 | 6.484985e-05 | 0.09007909 | 0 | 0 | 0
11191 | 382441.9 | 2010-10-10 19:51 | 5012.545 | 2 | 34 | 0.5499276 | 4.111491 | 33.3816 | 32.69174 | 133.0986 | 119.3644 | 9.727478e-05 | 0.09007909 | 0 | 0 | 0
11192 | 382471.9 | 2010-10-10 19:52 | 5042.56 | 2 | 34 | 0.5499276 | 4.114572 | 33.38618 | 32.69174 | 133.1175 | 119.3644 | 6.484985e-05 | 0.09007909 | 0 | 0 | 0
11193 | 382501.9 | 2010-10-10 19:52 | 5072.575 | 2 | 34 | 0.5499276 | 4.117653 | 33.39077 | 32.69174 | 133.1364 | 119.3644 | 6.484985e-05 | 0.09007909 | 0 | 0 | 0
11194 | 382531.9 | 2010-10-10 19:53 | 5102.591 | 2 | 34 | 0.5499276 | 4.121058 | 33.39535 | 32.69174 | 133.1552 | 119.3644 | 9.727478e-05 | 0.09007909 | 0 | 0 | 0
11195 | 382561.9 | 2010-10-10 19:53 | 5132.606 | 2 | 34 | 0.5499276 | 4.124302 | 33.39994 | 32.69174 | 133.1741 | 119.3644 | 6.494522e-05 | 0.09007909 | 0 | 0 | 0
11196 | 382591.9 | 2010-10-10 19:54 | 5162.621 | 2 | 34 | 0.5499276 | 4.127707 | 33.40452 | 32.69174 | 133.1931 | 119.3644 | 9.727478e-05 | 0.09007909 | 0 | 0 | 0
11197 | 382622 | 2010-10-10 19:54 | 5192.636 | 2 | 34 | 0.5497469 | 4.13095 | 33.40911 | 32.69174 | 133.212 | 119.3644 | 9.727478e-05 | 0.09007909 | 0 | 0 | 0
11198 | 382652 | 2010-10-10 19:55 | 5222.651 | 2 | 34 | 0.5499276 | 4.134518 | 33.41369 | 32.69174 | 133.231 | 119.3644 | 9.727478e-05 | 0.09007909 | 0 | 0 | 0
11199 | 382682 | 2010-10-10 19:55 | 5252.667 | 2 | 34 | 0.5499276 | 4.137923 | 33.41828 | 32.69174 | 133.2499 | 119.3644 | 0.0001296997 | 0.09007909 | 0 | 0 | 0
11200 | 382712 | 2010-10-10 19:56 | 5282.684 | 2 | 34 | 0.5499276 | 4.141167 | 33.42286 | 32.69174 | 133.2689 | 119.3644 | 0.0001297951 | 0.09007909 | 0 | 0 | 0
11201 | 382742 | 2010-10-10 19:56 | 5312.697 | 2 | 34 | 0.5501083 | 4.144734 | 33.42745 | 32.69174 | 133.2879 | 119.3644 | 0.0001296997 | 0.09007909 | 0 | 0 | 0
11202 | 382772 | 2010-10-10 19:57 | 5342.713 | 2 | 34 | 0.5499276 | 4.148139 | 33.43203 | 32.69174 | 133.3069 | 119.3644 | 0.0001296997 | 0.09007909 | 0 | 0 | 0
11203 | 382802.1 | 2010-10-10 19:57 | 5372.728 | 2 | 34 | 0.5502889 | 4.151869 | 33.43662 | 32.69174 | 133.3259 | 119.3644 | 0.0001946449 | 0.09007909 | 0 | 0 | 0
11204 | 382832.1 | 2010-10-10 19:58 | 5402.745 | 2 | 34 | 0.5501083 | 4.155437 | 33.4412 | 32.69174 | 133.345 | 119.3644 | 0.00016222 | 0.09007909 | 0 | 0 | 0
11205 | 382862.1 | 2010-10-10 19:58 | 5432.758 | 2 | 34 | 0.5499276 | 4.15868 | 33.44579 | 32.69174 | 133.364 | 119.3644 | 3.242493e-05 | 0.09007909 | 0 | 0 | 0
11206 | 382892.1 | 2010-10-10 19:59 | 5462.774 | 2 | 34 | 0.5501083 | 4.162572 | 33.45037 | 32.69174 | 133.3831 | 119.3644 | 0.0001296997 | 0.09007909 | 0 | 0 | 0
11207 | 382922.1 | 2010-10-10 19:59 | 5492.789 | 2 | 34 | 0.5499276 | 4.165977 | 33.45496 | 32.69174 | 133.4022 | 119.3644 | 0.0001297951 | 0.09007909 | 0 | 0 | 0
11208 | 382952.1 | 2010-10-10 20:00 | 5522.804 | 2 | 34 | 0.5499276 | 4.169545 | 33.45954 | 32.69174 | 133.4213 | 119.3644 | 9.727478e-05 | 0.09007909 | 0 | 0 | 0
11209 | 382982.1 | 2010-10-10 20:00 | 5552.821 | 2 | 34 | 0.5501083 | 4.173275 | 33.46413 | 32.69174 | 133.4404 | 119.3644 | 9.727478e-05 | 0.09007909 | 0 | 0 | 0
11210 | 383012.2 | 2010-10-10 20:01 | 5582.834 | 2 | 34 | 0.5501083 | 4.176842 | 33.46871 | 32.69174 | 133.4596 | 119.3644 | 9.727478e-05 | 0.09007909 | 0 | 0 | 0
11211 | 383042.2 | 2010-10-10 20:01 | 5612.85 | 2 | 34 | 0.5501083 | 4.180572 | 33.4733 | 32.69174 | 133.4787 | 119.3644 | 6.494522e-05 | 0.09007909 | 0 | 0 | 0
11212 | 383072.2 | 2010-10-10 20:02 | 5642.865 | 2 | 34 | 0.5499276 | 4.184301 | 33.47788 | 32.69174 | 133.4979 | 119.3644 | 0.0001296997 | 0.09007909 | 0 | 0 | 0
11213 | 383102.2 | 2010-10-10 20:02 | 5672.88 | 2 | 34 | 0.5499276 | 4.187869 | 33.48247 | 32.69174 | 133.5171 | 119.3644 | 9.727478e-05 | 0.09007909 | 0 | 0 | 0
11214 | 383132.2 | 2010-10-10 20:03 | 5702.895 | 2 | 34 | 0.5499276 | 4.191761 | 33.48706 | 32.69174 | 133.5363 | 119.3644 | 9.727478e-05 | 0.09007909 | 0 | 0 | 0
11215 | 383162.2 | 2010-10-10 20:03 | 5732.911 | 2 | 34 | 0.5499276 | 4.195491 | 33.49164 | 32.69174 | 133.5556 | 119.3644 | 9.737015e-05 | 0.09007909 | 0 | 0 | 0
11216 | 383192.3 | 2010-10-10 20:04 | 5762.926 | 2 | 34 | 0.5499276 | 4.199383 | 33.49623 | 32.69174 | 133.5748 | 119.3644 | 6.494522e-05 | 0.09007909 | 0 | 0 | 0
11217 | 383196.3 | 2010-10-10 20:04 | 5767.004 | 2 | 34 | 0.5501083 | 4.200031 | 33.49685 | 32.69174 | 133.5774 | 119.3644 | 0.0001296997 | 0.09007909 | 0 | 0 | 0
11218 | 383226.4 | 2010-10-10 20:04 | 30.01521 | 3 | 34 | 0 | 4.120896 | 33.49685 | 32.69174 | 133.5774 | 119.3644 | -0.0003567696 | 0.09007909 | 0 | 0 | 0
11219 | 383256.4 | 2010-10-10 20:05 | 60.03057 | 3 | 34 | 0 | 4.110842 | 33.49685 | 32.69174 | 133.5774 | 119.3644 | -0.0002270699 | 0.09007909 | 0 | 0 | 0
11220 | 383286.4 | 2010-10-10 20:05 | 90.0457 | 3 | 34 | 0 | 4.105329 | 33.49685 | 32.69174 | 133.5774 | 119.3644 | -0.0001297951 | 0.09007909 | 0 | 0 | 0
11221 | 383316.4 | 2010-10-10 20:06 | 120.0141 | 3 | 34 | 0 | 4.101437 | 33.49685 | 32.69174 | 133.5774 | 119.3644 | -9.727478e-05 | 0.09007909 | 0 | 0 | 0
11222 | 383316.4 | 2010-10-10 20:06 | 2.817020883e-06 | 4 | 34 | 1.015882 | 4.20068 | 33.49685 | 32.69174 | 133.5774 | 119.3644 | 0 | 0.09007909 | 0 | 0 | 0
11223 | 383317.2 | 2010-10-10 20:06 | 0.8905728 | 4 | 34 | 0.9649324 | 4.20068 | 33.49709 | 32.69174 | 133.5784 | 119.3644 | 0 | 0.09007909 | 0 | 0 | 0
11224 | 383319.2 | 2010-10-10 20:06 | 2.812458 | 4 | 34 | 0.9145248 | 4.20068 | 33.49759 | 32.69174 | 133.5805 | 119.3644 | 0 | 0.09007909 | 0 | 0 | 0
11225 | 383322 | 2010-10-10 20:06 | 5.671764 | 4 | 34 | 0.8644785 | 4.20068 | 33.4983 | 32.69174 | 133.5835 | 119.3644 | 0 | 0.09007909 | 0 | 0 | 0
11226 | 383325.9 | 2010-10-10 20:06 | 9.562363 | 4 | 34 | 0.8138902 | 4.20068 | 33.4992 | 32.69174 | 133.5873 | 119.3644 | 0 | 0.09007909 | 0 | 0 | 0
11227 | 383331 | 2010-10-10 20:06 | 14.59352 | 4 | 34 | 0.7638439 | 4.200518 | 33.50031 | 32.69174 | 133.5919 | 119.3644 | 0 | 0.09007909 | 0 | 0 | 0
11228 | 383337.4 | 2010-10-10 20:06 | 21.0311 | 4 | 34 | 0.7137976 | 4.20068 | 33.50162 | 32.69174 | 133.5975 | 119.3644 | 0 | 0.09007909 | 0 | 0 | 0
11229 | 383345.7 | 2010-10-10 20:06 | 29.3746 | 4 | 34 | 0.6637513 | 4.200518 | 33.50322 | 32.69174 | 133.6042 | 119.3644 | -3.242493e-05 | 0.09007909 | 0 | 0 | 0
11230 | 383357.1 | 2010-10-10 20:07 | 40.73384 | 4 | 34 | 0.613705 | 4.20068 | 33.50523 | 32.69174 | 133.6126 | 119.3644 | 0 | 0.09007909 | 0 | 0 | 0
11231 | 383373.5 | 2010-10-10 20:07 | 57.12425 | 4 | 34 | 0.5636587 | 4.200356 | 33.5079 | 32.69174 | 133.6239 | 119.3644 | -6.484985e-05 | 0.09007909 | 0 | 0 | 0
11232 | 383399.7 | 2010-10-10 20:07 | 83.35839 | 4 | 34 | 0.5136124 | 4.200518 | 33.51182 | 32.69174 | 133.6403 | 119.3644 | 0 | 0.09007909 | 0 | 0 | 0
11233 | 383445.5 | 2010-10-10 20:08 | 129.1861 | 4 | 34 | 0.4635661 | 4.200518 | 33.51801 | 32.69174 | 133.6663 | 119.3644 | -3.242493e-05 | 0.09007909 | 0 | 0 | 0
11234 | 383521.7 | 2010-10-10 20:09 | 205.31 | 4 | 34 | 0.4135198 | 4.20068 | 33.52725 | 32.69174 | 133.7051 | 119.3644 | 3.242493e-05 | 0.09007909 | 0 | 0 | 0
11235 | 383623.7 | 2010-10-10 20:11 | 307.3866 | 4 | 34 | 0.3634735 | 4.200518 | 33.53824 | 32.69174 | 133.7513 | 119.3644 | -3.242493e-05 | 0.09007909 | 0 | 0 | 0
11236 | 383747.7 | 2010-10-10 20:13 | 431.2913 | 4 | 34 | 0.3134272 | 4.20068 | 33.54988 | 32.69174 | 133.8002 | 119.3644 | 3.242493e-05 | 0.09007909 | 0 | 0 | 0
11237 | 383895.6 | 2010-10-10 20:16 | 579.1956 | 4 | 34 | 0.2633809 | 4.200518 | 33.56171 | 32.69174 | 133.8499 | 119.3644 | 0 | 0.09007909 | 0 | 0 | 0
11238 | 384075.1 | 2010-10-10 20:18 | 758.7871 | 4 | 34 | 0.2133347 | 4.200518 | 33.57357 | 32.69174 | 133.8997 | 119.3644 | 0 | 0.09007909 | 0 | 0 | 0
11239 | 384307.2 | 2010-10-10 20:22 | 990.8154 | 4 | 34 | 0.1632884 | 4.200518 | 33.58565 | 32.69174 | 133.9504 | 119.3644 | -3.242493e-05 | 0.09007909 | 0 | 0 | 0
11240 | 384633 | 2010-10-10 20:28 | 1316.671 | 4 | 34 | 0.1132421 | 4.200518 | 33.59803 | 32.69174 | 134.0024 | 119.3644 | -3.242493e-05 | 0.09007909 | 0 | 0 | 0
11241 | 385189 | 2010-10-10 20:37 | 1872.601 | 4 | 34 | 0.06319579 | 4.200518 | 33.61125 | 32.69174 | 134.058 | 119.3644 | 0 | 0.09007909 | 0 | 0 | 0
11242 | 385430.6 | 2010-10-10 20:41 | 2114.192 | 4 | 34 | 0.04982602 | 4.200518 | 33.61505 | 32.69174 | 134.0739 | 119.3644 | -3.242493e-05 | 0.09007909 | 0 | 0 | 0
11243 | 385460.6 | 2010-10-10 20:42 | 30.01524 | 5 | 34 | 0 | 4.193545 | 33.61505 | 32.69174 | 134.0739 | 119.3644 | 0 | 0.09007909 | 0 | 0 | 0
11244 | 385490.6 | 2010-10-10 20:42 | 60.01498 | 5 | 34 | 0 | 4.192085 | 33.61505 | 32.69174 | 134.0739 | 119.3644 | -6.484985e-05 | 0.09007909 | 0 | 0 | 0
11245 | 385490.8 | 2010-10-10 20:42 | 0.1875184 | 6 | 34 | 0.0008637619 | 4.192085 | 33.61505 | 32.69174 | 134.0739 | 119.3644 | 0 | 0.0886163 | 0 | 0 | 0
11246 | 385495.6 | 2010-10-10 20:42 | 5.015492 | 6 | 34 | 0.001767125 | 4.192247 | 33.61505 | 32.69174 | 134.0739 | 119.3644 | -3.242493e-05 | 0.0886163 | 0 | 0 | 0
11247 | 385525.6 | 2010-10-10 20:43 | 30.01523 | 7 | 34 | -1.099613 | 4.029761 | 33.61505 | 32.70091 | 134.0739 | 119.4016 | -0.0008756638 | 0.0886163 | 0 | 0 | 0
11248 | 385555.6 | 2010-10-10 20:43 | 60.03047 | 7 | 34 | -1.099613 | 4.004951 | 33.61505 | 32.71008 | 134.0739 | 119.4384 | -0.0005514145 | 0.0886163 | 0 | 0 | 0
11249 | 385585.6 | 2010-10-10 20:44 | 90.04572 | 7 | 34 | -1.099613 | 3.988248 | 33.61505 | 32.71925 | 134.0739 | 119.475 | -0.0003567219 | 0.0886163 | 0 | 0 | 0
11250 | 385615.7 | 2010-10-10 20:44 | 120.0611 | 7 | 34 | -1.099613 | 3.974951 | 33.61505 | 32.72842 | 134.0739 | 119.5115 | -0.0003567696 | 0.0886163 | 0 | 0 | 0
11251 | 385645.7 | 2010-10-10 20:45 | 150.0763 | 7 | 34 | -1.099793 | 3.963762 | 33.61505 | 32.73759 | 134.0739 | 119.5479 | -0.0002919197 | 0.0886163 | 0 | 0 | 0
11252 | 385675.7 | 2010-10-10 20:45 | 180.0915 | 7 | 34 | -1.099613 | 3.953545 | 33.61505 | 32.74675 | 134.0739 | 119.5842 | -0.0002919197 | 0.0886163 | 0 | 0 | 0
11253 | 385705.7 | 2010-10-10 20:46 | 210.1067 | 7 | 34 | -1.099974 | 3.94414 | 33.61505 | 32.75592 | 134.0739 | 119.6204 | -0.0002594948 | 0.0886163 | 0 | 0 | 0
11254 | 385735.7 | 2010-10-10 20:46 | 240.1219 | 7 | 34 | -1.099613 | 3.935059 | 33.61505 | 32.76509 | 134.0739 | 119.6565 | -0.0001945972 | 0.0886163 | 0 | 0 | 0
11255 | 385765.7 | 2010-10-10 20:47 | 270.1373 | 7 | 34 | -1.099793 | 3.92614 | 33.61505 | 32.77426 | 134.0739 | 119.6926 | -0.0002594471 | 0.0886163 | 0 | 0 | 0
11256 | 385795.7 | 2010-10-10 20:47 | 300.1524 | 7 | 34 | -1.099613 | 3.917708 | 33.61505 | 32.78343 | 134.0739 | 119.7285 | -0.0002270222 | 0.0886163 | 0 | 0 | 0
11257 | 385825.8 | 2010-10-10 20:48 | 330.1677 | 7 | 34 | -1.099793 | 3.909275 | 33.61505 | 32.7926 | 134.0739 | 119.7644 | -0.0001945972 | 0.0886163 | 0 | 0 | 0
11258 | 385855.8 | 2010-10-10 20:48 | 360.1848 | 7 | 34 | -1.099613 | 3.901167 | 33.61505 | 32.80177 | 134.0739 | 119.8002 | -0.0001621723 | 0.0886163 | 0 | 0 | 0
11259 | 385885.8 | 2010-10-10 20:49 | 390.1982 | 7 | 34 | -1.099613 | 3.893059 | 33.61505 | 32.81093 | 134.0739 | 119.8359 | -0.0001945972 | 0.0886163 | 0 | 0 | 0
11260 | 385915.8 | 2010-10-10 20:49 | 420.2133 | 7 | 34 | -1.099613 | 3.884789 | 33.61505 | 32.8201 | 134.0739 | 119.8716 | -0.0002594471 | 0.0886163 | 0 | 0 | 0
11261 | 385945.8 | 2010-10-10 20:50 | 450.2287 | 7 | 34 | -1.099613 | 3.877167 | 33.61505 | 32.82927 | 134.0739 | 119.9072 | -0.0001945972 | 0.0886163 | 0 | 0 | 0
11262 | 385975.8 | 2010-10-10 20:50 | 480.2438 | 7 | 34 | -1.099793 | 3.869059 | 33.61505 | 32.83844 | 134.0739 | 119.9427 | -0.0002594948 | 0.0886163 | 0 | 0 | 0
11263 | 386005.9 | 2010-10-10 20:51 | 510.259 | 7 | 34 | -1.099432 | 3.861438 | 33.61505 | 32.84761 | 134.0739 | 119.9781 | -0.0001945972 | 0.0886163 | 0 | 0 | 0
11264 | 386035.9 | 2010-10-10 20:51 | 540.2743 | 7 | 34 | -1.099793 | 3.853816 | 33.61505 | 32.85678 | 134.0739 | 120.0135 | -0.0001945972 | 0.0886163 | 0 | 0 | 0
11265 | 386065.9 | 2010-10-10 20:52 | 570.2896 | 7 | 34 | -1.099613 | 3.846195 | 33.61505 | 32.86594 | 134.0739 | 120.0488 | -0.0001945496 | 0.0886163 | 0 | 0 | 0
11266 | 386095.9 | 2010-10-10 20:52 | 600.3047 | 7 | 34 | -1.099793 | 3.838897 | 33.61505 | 32.87511 | 134.0739 | 120.084 | -0.0001945496 | 0.0886163 | 0 | 0 | 0
11267 | 386125.9 | 2010-10-10 20:53 | 630.32 | 7 | 34 | -1.099793 | 3.8316 | 33.61505 | 32.88428 | 134.0739 | 120.1192 | -0.0001621246 | 0.0886163 | 0 | 0 | 0
11268 | 386155.9 | 2010-10-10 20:53 | 660.3352 | 7 | 34 | -1.099793 | 3.824303 | 33.61505 | 32.89345 | 134.0739 | 120.1543 | -0.0001945972 | 0.0886163 | 0 | 0 | 0
11269 | 386185.9 | 2010-10-10 20:54 | 690.3505 | 7 | 34 | -1.099613 | 3.81733 | 33.61505 | 32.90262 | 134.0739 | 120.1893 | -0.0001621723 | 0.0886163 | 0 | 0 | 0
11270 | 386216 | 2010-10-10 20:54 | 720.3659 | 7 | 34 | -1.099613 | 3.810357 | 33.61505 | 32.91179 | 134.0739 | 120.2243 | -0.0001621723 | 0.0886163 | 0 | 0 | 0
11271 | 386246 | 2010-10-10 20:55 | 750.381 | 7 | 34 | -1.099613 | 3.803708 | 33.61505 | 32.92096 | 134.0739 | 120.2592 | -0.0001621723 | 0.0886163 | 0 | 0 | 0
11272 | 386276 | 2010-10-10 20:55 | 780.3963 | 7 | 34 | -1.099613 | 3.797059 | 33.61505 | 32.93013 | 134.0739 | 120.294 | -0.0001297474 | 0.0886163 | 0 | 0 | 0
11273 | 386306 | 2010-10-10 20:56 | 810.4116 | 7 | 34 | -1.099974 | 3.790249 | 33.61505 | 32.9393 | 134.0739 | 120.3288 | -0.0001945972 | 0.0886163 | 0 | 0 | 0
11274 | 386336 | 2010-10-10 20:56 | 840.4267 | 7 | 34 | -1.099793 | 3.784086 | 33.61505 | 32.94846 | 134.0739 | 120.3636 | -0.0001621723 | 0.0886163 | 0 | 0 | 0
11275 | 386366 | 2010-10-10 20:57 | 870.4419 | 7 | 34 | -1.099613 | 3.777762 | 33.61505 | 32.95763 | 134.0739 | 120.3982 | -0.0001621723 | 0.0886163 | 0 | 0 | 0
11276 | 386396.1 | 2010-10-10 20:57 | 900.4572 | 7 | 34 | -1.099613 | 3.7716 | 33.61505 | 32.9668 | 134.0739 | 120.4328 | -0.0001621723 | 0.0886163 | 0 | 0 | 0
11277 | 386426.1 | 2010-10-10 20:58 | 930.4724 | 7 | 34 | -1.099613 | 3.7656 | 33.61505 | 32.97597 | 134.0739 | 120.4674 | -0.0001621723 | 0.0886163 | 0 | 0 | 0
11278 | 386456.1 | 2010-10-10 20:58 | 960.4896 | 7 | 34 | -1.099974 | 3.7596 | 33.61505 | 32.98514 | 134.0739 | 120.5019 | -0.0001621246 | 0.0886163 | 0 | 0 | 0
11279 | 386486.1 | 2010-10-10 20:59 | 990.5029 | 7 | 34 | -1.099432 | 3.753924 | 33.61505 | 32.99431 | 134.0739 | 120.5363 | -0.0001621723 | 0.0886163 | 0 | 0 | 0
11280 | 386516.1 | 2010-10-10 20:59 | 1020.518 | 7 | 34 | -1.099793 | 3.748249 | 33.61505 | 33.00348 | 134.0739 | 120.5707 | -0.0001621246 | 0.0886163 | 0 | 0 | 0
11281 | 386546.1 | 2010-10-10 21:00 | 1050.533 | 7 | 34 | -1.099793 | 3.742898 | 33.61505 | 33.01265 | 134.0739 | 120.6051 | -0.0001296997 | 0.0886163 | 0 | 0 | 0
11282 | 386576.1 | 2010-10-10 21:00 | 1080.549 | 7 | 34 | -1.099613 | 3.737384 | 33.61505 | 33.02181 | 134.0739 | 120.6393 | -0.0001297474 | 0.0886163 | 0 | 0 | 0
11283 | 386606.2 | 2010-10-10 21:01 | 1110.564 | 7 | 34 | -1.099793 | 3.73187 | 33.61505 | 33.03098 | 134.0739 | 120.6736 | -0.0001297474 | 0.0886163 | 0 | 0 | 0
11284 | 386636.2 | 2010-10-10 21:01 | 1140.579 | 7 | 34 | -1.099613 | 3.726681 | 33.61505 | 33.04015 | 134.0739 | 120.7078 | -0.0001297474 | 0.0886163 | 0 | 0 | 0
11285 | 386666.2 | 2010-10-10 21:02 | 1170.595 | 7 | 34 | -1.099432 | 3.721492 | 33.61505 | 33.04932 | 134.0739 | 120.7419 | -0.0001297474 | 0.0886163 | 0 | 0 | 0
11286 | 386696.2 | 2010-10-10 21:02 | 1200.61 | 7 | 34 | -1.099793 | 3.716465 | 33.61505 | 33.05849 | 134.0739 | 120.776 | -9.732247e-05 | 0.0886163 | 0 | 0 | 0
11287 | 386726.2 | 2010-10-10 21:03 | 1230.625 | 7 | 34 | -1.099613 | 3.711276 | 33.61505 | 33.06766 | 134.0739 | 120.8101 | -9.732247e-05 | 0.0886163 | 0 | 0 | 0
11288 | 386756.2 | 2010-10-10 21:03 | 1260.64 | 7 | 34 | -1.099974 | 3.706087 | 33.61505 | 33.07683 | 134.0739 | 120.8441 | -0.0001621723 | 0.0886163 | 0 | 0 | 0
11289 | 386786.3 | 2010-10-10 21:04 | 1290.655 | 7 | 34 | -1.099613 | 3.701546 | 33.61505 | 33.086 | 134.0739 | 120.878 | -9.727478e-05 | 0.0886163 | 0 | 0 | 0
11290 | 386816.3 | 2010-10-10 21:04 | 1320.67 | 7 | 34 | -1.099613 | 3.696519 | 33.61505 | 33.09516 | 134.0739 | 120.912 | -0.0001621723 | 0.0886163 | 0 | 0 | 0
11291 | 386846.3 | 2010-10-10 21:05 | 1350.686 | 7 | 34 | -1.099613 | 3.691654 | 33.61505 | 33.10433 | 134.0739 | 120.9458 | -0.0001621723 | 0.0886163 | 0 | 0 | 0
11292 | 386876.3 | 2010-10-10 21:05 | 1380.701 | 7 | 34 | -1.099613 | 3.687276 | 33.61505 | 33.1135 | 134.0739 | 120.9797 | -9.732247e-05 | 0.0886163 | 0 | 0 | 0
11293 | 386906.3 | 2010-10-10 21:06 | 1410.716 | 7 | 34 | -1.099613 | 3.682573 | 33.61505 | 33.12267 | 134.0739 | 121.0134 | -0.0001296997 | 0.0886163 | 0 | 0 | 0
11294 | 386936.3 | 2010-10-10 21:06 | 1440.731 | 7 | 34 | -1.099613 | 3.678033 | 33.61505 | 33.13184 | 134.0739 | 121.0472 | -0.0001297474 | 0.0886163 | 0 | 0 | 0
11295 | 386966.3 | 2010-10-10 21:07 | 1470.747 | 7 | 34 | -1.099793 | 3.67333 | 33.61505 | 33.14101 | 134.0739 | 121.0809 | -0.0001621723 | 0.0886163 | 0 | 0 | 0
11296 | 386996.4 | 2010-10-10 21:07 | 1500.762 | 7 | 34 | -1.099613 | 3.669114 | 33.61505 | 33.15018 | 134.0739 | 121.1145 | -6.484985e-05 | 0.0886163 | 0 | 0 | 0
11297 | 387026.4 | 2010-10-10 21:08 | 1530.777 | 7 | 34 | -1.099793 | 3.664736 | 33.61505 | 33.15934 | 134.0739 | 121.1482 | -9.727478e-05 | 0.0886163 | 0 | 0 | 0
11298 | 387056.4 | 2010-10-10 21:08 | 1560.794 | 7 | 34 | -1.099613 | 3.660357 | 33.61505 | 33.16851 | 134.0739 | 121.1817 | -9.732247e-05 | 0.0886163 | 0 | 0 | 0
11299 | 387086.4 | 2010-10-10 21:09 | 1590.808 | 7 | 34 | -1.099793 | 3.656141 | 33.61505 | 33.17768 | 134.0739 | 121.2153 | -0.0001621723 | 0.0886163 | 0 | 0 | 0
11300 | 387116.4 | 2010-10-10 21:09 | 1620.823 | 7 | 34 | -1.099613 | 3.652087 | 33.61505 | 33.18685 | 134.0739 | 121.2488 | -9.732247e-05 | 0.0886163 | 0 | 0 | 0
11301 | 387146.4 | 2010-10-10 21:10 | 1650.838 | 7 | 34 | -1.099432 | 3.648033 | 33.61505 | 33.19602 | 134.0739 | 121.2823 | -6.484985e-05 | 0.0886163 | 0 | 0 | 0
11302 | 387176.5 | 2010-10-10 21:10 | 1680.856 | 7 | 34 | -1.099793 | 3.643817 | 33.61505 | 33.20519 | 134.0739 | 121.3157 | -0.0001296997 | 0.0886163 | 0 | 0 | 0
11303 | 387206.5 | 2010-10-10 21:11 | 1710.869 | 7 | 34 | -1.099613 | 3.640087 | 33.61505 | 33.21436 | 134.0739 | 121.3491 | -6.484985e-05 | 0.0886163 | 0 | 0 | 0
11304 | 387236.5 | 2010-10-10 21:11 | 1740.884 | 7 | 34 | -1.099613 | 3.636357 | 33.61505 | 33.22353 | 134.0739 | 121.3824 | -6.489754e-05 | 0.0886163 | 0 | 0 | 0
11305 | 387266.5 | 2010-10-10 21:12 | 1770.899 | 7 | 34 | -1.099613 | 3.632465 | 33.61505 | 33.23269 | 134.0739 | 121.4158 | -9.727478e-05 | 0.0886163 | 0 | 0 | 0
11306 | 387296.5 | 2010-10-10 21:12 | 1800.914 | 7 | 34 | -1.099613 | 3.628898 | 33.61505 | 33.24186 | 134.0739 | 121.449 | -9.732247e-05 | 0.0886163 | 0 | 0 | 0
11307 | 387326.5 | 2010-10-10 21:13 | 1830.932 | 7 | 34 | -1.099793 | 3.62533 | 33.61505 | 33.25103 | 134.0739 | 121.4823 | -9.727478e-05 | 0.0886163 | 0 | 0 | 0
11308 | 387356.5 | 2010-10-10 21:13 | 1860.945 | 7 | 34 | -1.099793 | 3.621763 | 33.61505 | 33.2602 | 134.0739 | 121.5155 | -0.0001297474 | 0.0886163 | 0 | 0 | 0
11309 | 387386.6 | 2010-10-10 21:14 | 1890.96 | 7 | 34 | -1.099793 | 3.618519 | 33.61505 | 33.26937 | 134.0739 | 121.5487 | -9.732247e-05 | 0.0886163 | 0 | 0 | 0
11310 | 387416.6 | 2010-10-10 21:14 | 1920.975 | 7 | 34 | -1.099793 | 3.615114 | 33.61505 | 33.27854 | 134.0739 | 121.5819 | -0.0001297474 | 0.0886163 | 0 | 0 | 0
11311 | 387446.6 | 2010-10-10 21:15 | 1950.991 | 7 | 34 | -1.099793 | 3.612033 | 33.61505 | 33.28771 | 134.0739 | 121.615 | -6.484985e-05 | 0.0886163 | 0 | 0 | 0
11312 | 387476.6 | 2010-10-10 21:15 | 1981.006 | 7 | 34 | -1.099613 | 3.608952 | 33.61505 | 33.29688 | 134.0739 | 121.6481 | -6.484985e-05 | 0.0886163 | 0 | 0 | 0
11313 | 387506.6 | 2010-10-10 21:16 | 2011.021 | 7 | 34 | -1.099613 | 3.605871 | 33.61505 | 33.30604 | 134.0739 | 121.6812 | -3.242493e-05 | 0.0886163 | 0 | 0 | 0
11314 | 387536.6 | 2010-10-10 21:16 | 2041.036 | 7 | 34 | -1.099613 | 3.602952 | 33.61505 | 33.31521 | 134.0739 | 121.7142 | -3.247261e-05 | 0.0886163 | 0 | 0 | 0
11315 | 387566.6 | 2010-10-10 21:17 | 2071.052 | 7 | 34 | -1.099613 | 3.599871 | 33.61505 | 33.32438 | 134.0739 | 121.7473 | -6.489754e-05 | 0.0886163 | 0 | 0 | 0
11316 | 387596.7 | 2010-10-10 21:17 | 2101.067 | 7 | 34 | -1.099613 | 3.597114 | 33.61505 | 33.33355 | 134.0739 | 121.7802 | -3.242493e-05 | 0.0886163 | 0 | 0 | 0
11317 | 387626.7 | 2010-10-10 21:18 | 2131.082 | 7 | 34 | -1.099613 | 3.594033 | 33.61505 | 33.34272 | 134.0739 | 121.8132 | -9.727478e-05 | 0.0886163 | 0 | 0 | 0
11318 | 387656.7 | 2010-10-10 21:18 | 2161.099 | 7 | 34 | -1.099613 | 3.591276 | 33.61505 | 33.35189 | 134.0739 | 121.8462 | -3.242493e-05 | 0.0886163 | 0 | 0 | 0
11319 | 387686.7 | 2010-10-10 21:19 | 2191.113 | 7 | 34 | -1.099793 | 3.588357 | 33.61505 | 33.36106 | 134.0739 | 121.8791 | -6.489754e-05 | 0.0886163 | 0 | 0 | 0
11320 | 387716.7 | 2010-10-10 21:19 | 2221.128 | 7 | 34 | -1.099613 | 3.585438 | 33.61505 | 33.37023 | 134.0739 | 121.912 | -9.727478e-05 | 0.0886163 | 0 | 0 | 0
11321 | 387746.7 | 2010-10-10 21:20 | 2251.143 | 7 | 34 | -1.099613 | 3.582682 | 33.61505 | 33.37939 | 134.0739 | 121.9448 | -6.484985e-05 | 0.0886163 | 0 | 0 | 0
11322 | 387776.8 | 2010-10-10 21:20 | 2281.158 | 7 | 34 | -1.099793 | 3.579925 | 33.61505 | 33.38856 | 134.0739 | 121.9777 | -3.242493e-05 | 0.0886163 | 0 | 0 | 0
11323 | 387806.8 | 2010-10-10 21:21 | 2311.174 | 7 | 34 | -1.099613 | 3.576844 | 33.61505 | 33.39773 | 134.0739 | 122.0105 | -6.489754e-05 | 0.0886163 | 0 | 0 | 0
11324 | 387836.8 | 2010-10-10 21:21 | 2341.189 | 7 | 34 | -1.099613 | 3.573925 | 33.61505 | 33.4069 | 134.0739 | 122.0432 | -6.484985e-05 | 0.0886163 | 0 | 0 | 0
11325 | 387866.8 | 2010-10-10 21:22 | 2371.204 | 7 | 34 | -1.099793 | 3.571006 | 33.61505 | 33.41607 | 134.0739 | 122.076 | -9.727478e-05 | 0.0886163 | 0 | 0 | 0
11326 | 387896.8 | 2010-10-10 21:22 | 2401.219 | 7 | 34 | -1.099613 | 3.567925 | 33.61505 | 33.42524 | 134.0739 | 122.1087 | -9.727478e-05 | 0.0886163 | 0 | 0 | 0
11327 | 387926.8 | 2010-10-10 21:23 | 2431.234 | 7 | 34 | -1.099613 | 3.565006 | 33.61505 | 33.43441 | 134.0739 | 122.1414 | -9.727478e-05 | 0.0886163 | 0 | 0 | 0
11328 | 387956.8 | 2010-10-10 21:23 | 2461.25 | 7 | 34 | -1.099793 | 3.561763 | 33.61505 | 33.44358 | 134.0739 | 122.1741 | -6.484985e-05 | 0.0886163 | 0 | 0 | 0
11329 | 387986.9 | 2010-10-10 21:24 | 2491.265 | 7 | 34 | -1.099613 | 3.558682 | 33.61505 | 33.45274 | 134.0739 | 122.2067 | -6.484985e-05 | 0.0886163 | 0 | 0 | 0
11330 | 388016.9 | 2010-10-10 21:24 | 2521.28 | 7 | 34 | -1.099793 | 3.555276 | 33.61505 | 33.46191 | 134.0739 | 122.2394 | -9.727478e-05 | 0.0886163 | 0 | 0 | 0
11331 | 388046.9 | 2010-10-10 21:25 | 2551.295 | 7 | 34 | -1.099793 | 3.551709 | 33.61505 | 33.47108 | 134.0739 | 122.2719 | -9.732247e-05 | 0.0886163 | 0 | 0 | 0
11332 | 388076.9 | 2010-10-10 21:25 | 2581.311 | 7 | 34 | -1.099613 | 3.548303 | 33.61505 | 33.48025 | 134.0739 | 122.3045 | -9.727478e-05 | 0.0886163 | 0 | 0 | 0
11333 | 388106.9 | 2010-10-10 21:26 | 2611.326 | 7 | 34 | -1.099613 | 3.544574 | 33.61505 | 33.48942 | 134.0739 | 122.337 | -9.732247e-05 | 0.0886163 | 0 | 0 | 0
11334 | 388136.9 | 2010-10-10 21:26 | 2641.341 | 7 | 34 | -1.099793 | 3.540682 | 33.61505 | 33.49859 | 134.0739 | 122.3695 | -0.0001296997 | 0.0886163 | 0 | 0 | 0
11335 | 388167 | 2010-10-10 21:27 | 2671.356 | 7 | 34 | -1.099793 | 3.53679 | 33.61505 | 33.50776 | 134.0739 | 122.4019 | -0.0001297474 | 0.0886163 | 0 | 0 | 0
11336 | 388197 | 2010-10-10 21:27 | 2701.372 | 7 | 34 | -1.099613 | 3.532574 | 33.61505 | 33.51693 | 134.0739 | 122.4343 | -0.0001297474 | 0.0886163 | 0 | 0 | 0
11337 | 388227 | 2010-10-10 21:28 | 2731.387 | 7 | 34 | -1.099793 | 3.528033 | 33.61505 | 33.52609 | 134.0739 | 122.4667 | -0.0001296997 | 0.0886163 | 0 | 0 | 0
11338 | 388257 | 2010-10-10 21:28 | 2761.404 | 7 | 34 | -1.099613 | 3.523493 | 33.61505 | 33.53526 | 134.0739 | 122.499 | -0.0001621723 | 0.0886163 | 0 | 0 | 0
11339 | 388287 | 2010-10-10 21:29 | 2791.418 | 7 | 34 | -1.099793 | 3.51879 | 33.61505 | 33.54443 | 134.0739 | 122.5313 | -0.0001296997 | 0.0886163 | 0 | 0 | 0
11340 | 388317 | 2010-10-10 21:29 | 2821.433 | 7 | 34 | -1.099613 | 3.513601 | 33.61505 | 33.5536 | 134.0739 | 122.5636 | -9.727478e-05 | 0.0886163 | 0 | 0 | 0
11341 | 388347 | 2010-10-10 21:30 | 2851.448 | 7 | 34 | -1.099793 | 3.507925 | 33.61505 | 33.56277 | 134.0739 | 122.5958 | -0.0001621723 | 0.0886163 | 0 | 0 | 0
11342 | 388377.1 | 2010-10-10 21:30 | 2881.463 | 7 | 34 | -1.099793 | 3.501925 | 33.61505 | 33.57194 | 134.0739 | 122.6279 | -0.0001945496 | 0.0886163 | 0 | 0 | 0
11343 | 388407.1 | 2010-10-10 21:31 | 2911.478 | 7 | 34 | -1.099793 | 3.495114 | 33.61505 | 33.58111 | 134.0739 | 122.66 | -0.0001621723 | 0.0886163 | 0 | 0 | 0
11344 | 388437.1 | 2010-10-10 21:31 | 2941.494 | 7 | 34 | -1.099613 | 3.487006 | 33.61505 | 33.59028 | 134.0739 | 122.692 | -0.0002594471 | 0.0886163 | 0 | 0 | 0
11345 | 388467.1 | 2010-10-10 21:32 | 2971.509 | 7 | 34 | -1.099613 | 3.47825 | 33.61505 | 33.59944 | 134.0739 | 122.7239 | -0.0002270222 | 0.0886163 | 0 | 0 | 0
11346 | 388497.1 | 2010-10-10 21:32 | 3001.524 | 7 | 34 | -1.099793 | 3.467709 | 33.61505 | 33.60861 | 134.0739 | 122.7558 | -0.0002594471 | 0.0886163 | 0 | 0 | 0
11347 | 388527.1 | 2010-10-10 21:33 | 3031.539 | 7 | 34 | -1.099793 | 3.454898 | 33.61505 | 33.61778 | 134.0739 | 122.7875 | -0.0003891945 | 0.0886163 | 0 | 0 | 0
11348 | 388557.2 | 2010-10-10 21:33 | 3061.555 | 7 | 34 | -1.099613 | 3.439168 | 33.61505 | 33.62695 | 134.0739 | 122.8191 | -0.0004216194 | 0.0886163 | 0 | 0 | 0
11349 | 388587.2 | 2010-10-10 21:34 | 3091.57 | 7 | 34 | -1.099613 | 3.418412 | 33.61505 | 33.63612 | 134.0739 | 122.8505 | -0.0005837918 | 0.0886163 | 0 | 0 | 0
11350 | 388617.2 | 2010-10-10 21:34 | 3121.585 | 7 | 34 | -1.099613 | 3.390196 | 33.61505 | 33.64529 | 134.0739 | 122.8818 | -0.0008757114 | 0.0886163 | 0 | 0 | 0
11351 | 388647.2 | 2010-10-10 21:35 | 3151.6 | 7 | 34 | -1.099793 | 3.350142 | 33.61505 | 33.65446 | 134.0739 | 122.9127 | -0.001232433 | 0.0886163 | 0 | 0 | 0
11352 | 388677.2 | 2010-10-10 21:35 | 3181.616 | 7 | 34 | -1.099793 | 3.290953 | 33.61505 | 33.66363 | 134.0739 | 122.9431 | -0.00184865 | 0.0886163 | 0 | 0 | 0
11353 | 388707.2 | 2010-10-10 21:36 | 3211.631 | 7 | 34 | -1.099793 | 3.203223 | 33.61505 | 33.67279 | 134.0739 | 122.9729 | -0.002756739 | 0.0886163 | 0 | 0 | 0
11354 | 388737.2 | 2010-10-10 21:36 | 3241.646 | 7 | 34 | -1.099613 | 3.066359 | 33.61505 | 33.68196 | 134.0739 | 123.0017 | -0.004475641 | 0.0886163 | 0 | 0 | 0
11355 | 388760.5 | 2010-10-10 21:37 | 3264.927 | 7 | 34 | -1.099793 | 2.866089 | 33.61505 | 33.68907 | 134.0739 | 123.0229 | -0.0093081 | 0.0886163 | 0 | 0 | 0
11356 | 388772 | 2010-10-10 21:37 | 3276.38 | 7 | 34 | -1.099793 | 2.699873 | 33.61505 | 33.69257 | 134.0739 | 123.0327 | -0.01242156 | 0.0886163 | 0 | 0 | 0
11357 | 388832 | 2010-10-10 21:38 | 60.01486 | 8 | 34 | 0 | 3.312358 | 33.61505 | 33.69257 | 134.0739 | 123.0327 | 0.001232433 | 0.0886163 | 0 | 0 | 0
11358 | 388832.2 | 2010-10-10 21:38 | 0.1901723 | 9 | 34 | 0.0008637619 | 3.31252 | 33.61505 | 33.69257 | 134.0739 | 123.0327 | 0 | 0.08772384 | 0 | 0 | 0
11359 | 388837 | 2010-10-10 21:38 | 5.000058 | 9 | 34 | 0.00212847 | 3.31998 | 33.61505 | 33.69257 | 134.0739 | 123.0327 | 0.001037836 | 0.08772384 | 0 | 0 | 0
11360 | 388867 | 2010-10-10 21:38 | 30.01525 | 1 | 35 | 0 | 3.351115 | 33.61505 | 33.69257 | 134.0739 | 123.0327 | 0.0006810665 | 0.08772384 | 0 | 0 | 0
11361 | 388897 | 2010-10-10 21:39 | 60.03047 | 1 | 35 | 0 | 3.372358 | 33.61505 | 33.69257 | 134.0739 | 123.0327 | 0.0004540443 | 0.08772384 | 0 | 0 | 0
11362 | 388927 | 2010-10-10 21:39 | 90.04572 | 1 | 35 | 0 | 3.388574 | 33.61505 | 33.69257 | 134.0739 | 123.0327 | 0.0003567696 | 0.08772384 | 0 | 0 | 0
11363 | 388957 | 2010-10-10 21:40 | 120.0141 | 1 | 35 | 0 | 3.401223 | 33.61505 | 33.69257 | 134.0739 | 123.0327 | 0.0003243446 | 0.08772384 | 0 | 0 | 0
11364 | 388987 | 2010-10-10 21:40 | 30.01526 | 2 | 35 | 0.5499276 | 3.558195 | 33.61964 | 33.69257 | 134.0901 | 123.0327 | 0.001686478 | 0.08772384 | 0 | 0 | 0
11365 | 389017 | 2010-10-10 21:41 | 60.03288 | 2 | 35 | 0.5501083 | 3.609438 | 33.62422 | 33.69257 | 134.1065 | 123.0327 | 0.001167584 | 0.08772384 | 0 | 0 | 0
11366 | 389047 | 2010-10-10 21:41 | 90.04589 | 2 | 35 | 0.5497469 | 3.647546 | 33.62881 | 33.69257 | 134.1232 | 123.0327 | 0.0009080887 | 0.08772384 | 0 | 0 | 0
11367 | 389077 | 2010-10-10 21:42 | 120.061 | 2 | 35 | 0.5499276 | 3.677546 | 33.63339 | 33.69257 | 134.14 | 123.0327 | 0.0007135391 | 0.08772384 | 0 | 0 | 0
11368 | 389107 | 2010-10-10 21:42 | 150.0763 | 2 | 35 | 0.5495663 | 3.702195 | 33.63798 | 33.69257 | 134.1569 | 123.0327 | 0.0005837918 | 0.08772384 | 0 | 0 | 0
11369 | 389137.1 | 2010-10-10 21:43 | 180.0915 | 2 | 35 | 0.5499276 | 3.723114 | 33.64256 | 33.69257 | 134.1739 | 123.0327 | 0.0005513668 | 0.08772384 | 0 | 0 | 0
11370 | 389167.1 | 2010-10-10 21:43 | 210.1067 | 2 | 35 | 0.5499276 | 3.740303 | 33.64715 | 33.69257 | 134.191 | 123.0327 | 0.0004540443 | 0.08772384 | 0 | 0 | 0
11371 | 389197.1 | 2010-10-10 21:44 | 240.1221 | 2 | 35 | 0.5499276 | 3.753276 | 33.65173 | 33.69257 | 134.2082 | 123.0327 | 0.0003242969 | 0.08772384 | 0 | 0 | 0
11372 | 389227.1 | 2010-10-10 21:44 | 270.1391 | 2 | 35 | 0.5499276 | 3.761546 | 33.65632 | 33.69257 | 134.2254 | 123.0327 | 0.0001621246 | 0.08772384 | 0 | 0 | 0
11373 | 389257.1 | 2010-10-10 21:45 | 300.1526 | 2 | 35 | 0.5497469 | 3.766735 | 33.6609 | 33.69257 | 134.2427 | 123.0327 | 9.727478e-05 | 0.08772384 | 0 | 0 | 0
11374 | 389287.1 | 2010-10-10 21:45 | 330.1677 | 2 | 35 | 0.5497469 | 3.770465 | 33.66549 | 33.69257 | 134.26 | 123.0327 | 9.732247e-05 | 0.08772384 | 0 | 0 | 0
11375 | 389317.1 | 2010-10-10 21:46 | 360.1831 | 2 | 35 | 0.5499276 | 3.773708 | 33.67007 | 33.69257 | 134.2773 | 123.0327 | 3.242493e-05 | 0.08772384 | 0 | 0 | 0
11376 | 389347.2 | 2010-10-10 21:46 | 390.1983 | 2 | 35 | 0.5497469 | 3.777276 | 33.67466 | 33.69257 | 134.2946 | 123.0327 | 9.727478e-05 | 0.08772384 | 0 | 0 | 0
11377 | 389377.2 | 2010-10-10 21:47 | 420.2134 | 2 | 35 | 0.5499276 | 3.780681 | 33.67924 | 33.69257 | 134.3119 | 123.0327 | 9.732247e-05 | 0.08772384 | 0 | 0 | 0
11378 | 389407.2 | 2010-10-10 21:47 | 450.2287 | 2 | 35 | 0.5499276 | 3.783762 | 33.68383 | 33.69257 | 134.3292 | 123.0327 | 9.732247e-05 | 0.08772384 | 0 | 0 | 0
11379 | 389437.2 | 2010-10-10 21:48 | 480.2439 | 2 | 35 | 0.5501083 | 3.787005 | 33.68841 | 33.69257 | 134.3466 | 123.0327 | 9.732247e-05 | 0.08772384 | 0 | 0 | 0
11380 | 389467.2 | 2010-10-10 21:48 | 510.2591 | 2 | 35 | 0.5499276 | 3.789762 | 33.693 | 33.69257 | 134.364 | 123.0327 | 6.484985e-05 | 0.08772384 | 0 | 0 | 0
11381 | 389497.2 | 2010-10-10 21:49 | 540.2745 | 2 | 35 | 0.5501083 | 3.793005 | 33.69758 | 33.69257 | 134.3813 | 123.0327 | 9.732247e-05 | 0.08772384 | 0 | 0 | 0
11382 | 389527.3 | 2010-10-10 21:49 | 570.2896 | 2 | 35 | 0.5501083 | 3.795762 | 33.70217 | 33.69257 | 134.3987 | 123.0327 | 6.484985e-05 | 0.08772384 | 0 | 0 | 0
11383 | 389557.3 | 2010-10-10 21:50 | 600.3049 | 2 | 35 | 0.5499276 | 3.798843 | 33.70675 | 33.69257 | 134.4161 | 123.0327 | 0.0001296997 | 0.08772384 | 0 | 0 | 0
11384 | 389587.3 | 2010-10-10 21:50 | 630.3201 | 2 | 35 | 0.5499276 | 3.8016 | 33.71134 | 33.69257 | 134.4336 | 123.0327 | 9.732247e-05 | 0.08772384 | 0 | 0 | 0
11385 | 389617.3 | 2010-10-10 21:51 | 660.3353 | 2 | 35 | 0.5499276 | 3.804519 | 33.71592 | 33.69257 | 134.451 | 123.0327 | 9.732247e-05 | 0.08772384 | 0 | 0 | 0
11386 | 389647.3 | 2010-10-10 21:51 | 690.3506 | 2 | 35 | 0.5499276 | 3.807438 | 33.72051 | 33.69257 | 134.4685 | 123.0327 | 6.484985e-05 | 0.08772384 | 0 | 0 | 0
11387 | 389677.3 | 2010-10-10 21:52 | 720.3659 | 2 | 35 | 0.5499276 | 3.810357 | 33.72509 | 33.69257 | 134.4859 | 123.0327 | 3.242493e-05 | 0.08772384 | 0 | 0 | 0
11388 | 389707.3 | 2010-10-10 21:52 | 750.3811 | 2 | 35 | 0.5499276 | 3.813276 | 33.72968 | 33.69257 | 134.5034 | 123.0327 | 6.484985e-05 | 0.08772384 | 0 | 0 | 0
11389 | 389737.4 | 2010-10-10 21:53 | 780.3963 | 2 | 35 | 0.5497469 | 3.816357 | 33.73426 | 33.69257 | 134.5209 | 123.0327 | 6.484985e-05 | 0.08772384 | 0 | 0 | 0
11390 | 389767.4 | 2010-10-10 21:53 | 810.4115 | 2 | 35 | 0.5497469 | 3.819762 | 33.73885 | 33.69257 | 134.5384 | 123.0327 | 6.484985e-05 | 0.08772384 | 0 | 0 | 0
11391 | 389797.4 | 2010-10-10 21:54 | 840.4269 | 2 | 35 | 0.5497469 | 3.823167 | 33.74343 | 33.69257 | 134.5559 | 123.0327 | 0.0001296997 | 0.08772384 | 0 | 0 | 0
11392 | 389827.4 | 2010-10-10 21:54 | 870.4445 | 2 | 35 | 0.5497469 | 3.826573 | 33.74801 | 33.69257 | 134.5734 | 123.0327 | 6.489754e-05 | 0.08772384 | 0 | 0 | 0
11393 | 389857.4 | 2010-10-10 21:55 | 900.4573 | 2 | 35 | 0.5499276 | 3.829978 | 33.7526 | 33.69257 | 134.591 | 123.0327 | 0.0001297474 | 0.08772384 | 0 | 0 | 0
11394 | 389887.4 | 2010-10-10 21:55 | 930.4725 | 2 | 35 | 0.5497469 | 3.833221 | 33.75718 | 33.69257 | 134.6086 | 123.0327 | 3.242493e-05 | 0.08772384 | 0 | 0 | 0
11395 | 389917.5 | 2010-10-10 21:56 | 960.4878 | 2 | 35 | 0.5497469 | 3.836627 | 33.76177 | 33.69257 | 134.6261 | 123.0327 | 9.727478e-05 | 0.08772384 | 0 | 0 | 0
11396 | 389947.5 | 2010-10-10 21:56 | 990.503 | 2 | 35 | 0.5499276 | 3.840032 | 33.76635 | 33.69257 | 134.6437 | 123.0327 | 6.489754e-05 | 0.08772384 | 0 | 0 | 0
11397 | 389977.5 | 2010-10-10 21:57 | 1020.518 | 2 | 35 | 0.5499276 | 3.843276 | 33.77094 | 33.69257 | 134.6614 | 123.0327 | 6.489754e-05 | 0.08772384 | 0 | 0 | 0
11398 | 390007.5 | 2010-10-10 21:57 | 1050.533 | 2 | 35 | 0.5499276 | 3.846357 | 33.77552 | 33.69257 | 134.679 | 123.0327 | 6.489754e-05 | 0.08772384 | 0 | 0 | 0
11399 | 390037.5 | 2010-10-10 21:58 | 1080.549 | 2 | 35 | 0.5499276 | 3.849438 | 33.78011 | 33.69257 | 134.6966 | 123.0327 | 3.242493e-05 | 0.08772384 | 0 | 0 | 0
11400 | 390067.5 | 2010-10-10 21:58 | 1110.564 | 2 | 35 | 0.5499276 | 3.852681 | 33.78469 | 33.69257 | 134.7143 | 123.0327 | 9.732247e-05 | 0.08772384 | 0 | 0 | 0
11401 | 390097.5 | 2010-10-10 21:59 | 1140.579 | 2 | 35 | 0.5499276 | 3.855438 | 33.78928 | 33.69257 | 134.732 | 123.0327 | 6.484985e-05 | 0.08772384 | 0 | 0 | 0
11402 | 390127.6 | 2010-10-10 21:59 | 1170.595 | 2 | 35 | 0.5501083 | 3.858356 | 33.79386 | 33.69257 | 134.7496 | 123.0327 | 9.727478e-05 | 0.08772384 | 0 | 0 | 0
11403 | 390157.6 | 2010-10-10 22:00 | 1200.61 | 2 | 35 | 0.5501083 | 3.861113 | 33.79845 | 33.69257 | 134.7673 | 123.0327 | 6.484985e-05 | 0.08772384 | 0 | 0 | 0
11404 | 390187.6 | 2010-10-10 22:00 | 1230.625 | 2 | 35 | 0.5501083 | 3.863708 | 33.80303 | 33.69257 | 134.7851 | 123.0327 | 9.727478e-05 | 0.08772384 | 0 | 0 | 0
11405 | 390217.6 | 2010-10-10 22:01 | 1260.64 | 2 | 35 | 0.5499276 | 3.865978 | 33.80762 | 33.69257 | 134.8028 | 123.0327 | 6.489754e-05 | 0.08772384 | 0 | 0 | 0
11406 | 390247.6 | 2010-10-10 22:01 | 1290.655 | 2 | 35 | 0.5499276 | 3.868411 | 33.8122 | 33.69257 | 134.8205 | 123.0327 | 6.484985e-05 | 0.08772384 | 0 | 0 | 0
11407 | 390277.6 | 2010-10-10 22:02 | 1320.671 | 2 | 35 | 0.5499276 | 3.870519 | 33.81679 | 33.69257 | 134.8382 | 123.0327 | 3.242493e-05 | 0.08772384 | 0 | 0 | 0
11408 | 390307.7 | 2010-10-10 22:02 | 1350.686 | 2 | 35 | 0.5499276 | 3.872465 | 33.82137 | 33.69257 | 134.856 | 123.0327 | 6.489754e-05 | 0.08772384 | 0 | 0 | 0
11409 | 390337.7 | 2010-10-10 22:03 | 1380.701 | 2 | 35 | 0.5501083 | 3.874411 | 33.82596 | 33.69257 | 134.8738 | 123.0327 | 3.247261e-05 | 0.08772384 | 0 | 0 | 0
11410 | 390367.7 | 2010-10-10 22:03 | 1410.716 | 2 | 35 | 0.5499276 | 3.87587 | 33.83054 | 33.69257 | 134.8915 | 123.0327 | 0 | 0.08772384 | 0 | 0 | 0
11411 | 390397.7 | 2010-10-10 22:04 | 1440.732 | 2 | 35 | 0.5501083 | 3.877816 | 33.83513 | 33.69257 | 134.9093 | 123.0327 | 6.484985e-05 | 0.08772384 | 0 | 0 | 0
11412 | 390427.7 | 2010-10-10 22:04 | 1470.749 | 2 | 35 | 0.5501083 | 3.879275 | 33.83972 | 33.69257 | 134.9271 | 123.0327 | 6.484985e-05 | 0.08772384 | 0 | 0 | 0
11413 | 390457.7 | 2010-10-10 22:05 | 1500.762 | 2 | 35 | 0.5501083 | 3.880735 | 33.8443 | 33.69257 | 134.9449 | 123.0327 | 6.489754e-05 | 0.08772384 | 0 | 0 | 0
11414 | 390487.7 | 2010-10-10 22:05 | 1530.777 | 2 | 35 | 0.5501083 | 3.88187 | 33.84889 | 33.69257 | 134.9627 | 123.0327 | 0 | 0.08772384 | 0 | 0 | 0
11415 | 390517.8 | 2010-10-10 22:06 | 1560.793 | 2 | 35 | 0.5499276 | 3.883167 | 33.85347 | 33.69257 | 134.9805 | 123.0327 | 3.242493e-05 | 0.08772384 | 0 | 0 | 0
11416 | 390547.8 | 2010-10-10 22:06 | 1590.808 | 2 | 35 | 0.5499276 | 3.884302 | 33.85806 | 33.69257 | 134.9983 | 123.0327 | 0 | 0.08772384 | 0 | 0 | 0
11417 | 390577.8 | 2010-10-10 22:07 | 1620.823 | 2 | 35 | 0.5499276 | 3.8856 | 33.86264 | 33.69257 | 135.0161 | 123.0327 | 3.242493e-05 | 0.08772384 | 0 | 0 | 0
11418 | 390607.8 | 2010-10-10 22:07 | 1650.838 | 2 | 35 | 0.5501083 | 3.886897 | 33.86723 | 33.69257 | 135.0339 | 123.0327 | 3.247261e-05 | 0.08772384 | 0 | 0 | 0
11419 | 390637.8 | 2010-10-10 22:08 | 1680.854 | 2 | 35 | 0.5499276 | 3.888194 | 33.87181 | 33.69257 | 135.0517 | 123.0327 | 6.484985e-05 | 0.08772384 | 0 | 0 | 0
11420 | 390667.8 | 2010-10-10 22:08 | 1710.869 | 2 | 35 | 0.5499276 | 3.889167 | 33.8764 | 33.69257 | 135.0696 | 123.0327 | 0 | 0.08772384 | 0 | 0 | 0
11421 | 390697.8 | 2010-10-10 22:09 | 1740.884 | 2 | 35 | 0.5499276 | 3.890302 | 33.88098 | 33.69257 | 135.0874 | 123.0327 | 0 | 0.08772384 | 0 | 0 | 0
11422 | 390727.9 | 2010-10-10 22:09 | 1770.9 | 2 | 35 | 0.5499276 | 3.891438 | 33.88557 | 33.69257 | 135.1053 | 123.0327 | 0 | 0.08772384 | 0 | 0 | 0
11423 | 390757.9 | 2010-10-10 22:10 | 1800.915 | 2 | 35 | 0.5497469 | 3.892735 | 33.89015 | 33.69257 | 135.1231 | 123.0327 | 0 | 0.08772384 | 0 | 0 | 0
11424 | 390787.9 | 2010-10-10 22:10 | 1830.932 | 2 | 35 | 0.5497469 | 3.894032 | 33.89474 | 33.69257 | 135.141 | 123.0327 | 6.484985e-05 | 0.08772384 | 0 | 0 | 0
11425 | 390817.9 | 2010-10-10 22:11 | 1860.945 | 2 | 35 | 0.5501083 | 3.895167 | 33.89932 | 33.69257 | 135.1588 | 123.0327 | 6.489754e-05 | 0.08772384 | 0 | 0 | 0
11426 | 390847.9 | 2010-10-10 22:11 | 1890.96 | 2 | 35 | 0.5499276 | 3.896302 | 33.90391 | 33.69257 | 135.1767 | 123.0327 | 0 | 0.08772384 | 0 | 0 | 0
11427 | 390877.9 | 2010-10-10 22:12 | 1920.976 | 2 | 35 | 0.5497469 | 3.897438 | 33.90849 | 33.69257 | 135.1945 | 123.0327 | 0 | 0.08772384 | 0 | 0 | 0
11428 | 390908 | 2010-10-10 22:12 | 1950.991 | 2 | 35 | 0.5501083 | 3.898897 | 33.91308 | 33.69257 | 135.2124 | 123.0327 | 3.242493e-05 | 0.08772384 | 0 | 0 | 0
11429 | 390938 | 2010-10-10 22:13 | 1981.007 | 2 | 35 | 0.5499276 | 3.900032 | 33.91767 | 33.69257 | 135.2303 | 123.0327 | 3.242493e-05 | 0.08772384 | 0 | 0 | 0
11430 | 390968 | 2010-10-10 22:13 | 2011.008 | 2 | 35 | 0.5497469 | 3.901329 | 33.92225 | 33.69257 | 135.2482 | 123.0327 | 6.484985e-05 | 0.08772384 | 0 | 0 | 0
11431 | 390998 | 2010-10-10 22:14 | 2041.021 | 2 | 35 | 0.5497469 | 3.902302 | 33.92683 | 33.69257 | 135.2661 | 123.0327 | 0 | 0.08772384 | 0 | 0 | 0
11432 | 391028 | 2010-10-10 22:14 | 2071.036 | 2 | 35 | 0.5501083 | 3.903762 | 33.93142 | 33.69257 | 135.284 | 123.0327 | 3.242493e-05 | 0.08772384 | 0 | 0 | 0
11433 | 391058 | 2010-10-10 22:15 | 2101.053 | 2 | 35 | 0.5497469 | 3.904735 | 33.936 | 33.69257 | 135.3019 | 123.0327 | 0 | 0.08772384 | 0 | 0 | 0
11434 | 391088 | 2010-10-10 22:15 | 2131.067 | 2 | 35 | 0.5499276 | 3.906356 | 33.94059 | 33.69257 | 135.3198 | 123.0327 | 0 | 0.08772384 | 0 | 0 | 0
11435 | 391118 | 2010-10-10 22:16 | 2161.082 | 2 | 35 | 0.5497469 | 3.907491 | 33.94518 | 33.69257 | 135.3377 | 123.0327 | 6.484985e-05 | 0.08772384 | 0 | 0 | 0
11436 | 391148.1 | 2010-10-10 22:16 | 2191.097 | 2 | 35 | 0.5499276 | 3.908789 | 33.94976 | 33.69257 | 135.3556 | 123.0327 | 0 | 0.08772384 | 0 | 0 | 0
11437 | 391178.1 | 2010-10-10 22:17 | 2221.112 | 2 | 35 | 0.5499276 | 3.910086 | 33.95435 | 33.69257 | 135.3735 | 123.0327 | 3.242493e-05 | 0.08772384 | 0 | 0 | 0
11438 | 391208.1 | 2010-10-10 22:17 | 2251.128 | 2 | 35 | 0.5499276 | 3.911708 | 33.95893 | 33.69257 | 135.3915 | 123.0327 | 6.484985e-05 | 0.08772384 | 0 | 0 | 0
11439 | 391238.1 | 2010-10-10 22:18 | 2281.143 | 2 | 35 | 0.5499276 | 3.912843 | 33.96352 | 33.69257 | 135.4094 | 123.0327 | 0 | 0.08772384 | 0 | 0 | 0
11440 | 391268.1 | 2010-10-10 22:18 | 2311.158 | 2 | 35 | 0.5499276 | 3.914464 | 33.9681 | 33.69257 | 135.4274 | 123.0327 | 6.484985e-05 | 0.08772384 | 0 | 0 | 0
11441 | 391298.1 | 2010-10-10 22:19 | 2341.173 | 2 | 35 | 0.5497469 | 3.9156 | 33.97269 | 33.69257 | 135.4453 | 123.0327 | 0 | 0.08772384 | 0 | 0 | 0
11442 | 391328.2 | 2010-10-10 22:19 | 2371.189 | 2 | 35 | 0.5501083 | 3.917221 | 33.97727 | 33.69257 | 135.4633 | 123.0327 | 6.489754e-05 | 0.08772384 | 0 | 0 | 0
11443 | 391358.2 | 2010-10-10 22:20 | 2401.204 | 2 | 35 | 0.5497469 | 3.918519 | 33.98186 | 33.69257 | 135.4812 | 123.0327 | 3.242493e-05 | 0.08772384 | 0 | 0 | 0
11444 | 391388.2 | 2010-10-10 22:20 | 2431.219 | 2 | 35 | 0.5501083 | 3.919978 | 33.98644 | 33.69257 | 135.4992 | 123.0327 | 3.242493e-05 | 0.08772384 | 0 | 0 | 0
11445 | 391418.2 | 2010-10-10 22:21 | 2461.234 | 2 | 35 | 0.5497469 | 3.921275 | 33.99103 | 33.69257 | 135.5172 | 123.0327 | 0 | 0.08772384 | 0 | 0 | 0
11446 | 391448.2 | 2010-10-10 22:21 | 2491.25 | 2 | 35 | 0.5499276 | 3.922735 | 33.99561 | 33.69257 | 135.5352 | 123.0327 | 0 | 0.08772384 | 0 | 0 | 0
11447 | 391478.2 | 2010-10-10 22:22 | 2521.265 | 2 | 35 | 0.5499276 | 3.924519 | 34.0002 | 33.69257 | 135.5532 | 123.0327 | 6.489754e-05 | 0.08772384 | 0 | 0 | 0
11448 | 391508.2 | 2010-10-10 22:22 | 2551.28 | 2 | 35 | 0.5499276 | 3.925978 | 34.00478 | 33.69257 | 135.5711 | 123.0327 | 9.727478e-05 | 0.08772384 | 0 | 0 | 0
11449 | 391538.3 | 2010-10-10 22:23 | 2581.295 | 2 | 35 | 0.5499276 | 3.927437 | 34.00937 | 33.69257 | 135.5892 | 123.0327 | 6.484985e-05 | 0.08772384 | 0 | 0 | 0
11450 | 391568.3 | 2010-10-10 22:23 | 2611.311 | 2 | 35 | 0.5499276 | 3.928897 | 34.01396 | 33.69257 | 135.6072 | 123.0327 | 6.484985e-05 | 0.08772384 | 0 | 0 | 0
11451 | 391598.3 | 2010-10-10 22:24 | 2641.326 | 2 | 35 | 0.5501083 | 3.930356 | 34.01854 | 33.69257 | 135.6252 | 123.0327 | 3.242493e-05 | 0.08772384 | 0 | 0 | 0
11452 | 391628.3 | 2010-10-10 22:24 | 2671.341 | 2 | 35 | 0.5499276 | 3.931978 | 34.02313 | 33.69257 | 135.6432 | 123.0327 | 3.242493e-05 | 0.08772384 | 0 | 0 | 0
11453 | 391658.3 | 2010-10-10 22:25 | 2701.358 | 2 | 35 | 0.5499276 | 3.933437 | 34.02771 | 33.69257 | 135.6612 | 123.0327 | 3.242493e-05 | 0.08772384 | 0 | 0 | 0
11454 | 391688.3 | 2010-10-10 22:25 | 2731.372 | 2 | 35 | 0.5497469 | 3.934897 | 34.0323 | 33.69257 | 135.6793 | 123.0327 | 3.247261e-05 | 0.08772384 | 0 | 0 | 0
11455 | 391718.4 | 2010-10-10 22:26 | 2761.387 | 2 | 35 | 0.5499276 | 3.936518 | 34.03688 | 33.69257 | 135.6973 | 123.0327 | 6.484985e-05 | 0.08772384 | 0 | 0 | 0
11456 | 391748.4 | 2010-10-10 22:26 | 2791.402 | 2 | 35 | 0.5499276 | 3.93814 | 34.04147 | 33.69257 | 135.7154 | 123.0327 | 3.242493e-05 | 0.08772384 | 0 | 0 | 0
11457 | 391778.4 | 2010-10-10 22:27 | 2821.417 | 2 | 35 | 0.5497469 | 3.939762 | 34.04605 | 33.69257 | 135.7334 | 123.0327 | 3.242493e-05 | 0.08772384 | 0 | 0 | 0
11458 | 391808.4 | 2010-10-10 22:27 | 2851.432 | 2 | 35 | 0.5499276 | 3.941383 | 34.05064 | 33.69257 | 135.7515 | 123.0327 | 6.489754e-05 | 0.08772384 | 0 | 0 | 0
11459 | 391838.4 | 2010-10-10 22:28 | 2881.448 | 2 | 35 | 0.5501083 | 3.943167 | 34.05522 | 33.69257 | 135.7696 | 123.0327 | 9.732247e-05 | 0.08772384 | 0 | 0 | 0
11460 | 391868.4 | 2010-10-10 22:28 | 2911.463 | 2 | 35 | 0.5499276 | 3.944627 | 34.05981 | 33.69257 | 135.7877 | 123.0327 | 3.242493e-05 | 0.08772384 | 0 | 0 | 0
11461 | 391898.4 | 2010-10-10 22:29 | 2941.478 | 2 | 35 | 0.5501083 | 3.946248 | 34.06439 | 33.69257 | 135.8058 | 123.0327 | 3.242493e-05 | 0.08772384 | 0 | 0 | 0
11462 | 391928.5 | 2010-10-10 22:29 | 2971.493 | 2 | 35 | 0.5501083 | 3.948032 | 34.06898 | 33.69257 | 135.8239 | 123.0327 | 6.484985e-05 | 0.08772384 | 0 | 0 | 0
11463 | 391958.5 | 2010-10-10 22:30 | 3001.509 | 2 | 35 | 0.5499276 | 3.949816 | 34.07356 | 33.69257 | 135.842 | 123.0327 | 6.484985e-05 | 0.08772384 | 0 | 0 | 0
11464 | 391988.5 | 2010-10-10 22:30 | 3031.524 | 2 | 35 | 0.5499276 | 3.951275 | 34.07815 | 33.69257 | 135.8601 | 123.0327 | 6.484985e-05 | 0.08772384 | 0 | 0 | 0
11465 | 392018.5 | 2010-10-10 22:31 | 3061.539 | 2 | 35 | 0.5499276 | 3.953059 | 34.08273 | 33.69257 | 135.8782 | 123.0327 | 3.242493e-05 | 0.08772384 | 0 | 0 | 0
11466 | 392048.5 | 2010-10-10 22:31 | 3091.554 | 2 | 35 | 0.5501083 | 3.954843 | 34.08732 | 33.69257 | 135.8963 | 123.0327 | 6.489754e-05 | 0.08772384 | 0 | 0 | 0
11467 | 392078.5 | 2010-10-10 22:32 | 3121.57 | 2 | 35 | 0.5497469 | 3.956302 | 34.09191 | 33.69257 | 135.9145 | 123.0327 | 0 | 0.08772384 | 0 | 0 | 0
11468 | 392108.5 | 2010-10-10 22:32 | 3151.585 | 2 | 35 | 0.5499276 | 3.958248 | 34.09649 | 33.69257 | 135.9326 | 123.0327 | 3.242493e-05 | 0.08772384 | 0 | 0 | 0
11469 | 392138.6 | 2010-10-10 22:33 | 3181.6 | 2 | 35 | 0.5499276 | 3.960032 | 34.10108 | 33.69257 | 135.9508 | 123.0327 | 6.489754e-05 | 0.08772384 | 0 | 0 | 0
11470 | 392168.6 | 2010-10-10 22:33 | 3211.616 | 2 | 35 | 0.5501083 | 3.961816 | 34.10566 | 33.69257 | 135.9689 | 123.0327 | 6.484985e-05 | 0.08772384 | 0 | 0 | 0
11471 | 392198.6 | 2010-10-10 22:34 | 3241.631 | 2 | 35 | 0.5499276 | 3.963599 | 34.11025 | 33.69257 | 135.9871 | 123.0327 | 3.242493e-05 | 0.08772384 | 0 | 0 | 0
11472 | 392228.6 | 2010-10-10 22:34 | 3271.646 | 2 | 35 | 0.5499276 | 3.965708 | 34.11483 | 33.69257 | 136.0053 | 123.0327 | 9.727478e-05 | 0.08772384 | 0 | 0 | 0
11473 | 392258.6 | 2010-10-10 22:35 | 3301.663 | 2 | 35 | 0.5499276 | 3.967491 | 34.11942 | 33.69257 | 136.0235 | 123.0327 | 9.732247e-05 | 0.08772384 | 0 | 0 | 0
11474 | 392288.6 | 2010-10-10 22:35 | 3331.676 | 2 | 35 | 0.5497469 | 3.969113 | 34.124 | 33.69257 | 136.0417 | 123.0327 | 3.242493e-05 | 0.08772384 | 0 | 0 | 0
11475 | 392318.7 | 2010-10-10 22:36 | 3361.692 | 2 | 35 | 0.5497469 | 3.971383 | 34.12859 | 33.69257 | 136.0599 | 123.0327 | 9.732247e-05 | 0.08772384 | 0 | 0 | 0
11476 | 392348.7 | 2010-10-10 22:36 | 3391.707 | 2 | 35 | 0.5499276 | 3.973167 | 34.13317 | 33.69257 | 136.0781 | 123.0327 | 6.484985e-05 | 0.08772384 | 0 | 0 | 0
11477 | 392378.7 | 2010-10-10 22:37 | 3421.722 | 2 | 35 | 0.5499276 | 3.975113 | 34.13776 | 33.69257 | 136.0963 | 123.0327 | 6.484985e-05 | 0.08772384 | 0 | 0 | 0
11478 | 392408.7 | 2010-10-10 22:37 | 3451.737 | 2 | 35 | 0.5499276 | 3.977059 | 34.14234 | 33.69257 | 136.1145 | 123.0327 | 3.242493e-05 | 0.08772384 | 0 | 0 | 0
11479 | 392438.7 | 2010-10-10 22:38 | 3481.753 | 2 | 35 | 0.5499276 | 3.979167 | 34.14693 | 33.69257 | 136.1328 | 123.0327 | 9.727478e-05 | 0.08772384 | 0 | 0 | 0
11480 | 392468.7 | 2010-10-10 22:38 | 3511.768 | 2 | 35 | 0.5501083 | 3.981275 | 34.15151 | 33.69257 | 136.151 | 123.0327 | 9.727478e-05 | 0.08772384 | 0 | 0 | 0
11481 | 392498.7 | 2010-10-10 22:39 | 3541.783 | 2 | 35 | 0.5499276 | 3.983221 | 34.1561 | 33.69257 | 136.1693 | 123.0327 | 6.484985e-05 | 0.08772384 | 0 | 0 | 0
11482 | 392528.8 | 2010-10-10 22:39 | 3571.798 | 2 | 35 | 0.5499276 | 3.985005 | 34.16069 | 33.69257 | 136.1876 | 123.0327 | 3.247261e-05 | 0.08772384 | 0 | 0 | 0
11483 | 392558.8 | 2010-10-10 22:40 | 3601.813 | 2 | 35 | 0.5501083 | 3.987275 | 34.16527 | 33.69257 | 136.2058 | 123.0327 | 3.242493e-05 | 0.08772384 | 0 | 0 | 0
11484 | 392588.8 | 2010-10-10 22:40 | 3631.829 | 2 | 35 | 0.5499276 | 3.989221 | 34.16986 | 33.69257 | 136.2241 | 123.0327 | 3.242493e-05 | 0.08772384 | 0 | 0 | 0
11485 | 392618.8 | 2010-10-10 22:41 | 3661.844 | 2 | 35 | 0.5497469 | 3.991491 | 34.17444 | 33.69257 | 136.2424 | 123.0327 | 3.242493e-05 | 0.08772384 | 0 | 0 | 0
11486 | 392648.8 | 2010-10-10 22:41 | 3691.859 | 2 | 35 | 0.5499276 | 3.993762 | 34.17903 | 33.69257 | 136.2607 | 123.0327 | 9.727478e-05 | 0.08772384 | 0 | 0 | 0
11487 | 392678.8 | 2010-10-10 22:42 | 3721.875 | 2 | 35 | 0.5499276 | 3.99587 | 34.18361 | 33.69257 | 136.279 | 123.0327 | 3.242493e-05 | 0.08772384 | 0 | 0 | 0
11488 | 392708.9 | 2010-10-10 22:42 | 3751.89 | 2 | 35 | 0.5501083 | 3.997978 | 34.1882 | 33.69257 | 136.2974 | 123.0327 | 6.484985e-05 | 0.08772384 | 0 | 0 | 0
11489 | 392738.9 | 2010-10-10 22:43 | 3781.907 | 2 | 35 | 0.5501083 | 4.00041 | 34.19278 | 33.69257 | 136.3157 | 123.0327 | 9.727478e-05 | 0.08772384 | 0 | 0 | 0
11490 | 392768.9 | 2010-10-10 22:43 | 3811.92 | 2 | 35 | 0.5499276 | 4.002518 | 34.19737 | 33.69257 | 136.3341 | 123.0327 | 6.484985e-05 | 0.08772384 | 0 | 0 | 0
11491 | 392798.9 | 2010-10-10 22:44 | 3841.935 | 2 | 35 | 0.5501083 | 4.004788 | 34.20195 | 33.69257 | 136.3524 | 123.0327 | 6.484985e-05 | 0.08772384 | 0 | 0 | 0
11492 | 392828.9 | 2010-10-10 22:44 | 3871.951 | 2 | 35 | 0.5499276 | 4.006896 | 34.20654 | 33.69257 | 136.3708 | 123.0327 | 3.242493e-05 | 0.08772384 | 0 | 0 | 0
11493 | 392858.9 | 2010-10-10 22:45 | 3901.968 | 2 | 35 | 0.5499276 | 4.009329 | 34.21112 | 33.69257 | 136.3892 | 123.0327 | 6.484985e-05 | 0.08772384 | 0 | 0 | 0
11494 | 392888.9 | 2010-10-10 22:45 | 3931.984 | 2 | 35 | 0.5499276 | 4.0116 | 34.21571 | 33.69257 | 136.4076 | 123.0327 | 6.494522e-05 | 0.08772384 | 0 | 0 | 0
11495 | 392919 | 2010-10-10 22:46 | 3961.996 | 2 | 35 | 0.5497469 | 4.01387 | 34.22029 | 33.69257 | 136.426 | 123.0327 | 6.494522e-05 | 0.08772384 | 0 | 0 | 0
11496 | 392949 | 2010-10-10 22:46 | 3992.012 | 2 | 35 | 0.5499276 | 4.01614 | 34.22488 | 33.69257 | 136.4444 | 123.0327 | 3.242493e-05 | 0.08772384 | 0 | 0 | 0
11497 | 392979 | 2010-10-10 22:47 | 4022.027 | 2 | 35 | 0.5499276 | 4.018734 | 34.22946 | 33.69257 | 136.4628 | 123.0327 | 9.727478e-05 | 0.08772384 | 0 | 0 | 0
11498 | 393009 | 2010-10-10 22:47 | 4052.042 | 2 | 35 | 0.5499276 | 4.020843 | 34.23405 | 33.69257 | 136.4812 | 123.0327 | 3.242493e-05 | 0.08772384 | 0 | 0 | 0
11499 | 393039 | 2010-10-10 22:48 | 4082.057 | 2 | 35 | 0.5499276 | 4.023275 | 34.23864 | 33.69257 | 136.4997 | 123.0327 | 3.242493e-05 | 0.08772384 | 0 | 0 | 0
11500 | 393069 | 2010-10-10 22:48 | 4112.073 | 2 | 35 | 0.5501083 | 4.025869 | 34.24322 | 33.69257 | 136.5181 | 123.0327 | 9.727478e-05 | 0.08772384 | 0 | 0 | 0
11501 | 393099.1 | 2010-10-10 22:49 | 4142.088 | 2 | 35 | 0.5499276 | 4.02814 | 34.24781 | 33.69257 | 136.5366 | 123.0327 | 6.484985e-05 | 0.08772384 | 0 | 0 | 0
11502 | 393129.1 | 2010-10-10 22:49 | 4172.103 | 2 | 35 | 0.5497469 | 4.030735 | 34.25239 | 33.69257 | 136.5551 | 123.0327 | 6.484985e-05 | 0.08772384 | 0 | 0 | 0
11503 | 393159.1 | 2010-10-10 22:50 | 4202.118 | 2 | 35 | 0.5499276 | 4.033167 | 34.25698 | 33.69257 | 136.5735 | 123.0327 | 0 | 0.08772384 | 0 | 0 | 0
11504 | 393189.1 | 2010-10-10 22:50 | 4232.134 | 2 | 35 | 0.5501083 | 4.035923 | 34.26156 | 33.69257 | 136.592 | 123.0327 | 9.727478e-05 | 0.08772384 | 0 | 0 | 0
11505 | 393219.1 | 2010-10-10 22:51 | 4262.149 | 2 | 35 | 0.5499276 | 4.038356 | 34.26615 | 33.69257 | 136.6106 | 123.0327 | 6.484985e-05 | 0.08772384 | 0 | 0 | 0
11506 | 393249.1 | 2010-10-10 22:51 | 4292.164 | 2 | 35 | 0.5499276 | 4.040789 | 34.27073 | 33.69257 | 136.6291 | 123.0327 | 6.494522e-05 | 0.08772384 | 0 | 0 | 0
11507 | 393279.1 | 2010-10-10 22:52 | 4322.18 | 2 | 35 | 0.5499276 | 4.043545 | 34.27532 | 33.69257 | 136.6476 | 123.0327 | 6.484985e-05 | 0.08772384 | 0 | 0 | 0
11508 | 393309.2 | 2010-10-10 22:52 | 4352.195 | 2 | 35 | 0.5499276 | 4.04614 | 34.2799 | 33.69257 | 136.6662 | 123.0327 | 6.484985e-05 | 0.08772384 | 0 | 0 | 0
11509 | 393339.2 | 2010-10-10 22:53 | 4382.21 | 2 | 35 | 0.5497469 | 4.048734 | 34.28449 | 33.69257 | 136.6847 | 123.0327 | 6.484985e-05 | 0.08772384 | 0 | 0 | 0
11510 | 393369.2 | 2010-10-10 22:53 | 4412.225 | 2 | 35 | 0.5499276 | 4.051491 | 34.28907 | 33.69257 | 136.7033 | 123.0327 | 6.484985e-05 | 0.08772384 | 0 | 0 | 0
11511 | 393399.2 | 2010-10-10 22:54 | 4442.24 | 2 | 35 | 0.5499276 | 4.054086 | 34.29366 | 33.69257 | 136.7219 | 123.0327 | 6.484985e-05 | 0.08772384 | 0 | 0 | 0
11512 | 393429.2 | 2010-10-10 22:54 | 4472.256 | 2 | 35 | 0.5499276 | 4.056842 | 34.29824 | 33.69257 | 136.7405 | 123.0327 | 6.484985e-05 | 0.08772384 | 0 | 0 | 0
11513 | 393459.2 | 2010-10-10 22:55 | 4502.273 | 2 | 35 | 0.5499276 | 4.059599 | 34.30283 | 33.69257 | 136.7591 | 123.0327 | 6.494522e-05 | 0.08772384 | 0 | 0 | 0
11514 | 393489.3 | 2010-10-10 22:55 | 4532.286 | 2 | 35 | 0.5499276 | 4.062356 | 34.30742 | 33.69257 | 136.7777 | 123.0327 | 3.242493e-05 | 0.08772384 | 0 | 0 | 0
11515 | 393519.3 | 2010-10-10 22:56 | 4562.301 | 2 | 35 | 0.5499276 | 4.065113 | 34.312 | 33.69257 | 136.7963 | 123.0327 | 3.242493e-05 | 0.08772384 | 0 | 0 | 0
11516 | 393549.3 | 2010-10-10 22:56 | 4592.317 | 2 | 35 | 0.5501083 | 4.06787 | 34.31659 | 33.69257 | 136.815 | 123.0327 | 3.252029e-05 | 0.08772384 | 0 | 0 | 0
11517 | 393579.3 | 2010-10-10 22:57 | 4622.332 | 2 | 35 | 0.5499276 | 4.070788 | 34.32117 | 33.69257 | 136.8336 | 123.0327 | 6.484985e-05 | 0.08772384 | 0 | 0 | 0
11518 | 393609.3 | 2010-10-10 22:57 | 4652.347 | 2 | 35 | 0.5499276 | 4.073707 | 34.32576 | 33.69257 | 136.8523 | 123.0327 | 6.484985e-05 | 0.08772384 | 0 | 0 | 0
11519 | 393639.3 | 2010-10-10 22:58 | 4682.362 | 2 | 35 | 0.5499276 | 4.076788 | 34.33034 | 33.69257 | 136.871 | 123.0327 | 9.727478e-05 | 0.08772384 | 0 | 0 | 0
11520 | 393669.3 | 2010-10-10 22:58 | 4712.378 | 2 | 35 | 0.5499276 | 4.079545 | 34.33493 | 33.69257 | 136.8897 | 123.0327 | 6.484985e-05 | 0.08772384 | 0 | 0 | 0
11521 | 393699.4 | 2010-10-10 22:59 | 4742.393 | 2 | 35 | 0.5501083 | 4.082626 | 34.33951 | 33.69257 | 136.9084 | 123.0327 | 9.737015e-05 | 0.08772384 | 0 | 0 | 0
11522 | 393729.4 | 2010-10-10 22:59 | 4772.408 | 2 | 35 | 0.5499276 | 4.085383 | 34.3441 | 33.69257 | 136.9271 | 123.0327 | 3.242493e-05 | 0.08772384 | 0 | 0 | 0
11523 | 393759.4 | 2010-10-10 23:00 | 4802.423 | 2 | 35 | 0.5501083 | 4.088626 | 34.34868 | 33.69257 | 136.9459 | 123.0327 | 9.727478e-05 | 0.08772384 | 0 | 0 | 0
11524 | 393789.4 | 2010-10-10 23:00 | 4832.439 | 2 | 35 | 0.5499276 | 4.091383 | 34.35327 | 33.69257 | 136.9646 | 123.0327 | 3.242493e-05 | 0.08772384 | 0 | 0 | 0
11525 | 393819.4 | 2010-10-10 23:01 | 4862.454 | 2 | 35 | 0.5499276 | 4.094626 | 34.35785 | 33.69257 | 136.9834 | 123.0327 | 6.484985e-05 | 0.08772384 | 0 | 0 | 0
11526 | 393849.4 | 2010-10-10 23:01 | 4892.469 | 2 | 35 | 0.5501083 | 4.097707 | 34.36244 | 33.69257 | 137.0022 | 123.0327 | 9.727478e-05 | 0.08772384 | 0 | 0 | 0
11527 | 393879.4 | 2010-10-10 23:02 | 4922.484 | 2 | 35 | 0.5499276 | 4.100626 | 34.36702 | 33.69257 | 137.021 | 123.0327 | 3.242493e-05 | 0.08772384 | 0 | 0 | 0
11528 | 393909.5 | 2010-10-10 23:02 | 4952.5 | 2 | 35 | 0.5501083 | 4.103869 | 34.37161 | 33.69257 | 137.0398 | 123.0327 | 9.727478e-05 | 0.08772384 | 0 | 0 | 0
11529 | 393939.5 | 2010-10-10 23:03 | 4982.515 | 2 | 35 | 0.5499276 | 4.107112 | 34.3762 | 33.69257 | 137.0586 | 123.0327 | 6.484985e-05 | 0.08772384 | 0 | 0 | 0
11530 | 393969.5 | 2010-10-10 23:03 | 5012.53 | 2 | 35 | 0.5499276 | 4.110194 | 34.38078 | 33.69257 | 137.0775 | 123.0327 | 9.727478e-05 | 0.08772384 | 0 | 0 | 0
11531 | 393999.5 | 2010-10-10 23:04 | 5042.545 | 2 | 35 | 0.5499276 | 4.113437 | 34.38537 | 33.69257 | 137.0963 | 123.0327 | 6.484985e-05 | 0.08772384 | 0 | 0 | 0
11532 | 394029.5 | 2010-10-10 23:04 | 5072.561 | 2 | 35 | 0.5501083 | 4.11668 | 34.38995 | 33.69257 | 137.1152 | 123.0327 | 6.484985e-05 | 0.08772384 | 0 | 0 | 0
11533 | 394059.5 | 2010-10-10 23:05 | 5102.578 | 2 | 35 | 0.5497469 | 4.119923 | 34.39454 | 33.69257 | 137.1341 | 123.0327 | 6.484985e-05 | 0.08772384 | 0 | 0 | 0
11534 | 394089.6 | 2010-10-10 23:05 | 5132.591 | 2 | 35 | 0.5499276 | 4.123167 | 34.39912 | 33.69257 | 137.153 | 123.0327 | 6.484985e-05 | 0.08772384 | 0 | 0 | 0
11535 | 394119.6 | 2010-10-10 23:06 | 5162.606 | 2 | 35 | 0.5501083 | 4.126572 | 34.40371 | 33.69257 | 137.1719 | 123.0327 | 9.737015e-05 | 0.08772384 | 0 | 0 | 0
11536 | 394149.6 | 2010-10-10 23:06 | 5192.622 | 2 | 35 | 0.5501083 | 4.129977 | 34.40829 | 33.69257 | 137.1908 | 123.0327 | 9.727478e-05 | 0.08772384 | 0 | 0 | 0
11537 | 394179.6 | 2010-10-10 23:07 | 5222.637 | 2 | 35 | 0.5501083 | 4.133383 | 34.41288 | 33.69257 | 137.2097 | 123.0327 | 0.0001296997 | 0.08772384 | 0 | 0 | 0
11538 | 394209.6 | 2010-10-10 23:07 | 5252.652 | 2 | 35 | 0.5497469 | 4.136626 | 34.41746 | 33.69257 | 137.2287 | 123.0327 | 9.727478e-05 | 0.08772384 | 0 | 0 | 0
11539 | 394239.6 | 2010-10-10 23:08 | 5282.667 | 2 | 35 | 0.5499276 | 4.140193 | 34.42205 | 33.69257 | 137.2477 | 123.0327 | 9.727478e-05 | 0.08772384 | 0 | 0 | 0
11540 | 394269.6 | 2010-10-10 23:08 | 5312.682 | 2 | 35 | 0.5501083 | 4.143599 | 34.42663 | 33.69257 | 137.2667 | 123.0327 | 9.727478e-05 | 0.08772384 | 0 | 0 | 0
11541 | 394299.7 | 2010-10-10 23:09 | 5342.698 | 2 | 35 | 0.5499276 | 4.147004 | 34.43122 | 33.69257 | 137.2857 | 123.0327 | 6.484985e-05 | 0.08772384 | 0 | 0 | 0
11542 | 394329.7 | 2010-10-10 23:09 | 5372.713 | 2 | 35 | 0.5499276 | 4.15041 | 34.4358 | 33.69257 | 137.3047 | 123.0327 | 6.484985e-05 | 0.08772384 | 0 | 0 | 0
11543 | 394359.7 | 2010-10-10 23:10 | 5402.728 | 2 | 35 | 0.5499276 | 4.15414 | 34.44039 | 33.69257 | 137.3237 | 123.0327 | 0.0001296997 | 0.08772384 | 0 | 0 | 0
11544 | 394389.7 | 2010-10-10 23:10 | 5432.744 | 2 | 35 | 0.5497469 | 4.157707 | 34.44497 | 33.69257 | 137.3428 | 123.0327 | 9.737015e-05 | 0.08772384 | 0 | 0 | 0
11545 | 394419.7 | 2010-10-10 23:11 | 5462.759 | 2 | 35 | 0.5499276 | 4.161112 | 34.44956 | 33.69257 | 137.3619 | 123.0327 | 9.727478e-05 | 0.08772384 | 0 | 0 | 0
11546 | 394449.7 | 2010-10-10 23:11 | 5492.774 | 2 | 35 | 0.5499276 | 4.16468 | 34.45415 | 33.69257 | 137.381 | 123.0327 | 6.484985e-05 | 0.08772384 | 0 | 0 | 0
11547 | 394479.8 | 2010-10-10 23:12 | 5522.789 | 2 | 35 | 0.5499276 | 4.168248 | 34.45873 | 33.69257 | 137.4001 | 123.0327 | 9.737015e-05 | 0.08772384 | 0 | 0 | 0
11548 | 394509.8 | 2010-10-10 23:12 | 5552.804 | 2 | 35 | 0.5501083 | 4.171977 | 34.46332 | 33.69257 | 137.4192 | 123.0327 | 9.727478e-05 | 0.08772384 | 0 | 0 | 0
11549 | 394539.8 | 2010-10-10 23:13 | 5582.82 | 2 | 35 | 0.5499276 | 4.175707 | 34.4679 | 33.69257 | 137.4383 | 123.0327 | 0.0001296997 | 0.08772384 | 0 | 0 | 0
11550 | 394569.8 | 2010-10-10 23:13 | 5612.835 | 2 | 35 | 0.5501083 | 4.179275 | 34.47249 | 33.69257 | 137.4575 | 123.0327 | 9.727478e-05 | 0.08772384 | 0 | 0 | 0
11551 | 394599.8 | 2010-10-10 23:14 | 5642.85 | 2 | 35 | 0.5499276 | 4.183004 | 34.47707 | 33.69257 | 137.4767 | 123.0327 | 6.484985e-05 | 0.08772384 | 0 | 0 | 0
11552 | 394629.8 | 2010-10-10 23:14 | 5672.865 | 2 | 35 | 0.5499276 | 4.186896 | 34.48166 | 33.69257 | 137.4958 | 123.0327 | 0.0001297951 | 0.08772384 | 0 | 0 | 0
11553 | 394659.8 | 2010-10-10 23:15 | 5702.883 | 2 | 35 | 0.5499276 | 4.190464 | 34.48624 | 33.69257 | 137.515 | 123.0327 | 9.727478e-05 | 0.08772384 | 0 | 0 | 0
11554 | 394689.9 | 2010-10-10 23:15 | 5732.896 | 2 | 35 | 0.5499276 | 4.194355 | 34.49083 | 33.69257 | 137.5343 | 123.0327 | 9.727478e-05 | 0.08772384 | 0 | 0 | 0
11555 | 394719.9 | 2010-10-10 23:16 | 5762.911 | 2 | 35 | 0.5499276 | 4.198085 | 34.49541 | 33.69257 | 137.5535 | 123.0327 | 9.727478e-05 | 0.08772384 | 0 | 0 | 0
11556 | 394733.3 | 2010-10-10 23:16 | 5776.38 | 2 | 35 | 0.5501083 | 4.200031 | 34.49747 | 33.69257 | 137.5622 | 123.0327 | 0.0001296997 | 0.08772384 | 0 | 0 | 0
11557 | 394763.4 | 2010-10-10 23:17 | 30.01526 | 3 | 35 | 0 | 4.121383 | 34.49747 | 33.69257 | 137.5622 | 123.0327 | -0.0003891945 | 0.08772384 | 0 | 0 | 0
11558 | 394793.4 | 2010-10-10 23:17 | 60.0305 | 3 | 35 | 0 | 4.111491 | 34.49747 | 33.69257 | 137.5622 | 123.0327 | -0.0002270699 | 0.08772384 | 0 | 0 | 0
11559 | 394823.4 | 2010-10-10 23:18 | 90.04574 | 3 | 35 | 0 | 4.105653 | 34.49747 | 33.69257 | 137.5622 | 123.0327 | -0.0001296997 | 0.08772384 | 0 | 0 | 0
11560 | 394853.4 | 2010-10-10 23:18 | 120.0141 | 3 | 35 | 0 | 4.102086 | 34.49747 | 33.69257 | 137.5622 | 123.0327 | -9.727478e-05 | 0.08772384 | 0 | 0 | 0
11561 | 394853.4 | 2010-10-10 23:18 | 2.581433727e-06 | 4 | 35 | 1.018412 | 4.20068 | 34.49747 | 33.69257 | 137.5622 | 123.0327 | 0 | 0.08772384 | 0 | 0 | 0
11562 | 394854.2 | 2010-10-10 23:18 | 0.8282897 | 4 | 35 | 0.9676425 | 4.200842 | 34.4977 | 33.69257 | 137.5631 | 123.0327 | 3.242493e-05 | 0.08772384 | 0 | 0 | 0
11563 | 394856.1 | 2010-10-10 23:18 | 2.672027 | 4 | 35 | 0.9172348 | 4.20068 | 34.49818 | 33.69257 | 137.5651 | 123.0327 | 0 | 0.08772384 | 0 | 0 | 0
11564 | 394858.9 | 2010-10-10 23:18 | 5.5 | 4 | 35 | 0.8666465 | 4.200518 | 34.49888 | 33.69257 | 137.5681 | 123.0327 | -3.242493e-05 | 0.08772384 | 0 | 0 | 0
11565 | 394862.7 | 2010-10-10 23:18 | 9.296824 | 4 | 35 | 0.8166003 | 4.20068 | 34.49977 | 33.69257 | 137.5718 | 123.0327 | 3.242493e-05 | 0.08772384 | 0 | 0 | 0
11566 | 394867.6 | 2010-10-10 23:18 | 14.23426 | 4 | 35 | 0.7665539 | 4.20068 | 34.50085 | 33.69257 | 137.5763 | 123.0327 | 0 | 0.08772384 | 0 | 0 | 0
11567 | 394874 | 2010-10-10 23:18 | 20.56429 | 4 | 35 | 0.7165077 | 4.200518 | 34.50215 | 33.69257 | 137.5818 | 123.0327 | 0 | 0.08772384 | 0 | 0 | 0
11568 | 394882.2 | 2010-10-10 23:19 | 28.8279 | 4 | 35 | 0.6662807 | 4.20068 | 34.50374 | 33.69257 | 137.5885 | 123.0327 | 3.242493e-05 | 0.08772384 | 0 | 0 | 0
11569 | 394893.3 | 2010-10-10 23:19 | 39.95279 | 4 | 35 | 0.6162344 | 4.20068 | 34.50572 | 33.69257 | 137.5968 | 123.0327 | 0 | 0.08772384 | 0 | 0 | 0
11570 | 394909.4 | 2010-10-10 23:19 | 55.98377 | 4 | 35 | 0.5661881 | 4.20068 | 34.50834 | 33.69257 | 137.6078 | 123.0327 | 3.242493e-05 | 0.08772384 | 0 | 0 | 0
11571 | 394934.9 | 2010-10-10 23:20 | 81.53027 | 4 | 35 | 0.5161418 | 4.20068 | 34.51217 | 33.69257 | 137.6239 | 123.0327 | 3.242493e-05 | 0.08772384 | 0 | 0 | 0
11572 | 394979.2 | 2010-10-10 23:20 | 125.811 | 4 | 35 | 0.4660955 | 4.20068 | 34.51818 | 33.69257 | 137.6491 | 123.0327 | 3.242493e-05 | 0.08772384 | 0 | 0 | 0
11573 | 395052.6 | 2010-10-10 23:21 | 199.2164 | 4 | 35 | 0.4160492 | 4.200518 | 34.52714 | 33.69257 | 137.6868 | 123.0327 | 0 | 0.08772384 | 0 | 0 | 0
11574 | 395153 | 2010-10-10 23:23 | 299.6057 | 4 | 35 | 0.3658223 | 4.200518 | 34.53803 | 33.69257 | 137.7325 | 123.0327 | -3.242493e-05 | 0.08772384 | 0 | 0 | 0
11575 | 395274.6 | 2010-10-10 23:25 | 421.2292 | 4 | 35 | 0.315776 | 4.200518 | 34.54953 | 33.69257 | 137.7808 | 123.0327 | -3.242493e-05 | 0.08772384 | 0 | 0 | 0
11576 | 395419.7 | 2010-10-10 23:28 | 566.3524 | 4 | 35 | 0.2657297 | 4.200356 | 34.56123 | 33.69257 | 137.83 | 123.0327 | -6.484985e-05 | 0.08772384 | 0 | 0 | 0
11577 | 395596.6 | 2010-10-10 23:31 | 743.2588 | 4 | 35 | 0.2156834 | 4.200518 | 34.57303 | 33.69257 | 137.8795 | 123.0327 | -3.242493e-05 | 0.08772384 | 0 | 0 | 0
11578 | 395822.6 | 2010-10-10 23:34 | 969.2067 | 4 | 35 | 0.1656371 | 4.200518 | 34.58493 | 33.69257 | 137.9295 | 123.0327 | -3.242493e-05 | 0.08772384 | 0 | 0 | 0
11579 | 396140.4 | 2010-10-10 23:40 | 1286.968 | 4 | 35 | 0.1155908 | 4.200518 | 34.59721 | 33.69257 | 137.9811 | 123.0327 | -3.242493e-05 | 0.08772384 | 0 | 0 | 0
11580 | 396674.1 | 2010-10-10 23:49 | 1820.758 | 4 | 35 | 0.06554453 | 4.200518 | 34.61026 | 33.69257 | 138.0359 | 123.0327 | -3.242493e-05 | 0.08772384 | 0 | 0 | 0
11581 | 396948 | 2010-10-10 23:53 | 2094.646 | 4 | 35 | 0.04982602 | 4.200518 | 34.61463 | 33.69257 | 138.0543 | 123.0327 | -3.242493e-05 | 0.08772384 | 0 | 0 | 0
11582 | 396978 | 2010-10-10 23:54 | 30.01522 | 5 | 35 | 0 | 4.193383 | 34.61463 | 33.69257 | 138.0543 | 123.0327 | -6.484985e-05 | 0.08772384 | 0 | 0 | 0
11583 | 397008 | 2010-10-10 23:54 | 60.01491 | 5 | 35 | 0 | 4.192085 | 34.61463 | 33.69257 | 138.0543 | 123.0327 | -6.484985e-05 | 0.08772384 | 0 | 0 | 0
11584 | 397008.2 | 2010-10-10 23:54 | 0.1855257 | 6 | 35 | 0.0008637619 | 4.192247 | 34.61463 | 33.69257 | 138.0543 | 123.0327 | 0 | 0.08633371 | 0 | 0 | 0
11585 | 397013.1 | 2010-10-10 23:54 | 5.013683 | 6 | 35 | 0.00140578 | 4.192247 | 34.61464 | 33.69257 | 138.0543 | 123.0327 | -3.242493e-05 | 0.08633371 | 0 | 0 | 0
11586 | 397043.1 | 2010-10-10 23:55 | 30.01528 | 7 | 35 | -1.099974 | 4.030572 | 34.61464 | 33.70174 | 138.0543 | 123.0698 | -0.0008756638 | 0.08633371 | 0 | 0 | 0
11587 | 397073.1 | 2010-10-10 23:55 | 60.03051 | 7 | 35 | -1.099613 | 4.005924 | 34.61464 | 33.71091 | 138.0543 | 123.1066 | -0.0005513191 | 0.08633371 | 0 | 0 | 0
11588 | 397103.1 | 2010-10-10 23:56 | 90.04586 | 7 | 35 | -1.099793 | 3.989383 | 34.61464 | 33.72008 | 138.0543 | 123.1433 | -0.0004216194 | 0.08633371 | 0 | 0 | 0
11589 | 397133.1 | 2010-10-10 23:56 | 120.061 | 7 | 35 | -1.099432 | 3.97641 | 34.61464 | 33.72925 | 138.0543 | 123.1798 | -0.0002919197 | 0.08633371 | 0 | 0 | 0
11590 | 397163.1 | 2010-10-10 23:57 | 150.0764 | 7 | 35 | -1.099613 | 3.965221 | 34.61464 | 33.73842 | 138.0543 | 123.2162 | -0.0002594471 | 0.08633371 | 0 | 0 | 0
11591 | 397193.1 | 2010-10-10 23:57 | 180.0915 | 7 | 35 | -1.099793 | 3.955005 | 34.61464 | 33.74758 | 138.0543 | 123.2525 | -0.0002594471 | 0.08633371 | 0 | 0 | 0
11592 | 397223.2 | 2010-10-10 23:58 | 210.1068 | 7 | 35 | -1.099613 | 3.945437 | 34.61464 | 33.75675 | 138.0543 | 123.2887 | -0.0002594471 | 0.08633371 | 0 | 0 | 0
11593 | 397253.2 | 2010-10-10 23:58 | 240.1224 | 7 | 35 | -1.099793 | 3.936194 | 34.61464 | 33.76592 | 138.0543 | 123.3249 | -0.000291872 | 0.08633371 | 0 | 0 | 0
11594 | 397283.2 | 2010-10-10 23:59 | 270.1372 | 7 | 35 | -1.099613 | 3.927762 | 34.61464 | 33.77509 | 138.0543 | 123.3609 | -0.0001945972 | 0.08633371 | 0 | 0 | 0
11595 | 397313.2 | 2010-10-10 23:59 | 300.1551 | 7 | 35 | -1.099613 | 3.919005 | 34.61464 | 33.78426 | 138.0543 | 123.3969 | -0.0002270222 | 0.08633371 | 0 | 0 | 0
11596 | 397343.2 | 2010-10-11 | 330.1677 | 7 | 35 | -1.099613 | 3.910573 | 34.61464 | 33.79343 | 138.0543 | 123.4328 | -0.0002270222 | 0.08633371 | 0 | 0 | 0
11597 | 397373.2 | 2010-10-11 | 360.1829 | 7 | 35 | -1.099793 | 3.90214 | 34.61464 | 33.8026 | 138.0543 | 123.4686 | -0.0002270222 | 0.08633371 | 0 | 0 | 0
11598 | 397403.2 | 2010-10-11 00:01 | 390.1982 | 7 | 35 | -1.099613 | 3.894032 | 34.61464 | 33.81177 | 138.0543 | 123.5043 | -0.0002919197 | 0.08633371 | 0 | 0 | 0
11599 | 397433.3 | 2010-10-11 00:01 | 420.2154 | 7 | 35 | -1.099793 | 3.886248 | 34.61464 | 33.82093 | 138.0543 | 123.54 | -0.0001621723 | 0.08633371 | 0 | 0 | 0
11600 | 397463.3 | 2010-10-11 00:02 | 450.2311 | 7 | 35 | -1.099613 | 3.878302 | 34.61464 | 33.8301 | 138.0543 | 123.5756 | -0.0002270222 | 0.08633371 | 0 | 0 | 0
11601 | 397493.3 | 2010-10-11 00:02 | 480.244 | 7 | 35 | -1.099793 | 3.870357 | 34.61464 | 33.83927 | 138.0543 | 123.6111 | -0.0002270222 | 0.08633371 | 0 | 0 | 0
11602 | 397523.3 | 2010-10-11 00:03 | 510.2593 | 7 | 35 | -1.099793 | 3.862573 | 34.61464 | 33.84844 | 138.0543 | 123.6466 | -0.0002270222 | 0.08633371 | 0 | 0 | 0
11603 | 397553.3 | 2010-10-11 00:03 | 540.2744 | 7 | 35 | -1.099613 | 3.854951 | 34.61464 | 33.85761 | 138.0543 | 123.6819 | -0.0002270222 | 0.08633371 | 0 | 0 | 0
11604 | 397583.3 | 2010-10-11 00:04 | 570.2898 | 7 | 35 | -1.099613 | 3.847492 | 34.61464 | 33.86678 | 138.0543 | 123.7173 | -0.0002270222 | 0.08633371 | 0 | 0 | 0
11605 | 397613.4 | 2010-10-11 00:04 | 600.3049 | 7 | 35 | -1.099793 | 3.83987 | 34.61464 | 33.87595 | 138.0543 | 123.7525 | -0.0002270699 | 0.08633371 | 0 | 0 | 0
11606 | 397643.4 | 2010-10-11 00:05 | 630.3202 | 7 | 35 | -1.099613 | 3.832735 | 34.61464 | 33.88511 | 138.0543 | 123.7877 | -0.0001945972 | 0.08633371 | 0 | 0 | 0
11607 | 397673.4 | 2010-10-11 00:05 | 660.3354 | 7 | 35 | -1.099613 | 3.825438 | 34.61464 | 33.89428 | 138.0543 | 123.8228 | -0.0001945972 | 0.08633371 | 0 | 0 | 0
11608 | 397703.4 | 2010-10-11 00:06 | 690.3508 | 7 | 35 | -1.099613 | 3.818465 | 34.61464 | 33.90345 | 138.0543 | 123.8578 | -0.0001621723 | 0.08633371 | 0 | 0 | 0
11609 | 397733.4 | 2010-10-11 00:06 | 720.366 | 7 | 35 | -1.099432 | 3.811654 | 34.61464 | 33.91262 | 138.0543 | 123.8928 | -0.0001297474 | 0.08633371 | 0 | 0 | 0
11610 | 397763.4 | 2010-10-11 00:07 | 750.3811 | 7 | 35 | -1.099793 | 3.804519 | 34.61464 | 33.92179 | 138.0543 | 123.9277 | -0.0001621246 | 0.08633371 | 0 | 0 | 0
11611 | 397793.4 | 2010-10-11 00:07 | 780.3964 | 7 | 35 | -1.099613 | 3.79787 | 34.61464 | 33.93096 | 138.0543 | 123.9626 | -0.0001945972 | 0.08633371 | 0 | 0 | 0
11612 | 397823.5 | 2010-10-11 00:08 | 810.4116 | 7 | 35 | -1.099974 | 3.791384 | 34.61464 | 33.94013 | 138.0543 | 123.9974 | -0.0001945972 | 0.08633371 | 0 | 0 | 0
11613 | 397853.5 | 2010-10-11 00:08 | 840.4269 | 7 | 35 | -1.099613 | 3.784897 | 34.61464 | 33.94929 | 138.0543 | 124.0321 | -0.0001945972 | 0.08633371 | 0 | 0 | 0
11614 | 397883.5 | 2010-10-11 00:09 | 870.4421 | 7 | 35 | -1.099613 | 3.778735 | 34.61464 | 33.95846 | 138.0543 | 124.0668 | -0.0001621723 | 0.08633371 | 0 | 0 | 0
11615 | 397913.5 | 2010-10-11 00:09 | 900.4574 | 7 | 35 | -1.099613 | 3.772573 | 34.61464 | 33.96763 | 138.0543 | 124.1014 | -0.0001621723 | 0.08633371 | 0 | 0 | 0
11616 | 397943.5 | 2010-10-11 00:10 | 930.4727 | 7 | 35 | -1.099793 | 3.766249 | 34.61464 | 33.9768 | 138.0543 | 124.1359 | -0.0001945972 | 0.08633371 | 0 | 0 | 0
11617 | 397973.5 | 2010-10-11 00:10 | 960.4879 | 7 | 35 | -1.099613 | 3.760573 | 34.61464 | 33.98597 | 138.0543 | 124.1704 | -0.0001621723 | 0.08633371 | 0 | 0 | 0
11618 | 398003.6 | 2010-10-11 00:11 | 990.5031 | 7 | 35 | -1.099613 | 3.754735 | 34.61464 | 33.99514 | 138.0543 | 124.2049 | -0.0001621723 | 0.08633371 | 0 | 0 | 0
11619 | 398033.6 | 2010-10-11 00:11 | 1020.52 | 7 | 35 | -1.099613 | 3.749222 | 34.61464 | 34.00431 | 138.0543 | 124.2393 | -9.727478e-05 | 0.08633371 | 0 | 0 | 0
11620 | 398063.6 | 2010-10-11 00:12 | 1050.534 | 7 | 35 | -1.099974 | 3.743546 | 34.61464 | 34.01347 | 138.0543 | 124.2736 | -0.0001621723 | 0.08633371 | 0 | 0 | 0
11621 | 398093.6 | 2010-10-11 00:12 | 1080.549 | 7 | 35 | -1.099613 | 3.738195 | 34.61464 | 34.02264 | 138.0543 | 124.3079 | -0.0001297474 | 0.08633371 | 0 | 0 | 0
11622 | 398123.6 | 2010-10-11 00:13 | 1110.564 | 7 | 35 | -1.099793 | 3.732681 | 34.61464 | 34.03181 | 138.0543 | 124.3422 | -0.0001296997 | 0.08633371 | 0 | 0 | 0
11623 | 398153.6 | 2010-10-11 00:13 | 1140.579 | 7 | 35 | -1.099974 | 3.727492 | 34.61464 | 34.04098 | 138.0543 | 124.3764 | -0.0001296997 | 0.08633371 | 0 | 0 | 0
11624 | 398183.6 | 2010-10-11 00:14 | 1170.595 | 7 | 35 | -1.099793 | 3.722303 | 34.61464 | 34.05015 | 138.0543 | 124.4106 | -0.0001296997 | 0.08633371 | 0 | 0 | 0
11625 | 398213.7 | 2010-10-11 00:14 | 1200.61 | 7 | 35 | -1.099793 | 3.717114 | 34.61464 | 34.05932 | 138.0543 | 124.4447 | -0.0001296997 | 0.08633371 | 0 | 0 | 0
11626 | 398243.7 | 2010-10-11 00:15 | 1230.625 | 7 | 35 | -1.099793 | 3.712087 | 34.61464 | 34.06849 | 138.0543 | 124.4787 | -0.0001621723 | 0.08633371 | 0 | 0 | 0
11627 | 398273.7 | 2010-10-11 00:15 | 1260.64 | 7 | 35 | -1.099793 | 3.70706 | 34.61464 | 34.07766 | 138.0543 | 124.5127 | -0.0001621723 | 0.08633371 | 0 | 0 | 0
11628 | 398303.7 | 2010-10-11 00:16 | 1290.656 | 7 | 35 | -1.099793 | 3.702195 | 34.61464 | 34.08683 | 138.0543 | 124.5467 | -0.0001296997 | 0.08633371 | 0 | 0 | 0
11629 | 398333.7 | 2010-10-11 00:16 | 1320.671 | 7 | 35 | -1.099793 | 3.69733 | 34.61464 | 34.09599 | 138.0543 | 124.5806 | -0.0001296997 | 0.08633371 | 0 | 0 | 0
11630 | 398363.7 | 2010-10-11 00:17 | 1350.686 | 7 | 35 | -1.099793 | 3.692627 | 34.61464 | 34.10516 | 138.0543 | 124.6145 | -9.732247e-05 | 0.08633371 | 0 | 0 | 0
11631 | 398393.7 | 2010-10-11 00:17 | 1380.701 | 7 | 35 | -1.099974 | 3.6876 | 34.61464 | 34.11433 | 138.0543 | 124.6483 | -0.0001945496 | 0.08633371 | 0 | 0 | 0
11632 | 398423.8 | 2010-10-11 00:18 | 1410.716 | 7 | 35 | -1.099613 | 3.68306 | 34.61464 | 34.1235 | 138.0543 | 124.6821 | -0.0001621723 | 0.08633371 | 0 | 0 | 0
11633 | 398453.8 | 2010-10-11 00:18 | 1440.732 | 7 | 35 | -1.099613 | 3.678681 | 34.61464 | 34.13267 | 138.0543 | 124.7159 | -9.727478e-05 | 0.08633371 | 0 | 0 | 0
11634 | 398483.8 | 2010-10-11 00:19 | 1470.747 | 7 | 35 | -1.099793 | 3.673979 | 34.61464 | 34.14184 | 138.0543 | 124.7496 | -0.0001621723 | 0.08633371 | 0 | 0 | 0
11635 | 398513.8 | 2010-10-11 00:19 | 1500.762 | 7 | 35 | -1.099432 | 3.669925 | 34.61464 | 34.15101 | 138.0543 | 124.7832 | -9.727478e-05 | 0.08633371 | 0 | 0 | 0
11636 | 398543.8 | 2010-10-11 00:20 | 1530.778 | 7 | 35 | -1.099613 | 3.665384 | 34.61464 | 34.16018 | 138.0543 | 124.8169 | -9.732247e-05 | 0.08633371 | 0 | 0 | 0
11637 | 398573.8 | 2010-10-11 00:20 | 1560.793 | 7 | 35 | -1.099613 | 3.661168 | 34.61464 | 34.16934 | 138.0543 | 124.8505 | -0.0001297474 | 0.08633371 | 0 | 0 | 0
11638 | 398603.9 | 2010-10-11 00:21 | 1590.808 | 7 | 35 | -1.099613 | 3.656952 | 34.61464 | 34.17851 | 138.0543 | 124.884 | -0.0001297474 | 0.08633371 | 0 | 0 | 0
11639 | 398633.9 | 2010-10-11 00:21 | 1620.825 | 7 | 35 | -1.099793 | 3.652735 | 34.61464 | 34.18768 | 138.0543 | 124.9175 | -6.484985e-05 | 0.08633371 | 0 | 0 | 0
11640 | 398663.9 | 2010-10-11 00:22 | 1650.838 | 7 | 35 | -1.099613 | 3.648681 | 34.61464 | 34.19685 | 138.0543 | 124.951 | -0.0001297474 | 0.08633371 | 0 | 0 | 0
11641 | 398693.9 | 2010-10-11 00:22 | 1680.854 | 7 | 35 | -1.099613 | 3.644627 | 34.61464 | 34.20602 | 138.0543 | 124.9844 | -9.732247e-05 | 0.08633371 | 0 | 0 | 0
11642 | 398723.9 | 2010-10-11 00:23 | 1710.869 | 7 | 35 | -1.099793 | 3.640736 | 34.61464 | 34.21519 | 138.0543 | 125.0178 | -0.0001296997 | 0.08633371 | 0 | 0 | 0
11643 | 398753.9 | 2010-10-11 00:23 | 1740.884 | 7 | 35 | -1.099793 | 3.637006 | 34.61464 | 34.22436 | 138.0543 | 125.0512 | -6.484985e-05 | 0.08633371 | 0 | 0 | 0
11644 | 398783.9 | 2010-10-11 00:24 | 1770.899 | 7 | 35 | -1.099793 | 3.633438 | 34.61464 | 34.23353 | 138.0543 | 125.0845 | -3.242493e-05 | 0.08633371 | 0 | 0 | 0
11645 | 398814 | 2010-10-11 00:24 | 1800.915 | 7 | 35 | -1.099793 | 3.629546 | 34.61464 | 34.24269 | 138.0543 | 125.1178 | -9.727478e-05 | 0.08633371 | 0 | 0 | 0
11646 | 398844 | 2010-10-11 00:25 | 1830.93 | 7 | 35 | -1.099613 | 3.626141 | 34.61464 | 34.25186 | 138.0543 | 125.1511 | -6.484985e-05 | 0.08633371 | 0 | 0 | 0
11647 | 398874 | 2010-10-11 00:25 | 1860.945 | 7 | 35 | -1.099613 | 3.622573 | 34.61464 | 34.26103 | 138.0543 | 125.1843 | -6.484985e-05 | 0.08633371 | 0 | 0 | 0
11648 | 398904 | 2010-10-11 00:26 | 1890.961 | 7 | 35 | -1.099613 | 3.619168 | 34.61464 | 34.2702 | 138.0543 | 125.2175 | -9.727478e-05 | 0.08633371 | 0 | 0 | 0
11649 | 398934 | 2010-10-11 00:26 | 1920.976 | 7 | 35 | -1.099432 | 3.616087 | 34.61464 | 34.27937 | 138.0543 | 125.2507 | -6.484985e-05 | 0.08633371 | 0 | 0 | 0
11650 | 398964 | 2010-10-11 00:27 | 1950.991 | 7 | 35 | -1.099793 | 3.612682 | 34.61464 | 34.28854 | 138.0543 | 125.2838 | -9.727478e-05 | 0.08633371 | 0 | 0 | 0
11651 | 398994.1 | 2010-10-11 00:27 | 1981.006 | 7 | 35 | -1.099793 | 3.609438 | 34.61464 | 34.29771 | 138.0543 | 125.3169 | -9.727478e-05 | 0.08633371 | 0 | 0 | 0
11652 | 399024.1 | 2010-10-11 00:28 | 2011.021 | 7 | 35 | -1.099793 | 3.606357 | 34.61464 | 34.30688 | 138.0543 | 125.35 | -0.0001296997 | 0.08633371 | 0 | 0 | 0
11653 | 399054.1 | 2010-10-11 00:28 | 2041.037 | 7 | 35 | -1.099613 | 3.603438 | 34.61464 | 34.31604 | 138.0543 | 125.3831 | -6.484985e-05 | 0.08633371 | 0 | 0 | 0
11654 | 399084.1 | 2010-10-11 00:29 | 2071.052 | 7 | 35 | -1.099793 | 3.600519 | 34.61464 | 34.32521 | 138.0543 | 125.4161 | -9.732247e-05 | 0.08633371 | 0 | 0 | 0
11655 | 399114.1 | 2010-10-11 00:29 | 2101.067 | 7 | 35 | -1.099793 | 3.597438 | 34.61464 | 34.33438 | 138.0543 | 125.4491 | -0.0001297474 | 0.08633371 | 0 | 0 | 0
11656 | 399144.1 | 2010-10-11 00:30 | 2131.082 | 7 | 35 | -1.099793 | 3.594682 | 34.61464 | 34.34355 | 138.0543 | 125.4821 | -6.489754e-05 | 0.08633371 | 0 | 0 | 0
11657 | 399174.1 | 2010-10-11 00:30 | 2161.098 | 7 | 35 | -1.099793 | 3.591763 | 34.61464 | 34.35272 | 138.0543 | 125.515 | -9.727478e-05 | 0.08633371 | 0 | 0 | 0
11658 | 399204.2 | 2010-10-11 00:31 | 2191.113 | 7 | 35 | -1.099793 | 3.589006 | 34.61464 | 34.36189 | 138.0543 | 125.5479 | -9.727478e-05 | 0.08633371 | 0 | 0 | 0
11659 | 399234.2 | 2010-10-11 00:31 | 2221.131 | 7 | 35 | -1.099432 | 3.586087 | 34.61464 | 34.37106 | 138.0543 | 125.5808 | -9.732247e-05 | 0.08633371 | 0 | 0 | 0
11660 | 399264.2 | 2010-10-11 00:32 | 2251.144 | 7 | 35 | -1.099974 | 3.583168 | 34.61464 | 34.38023 | 138.0543 | 125.6137 | -6.489754e-05 | 0.08633371 | 0 | 0 | 0
11661 | 399294.2 | 2010-10-11 00:32 | 2281.159 | 7 | 35 | -1.099613 | 3.580411 | 34.61464 | 34.38939 | 138.0543 | 125.6465 | -9.727478e-05 | 0.08633371 | 0 | 0 | 0
11662 | 399324.2 | 2010-10-11 00:33 | 2311.174 | 7 | 35 | -1.099793 | 3.577492 | 34.61464 | 34.39856 | 138.0543 | 125.6793 | -6.484985e-05 | 0.08633371 | 0 | 0 | 0
11663 | 399354.2 | 2010-10-11 00:33 | 2341.189 | 7 | 35 | -1.099793 | 3.574574 | 34.61464 | 34.40773 | 138.0543 | 125.7121 | -6.484985e-05 | 0.08633371 | 0 | 0 | 0
11664 | 399384.3 | 2010-10-11 00:34 | 2371.207 | 7 | 35 | -1.099793 | 3.571655 | 34.61464 | 34.4169 | 138.0543 | 125.7449 | -9.732247e-05 | 0.08633371 | 0 | 0 | 0
11665 | 399414.3 | 2010-10-11 00:34 | 2401.22 | 7 | 35 | -1.099613 | 3.568736 | 34.61464 | 34.42607 | 138.0543 | 125.7776 | -9.727478e-05 | 0.08633371 | 0 | 0 | 0
11666 | 399444.3 | 2010-10-11 00:35 | 2431.235 | 7 | 35 | -1.099613 | 3.565655 | 34.61464 | 34.43524 | 138.0543 | 125.8103 | -9.727478e-05 | 0.08633371 | 0 | 0 | 0
11667 | 399474.3 | 2010-10-11 00:35 | 2461.25 | 7 | 35 | -1.099613 | 3.562574 | 34.61464 | 34.44441 | 138.0543 | 125.843 | -6.484985e-05 | 0.08633371 | 0 | 0 | 0
11668 | 399504.3 | 2010-10-11 00:36 | 2491.265 | 7 | 35 | -1.099793 | 3.55933 | 34.61464 | 34.45358 | 138.0543 | 125.8757 | -9.727478e-05 | 0.08633371 | 0 | 0 | 0
11669 | 399534.3 | 2010-10-11 00:36 | 2521.281 | 7 | 35 | -1.099613 | 3.556087 | 34.61464 | 34.46274 | 138.0543 | 125.9083 | -6.489754e-05 | 0.08633371 | 0 | 0 | 0
11670 | 399564.3 | 2010-10-11 00:37 | 2551.296 | 7 | 35 | -1.099793 | 3.55252 | 34.61464 | 34.47191 | 138.0543 | 125.9409 | -9.727478e-05 | 0.08633371 | 0 | 0 | 0
11671 | 399594.4 | 2010-10-11 00:37 | 2581.311 | 7 | 35 | -1.099793 | 3.548952 | 34.61464 | 34.48108 | 138.0543 | 125.9734 | -9.727478e-05 | 0.08633371 | 0 | 0 | 0
11672 | 399624.4 | 2010-10-11 00:38 | 2611.326 | 7 | 35 | -1.099793 | 3.545222 | 34.61464 | 34.49025 | 138.0543 | 126.0059 | -0.0001297474 | 0.08633371 | 0 | 0 | 0
11673 | 399654.4 | 2010-10-11 00:38 | 2641.342 | 7 | 35 | -1.099613 | 3.54133 | 34.61464 | 34.49942 | 138.0543 | 126.0384 | -0.0001297474 | 0.08633371 | 0 | 0 | 0
11674 | 399684.4 | 2010-10-11 00:39 | 2671.357 | 7 | 35 | -1.099613 | 3.537601 | 34.61464 | 34.50859 | 138.0543 | 126.0709 | -9.727478e-05 | 0.08633371 | 0 | 0 | 0
11675 | 399714.4 | 2010-10-11 00:39 | 2701.372 | 7 | 35 | -1.099432 | 3.533385 | 34.61464 | 34.51776 | 138.0543 | 126.1033 | -9.727478e-05 | 0.08633371 | 0 | 0 | 0
11676 | 399744.4 | 2010-10-11 00:40 | 2731.387 | 7 | 35 | -1.099793 | 3.528844 | 34.61464 | 34.52693 | 138.0543 | 126.1357 | -0.0001297474 | 0.08633371 | 0 | 0 | 0
11677 | 399774.5 | 2010-10-11 00:40 | 2761.403 | 7 | 35 | -1.099613 | 3.524466 | 34.61464 | 34.53609 | 138.0543 | 126.168 | -6.484985e-05 | 0.08633371 | 0 | 0 | 0
11678 | 399804.5 | 2010-10-11 00:41 | 2791.418 | 7 | 35 | -1.099793 | 3.519439 | 34.61464 | 34.54526 | 138.0543 | 126.2003 | -0.0001621723 | 0.08633371 | 0 | 0 | 0
11679 | 399834.5 | 2010-10-11 00:41 | 2821.435 | 7 | 35 | -1.099793 | 3.514249 | 34.61464 | 34.55443 | 138.0543 | 126.2325 | -0.0001297474 | 0.08633371 | 0 | 0 | 0
11680 | 399864.5 | 2010-10-11 00:42 | 2851.448 | 7 | 35 | -1.099613 | 3.508736 | 34.61464 | 34.5636 | 138.0543 | 126.2647 | -0.0001297474 | 0.08633371 | 0 | 0 | 0
11681 | 399894.5 | 2010-10-11 00:42 | 2881.464 | 7 | 35 | -1.099793 | 3.502412 | 34.61464 | 34.57277 | 138.0543 | 126.2969 | -0.0001945972 | 0.08633371 | 0 | 0 | 0
11682 | 399924.5 | 2010-10-11 00:43 | 2911.479 | 7 | 35 | -1.099613 | 3.495763 | 34.61464 | 34.58194 | 138.0543 | 126.329 | -0.0001945972 | 0.08633371 | 0 | 0 | 0
11683 | 399954.5 | 2010-10-11 00:43 | 2941.494 | 7 | 35 | -1.099793 | 3.487979 | 34.61464 | 34.59111 | 138.0543 | 126.361 | -0.0002270222 | 0.08633371 | 0 | 0 | 0
11684 | 399984.6 | 2010-10-11 00:44 | 2971.509 | 7 | 35 | -1.099793 | 3.47906 | 34.61464 | 34.60028 | 138.0543 | 126.3929 | -0.0002594471 | 0.08633371 | 0 | 0 | 0
11685 | 400014.6 | 2010-10-11 00:44 | 3001.525 | 7 | 35 | -1.099613 | 3.46852 | 34.61464 | 34.60944 | 138.0543 | 126.4248 | -0.0003243446 | 0.08633371 | 0 | 0 | 0
11686 | 400044.6 | 2010-10-11 00:45 | 3031.54 | 7 | 35 | -1.099613 | 3.456033 | 34.61464 | 34.61861 | 138.0543 | 126.4565 | -0.0003891468 | 0.08633371 | 0 | 0 | 0
11687 | 400074.6 | 2010-10-11 00:45 | 3061.555 | 7 | 35 | -1.099613 | 3.440304 | 34.61464 | 34.62778 | 138.0543 | 126.4881 | -0.000454092 | 0.08633371 | 0 | 0 | 0
11688 | 400104.6 | 2010-10-11 00:46 | 3091.57 | 7 | 35 | -1.099613 | 3.420033 | 34.61464 | 34.63695 | 138.0543 | 126.5196 | -0.0006162167 | 0.08633371 | 0 | 0 | 0
11689 | 400134.6 | 2010-10-11 00:46 | 3121.586 | 7 | 35 | -1.099432 | 3.392304 | 34.61464 | 34.64612 | 138.0543 | 126.5508 | -0.0008432388 | 0.08633371 | 0 | 0 | 0
11690 | 400164.6 | 2010-10-11 00:47 | 3151.601 | 7 | 35 | -1.099793 | 3.352574 | 34.61464 | 34.65529 | 138.0543 | 126.5818 | -0.001264858 | 0.08633371 | 0 | 0 | 0
11691 | 400194.7 | 2010-10-11 00:47 | 3181.616 | 7 | 35 | -1.099793 | 3.29452 | 34.61464 | 34.66446 | 138.0543 | 126.6123 | -0.001783752 | 0.08633371 | 0 | 0 | 0
11692 | 400224.7 | 2010-10-11 00:48 | 3211.631 | 7 | 35 | -1.099613 | 3.20825 | 34.61464 | 34.67363 | 138.0543 | 126.6421 | -0.002691889 | 0.08633371 | 0 | 0 | 0
11693 | 400254.7 | 2010-10-11 00:48 | 3241.647 | 7 | 35 | -1.099613 | 3.07398 | 34.61464 | 34.68279 | 138.0543 | 126.6709 | -0.004378366 | 0.08633371 | 0 | 0 | 0
11694 | 400278.6 | 2010-10-11 00:49 | 3265.584 | 7 | 35 | -1.099613 | 2.873549 | 34.61464 | 34.69011 | 138.0543 | 126.6928 | -0.009178353 | 0.08633371 | 0 | 0 | 0
11695 | 400290.7 | 2010-10-11 00:49 | 3277.662 | 7 | 35 | -1.099613 | 2.699873 | 34.61464 | 34.6938 | 138.0543 | 126.7031 | -0.01235671 | 0.08633371 | 0 | 0 | 0
11696 | 400350.7 | 2010-10-11 00:50 | 60.01488 | 8 | 35 | 0 | 3.310412 | 34.61464 | 34.6938 | 138.0543 | 126.7031 | 0.001232433 | 0.08633371 | 0 | 0 | 0
11697 | 400350.9 | 2010-10-11 00:50 | 0.1878617 | 9 | 35 | 0.0006830894 | 3.310412 | 34.61464 | 34.6938 | 138.0543 | 126.7031 | 0 | 0.0878829 | 0 | 0 | 0
11698 | 400355.8 | 2010-10-11 00:50 | 5.015682 | 9 | 35 | 0.00212847 | 3.318034 | 34.61464 | 34.6938 | 138.0543 | 126.7031 | 0.001070261 | 0.0878829 | 0 | 0 | 0
11699 | 400385.8 | 2010-10-11 00:50 | 30.01524 | 1 | 36 | 0 | 3.349169 | 34.61464 | 34.6938 | 138.0543 | 126.7031 | 0.0006486416 | 0.0878829 | 0 | 0 | 0
11700 | 400415.8 | 2010-10-11 00:51 | 60.01524 | 1 | 36 | 0 | 3.370574 | 34.61464 | 34.6938 | 138.0543 | 126.7031 | 0.0005189419 | 0.0878829 | 0 | 0 | 0
11701 | 400445.8 | 2010-10-11 00:51 | 90.0304 | 1 | 36 | 0 | 3.386466 | 34.61464 | 34.6938 | 138.0543 | 126.7031 | 0.0003567696 | 0.0878829 | 0 | 0 | 0
11702 | 400475.8 | 2010-10-11 00:52 | 120.0142 | 1 | 36 | 0 | 3.399277 | 34.61464 | 34.6938 | 138.0543 | 126.7031 | 0.000291872 | 0.0878829 | 0 | 0 | 0
11703 | 400505.8 | 2010-10-11 00:52 | 30.01523 | 2 | 36 | 0.5499276 | 3.556574 | 34.61922 | 34.6938 | 138.0705 | 126.7031 | 0.001718903 | 0.0878829 | 0 | 0 | 0
11704 | 400535.8 | 2010-10-11 00:53 | 60.03048 | 2 | 36 | 0.5501083 | 3.607979 | 34.62381 | 34.6938 | 138.0869 | 126.7031 | 0.001135111 | 0.0878829 | 0 | 0 | 0
11705 | 400565.8 | 2010-10-11 00:53 | 90.04572 | 2 | 36 | 0.5501083 | 3.646087 | 34.62839 | 34.6938 | 138.1035 | 126.7031 | 0.0009081364 | 0.0878829 | 0 | 0 | 0
11706 | 400595.8 | 2010-10-11 00:54 | 120.061 | 2 | 36 | 0.5499276 | 3.676411 | 34.63298 | 34.6938 | 138.1203 | 126.7031 | 0.0007135391 | 0.0878829 | 0 | 0 | 0
11707 | 400625.9 | 2010-10-11 00:54 | 150.0762 | 2 | 36 | 0.5497469 | 3.701384 | 34.63756 | 34.6938 | 138.1372 | 126.7031 | 0.0006162167 | 0.0878829 | 0 | 0 | 0
11708 | 400655.9 | 2010-10-11 00:55 | 180.0934 | 2 | 36 | 0.5499276 | 3.722141 | 34.64215 | 34.6938 | 138.1543 | 126.7031 | 0.0005189419 | 0.0878829 | 0 | 0 | 0
11709 | 400685.9 | 2010-10-11 00:55 | 210.1069 | 2 | 36 | 0.5499276 | 3.739492 | 34.64673 | 34.6938 | 138.1714 | 126.7031 | 0.0004216194 | 0.0878829 | 0 | 0 | 0
11710 | 400715.9 | 2010-10-11 00:56 | 240.1219 | 2 | 36 | 0.5497469 | 3.752465 | 34.65132 | 34.6938 | 138.1885 | 126.7031 | 0.0002594948 | 0.0878829 | 0 | 0 | 0
11711 | 400745.9 | 2010-10-11 00:56 | 270.1372 | 2 | 36 | 0.5501083 | 3.761222 | 34.6559 | 34.6938 | 138.2058 | 126.7031 | 0.0002270222 | 0.0878829 | 0 | 0 | 0
11712 | 400775.9 | 2010-10-11 00:57 | 300.1524 | 2 | 36 | 0.5499276 | 3.766411 | 34.66049 | 34.6938 | 138.223 | 126.7031 | 0.0001297474 | 0.0878829 | 0 | 0 | 0
11713 | 400806 | 2010-10-11 00:57 | 330.1678 | 2 | 36 | 0.5501083 | 3.770141 | 34.66507 | 34.6938 | 138.2403 | 126.7031 | 6.489754e-05 | 0.0878829 | 0 | 0 | 0
11714 | 400836 | 2010-10-11 00:58 | 360.183 | 2 | 36 | 0.5499276 | 3.773546 | 34.66966 | 34.6938 | 138.2576 | 126.7031 | 9.732247e-05 | 0.0878829 | 0 | 0 | 0
11715 | 400866 | 2010-10-11 00:58 | 390.1982 | 2 | 36 | 0.5499276 | 3.777113 | 34.67424 | 34.6938 | 138.2749 | 126.7031 | 0.0001296997 | 0.0878829 | 0 | 0 | 0
11716 | 400896 | 2010-10-11 00:59 | 420.2134 | 2 | 36 | 0.5501083 | 3.780195 | 34.67883 | 34.6938 | 138.2922 | 126.7031 | 9.727478e-05 | 0.0878829 | 0 | 0 | 0
11717 | 400926 | 2010-10-11 00:59 | 450.2288 | 2 | 36 | 0.5497469 | 3.783276 | 34.68341 | 34.6938 | 138.3096 | 126.7031 | 3.242493e-05 | 0.0878829 | 0 | 0 | 0
11718 | 400956 | 2010-10-11 01:00 | 480.2439 | 2 | 36 | 0.5497469 | 3.786357 | 34.688 | 34.6938 | 138.3269 | 126.7031 | 6.484985e-05 | 0.0878829 | 0 | 0 | 0
11719 | 400986 | 2010-10-11 01:00 | 510.2593 | 2 | 36 | 0.5499276 | 3.789438 | 34.69258 | 34.6938 | 138.3443 | 126.7031 | 6.484985e-05 | 0.0878829 | 0 | 0 | 0
11720 | 401016.1 | 2010-10-11 01:01 | 540.2745 | 2 | 36 | 0.5499276 | 3.792519 | 34.69717 | 34.6938 | 138.3617 | 126.7031 | 0.0001297474 | 0.0878829 | 0 | 0 | 0
11721 | 401046.1 | 2010-10-11 01:01 | 570.2897 | 2 | 36 | 0.5499276 | 3.795438 | 34.70175 | 34.6938 | 138.3791 | 126.7031 | 6.484985e-05 | 0.0878829 | 0 | 0 | 0
11722 | 401076.1 | 2010-10-11 01:02 | 600.3049 | 2 | 36 | 0.5499276 | 3.798195 | 34.70634 | 34.6938 | 138.3965 | 126.7031 | 6.489754e-05 | 0.0878829 | 0 | 0 | 0
11723 | 401106.1 | 2010-10-11 01:02 | 630.3202 | 2 | 36 | 0.5499276 | 3.801275 | 34.71092 | 34.6938 | 138.4139 | 126.7031 | 9.727478e-05 | 0.0878829 | 0 | 0 | 0
11724 | 401136.1 | 2010-10-11 01:03 | 660.3355 | 2 | 36 | 0.5501083 | 3.804194 | 34.71551 | 34.6938 | 138.4313 | 126.7031 | 0.0001296997 | 0.0878829 | 0 | 0 | 0
11725 | 401166.1 | 2010-10-11 01:03 | 690.3507 | 2 | 36 | 0.5501083 | 3.807113 | 34.72009 | 34.6938 | 138.4488 | 126.7031 | 0.0001297474 | 0.0878829 | 0 | 0 | 0
11726 | 401196.1 | 2010-10-11 01:04 | 720.3659 | 2 | 36 | 0.5501083 | 3.80987 | 34.72468 | 34.6938 | 138.4662 | 126.7031 | 6.489754e-05 | 0.0878829 | 0 | 0 | 0
11727 | 401226.2 | 2010-10-11 01:04 | 750.3812 | 2 | 36 | 0.5501083 | 3.812951 | 34.72927 | 34.6938 | 138.4837 | 126.7031 | 6.489754e-05 | 0.0878829 | 0 | 0 | 0
11728 | 401256.2 | 2010-10-11 01:05 | 780.3967 | 2 | 36 | 0.5499276 | 3.816032 | 34.73385 | 34.6938 | 138.5012 | 126.7031 | 9.732247e-05 | 0.0878829 | 0 | 0 | 0
11729 | 401286.2 | 2010-10-11 01:05 | 810.3983 | 2 | 36 | 0.5501083 | 3.819113 | 34.73843 | 34.6938 | 138.5187 | 126.7031 | 6.489754e-05 | 0.0878829 | 0 | 0 | 0
11730 | 401316.2 | 2010-10-11 01:06 | 840.4113 | 2 | 36 | 0.5501083 | 3.822681 | 34.74302 | 34.6938 | 138.5362 | 126.7031 | 9.727478e-05 | 0.0878829 | 0 | 0 | 0
11731 | 401346.2 | 2010-10-11 01:06 | 870.4266 | 2 | 36 | 0.5497469 | 3.825924 | 34.7476 | 34.6938 | 138.5538 | 126.7031 | 6.484985e-05 | 0.0878829 | 0 | 0 | 0
11732 | 401376.2 | 2010-10-11 01:07 | 900.4419 | 2 | 36 | 0.5499276 | 3.829329 | 34.75219 | 34.6938 | 138.5713 | 126.7031 | 3.242493e-05 | 0.0878829 | 0 | 0 | 0
11733 | 401406.2 | 2010-10-11 01:07 | 930.4571 | 2 | 36 | 0.5499276 | 3.832735 | 34.75677 | 34.6938 | 138.5889 | 126.7031 | 6.489754e-05 | 0.0878829 | 0 | 0 | 0
11734 | 401436.3 | 2010-10-11 01:08 | 960.4723 | 2 | 36 | 0.5499276 | 3.83614 | 34.76136 | 34.6938 | 138.6065 | 126.7031 | 6.484985e-05 | 0.0878829 | 0 | 0 | 0
11735 | 401466.3 | 2010-10-11 01:08 | 990.4875 | 2 | 36 | 0.5499276 | 3.839546 | 34.76594 | 34.6938 | 138.6241 | 126.7031 | 9.727478e-05 | 0.0878829 | 0 | 0 | 0
11736 | 401496.3 | 2010-10-11 01:09 | 1020.503 | 2 | 36 | 0.5497469 | 3.842627 | 34.77053 | 34.6938 | 138.6417 | 126.7031 | 6.484985e-05 | 0.0878829 | 0 | 0 | 0
11737 | 401526.3 | 2010-10-11 01:09 | 1050.518 | 2 | 36 | 0.5499276 | 3.84587 | 34.77511 | 34.6938 | 138.6593 | 126.7031 | 9.727478e-05 | 0.0878829 | 0 | 0 | 0
11738 | 401556.3 | 2010-10-11 01:10 | 1080.533 | 2 | 36 | 0.5499276 | 3.849113 | 34.7797 | 34.6938 | 138.6769 | 126.7031 | 9.727478e-05 | 0.0878829 | 0 | 0 | 0
11739 | 401586.3 | 2010-10-11 01:10 | 1110.549 | 2 | 36 | 0.5497469 | 3.852194 | 34.78428 | 34.6938 | 138.6946 | 126.7031 | 9.727478e-05 | 0.0878829 | 0 | 0 | 0
11740 | 401616.3 | 2010-10-11 01:11 | 1140.564 | 2 | 36 | 0.5499276 | 3.854951 | 34.78887 | 34.6938 | 138.7123 | 126.7031 | 9.732247e-05 | 0.0878829 | 0 | 0 | 0
11741 | 401646.4 | 2010-10-11 01:11 | 1170.579 | 2 | 36 | 0.5499276 | 3.857708 | 34.79345 | 34.6938 | 138.7299 | 126.7031 | 9.732247e-05 | 0.0878829 | 0 | 0 | 0
11742 | 401676.4 | 2010-10-11 01:12 | 1200.594 | 2 | 36 | 0.5499276 | 3.860302 | 34.79804 | 34.6938 | 138.7476 | 126.7031 | 3.242493e-05 | 0.0878829 | 0 | 0 | 0
11743 | 401706.4 | 2010-10-11 01:12 | 1230.61 | 2 | 36 | 0.5499276 | 3.863059 | 34.80262 | 34.6938 | 138.7653 | 126.7031 | 6.489754e-05 | 0.0878829 | 0 | 0 | 0
11744 | 401736.4 | 2010-10-11 01:13 | 1260.625 | 2 | 36 | 0.5497469 | 3.86533 | 34.80721 | 34.6938 | 138.783 | 126.7031 | 3.242493e-05 | 0.0878829 | 0 | 0 | 0
11745 | 401766.4 | 2010-10-11 01:13 | 1290.64 | 2 | 36 | 0.5497469 | 3.867762 | 34.81179 | 34.6938 | 138.8008 | 126.7031 | 6.484985e-05 | 0.0878829 | 0 | 0 | 0
11746 | 401796.4 | 2010-10-11 01:14 | 1320.655 | 2 | 36 | 0.5501083 | 3.86987 | 34.81638 | 34.6938 | 138.8185 | 126.7031 | 3.242493e-05 | 0.0878829 | 0 | 0 | 0
11747 | 401826.5 | 2010-10-11 01:14 | 1350.67 | 2 | 36 | 0.5499276 | 3.871978 | 34.82096 | 34.6938 | 138.8363 | 126.7031 | 6.484985e-05 | 0.0878829 | 0 | 0 | 0
11748 | 401856.5 | 2010-10-11 01:15 | 1380.686 | 2 | 36 | 0.5499276 | 3.873762 | 34.82555 | 34.6938 | 138.854 | 126.7031 | 3.242493e-05 | 0.0878829 | 0 | 0 | 0
11749 | 401886.5 | 2010-10-11 01:15 | 1410.703 | 2 | 36 | 0.5499276 | 3.875384 | 34.83013 | 34.6938 | 138.8718 | 126.7031 | 3.247261e-05 | 0.0878829 | 0 | 0 | 0
11750 | 401916.5 | 2010-10-11 01:16 | 1440.716 | 2 | 36 | 0.5499276 | 3.877167 | 34.83472 | 34.6938 | 138.8896 | 126.7031 | 6.484985e-05 | 0.0878829 | 0 | 0 | 0
11751 | 401946.5 | 2010-10-11 01:16 | 1470.731 | 2 | 36 | 0.5501083 | 3.878627 | 34.8393 | 34.6938 | 138.9073 | 126.7031 | 3.247261e-05 | 0.0878829 | 0 | 0 | 0
11752 | 401976.5 | 2010-10-11 01:17 | 1500.747 | 2 | 36 | 0.5501083 | 3.880086 | 34.84389 | 34.6938 | 138.9251 | 126.7031 | 3.242493e-05 | 0.0878829 | 0 | 0 | 0
11753 | 402006.5 | 2010-10-11 01:17 | 1530.762 | 2 | 36 | 0.5499276 | 3.881383 | 34.84847 | 34.6938 | 138.9429 | 126.7031 | 3.242493e-05 | 0.0878829 | 0 | 0 | 0
11754 | 402036.6 | 2010-10-11 01:18 | 1560.777 | 2 | 36 | 0.5501083 | 3.882681 | 34.85306 | 34.6938 | 138.9607 | 126.7031 | 0 | 0.0878829 | 0 | 0 | 0
11755 | 402066.6 | 2010-10-11 01:18 | 1590.792 | 2 | 36 | 0.5501083 | 3.883978 | 34.85764 | 34.6938 | 138.9785 | 126.7031 | 6.489754e-05 | 0.0878829 | 0 | 0 | 0
11756 | 402096.6 | 2010-10-11 01:19 | 1620.808 | 2 | 36 | 0.5499276 | 3.885275 | 34.86223 | 34.6938 | 138.9963 | 126.7031 | 6.484985e-05 | 0.0878829 | 0 | 0 | 0
11757 | 402126.6 | 2010-10-11 01:19 | 1650.823 | 2 | 36 | 0.5502889 | 3.88641 | 34.86681 | 34.6938 | 139.0142 | 126.7031 | 3.242493e-05 | 0.0878829 | 0 | 0 | 0
11758 | 402156.6 | 2010-10-11 01:20 | 1680.838 | 2 | 36 | 0.5499276 | 3.887383 | 34.8714 | 34.6938 | 139.032 | 126.7031 | 3.242493e-05 | 0.0878829 | 0 | 0 | 0
11759 | 402186.6 | 2010-10-11 01:20 | 1710.854 | 2 | 36 | 0.5501083 | 3.888843 | 34.87598 | 34.6938 | 139.0498 | 126.7031 | 6.484985e-05 | 0.0878829 | 0 | 0 | 0
11760 | 402216.7 | 2010-10-11 01:21 | 1740.869 | 2 | 36 | 0.5499276 | 3.889816 | 34.88057 | 34.6938 | 139.0676 | 126.7031 | 3.242493e-05 | 0.0878829 | 0 | 0 | 0
11761 | 402246.7 | 2010-10-11 01:21 | 1770.886 | 2 | 36 | 0.5501083 | 3.891113 | 34.88515 | 34.6938 | 139.0855 | 126.7031 | 3.247261e-05 | 0.0878829 | 0 | 0 | 0
11762 | 402276.7 | 2010-10-11 01:22 | 1800.899 | 2 | 36 | 0.5501083 | 3.892411 | 34.88974 | 34.6938 | 139.1033 | 126.7031 | 6.484985e-05 | 0.0878829 | 0 | 0 | 0
11763 | 402306.7 | 2010-10-11 01:22 | 1830.915 | 2 | 36 | 0.5499276 | 3.893384 | 34.89432 | 34.6938 | 139.1212 | 126.7031 | 0 | 0.0878829 | 0 | 0 | 0
11764 | 402336.7 | 2010-10-11 01:23 | 1860.93 | 2 | 36 | 0.5499276 | 3.894681 | 34.89891 | 34.6938 | 139.139 | 126.7031 | 0 | 0.0878829 | 0 | 0 | 0
11765 | 402366.7 | 2010-10-11 01:23 | 1890.945 | 2 | 36 | 0.5502889 | 3.895978 | 34.90349 | 34.6938 | 139.1569 | 126.7031 | 6.484985e-05 | 0.0878829 | 0 | 0 | 0
11766 | 402396.7 | 2010-10-11 01:24 | 1920.962 | 2 | 36 | 0.5501083 | 3.897113 | 34.90808 | 34.6938 | 139.1748 | 126.7031 | 6.484985e-05 | 0.0878829 | 0 | 0 | 0
11767 | 402426.8 | 2010-10-11 01:24 | 1950.975 | 2 | 36 | 0.5499276 | 3.898086 | 34.91267 | 34.6938 | 139.1926 | 126.7031 | 0 | 0.0878829 | 0 | 0 | 0
11768 | 402456.8 | 2010-10-11 01:25 | 1980.991 | 2 | 36 | 0.5499276 | 3.899546 | 34.91725 | 34.6938 | 139.2105 | 126.7031 | 3.242493e-05 | 0.0878829 | 0 | 0 | 0
11769 | 402486.8 | 2010-10-11 01:25 | 2011.008 | 2 | 36 | 0.5499276 | 3.900681 | 34.92184 | 34.6938 | 139.2284 | 126.7031 | 3.242493e-05 | 0.0878829 | 0 | 0 | 0
11770 | 402516.8 | 2010-10-11 01:26 | 2041.021 | 2 | 36 | 0.5501083 | 3.901978 | 34.92642 | 34.6938 | 139.2463 | 126.7031 | 3.242493e-05 | 0.0878829 | 0 | 0 | 0
11771 | 402546.8 | 2010-10-11 01:26 | 2071.036 | 2 | 36 | 0.5499276 | 3.903113 | 34.93101 | 34.6938 | 139.2642 | 126.7031 | 3.242493e-05 | 0.0878829 | 0 | 0 | 0
11772 | 402576.8 | 2010-10-11 01:27 | 2101.052 | 2 | 36 | 0.5497469 | 3.904248 | 34.93559 | 34.6938 | 139.2821 | 126.7031 | 0 | 0.0878829 | 0 | 0 | 0
11773 | 402606.8 | 2010-10-11 01:27 | 2131.067 | 2 | 36 | 0.5501083 | 3.905708 | 34.94018 | 34.6938 | 139.3 | 126.7031 | 0 | 0.0878829 | 0 | 0 | 0
11774 | 402636.9 | 2010-10-11 01:28 | 2161.082 | 2 | 36 | 0.5499276 | 3.907005 | 34.94476 | 34.6938 | 139.3179 | 126.7031 | 0 | 0.0878829 | 0 | 0 | 0
11775 | 402666.9 | 2010-10-11 01:28 | 2191.098 | 2 | 36 | 0.5497469 | 3.908302 | 34.94935 | 34.6938 | 139.3358 | 126.7031 | 3.242493e-05 | 0.0878829 | 0 | 0 | 0
11776 | 402696.9 | 2010-10-11 01:29 | 2221.113 | 2 | 36 | 0.5497469 | 3.9096 | 34.95393 | 34.6938 | 139.3537 | 126.7031 | 0 | 0.0878829 | 0 | 0 | 0
11777 | 402726.9 | 2010-10-11 01:29 | 2251.128 | 2 | 36 | 0.5501083 | 3.911221 | 34.95852 | 34.6938 | 139.3717 | 126.7031 | 6.484985e-05 | 0.0878829 | 0 | 0 | 0
11778 | 402756.9 | 2010-10-11 01:30 | 2281.143 | 2 | 36 | 0.5499276 | 3.912356 | 34.9631 | 34.6938 | 139.3896 | 126.7031 | 3.242493e-05 | 0.0878829 | 0 | 0 | 0
11779 | 402786.9 | 2010-10-11 01:30 | 2311.158 | 2 | 36 | 0.5499276 | 3.913816 | 34.96769 | 34.6938 | 139.4075 | 126.7031 | 6.484985e-05 | 0.0878829 | 0 | 0 | 0
11780 | 402817 | 2010-10-11 01:31 | 2341.174 | 2 | 36 | 0.5501083 | 3.915275 | 34.97227 | 34.6938 | 139.4255 | 126.7031 | 6.489754e-05 | 0.0878829 | 0 | 0 | 0
11781 | 402847 | 2010-10-11 01:31 | 2371.189 | 2 | 36 | 0.5499276 | 3.916573 | 34.97686 | 34.6938 | 139.4434 | 126.7031 | 3.242493e-05 | 0.0878829 | 0 | 0 | 0
11782 | 402877 | 2010-10-11 01:32 | 2401.204 | 2 | 36 | 0.5499276 | 3.918032 | 34.98145 | 34.6938 | 139.4614 | 126.7031 | 3.242493e-05 | 0.0878829 | 0 | 0 | 0
11783 | 402907 | 2010-10-11 01:32 | 2431.219 | 2 | 36 | 0.5499276 | 3.919329 | 34.98603 | 34.6938 | 139.4794 | 126.7031 | 0 | 0.0878829 | 0 | 0 | 0
11784 | 402937 | 2010-10-11 01:33 | 2461.235 | 2 | 36 | 0.5501083 | 3.920951 | 34.99062 | 34.6938 | 139.4973 | 126.7031 | 3.242493e-05 | 0.0878829 | 0 | 0 | 0
11785 | 402967 | 2010-10-11 01:33 | 2491.25 | 2 | 36 | 0.5499276 | 3.92241 | 34.9952 | 34.6938 | 139.5153 | 126.7031 | 6.489754e-05 | 0.0878829 | 0 | 0 | 0
11786 | 402997 | 2010-10-11 01:34 | 2521.265 | 2 | 36 | 0.5501083 | 3.92387 | 34.99979 | 34.6938 | 139.5333 | 126.7031 | 6.484985e-05 | 0.0878829 | 0 | 0 | 0
11787 | 403027.1 | 2010-10-11 01:34 | 2551.28 | 2 | 36 | 0.5497469 | 3.925167 | 35.00437 | 34.6938 | 139.5513 | 126.7031 | 3.242493e-05 | 0.0878829 | 0 | 0 | 0
11788 | 403057.1 | 2010-10-11 01:35 | 2581.296 | 2 | 36 | 0.5497469 | 3.926627 | 35.00896 | 34.6938 | 139.5693 | 126.7031 | 0 | 0.0878829 | 0 | 0 | 0
11789 | 403087.1 | 2010-10-11 01:35 | 2611.313 | 2 | 36 | 0.5499276 | 3.92841 | 35.01354 | 34.6938 | 139.5873 | 126.7031 | 9.727478e-05 | 0.0878829 | 0 | 0 | 0
11790 | 403117.1 | 2010-10-11 01:36 | 2641.326 | 2 | 36 | 0.5499276 | 3.929708 | 35.01813 | 34.6938 | 139.6053 | 126.7031 | 3.247261e-05 | 0.0878829 | 0 | 0 | 0
11791 | 403147.1 | 2010-10-11 01:36 | 2671.341 | 2 | 36 | 0.5497469 | 3.931329 | 35.02271 | 34.6938 | 139.6234 | 126.7031 | 3.242493e-05 | 0.0878829 | 0 | 0 | 0
11792 | 403177.1 | 2010-10-11 01:37 | 2701.357 | 2 | 36 | 0.5499276 | 3.932951 | 35.0273 | 34.6938 | 139.6414 | 126.7031 | 6.489754e-05 | 0.0878829 | 0 | 0 | 0
11793 | 403207.2 | 2010-10-11 01:37 | 2731.372 | 2 | 36 | 0.5499276 | 3.93441 | 35.03188 | 34.6938 | 139.6594 | 126.7031 | 3.242493e-05 | 0.0878829 | 0 | 0 | 0
11794 | 403237.2 | 2010-10-11 01:38 | 2761.387 | 2 | 36 | 0.5499276 | 3.936032 | 35.03647 | 34.6938 | 139.6775 | 126.7031 | 6.489754e-05 | 0.0878829 | 0 | 0 | 0
11795 | 403267.2 | 2010-10-11 01:38 | 2791.402 | 2 | 36 | 0.5499276 | 3.937491 | 35.04105 | 34.6938 | 139.6955 | 126.7031 | 3.242493e-05 | 0.0878829 | 0 | 0 | 0
11796 | 403297.2 | 2010-10-11 01:39 | 2821.418 | 2 | 36 | 0.5499276 | 3.939275 | 35.04564 | 34.6938 | 139.7136 | 126.7031 | 6.489754e-05 | 0.0878829 | 0 | 0 | 0
11797 | 403327.2 | 2010-10-11 01:39 | 2851.433 | 2 | 36 | 0.5499276 | 3.940897 | 35.05022 | 34.6938 | 139.7317 | 126.7031 | 6.484985e-05 | 0.0878829 | 0 | 0 | 0
11798 | 403357.2 | 2010-10-11 01:40 | 2881.448 | 2 | 36 | 0.5499276 | 3.942356 | 35.05481 | 34.6938 | 139.7497 | 126.7031 | 3.242493e-05 | 0.0878829 | 0 | 0 | 0
11799 | 403387.2 | 2010-10-11 01:40 | 2911.463 | 2 | 36 | 0.5501083 | 3.94414 | 35.0594 | 34.6938 | 139.7678 | 126.7031 | 9.727478e-05 | 0.0878829 | 0 | 0 | 0
11800 | 403417.3 | 2010-10-11 01:41 | 2941.479 | 2 | 36 | 0.5501083 | 3.945762 | 35.06398 | 34.6938 | 139.7859 | 126.7031 | 6.484985e-05 | 0.0878829 | 0 | 0 | 0
11801 | 403447.3 | 2010-10-11 01:41 | 2971.494 | 2 | 36 | 0.5501083 | 3.947546 | 35.06857 | 34.6938 | 139.804 | 126.7031 | 6.489754e-05 | 0.0878829 | 0 | 0 | 0
11802 | 403477.3 | 2010-10-11 01:42 | 3001.509 | 2 | 36 | 0.5499276 | 3.949005 | 35.07315 | 34.6938 | 139.8221 | 126.7031 | 0 | 0.0878829 | 0 | 0 | 0
11803 | 403507.3 | 2010-10-11 01:42 | 3031.524 | 2 | 36 | 0.5497469 | 3.950789 | 35.07774 | 34.6938 | 139.8402 | 126.7031 | 6.484985e-05 | 0.0878829 | 0 | 0 | 0
11804 | 403537.3 | 2010-10-11 01:43 | 3061.54 | 2 | 36 | 0.5499276 | 3.95241 | 35.08232 | 34.6938 | 139.8583 | 126.7031 | 3.242493e-05 | 0.0878829 | 0 | 0 | 0
11805 | 403567.3 | 2010-10-11 01:43 | 3091.555 | 2 | 36 | 0.5501083 | 3.954194 | 35.08691 | 34.6938 | 139.8765 | 126.7031 | 3.242493e-05 | 0.0878829 | 0 | 0 | 0
11806 | 403597.4 | 2010-10-11 01:44 | 3121.57 | 2 | 36 | 0.5499276 | 3.955978 | 35.09149 | 34.6938 | 139.8946 | 126.7031 | 6.489754e-05 | 0.0878829 | 0 | 0 | 0
11807 | 403627.4 | 2010-10-11 01:44 | 3151.585 | 2 | 36 | 0.5499276 | 3.957599 | 35.09608 | 34.6938 | 139.9127 | 126.7031 | 3.242493e-05 | 0.0878829 | 0 | 0 | 0
11808 | 403657.4 | 2010-10-11 01:45 | 3181.601 | 2 | 36 | 0.5499276 | 3.959707 | 35.10066 | 34.6938 | 139.9309 | 126.7031 | 0.0001296997 | 0.0878829 | 0 | 0 | 0
11809 | 403687.4 | 2010-10-11 01:45 | 3211.618 | 2 | 36 | 0.5501083 | 3.961329 | 35.10525 | 34.6938 | 139.949 | 126.7031 | 3.242493e-05 | 0.0878829 | 0 | 0 | 0
11810 | 403717.4 | 2010-10-11 01:46 | 3241.631 | 2 | 36 | 0.5499276 | 3.963113 | 35.10983 | 34.6938 | 139.9672 | 126.7031 | 3.247261e-05 | 0.0878829 | 0 | 0 | 0
11811 | 403747.4 | 2010-10-11 01:46 | 3271.646 | 2 | 36 | 0.5499276 | 3.965059 | 35.11442 | 34.6938 | 139.9854 | 126.7031 | 3.247261e-05 | 0.0878829 | 0 | 0 | 0
11812 | 403777.4 | 2010-10-11 01:47 | 3301.662 | 2 | 36 | 0.5499276 | 3.966681 | 35.119 | 34.6938 | 140.0036 | 126.7031 | 3.242493e-05 | 0.0878829 | 0 | 0 | 0
11813 | 403807.5 | 2010-10-11 01:47 | 3331.677 | 2 | 36 | 0.5499276 | 3.968789 | 35.12359 | 34.6938 | 140.0218 | 126.7031 | 9.727478e-05 | 0.0878829 | 0 | 0 | 0
11814 | 403837.5 | 2010-10-11 01:48 | 3361.692 | 2 | 36 | 0.5499276 | 3.970572 | 35.12818 | 34.6938 | 140.04 | 126.7031 | 3.242493e-05 | 0.0878829 | 0 | 0 | 0
11815 | 403867.5 | 2010-10-11 01:48 | 3391.707 | 2 | 36 | 0.5499276 | 3.972518 | 35.13276 | 34.6938 | 140.0582 | 126.7031 | 6.489754e-05 | 0.0878829 | 0 | 0 | 0
11816 | 403897.5 | 2010-10-11 01:49 | 3421.723 | 2 | 36 | 0.5499276 | 3.974464 | 35.13735 | 34.6938 | 140.0764 | 126.7031 | 6.489754e-05 | 0.0878829 | 0 | 0 | 0
11817 | 403927.5 | 2010-10-11 01:49 | 3451.738 | 2 | 36 | 0.5499276 | 3.97641 | 35.14193 | 34.6938 | 140.0946 | 126.7031 | 6.484985e-05 | 0.0878829 | 0 | 0 | 0
11818 | 403957.5 | 2010-10-11 01:50 | 3481.753 | 2 | 36 | 0.5501083 | 3.978518 | 35.14652 | 34.6938 | 140.1129 | 126.7031 | 9.727478e-05 | 0.0878829 | 0 | 0 | 0
11819 | 403987.6 | 2010-10-11 01:50 | 3511.768 | 2 | 36 | 0.5499276 | 3.980464 | 35.1511 | 34.6938 | 140.1311 | 126.7031 | 3.242493e-05 | 0.0878829 | 0 | 0 | 0
11820 | 404017.6 | 2010-10-11 01:51 | 3541.784 | 2 | 36 | 0.5499276 | 3.98241 | 35.15569 | 34.6938 | 140.1494 | 126.7031 | 0 | 0.0878829 | 0 | 0 | 0
11821 | 404047.6 | 2010-10-11 01:51 | 3571.799 | 2 | 36 | 0.5499276 | 3.98468 | 35.16027 | 34.6938 | 140.1676 | 126.7031 | 6.484985e-05 | 0.0878829 | 0 | 0 | 0
11822 | 404077.6 | 2010-10-11 01:52 | 3601.814 | 2 | 36 | 0.5501083 | 3.986626 | 35.16486 | 34.6938 | 140.1859 | 126.7031 | 3.242493e-05 | 0.0878829 | 0 | 0 | 0
11823 | 404107.6 | 2010-10-11 01:52 | 3631.83 | 2 | 36 | 0.5497469 | 3.988734 | 35.16944 | 34.6938 | 140.2042 | 126.7031 | 3.242493e-05 | 0.0878829 | 0 | 0 | 0
11824 | 404137.6 | 2010-10-11 01:53 | 3661.845 | 2 | 36 | 0.5499276 | 3.990843 | 35.17403 | 34.6938 | 140.2225 | 126.7031 | 0 | 0.0878829 | 0 | 0 | 0
11825 | 404167.6 | 2010-10-11 01:53 | 3691.859 | 2 | 36 | 0.5499276 | 3.993113 | 35.17859 | 34.6938 | 140.2407 | 126.7031 | 9.727478e-05 | 0.0878829 | 0 | 0 | 0
11826 | 404197.6 | 2010-10-11 01:54 | 3721.862 | 2 | 36 | 0.5501083 | 3.995383 | 35.1832 | 34.6938 | 140.2591 | 126.7031 | 6.489754e-05 | 0.0878829 | 0 | 0 | 0
11827 | 404227.7 | 2010-10-11 01:54 | 3751.875 | 2 | 36 | 0.5499276 | 3.997329 | 35.18778 | 34.6938 | 140.2774 | 126.7031 | 3.242493e-05 | 0.0878829 | 0 | 0 | 0
11828 | 404257.7 | 2010-10-11 01:55 | 3781.89 | 2 | 36 | 0.5499276 | 3.999599 | 35.19237 | 34.6938 | 140.2958 | 126.7031 | 3.247261e-05 | 0.0878829 | 0 | 0 | 0
11829 | 404287.7 | 2010-10-11 01:55 | 3811.905 | 2 | 36 | 0.5501083 | 4.00187 | 35.19695 | 34.6938 | 140.3141 | 126.7031 | 6.484985e-05 | 0.0878829 | 0 | 0 | 0
11830 | 404317.7 | 2010-10-11 01:56 | 3841.922 | 2 | 36 | 0.5499276 | 4.00414 | 35.20154 | 34.6938 | 140.3325 | 126.7031 | 3.242493e-05 | 0.0878829 | 0 | 0 | 0
11831 | 404347.7 | 2010-10-11 01:56 | 3871.938 | 2 | 36 | 0.5499276 | 4.00641 | 35.20612 | 34.6938 | 140.3508 | 126.7031 | 3.242493e-05 | 0.0878829 | 0 | 0 | 0
11832 | 404377.7 | 2010-10-11 01:57 | 3901.951 | 2 | 36 | 0.5501083 | 4.008842 | 35.21071 | 34.6938 | 140.3692 | 126.7031 | 9.727478e-05 | 0.0878829 | 0 | 0 | 0
11833 | 404407.7 | 2010-10-11 01:57 | 3931.966 | 2 | 36 | 0.5497469 | 4.010788 | 35.21529 | 34.6938 | 140.3876 | 126.7031 | 0 | 0.0878829 | 0 | 0 | 0
11834 | 404437.8 | 2010-10-11 01:58 | 3961.981 | 2 | 36 | 0.5499276 | 4.013383 | 35.21988 | 34.6938 | 140.406 | 126.7031 | 3.242493e-05 | 0.0878829 | 0 | 0 | 0
11835 | 404467.8 | 2010-10-11 01:58 | 3991.997 | 2 | 36 | 0.5501083 | 4.015816 | 35.22446 | 34.6938 | 140.4244 | 126.7031 | 9.737015e-05 | 0.0878829 | 0 | 0 | 0
11836 | 404497.8 | 2010-10-11 01:59 | 4022.012 | 2 | 36 | 0.5499276 | 4.017924 | 35.22905 | 34.6938 | 140.4428 | 126.7031 | 3.242493e-05 | 0.0878829 | 0 | 0 | 0
11837 | 404527.8 | 2010-10-11 01:59 | 4052.027 | 2 | 36 | 0.5497469 | 4.020356 | 35.23363 | 34.6938 | 140.4612 | 126.7031 | 0 | 0.0878829 | 0 | 0 | 0
11838 | 404557.8 | 2010-10-11 02:00 | 4082.042 | 2 | 36 | 0.5499276 | 4.022951 | 35.23822 | 34.6938 | 140.4797 | 126.7031 | 0.0001296997 | 0.0878829 | 0 | 0 | 0
11839 | 404587.8 | 2010-10-11 02:00 | 4112.058 | 2 | 36 | 0.5499276 | 4.025383 | 35.2428 | 34.6938 | 140.4981 | 126.7031 | 6.484985e-05 | 0.0878829 | 0 | 0 | 0
11840 | 404617.9 | 2010-10-11 02:01 | 4142.073 | 2 | 36 | 0.5497469 | 4.027653 | 35.24739 | 34.6938 | 140.5166 | 126.7031 | 3.242493e-05 | 0.0878829 | 0 | 0 | 0
11841 | 404647.9 | 2010-10-11 02:01 | 4172.088 | 2 | 36 | 0.5499276 | 4.030248 | 35.25198 | 34.6938 | 140.5351 | 126.7031 | 6.484985e-05 | 0.0878829 | 0 | 0 | 0
11842 | 404677.9 | 2010-10-11 02:02 | 4202.103 | 2 | 36 | 0.5499276 | 4.032843 | 35.25656 | 34.6938 | 140.5535 | 126.7031 | 9.727478e-05 | 0.0878829 | 0 | 0 | 0
11843 | 404707.9 | 2010-10-11 02:02 | 4232.118 | 2 | 36 | 0.5499276 | 4.035437 | 35.26115 | 34.6938 | 140.572 | 126.7031 | 0.0001296997 | 0.0878829 | 0 | 0 | 0
11844 | 404737.9 | 2010-10-11 02:03 | 4262.134 | 2 | 36 | 0.5499276 | 4.037869 | 35.26573 | 34.6938 | 140.5906 | 126.7031 | 9.727478e-05 | 0.0878829 | 0 | 0 | 0
11845 | 404767.9 | 2010-10-11 02:03 | 4292.149 | 2 | 36 | 0.5501083 | 4.040626 | 35.27032 | 34.6938 | 140.6091 | 126.7031 | 0.0001296997 | 0.0878829 | 0 | 0 | 0
11846 | 404797.9 | 2010-10-11 02:04 | 4322.164 | 2 | 36 | 0.5499276 | 4.043059 | 35.2749 | 34.6938 | 140.6276 | 126.7031 | 9.737015e-05 | 0.0878829 | 0 | 0 | 0
11847 | 404828 | 2010-10-11 02:04 | 4352.18 | 2 | 36 | 0.5499276 | 4.045653 | 35.27949 | 34.6938 | 140.6462 | 126.7031 | 6.484985e-05 | 0.0878829 | 0 | 0 | 0
11848 | 404858 | 2010-10-11 02:05 | 4382.195 | 2 | 36 | 0.5499276 | 4.048248 | 35.28407 | 34.6938 | 140.6647 | 126.7031 | 3.242493e-05 | 0.0878829 | 0 | 0 | 0
11849 | 404888 | 2010-10-11 02:05 | 4412.21 | 2 | 36 | 0.5499276 | 4.050842 | 35.28866 | 34.6938 | 140.6833 | 126.7031 | 0 | 0.0878829 | 0 | 0 | 0
11850 | 404918 | 2010-10-11 02:06 | 4442.227 | 2 | 36 | 0.5499276 | 4.053599 | 35.29324 | 34.6938 | 140.7019 | 126.7031 | 3.242493e-05 | 0.0878829 | 0 | 0 | 0
11851 | 404948 | 2010-10-11 02:06 | 4472.24 | 2 | 36 | 0.5501083 | 4.056518 | 35.29783 | 34.6938 | 140.7205 | 126.7031 | 6.484985e-05 | 0.0878829 | 0 | 0 | 0
11852 | 404978 | 2010-10-11 02:07 | 4502.256 | 2 | 36 | 0.5499276 | 4.059275 | 35.30241 | 34.6938 | 140.7391 | 126.7031 | 6.484985e-05 | 0.0878829 | 0 | 0 | 0
11853 | 405008.1 | 2010-10-11 02:07 | 4532.271 | 2 | 36 | 0.5499276 | 4.062032 | 35.307 | 34.6938 | 140.7577 | 126.7031 | 9.727478e-05 | 0.0878829 | 0 | 0 | 0
11854 | 405038.1 | 2010-10-11 02:08 | 4562.286 | 2 | 36 | 0.5499276 | 4.064788 | 35.31158 | 34.6938 | 140.7763 | 126.7031 | 9.727478e-05 | 0.0878829 | 0 | 0 | 0
11855 | 405068.1 | 2010-10-11 02:08 | 4592.302 | 2 | 36 | 0.5497469 | 4.067545 | 35.31617 | 34.6938 | 140.795 | 126.7031 | 6.484985e-05 | 0.0878829 | 0 | 0 | 0
11856 | 405098.1 | 2010-10-11 02:09 | 4622.317 | 2 | 36 | 0.5501083 | 4.070464 | 35.32076 | 34.6938 | 140.8136 | 126.7031 | 6.484985e-05 | 0.0878829 | 0 | 0 | 0
11857 | 405128.1 | 2010-10-11 02:09 | 4652.332 | 2 | 36 | 0.5499276 | 4.073221 | 35.32534 | 34.6938 | 140.8323 | 126.7031 | 6.484985e-05 | 0.0878829 | 0 | 0 | 0
11858 | 405158.1 | 2010-10-11 02:10 | 4682.347 | 2 | 36 | 0.5497469 | 4.075977 | 35.32993 | 34.6938 | 140.851 | 126.7031 | 6.484985e-05 | 0.0878829 | 0 | 0 | 0
11859 | 405188.1 | 2010-10-11 02:10 | 4712.362 | 2 | 36 | 0.5497469 | 4.079059 | 35.33451 | 34.6938 | 140.8697 | 126.7031 | 6.484985e-05 | 0.0878829 | 0 | 0 | 0
11860 | 405218.2 | 2010-10-11 02:11 | 4742.378 | 2 | 36 | 0.5501083 | 4.082302 | 35.3391 | 34.6938 | 140.8884 | 126.7031 | 9.727478e-05 | 0.0878829 | 0 | 0 | 0
11861 | 405248.2 | 2010-10-11 02:11 | 4772.393 | 2 | 36 | 0.5499276 | 4.085059 | 35.34368 | 34.6938 | 140.9071 | 126.7031 | 9.727478e-05 | 0.0878829 | 0 | 0 | 0
11862 | 405278.2 | 2010-10-11 02:12 | 4802.408 | 2 | 36 | 0.5501083 | 4.08814 | 35.34827 | 34.6938 | 140.9258 | 126.7031 | 3.242493e-05 | 0.0878829 | 0 | 0 | 0
11863 | 405308.2 | 2010-10-11 02:12 | 4832.424 | 2 | 36 | 0.5499276 | 4.091221 | 35.35285 | 34.6938 | 140.9446 | 126.7031 | 0.0001297951 | 0.0878829 | 0 | 0 | 0
11864 | 405338.2 | 2010-10-11 02:13 | 4862.439 | 2 | 36 | 0.5497469 | 4.094302 | 35.35744 | 34.6938 | 140.9634 | 126.7031 | 9.727478e-05 | 0.0878829 | 0 | 0 | 0
11865 | 405368.2 | 2010-10-11 02:13 | 4892.454 | 2 | 36 | 0.5499276 | 4.097221 | 35.36202 | 34.6938 | 140.9821 | 126.7031 | 9.737015e-05 | 0.0878829 | 0 | 0 | 0
11866 | 405398.3 | 2010-10-11 02:14 | 4922.469 | 2 | 36 | 0.5501083 | 4.100464 | 35.36661 | 34.6938 | 141.0009 | 126.7031 | 9.727478e-05 | 0.0878829 | 0 | 0 | 0
11867 | 405428.3 | 2010-10-11 02:14 | 4952.484 | 2 | 36 | 0.5501083 | 4.103545 | 35.37119 | 34.6938 | 141.0197 | 126.7031 | 6.494522e-05 | 0.0878829 | 0 | 0 | 0
11868 | 405458.3 | 2010-10-11 02:15 | 4982.5 | 2 | 36 | 0.5501083 | 4.106788 | 35.37578 | 34.6938 | 141.0386 | 126.7031 | 9.727478e-05 | 0.0878829 | 0 | 0 | 0
11869 | 405488.3 | 2010-10-11 02:15 | 5012.515 | 2 | 36 | 0.5501083 | 4.109869 | 35.38036 | 34.6938 | 141.0574 | 126.7031 | 9.737015e-05 | 0.0878829 | 0 | 0 | 0
11870 | 405518.3 | 2010-10-11 02:16 | 5042.532 | 2 | 36 | 0.5499276 | 4.113112 | 35.38495 | 34.6938 | 141.0763 | 126.7031 | 6.484985e-05 | 0.0878829 | 0 | 0 | 0
11871 | 405548.3 | 2010-10-11 02:16 | 5072.545 | 2 | 36 | 0.5499276 | 4.116356 | 35.38953 | 34.6938 | 141.0951 | 126.7031 | 9.727478e-05 | 0.0878829 | 0 | 0 | 0
11872 | 405578.3 | 2010-10-11 02:17 | 5102.561 | 2 | 36 | 0.5501083 | 4.119761 | 35.39412 | 34.6938 | 141.114 | 126.7031 | 0.0001296997 | 0.0878829 | 0 | 0 | 0
11873 | 405608.4 | 2010-10-11 02:17 | 5132.576 | 2 | 36 | 0.5501083 | 4.123004 | 35.39871 | 34.6938 | 141.1329 | 126.7031 | 9.727478e-05 | 0.0878829 | 0 | 0 | 0
11874 | 405638.4 | 2010-10-11 02:18 | 5162.591 | 2 | 36 | 0.5501083 | 4.126248 | 35.40329 | 34.6938 | 141.1518 | 126.7031 | 6.494522e-05 | 0.0878829 | 0 | 0 | 0
11875 | 405668.4 | 2010-10-11 02:18 | 5192.606 | 2 | 36 | 0.5501083 | 4.129653 | 35.40788 | 34.6938 | 141.1707 | 126.7031 | 0.0001296997 | 0.0878829 | 0 | 0 | 0
11876 | 405698.4 | 2010-10-11 02:19 | 5222.622 | 2 | 36 | 0.5499276 | 4.132896 | 35.41246 | 34.6938 | 141.1897 | 126.7031 | 9.737015e-05 | 0.0878829 | 0 | 0 | 0
11877 | 405728.4 | 2010-10-11 02:19 | 5252.637 | 2 | 36 | 0.5499276 | 4.136464 | 35.41705 | 34.6938 | 141.2086 | 126.7031 | 0.0001296997 | 0.0878829 | 0 | 0 | 0
11878 | 405758.4 | 2010-10-11 02:20 | 5282.652 | 2 | 36 | 0.5501083 | 4.139869 | 35.42163 | 34.6938 | 141.2276 | 126.7031 | 0.0001296997 | 0.0878829 | 0 | 0 | 0
11879 | 405788.5 | 2010-10-11 02:20 | 5312.667 | 2 | 36 | 0.5499276 | 4.143113 | 35.42622 | 34.6938 | 141.2466 | 126.7031 | 6.494522e-05 | 0.0878829 | 0 | 0 | 0
11880 | 405818.5 | 2010-10-11 02:21 | 5342.683 | 2 | 36 | 0.5499276 | 4.146518 | 35.4308 | 34.6938 | 141.2656 | 126.7031 | 3.242493e-05 | 0.0878829 | 0 | 0 | 0
11881 | 405848.5 | 2010-10-11 02:21 | 5372.698 | 2 | 36 | 0.5499276 | 4.150248 | 35.43539 | 34.6938 | 141.2846 | 126.7031 | 0.0001296997 | 0.0878829 | 0 | 0 | 0
11882 | 405878.5 | 2010-10-11 02:22 | 5402.713 | 2 | 36 | 0.5497469 | 4.153653 | 35.43997 | 34.6938 | 141.3037 | 126.7031 | 6.494522e-05 | 0.0878829 | 0 | 0 | 0
11883 | 405908.5 | 2010-10-11 02:22 | 5432.728 | 2 | 36 | 0.5499276 | 4.15722 | 35.44456 | 34.6938 | 141.3227 | 126.7031 | 9.727478e-05 | 0.0878829 | 0 | 0 | 0
11884 | 405938.5 | 2010-10-11 02:23 | 5462.744 | 2 | 36 | 0.5501083 | 4.161112 | 35.44914 | 34.6938 | 141.3418 | 126.7031 | 0.0001296997 | 0.0878829 | 0 | 0 | 0
11885 | 405968.5 | 2010-10-11 02:23 | 5492.759 | 2 | 36 | 0.5501083 | 4.164518 | 35.45373 | 34.6938 | 141.3609 | 126.7031 | 9.727478e-05 | 0.0878829 | 0 | 0 | 0
11886 | 405998.6 | 2010-10-11 02:24 | 5522.774 | 2 | 36 | 0.5499276 | 4.168248 | 35.45831 | 34.6938 | 141.38 | 126.7031 | 0.0001297951 | 0.0878829 | 0 | 0 | 0
11887 | 406028.6 | 2010-10-11 02:24 | 5552.789 | 2 | 36 | 0.5499276 | 4.171653 | 35.4629 | 34.6938 | 141.3991 | 126.7031 | 6.484985e-05 | 0.0878829 | 0 | 0 | 0
11888 | 406058.6 | 2010-10-11 02:25 | 5582.805 | 2 | 36 | 0.5499276 | 4.175545 | 35.46748 | 34.6938 | 141.4182 | 126.7031 | 0.0001296997 | 0.0878829 | 0 | 0 | 0
11889 | 406088.6 | 2010-10-11 02:25 | 5612.82 | 2 | 36 | 0.5499276 | 4.179112 | 35.47207 | 34.6938 | 141.4374 | 126.7031 | 9.727478e-05 | 0.0878829 | 0 | 0 | 0
11890 | 406118.6 | 2010-10-11 02:26 | 5642.838 | 2 | 36 | 0.5499276 | 4.182842 | 35.47666 | 34.6938 | 141.4566 | 126.7031 | 0.0001297951 | 0.0878829 | 0 | 0 | 0
11891 | 406148.6 | 2010-10-11 02:26 | 5672.85 | 2 | 36 | 0.5501083 | 4.186409 | 35.48124 | 34.6938 | 141.4758 | 126.7031 | 9.727478e-05 | 0.0878829 | 0 | 0 | 0
11892 | 406178.6 | 2010-10-11 02:27 | 5702.866 | 2 | 36 | 0.5501083 | 4.190301 | 35.48583 | 34.6938 | 141.495 | 126.7031 | 9.727478e-05 | 0.0878829 | 0 | 0 | 0
11893 | 406208.7 | 2010-10-11 02:27 | 5732.881 | 2 | 36 | 0.5501083 | 4.194031 | 35.49041 | 34.6938 | 141.5142 | 126.7031 | 6.484985e-05 | 0.0878829 | 0 | 0 | 0
11894 | 406238.7 | 2010-10-11 02:28 | 5762.896 | 2 | 36 | 0.5501083 | 4.197923 | 35.495 | 34.6938 | 141.5334 | 126.7031 | 6.484985e-05 | 0.0878829 | 0 | 0 | 0
11895 | 406253.6 | 2010-10-11 02:28 | 5777.834 | 2 | 36 | 0.5501083 | 4.200031 | 35.49728 | 34.6938 | 141.543 | 126.7031 | 0.00016222 | 0.0878829 | 0 | 0 | 0
11896 | 406283.6 | 2010-10-11 02:29 | 30.01522 | 3 | 36 | 0 | 4.121383 | 35.49728 | 34.6938 | 141.543 | 126.7031 | -0.0003567696 | 0.0878829 | 0 | 0 | 0
11897 | 406313.6 | 2010-10-11 02:29 | 60.03046 | 3 | 36 | 0 | 4.111491 | 35.49728 | 34.6938 | 141.543 | 126.7031 | -0.0002270699 | 0.0878829 | 0 | 0 | 0
11898 | 406343.7 | 2010-10-11 02:30 | 90.04572 | 3 | 36 | 0 | 4.105653 | 35.49728 | 34.6938 | 141.543 | 126.7031 | -0.0001621246 | 0.0878829 | 0 | 0 | 0
11899 | 406373.6 | 2010-10-11 02:30 | 120.0142 | 3 | 36 | 0 | 4.102248 | 35.49728 | 34.6938 | 141.543 | 126.7031 | -6.484985e-05 | 0.0878829 | 0 | 0 | 0
11900 | 406403.6 | 2010-10-11 02:31 | 30.01525 | 5 | 36 | 0 | 4.099815 | 35.49728 | 34.6938 | 141.543 | 126.7031 | -6.484985e-05 | 0.0878829 | 0 | 0 | 0
11901 | 406433.6 | 2010-10-11 02:31 | 60.01489 | 5 | 36 | 0 | 4.097869 | 35.49728 | 34.6938 | 141.543 | 126.7031 | -3.242493e-05 | 0.0878829 | 0 | 0 | 0
11902 | 406433.8 | 2010-10-11 02:31 | 0.1875957 | 6 | 36 | 0.001225107 | 4.098194 | 35.49728 | 34.6938 | 141.543 | 126.7031 | 0 | 0.08942929 | 0 | 0 | 0
11903 | 406438.6 | 2010-10-11 02:31 | 5.015532 | 6 | 36 | 0.001947797 | 4.097869 | 35.49728 | 34.6938 | 141.543 | 126.7031 | -6.484985e-05 | 0.08942929 | 0 | 0 | 0
11904 | 406468.7 | 2010-10-11 02:32 | 30.01526 | 7 | 36 | -1.099613 | 3.940897 | 35.49728 | 34.70296 | 141.543 | 126.7394 | -0.000778389 | 0.08942929 | 0 | 0 | 0
11905 | 406498.7 | 2010-10-11 02:32 | 60.03048 | 7 | 36 | -1.099793 | 3.918519 | 35.49728 | 34.71213 | 141.543 | 126.7754 | -0.0005188942 | 0.08942929 | 0 | 0 | 0
11906 | 406528.7 | 2010-10-11 02:33 | 90.04574 | 7 | 36 | -1.099432 | 3.903437 | 35.49728 | 34.7213 | 141.543 | 126.8113 | -0.0002919197 | 0.08942929 | 0 | 0 | 0
11907 | 406558.7 | 2010-10-11 02:33 | 120.061 | 7 | 36 | -1.099613 | 3.891275 | 35.49728 | 34.73047 | 141.543 | 126.847 | -0.000291872 | 0.08942929 | 0 | 0 | 0
11908 | 406588.7 | 2010-10-11 02:34 | 150.0762 | 7 | 36 | -1.099793 | 3.880897 | 35.49728 | 34.73964 | 141.543 | 126.8826 | -0.000291872 | 0.08942929 | 0 | 0 | 0
11909 | 406618.7 | 2010-10-11 02:34 | 180.0915 | 7 | 36 | -1.099613 | 3.871654 | 35.49728 | 34.74881 | 141.543 | 126.9182 | -0.0002270222 | 0.08942929 | 0 | 0 | 0
11910 | 406648.7 | 2010-10-11 02:35 | 210.1069 | 7 | 36 | -1.099613 | 3.862897 | 35.49728 | 34.75798 | 141.543 | 126.9536 | -0.0002594471 | 0.08942929 | 0 | 0 | 0
11911 | 406678.8 | 2010-10-11 02:35 | 240.1221 | 7 | 36 | -1.099793 | 3.854627 | 35.49728 | 34.76714 | 141.543 | 126.989 | -0.0002270222 | 0.08942929 | 0 | 0 | 0
11912 | 406708.8 | 2010-10-11 02:36 | 270.1372 | 7 | 36 | -1.099613 | 3.846681 | 35.49728 | 34.77631 | 141.543 | 127.0243 | -0.0002270222 | 0.08942929 | 0 | 0 | 0
11913 | 406738.8 | 2010-10-11 02:36 | 300.1526 | 7 | 36 | -1.099613 | 3.838897 | 35.49728 | 34.78548 | 141.543 | 127.0595 | -0.0001945496 | 0.08942929 | 0 | 0 | 0
11914 | 406768.8 | 2010-10-11 02:37 | 330.1678 | 7 | 36 | -1.099432 | 3.831113 | 35.49728 | 34.79465 | 141.543 | 127.0947 | -0.0002270222 | 0.08942929 | 0 | 0 | 0
11915 | 406798.8 | 2010-10-11 02:37 | 360.1829 | 7 | 36 | -1.099613 | 3.823978 | 35.49728 | 34.80382 | 141.543 | 127.1298 | -0.0001945972 | 0.08942929 | 0 | 0 | 0
11916 | 406828.8 | 2010-10-11 02:38 | 390.1981 | 7 | 36 | -1.099793 | 3.816519 | 35.49728 | 34.81299 | 141.543 | 127.1648 | -0.0001945972 | 0.08942929 | 0 | 0 | 0
11917 | 406858.8 | 2010-10-11 02:38 | 420.2135 | 7 | 36 | -1.099793 | 3.809222 | 35.49728 | 34.82215 | 141.543 | 127.1998 | -0.0002270222 | 0.08942929 | 0 | 0 | 0
11918 | 406888.9 | 2010-10-11 02:39 | 450.2287 | 7 | 36 | -1.099793 | 3.802248 | 35.49728 | 34.83132 | 141.543 | 127.2347 | -0.0001945972 | 0.08942929 | 0 | 0 | 0
11919 | 406918.9 | 2010-10-11 02:39 | 480.244 | 7 | 36 | -1.099432 | 3.795438 | 35.49728 | 34.84049 | 141.543 | 127.2695 | -0.0001621723 | 0.08942929 | 0 | 0 | 0
11920 | 406948.9 | 2010-10-11 02:40 | 510.2593 | 7 | 36 | -1.099793 | 3.788627 | 35.49728 | 34.84966 | 141.543 | 127.3043 | -0.0001621723 | 0.08942929 | 0 | 0 | 0
11921 | 406978.9 | 2010-10-11 02:40 | 540.2763 | 7 | 36 | -1.099613 | 3.78214 | 35.49728 | 34.85883 | 141.543 | 127.339 | -0.0001621723 | 0.08942929 | 0 | 0 | 0
11922 | 407008.9 | 2010-10-11 02:41 | 570.2896 | 7 | 36 | -1.099613 | 3.77533 | 35.49728 | 34.868 | 141.543 | 127.3736 | -0.0001945972 | 0.08942929 | 0 | 0 | 0
11923 | 407038.9 | 2010-10-11 02:41 | 600.3052 | 7 | 36 | -1.099613 | 3.769168 | 35.49728 | 34.87717 | 141.543 | 127.4082 | -0.0001621246 | 0.08942929 | 0 | 0 | 0
11924 | 407069 | 2010-10-11 02:42 | 630.3201 | 7 | 36 | -1.099613 | 3.762681 | 35.49728 | 34.88633 | 141.543 | 127.4427 | -0.0001945972 | 0.08942929 | 0 | 0 | 0
11925 | 407099 | 2010-10-11 02:42 | 660.3379 | 7 | 36 | -1.099613 | 3.756681 | 35.49728 | 34.8955 | 141.543 | 127.4772 | -0.0001621723 | 0.08942929 | 0 | 0 | 0
11926 | 407129 | 2010-10-11 02:43 | 690.3507 | 7 | 36 | -1.099793 | 3.750519 | 35.49728 | 34.90467 | 141.543 | 127.5116 | -0.0001945972 | 0.08942929 | 0 | 0 | 0
11927 | 407159 | 2010-10-11 02:43 | 720.3661 | 7 | 36 | -1.099613 | 3.744519 | 35.49728 | 34.91384 | 141.543 | 127.546 | -0.0001945972 | 0.08942929 | 0 | 0 | 0
11928 | 407189 | 2010-10-11 02:44 | 750.3813 | 7 | 36 | -1.099613 | 3.738843 | 35.49728 | 34.92301 | 141.543 | 127.5803 | -0.0001296997 | 0.08942929 | 0 | 0 | 0
11929 | 407219 | 2010-10-11 02:44 | 780.3965 | 7 | 36 | -1.099793 | 3.733006 | 35.49728 | 34.93218 | 141.543 | 127.6145 | -0.0001945972 | 0.08942929 | 0 | 0 | 0
11930 | 407249 | 2010-10-11 02:45 | 810.414 | 7 | 36 | -1.099793 | 3.727492 | 35.49728 | 34.94135 | 141.543 | 127.6487 | -0.0001945972 | 0.08942929 | 0 | 0 | 0
11931 | 407279.1 | 2010-10-11 02:45 | 840.427 | 7 | 36 | -1.099613 | 3.722141 | 35.49728 | 34.95052 | 141.543 | 127.6829 | -0.0001621246 | 0.08942929 | 0 | 0 | 0
11932 | 407309.1 | 2010-10-11 02:46 | 870.4422 | 7 | 36 | -1.099613 | 3.716952 | 35.49728 | 34.95968 | 141.543 | 127.717 | -0.0001296997 | 0.08942929 | 0 | 0 | 0
11933 | 407339.1 | 2010-10-11 02:46 | 900.4575 | 7 | 36 | -1.099613 | 3.711762 | 35.49728 | 34.96885 | 141.543 | 127.751 | -0.0001296997 | 0.08942929 | 0 | 0 | 0
11934 | 407369.1 | 2010-10-11 02:47 | 930.4726 | 7 | 36 | -1.099613 | 3.706573 | 35.49728 | 34.97802 | 141.543 | 127.7851 | -0.0001296997 | 0.08942929 | 0 | 0 | 0
11935 | 407399.1 | 2010-10-11 02:47 | 960.4879 | 7 | 36 | -1.099613 | 3.701384 | 35.49728 | 34.98719 | 141.543 | 127.819 | -0.0001296997 | 0.08942929 | 0 | 0 | 0
11936 | 407429.1 | 2010-10-11 02:48 | 990.5032 | 7 | 36 | -1.099793 | 3.696357 | 35.49728 | 34.99636 | 141.543 | 127.8529 | -0.0001621723 | 0.08942929 | 0 | 0 | 0
11937 | 407459.2 | 2010-10-11 02:48 | 1020.518 | 7 | 36 | -1.099613 | 3.691817 | 35.49728 | 35.00553 | 141.543 | 127.8868 | -6.484985e-05 | 0.08942929 | 0 | 0 | 0
11938 | 407489.2 | 2010-10-11 02:49 | 1050.534 | 7 | 36 | -1.099613 | 3.686627 | 35.49728 | 35.0147 | 141.543 | 127.9206 | -0.0001621246 | 0.08942929 | 0 | 0 | 0
11939 | 407519.2 | 2010-10-11 02:49 | 1080.549 | 7 | 36 | -1.099432 | 3.682087 | 35.49728 | 35.02386 | 141.543 | 127.9544 | -6.489754e-05 | 0.08942929 | 0 | 0 | 0
11940 | 407549.2 | 2010-10-11 02:50 | 1110.564 | 7 | 36 | -1.099793 | 3.677222 | 35.49728 | 35.03303 | 141.543 | 127.9881 | -0.0001621246 | 0.08942929 | 0 | 0 | 0
11941 | 407579.2 | 2010-10-11 02:50 | 1140.581 | 7 | 36 | -1.099613 | 3.672843 | 35.49728 | 35.0422 | 141.543 | 128.0218 | -9.732247e-05 | 0.08942929 | 0 | 0 | 0
11942 | 407609.2 | 2010-10-11 02:51 | 1170.595 | 7 | 36 | -1.099793 | 3.668303 | 35.49728 | 35.05137 | 141.543 | 128.0555 | -0.0001297474 | 0.08942929 | 0 | 0 | 0
11943 | 407639.2 | 2010-10-11 02:51 | 1200.61 | 7 | 36 | -1.099793 | 3.663925 | 35.49728 | 35.06054 | 141.543 | 128.0891 | -6.484985e-05 | 0.08942929 | 0 | 0 | 0
11944 | 407669.3 | 2010-10-11 02:52 | 1230.625 | 7 | 36 | -1.099793 | 3.659546 | 35.49728 | 35.06971 | 141.543 | 128.1227 | -6.484985e-05 | 0.08942929 | 0 | 0 | 0
11945 | 407699.3 | 2010-10-11 02:52 | 1260.64 | 7 | 36 | -1.099793 | 3.65533 | 35.49728 | 35.07888 | 141.543 | 128.1562 | -6.484985e-05 | 0.08942929 | 0 | 0 | 0
11946 | 407729.3 | 2010-10-11 02:53 | 1290.656 | 7 | 36 | -1.099793 | 3.650952 | 35.49728 | 35.08804 | 141.543 | 128.1897 | -6.489754e-05 | 0.08942929 | 0 | 0 | 0
11947 | 407759.3 | 2010-10-11 02:53 | 1320.671 | 7 | 36 | -1.099793 | 3.646898 | 35.49728 | 35.09721 | 141.543 | 128.2231 | -9.732247e-05 | 0.08942929 | 0 | 0 | 0
11948 | 407789.3 | 2010-10-11 02:54 | 1350.686 | 7 | 36 | -1.099974 | 3.642681 | 35.49728 | 35.10638 | 141.543 | 128.2566 | -9.732247e-05 | 0.08942929 | 0 | 0 | 0
11949 | 407819.3 | 2010-10-11 02:54 | 1380.701 | 7 | 36 | -1.099793 | 3.63879 | 35.49728 | 35.11555 | 141.543 | 128.29 | -9.727478e-05 | 0.08942929 | 0 | 0 | 0
11950 | 407849.4 | 2010-10-11 02:55 | 1410.717 | 7 | 36 | -1.099793 | 3.634736 | 35.49728 | 35.12472 | 141.543 | 128.3233 | -0.0001296997 | 0.08942929 | 0 | 0 | 0
11951 | 407879.4 | 2010-10-11 02:55 | 1440.732 | 7 | 36 | -1.099793 | 3.631006 | 35.49728 | 35.13389 | 141.543 | 128.3566 | -0.0001297474 | 0.08942929 | 0 | 0 | 0
11952 | 407909.4 | 2010-10-11 02:56 | 1470.747 | 7 | 36 | -1.099613 | 3.6276 | 35.49728 | 35.14306 | 141.543 | 128.3899 | -6.484985e-05 | 0.08942929 | 0 | 0 | 0
11953 | 407939.4 | 2010-10-11 02:56 | 1500.762 | 7 | 36 | -1.099613 | 3.623871 | 35.49728 | 35.15223 | 141.543 | 128.4231 | -9.732247e-05 | 0.08942929 | 0 | 0 | 0
11954 | 407969.4 | 2010-10-11 02:57 | 1530.778 | 7 | 36 | -1.099793 | 3.620465 | 35.49728 | 35.1614 | 141.543 | 128.4563 | -3.242493e-05 | 0.08942929 | 0 | 0 | 0
11955 | 407999.4 | 2010-10-11 02:57 | 1560.793 | 7 | 36 | -1.099613 | 3.61706 | 35.49728 | 35.17057 | 141.543 | 128.4895 | -9.727478e-05 | 0.08942929 | 0 | 0 | 0
11956 | 408029.4 | 2010-10-11 02:58 | 1590.808 | 7 | 36 | -1.099613 | 3.613817 | 35.49728 | 35.17973 | 141.543 | 128.5227 | -3.242493e-05 | 0.08942929 | 0 | 0 | 0
11957 | 408059.5 | 2010-10-11 02:58 | 1620.823 | 7 | 36 | -1.099793 | 3.610574 | 35.49728 | 35.1889 | 141.543 | 128.5558 | -9.727478e-05 | 0.08942929 | 0 | 0 | 0
11958 | 408089.5 | 2010-10-11 02:59 | 1650.839 | 7 | 36 | -1.099613 | 3.60733 | 35.49728 | 35.19807 | 141.543 | 128.5889 | -9.727478e-05 | 0.08942929 | 0 | 0 | 0
11959 | 408119.5 | 2010-10-11 02:59 | 1680.854 | 7 | 36 | -1.099613 | 3.604249 | 35.49728 | 35.20724 | 141.543 | 128.6219 | -6.484985e-05 | 0.08942929 | 0 | 0 | 0
11960 | 408149.5 | 2010-10-11 03:00 | 1710.869 | 7 | 36 | -1.099793 | 3.601006 | 35.49728 | 35.21641 | 141.543 | 128.655 | -0.0001296997 | 0.08942929 | 0 | 0 | 0
11961 | 408179.5 | 2010-10-11 03:00 | 1740.886 | 7 | 36 | -1.099793 | 3.598087 | 35.49728 | 35.22558 | 141.543 | 128.688 | -6.484985e-05 | 0.08942929 | 0 | 0 | 0
11962 | 408209.5 | 2010-10-11 03:01 | 1770.899 | 7 | 36 | -1.099613 | 3.59533 | 35.49728 | 35.23475 | 141.543 | 128.721 | -3.242493e-05 | 0.08942929 | 0 | 0 | 0
11963 | 408239.5 | 2010-10-11 03:01 | 1800.915 | 7 | 36 | -1.099613 | 3.592249 | 35.49728 | 35.24391 | 141.543 | 128.7539 | -9.732247e-05 | 0.08942929 | 0 | 0 | 0
11964 | 408269.6 | 2010-10-11 03:02 | 1830.93 | 7 | 36 | -1.099613 | 3.58933 | 35.49728 | 35.25308 | 141.543 | 128.7868 | -6.489754e-05 | 0.08942929 | 0 | 0 | 0
11965 | 408299.6 | 2010-10-11 03:02 | 1860.945 | 7 | 36 | -1.099613 | 3.586411 | 35.49728 | 35.26225 | 141.543 | 128.8197 | -6.484985e-05 | 0.08942929 | 0 | 0 | 0
11966 | 408329.6 | 2010-10-11 03:03 | 1890.96 | 7 | 36 | -1.099793 | 3.583493 | 35.49728 | 35.27142 | 141.543 | 128.8526 | -9.727478e-05 | 0.08942929 | 0 | 0 | 0
11967 | 408359.6 | 2010-10-11 03:03 | 1920.976 | 7 | 36 | -1.099793 | 3.580574 | 35.49728 | 35.28059 | 141.543 | 128.8854 | -6.484985e-05 | 0.08942929 | 0 | 0 | 0
11968 | 408389.6 | 2010-10-11 03:04 | 1950.991 | 7 | 36 | -1.099793 | 3.57733 | 35.49728 | 35.28976 | 141.543 | 128.9183 | -0.0001296997 | 0.08942929 | 0 | 0 | 0
11969 | 408419.6 | 2010-10-11 03:04 | 1981.006 | 7 | 36 | -1.099613 | 3.574574 | 35.49728 | 35.29893 | 141.543 | 128.951 | -6.484985e-05 | 0.08942929 | 0 | 0 | 0
11970 | 408449.7 | 2010-10-11 03:05 | 2011.021 | 7 | 36 | -1.099974 | 3.57133 | 35.49728 | 35.3081 | 141.543 | 128.9838 | -9.732247e-05 | 0.08942929 | 0 | 0 | 0
11971 | 408479.7 | 2010-10-11 03:05 | 2041.037 | 7 | 36 | -1.099613 | 3.568411 | 35.49728 | 35.31726 | 141.543 | 129.0165 | -6.489754e-05 | 0.08942929 | 0 | 0 | 0
11972 | 408509.7 | 2010-10-11 03:06 | 2071.052 | 7 | 36 | -1.099793 | 3.565168 | 35.49728 | 35.32643 | 141.543 | 129.0492 | -3.242493e-05 | 0.08942929 | 0 | 0 | 0
11973 | 408539.7 | 2010-10-11 03:06 | 2101.067 | 7 | 36 | -1.099613 | 3.561925 | 35.49728 | 35.3356 | 141.543 | 129.0819 | -6.484985e-05 | 0.08942929 | 0 | 0 | 0
11974 | 408569.7 | 2010-10-11 03:07 | 2131.082 | 7 | 36 | -1.099793 | 3.558357 | 35.49728 | 35.34477 | 141.543 | 129.1145 | -0.0001296997 | 0.08942929 | 0 | 0 | 0
11975 | 408599.7 | 2010-10-11 03:07 | 2161.098 | 7 | 36 | -1.099793 | 3.554952 | 35.49728 | 35.35394 | 141.543 | 129.1472 | -9.732247e-05 | 0.08942929 | 0 | 0 | 0
11976 | 408629.7 | 2010-10-11 03:08 | 2191.113 | 7 | 36 | -1.099613 | 3.551384 | 35.49728 | 35.36311 | 141.543 | 129.1797 | -9.727478e-05 | 0.08942929 | 0 | 0 | 0
11977 | 408659.8 | 2010-10-11 03:08 | 2221.128 | 7 | 36 | -1.099613 | 3.547655 | 35.49728 | 35.37228 | 141.543 | 129.2123 | -9.732247e-05 | 0.08942929 | 0 | 0 | 0
11978 | 408689.8 | 2010-10-11 03:09 | 2251.144 | 7 | 36 | -1.099793 | 3.543763 | 35.49728 | 35.38144 | 141.543 | 129.2448 | -0.0001296997 | 0.08942929 | 0 | 0 | 0
11979 | 408719.8 | 2010-10-11 03:09 | 2281.159 | 7 | 36 | -1.099974 | 3.539547 | 35.49728 | 35.39061 | 141.543 | 129.2773 | -0.0001296997 | 0.08942929 | 0 | 0 | 0
11980 | 408749.8 | 2010-10-11 03:10 | 2311.174 | 7 | 36 | -1.099613 | 3.535655 | 35.49728 | 35.39978 | 141.543 | 129.3097 | -6.484985e-05 | 0.08942929 | 0 | 0 | 0
11981 | 408779.8 | 2010-10-11 03:10 | 2341.191 | 7 | 36 | -1.099793 | 3.531114 | 35.49728 | 35.40895 | 141.543 | 129.3421 | -0.0001296997 | 0.08942929 | 0 | 0 | 0
11982 | 408809.8 | 2010-10-11 03:11 | 2371.204 | 7 | 36 | -1.099613 | 3.526736 | 35.49728 | 35.41812 | 141.543 | 129.3744 | -0.0001297474 | 0.08942929 | 0 | 0 | 0
11983 | 408839.9 | 2010-10-11 03:11 | 2401.22 | 7 | 36 | -1.099432 | 3.522195 | 35.49728 | 35.42729 | 141.543 | 129.4068 | -9.727478e-05 | 0.08942929 | 0 | 0 | 0
11984 | 408869.9 | 2010-10-11 03:12 | 2431.235 | 7 | 36 | -1.099793 | 3.517006 | 35.49728 | 35.43646 | 141.543 | 129.439 | -0.0001297474 | 0.08942929 | 0 | 0 | 0
11985 | 408899.9 | 2010-10-11 03:12 | 2461.25 | 7 | 36 | -1.099432 | 3.511817 | 35.49728 | 35.44562 | 141.543 | 129.4712 | -0.0001297474 | 0.08942929 | 0 | 0 | 0
11986 | 408929.9 | 2010-10-11 03:13 | 2491.265 | 7 | 36 | -1.099974 | 3.505979 | 35.49728 | 35.45479 | 141.543 | 129.5034 | -0.0001945972 | 0.08942929 | 0 | 0 | 0
11987 | 408959.9 | 2010-10-11 03:13 | 2521.281 | 7 | 36 | -1.099613 | 3.499817 | 35.49728 | 35.46396 | 141.543 | 129.5355 | -0.0001296997 | 0.08942929 | 0 | 0 | 0
11988 | 408989.9 | 2010-10-11 03:14 | 2551.296 | 7 | 36 | -1.099793 | 3.492682 | 35.49728 | 35.47313 | 141.543 | 129.5676 | -0.0001621246 | 0.08942929 | 0 | 0 | 0
11989 | 409019.9 | 2010-10-11 03:14 | 2581.313 | 7 | 36 | -1.099793 | 3.48425 | 35.49728 | 35.4823 | 141.543 | 129.5996 | -0.0002594471 | 0.08942929 | 0 | 0 | 0
11990 | 409050 | 2010-10-11 03:15 | 2611.326 | 7 | 36 | -1.099793 | 3.474844 | 35.49728 | 35.49147 | 141.543 | 129.6315 | -0.000291872 | 0.08942929 | 0 | 0 | 0
11991 | 409080 | 2010-10-11 03:15 | 2641.342 | 7 | 36 | -1.099613 | 3.463493 | 35.49728 | 35.50064 | 141.543 | 129.6633 | -0.0003242969 | 0.08942929 | 0 | 0 | 0
11992 | 409110 | 2010-10-11 03:16 | 2671.357 | 7 | 36 | -1.099432 | 3.449871 | 35.49728 | 35.50981 | 141.543 | 129.695 | -0.0003891468 | 0.08942929 | 0 | 0 | 0
11993 | 409140 | 2010-10-11 03:16 | 2701.372 | 7 | 36 | -1.099793 | 3.432196 | 35.49728 | 35.51897 | 141.543 | 129.7265 | -0.0005188942 | 0.08942929 | 0 | 0 | 0
11994 | 409170 | 2010-10-11 03:17 | 2731.388 | 7 | 36 | -1.099793 | 3.409169 | 35.49728 | 35.52814 | 141.543 | 129.7579 | -0.0007134915 | 0.08942929 | 0 | 0 | 0
11995 | 409200 | 2010-10-11 03:17 | 2761.39 | 7 | 36 | -1.099613 | 3.377385 | 35.49728 | 35.53731 | 141.543 | 129.789 | -0.0009729862 | 0.08942929 | 0 | 0 | 0
11996 | 409230 | 2010-10-11 03:18 | 2791.402 | 7 | 36 | -1.099432 | 3.331655 | 35.49728 | 35.54648 | 141.543 | 129.8198 | -0.001427031 | 0.08942929 | 0 | 0 | 0
11997 | 409260.1 | 2010-10-11 03:18 | 2821.418 | 7 | 36 | -1.099613 | 3.264358 | 35.49728 | 35.55564 | 141.543 | 129.85 | -0.002075672 | 0.08942929 | 0 | 0 | 0
11998 | 409290.1 | 2010-10-11 03:19 | 2851.433 | 7 | 36 | -1.099793 | 3.16398 | 35.49728 | 35.56481 | 141.543 | 129.8795 | -0.003178358 | 0.08942929 | 0 | 0 | 0
11999 | 409320.1 | 2010-10-11 03:19 | 2881.448 | 7 | 36 | -1.099613 | 2.999062 | 35.49728 | 35.57398 | 141.543 | 129.9079 | -0.005805397 | 0.08942929 | 0 | 0 | 0
12000 | 409338.5 | 2010-10-11 03:20 | 2899.823 | 7 | 36 | -1.099793 | 2.79863 | 35.49728 | 35.57959 | 141.543 | 129.9242 | -0.01099458 | 0.08942929 | 0 | 0 | 0
12001 | 409344.9 | 2010-10-11 03:20 | 2906.244 | 7 | 36 | -1.099793 | 2.699873 | 35.49728 | 35.58156 | 141.543 | 129.9296 | -0.01251888 | 0.08942929 | 0 | 0 | 0
12002 | 409404.9 | 2010-10-11 03:21 | 60.01488 | 8 | 36 | 0 | 3.304088 | 35.49728 | 35.58156 | 141.543 | 129.9296 | 0.001135159 | 0.08942929 | 0 | 0 | 0
12003 | 409405.1 | 2010-10-11 03:21 | 0.1856616 | 9 | 36 | 0.001767125 | 3.304899 | 35.49728 | 35.58156 | 141.543 | 129.9296 | 0 | 0.09113782 | 0 | 0 | 0
12004 | 409409.9 | 2010-10-11 03:21 | 5.013731 | 9 | 36 | 0.001947797 | 3.311223 | 35.49728 | 35.58156 | 141.543 | 129.9296 | 0.0009729862 | 0.09113782 | 0 | 0 | 0
12005 | 409440 | 2010-10-11 03:21 | 30.01537 | 1 | 37 | 0 | 3.340088 | 35.49728 | 35.58156 | 141.543 | 129.9296 | 0.0006162167 | 0.09113782 | 0 | 0 | 0
12006 | 409470 | 2010-10-11 03:22 | 60.03053 | 1 | 37 | 0 | 3.359547 | 35.49728 | 35.58156 | 141.543 | 129.9296 | 0.0004216194 | 0.09113782 | 0 | 0 | 0
12007 | 409500 | 2010-10-11 03:22 | 90.04576 | 1 | 37 | 0 | 3.37398 | 35.49728 | 35.58156 | 141.543 | 129.9296 | 0.0002919197 | 0.09113782 | 0 | 0 | 0
12008 | 409530 | 2010-10-11 03:23 | 120.0142 | 1 | 37 | 0 | 3.385493 | 35.49728 | 35.58156 | 141.543 | 129.9296 | 0.000291872 | 0.09113782 | 0 | 0 | 0
12009 | 409560 | 2010-10-11 03:23 | 30.01525 | 2 | 37 | 0.5499276 | 3.54506 | 35.50187 | 35.58156 | 141.5591 | 129.9296 | 0.001751375 | 0.09113782 | 0 | 0 | 0
12010 | 409590 | 2010-10-11 03:24 | 60.03051 | 2 | 37 | 0.5499276 | 3.597763 | 35.50645 | 35.58156 | 141.5755 | 129.9296 | 0.001199961 | 0.09113782 | 0 | 0 | 0
12011 | 409620 | 2010-10-11 03:24 | 90.04789 | 2 | 37 | 0.5499276 | 3.637168 | 35.51104 | 35.58156 | 141.5921 | 129.9296 | 0.0009405136 | 0.09113782 | 0 | 0 | 0
12012 | 409650 | 2010-10-11 03:25 | 120.061 | 2 | 37 | 0.5499276 | 3.668627 | 35.51562 | 35.58156 | 141.6088 | 129.9296 | 0.0008108139 | 0.09113782 | 0 | 0 | 0
12013 | 409680 | 2010-10-11 03:25 | 150.0762 | 2 | 37 | 0.5499276 | 3.694573 | 35.52021 | 35.58156 | 141.6257 | 129.9296 | 0.0006162167 | 0.09113782 | 0 | 0 | 0
12014 | 409710 | 2010-10-11 03:26 | 180.0915 | 2 | 37 | 0.5499276 | 3.716465 | 35.5248 | 35.58156 | 141.6427 | 129.9296 | 0.0005188942 | 0.09113782 | 0 | 0 | 0
12015 | 409740.1 | 2010-10-11 03:26 | 210.1067 | 2 | 37 | 0.5501083 | 3.735114 | 35.52938 | 35.58156 | 141.6598 | 129.9296 | 0.0004864693 | 0.09113782 | 0 | 0 | 0
12016 | 409770.1 | 2010-10-11 03:27 | 240.122 | 2 | 37 | 0.5499276 | 3.749708 | 35.53397 | 35.58156 | 141.677 | 129.9296 | 0.0003567696 | 0.09113782 | 0 | 0 | 0
12017 | 409800.1 | 2010-10-11 03:27 | 270.1372 | 2 | 37 | 0.5501083 | 3.759762 | 35.53855 | 35.58156 | 141.6942 | 129.9296 | 0.0001945972 | 0.09113782 | 0 | 0 | 0
12018 | 409830.1 | 2010-10-11 03:28 | 300.1526 | 2 | 37 | 0.5499276 | 3.765762 | 35.54314 | 35.58156 | 141.7114 | 129.9296 | 0.0001296997 | 0.09113782 | 0 | 0 | 0
12019 | 409860.1 | 2010-10-11 03:28 | 330.1678 | 2 | 37 | 0.5497469 | 3.769816 | 35.54772 | 35.58156 | 141.7287 | 129.9296 | 6.484985e-05 | 0.09113782 | 0 | 0 | 0
12020 | 409890.1 | 2010-10-11 03:29 | 360.1829 | 2 | 37 | 0.5499276 | 3.773384 | 35.55231 | 35.58156 | 141.746 | 129.9296 | 3.242493e-05 | 0.09113782 | 0 | 0 | 0
12021 | 409920.2 | 2010-10-11 03:29 | 390.1982 | 2 | 37 | 0.5497469 | 3.776789 | 35.55689 | 35.58156 | 141.7633 | 129.9296 | 9.727478e-05 | 0.09113782 | 0 | 0 | 0
12022 | 409950.2 | 2010-10-11 03:30 | 420.2134 | 2 | 37 | 0.5497469 | 3.780032 | 35.56148 | 35.58156 | 141.7806 | 129.9296 | 6.484985e-05 | 0.09113782 | 0 | 0 | 0
12023 | 409980.2 | 2010-10-11 03:30 | 450.2287 | 2 | 37 | 0.5499276 | 3.783438 | 35.56606 | 35.58156 | 141.798 | 129.9296 | 9.727478e-05 | 0.09113782 | 0 | 0 | 0
12024 | 410010.2 | 2010-10-11 03:31 | 480.2439 | 2 | 37 | 0.5497469 | 3.786357 | 35.57065 | 35.58156 | 141.8153 | 129.9296 | 3.242493e-05 | 0.09113782 | 0 | 0 | 0
12025 | 410040.2 | 2010-10-11 03:31 | 510.2591 | 2 | 37 | 0.5499276 | 3.7896 | 35.57523 | 35.58156 | 141.8327 | 129.9296 | 9.727478e-05 | 0.09113782 | 0 | 0 | 0
12026 | 410070.2 | 2010-10-11 03:32 | 540.2744 | 2 | 37 | 0.5499276 | 3.792519 | 35.57981 | 35.58156 | 141.8501 | 129.9296 | 9.727478e-05 | 0.09113782 | 0 | 0 | 0
12027 | 410100.2 | 2010-10-11 03:32 | 570.2896 | 2 | 37 | 0.5501083 | 3.795438 | 35.5844 | 35.58156 | 141.8675 | 129.9296 | 6.484985e-05 | 0.09113782 | 0 | 0 | 0
12028 | 410130.3 | 2010-10-11 03:33 | 600.3049 | 2 | 37 | 0.5501083 | 3.798519 | 35.58899 | 35.58156 | 141.8849 | 129.9296 | 6.484985e-05 | 0.09113782 | 0 | 0 | 0
12029 | 410160.3 | 2010-10-11 03:33 | 630.3202 | 2 | 37 | 0.5499276 | 3.801275 | 35.59357 | 35.58156 | 141.9023 | 129.9296 | 6.484985e-05 | 0.09113782 | 0 | 0 | 0
12030 | 410190.3 | 2010-10-11 03:34 | 660.3354 | 2 | 37 | 0.5497469 | 3.804032 | 35.59816 | 35.58156 | 141.9197 | 129.9296 | 6.484985e-05 | 0.09113782 | 0 | 0 | 0
12031 | 410220.3 | 2010-10-11 03:34 | 690.3526 | 2 | 37 | 0.5501083 | 3.807113 | 35.60274 | 35.58156 | 141.9372 | 129.9296 | 9.727478e-05 | 0.09113782 | 0 | 0 | 0
12032 | 410250.3 | 2010-10-11 03:35 | 720.366 | 2 | 37 | 0.5499276 | 3.810032 | 35.60733 | 35.58156 | 141.9546 | 129.9296 | 9.732247e-05 | 0.09113782 | 0 | 0 | 0
12033 | 410280.3 | 2010-10-11 03:35 | 750.3811 | 2 | 37 | 0.5497469 | 3.812789 | 35.61191 | 35.58156 | 141.9721 | 129.9296 | 6.489754e-05 | 0.09113782 | 0 | 0 | 0
12034 | 410310.4 | 2010-10-11 03:36 | 780.3964 | 2 | 37 | 0.5499276 | 3.816032 | 35.6165 | 35.58156 | 141.9896 | 129.9296 | 9.732247e-05 | 0.09113782 | 0 | 0 | 0
12035 | 410340.4 | 2010-10-11 03:36 | 810.4116 | 2 | 37 | 0.5499276 | 3.819113 | 35.62108 | 35.58156 | 142.0071 | 129.9296 | 6.489754e-05 | 0.09113782 | 0 | 0 | 0
12036 | 410370.4 | 2010-10-11 03:37 | 840.4268 | 2 | 37 | 0.5502889 | 3.822681 | 35.62567 | 35.58156 | 142.0246 | 129.9296 | 0.0001297474 | 0.09113782 | 0 | 0 | 0
12037 | 410400.4 | 2010-10-11 03:37 | 870.4421 | 2 | 37 | 0.5501083 | 3.825924 | 35.63025 | 35.58156 | 142.0422 | 129.9296 | 0.0001296997 | 0.09113782 | 0 | 0 | 0
12038 | 410430.4 | 2010-10-11 03:38 | 900.4574 | 2 | 37 | 0.5501083 | 3.829167 | 35.63484 | 35.58156 | 142.0597 | 129.9296 | 9.727478e-05 | 0.09113782 | 0 | 0 | 0
12039 | 410460.4 | 2010-10-11 03:38 | 930.4725 | 2 | 37 | 0.5499276 | 3.832573 | 35.63942 | 35.58156 | 142.0773 | 129.9296 | 6.484985e-05 | 0.09113782 | 0 | 0 | 0
12040 | 410490.4 | 2010-10-11 03:39 | 960.4878 | 2 | 37 | 0.5499276 | 3.835816 | 35.64401 | 35.58156 | 142.0949 | 129.9296 | 6.489754e-05 | 0.09113782 | 0 | 0 | 0
12041 | 410520.5 | 2010-10-11 03:39 | 990.5033 | 2 | 37 | 0.5497469 | 3.839221 | 35.64859 | 35.58156 | 142.1125 | 129.9296 | 6.484985e-05 | 0.09113782 | 0 | 0 | 0
12042 | 410550.5 | 2010-10-11 03:40 | 1020.518 | 2 | 37 | 0.5501083 | 3.842465 | 35.65318 | 35.58156 | 142.1301 | 129.9296 | 9.727478e-05 | 0.09113782 | 0 | 0 | 0
12043 | 410580.5 | 2010-10-11 03:40 | 1050.536 | 2 | 37 | 0.5497469 | 3.845708 | 35.65776 | 35.58156 | 142.1477 | 129.9296 | 0.0001297474 | 0.09113782 | 0 | 0 | 0
12044 | 410610.5 | 2010-10-11 03:41 | 1080.549 | 2 | 37 | 0.5499276 | 3.848789 | 35.66235 | 35.58156 | 142.1653 | 129.9296 | 6.484985e-05 | 0.09113782 | 0 | 0 | 0
12045 | 410640.5 | 2010-10-11 03:41 | 1110.564 | 2 | 37 | 0.5499276 | 3.85187 | 35.66693 | 35.58156 | 142.183 | 129.9296 | 6.484985e-05 | 0.09113782 | 0 | 0 | 0
12046 | 410670.5 | 2010-10-11 03:42 | 1140.579 | 2 | 37 | 0.5497469 | 3.854789 | 35.67152 | 35.58156 | 142.2007 | 129.9296 | 6.489754e-05 | 0.09113782 | 0 | 0 | 0
12047 | 410700.5 | 2010-10-11 03:42 | 1170.594 | 2 | 37 | 0.5499276 | 3.857708 | 35.6761 | 35.58156 | 142.2183 | 129.9296 | 6.489754e-05 | 0.09113782 | 0 | 0 | 0
12048 | 410730.6 | 2010-10-11 03:43 | 1200.61 | 2 | 37 | 0.5499276 | 3.860302 | 35.68069 | 35.58156 | 142.236 | 129.9296 | 6.484985e-05 | 0.09113782 | 0 | 0 | 0
12049 | 410760.6 | 2010-10-11 03:43 | 1230.612 | 2 | 37 | 0.5499276 | 3.863059 | 35.68527 | 35.58156 | 142.2537 | 129.9296 | 9.732247e-05 | 0.09113782 | 0 | 0 | 0
12050 | 410790.6 | 2010-10-11 03:44 | 1260.625 | 2 | 37 | 0.5501083 | 3.865492 | 35.68986 | 35.58156 | 142.2714 | 129.9296 | 3.242493e-05 | 0.09113782 | 0 | 0 | 0
12051 | 410820.6 | 2010-10-11 03:44 | 1290.64 | 2 | 37 | 0.5497469 | 3.867762 | 35.69444 | 35.58156 | 142.2892 | 129.9296 | 3.242493e-05 | 0.09113782 | 0 | 0 | 0
12052 | 410850.6 | 2010-10-11 03:45 | 1320.657 | 2 | 37 | 0.5499276 | 3.870032 | 35.69903 | 35.58156 | 142.3069 | 129.9296 | 3.242493e-05 | 0.09113782 | 0 | 0 | 0
12053 | 410880.6 | 2010-10-11 03:45 | 1350.67 | 2 | 37 | 0.5499276 | 3.871978 | 35.70361 | 35.58156 | 142.3247 | 129.9296 | 3.242493e-05 | 0.09113782 | 0 | 0 | 0
12054 | 410910.6 | 2010-10-11 03:46 | 1380.686 | 2 | 37 | 0.5499276 | 3.873924 | 35.7082 | 35.58156 | 142.3424 | 129.9296 | 3.242493e-05 | 0.09113782 | 0 | 0 | 0
12055 | 410940.7 | 2010-10-11 03:46 | 1410.701 | 2 | 37 | 0.5499276 | 3.87587 | 35.71278 | 35.58156 | 142.3602 | 129.9296 | 6.484985e-05 | 0.09113782 | 0 | 0 | 0
12056 | 410970.7 | 2010-10-11 03:47 | 1440.716 | 2 | 37 | 0.5499276 | 3.877329 | 35.71737 | 35.58156 | 142.378 | 129.9296 | 0 | 0.09113782 | 0 | 0 | 0
12057 | 411000.7 | 2010-10-11 03:47 | 1470.731 | 2 | 37 | 0.5497469 | 3.878951 | 35.72195 | 35.58156 | 142.3958 | 129.9296 | 3.242493e-05 | 0.09113782 | 0 | 0 | 0
12058 | 411030.7 | 2010-10-11 03:48 | 1500.746 | 2 | 37 | 0.5499276 | 3.880573 | 35.72654 | 35.58156 | 142.4135 | 129.9296 | 9.732247e-05 | 0.09113782 | 0 | 0 | 0
12059 | 411060.7 | 2010-10-11 03:48 | 1530.762 | 2 | 37 | 0.5499276 | 3.88187 | 35.73112 | 35.58156 | 142.4313 | 129.9296 | 6.489754e-05 | 0.09113782 | 0 | 0 | 0
12060 | 411090.7 | 2010-10-11 03:49 | 1560.777 | 2 | 37 | 0.5499276 | 3.883005 | 35.73571 | 35.58156 | 142.4491 | 129.9296 | 3.242493e-05 | 0.09113782 | 0 | 0 | 0
12061 | 411120.7 | 2010-10-11 03:49 | 1590.792 | 2 | 37 | 0.5501083 | 3.884465 | 35.74029 | 35.58156 | 142.4669 | 129.9296 | 6.484985e-05 | 0.09113782 | 0 | 0 | 0
12062 | 411150.8 | 2010-10-11 03:50 | 1620.808 | 2 | 37 | 0.5499276 | 3.885762 | 35.74488 | 35.58156 | 142.4848 | 129.9296 | 6.484985e-05 | 0.09113782 | 0 | 0 | 0
12063 | 411180.8 | 2010-10-11 03:50 | 1650.823 | 2 | 37 | 0.5501083 | 3.887059 | 35.74946 | 35.58156 | 142.5026 | 129.9296 | 6.489754e-05 | 0.09113782 | 0 | 0 | 0
12064 | 411210.8 | 2010-10-11 03:51 | 1680.838 | 2 | 37 | 0.5501083 | 3.88787 | 35.75405 | 35.58156 | 142.5204 | 129.9296 | 3.247261e-05 | 0.09113782 | 0 | 0 | 0
12065 | 411240.8 | 2010-10-11 03:51 | 1710.854 | 2 | 37 | 0.5499276 | 3.889167 | 35.75863 | 35.58156 | 142.5382 | 129.9296 | 3.242493e-05 | 0.09113782 | 0 | 0 | 0
12066 | 411270.8 | 2010-10-11 03:52 | 1740.869 | 2 | 37 | 0.5497469 | 3.890302 | 35.76322 | 35.58156 | 142.5561 | 129.9296 | 6.484985e-05 | 0.09113782 | 0 | 0 | 0
12067 | 411300.8 | 2010-10-11 03:52 | 1770.884 | 2 | 37 | 0.5499276 | 3.891438 | 35.7678 | 35.58156 | 142.5739 | 129.9296 | 0 | 0.09113782 | 0 | 0 | 0
12068 | 411330.9 | 2010-10-11 03:53 | 1800.899 | 2 | 37 | 0.5499276 | 3.892735 | 35.77239 | 35.58156 | 142.5918 | 129.9296 | 3.242493e-05 | 0.09113782 | 0 | 0 | 0
12069 | 411360.9 | 2010-10-11 03:53 | 1830.914 | 2 | 37 | 0.5497469 | 3.89387 | 35.77697 | 35.58156 | 142.6096 | 129.9296 | 6.484985e-05 | 0.09113782 | 0 | 0 | 0
12070 | 411390.9 | 2010-10-11 03:54 | 1860.929 | 2 | 37 | 0.5499276 | 3.895167 | 35.78156 | 35.58156 | 142.6275 | 129.9296 | 3.247261e-05 | 0.09113782 | 0 | 0 | 0
12071 | 411420.9 | 2010-10-11 03:54 | 1890.945 | 2 | 37 | 0.5501083 | 3.896302 | 35.78614 | 35.58156 | 142.6453 | 129.9296 | 6.489754e-05 | 0.09113782 | 0 | 0 | 0
12072 | 411450.9 | 2010-10-11 03:55 | 1920.962 | 2 | 37 | 0.5501083 | 3.8976 | 35.79073 | 35.58156 | 142.6632 | 129.9296 | 6.484985e-05 | 0.09113782 | 0 | 0 | 0
12073 | 411480.9 | 2010-10-11 03:55 | 1950.975 | 2 | 37 | 0.5499276 | 3.898735 | 35.79531 | 35.58156 | 142.6811 | 129.9296 | 3.242493e-05 | 0.09113782 | 0 | 0 | 0
12074 | 411510.9 | 2010-10-11 03:56 | 1980.99 | 2 | 37 | 0.5499276 | 3.89987 | 35.7999 | 35.58156 | 142.6989 | 129.9296 | 3.242493e-05 | 0.09113782 | 0 | 0 | 0
12075 | 411541 | 2010-10-11 03:56 | 2011.006 | 2 | 37 | 0.5499276 | 3.901167 | 35.80449 | 35.58156 | 142.7168 | 129.9296 | 0 | 0.09113782 | 0 | 0 | 0
12076 | 411571 | 2010-10-11 03:57 | 2041.021 | 2 | 37 | 0.5501083 | 3.902302 | 35.80907 | 35.58156 | 142.7347 | 129.9296 | 0 | 0.09113782 | 0 | 0 | 0
12077 | 411601 | 2010-10-11 03:57 | 2071.036 | 2 | 37 | 0.5499276 | 3.903437 | 35.81366 | 35.58156 | 142.7526 | 129.9296 | 0 | 0.09113782 | 0 | 0 | 0
12078 | 411631 | 2010-10-11 03:58 | 2101.051 | 2 | 37 | 0.5499276 | 3.904735 | 35.81824 | 35.58156 | 142.7705 | 129.9296 | 3.242493e-05 | 0.09113782 | 0 | 0 | 0
12079 | 411661 | 2010-10-11 03:58 | 2131.067 | 2 | 37 | 0.5499276 | 3.906194 | 35.82283 | 35.58156 | 142.7884 | 129.9296 | 6.484985e-05 | 0.09113782 | 0 | 0 | 0
12080 | 411691 | 2010-10-11 03:59 | 2161.082 | 2 | 37 | 0.5499276 | 3.907491 | 35.82741 | 35.58156 | 142.8063 | 129.9296 | 3.242493e-05 | 0.09113782 | 0 | 0 | 0
12081 | 411721.1 | 2010-10-11 03:59 | 2191.097 | 2 | 37 | 0.5497469 | 3.908627 | 35.832 | 35.58156 | 142.8243 | 129.9296 | -3.247261e-05 | 0.09113782 | 0 | 0 | 0
12082 | 411751.1 | 2010-10-11 04:00 | 2221.113 | 2 | 37 | 0.5499276 | 3.910086 | 35.83658 | 35.58156 | 142.8422 | 129.9296 | 3.242493e-05 | 0.09113782 | 0 | 0 | 0
12083 | 411781.1 | 2010-10-11 04:00 | 2251.128 | 2 | 37 | 0.5499276 | 3.911546 | 35.84117 | 35.58156 | 142.8601 | 129.9296 | 3.242493e-05 | 0.09113782 | 0 | 0 | 0
12084 | 411811.1 | 2010-10-11 04:01 | 2281.143 | 2 | 37 | 0.5499276 | 3.912843 | 35.84575 | 35.58156 | 142.8781 | 129.9296 | 3.242493e-05 | 0.09113782 | 0 | 0 | 0
12085 | 411841.1 | 2010-10-11 04:01 | 2311.158 | 2 | 37 | 0.5497469 | 3.91414 | 35.85034 | 35.58156 | 142.896 | 129.9296 | 0 | 0.09113782 | 0 | 0 | 0
12086 | 411871.1 | 2010-10-11 04:02 | 2341.173 | 2 | 37 | 0.5499276 | 3.915924 | 35.85492 | 35.58156 | 142.914 | 129.9296 | 9.727478e-05 | 0.09113782 | 0 | 0 | 0
12087 | 411901.1 | 2010-10-11 04:02 | 2371.189 | 2 | 37 | 0.5501083 | 3.917221 | 35.85951 | 35.58156 | 142.9319 | 129.9296 | 6.489754e-05 | 0.09113782 | 0 | 0 | 0
12088 | 411931.2 | 2010-10-11 04:03 | 2401.204 | 2 | 37 | 0.5499276 | 3.918519 | 35.86409 | 35.58156 | 142.9499 | 129.9296 | 6.484985e-05 | 0.09113782 | 0 | 0 | 0
12089 | 411961.2 | 2010-10-11 04:03 | 2431.219 | 2 | 37 | 0.5499276 | 3.919978 | 35.86868 | 35.58156 | 142.9678 | 129.9296 | 3.242493e-05 | 0.09113782 | 0 | 0 | 0
12090 | 411991.2 | 2010-10-11 04:04 | 2461.234 | 2 | 37 | 0.5499276 | 3.921762 | 35.87326 | 35.58156 | 142.9858 | 129.9296 | 6.484985e-05 | 0.09113782 | 0 | 0 | 0
12091 | 412021.2 | 2010-10-11 04:04 | 2491.25 | 2 | 37 | 0.5499276 | 3.923059 | 35.87785 | 35.58156 | 143.0038 | 129.9296 | 3.242493e-05 | 0.09113782 | 0 | 0 | 0
12092 | 412051.2 | 2010-10-11 04:05 | 2521.267 | 2 | 37 | 0.5499276 | 3.924681 | 35.88243 | 35.58156 | 143.0218 | 129.9296 | 3.242493e-05 | 0.09113782 | 0 | 0 | 0
12093 | 412081.2 | 2010-10-11 04:05 | 2551.28 | 2 | 37 | 0.5501083 | 3.926465 | 35.88702 | 35.58156 | 143.0398 | 129.9296 | 9.732247e-05 | 0.09113782 | 0 | 0 | 0
12094 | 412111.2 | 2010-10-11 04:06 | 2581.295 | 2 | 37 | 0.5499276 | 3.927924 | 35.8916 | 35.58156 | 143.0578 | 129.9296 | 6.484985e-05 | 0.09113782 | 0 | 0 | 0
12095 | 412141.3 | 2010-10-11 04:06 | 2611.311 | 2 | 37 | 0.5501083 | 3.929545 | 35.89619 | 35.58156 | 143.0758 | 129.9296 | 6.484985e-05 | 0.09113782 | 0 | 0 | 0
12096 | 412171.3 | 2010-10-11 04:07 | 2641.326 | 2 | 37 | 0.5497469 | 3.931005 | 35.90077 | 35.58156 | 143.0938 | 129.9296 | 3.242493e-05 | 0.09113782 | 0 | 0 | 0
12097 | 412201.3 | 2010-10-11 04:07 | 2671.341 | 2 | 37 | 0.5499276 | 3.932789 | 35.90536 | 35.58156 | 143.1119 | 129.9296 | 6.489754e-05 | 0.09113782 | 0 | 0 | 0
12098 | 412231.3 | 2010-10-11 04:08 | 2701.356 | 2 | 37 | 0.5499276 | 3.93441 | 35.90994 | 35.58156 | 143.1299 | 129.9296 | 0 | 0.09113782 | 0 | 0 | 0
12099 | 412261.3 | 2010-10-11 04:08 | 2731.371 | 2 | 37 | 0.5499276 | 3.936194 | 35.91453 | 35.58156 | 143.1479 | 129.9296 | 6.484985e-05 | 0.09113782 | 0 | 0 | 0
12100 | 412291.3 | 2010-10-11 04:09 | 2761.387 | 2 | 37 | 0.5499276 | 3.937816 | 35.91911 | 35.58156 | 143.166 | 129.9296 | 3.242493e-05 | 0.09113782 | 0 | 0 | 0
12101 | 412321.4 | 2010-10-11 04:09 | 2791.402 | 2 | 37 | 0.5499276 | 3.939437 | 35.9237 | 35.58156 | 143.184 | 129.9296 | -3.242493e-05 | 0.09113782 | 0 | 0 | 0
12102 | 412351.4 | 2010-10-11 04:10 | 2821.417 | 2 | 37 | 0.5499276 | 3.941221 | 35.92828 | 35.58156 | 143.2021 | 129.9296 | 6.489754e-05 | 0.09113782 | 0 | 0 | 0
12103 | 412381.4 | 2010-10-11 04:10 | 2851.432 | 2 | 37 | 0.5499276 | 3.943005 | 35.93287 | 35.58156 | 143.2202 | 129.9296 | 0 | 0.09113782 | 0 | 0 | 0
12104 | 412411.4 | 2010-10-11 04:11 | 2881.447 | 2 | 37 | 0.5497469 | 3.944789 | 35.93745 | 35.58156 | 143.2383 | 129.9296 | 3.242493e-05 | 0.09113782 | 0 | 0 | 0
12105 | 412441.4 | 2010-10-11 04:11 | 2911.463 | 2 | 37 | 0.5497469 | 3.94641 | 35.94204 | 35.58156 | 143.2564 | 129.9296 | 0 | 0.09113782 | 0 | 0 | 0
12106 | 412471.4 | 2010-10-11 04:12 | 2941.478 | 2 | 37 | 0.5499276 | 3.948356 | 35.94662 | 35.58156 | 143.2745 | 129.9296 | 6.484985e-05 | 0.09113782 | 0 | 0 | 0
12107 | 412501.4 | 2010-10-11 04:12 | 2971.493 | 2 | 37 | 0.5499276 | 3.95014 | 35.95121 | 35.58156 | 143.2926 | 129.9296 | 6.484985e-05 | 0.09113782 | 0 | 0 | 0
12108 | 412531.5 | 2010-10-11 04:13 | 3001.511 | 2 | 37 | 0.5497469 | 3.951924 | 35.95579 | 35.58156 | 143.3107 | 129.9296 | 0 | 0.09113782 | 0 | 0 | 0
12109 | 412561.5 | 2010-10-11 04:13 | 3031.523 | 2 | 37 | 0.5499276 | 3.95387 | 35.96038 | 35.58156 | 143.3288 | 129.9296 | 6.489754e-05 | 0.09113782 | 0 | 0 | 0
12110 | 412591.5 | 2010-10-11 04:14 | 3061.539 | 2 | 37 | 0.5501083 | 3.955816 | 35.96496 | 35.58156 | 143.3469 | 129.9296 | 6.489754e-05 | 0.09113782 | 0 | 0 | 0
12111 | 412621.5 | 2010-10-11 04:14 | 3091.554 | 2 | 37 | 0.5499276 | 3.957762 | 35.96954 | 35.58156 | 143.3651 | 129.9296 | 9.732247e-05 | 0.09113782 | 0 | 0 | 0
12112 | 412651.5 | 2010-10-11 04:15 | 3121.571 | 2 | 37 | 0.5499276 | 3.959383 | 35.97413 | 35.58156 | 143.3832 | 129.9296 | 6.484985e-05 | 0.09113782 | 0 | 0 | 0
12113 | 412681.5 | 2010-10-11 04:15 | 3151.587 | 2 | 37 | 0.5497469 | 3.961167 | 35.97871 | 35.58156 | 143.4014 | 129.9296 | 3.242493e-05 | 0.09113782 | 0 | 0 | 0
12114 | 412711.6 | 2010-10-11 04:16 | 3181.599 | 2 | 37 | 0.5499276 | 3.963113 | 35.9833 | 35.58156 | 143.4195 | 129.9296 | 3.247261e-05 | 0.09113782 | 0 | 0 | 0
12115 | 412741.6 | 2010-10-11 04:16 | 3211.615 | 2 | 37 | 0.5499276 | 3.965059 | 35.98788 | 35.58156 | 143.4377 | 129.9296 | 6.489754e-05 | 0.09113782 | 0 | 0 | 0
12116 | 412771.6 | 2010-10-11 04:17 | 3241.63 | 2 | 37 | 0.5499276 | 3.966843 | 35.99247 | 35.58156 | 143.4559 | 129.9296 | 0 | 0.09113782 | 0 | 0 | 0
12117 | 412801.6 | 2010-10-11 04:17 | 3271.645 | 2 | 37 | 0.5499276 | 3.968951 | 35.99705 | 35.58156 | 143.4741 | 129.9296 | 3.242493e-05 | 0.09113782 | 0 | 0 | 0
12118 | 412831.6 | 2010-10-11 04:18 | 3301.66 | 2 | 37 | 0.5499276 | 3.970897 | 36.00164 | 35.58156 | 143.4923 | 129.9296 | 6.484985e-05 | 0.09113782 | 0 | 0 | 0
12119 | 412861.6 | 2010-10-11 04:18 | 3331.675 | 2 | 37 | 0.5499276 | 3.972843 | 36.00622 | 35.58156 | 143.5105 | 129.9296 | 3.242493e-05 | 0.09113782 | 0 | 0 | 0
12120 | 412891.6 | 2010-10-11 04:19 | 3361.691 | 2 | 37 | 0.5499276 | 3.974951 | 36.01081 | 35.58156 | 143.5287 | 129.9296 | 6.484985e-05 | 0.09113782 | 0 | 0 | 0
12121 | 412921.7 | 2010-10-11 04:19 | 3391.706 | 2 | 37 | 0.5499276 | 3.977059 | 36.01539 | 35.58156 | 143.547 | 129.9296 | 9.727478e-05 | 0.09113782 | 0 | 0 | 0
12122 | 412951.7 | 2010-10-11 04:20 | 3421.721 | 2 | 37 | 0.5499276 | 3.979005 | 36.01998 | 35.58156 | 143.5652 | 129.9296 | 6.484985e-05 | 0.09113782 | 0 | 0 | 0
12123 | 412981.7 | 2010-10-11 04:20 | 3451.736 | 2 | 37 | 0.5501083 | 3.981275 | 36.02456 | 35.58156 | 143.5834 | 129.9296 | 6.484985e-05 | 0.09113782 | 0 | 0 | 0
12124 | 413011.7 | 2010-10-11 04:21 | 3481.751 | 2 | 37 | 0.5499276 | 3.983221 | 36.02915 | 35.58156 | 143.6017 | 129.9296 | 9.732247e-05 | 0.09113782 | 0 | 0 | 0
12125 | 413041.7 | 2010-10-11 04:21 | 3511.767 | 2 | 37 | 0.5499276 | 3.985005 | 36.03373 | 35.58156 | 143.62 | 129.9296 | 3.247261e-05 | 0.09113782 | 0 | 0 | 0
12126 | 413071.7 | 2010-10-11 04:22 | 3541.782 | 2 | 37 | 0.5497469 | 3.987275 | 36.03832 | 35.58156 | 143.6382 | 129.9296 | 3.242493e-05 | 0.09113782 | 0 | 0 | 0
12127 | 413101.8 | 2010-10-11 04:22 | 3571.797 | 2 | 37 | 0.5499276 | 3.989545 | 36.0429 | 35.58156 | 143.6565 | 129.9296 | 6.484985e-05 | 0.09113782 | 0 | 0 | 0
12128 | 413131.8 | 2010-10-11 04:23 | 3601.812 | 2 | 37 | 0.5499276 | 3.991653 | 36.04748 | 35.58156 | 143.6748 | 129.9296 | 3.242493e-05 | 0.09113782 | 0 | 0 | 0
12129 | 413161.8 | 2010-10-11 04:23 | 3631.828 | 2 | 37 | 0.5497469 | 3.993924 | 36.05207 | 35.58156 | 143.6931 | 129.9296 | 6.484985e-05 | 0.09113782 | 0 | 0 | 0
12130 | 413191.8 | 2010-10-11 04:24 | 3661.843 | 2 | 37 | 0.5497469 | 3.996032 | 36.05665 | 35.58156 | 143.7114 | 129.9296 | 3.242493e-05 | 0.09113782 | 0 | 0 | 0
12131 | 413221.8 | 2010-10-11 04:24 | 3691.858 | 2 | 37 | 0.5499276 | 3.998302 | 36.06124 | 35.58156 | 143.7298 | 129.9296 | 6.484985e-05 | 0.09113782 | 0 | 0 | 0
12132 | 413251.8 | 2010-10-11 04:25 | 3721.875 | 2 | 37 | 0.5499276 | 4.000572 | 36.06582 | 35.58156 | 143.7481 | 129.9296 | 3.242493e-05 | 0.09113782 | 0 | 0 | 0
12133 | 413281.8 | 2010-10-11 04:25 | 3751.888 | 2 | 37 | 0.5499276 | 4.003005 | 36.07041 | 35.58156 | 143.7665 | 129.9296 | 6.484985e-05 | 0.09113782 | 0 | 0 | 0
12134 | 413311.9 | 2010-10-11 04:26 | 3781.903 | 2 | 37 | 0.5499276 | 4.005113 | 36.07499 | 35.58156 | 143.7848 | 129.9296 | 3.242493e-05 | 0.09113782 | 0 | 0 | 0
12135 | 413341.9 | 2010-10-11 04:26 | 3811.918 | 2 | 37 | 0.5499276 | 4.007545 | 36.07958 | 35.58156 | 143.8032 | 129.9296 | 9.737015e-05 | 0.09113782 | 0 | 0 | 0
12136 | 413371.9 | 2010-10-11 04:27 | 3841.934 | 2 | 37 | 0.5497469 | 4.009654 | 36.08416 | 35.58156 | 143.8216 | 129.9296 | 3.242493e-05 | 0.09113782 | 0 | 0 | 0
12137 | 413401.9 | 2010-10-11 04:27 | 3871.949 | 2 | 37 | 0.5497469 | 4.012086 | 36.08875 | 35.58156 | 143.8399 | 129.9296 | 6.484985e-05 | 0.09113782 | 0 | 0 | 0
12138 | 413431.9 | 2010-10-11 04:28 | 3901.964 | 2 | 37 | 0.5499276 | 4.01468 | 36.09333 | 35.58156 | 143.8583 | 129.9296 | 9.727478e-05 | 0.09113782 | 0 | 0 | 0
12139 | 413461.9 | 2010-10-11 04:28 | 3931.979 | 2 | 37 | 0.5499276 | 4.016951 | 36.09791 | 35.58156 | 143.8767 | 129.9296 | 6.484985e-05 | 0.09113782 | 0 | 0 | 0
12140 | 413491.9 | 2010-10-11 04:29 | 3961.995 | 2 | 37 | 0.5499276 | 4.019221 | 36.1025 | 35.58156 | 143.8952 | 129.9296 | 6.484985e-05 | 0.09113782 | 0 | 0 | 0
12141 | 413522 | 2010-10-11 04:29 | 3992.01 | 2 | 37 | 0.5495663 | 4.021491 | 36.10708 | 35.58156 | 143.9136 | 129.9296 | 3.242493e-05 | 0.09113782 | 0 | 0 | 0
12142 | 413552 | 2010-10-11 04:30 | 4022.025 | 2 | 37 | 0.5497469 | 4.024086 | 36.11167 | 35.58156 | 143.932 | 129.9296 | 9.737015e-05 | 0.09113782 | 0 | 0 | 0
12143 | 413582 | 2010-10-11 04:30 | 4052.04 | 2 | 37 | 0.5497469 | 4.026518 | 36.11625 | 35.58156 | 143.9505 | 129.9296 | 6.484985e-05 | 0.09113782 | 0 | 0 | 0
12144 | 413612 | 2010-10-11 04:31 | 4082.055 | 2 | 37 | 0.5497469 | 4.028951 | 36.12083 | 35.58156 | 143.969 | 129.9296 | 3.242493e-05 | 0.09113782 | 0 | 0 | 0
12145 | 413642 | 2010-10-11 04:31 | 4112.07 | 2 | 37 | 0.5501083 | 4.031545 | 36.12542 | 35.58156 | 143.9874 | 129.9296 | 6.484985e-05 | 0.09113782 | 0 | 0 | 0
12146 | 413672 | 2010-10-11 04:32 | 4142.086 | 2 | 37 | 0.5495663 | 4.033815 | 36.13 | 35.58156 | 144.0059 | 129.9296 | 0 | 0.09113782 | 0 | 0 | 0
12147 | 413702.1 | 2010-10-11 04:32 | 4172.101 | 2 | 37 | 0.5497469 | 4.03641 | 36.13459 | 35.58156 | 144.0244 | 129.9296 | 3.242493e-05 | 0.09113782 | 0 | 0 | 0
12148 | 413732.1 | 2010-10-11 04:33 | 4202.116 | 2 | 37 | 0.5499276 | 4.039167 | 36.13917 | 35.58156 | 144.0429 | 129.9296 | 6.484985e-05 | 0.09113782 | 0 | 0 | 0
12149 | 413762.1 | 2010-10-11 04:33 | 4232.116 | 2 | 37 | 0.5499276 | 4.041761 | 36.14376 | 35.58156 | 144.0614 | 129.9296 | 9.727478e-05 | 0.09113782 | 0 | 0 | 0
12150 | 413792.1 | 2010-10-11 04:34 | 4262.131 | 2 | 37 | 0.5497469 | 4.044356 | 36.14834 | 35.58156 | 144.08 | 129.9296 | 9.727478e-05 | 0.09113782 | 0 | 0 | 0
12151 | 413822.1 | 2010-10-11 04:34 | 4292.146 | 2 | 37 | 0.5499276 | 4.046951 | 36.15293 | 35.58156 | 144.0985 | 129.9296 | 9.737015e-05 | 0.09113782 | 0 | 0 | 0
12152 | 413852.1 | 2010-10-11 04:35 | 4322.161 | 2 | 37 | 0.5499276 | 4.049545 | 36.15751 | 35.58156 | 144.1171 | 129.9296 | 9.727478e-05 | 0.09113782 | 0 | 0 | 0
12153 | 413882.1 | 2010-10-11 04:35 | 4352.178 | 2 | 37 | 0.5499276 | 4.052302 | 36.1621 | 35.58156 | 144.1357 | 129.9296 | 9.727478e-05 | 0.09113782 | 0 | 0 | 0
12154 | 413912.1 | 2010-10-11 04:36 | 4382.191 | 2 | 37 | 0.5497469 | 4.054896 | 36.16668 | 35.58156 | 144.1542 | 129.9296 | 6.484985e-05 | 0.09113782 | 0 | 0 | 0
12155 | 413942.2 | 2010-10-11 04:36 | 4412.206 | 2 | 37 | 0.5499276 | 4.057491 | 36.17126 | 35.58156 | 144.1728 | 129.9296 | 6.494522e-05 | 0.09113782 | 0 | 0 | 0
12156 | 413972.2 | 2010-10-11 04:37 | 4442.222 | 2 | 37 | 0.5499276 | 4.06041 | 36.17585 | 35.58156 | 144.1915 | 129.9296 | 6.484985e-05 | 0.09113782 | 0 | 0 | 0
12157 | 414002.2 | 2010-10-11 04:37 | 4472.237 | 2 | 37 | 0.5499276 | 4.063167 | 36.18043 | 35.58156 | 144.2101 | 129.9296 | 9.727478e-05 | 0.09113782 | 0 | 0 | 0
12158 | 414032.2 | 2010-10-11 04:38 | 4502.252 | 2 | 37 | 0.5499276 | 4.065924 | 36.18502 | 35.58156 | 144.2287 | 129.9296 | 6.494522e-05 | 0.09113782 | 0 | 0 | 0
12159 | 414062.2 | 2010-10-11 04:38 | 4532.267 | 2 | 37 | 0.5497469 | 4.06868 | 36.1896 | 35.58156 | 144.2474 | 129.9296 | 6.484985e-05 | 0.09113782 | 0 | 0 | 0
12160 | 414092.2 | 2010-10-11 04:39 | 4562.282 | 2 | 37 | 0.5499276 | 4.071599 | 36.19419 | 35.58156 | 144.266 | 129.9296 | 6.484985e-05 | 0.09113782 | 0 | 0 | 0
12161 | 414122.3 | 2010-10-11 04:39 | 4592.297 | 2 | 37 | 0.5497469 | 4.074518 | 36.19877 | 35.58156 | 144.2847 | 129.9296 | 6.484985e-05 | 0.09113782 | 0 | 0 | 0
12162 | 414152.3 | 2010-10-11 04:40 | 4622.313 | 2 | 37 | 0.5499276 | 4.077275 | 36.20336 | 35.58156 | 144.3034 | 129.9296 | 6.484985e-05 | 0.09113782 | 0 | 0 | 0
12163 | 414182.3 | 2010-10-11 04:40 | 4652.328 | 2 | 37 | 0.5499276 | 4.080194 | 36.20794 | 35.58156 | 144.3221 | 129.9296 | 6.484985e-05 | 0.09113782 | 0 | 0 | 0
12164 | 414212.3 | 2010-10-11 04:41 | 4682.343 | 2 | 37 | 0.5501083 | 4.083275 | 36.21253 | 35.58156 | 144.3408 | 129.9296 | 9.727478e-05 | 0.09113782 | 0 | 0 | 0
12165 | 414242.3 | 2010-10-11 04:41 | 4712.358 | 2 | 37 | 0.5497469 | 4.086194 | 36.21711 | 35.58156 | 144.3595 | 129.9296 | 6.484985e-05 | 0.09113782 | 0 | 0 | 0
12166 | 414272.3 | 2010-10-11 04:42 | 4742.373 | 2 | 37 | 0.5501083 | 4.089113 | 36.2217 | 35.58156 | 144.3783 | 129.9296 | 3.242493e-05 | 0.09113782 | 0 | 0 | 0
12167 | 414302.3 | 2010-10-11 04:42 | 4772.388 | 2 | 37 | 0.5497469 | 4.092194 | 36.22628 | 35.58156 | 144.397 | 129.9296 | 6.484985e-05 | 0.09113782 | 0 | 0 | 0
12168 | 414332.4 | 2010-10-11 04:43 | 4802.404 | 2 | 37 | 0.5499276 | 4.095275 | 36.23087 | 35.58156 | 144.4158 | 129.9296 | 9.737015e-05 | 0.09113782 | 0 | 0 | 0
12169 | 414362.4 | 2010-10-11 04:43 | 4832.419 | 2 | 37 | 0.5497469 | 4.098356 | 36.23545 | 35.58156 | 144.4346 | 129.9296 | 9.727478e-05 | 0.09113782 | 0 | 0 | 0
12170 | 414392.4 | 2010-10-11 04:44 | 4862.434 | 2 | 37 | 0.5497469 | 4.101437 | 36.24004 | 35.58156 | 144.4534 | 129.9296 | 6.494522e-05 | 0.09113782 | 0 | 0 | 0
12171 | 414422.4 | 2010-10-11 04:44 | 4892.449 | 2 | 37 | 0.5497469 | 4.10468 | 36.24462 | 35.58156 | 144.4722 | 129.9296 | 6.484985e-05 | 0.09113782 | 0 | 0 | 0
12172 | 414452.4 | 2010-10-11 04:45 | 4922.464 | 2 | 37 | 0.5499276 | 4.107924 | 36.24921 | 35.58156 | 144.491 | 129.9296 | 9.737015e-05 | 0.09113782 | 0 | 0 | 0
12173 | 414482.4 | 2010-10-11 04:45 | 4952.482 | 2 | 37 | 0.5497469 | 4.110842 | 36.25379 | 35.58156 | 144.5099 | 129.9296 | 6.484985e-05 | 0.09113782 | 0 | 0 | 0
12174 | 414512.4 | 2010-10-11 04:46 | 4982.495 | 2 | 37 | 0.5499276 | 4.114248 | 36.25838 | 35.58156 | 144.5287 | 129.9296 | 0.0001297951 | 0.09113782 | 0 | 0 | 0
12175 | 414542.5 | 2010-10-11 04:46 | 5012.51 | 2 | 37 | 0.5501083 | 4.117491 | 36.26296 | 35.58156 | 144.5476 | 129.9296 | 9.727478e-05 | 0.09113782 | 0 | 0 | 0
12176 | 414572.5 | 2010-10-11 04:47 | 5042.525 | 2 | 37 | 0.5499276 | 4.120572 | 36.26755 | 35.58156 | 144.5665 | 129.9296 | 9.727478e-05 | 0.09113782 | 0 | 0 | 0
12177 | 414602.5 | 2010-10-11 04:47 | 5072.54 | 2 | 37 | 0.5501083 | 4.123977 | 36.27213 | 35.58156 | 144.5854 | 129.9296 | 0.0001296997 | 0.09113782 | 0 | 0 | 0
12178 | 414632.5 | 2010-10-11 04:48 | 5102.558 | 2 | 37 | 0.5497469 | 4.127059 | 36.27672 | 35.58156 | 144.6043 | 129.9296 | 6.484985e-05 | 0.09113782 | 0 | 0 | 0
12179 | 414662.5 | 2010-10-11 04:48 | 5132.57 | 2 | 37 | 0.5499276 | 4.130301 | 36.2813 | 35.58156 | 144.6232 | 129.9296 | 6.484985e-05 | 0.09113782 | 0 | 0 | 0
12180 | 414692.5 | 2010-10-11 04:49 | 5162.586 | 2 | 37 | 0.5499276 | 4.133869 | 36.28588 | 35.58156 | 144.6421 | 129.9296 | 0.0001296997 | 0.09113782 | 0 | 0 | 0
12181 | 414722.6 | 2010-10-11 04:49 | 5192.601 | 2 | 37 | 0.5499276 | 4.137275 | 36.29047 | 35.58156 | 144.6611 | 129.9296 | 9.727478e-05 | 0.09113782 | 0 | 0 | 0
12182 | 414752.6 | 2010-10-11 04:50 | 5222.616 | 2 | 37 | 0.5499276 | 4.140518 | 36.29505 | 35.58156 | 144.6801 | 129.9296 | 6.484985e-05 | 0.09113782 | 0 | 0 | 0
12183 | 414782.6 | 2010-10-11 04:50 | 5252.631 | 2 | 37 | 0.5497469 | 4.144085 | 36.29964 | 35.58156 | 144.6991 | 129.9296 | 9.727478e-05 | 0.09113782 | 0 | 0 | 0
12184 | 414812.6 | 2010-10-11 04:51 | 5282.646 | 2 | 37 | 0.5501083 | 4.147491 | 36.30422 | 35.58156 | 144.7181 | 129.9296 | 6.484985e-05 | 0.09113782 | 0 | 0 | 0
12185 | 414842.6 | 2010-10-11 04:51 | 5312.661 | 2 | 37 | 0.5501083 | 4.150896 | 36.30881 | 35.58156 | 144.7371 | 129.9296 | 9.727478e-05 | 0.09113782 | 0 | 0 | 0
12186 | 414872.6 | 2010-10-11 04:52 | 5342.677 | 2 | 37 | 0.5499276 | 4.154464 | 36.31339 | 35.58156 | 144.7561 | 129.9296 | 9.727478e-05 | 0.09113782 | 0 | 0 | 0
12187 | 414902.6 | 2010-10-11 04:52 | 5372.692 | 2 | 37 | 0.5499276 | 4.158031 | 36.31798 | 35.58156 | 144.7752 | 129.9296 | 9.727478e-05 | 0.09113782 | 0 | 0 | 0
12188 | 414932.7 | 2010-10-11 04:53 | 5402.707 | 2 | 37 | 0.5499276 | 4.161599 | 36.32256 | 35.58156 | 144.7943 | 129.9296 | 6.484985e-05 | 0.09113782 | 0 | 0 | 0
12189 | 414962.7 | 2010-10-11 04:53 | 5432.722 | 2 | 37 | 0.5499276 | 4.165166 | 36.32715 | 35.58156 | 144.8134 | 129.9296 | 6.484985e-05 | 0.09113782 | 0 | 0 | 0
12190 | 414992.7 | 2010-10-11 04:54 | 5462.737 | 2 | 37 | 0.5497469 | 4.168896 | 36.33173 | 35.58156 | 144.8325 | 129.9296 | 9.727478e-05 | 0.09113782 | 0 | 0 | 0
12191 | 415022.7 | 2010-10-11 04:54 | 5492.753 | 2 | 37 | 0.5497469 | 4.172464 | 36.33632 | 35.58156 | 144.8516 | 129.9296 | 0.0001297951 | 0.09113782 | 0 | 0 | 0
12192 | 415052.7 | 2010-10-11 04:55 | 5522.768 | 2 | 37 | 0.5499276 | 4.176193 | 36.3409 | 35.58156 | 144.8707 | 129.9296 | 9.727478e-05 | 0.09113782 | 0 | 0 | 0
12193 | 415082.7 | 2010-10-11 04:55 | 5552.785 | 2 | 37 | 0.5499276 | 4.179761 | 36.34549 | 35.58156 | 144.8899 | 129.9296 | 0.0001296997 | 0.09113782 | 0 | 0 | 0
12194 | 415112.8 | 2010-10-11 04:56 | 5582.798 | 2 | 37 | 0.5499276 | 4.183491 | 36.35007 | 35.58156 | 144.9091 | 129.9296 | 0.0001296997 | 0.09113782 | 0 | 0 | 0
12195 | 415142.8 | 2010-10-11 04:56 | 5612.813 | 2 | 37 | 0.5499276 | 4.187221 | 36.35466 | 35.58156 | 144.9282 | 129.9296 | 9.727478e-05 | 0.09113782 | 0 | 0 | 0
12196 | 415172.8 | 2010-10-11 04:57 | 5642.828 | 2 | 37 | 0.5499276 | 4.191113 | 36.35924 | 35.58156 | 144.9474 | 129.9296 | 0.0001297951 | 0.09113782 | 0 | 0 | 0
12197 | 415202.8 | 2010-10-11 04:57 | 5672.844 | 2 | 37 | 0.5499276 | 4.194842 | 36.36383 | 35.58156 | 144.9667 | 129.9296 | 0.0001296997 | 0.09113782 | 0 | 0 | 0
12198 | 415232.8 | 2010-10-11 04:58 | 5702.859 | 2 | 37 | 0.5499276 | 4.198734 | 36.36841 | 35.58156 | 144.9859 | 129.9296 | 0.0001296997 | 0.09113782 | 0 | 0 | 0
12199 | 415243.1 | 2010-10-11 04:58 | 5713.14 | 2 | 37 | 0.5499276 | 4.200031 | 36.36998 | 35.58156 | 144.9925 | 129.9296 | 0.0001296997 | 0.09113782 | 0 | 0 | 0
12200 | 415273.1 | 2010-10-11 04:59 | 30.01517 | 3 | 37 | 0 | 4.116842 | 36.36998 | 35.58156 | 144.9925 | 129.9296 | -0.0004216194 | 0.09113782 | 0 | 0 | 0
12201 | 415303.1 | 2010-10-11 04:59 | 60.03033 | 3 | 37 | 0 | 4.106302 | 36.36998 | 35.58156 | 144.9925 | 129.9296 | -0.0002269745 | 0.09113782 | 0 | 0 | 0
12202 | 415333.2 | 2010-10-11 05:00 | 90.04563 | 3 | 37 | 0 | 4.099977 | 36.36998 | 35.58156 | 144.9925 | 129.9296 | -0.0001621246 | 0.09113782 | 0 | 0 | 0
12203 | 415363.1 | 2010-10-11 05:00 | 120.0138 | 3 | 37 | 0 | 4.096086 | 36.36998 | 35.58156 | 144.9925 | 129.9296 | -6.484985e-05 | 0.09113782 | 0 | 0 | 0
12204 | 415363.1 | 2010-10-11 05:00 | 2.711758537e-06 | 4 | 37 | 1.013714 | 4.200193 | 36.36998 | 35.58156 | 144.9925 | 129.9296 | 0 | 0.09113782 | 0 | 0 | 0
12205 | 415364.1 | 2010-10-11 05:00 | 0.9374515 | 4 | 37 | 0.9625837 | 4.200193 | 36.37024 | 35.58156 | 144.9936 | 129.9296 | 0 | 0.09113782 | 0 | 0 | 0
12206 | 415366.1 | 2010-10-11 05:00 | 2.953068 | 4 | 37 | 0.912176 | 4.200031 | 36.37076 | 35.58156 | 144.9958 | 129.9296 | -3.242493e-05 | 0.09113782 | 0 | 0 | 0
12207 | 415369 | 2010-10-11 05:00 | 5.890503 | 4 | 37 | 0.8621297 | 4.200193 | 36.37148 | 35.58156 | 144.9988 | 129.9296 | 0 | 0.09113782 | 0 | 0 | 0
12208 | 415373 | 2010-10-11 05:00 | 9.859188 | 4 | 37 | 0.8119028 | 4.200031 | 36.3724 | 35.58156 | 145.0027 | 129.9296 | -3.242493e-05 | 0.09113782 | 0 | 0 | 0
12209 | 415378.2 | 2010-10-11 05:00 | 15.04915 | 4 | 37 | 0.7614951 | 4.200193 | 36.37354 | 35.58156 | 145.0074 | 129.9296 | 0 | 0.09113782 | 0 | 0 | 0
12210 | 415384.8 | 2010-10-11 05:00 | 21.64027 | 4 | 37 | 0.7114488 | 4.200193 | 36.37488 | 35.58156 | 145.0131 | 129.9296 | 0 | 0.09113782 | 0 | 0 | 0
12211 | 415393.3 | 2010-10-11 05:01 | 30.18702 | 4 | 37 | 0.6614025 | 4.200031 | 36.37651 | 35.58156 | 145.0199 | 129.9296 | -3.242493e-05 | 0.09113782 | 0 | 0 | 0
12212 | 415405.1 | 2010-10-11 05:01 | 41.99937 | 4 | 37 | 0.6111756 | 4.200193 | 36.3786 | 35.58156 | 145.0287 | 129.9296 | 0 | 0.09113782 | 0 | 0 | 0
12213 | 415422.2 | 2010-10-11 05:01 | 59.0772 | 4 | 37 | 0.5611293 | 4.200193 | 36.38137 | 35.58156 | 145.0403 | 129.9296 | 0 | 0.09113782 | 0 | 0 | 0
12214 | 415449.9 | 2010-10-11 05:01 | 86.73304 | 4 | 37 | 0.511083 | 4.200193 | 36.38547 | 35.58156 | 145.0576 | 129.9296 | 0 | 0.09113782 | 0 | 0 | 0
12215 | 415499.6 | 2010-10-11 05:02 | 136.451 | 4 | 37 | 0.4610367 | 4.200031 | 36.39215 | 35.58156 | 145.0856 | 129.9296 | -3.242493e-05 | 0.09113782 | 0 | 0 | 0
12216 | 415582.5 | 2010-10-11 05:04 | 219.3718 | 4 | 37 | 0.4109904 | 4.200031 | 36.40216 | 35.58156 | 145.1277 | 129.9296 | 0 | 0.09113782 | 0 | 0 | 0
12217 | 415694.3 | 2010-10-11 05:06 | 331.1224 | 4 | 37 | 0.3609441 | 4.200193 | 36.41413 | 35.58156 | 145.1779 | 129.9296 | 3.242493e-05 | 0.09113782 | 0 | 0 | 0
12218 | 415829.1 | 2010-10-11 05:08 | 465.9616 | 4 | 37 | 0.3108978 | 4.200193 | 36.42669 | 35.58156 | 145.2307 | 129.9296 | 0 | 0.09113782 | 0 | 0 | 0
12219 | 415990.5 | 2010-10-11 05:10 | 627.3968 | 4 | 37 | 0.2608515 | 4.200193 | 36.43948 | 35.58156 | 145.2844 | 129.9296 | -3.242493e-05 | 0.09113782 | 0 | 0 | 0
12220 | 416188.2 | 2010-10-11 05:14 | 825.0655 | 4 | 37 | 0.2108053 | 4.200031 | 36.45239 | 35.58156 | 145.3386 | 129.9296 | -3.242493e-05 | 0.09113782 | 0 | 0 | 0
12221 | 416443.8 | 2010-10-11 05:18 | 1080.64 | 4 | 37 | 0.160759 | 4.200193 | 36.46551 | 35.58156 | 145.3938 | 129.9296 | 3.242493e-05 | 0.09113782 | 0 | 0 | 0
12222 | 416804.8 | 2010-10-11 05:24 | 1441.665 | 4 | 37 | 0.1107127 | 4.200193 | 36.47898 | 35.58156 | 145.4503 | 129.9296 | -3.242493e-05 | 0.09113782 | 0 | 0 | 0
12223 | 417429.4 | 2010-10-11 05:34 | 2066.234 | 4 | 37 | 0.06066637 | 4.200031 | 36.49339 | 35.58156 | 145.5108 | 129.9296 | -3.242493e-05 | 0.09113782 | 0 | 0 | 0
12224 | 417648 | 2010-10-11 05:38 | 2284.856 | 4 | 37 | 0.04982602 | 4.199869 | 36.49675 | 35.58156 | 145.525 | 129.9296 | -6.484985e-05 | 0.09113782 | 0 | 0 | 0
12225 | 417678 | 2010-10-11 05:39 | 30.00152 | 5 | 37 | 0 | 4.19241 | 36.49675 | 35.58156 | 145.525 | 129.9296 | 0 | 0.09113782 | 0 | 0 | 0
12226 | 417708 | 2010-10-11 05:39 | 60.00105 | 5 | 37 | 0 | 4.191113 | 36.49675 | 35.58156 | 145.525 | 129.9296 | -3.242493e-05 | 0.09113782 | 0 | 0 | 0
12227 | 417708.2 | 2010-10-11 05:39 | 0.1895271 | 6 | 37 | 0.0006830894 | 4.191275 | 36.49675 | 35.58156 | 145.525 | 129.9296 | -6.484985e-05 | 0.08869663 | 0 | 0 | 0
12228 | 417713 | 2010-10-11 05:39 | 5.017857 | 6 | 37 | 0.001947797 | 4.191275 | 36.49675 | 35.58156 | 145.525 | 129.9296 | -6.484985e-05 | 0.08869663 | 0 | 0 | 0
12229 | 417743 | 2010-10-11 05:40 | 30.01532 | 7 | 37 | -1.099613 | 4.01841 | 36.49675 | 35.59073 | 145.525 | 129.9666 | -0.0009405136 | 0.08869663 | 0 | 0 | 0
12230 | 417773 | 2010-10-11 05:40 | 60.03031 | 7 | 37 | -1.099793 | 3.991491 | 36.49675 | 35.59989 | 145.525 | 130.0034 | -0.0006162167 | 0.08869663 | 0 | 0 | 0
12231 | 417803.1 | 2010-10-11 05:41 | 90.04573 | 7 | 37 | -1.099793 | 3.973167 | 36.49675 | 35.60906 | 145.525 | 130.0399 | -0.0004216194 | 0.08869663 | 0 | 0 | 0
12232 | 417833.1 | 2010-10-11 05:41 | 120.0606 | 7 | 37 | -1.099613 | 3.958897 | 36.49675 | 35.61823 | 145.525 | 130.0762 | -0.0003567219 | 0.08869663 | 0 | 0 | 0
12233 | 417863.1 | 2010-10-11 05:42 | 150.0758 | 7 | 37 | -1.099974 | 3.946897 | 36.49675 | 35.6274 | 145.525 | 130.1125 | -0.0003567696 | 0.08869663 | 0 | 0 | 0
12234 | 417893.1 | 2010-10-11 05:42 | 180.0929 | 7 | 37 | -1.099793 | 3.936518 | 36.49675 | 35.63657 | 145.525 | 130.1486 | -0.0002919197 | 0.08869663 | 0 | 0 | 0
12235 | 417923.1 | 2010-10-11 05:43 | 210.1062 | 7 | 37 | -1.099793 | 3.926627 | 36.49675 | 35.64574 | 145.525 | 130.1847 | -0.0002594471 | 0.08869663 | 0 | 0 | 0
12236 | 417953.1 | 2010-10-11 05:43 | 240.1213 | 7 | 37 | -1.099793 | 3.917383 | 36.49675 | 35.65491 | 145.525 | 130.2206 | -0.0002594471 | 0.08869663 | 0 | 0 | 0
12237 | 417983.1 | 2010-10-11 05:44 | 270.1366 | 7 | 37 | -1.099793 | 3.908464 | 36.49675 | 35.66408 | 145.525 | 130.2565 | -0.0002594471 | 0.08869663 | 0 | 0 | 0
12238 | 418013.2 | 2010-10-11 05:44 | 300.1516 | 7 | 37 | -1.099793 | 3.89987 | 36.49675 | 35.67325 | 145.525 | 130.2923 | -0.0002270222 | 0.08869663 | 0 | 0 | 0
12239 | 418043.2 | 2010-10-11 05:45 | 330.1669 | 7 | 37 | -1.099613 | 3.891275 | 36.49675 | 35.68242 | 145.525 | 130.328 | -0.0002270222 | 0.08869663 | 0 | 0 | 0
12240 | 418073.2 | 2010-10-11 05:45 | 360.1819 | 7 | 37 | -1.099793 | 3.882843 | 36.49675 | 35.69159 | 145.525 | 130.3637 | -0.0002270222 | 0.08869663 | 0 | 0 | 0
12241 | 418103.2 | 2010-10-11 05:46 | 390.1971 | 7 | 37 | -1.099793 | 3.874573 | 36.49675 | 35.70075 | 145.525 | 130.3992 | -0.0001945972 | 0.08869663 | 0 | 0 | 0
12242 | 418133.2 | 2010-10-11 05:46 | 420.2122 | 7 | 37 | -1.099613 | 3.866465 | 36.49675 | 35.70992 | 145.525 | 130.4347 | -0.0002270222 | 0.08869663 | 0 | 0 | 0
12243 | 418163.2 | 2010-10-11 05:47 | 450.2274 | 7 | 37 | -1.099793 | 3.858356 | 36.49675 | 35.71909 | 145.525 | 130.4701 | -0.0002270222 | 0.08869663 | 0 | 0 | 0
12244 | 418193.3 | 2010-10-11 05:47 | 480.2427 | 7 | 37 | -1.099793 | 3.850411 | 36.49675 | 35.72826 | 145.525 | 130.5055 | -0.0002594471 | 0.08869663 | 0 | 0 | 0
12245 | 418223.3 | 2010-10-11 05:48 | 510.2577 | 7 | 37 | -1.099793 | 3.842951 | 36.49675 | 35.73743 | 145.525 | 130.5407 | -0.0001621723 | 0.08869663 | 0 | 0 | 0
12246 | 418253.3 | 2010-10-11 05:48 | 540.273 | 7 | 37 | -1.099793 | 3.835167 | 36.49675 | 35.7466 | 145.525 | 130.5759 | -0.0001621723 | 0.08869663 | 0 | 0 | 0
12247 | 418283.3 | 2010-10-11 05:49 | 570.2881 | 7 | 37 | -1.099613 | 3.827546 | 36.49675 | 35.75577 | 145.525 | 130.6111 | -0.0001945972 | 0.08869663 | 0 | 0 | 0
12248 | 418313.3 | 2010-10-11 05:49 | 600.3032 | 7 | 37 | -1.099793 | 3.820086 | 36.49675 | 35.76494 | 145.525 | 130.6461 | -0.0002270222 | 0.08869663 | 0 | 0 | 0
12249 | 418343.3 | 2010-10-11 05:50 | 630.3184 | 7 | 37 | -1.099974 | 3.812789 | 36.49675 | 35.77411 | 145.525 | 130.6811 | -0.0001945496 | 0.08869663 | 0 | 0 | 0
12250 | 418373.3 | 2010-10-11 05:50 | 660.3338 | 7 | 37 | -1.099613 | 3.805816 | 36.49675 | 35.78328 | 145.525 | 130.7161 | -0.0001621723 | 0.08869663 | 0 | 0 | 0
12251 | 418403.4 | 2010-10-11 05:51 | 690.3487 | 7 | 37 | -1.099793 | 3.798681 | 36.49675 | 35.79245 | 145.525 | 130.7509 | -0.0001945972 | 0.08869663 | 0 | 0 | 0
12252 | 418433.4 | 2010-10-11 05:51 | 720.3639 | 7 | 37 | -1.099974 | 3.791708 | 36.49675 | 35.80162 | 145.525 | 130.7857 | -0.0002270222 | 0.08869663 | 0 | 0 | 0
12253 | 418463.4 | 2010-10-11 05:52 | 750.379 | 7 | 37 | -1.099974 | 3.785059 | 36.49675 | 35.81078 | 145.525 | 130.8205 | -0.0001621723 | 0.08869663 | 0 | 0 | 0
12254 | 418493.4 | 2010-10-11 05:52 | 780.3963 | 7 | 37 | -1.099613 | 3.778411 | 36.49675 | 35.81995 | 145.525 | 130.8551 | -0.0001945972 | 0.08869663 | 0 | 0 | 0
12255 | 418523.4 | 2010-10-11 05:53 | 810.4094 | 7 | 37 | -1.099793 | 3.771924 | 36.49675 | 35.82912 | 145.525 | 130.8897 | -0.0001621723 | 0.08869663 | 0 | 0 | 0
12256 | 418553.4 | 2010-10-11 05:53 | 840.4245 | 7 | 37 | -1.099793 | 3.7656 | 36.49675 | 35.83829 | 145.525 | 130.9243 | -0.0001621723 | 0.08869663 | 0 | 0 | 0
12257 | 418583.4 | 2010-10-11 05:54 | 870.4398 | 7 | 37 | -1.099793 | 3.759276 | 36.49675 | 35.84746 | 145.525 | 130.9588 | -0.0001621723 | 0.08869663 | 0 | 0 | 0
12258 | 418613.5 | 2010-10-11 05:54 | 900.4552 | 7 | 37 | -1.099793 | 3.753114 | 36.49675 | 35.85663 | 145.525 | 130.9932 | -0.0001621723 | 0.08869663 | 0 | 0 | 0
12259 | 418643.5 | 2010-10-11 05:55 | 930.47 | 7 | 37 | -1.099613 | 3.747276 | 36.49675 | 35.8658 | 145.525 | 131.0276 | -0.0001621723 | 0.08869663 | 0 | 0 | 0
12260 | 418673.5 | 2010-10-11 05:55 | 960.4851 | 7 | 37 | -1.099613 | 3.741438 | 36.49675 | 35.87497 | 145.525 | 131.062 | -9.732247e-05 | 0.08869663 | 0 | 0 | 0
12261 | 418703.5 | 2010-10-11 05:56 | 990.5003 | 7 | 37 | -1.099613 | 3.7356 | 36.49675 | 35.88414 | 145.525 | 131.0962 | -9.727478e-05 | 0.08869663 | 0 | 0 | 0
12262 | 418733.5 | 2010-10-11 05:56 | 1020.516 | 7 | 37 | -1.099793 | 3.729762 | 36.49675 | 35.89331 | 145.525 | 131.1305 | -0.0001945972 | 0.08869663 | 0 | 0 | 0
12263 | 418763.5 | 2010-10-11 05:57 | 1050.531 | 7 | 37 | -1.099793 | 3.724249 | 36.49675 | 35.90248 | 145.525 | 131.1646 | -0.0001621246 | 0.08869663 | 0 | 0 | 0
12264 | 418793.6 | 2010-10-11 05:57 | 1080.546 | 7 | 37 | -1.099613 | 3.718898 | 36.49675 | 35.91164 | 145.525 | 131.1988 | -0.0001296997 | 0.08869663 | 0 | 0 | 0
12265 | 418823.6 | 2010-10-11 05:58 | 1110.561 | 7 | 37 | -1.099974 | 3.713384 | 36.49675 | 35.92081 | 145.525 | 131.2328 | -0.0001621723 | 0.08869663 | 0 | 0 | 0
12266 | 418853.6 | 2010-10-11 05:58 | 1140.576 | 7 | 37 | -1.099793 | 3.708033 | 36.49675 | 35.92998 | 145.525 | 131.2669 | -0.0001297474 | 0.08869663 | 0 | 0 | 0
12267 | 418883.6 | 2010-10-11 05:59 | 1170.591 | 7 | 37 | -1.099613 | 3.702843 | 36.49675 | 35.93915 | 145.525 | 131.3008 | -0.0001297474 | 0.08869663 | 0 | 0 | 0
12268 | 418913.6 | 2010-10-11 05:59 | 1200.606 | 7 | 37 | -1.099613 | 3.697816 | 36.49675 | 35.94832 | 145.525 | 131.3348 | -9.732247e-05 | 0.08869663 | 0 | 0 | 0
12269 | 418943.6 | 2010-10-11 06:00 | 1230.622 | 7 | 37 | -1.099613 | 3.692465 | 36.49675 | 35.95749 | 145.525 | 131.3686 | -0.0001621723 | 0.08869663 | 0 | 0 | 0
12270 | 418973.6 | 2010-10-11 06:00 | 1260.637 | 7 | 37 | -1.099793 | 3.6876 | 36.49675 | 35.96666 | 145.525 | 131.4025 | -0.0001296997 | 0.08869663 | 0 | 0 | 0
12271 | 419003.7 | 2010-10-11 06:01 | 1290.652 | 7 | 37 | -1.099974 | 3.682573 | 36.49675 | 35.97583 | 145.525 | 131.4363 | -0.0001296997 | 0.08869663 | 0 | 0 | 0
12272 | 419033.7 | 2010-10-11 06:01 | 1320.667 | 7 | 37 | -1.099613 | 3.677708 | 36.49675 | 35.985 | 145.525 | 131.47 | -0.0001297474 | 0.08869663 | 0 | 0 | 0
12273 | 419063.7 | 2010-10-11 06:02 | 1350.682 | 7 | 37 | -1.099613 | 3.672843 | 36.49675 | 35.99417 | 145.525 | 131.5037 | -0.0001297474 | 0.08869663 | 0 | 0 | 0
12274 | 419093.7 | 2010-10-11 06:02 | 1380.699 | 7 | 37 | -1.099793 | 3.668141 | 36.49675 | 36.00334 | 145.525 | 131.5374 | -0.0001296997 | 0.08869663 | 0 | 0 | 0
12275 | 419123.7 | 2010-10-11 06:03 | 1410.713 | 7 | 37 | -1.099793 | 3.663438 | 36.49675 | 36.0125 | 145.525 | 131.571 | -9.732247e-05 | 0.08869663 | 0 | 0 | 0
12276 | 419153.7 | 2010-10-11 06:03 | 1440.728 | 7 | 37 | -1.099613 | 3.658898 | 36.49675 | 36.02167 | 145.525 | 131.6045 | -6.484985e-05 | 0.08869663 | 0 | 0 | 0
12277 | 419183.8 | 2010-10-11 06:04 | 1470.743 | 7 | 37 | -1.099613 | 3.654195 | 36.49675 | 36.03084 | 145.525 | 131.6381 | -0.0001297474 | 0.08869663 | 0 | 0 | 0
12278 | 419213.8 | 2010-10-11 06:04 | 1500.758 | 7 | 37 | -1.099793 | 3.649654 | 36.49675 | 36.04001 | 145.525 | 131.6716 | -0.0001297474 | 0.08869663 | 0 | 0 | 0
12279 | 419243.8 | 2010-10-11 06:05 | 1530.773 | 7 | 37 | -1.099432 | 3.645438 | 36.49675 | 36.04918 | 145.525 | 131.705 | -9.732247e-05 | 0.08869663 | 0 | 0 | 0
12280 | 419273.8 | 2010-10-11 06:05 | 1560.789 | 7 | 37 | -1.099974 | 3.640898 | 36.49675 | 36.05835 | 145.525 | 131.7384 | -0.0001621723 | 0.08869663 | 0 | 0 | 0
12281 | 419303.8 | 2010-10-11 06:06 | 1590.804 | 7 | 37 | -1.099793 | 3.636844 | 36.49675 | 36.06752 | 145.525 | 131.7718 | -6.484985e-05 | 0.08869663 | 0 | 0 | 0
12282 | 419333.8 | 2010-10-11 06:06 | 1620.821 | 7 | 37 | -1.099613 | 3.632627 | 36.49675 | 36.07669 | 145.525 | 131.8051 | -6.484985e-05 | 0.08869663 | 0 | 0 | 0
12283 | 419363.8 | 2010-10-11 06:07 | 1650.834 | 7 | 37 | -1.099974 | 3.628249 | 36.49675 | 36.08586 | 145.525 | 131.8384 | -0.0001621246 | 0.08869663 | 0 | 0 | 0
12284 | 419393.9 | 2010-10-11 06:07 | 1680.849 | 7 | 37 | -1.099613 | 3.624357 | 36.49675 | 36.09503 | 145.525 | 131.8716 | -9.727478e-05 | 0.08869663 | 0 | 0 | 0
12285 | 419423.9 | 2010-10-11 06:08 | 1710.864 | 7 | 37 | -1.099793 | 3.620303 | 36.49675 | 36.1042 | 145.525 | 131.9049 | -0.0001297474 | 0.08869663 | 0 | 0 | 0
12286 | 419453.9 | 2010-10-11 06:08 | 1740.879 | 7 | 37 | -1.099432 | 3.616573 | 36.49675 | 36.11337 | 145.525 | 131.938 | -9.732247e-05 | 0.08869663 | 0 | 0 | 0
12287 | 419483.9 | 2010-10-11 06:09 | 1770.897 | 7 | 37 | -1.099793 | 3.612682 | 36.49675 | 36.12254 | 145.525 | 131.9712 | -9.727478e-05 | 0.08869663 | 0 | 0 | 0
12288 | 419513.9 | 2010-10-11 06:09 | 1800.91 | 7 | 37 | -1.099793 | 3.608952 | 36.49675 | 36.1317 | 145.525 | 132.0043 | -9.732247e-05 | 0.08869663 | 0 | 0 | 0
12289 | 419543.9 | 2010-10-11 06:10 | 1830.925 | 7 | 37 | -1.099613 | 3.605384 | 36.49675 | 36.14087 | 145.525 | 132.0374 | -6.484985e-05 | 0.08869663 | 0 | 0 | 0
12290 | 419573.9 | 2010-10-11 06:10 | 1860.94 | 7 | 37 | -1.099793 | 3.601655 | 36.49675 | 36.15004 | 145.525 | 132.0704 | -0.0001297474 | 0.08869663 | 0 | 0 | 0
12291 | 419604 | 2010-10-11 06:11 | 1890.955 | 7 | 37 | -1.099974 | 3.598249 | 36.49675 | 36.15921 | 145.525 | 132.1034 | -9.727478e-05 | 0.08869663 | 0 | 0 | 0
12292 | 419634 | 2010-10-11 06:11 | 1920.97 | 7 | 37 | -1.099613 | 3.595006 | 36.49675 | 36.16838 | 145.525 | 132.1364 | -6.484985e-05 | 0.08869663 | 0 | 0 | 0
12293 | 419664 | 2010-10-11 06:12 | 1950.985 | 7 | 37 | -1.099974 | 3.5916 | 36.49675 | 36.17755 | 145.525 | 132.1693 | -6.489754e-05 | 0.08869663 | 0 | 0 | 0
12294 | 419694 | 2010-10-11 06:12 | 1981.003 | 7 | 37 | -1.099793 | 3.588195 | 36.49675 | 36.18672 | 145.525 | 132.2023 | -9.732247e-05 | 0.08869663 | 0 | 0 | 0
12295 | 419724 | 2010-10-11 06:13 | 2011.016 | 7 | 37 | -1.099613 | 3.585114 | 36.49675 | 36.19589 | 145.525 | 132.2352 | -6.489754e-05 | 0.08869663 | 0 | 0 | 0
12296 | 419754 | 2010-10-11 06:13 | 2041.031 | 7 | 37 | -1.099793 | 3.581871 | 36.49675 | 36.20506 | 145.525 | 132.268 | -6.484985e-05 | 0.08869663 | 0 | 0 | 0
12297 | 419784.1 | 2010-10-11 06:14 | 2071.046 | 7 | 37 | -1.099974 | 3.578628 | 36.49675 | 36.21423 | 145.525 | 132.3008 | -9.732247e-05 | 0.08869663 | 0 | 0 | 0
12298 | 419814.1 | 2010-10-11 06:14 | 2101.061 | 7 | 37 | -1.099974 | 3.575709 | 36.49675 | 36.2234 | 145.525 | 132.3336 | -6.489754e-05 | 0.08869663 | 0 | 0 | 0
12299 | 419844.1 | 2010-10-11 06:15 | 2131.076 | 7 | 37 | -1.099793 | 3.572465 | 36.49675 | 36.23257 | 145.525 | 132.3664 | -9.732247e-05 | 0.08869663 | 0 | 0 | 0
12300 | 419874.1 | 2010-10-11 06:15 | 2161.092 | 7 | 37 | -1.099793 | 3.569384 | 36.49675 | 36.24174 | 145.525 | 132.3991 | -6.489754e-05 | 0.08869663 | 0 | 0 | 0
12301 | 419904.1 | 2010-10-11 06:16 | 2191.107 | 7 | 37 | -1.099793 | 3.566303 | 36.49675 | 36.25091 | 145.525 | 132.4319 | -6.489754e-05 | 0.08869663 | 0 | 0 | 0
12302 | 419934.1 | 2010-10-11 06:16 | 2221.122 | 7 | 37 | -1.099793 | 3.563222 | 36.49675 | 36.26008 | 145.525 | 132.4645 | -6.489754e-05 | 0.08869663 | 0 | 0 | 0
12303 | 419964.1 | 2010-10-11 06:17 | 2251.137 | 7 | 37 | -1.099793 | 3.559979 | 36.49675 | 36.26925 | 145.525 | 132.4972 | -0.0001297474 | 0.08869663 | 0 | 0 | 0
12304 | 419994.2 | 2010-10-11 06:17 | 2281.152 | 7 | 37 | -1.099793 | 3.556898 | 36.49675 | 36.27842 | 145.525 | 132.5298 | -9.732247e-05 | 0.08869663 | 0 | 0 | 0
12305 | 420024.2 | 2010-10-11 06:18 | 2311.167 | 7 | 37 | -1.099613 | 3.553817 | 36.49675 | 36.28758 | 145.525 | 132.5624 | -9.732247e-05 | 0.08869663 | 0 | 0 | 0
12306 | 420054.2 | 2010-10-11 06:18 | 2341.182 | 7 | 37 | -1.099974 | 3.550574 | 36.49675 | 36.29675 | 145.525 | 132.595 | -9.732247e-05 | 0.08869663 | 0 | 0 | 0
12307 | 420084.2 | 2010-10-11 06:19 | 2371.198 | 7 | 37 | -1.099613 | 3.54733 | 36.49675 | 36.30592 | 145.525 | 132.6275 | -9.732247e-05 | 0.08869663 | 0 | 0 | 0
12308 | 420114.2 | 2010-10-11 06:19 | 2401.213 | 7 | 37 | -1.099974 | 3.543763 | 36.49675 | 36.31509 | 145.525 | 132.6601 | -0.0001621246 | 0.08869663 | 0 | 0 | 0
12309 | 420144.2 | 2010-10-11 06:20 | 2431.228 | 7 | 37 | -1.099793 | 3.540682 | 36.49675 | 36.32426 | 145.525 | 132.6925 | -6.484985e-05 | 0.08869663 | 0 | 0 | 0
12310 | 420174.3 | 2010-10-11 06:20 | 2461.243 | 7 | 37 | -1.099793 | 3.537276 | 36.49675 | 36.33343 | 145.525 | 132.725 | -0.0001297474 | 0.08869663 | 0 | 0 | 0
12311 | 420204.3 | 2010-10-11 06:21 | 2491.258 | 7 | 37 | -1.099793 | 3.533709 | 36.49675 | 36.3426 | 145.525 | 132.7574 | -0.0001297474 | 0.08869663 | 0 | 0 | 0
12312 | 420234.3 | 2010-10-11 06:21 | 2521.274 | 7 | 37 | -1.099793 | 3.530141 | 36.49675 | 36.35177 | 145.525 | 132.7898 | -0.0001296997 | 0.08869663 | 0 | 0 | 0
12313 | 420264.3 | 2010-10-11 06:22 | 2551.289 | 7 | 37 | -1.099793 | 3.526412 | 36.49675 | 36.36094 | 145.525 | 132.8221 | -9.727478e-05 | 0.08869663 | 0 | 0 | 0
12314 | 420294.3 | 2010-10-11 06:22 | 2581.306 | 7 | 37 | -1.099793 | 3.522844 | 36.49675 | 36.37011 | 145.525 | 132.8545 | -6.484985e-05 | 0.08869663 | 0 | 0 | 0
12315 | 420324.3 | 2010-10-11 06:23 | 2611.319 | 7 | 37 | -1.099793 | 3.51879 | 36.49675 | 36.37928 | 145.525 | 132.8867 | -9.727478e-05 | 0.08869663 | 0 | 0 | 0
12316 | 420354.3 | 2010-10-11 06:23 | 2641.334 | 7 | 37 | -1.099974 | 3.514411 | 36.49675 | 36.38845 | 145.525 | 132.919 | -0.0001297474 | 0.08869663 | 0 | 0 | 0
12317 | 420384.4 | 2010-10-11 06:24 | 2671.349 | 7 | 37 | -1.099613 | 3.510195 | 36.49675 | 36.39762 | 145.525 | 132.9512 | -0.0001621723 | 0.08869663 | 0 | 0 | 0
12318 | 420414.4 | 2010-10-11 06:24 | 2701.364 | 7 | 37 | -1.099793 | 3.505493 | 36.49675 | 36.40678 | 145.525 | 132.9834 | -0.0001621723 | 0.08869663 | 0 | 0 | 0
12319 | 420444.4 | 2010-10-11 06:25 | 2731.38 | 7 | 37 | -1.099793 | 3.500466 | 36.49675 | 36.41595 | 145.525 | 133.0155 | -0.0001621723 | 0.08869663 | 0 | 0 | 0
12320 | 420474.4 | 2010-10-11 06:25 | 2761.395 | 7 | 37 | -1.099793 | 3.495439 | 36.49675 | 36.42512 | 145.525 | 133.0476 | -6.489754e-05 | 0.08869663 | 0 | 0 | 0
12321 | 420504.4 | 2010-10-11 06:26 | 2791.41 | 7 | 37 | -1.099793 | 3.489114 | 36.49675 | 36.43429 | 145.525 | 133.0796 | -0.0001621723 | 0.08869663 | 0 | 0 | 0
12322 | 420534.4 | 2010-10-11 06:26 | 2821.425 | 7 | 37 | -1.099793 | 3.482628 | 36.49675 | 36.44346 | 145.525 | 133.1115 | -0.0001621723 | 0.08869663 | 0 | 0 | 0
12323 | 420564.4 | 2010-10-11 06:27 | 2851.44 | 7 | 37 | -1.099613 | 3.475331 | 36.49675 | 36.45263 | 145.525 | 133.1434 | -0.0001621723 | 0.08869663 | 0 | 0 | 0
12324 | 420594.5 | 2010-10-11 06:27 | 2881.455 | 7 | 37 | -1.099613 | 3.46706 | 36.49675 | 36.4618 | 145.525 | 133.1753 | -0.0002270222 | 0.08869663 | 0 | 0 | 0
12325 | 420624.5 | 2010-10-11 06:28 | 2911.47 | 7 | 37 | -1.099793 | 3.457493 | 36.49675 | 36.47097 | 145.525 | 133.207 | -0.0002594471 | 0.08869663 | 0 | 0 | 0
12326 | 420654.5 | 2010-10-11 06:28 | 2941.486 | 7 | 37 | -1.099613 | 3.446304 | 36.49675 | 36.48014 | 145.525 | 133.2387 | -0.0002919197 | 0.08869663 | 0 | 0 | 0
12327 | 420684.5 | 2010-10-11 06:29 | 2971.501 | 7 | 37 | -1.099613 | 3.432844 | 36.49675 | 36.48931 | 145.525 | 133.2702 | -0.0003891945 | 0.08869663 | 0 | 0 | 0
12328 | 420714.5 | 2010-10-11 06:29 | 3001.516 | 7 | 37 | -1.099613 | 3.416628 | 36.49675 | 36.49848 | 145.525 | 133.3016 | -0.0004540443 | 0.08869663 | 0 | 0 | 0
12329 | 420744.5 | 2010-10-11 06:30 | 3031.531 | 7 | 37 | -1.099793 | 3.395871 | 36.49675 | 36.50765 | 145.525 | 133.3329 | -0.0006486416 | 0.08869663 | 0 | 0 | 0
12330 | 420774.6 | 2010-10-11 06:30 | 3061.546 | 7 | 37 | -1.099793 | 3.368953 | 36.49675 | 36.51682 | 145.525 | 133.3639 | -0.0008108139 | 0.08869663 | 0 | 0 | 0
12331 | 420804.6 | 2010-10-11 06:31 | 3091.561 | 7 | 37 | -1.099613 | 3.332953 | 36.49675 | 36.52599 | 145.525 | 133.3946 | -0.001037836 | 0.08869663 | 0 | 0 | 0
12332 | 420834.6 | 2010-10-11 06:31 | 3121.577 | 7 | 37 | -1.099793 | 3.282682 | 36.49675 | 36.53515 | 145.525 | 133.4249 | -0.00149188 | 0.08869663 | 0 | 0 | 0
12333 | 420864.6 | 2010-10-11 06:32 | 3151.592 | 7 | 37 | -1.099793 | 3.20971 | 36.49675 | 36.54432 | 145.525 | 133.4547 | -0.002270269 | 0.08869663 | 0 | 0 | 0
12334 | 420894.6 | 2010-10-11 06:32 | 3181.609 | 7 | 37 | -1.099793 | 3.098791 | 36.49675 | 36.55349 | 145.525 | 133.4837 | -0.003632403 | 0.08869663 | 0 | 0 | 0
12335 | 420924.6 | 2010-10-11 06:33 | 3211.622 | 7 | 37 | -1.099793 | 2.902738 | 36.49675 | 36.56266 | 145.525 | 133.5113 | -0.00710268 | 0.08869663 | 0 | 0 | 0
12336 | 420942.2 | 2010-10-11 06:33 | 3229.231 | 7 | 37 | -1.099974 | 2.70263 | 36.49675 | 36.56804 | 145.525 | 133.5264 | -0.01018376 | 0.08869663 | 0 | 0 | 0
12337 | 420942.5 | 2010-10-11 06:33 | 3229.45 | 7 | 37 | -1.099793 | 2.699549 | 36.49675 | 36.56811 | 145.525 | 133.5266 | -0.01021619 | 0.08869663 | 0 | 0 | 0
12338 | 421002.5 | 2010-10-11 06:34 | 60.01469 | 8 | 37 | 0 | 3.375277 | 36.49675 | 36.56811 | 145.525 | 133.5266 | 0.001167536 | 0.08869663 | 0 | 0 | 0
12339 | 421002.7 | 2010-10-11 06:34 | 0.1876349 | 9 | 37 | 0.0008637619 | 3.375439 | 36.49675 | 36.56811 | 145.525 | 133.5266 | 0 | 0.09024228 | 0 | 0 | 0
12340 | 421007.5 | 2010-10-11 06:34 | 5.017462 | 9 | 37 | 0.00140578 | 3.383223 | 36.49675 | 36.56811 | 145.525 | 133.5266 | 0.001070261 | 0.09024228 | 0 | 0 | 0
12341 | 421037.5 | 2010-10-11 06:35 | 30.01514 | 1 | 38 | 0 | 3.414033 | 36.49675 | 36.56811 | 145.525 | 133.5266 | 0.0006486416 | 0.09024228 | 0 | 0 | 0
12342 | 421067.5 | 2010-10-11 06:35 | 60.03031 | 1 | 38 | 0 | 3.434952 | 36.49675 | 36.56811 | 145.525 | 133.5266 | 0.0003891945 | 0.09024228 | 0 | 0 | 0
12343 | 421097.6 | 2010-10-11 06:36 | 90.04781 | 1 | 38 | 0 | 3.450844 | 36.49675 | 36.56811 | 145.525 | 133.5266 | 0.0003567696 | 0.09024228 | 0 | 0 | 0
12344 | 421127.5 | 2010-10-11 06:36 | 120.0137 | 1 | 38 | 0 | 3.463168 | 36.49675 | 36.56811 | 145.525 | 133.5266 | 0.000291872 | 0.09024228 | 0 | 0 | 0
12345 | 421157.6 | 2010-10-11 06:37 | 30.01539 | 2 | 38 | 0.5499276 | 3.616411 | 36.50134 | 36.56811 | 145.5414 | 133.5266 | 0.00149188 | 0.09024228 | 0 | 0 | 0
12346 | 421187.6 | 2010-10-11 06:37 | 60.03032 | 2 | 38 | 0.5499276 | 3.660844 | 36.50592 | 36.56811 | 145.5581 | 133.5266 | 0.001005411 | 0.09024228 | 0 | 0 | 0
12347 | 421217.6 | 2010-10-11 06:38 | 90.04551 | 2 | 38 | 0.5497469 | 3.692952 | 36.51051 | 36.56811 | 145.5749 | 133.5266 | 0.000778389 | 0.09024228 | 0 | 0 | 0
12348 | 421247.6 | 2010-10-11 06:38 | 120.0627 | 2 | 38 | 0.5497469 | 3.718249 | 36.51509 | 36.56811 | 145.5919 | 133.5266 | 0.0005837918 | 0.09024228 | 0 | 0 | 0
12349 | 421277.6 | 2010-10-11 06:39 | 150.0758 | 2 | 38 | 0.5499276 | 3.738681 | 36.51968 | 36.56811 | 145.609 | 133.5266 | 0.0005513191 | 0.09024228 | 0 | 0 | 0
12350 | 421307.6 | 2010-10-11 06:39 | 180.091 | 2 | 38 | 0.5499276 | 3.755222 | 36.52426 | 36.56811 | 145.6262 | 133.5266 | 0.0003891945 | 0.09024228 | 0 | 0 | 0
12351 | 421337.6 | 2010-10-11 06:40 | 210.1061 | 2 | 38 | 0.5499276 | 3.766735 | 36.52884 | 36.56811 | 145.6435 | 133.5266 | 0.0002594471 | 0.09024228 | 0 | 0 | 0
12352 | 421367.7 | 2010-10-11 06:40 | 240.1213 | 2 | 38 | 0.5501083 | 3.774032 | 36.53343 | 36.56811 | 145.6607 | 133.5266 | 0.0001621246 | 0.09024228 | 0 | 0 | 0
12353 | 421397.7 | 2010-10-11 06:41 | 270.1366 | 2 | 38 | 0.5499276 | 3.778735 | 36.53801 | 36.56811 | 145.6781 | 133.5266 | 9.732247e-05 | 0.09024228 | 0 | 0 | 0
12354 | 421427.7 | 2010-10-11 06:41 | 300.1516 | 2 | 38 | 0.5497469 | 3.782627 | 36.5426 | 36.56811 | 145.6954 | 133.5266 | 9.732247e-05 | 0.09024228 | 0 | 0 | 0
12355 | 421457.7 | 2010-10-11 06:42 | 330.1667 | 2 | 38 | 0.5501083 | 3.786357 | 36.54718 | 36.56811 | 145.7127 | 133.5266 | 9.727478e-05 | 0.09024228 | 0 | 0 | 0
12356 | 421487.7 | 2010-10-11 06:42 | 360.1819 | 2 | 38 | 0.5497469 | 3.789924 | 36.55177 | 36.56811 | 145.7301 | 133.5266 | 6.489754e-05 | 0.09024228 | 0 | 0 | 0
12357 | 421517.7 | 2010-10-11 06:43 | 390.197 | 2 | 38 | 0.5499276 | 3.793492 | 36.55635 | 36.56811 | 145.7475 | 133.5266 | 0.0001297474 | 0.09024228 | 0 | 0 | 0
12358 | 421547.8 | 2010-10-11 06:43 | 420.2123 | 2 | 38 | 0.5499276 | 3.796897 | 36.56094 | 36.56811 | 145.7649 | 133.5266 | 6.484985e-05 | 0.09024228 | 0 | 0 | 0
12359 | 421577.8 | 2010-10-11 06:44 | 450.2275 | 2 | 38 | 0.5497469 | 3.800303 | 36.56552 | 36.56811 | 145.7823 | 133.5266 | 0.0001297474 | 0.09024228 | 0 | 0 | 0
12360 | 421607.8 | 2010-10-11 06:44 | 480.2425 | 2 | 38 | 0.5497469 | 3.803384 | 36.5701 | 36.56811 | 145.7997 | 133.5266 | 6.489754e-05 | 0.09024228 | 0 | 0 | 0
12361 | 421637.8 | 2010-10-11 06:45 | 510.2576 | 2 | 38 | 0.5497469 | 3.806951 | 36.57469 | 36.56811 | 145.8172 | 133.5266 | 9.732247e-05 | 0.09024228 | 0 | 0 | 0
12362 | 421667.8 | 2010-10-11 06:45 | 540.2729 | 2 | 38 | 0.5497469 | 3.810032 | 36.57927 | 36.56811 | 145.8346 | 133.5266 | 6.484985e-05 | 0.09024228 | 0 | 0 | 0
12363 | 421697.8 | 2010-10-11 06:46 | 570.288 | 2 | 38 | 0.5497469 | 3.813113 | 36.58386 | 36.56811 | 145.8521 | 133.5266 | 6.484985e-05 | 0.09024228 | 0 | 0 | 0
12364 | 421727.8 | 2010-10-11 06:46 | 600.3033 | 2 | 38 | 0.5497469 | 3.816195 | 36.58844 | 36.56811 | 145.8696 | 133.5266 | 3.242493e-05 | 0.09024228 | 0 | 0 | 0
12365 | 421757.9 | 2010-10-11 06:47 | 630.3182 | 2 | 38 | 0.5499276 | 3.8196 | 36.59303 | 36.56811 | 145.8871 | 133.5266 | 0.0001621723 | 0.09024228 | 0 | 0 | 0
12366 | 421787.9 | 2010-10-11 06:47 | 660.3334 | 2 | 38 | 0.5499276 | 3.822681 | 36.59761 | 36.56811 | 145.9046 | 133.5266 | 9.727478e-05 | 0.09024228 | 0 | 0 | 0
12367 | 421817.9 | 2010-10-11 06:48 | 690.3486 | 2 | 38 | 0.5501083 | 3.826086 | 36.6022 | 36.56811 | 145.9221 | 133.5266 | 0.0001296997 | 0.09024228 | 0 | 0 | 0
12368 | 421847.9 | 2010-10-11 06:48 | 720.3657 | 2 | 38 | 0.5499276 | 3.829005 | 36.60678 | 36.56811 | 145.9397 | 133.5266 | 6.484985e-05 | 0.09024228 | 0 | 0 | 0
12369 | 421877.9 | 2010-10-11 06:49 | 750.3789 | 2 | 38 | 0.5497469 | 3.832411 | 36.61136 | 36.56811 | 145.9573 | 133.5266 | 0.0001296997 | 0.09024228 | 0 | 0 | 0
12370 | 421907.9 | 2010-10-11 06:49 | 780.394 | 2 | 38 | 0.5499276 | 3.835654 | 36.61595 | 36.56811 | 145.9748 | 133.5266 | 9.727478e-05 | 0.09024228 | 0 | 0 | 0
12371 | 421937.9 | 2010-10-11 06:50 | 810.4092 | 2 | 38 | 0.5499276 | 3.839221 | 36.62053 | 36.56811 | 145.9924 | 133.5266 | 0.0001297474 | 0.09024228 | 0 | 0 | 0
12372 | 421968 | 2010-10-11 06:50 | 840.4244 | 2 | 38 | 0.5497469 | 3.842465 | 36.62512 | 36.56811 | 146.01 | 133.5266 | 9.727478e-05 | 0.09024228 | 0 | 0 | 0
12373 | 421998 | 2010-10-11 06:51 | 870.4396 | 2 | 38 | 0.5499276 | 3.84587 | 36.6297 | 36.56811 | 146.0277 | 133.5266 | 9.727478e-05 | 0.09024228 | 0 | 0 | 0
12374 | 422028 | 2010-10-11 06:51 | 900.4547 | 2 | 38 | 0.5497469 | 3.849113 | 36.63429 | 36.56811 | 146.0453 | 133.5266 | 9.727478e-05 | 0.09024228 | 0 | 0 | 0
12375 | 422058 | 2010-10-11 06:52 | 930.47 | 2 | 38 | 0.5499276 | 3.852519 | 36.63887 | 36.56811 | 146.0629 | 133.5266 | 9.732247e-05 | 0.09024228 | 0 | 0 | 0
12376 | 422088 | 2010-10-11 06:52 | 960.485 | 2 | 38 | 0.5501083 | 3.855924 | 36.64345 | 36.56811 | 146.0806 | 133.5266 | 0.0001297474 | 0.09024228 | 0 | 0 | 0
12377 | 422118 | 2010-10-11 06:53 | 990.5001 | 2 | 38 | 0.5497469 | 3.859005 | 36.64804 | 36.56811 | 146.0983 | 133.5266 | 9.732247e-05 | 0.09024228 | 0 | 0 | 0
12378 | 422148.1 | 2010-10-11 06:53 | 1020.515 | 2 | 38 | 0.5497469 | 3.862086 | 36.65262 | 36.56811 | 146.116 | 133.5266 | 0.0001297474 | 0.09024228 | 0 | 0 | 0
12379 | 422178.1 | 2010-10-11 06:54 | 1050.531 | 2 | 38 | 0.5497469 | 3.865005 | 36.65721 | 36.56811 | 146.1337 | 133.5266 | 9.732247e-05 | 0.09024228 | 0 | 0 | 0
12380 | 422208.1 | 2010-10-11 06:54 | 1080.546 | 2 | 38 | 0.5499276 | 3.868086 | 36.66179 | 36.56811 | 146.1514 | 133.5266 | 9.732247e-05 | 0.09024228 | 0 | 0 | 0
12381 | 422238.1 | 2010-10-11 06:55 | 1110.561 | 2 | 38 | 0.5499276 | 3.870681 | 36.66638 | 36.56811 | 146.1692 | 133.5266 | 6.484985e-05 | 0.09024228 | 0 | 0 | 0
12382 | 422268.1 | 2010-10-11 06:55 | 1140.576 | 2 | 38 | 0.5501083 | 3.8736 | 36.67096 | 36.56811 | 146.1869 | 133.5266 | 6.484985e-05 | 0.09024228 | 0 | 0 | 0
12383 | 422298.1 | 2010-10-11 06:56 | 1170.591 | 2 | 38 | 0.5497469 | 3.876032 | 36.67555 | 36.56811 | 146.2047 | 133.5266 | 3.242493e-05 | 0.09024228 | 0 | 0 | 0
12384 | 422328.1 | 2010-10-11 06:56 | 1200.606 | 2 | 38 | 0.5499276 | 3.878464 | 36.68013 | 36.56811 | 146.2225 | 133.5266 | 3.242493e-05 | 0.09024228 | 0 | 0 | 0
12385 | 422358.2 | 2010-10-11 06:57 | 1230.622 | 2 | 38 | 0.5497469 | 3.880897 | 36.68471 | 36.56811 | 146.2402 | 133.5266 | 3.242493e-05 | 0.09024228 | 0 | 0 | 0
12386 | 422388.2 | 2010-10-11 06:57 | 1260.637 | 2 | 38 | 0.5497469 | 3.883167 | 36.6893 | 36.56811 | 146.258 | 133.5266 | 6.484985e-05 | 0.09024228 | 0 | 0 | 0
12387 | 422418.2 | 2010-10-11 06:58 | 1290.652 | 2 | 38 | 0.5499276 | 3.885275 | 36.69388 | 36.56811 | 146.2759 | 133.5266 | 9.727478e-05 | 0.09024228 | 0 | 0 | 0
12388 | 422448.2 | 2010-10-11 06:58 | 1320.669 | 2 | 38 | 0.5497469 | 3.887059 | 36.69847 | 36.56811 | 146.2937 | 133.5266 | 6.489754e-05 | 0.09024228 | 0 | 0 | 0
12389 | 422478.2 | 2010-10-11 06:59 | 1350.682 | 2 | 38 | 0.5497469 | 3.888681 | 36.70305 | 36.56811 | 146.3115 | 133.5266 | 3.242493e-05 | 0.09024228 | 0 | 0 | 0
12390 | 422508.2 | 2010-10-11 06:59 | 1380.697 | 2 | 38 | 0.5497469 | 3.890465 | 36.70764 | 36.56811 | 146.3293 | 133.5266 | 3.242493e-05 | 0.09024228 | 0 | 0 | 0
12391 | 422538.3 | 2010-10-11 07:00 | 1410.712 | 2 | 38 | 0.5497469 | 3.891924 | 36.71222 | 36.56811 | 146.3472 | 133.5266 | 6.484985e-05 | 0.09024228 | 0 | 0 | 0
12392 | 422568.3 | 2010-10-11 07:00 | 1440.727 | 2 | 38 | 0.5497469 | 3.893221 | 36.71681 | 36.56811 | 146.365 | 133.5266 | 3.247261e-05 | 0.09024228 | 0 | 0 | 0
12393 | 422598.3 | 2010-10-11 07:01 | 1470.743 | 2 | 38 | 0.5497469 | 3.894681 | 36.72139 | 36.56811 | 146.3829 | 133.5266 | 3.242493e-05 | 0.09024228 | 0 | 0 | 0
12394 | 422628.3 | 2010-10-11 07:01 | 1500.758 | 2 | 38 | 0.5499276 | 3.89614 | 36.72597 | 36.56811 | 146.4007 | 133.5266 | 6.484985e-05 | 0.09024228 | 0 | 0 | 0
12395 | 422658.3 | 2010-10-11 07:02 | 1530.773 | 2 | 38 | 0.5497469 | 3.897275 | 36.73056 | 36.56811 | 146.4186 | 133.5266 | 3.247261e-05 | 0.09024228 | 0 | 0 | 0
12396 | 422688.3 | 2010-10-11 07:02 | 1560.791 | 2 | 38 | 0.5499276 | 3.898573 | 36.73514 | 36.56811 | 146.4365 | 133.5266 | 6.489754e-05 | 0.09024228 | 0 | 0 | 0
12397 | 422718.3 | 2010-10-11 07:03 | 1590.803 | 2 | 38 | 0.5499276 | 3.899708 | 36.73973 | 36.56811 | 146.4543 | 133.5266 | 3.242493e-05 | 0.09024228 | 0 | 0 | 0
12398 | 422748.4 | 2010-10-11 07:03 | 1620.818 | 2 | 38 | 0.5499276 | 3.900843 | 36.74431 | 36.56811 | 146.4722 | 133.5266 | 3.242493e-05 | 0.09024228 | 0 | 0 | 0
12399 | 422778.4 | 2010-10-11 07:04 | 1650.834 | 2 | 38 | 0.5499276 | 3.901978 | 36.7489 | 36.56811 | 146.4901 | 133.5266 | 3.242493e-05 | 0.09024228 | 0 | 0 | 0
12400 | 422808.4 | 2010-10-11 07:04 | 1680.849 | 2 | 38 | 0.5499276 | 3.903113 | 36.75348 | 36.56811 | 146.508 | 133.5266 | 0 | 0.09024228 | 0 | 0 | 0
12401 | 422838.4 | 2010-10-11 07:05 | 1710.867 | 2 | 38 | 0.5497469 | 3.90441 | 36.75807 | 36.56811 | 146.5259 | 133.5266 | 6.484985e-05 | 0.09024228 | 0 | 0 | 0
12402 | 422868.4 | 2010-10-11 07:05 | 1740.879 | 2 | 38 | 0.5497469 | 3.905545 | 36.76265 | 36.56811 | 146.5438 | 133.5266 | 3.242493e-05 | 0.09024228 | 0 | 0 | 0
12403 | 422898.4 | 2010-10-11 07:06 | 1770.894 | 2 | 38 | 0.5499276 | 3.906843 | 36.76723 | 36.56811 | 146.5617 | 133.5266 | 3.242493e-05 | 0.09024228 | 0 | 0 | 0
12404 | 422928.4 | 2010-10-11 07:06 | 1800.909 | 2 | 38 | 0.5499276 | 3.908302 | 36.77182 | 36.56811 | 146.5796 | 133.5266 | 9.727478e-05 | 0.09024228 | 0 | 0 | 0
12405 | 422958.5 | 2010-10-11 07:07 | 1830.924 | 2 | 38 | 0.5499276 | 3.909275 | 36.7764 | 36.56811 | 146.5975 | 133.5266 | 6.484985e-05 | 0.09024228 | 0 | 0 | 0
12406 | 422988.5 | 2010-10-11 07:07 | 1860.94 | 2 | 38 | 0.5499276 | 3.91041 | 36.78099 | 36.56811 | 146.6154 | 133.5266 | 6.484985e-05 | 0.09024228 | 0 | 0 | 0
12407 | 423018.5 | 2010-10-11 07:08 | 1890.955 | 2 | 38 | 0.5495663 | 3.911546 | 36.78557 | 36.56811 | 146.6334 | 133.5266 | -3.242493e-05 | 0.09024228 | 0 | 0 | 0
12408 | 423048.5 | 2010-10-11 07:08 | 1920.972 | 2 | 38 | 0.5499276 | 3.912843 | 36.79016 | 36.56811 | 146.6513 | 133.5266 | 0 | 0.09024228 | 0 | 0 | 0
12409 | 423078.5 | 2010-10-11 07:09 | 1950.985 | 2 | 38 | 0.5499276 | 3.91414 | 36.79474 | 36.56811 | 146.6693 | 133.5266 | 0 | 0.09024228 | 0 | 0 | 0
12410 | 423108.5 | 2010-10-11 07:09 | 1981 | 2 | 38 | 0.5497469 | 3.915437 | 36.79933 | 36.56811 | 146.6872 | 133.5266 | 3.242493e-05 | 0.09024228 | 0 | 0 | 0
12411 | 423138.6 | 2010-10-11 07:10 | 2011.015 | 2 | 38 | 0.5497469 | 3.916573 | 36.80391 | 36.56811 | 146.7052 | 133.5266 | 0 | 0.09024228 | 0 | 0 | 0
12412 | 423168.6 | 2010-10-11 07:10 | 2041.031 | 2 | 38 | 0.5497469 | 3.918032 | 36.80849 | 36.56811 | 146.7231 | 133.5266 | 0 | 0.09024228 | 0 | 0 | 0
12413 | 423198.6 | 2010-10-11 07:11 | 2071.046 | 2 | 38 | 0.5495663 | 3.919329 | 36.81308 | 36.56811 | 146.7411 | 133.5266 | 0 | 0.09024228 | 0 | 0 | 0
12414 | 423228.6 | 2010-10-11 07:11 | 2101.061 | 2 | 38 | 0.5499276 | 3.920789 | 36.81766 | 36.56811 | 146.7591 | 133.5266 | 0 | 0.09024228 | 0 | 0 | 0
12415 | 423258.6 | 2010-10-11 07:12 | 2131.076 | 2 | 38 | 0.5499276 | 3.922248 | 36.82225 | 36.56811 | 146.777 | 133.5266 | 6.484985e-05 | 0.09024228 | 0 | 0 | 0
12416 | 423288.6 | 2010-10-11 07:12 | 2161.091 | 2 | 38 | 0.5499276 | 3.923708 | 36.82683 | 36.56811 | 146.795 | 133.5266 | 3.242493e-05 | 0.09024228 | 0 | 0 | 0
12417 | 423318.6 | 2010-10-11 07:13 | 2191.106 | 2 | 38 | 0.5497469 | 3.925005 | 36.83142 | 36.56811 | 146.813 | 133.5266 | 3.242493e-05 | 0.09024228 | 0 | 0 | 0
12418 | 423348.7 | 2010-10-11 07:13 | 2221.122 | 2 | 38 | 0.5499276 | 3.926465 | 36.836 | 36.56811 | 146.831 | 133.5266 | 3.247261e-05 | 0.09024228 | 0 | 0 | 0
12419 | 423378.7 | 2010-10-11 07:14 | 2251.137 | 2 | 38 | 0.5499276 | 3.927924 | 36.84059 | 36.56811 | 146.849 | 133.5266 | 3.242493e-05 | 0.09024228 | 0 | 0 | 0
12420 | 423408.7 | 2010-10-11 07:14 | 2281.152 | 2 | 38 | 0.5497469 | 3.929221 | 36.84517 | 36.56811 | 146.867 | 133.5266 | 0 | 0.09024228 | 0 | 0 | 0
12421 | 423438.7 | 2010-10-11 07:15 | 2311.167 | 2 | 38 | 0.5497469 | 3.930681 | 36.84975 | 36.56811 | 146.885 | 133.5266 | 3.247261e-05 | 0.09024228 | 0 | 0 | 0
12422 | 423468.7 | 2010-10-11 07:15 | 2341.182 | 2 | 38 | 0.5499276 | 3.93214 | 36.85434 | 36.56811 | 146.9031 | 133.5266 | 3.242493e-05 | 0.09024228 | 0 | 0 | 0
12423 | 423498.7 | 2010-10-11 07:16 | 2371.197 | 2 | 38 | 0.5499276 | 3.933599 | 36.85892 | 36.56811 | 146.9211 | 133.5266 | 3.242493e-05 | 0.09024228 | 0 | 0 | 0
12424 | 423528.8 | 2010-10-11 07:16 | 2401.212 | 2 | 38 | 0.5501083 | 3.935221 | 36.86351 | 36.56811 | 146.9391 | 133.5266 | 6.484985e-05 | 0.09024228 | 0 | 0 | 0
12425 | 423558.8 | 2010-10-11 07:17 | 2431.228 | 2 | 38 | 0.5499276 | 3.936681 | 36.86809 | 36.56811 | 146.9572 | 133.5266 | 3.242493e-05 | 0.09024228 | 0 | 0 | 0
12426 | 423588.8 | 2010-10-11 07:17 | 2461.243 | 2 | 38 | 0.5499276 | 3.938302 | 36.87268 | 36.56811 | 146.9752 | 133.5266 | 6.484985e-05 | 0.09024228 | 0 | 0 | 0
12427 | 423618.8 | 2010-10-11 07:18 | 2491.258 | 2 | 38 | 0.5497469 | 3.9396 | 36.87726 | 36.56811 | 146.9933 | 133.5266 | 0 | 0.09024228 | 0 | 0 | 0
12428 | 423648.8 | 2010-10-11 07:18 | 2521.275 | 2 | 38 | 0.5497469 | 3.941221 | 36.88185 | 36.56811 | 147.0113 | 133.5266 | 3.247261e-05 | 0.09024228 | 0 | 0 | 0
12429 | 423678.8 | 2010-10-11 07:19 | 2551.288 | 2 | 38 | 0.5501083 | 3.942843 | 36.88643 | 36.56811 | 147.0294 | 133.5266 | 6.484985e-05 | 0.09024228 | 0 | 0 | 0
12430 | 423708.8 | 2010-10-11 07:19 | 2581.303 | 2 | 38 | 0.5499276 | 3.944302 | 36.89102 | 36.56811 | 147.0475 | 133.5266 | 3.247261e-05 | 0.09024228 | 0 | 0 | 0
12431 | 423738.9 | 2010-10-11 07:20 | 2611.318 | 2 | 38 | 0.5499276 | 3.945924 | 36.8956 | 36.56811 | 147.0656 | 133.5266 | 3.242493e-05 | 0.09024228 | 0 | 0 | 0
12432 | 423768.9 | 2010-10-11 07:20 | 2641.334 | 2 | 38 | 0.5499276 | 3.947546 | 36.90018 | 36.56811 | 147.0837 | 133.5266 | 6.489754e-05 | 0.09024228 | 0 | 0 | 0
12433 | 423798.9 | 2010-10-11 07:21 | 2671.349 | 2 | 38 | 0.5497469 | 3.949167 | 36.90477 | 36.56811 | 147.1018 | 133.5266 | 3.242493e-05 | 0.09024228 | 0 | 0 | 0
12434 | 423828.9 | 2010-10-11 07:21 | 2701.364 | 2 | 38 | 0.5499276 | 3.950789 | 36.90935 | 36.56811 | 147.1199 | 133.5266 | 3.242493e-05 | 0.09024228 | 0 | 0 | 0
12435 | 423858.9 | 2010-10-11 07:22 | 2731.379 | 2 | 38 | 0.5499276 | 3.952248 | 36.91394 | 36.56811 | 147.138 | 133.5266 | 0 | 0.09024228 | 0 | 0 | 0
12436 | 423888.9 | 2010-10-11 07:22 | 2761.395 | 2 | 38 | 0.5499276 | 3.95387 | 36.91852 | 36.56811 | 147.1561 | 133.5266 | 3.242493e-05 | 0.09024228 | 0 | 0 | 0
12437 | 423918.9 | 2010-10-11 07:23 | 2791.409 | 2 | 38 | 0.5495663 | 3.955491 | 36.92311 | 36.56811 | 147.1743 | 133.5266 | 0 | 0.09024228 | 0 | 0 | 0
12438 | 423949 | 2010-10-11 07:23 | 2821.425 | 2 | 38 | 0.5497469 | 3.957275 | 36.92769 | 36.56811 | 147.1924 | 133.5266 | 3.242493e-05 | 0.09024228 | 0 | 0 | 0
12439 | 423979 | 2010-10-11 07:24 | 2851.44 | 2 | 38 | 0.5499276 | 3.958897 | 36.93228 | 36.56811 | 147.2105 | 133.5266 | 3.247261e-05 | 0.09024228 | 0 | 0 | 0
12440 | 424009 | 2010-10-11 07:24 | 2881.455 | 2 | 38 | 0.5499276 | 3.96068 | 36.93686 | 36.56811 | 147.2287 | 133.5266 | 3.242493e-05 | 0.09024228 | 0 | 0 | 0
12441 | 424039 | 2010-10-11 07:25 | 2911.47 | 2 | 38 | 0.5499276 | 3.962464 | 36.94144 | 36.56811 | 147.2469 | 133.5266 | 6.484985e-05 | 0.09024228 | 0 | 0 | 0
12442 | 424069 | 2010-10-11 07:25 | 2941.485 | 2 | 38 | 0.5497469 | 3.964086 | 36.94603 | 36.56811 | 147.265 | 133.5266 | 3.247261e-05 | 0.09024228 | 0 | 0 | 0
12443 | 424099 | 2010-10-11 07:26 | 2971.5 | 2 | 38 | 0.5499276 | 3.965708 | 36.95061 | 36.56811 | 147.2832 | 133.5266 | 3.242493e-05 | 0.09024228 | 0 | 0 | 0
12444 | 424129.1 | 2010-10-11 07:26 | 3001.515 | 2 | 38 | 0.5495663 | 3.967329 | 36.9552 | 36.56811 | 147.3014 | 133.5266 | 0 | 0.09024228 | 0 | 0 | 0
12445 | 424159.1 | 2010-10-11 07:27 | 3031.531 | 2 | 38 | 0.5499276 | 3.969275 | 36.95978 | 36.56811 | 147.3196 | 133.5266 | 6.489754e-05 | 0.09024228 | 0 | 0 | 0
12446 | 424189.1 | 2010-10-11 07:27 | 3061.546 | 2 | 38 | 0.5497469 | 3.971059 | 36.96437 | 36.56811 | 147.3378 | 133.5266 | 6.484985e-05 | 0.09024228 | 0 | 0 | 0
12447 | 424219.1 | 2010-10-11 07:28 | 3091.561 | 2 | 38 | 0.5499276 | 3.972843 | 36.96895 | 36.56811 | 147.356 | 133.5266 | 3.242493e-05 | 0.09024228 | 0 | 0 | 0
12448 | 424249.1 | 2010-10-11 07:28 | 3121.578 | 2 | 38 | 0.5499276 | 3.974627 | 36.97354 | 36.56811 | 147.3742 | 133.5266 | 3.242493e-05 | 0.09024228 | 0 | 0 | 0
12449 | 424279.1 | 2010-10-11 07:29 | 3151.591 | 2 | 38 | 0.5499276 | 3.976573 | 36.97812 | 36.56811 | 147.3924 | 133.5266 | 6.489754e-05 | 0.09024228 | 0 | 0 | 0
12450 | 424309.1 | 2010-10-11 07:29 | 3181.606 | 2 | 38 | 0.5499276 | 3.978518 | 36.9827 | 36.56811 | 147.4107 | 133.5266 | 6.484985e-05 | 0.09024228 | 0 | 0 | 0
12451 | 424339.2 | 2010-10-11 07:30 | 3211.621 | 2 | 38 | 0.5499276 | 3.98014 | 36.98729 | 36.56811 | 147.4289 | 133.5266 | 3.242493e-05 | 0.09024228 | 0 | 0 | 0
12452 | 424369.2 | 2010-10-11 07:30 | 3241.637 | 2 | 38 | 0.5499276 | 3.982086 | 36.99187 | 36.56811 | 147.4472 | 133.5266 | 3.242493e-05 | 0.09024228 | 0 | 0 | 0
12453 | 424399.2 | 2010-10-11 07:31 | 3271.652 | 2 | 38 | 0.5499276 | 3.984032 | 36.99646 | 36.56811 | 147.4654 | 133.5266 | 6.489754e-05 | 0.09024228 | 0 | 0 | 0
12454 | 424429.2 | 2010-10-11 07:31 | 3301.667 | 2 | 38 | 0.5501083 | 3.985978 | 37.00104 | 36.56811 | 147.4837 | 133.5266 | 6.489754e-05 | 0.09024228 | 0 | 0 | 0
12455 | 424459.2 | 2010-10-11 07:32 | 3331.682 | 2 | 38 | 0.5497469 | 3.987761 | 37.00563 | 36.56811 | 147.502 | 133.5266 | 6.484985e-05 | 0.09024228 | 0 | 0 | 0
12456 | 424489.2 | 2010-10-11 07:32 | 3361.697 | 2 | 38 | 0.5497469 | 3.98987 | 37.01021 | 36.56811 | 147.5203 | 133.5266 | 9.727478e-05 | 0.09024228 | 0 | 0 | 0
12457 | 424519.3 | 2010-10-11 07:33 | 3391.713 | 2 | 38 | 0.5497469 | 3.991653 | 37.0148 | 36.56811 | 147.5385 | 133.5266 | 6.484985e-05 | 0.09024228 | 0 | 0 | 0
12458 | 424549.3 | 2010-10-11 07:33 | 3421.728 | 2 | 38 | 0.5495663 | 3.993599 | 37.01938 | 36.56811 | 147.5569 | 133.5266 | 0 | 0.09024228 | 0 | 0 | 0
12459 | 424579.3 | 2010-10-11 07:34 | 3451.743 | 2 | 38 | 0.5499276 | 3.995545 | 37.02396 | 36.56811 | 147.5752 | 133.5266 | 3.242493e-05 | 0.09024228 | 0 | 0 | 0
12460 | 424609.3 | 2010-10-11 07:34 | 3481.76 | 2 | 38 | 0.5499276 | 3.997653 | 37.02855 | 36.56811 | 147.5935 | 133.5266 | 3.242493e-05 | 0.09024228 | 0 | 0 | 0
12461 | 424639.3 | 2010-10-11 07:35 | 3511.773 | 2 | 38 | 0.5499276 | 3.999924 | 37.03313 | 36.56811 | 147.6118 | 133.5266 | 3.242493e-05 | 0.09024228 | 0 | 0 | 0
12462 | 424669.3 | 2010-10-11 07:35 | 3541.788 | 2 | 38 | 0.5495663 | 4.001708 | 37.03772 | 36.56811 | 147.6302 | 133.5266 | 0 | 0.09024228 | 0 | 0 | 0
12463 | 424699.3 | 2010-10-11 07:36 | 3571.803 | 2 | 38 | 0.5499276 | 4.00414 | 37.0423 | 36.56811 | 147.6485 | 133.5266 | 6.484985e-05 | 0.09024228 | 0 | 0 | 0
12464 | 424729.4 | 2010-10-11 07:36 | 3601.818 | 2 | 38 | 0.5501083 | 4.006248 | 37.04689 | 36.56811 | 147.6669 | 133.5266 | 0.0001296997 | 0.09024228 | 0 | 0 | 0
12465 | 424759.4 | 2010-10-11 07:37 | 3631.836 | 2 | 38 | 0.5497469 | 4.008194 | 37.05147 | 36.56811 | 147.6852 | 133.5266 | 6.484985e-05 | 0.09024228 | 0 | 0 | 0
12466 | 424789.4 | 2010-10-11 07:37 | 3661.849 | 2 | 38 | 0.5499276 | 4.010464 | 37.05606 | 36.56811 | 147.7036 | 133.5266 | 6.484985e-05 | 0.09024228 | 0 | 0 | 0
12467 | 424819.4 | 2010-10-11 07:38 | 3691.864 | 2 | 38 | 0.5497469 | 4.012734 | 37.06064 | 36.56811 | 147.722 | 133.5266 | 6.484985e-05 | 0.09024228 | 0 | 0 | 0
12468 | 424849.4 | 2010-10-11 07:38 | 3721.881 | 2 | 38 | 0.5497469 | 4.014843 | 37.06522 | 36.56811 | 147.7404 | 133.5266 | 6.484985e-05 | 0.09024228 | 0 | 0 | 0
12469 | 424879.4 | 2010-10-11 07:39 | 3751.894 | 2 | 38 | 0.5499276 | 4.016951 | 37.06981 | 36.56811 | 147.7588 | 133.5266 | 6.484985e-05 | 0.09024228 | 0 | 0 | 0
12470 | 424909.4 | 2010-10-11 07:39 | 3781.909 | 2 | 38 | 0.5497469 | 4.019383 | 37.07439 | 36.56811 | 147.7772 | 133.5266 | 9.727478e-05 | 0.09024228 | 0 | 0 | 0
12471 | 424939.5 | 2010-10-11 07:40 | 3811.925 | 2 | 38 | 0.5499276 | 4.021653 | 37.07898 | 36.56811 | 147.7957 | 133.5266 | 6.484985e-05 | 0.09024228 | 0 | 0 | 0
12472 | 424969.5 | 2010-10-11 07:40 | 3841.94 | 2 | 38 | 0.5499276 | 4.023923 | 37.08356 | 36.56811 | 147.8141 | 133.5266 | 3.242493e-05 | 0.09024228 | 0 | 0 | 0
12473 | 424999.5 | 2010-10-11 07:41 | 3871.955 | 2 | 38 | 0.5499276 | 4.026194 | 37.08815 | 36.56811 | 147.8326 | 133.5266 | 6.494522e-05 | 0.09024228 | 0 | 0 | 0
12474 | 425029.5 | 2010-10-11 07:41 | 3901.97 | 2 | 38 | 0.5495663 | 4.028464 | 37.09273 | 36.56811 | 147.851 | 133.5266 | 6.494522e-05 | 0.09024228 | 0 | 0 | 0
12475 | 425059.5 | 2010-10-11 07:42 | 3931.985 | 2 | 38 | 0.5497469 | 4.030897 | 37.09732 | 36.56811 | 147.8695 | 133.5266 | 6.484985e-05 | 0.09024228 | 0 | 0 | 0
12476 | 425089.5 | 2010-10-11 07:42 | 3962 | 2 | 38 | 0.5497469 | 4.033329 | 37.1019 | 36.56811 | 147.888 | 133.5266 | 6.484985e-05 | 0.09024228 | 0 | 0 | 0
12477 | 425119.6 | 2010-10-11 07:43 | 3992.015 | 2 | 38 | 0.5495663 | 4.035599 | 37.10648 | 36.56811 | 147.9065 | 133.5266 | 6.484985e-05 | 0.09024228 | 0 | 0 | 0
12478 | 425149.6 | 2010-10-11 07:43 | 4022.031 | 2 | 38 | 0.5499276 | 4.038032 | 37.11107 | 36.56811 | 147.925 | 133.5266 | 3.242493e-05 | 0.09024228 | 0 | 0 | 0
12479 | 425179.6 | 2010-10-11 07:44 | 4052.046 | 2 | 38 | 0.5501083 | 4.040626 | 37.11565 | 36.56811 | 147.9435 | 133.5266 | 9.727478e-05 | 0.09024228 | 0 | 0 | 0
12480 | 425209.6 | 2010-10-11 07:44 | 4082.061 | 2 | 38 | 0.5497469 | 4.042897 | 37.12024 | 36.56811 | 147.962 | 133.5266 | 6.494522e-05 | 0.09024228 | 0 | 0 | 0
12481 | 425239.6 | 2010-10-11 07:45 | 4112.076 | 2 | 38 | 0.5497469 | 4.045491 | 37.12482 | 36.56811 | 147.9806 | 133.5266 | 6.484985e-05 | 0.09024228 | 0 | 0 | 0
12482 | 425269.6 | 2010-10-11 07:45 | 4142.091 | 2 | 38 | 0.5497469 | 4.047924 | 37.12941 | 36.56811 | 147.9991 | 133.5266 | 3.242493e-05 | 0.09024228 | 0 | 0 | 0
12483 | 425299.6 | 2010-10-11 07:46 | 4172.106 | 2 | 38 | 0.5499276 | 4.05068 | 37.13399 | 36.56811 | 148.0177 | 133.5266 | 0.0001296997 | 0.09024228 | 0 | 0 | 0
12484 | 425329.7 | 2010-10-11 07:46 | 4202.122 | 2 | 38 | 0.5499276 | 4.053113 | 37.13857 | 36.56811 | 148.0363 | 133.5266 | 6.484985e-05 | 0.09024228 | 0 | 0 | 0
12485 | 425359.7 | 2010-10-11 07:47 | 4232.137 | 2 | 38 | 0.5497469 | 4.055707 | 37.14316 | 36.56811 | 148.0549 | 133.5266 | 6.484985e-05 | 0.09024228 | 0 | 0 | 0
12486 | 425389.7 | 2010-10-11 07:47 | 4262.152 | 2 | 38 | 0.5499276 | 4.058464 | 37.14774 | 36.56811 | 148.0735 | 133.5266 | 9.727478e-05 | 0.09024228 | 0 | 0 | 0
12487 | 425419.7 | 2010-10-11 07:48 | 4292.167 | 2 | 38 | 0.5497469 | 4.061059 | 37.15233 | 36.56811 | 148.0921 | 133.5266 | 9.727478e-05 | 0.09024228 | 0 | 0 | 0
12488 | 425449.7 | 2010-10-11 07:48 | 4322.184 | 2 | 38 | 0.5499276 | 4.063653 | 37.15691 | 36.56811 | 148.1107 | 133.5266 | 6.494522e-05 | 0.09024228 | 0 | 0 | 0
12489 | 425479.7 | 2010-10-11 07:49 | 4352.197 | 2 | 38 | 0.5497469 | 4.06641 | 37.16149 | 36.56811 | 148.1293 | 133.5266 | 6.484985e-05 | 0.09024228 | 0 | 0 | 0
12490 | 425509.8 | 2010-10-11 07:49 | 4382.212 | 2 | 38 | 0.5495663 | 4.069005 | 37.16608 | 36.56811 | 148.148 | 133.5266 | 6.484985e-05 | 0.09024228 | 0 | 0 | 0
12491 | 425539.8 | 2010-10-11 07:50 | 4412.228 | 2 | 38 | 0.5499276 | 4.071761 | 37.17066 | 36.56811 | 148.1666 | 133.5266 | 9.727478e-05 | 0.09024228 | 0 | 0 | 0
12492 | 425569.8 | 2010-10-11 07:50 | 4442.243 | 2 | 38 | 0.5495663 | 4.074356 | 37.17525 | 36.56811 | 148.1853 | 133.5266 | 6.494522e-05 | 0.09024228 | 0 | 0 | 0
12493 | 425599.8 | 2010-10-11 07:51 | 4472.258 | 2 | 38 | 0.5497469 | 4.077275 | 37.17983 | 36.56811 | 148.204 | 133.5266 | 3.242493e-05 | 0.09024228 | 0 | 0 | 0
12494 | 425629.8 | 2010-10-11 07:51 | 4502.273 | 2 | 38 | 0.5499276 | 4.080194 | 37.18442 | 36.56811 | 148.2227 | 133.5266 | 6.484985e-05 | 0.09024228 | 0 | 0 | 0
12495 | 425659.8 | 2010-10-11 07:52 | 4532.288 | 2 | 38 | 0.5497469 | 4.082951 | 37.189 | 36.56811 | 148.2414 | 133.5266 | 6.484985e-05 | 0.09024228 | 0 | 0 | 0
12496 | 425689.8 | 2010-10-11 07:52 | 4562.303 | 2 | 38 | 0.5497469 | 4.085869 | 37.19358 | 36.56811 | 148.2601 | 133.5266 | 9.727478e-05 | 0.09024228 | 0 | 0 | 0
12497 | 425719.9 | 2010-10-11 07:53 | 4592.319 | 2 | 38 | 0.5499276 | 4.088789 | 37.19817 | 36.56811 | 148.2789 | 133.5266 | 6.494522e-05 | 0.09024228 | 0 | 0 | 0
12498 | 425749.9 | 2010-10-11 07:53 | 4622.334 | 2 | 38 | 0.5499276 | 4.091869 | 37.20275 | 36.56811 | 148.2976 | 133.5266 | 6.484985e-05 | 0.09024228 | 0 | 0 | 0
12499 | 425779.9 | 2010-10-11 07:54 | 4652.349 | 2 | 38 | 0.5499276 | 4.094626 | 37.20734 | 36.56811 | 148.3164 | 133.5266 | 3.242493e-05 | 0.09024228 | 0 | 0 | 0
12500 | 425809.9 | 2010-10-11 07:54 | 4682.364 | 2 | 38 | 0.5499276 | 4.097545 | 37.21192 | 36.56811 | 148.3352 | 133.5266 | 3.242493e-05 | 0.09024228 | 0 | 0 | 0
12501 | 425839.9 | 2010-10-11 07:55 | 4712.379 | 2 | 38 | 0.5499276 | 4.100626 | 37.21651 | 36.56811 | 148.354 | 133.5266 | 6.484985e-05 | 0.09024228 | 0 | 0 | 0
12502 | 425869.9 | 2010-10-11 07:55 | 4742.394 | 2 | 38 | 0.5499276 | 4.103707 | 37.22109 | 36.56811 | 148.3728 | 133.5266 | 9.737015e-05 | 0.09024228 | 0 | 0 | 0
12503 | 425899.9 | 2010-10-11 07:56 | 4772.409 | 2 | 38 | 0.5499276 | 4.106788 | 37.22568 | 36.56811 | 148.3916 | 133.5266 | 9.727478e-05 | 0.09024228 | 0 | 0 | 0
12504 | 425930 | 2010-10-11 07:56 | 4802.424 | 2 | 38 | 0.5499276 | 4.109869 | 37.23026 | 36.56811 | 148.4104 | 133.5266 | 6.484985e-05 | 0.09024228 | 0 | 0 | 0
12505 | 425960 | 2010-10-11 07:57 | 4832.44 | 2 | 38 | 0.5499276 | 4.11295 | 37.23485 | 36.56811 | 148.4293 | 133.5266 | 6.484985e-05 | 0.09024228 | 0 | 0 | 0
12506 | 425990 | 2010-10-11 07:57 | 4862.455 | 2 | 38 | 0.5499276 | 4.116194 | 37.23943 | 36.56811 | 148.4481 | 133.5266 | 0.0001297951 | 0.09024228 | 0 | 0 | 0
12507 | 426020 | 2010-10-11 07:58 | 4892.47 | 2 | 38 | 0.5497469 | 4.119275 | 37.24402 | 36.56811 | 148.467 | 133.5266 | 9.727478e-05 | 0.09024228 | 0 | 0 | 0
12508 | 426050 | 2010-10-11 07:58 | 4922.487 | 2 | 38 | 0.5497469 | 4.122194 | 37.2486 | 36.56811 | 148.4859 | 133.5266 | 6.494522e-05 | 0.09024228 | 0 | 0 | 0
12509 | 426080 | 2010-10-11 07:59 | 4952.5 | 2 | 38 | 0.5499276 | 4.125599 | 37.25319 | 36.56811 | 148.5048 | 133.5266 | 9.727478e-05 | 0.09024228 | 0 | 0 | 0
12510 | 426110.1 | 2010-10-11 07:59 | 4982.515 | 2 | 38 | 0.5497469 | 4.128842 | 37.25777 | 36.56811 | 148.5237 | 133.5266 | 9.727478e-05 | 0.09024228 | 0 | 0 | 0
12511 | 426140.1 | 2010-10-11 08:00 | 5012.531 | 2 | 38 | 0.5499276 | 4.132085 | 37.26235 | 36.56811 | 148.5427 | 133.5266 | 9.727478e-05 | 0.09024228 | 0 | 0 | 0
12512 | 426170.1 | 2010-10-11 08:00 | 5042.546 | 2 | 38 | 0.5497469 | 4.135491 | 37.26694 | 36.56811 | 148.5616 | 133.5266 | 9.727478e-05 | 0.09024228 | 0 | 0 | 0
12513 | 426200.1 | 2010-10-11 08:01 | 5072.561 | 2 | 38 | 0.5497469 | 4.138734 | 37.27152 | 36.56811 | 148.5806 | 133.5266 | 9.727478e-05 | 0.09024228 | 0 | 0 | 0
12514 | 426230.1 | 2010-10-11 08:01 | 5102.576 | 2 | 38 | 0.5497469 | 4.142139 | 37.27611 | 36.56811 | 148.5996 | 133.5266 | 9.727478e-05 | 0.09024228 | 0 | 0 | 0
12515 | 426260.1 | 2010-10-11 08:02 | 5132.591 | 2 | 38 | 0.5499276 | 4.145707 | 37.28069 | 36.56811 | 148.6186 | 133.5266 | 9.727478e-05 | 0.09024228 | 0 | 0 | 0
12516 | 426290.1 | 2010-10-11 08:02 | 5162.606 | 2 | 38 | 0.5499276 | 4.149112 | 37.28528 | 36.56811 | 148.6376 | 133.5266 | 0.0001296997 | 0.09024228 | 0 | 0 | 0
12517 | 426320.2 | 2010-10-11 08:03 | 5192.622 | 2 | 38 | 0.5499276 | 4.152518 | 37.28986 | 36.56811 | 148.6566 | 133.5266 | 9.727478e-05 | 0.09024228 | 0 | 0 | 0
12518 | 426350.2 | 2010-10-11 08:03 | 5222.637 | 2 | 38 | 0.5497469 | 4.155923 | 37.29445 | 36.56811 | 148.6757 | 133.5266 | 6.484985e-05 | 0.09024228 | 0 | 0 | 0
12519 | 426380.2 | 2010-10-11 08:04 | 5252.652 | 2 | 38 | 0.5499276 | 4.159491 | 37.29903 | 36.56811 | 148.6947 | 133.5266 | 9.727478e-05 | 0.09024228 | 0 | 0 | 0
12520 | 426410.2 | 2010-10-11 08:04 | 5282.667 | 2 | 38 | 0.5499276 | 4.163058 | 37.30362 | 36.56811 | 148.7138 | 133.5266 | 9.727478e-05 | 0.09024228 | 0 | 0 | 0
12521 | 426440.2 | 2010-10-11 08:05 | 5312.682 | 2 | 38 | 0.5499276 | 4.166626 | 37.3082 | 36.56811 | 148.7329 | 133.5266 | 9.727478e-05 | 0.09024228 | 0 | 0 | 0
12522 | 426470.2 | 2010-10-11 08:05 | 5342.698 | 2 | 38 | 0.5501083 | 4.170356 | 37.31279 | 36.56811 | 148.752 | 133.5266 | 0.0001297951 | 0.09024228 | 0 | 0 | 0
12523 | 426500.3 | 2010-10-11 08:06 | 5372.712 | 2 | 38 | 0.5499276 | 4.173923 | 37.31737 | 36.56811 | 148.7711 | 133.5266 | 0.0001296997 | 0.09024228 | 0 | 0 | 0
12524 | 426530.3 | 2010-10-11 08:06 | 5402.73 | 2 | 38 | 0.5499276 | 4.177329 | 37.32196 | 36.56811 | 148.7903 | 133.5266 | 9.727478e-05 | 0.09024228 | 0 | 0 | 0
12525 | 426560.3 | 2010-10-11 08:07 | 5432.743 | 2 | 38 | 0.5499276 | 4.181058 | 37.32654 | 36.56811 | 148.8094 | 133.5266 | 9.727478e-05 | 0.09024228 | 0 | 0 | 0
12526 | 426590.3 | 2010-10-11 08:07 | 5462.758 | 2 | 38 | 0.5499276 | 4.184788 | 37.33112 | 36.56811 | 148.8286 | 133.5266 | 0.0001297951 | 0.09024228 | 0 | 0 | 0
12527 | 426620.3 | 2010-10-11 08:08 | 5492.773 | 2 | 38 | 0.5499276 | 4.188355 | 37.33571 | 36.56811 | 148.8478 | 133.5266 | 9.727478e-05 | 0.09024228 | 0 | 0 | 0
12528 | 426650.3 | 2010-10-11 08:08 | 5522.79 | 2 | 38 | 0.5497469 | 4.192085 | 37.34029 | 36.56811 | 148.867 | 133.5266 | 9.727478e-05 | 0.09024228 | 0 | 0 | 0
12529 | 426680.3 | 2010-10-11 08:09 | 5552.806 | 2 | 38 | 0.5499276 | 4.195815 | 37.34488 | 36.56811 | 148.8862 | 133.5266 | 9.727478e-05 | 0.09024228 | 0 | 0 | 0
12530 | 426710.4 | 2010-10-11 08:09 | 5582.818 | 2 | 38 | 0.5497469 | 4.199545 | 37.34946 | 36.56811 | 148.9055 | 133.5266 | 6.494522e-05 | 0.09024228 | 0 | 0 | 0
12531 | 426711.7 | 2010-10-11 08:09 | 5584.162 | 2 | 38 | 0.5501083 | 4.200031 | 37.34967 | 36.56811 | 148.9063 | 133.5266 | 0.00016222 | 0.09024228 | 0 | 0 | 0
12532 | 426741.7 | 2010-10-11 08:10 | 30.01512 | 3 | 38 | 0 | 4.114734 | 37.34967 | 36.56811 | 148.9063 | 133.5266 | -0.0004540443 | 0.09024228 | 0 | 0 | 0
12533 | 426771.7 | 2010-10-11 08:10 | 60.03025 | 3 | 38 | 0 | 4.103869 | 37.34967 | 36.56811 | 148.9063 | 133.5266 | -0.0001945496 | 0.09024228 | 0 | 0 | 0
12534 | 426801.7 | 2010-10-11 08:11 | 90.04548 | 3 | 38 | 0 | 4.097221 | 37.34967 | 36.56811 | 148.9063 | 133.5266 | -0.0001621246 | 0.09024228 | 0 | 0 | 0
12535 | 426831.7 | 2010-10-11 08:11 | 120.0137 | 3 | 38 | 0 | 4.093167 | 37.34967 | 36.56811 | 148.9063 | 133.5266 | -9.727478e-05 | 0.09024228 | 0 | 0 | 0
12536 | 426831.7 | 2010-10-11 08:11 | 0.01564329 | 4 | 38 | 1.021483 | 4.200356 | 37.34967 | 36.56811 | 148.9064 | 133.5266 | 0 | 0.09024228 | 0 | 0 | 0
12537 | 426832.5 | 2010-10-11 08:11 | 0.796877 | 4 | 38 | 0.9705333 | 4.200193 | 37.34989 | 36.56811 | 148.9073 | 133.5266 | -3.242493e-05 | 0.09024228 | 0 | 0 | 0
12538 | 426834.4 | 2010-10-11 08:11 | 2.687479 | 4 | 38 | 0.920487 | 4.200031 | 37.35038 | 36.56811 | 148.9093 | 133.5266 | -6.484985e-05 | 0.09024228 | 0 | 0 | 0
12539 | 426837.3 | 2010-10-11 08:11 | 5.562473 | 4 | 38 | 0.8704407 | 4.200193 | 37.3511 | 36.56811 | 148.9123 | 133.5266 | 3.242493e-05 | 0.09024228 | 0 | 0 | 0
12540 | 426841.1 | 2010-10-11 08:11 | 9.437377 | 4 | 38 | 0.820033 | 4.200031 | 37.35201 | 36.56811 | 148.9162 | 133.5266 | -3.242493e-05 | 0.09024228 | 0 | 0 | 0
12541 | 426846.1 | 2010-10-11 08:11 | 14.42166 | 4 | 38 | 0.7698061 | 4.199869 | 37.35311 | 36.56811 | 148.9208 | 133.5266 | -3.242493e-05 | 0.09024228 | 0 | 0 | 0
12542 | 426852.6 | 2010-10-11 08:12 | 20.89033 | 4 | 38 | 0.7195791 | 4.200031 | 37.35444 | 36.56811 | 148.9264 | 133.5266 | 3.242493e-05 | 0.09024228 | 0 | 0 | 0
12543 | 426861 | 2010-10-11 08:12 | 29.31206 | 4 | 38 | 0.6693521 | 4.200031 | 37.35606 | 36.56811 | 148.9332 | 133.5266 | 6.484985e-05 | 0.09024228 | 0 | 0 | 0
12544 | 426872.2 | 2010-10-11 08:12 | 40.53072 | 4 | 38 | 0.6193058 | 4.199869 | 37.35807 | 36.56811 | 148.9416 | 133.5266 | 0 | 0.09024228 | 0 | 0 | 0
12545 | 426888.5 | 2010-10-11 08:12 | 56.82724 | 4 | 38 | 0.5692595 | 4.200031 | 37.36075 | 36.56811 | 148.9529 | 133.5266 | 3.242493e-05 | 0.09024228 | 0 | 0 | 0
12546 | 426914.7 | 2010-10-11 08:13 | 82.99871 | 4 | 38 | 0.5192133 | 4.200031 | 37.36469 | 36.56811 | 148.9695 | 133.5266 | 0 | 0.09024228 | 0 | 0 | 0
12547 | 426961.3 | 2010-10-11 08:13 | 129.5605 | 4 | 38 | 0.469167 | 4.200031 | 37.37106 | 36.56811 | 148.9962 | 133.5266 | -3.242493e-05 | 0.09024228 | 0 | 0 | 0
12548 | 427043.2 | 2010-10-11 08:15 | 211.4811 | 4 | 38 | 0.4191207 | 4.200031 | 37.38113 | 36.56811 | 149.0385 | 133.5266 | 0 | 0.09024228 | 0 | 0 | 0
12549 | 427155.3 | 2010-10-11 08:17 | 323.6375 | 4 | 38 | 0.3690744 | 4.199869 | 37.39338 | 36.56811 | 149.09 | 133.5266 | -3.242493e-05 | 0.09024228 | 0 | 0 | 0
12550 | 427291.5 | 2010-10-11 08:19 | 459.8365 | 4 | 38 | 0.3190281 | 4.200031 | 37.40638 | 36.56811 | 149.1445 | 133.5266 | 0 | 0.09024228 | 0 | 0 | 0
12551 | 427454.6 | 2010-10-11 08:22 | 622.9433 | 4 | 38 | 0.2689818 | 4.199869 | 37.41968 | 36.56811 | 149.2004 | 133.5266 | -3.242493e-05 | 0.09024228 | 0 | 0 | 0
12552 | 427652.9 | 2010-10-11 08:25 | 821.2371 | 4 | 38 | 0.2189355 | 4.199869 | 37.43307 | 36.56811 | 149.2567 | 133.5266 | -3.242493e-05 | 0.09024228 | 0 | 0 | 0
12553 | 427905.1 | 2010-10-11 08:29 | 1073.405 | 4 | 38 | 0.1688892 | 4.200031 | 37.4466 | 36.56811 | 149.3134 | 133.5266 | 0 | 0.09024228 | 0 | 0 | 0
12554 | 428252.6 | 2010-10-11 08:35 | 1420.915 | 4 | 38 | 0.1188429 | 4.199869 | 37.46036 | 36.56811 | 149.3712 | 133.5266 | -3.242493e-05 | 0.09024228 | 0 | 0 | 0
12555 | 428819.3 | 2010-10-11 08:44 | 1987.562 | 4 | 38 | 0.06879663 | 4.199707 | 37.47476 | 36.56811 | 149.4317 | 133.5266 | -6.484985e-05 | 0.09024228 | 0 | 0 | 0
12556 | 429179 | 2010-10-11 08:50 | 2347.275 | 4 | 38 | 0.04982602 | 4.199869 | 37.48066 | 36.56811 | 149.4565 | 133.5266 | -3.242493e-05 | 0.09024228 | 0 | 0 | 0
12557 | 429209 | 2010-10-11 08:51 | 30.01518 | 5 | 38 | 0 | 4.192085 | 37.48066 | 36.56811 | 149.4565 | 133.5266 | 0 | 0.09024228 | 0 | 0 | 0
12558 | 429239 | 2010-10-11 08:51 | 60.01467 | 5 | 38 | 0 | 4.190626 | 37.48066 | 36.56811 | 149.4565 | 133.5266 | -9.737015e-05 | 0.09024228 | 0 | 0 | 0
12559 | 429239.2 | 2010-10-11 08:51 | 0.1876273 | 6 | 38 | 0.0008637619 | 4.190788 | 37.48066 | 36.56811 | 149.4565 | 133.5266 | 0 | 0.09024228 | 0 | 0 | 0
12560 | 429244 | 2010-10-11 08:51 | 5.015521 | 6 | 38 | 0.001767125 | 4.190788 | 37.48066 | 36.56811 | 149.4565 | 133.5266 | -6.494522e-05 | 0.09024228 | 0 | 0 | 0
12561 | 429274 | 2010-10-11 08:52 | 30.01515 | 7 | 38 | -1.099613 | 4.014518 | 37.48066 | 36.57728 | 149.4565 | 133.5636 | -0.0009405136 | 0.09024228 | 0 | 0 | 0
12562 | 429304 | 2010-10-11 08:52 | 60.03032 | 7 | 38 | -1.099613 | 3.986626 | 37.48066 | 36.58645 | 149.4565 | 133.6003 | -0.0006162167 | 0.09024228 | 0 | 0 | 0
12563 | 429334.1 | 2010-10-11 08:53 | 90.04738 | 7 | 38 | -1.099793 | 3.967978 | 37.48066 | 36.59562 | 149.4565 | 133.6368 | -0.0003891945 | 0.09024228 | 0 | 0 | 0
12564 | 429364.1 | 2010-10-11 08:53 | 120.0606 | 7 | 38 | -1.099793 | 3.953383 | 37.48066 | 36.60478 | 149.4565 | 133.6731 | -0.0003567696 | 0.09024228 | 0 | 0 | 0
12565 | 429394.1 | 2010-10-11 08:54 | 150.0759 | 7 | 38 | -1.099793 | 3.941221 | 37.48066 | 36.61395 | 149.4565 | 133.7093 | -0.0003242969 | 0.09024228 | 0 | 0 | 0
12566 | 429424.1 | 2010-10-11 08:54 | 180.0909 | 7 | 38 | -1.099793 | 3.930518 | 37.48066 | 36.62312 | 149.4565 | 133.7453 | -0.0002594948 | 0.09024228 | 0 | 0 | 0
12567 | 429454.1 | 2010-10-11 08:55 | 210.1063 | 7 | 38 | -1.099793 | 3.920465 | 37.48066 | 36.63229 | 149.4565 | 133.7813 | -0.000291872 | 0.09024228 | 0 | 0 | 0
12568 | 429484.1 | 2010-10-11 08:55 | 240.1212 | 7 | 38 | -1.099613 | 3.911383 | 37.48066 | 36.64146 | 149.4565 | 133.8172 | -0.0002270222 | 0.09024228 | 0 | 0 | 0
12569 | 429514.1 | 2010-10-11 08:56 | 270.1364 | 7 | 38 | -1.099974 | 3.901978 | 37.48066 | 36.65063 | 149.4565 | 133.8531 | -0.000291872 | 0.09024228 | 0 | 0 | 0
12570 | 429544.2 | 2010-10-11 08:56 | 300.1515 | 7 | 38 | -1.099613 | 3.893546 | 37.48066 | 36.6598 | 149.4565 | 133.8888 | -0.0002270222 | 0.09024228 | 0 | 0 | 0
12571 | 429574.2 | 2010-10-11 08:57 | 330.1667 | 7 | 38 | -1.099974 | 3.885113 | 37.48066 | 36.66897 | 149.4565 | 133.9245 | -0.0002270222 | 0.09024228 | 0 | 0 | 0
12572 | 429604.2 | 2010-10-11 08:57 | 360.1818 | 7 | 38 | -1.099793 | 3.876681 | 37.48066 | 36.67814 | 149.4565 | 133.96 | -0.0002594471 | 0.09024228 | 0 | 0 | 0
12573 | 429634.2 | 2010-10-11 08:58 | 390.197 | 7 | 38 | -1.099974 | 3.868248 | 37.48066 | 36.68731 | 149.4565 | 133.9956 | -0.0002594471 | 0.09024228 | 0 | 0 | 0
12574 | 429664.2 | 2010-10-11 08:58 | 420.2121 | 7 | 38 | -1.099974 | 3.86014 | 37.48066 | 36.69648 | 149.4565 | 134.031 | -0.000291872 | 0.09024228 | 0 | 0 | 0
12575 | 429694.2 | 2010-10-11 08:59 | 450.2274 | 7 | 38 | -1.099793 | 3.852519 | 37.48066 | 36.70565 | 149.4565 | 134.0664 | -0.0001945972 | 0.09024228 | 0 | 0 | 0
12576 | 429724.3 | 2010-10-11 08:59 | 480.2427 | 7 | 38 | -1.099613 | 3.844735 | 37.48066 | 36.71481 | 149.4565 | 134.1016 | -0.0001945972 | 0.09024228 | 0 | 0 | 0
12577 | 429754.3 | 2010-10-11 09:00 | 510.2576 | 7 | 38 | -1.099793 | 3.836951 | 37.48066 | 36.72398 | 149.4565 | 134.1369 | -0.0002270222 | 0.09024228 | 0 | 0 | 0
12578 | 429784.3 | 2010-10-11 09:00 | 540.2729 | 7 | 38 | -1.099613 | 3.829329 | 37.48066 | 36.73315 | 149.4565 | 134.172 | -0.0001945972 | 0.09024228 | 0 | 0 | 0
12579 | 429814.3 | 2010-10-11 09:01 | 570.2879 | 7 | 38 | -1.099793 | 3.821708 | 37.48066 | 36.74232 | 149.4565 | 134.2071 | -0.0001945972 | 0.09024228 | 0 | 0 | 0
12580 | 429844.3 | 2010-10-11 09:01 | 600.3031 | 7 | 38 | -1.099613 | 3.814411 | 37.48066 | 36.75149 | 149.4565 | 134.2421 | -0.0001945972 | 0.09024228 | 0 | 0 | 0
12581 | 429874.3 | 2010-10-11 09:02 | 630.3183 | 7 | 38 | -1.099613 | 3.807113 | 37.48066 | 36.76066 | 149.4565 | 134.277 | -0.0002270222 | 0.09024228 | 0 | 0 | 0
12582 | 429904.3 | 2010-10-11 09:02 | 660.3333 | 7 | 38 | -1.099793 | 3.80014 | 37.48066 | 36.76983 | 149.4565 | 134.3119 | -0.0001621723 | 0.09024228 | 0 | 0 | 0
12583 | 429934.4 | 2010-10-11 09:03 | 690.3506 | 7 | 38 | -1.099793 | 3.793168 | 37.48066 | 36.779 | 149.4565 | 134.3467 | -0.0001621246 | 0.09024228 | 0 | 0 | 0
12584 | 429964.4 | 2010-10-11 09:03 | 720.3637 | 7 | 38 | -1.099793 | 3.786357 | 37.48066 | 36.78817 | 149.4565 | 134.3815 | -0.0001945972 | 0.09024228 | 0 | 0 | 0
12585 | 429994.4 | 2010-10-11 09:04 | 750.3788 | 7 | 38 | -1.099613 | 3.77987 | 37.48066 | 36.79734 | 149.4565 | 134.4162 | -0.0001621723 | 0.09024228 | 0 | 0 | 0
12586 | 430024.4 | 2010-10-11 09:04 | 780.394 | 7 | 38 | -1.099613 | 3.773222 | 37.48066 | 36.80651 | 149.4565 | 134.4508 | -0.0001296997 | 0.09024228 | 0 | 0 | 0
12587 | 430054.4 | 2010-10-11 09:05 | 810.4091 | 7 | 38 | -1.099974 | 3.766573 | 37.48066 | 36.81568 | 149.4565 | 134.4853 | -0.0001297474 | 0.09024228 | 0 | 0 | 0
12588 | 430084.4 | 2010-10-11 09:05 | 840.4245 | 7 | 38 | -1.099793 | 3.760249 | 37.48066 | 36.82484 | 149.4565 | 134.5199 | -0.0001297474 | 0.09024228 | 0 | 0 | 0
12589 | 430114.5 | 2010-10-11 09:06 | 870.4395 | 7 | 38 | -1.099793 | 3.753924 | 37.48066 | 36.83401 | 149.4565 | 134.5543 | -0.0001621723 | 0.09024228 | 0 | 0 | 0
12590 | 430144.5 | 2010-10-11 09:06 | 900.4547 | 7 | 38 | -1.099613 | 3.747762 | 37.48066 | 36.84318 | 149.4565 | 134.5887 | -0.0001621723 | 0.09024228 | 0 | 0 | 0
12591 | 430174.5 | 2010-10-11 09:07 | 930.4697 | 7 | 38 | -1.099974 | 3.741762 | 37.48066 | 36.85235 | 149.4565 | 134.623 | -0.0001945972 | 0.09024228 | 0 | 0 | 0
12592 | 430204.5 | 2010-10-11 09:07 | 960.4849 | 7 | 38 | -1.099793 | 3.735924 | 37.48066 | 36.86152 | 149.4565 | 134.6573 | -0.0001945972 | 0.09024228 | 0 | 0 | 0
12593 | 430234.5 | 2010-10-11 09:08 | 990.5001 | 7 | 38 | -1.099793 | 3.730411 | 37.48066 | 36.87069 | 149.4565 | 134.6915 | -0.0001621246 | 0.09024228 | 0 | 0 | 0
12594 | 430264.5 | 2010-10-11 09:08 | 1020.515 | 7 | 38 | -1.099793 | 3.724735 | 37.48066 | 36.87986 | 149.4565 | 134.7257 | -0.0001297474 | 0.09024228 | 0 | 0 | 0
12595 | 430294.5 | 2010-10-11 09:09 | 1050.53 | 7 | 38 | -1.099793 | 3.719222 | 37.48066 | 36.88903 | 149.4565 | 134.7599 | -0.0001621723 | 0.09024228 | 0 | 0 | 0
12596 | 430324.6 | 2010-10-11 09:09 | 1080.545 | 7 | 38 | -1.099793 | 3.713708 | 37.48066 | 36.8982 | 149.4565 | 134.7939 | -0.0001621246 | 0.09024228 | 0 | 0 | 0
12597 | 430354.6 | 2010-10-11 09:10 | 1110.561 | 7 | 38 | -1.099793 | 3.708033 | 37.48066 | 36.90737 | 149.4565 | 134.828 | -0.0001621723 | 0.09024228 | 0 | 0 | 0
12598 | 430384.6 | 2010-10-11 09:10 | 1140.576 | 7 | 38 | -1.099793 | 3.703006 | 37.48066 | 36.91654 | 149.4565 | 134.8619 | -0.0001297474 | 0.09024228 | 0 | 0 | 0
12599 | 430414.6 | 2010-10-11 09:11 | 1170.593 | 7 | 38 | -1.099613 | 3.697816 | 37.48066 | 36.92571 | 149.4565 | 134.8959 | -9.732247e-05 | 0.09024228 | 0 | 0 | 0
12600 | 430444.6 | 2010-10-11 09:11 | 1200.606 | 7 | 38 | -1.099613 | 3.692627 | 37.48066 | 36.93487 | 149.4565 | 134.9297 | -9.732247e-05 | 0.09024228 | 0 | 0 | 0
12601 | 430474.6 | 2010-10-11 09:12 | 1230.621 | 7 | 38 | -1.099974 | 3.687276 | 37.48066 | 36.94404 | 149.4565 | 134.9636 | -0.0001297474 | 0.09024228 | 0 | 0 | 0
12602 | 430504.7 | 2010-10-11 09:12 | 1260.637 | 7 | 38 | -1.099793 | 3.682249 | 37.48066 | 36.95321 | 149.4565 | 134.9974 | -0.0001297474 | 0.09024228 | 0 | 0 | 0
12603 | 430534.7 | 2010-10-11 09:13 | 1290.653 | 7 | 38 | -1.099793 | 3.677384 | 37.48066 | 36.96238 | 149.4565 | 135.0311 | -0.0001621723 | 0.09024228 | 0 | 0 | 0
12604 | 430564.7 | 2010-10-11 09:13 | 1320.669 | 7 | 38 | -1.099613 | 3.672681 | 37.48066 | 36.97155 | 149.4565 | 135.0648 | -0.0001297474 | 0.09024228 | 0 | 0 | 0
12605 | 430594.7 | 2010-10-11 09:14 | 1350.683 | 7 | 38 | -1.099793 | 3.667817 | 37.48066 | 36.98072 | 149.4565 | 135.0985 | -9.727478e-05 | 0.09024228 | 0 | 0 | 0
12606 | 430624.7 | 2010-10-11 09:14 | 1380.697 | 7 | 38 | -1.099613 | 3.663114 | 37.48066 | 36.98989 | 149.4565 | 135.1321 | -9.732247e-05 | 0.09024228 | 0 | 0 | 0
12607 | 430654.7 | 2010-10-11 09:15 | 1410.712 | 7 | 38 | -1.099793 | 3.658249 | 37.48066 | 36.99906 | 149.4565 | 135.1656 | -0.0001297474 | 0.09024228 | 0 | 0 | 0
12608 | 430684.7 | 2010-10-11 09:15 | 1440.727 | 7 | 38 | -1.099793 | 3.653708 | 37.48066 | 37.00823 | 149.4565 | 135.1992 | -0.0001297474 | 0.09024228 | 0 | 0 | 0
12609 | 430714.8 | 2010-10-11 09:16 | 1470.742 | 7 | 38 | -1.099793 | 3.64933 | 37.48066 | 37.0174 | 149.4565 | 135.2326 | -0.0001296997 | 0.09024228 | 0 | 0 | 0
12610 | 430744.8 | 2010-10-11 09:16 | 1500.758 | 7 | 38 | -1.099974 | 3.644627 | 37.48066 | 37.02657 | 149.4565 | 135.2661 | -0.0001297474 | 0.09024228 | 0 | 0 | 0
12611 | 430774.8 | 2010-10-11 09:17 | 1530.773 | 7 | 38 | -1.099793 | 3.640411 | 37.48066 | 37.03574 | 149.4565 | 135.2995 | -0.0001297474 | 0.09024228 | 0 | 0 | 0
12612 | 430804.8 | 2010-10-11 09:17 | 1560.788 | 7 | 38 | -1.099613 | 3.636195 | 37.48066 | 37.04491 | 149.4565 | 135.3328 | -9.732247e-05 | 0.09024228 | 0 | 0 | 0
12613 | 430834.8 | 2010-10-11 09:18 | 1590.803 | 7 | 38 | -1.099613 | 3.631979 | 37.48066 | 37.05407 | 149.4565 | 135.3662 | -9.732247e-05 | 0.09024228 | 0 | 0 | 0
12614 | 430864.8 | 2010-10-11 09:18 | 1620.818 | 7 | 38 | -1.099432 | 3.627925 | 37.48066 | 37.06324 | 149.4565 | 135.3994 | -6.489754e-05 | 0.09024228 | 0 | 0 | 0
12615 | 430894.8 | 2010-10-11 09:19 | 1650.833 | 7 | 38 | -1.099613 | 3.623546 | 37.48066 | 37.07241 | 149.4565 | 135.4327 | -0.0001297474 | 0.09024228 | 0 | 0 | 0
12616 | 430924.9 | 2010-10-11 09:19 | 1680.848 | 7 | 38 | -1.099793 | 3.619492 | 37.48066 | 37.08158 | 149.4565 | 135.4659 | -9.732247e-05 | 0.09024228 | 0 | 0 | 0
12617 | 430954.9 | 2010-10-11 09:20 | 1710.864 | 7 | 38 | -1.099613 | 3.615763 | 37.48066 | 37.09075 | 149.4565 | 135.4991 | -9.727478e-05 | 0.09024228 | 0 | 0 | 0
12618 | 430984.9 | 2010-10-11 09:20 | 1740.879 | 7 | 38 | -1.099974 | 3.611871 | 37.48066 | 37.09992 | 149.4565 | 135.5322 | -0.0001297474 | 0.09024228 | 0 | 0 | 0
12619 | 431014.9 | 2010-10-11 09:21 | 1770.894 | 7 | 38 | -1.099793 | 3.608141 | 37.48066 | 37.10909 | 149.4565 | 135.5653 | -9.732247e-05 | 0.09024228 | 0 | 0 | 0
12620 | 431044.9 | 2010-10-11 09:21 | 1800.909 | 7 | 38 | -1.099793 | 3.604736 | 37.48066 | 37.11826 | 149.4565 | 135.5984 | -9.732247e-05 | 0.09024228 | 0 | 0 | 0
12621 | 431074.9 | 2010-10-11 09:22 | 1830.924 | 7 | 38 | -1.099613 | 3.601006 | 37.48066 | 37.12743 | 149.4565 | 135.6314 | -6.484985e-05 | 0.09024228 | 0 | 0 | 0
12622 | 431105 | 2010-10-11 09:22 | 1860.939 | 7 | 38 | -1.099613 | 3.597763 | 37.48066 | 37.1366 | 149.4565 | 135.6644 | -6.489754e-05 | 0.09024228 | 0 | 0 | 0
12623 | 431135 | 2010-10-11 09:23 | 1890.956 | 7 | 38 | -1.099793 | 3.594195 | 37.48066 | 37.14577 | 149.4565 | 135.6974 | -6.484985e-05 | 0.09024228 | 0 | 0 | 0
12624 | 431165 | 2010-10-11 09:23 | 1920.97 | 7 | 38 | -1.099793 | 3.590628 | 37.48066 | 37.15494 | 149.4565 | 135.7303 | -0.0001621246 | 0.09024228 | 0 | 0 | 0
12625 | 431195 | 2010-10-11 09:24 | 1950.985 | 7 | 38 | -1.099793 | 3.587709 | 37.48066 | 37.1641 | 149.4565 | 135.7632 | -6.484985e-05 | 0.09024228 | 0 | 0 | 0
12626 | 431225 | 2010-10-11 09:24 | 1981 | 7 | 38 | -1.099793 | 3.584466 | 37.48066 | 37.17327 | 149.4565 | 135.7961 | -6.484985e-05 | 0.09024228 | 0 | 0 | 0
12627 | 431255 | 2010-10-11 09:25 | 2011.015 | 7 | 38 | -1.099613 | 3.581384 | 37.48066 | 37.18244 | 149.4565 | 135.829 | -3.242493e-05 | 0.09024228 | 0 | 0 | 0
12628 | 431285 | 2010-10-11 09:25 | 2041.03 | 7 | 38 | -1.099613 | 3.578141 | 37.48066 | 37.19161 | 149.4565 | 135.8618 | -6.484985e-05 | 0.09024228 | 0 | 0 | 0
12629 | 431315.1 | 2010-10-11 09:26 | 2071.045 | 7 | 38 | -1.099793 | 3.574898 | 37.48066 | 37.20078 | 149.4565 | 135.8946 | -9.732247e-05 | 0.09024228 | 0 | 0 | 0
12630 | 431345.1 | 2010-10-11 09:26 | 2101.061 | 7 | 38 | -1.099613 | 3.571979 | 37.48066 | 37.20995 | 149.4565 | 135.9273 | -6.484985e-05 | 0.09024228 | 0 | 0 | 0
12631 | 431375.1 | 2010-10-11 09:27 | 2131.076 | 7 | 38 | -1.099974 | 3.568898 | 37.48066 | 37.21912 | 149.4565 | 135.9601 | -6.484985e-05 | 0.09024228 | 0 | 0 | 0
12632 | 431405.1 | 2010-10-11 09:27 | 2161.091 | 7 | 38 | -1.099793 | 3.565817 | 37.48066 | 37.22829 | 149.4565 | 135.9928 | -6.484985e-05 | 0.09024228 | 0 | 0 | 0
12633 | 431435.1 | 2010-10-11 09:28 | 2191.106 | 7 | 38 | -1.099793 | 3.562736 | 37.48066 | 37.23746 | 149.4565 | 136.0255 | -9.727478e-05 | 0.09024228 | 0 | 0 | 0
12634 | 431465.1 | 2010-10-11 09:28 | 2221.121 | 7 | 38 | -1.099974 | 3.559493 | 37.48066 | 37.24663 | 149.4565 | 136.0581 | -9.727478e-05 | 0.09024228 | 0 | 0 | 0
12635 | 431495.1 | 2010-10-11 09:29 | 2251.136 | 7 | 38 | -1.099793 | 3.556412 | 37.48066 | 37.2558 | 149.4565 | 136.0908 | -6.484985e-05 | 0.09024228 | 0 | 0 | 0
12636 | 431525.2 | 2010-10-11 09:29 | 2281.152 | 7 | 38 | -1.099793 | 3.55333 | 37.48066 | 37.26497 | 149.4565 | 136.1234 | -9.727478e-05 | 0.09024228 | 0 | 0 | 0
12637 | 431555.2 | 2010-10-11 09:30 | 2311.167 | 7 | 38 | -1.099793 | 3.550249 | 37.48066 | 37.27414 | 149.4565 | 136.1559 | -3.242493e-05 | 0.09024228 | 0 | 0 | 0
12638 | 431585.2 | 2010-10-11 09:30 | 2341.182 | 7 | 38 | -1.099613 | 3.547006 | 37.48066 | 37.28331 | 149.4565 | 136.1885 | -9.727478e-05 | 0.09024228 | 0 | 0 | 0
12639 | 431615.2 | 2010-10-11 09:31 | 2371.197 | 7 | 38 | -1.099793 | 3.543763 | 37.48066 | 37.29248 | 149.4565 | 136.221 | -9.727478e-05 | 0.09024228 | 0 | 0 | 0
12640 | 431645.2 | 2010-10-11 09:31 | 2401.212 | 7 | 38 | -1.099793 | 3.54052 | 37.48066 | 37.30165 | 149.4565 | 136.2534 | -6.484985e-05 | 0.09024228 | 0 | 0 | 0
12641 | 431675.2 | 2010-10-11 09:32 | 2431.227 | 7 | 38 | -1.099793 | 3.537114 | 37.48066 | 37.31082 | 149.4565 | 136.2859 | -9.732247e-05 | 0.09024228 | 0 | 0 | 0
12642 | 431705.3 | 2010-10-11 09:32 | 2461.242 | 7 | 38 | -1.099793 | 3.533709 | 37.48066 | 37.31999 | 149.4565 | 136.3183 | -0.0001297474 | 0.09024228 | 0 | 0 | 0
12643 | 431735.3 | 2010-10-11 09:33 | 2491.26 | 7 | 38 | -1.099793 | 3.530141 | 37.48066 | 37.32916 | 149.4565 | 136.3507 | -0.0001296997 | 0.09024228 | 0 | 0 | 0
12644 | 431765.3 | 2010-10-11 09:33 | 2521.273 | 7 | 38 | -1.099793 | 3.526736 | 37.48066 | 37.33832 | 149.4565 | 136.383 | -6.489754e-05 | 0.09024228 | 0 | 0 | 0
12645 | 431795.3 | 2010-10-11 09:34 | 2551.288 | 7 | 38 | -1.099974 | 3.522844 | 37.48066 | 37.34749 | 149.4565 | 136.4154 | -9.727478e-05 | 0.09024228 | 0 | 0 | 0
12646 | 431825.3 | 2010-10-11 09:34 | 2581.303 | 7 | 38 | -1.099793 | 3.519114 | 37.48066 | 37.35666 | 149.4565 | 136.4477 | -6.484985e-05 | 0.09024228 | 0 | 0 | 0
12647 | 431855.3 | 2010-10-11 09:35 | 2611.318 | 7 | 38 | -1.099793 | 3.515222 | 37.48066 | 37.36583 | 149.4565 | 136.4799 | -6.489754e-05 | 0.09024228 | 0 | 0 | 0
12648 | 431885.3 | 2010-10-11 09:35 | 2641.333 | 7 | 38 | -1.099613 | 3.511168 | 37.48066 | 37.375 | 149.4565 | 136.5121 | -6.489754e-05 | 0.09024228 | 0 | 0 | 0
12649 | 431915.4 | 2010-10-11 09:36 | 2671.348 | 7 | 38 | -1.099793 | 3.506628 | 37.48066 | 37.38417 | 149.4565 | 136.5443 | -9.727478e-05 | 0.09024228 | 0 | 0 | 0
12650 | 431945.4 | 2010-10-11 09:36 | 2701.364 | 7 | 38 | -1.099613 | 3.501763 | 37.48066 | 37.39334 | 149.4565 | 136.5764 | -9.732247e-05 | 0.09024228 | 0 | 0 | 0
12651 | 431975.4 | 2010-10-11 09:37 | 2731.379 | 7 | 38 | -1.099793 | 3.496574 | 37.48066 | 37.40251 | 149.4565 | 136.6085 | -0.0001297474 | 0.09024228 | 0 | 0 | 0
12652 | 432005.4 | 2010-10-11 09:37 | 2761.394 | 7 | 38 | -1.099793 | 3.49106 | 37.48066 | 37.41168 | 149.4565 | 136.6405 | -0.0001621723 | 0.09024228 | 0 | 0 | 0
12653 | 432035.4 | 2010-10-11 09:38 | 2791.409 | 7 | 38 | -1.099793 | 3.484898 | 37.48066 | 37.42085 | 149.4565 | 136.6725 | -0.0001621723 | 0.09024228 | 0 | 0 | 0
12654 | 432065.4 | 2010-10-11 09:38 | 2821.424 | 7 | 38 | -1.099793 | 3.478087 | 37.48066 | 37.43002 | 149.4565 | 136.7044 | -0.0001621246 | 0.09024228 | 0 | 0 | 0
12655 | 432095.5 | 2010-10-11 09:39 | 2851.439 | 7 | 38 | -1.099793 | 3.470466 | 37.48066 | 37.43919 | 149.4565 | 136.7363 | -0.0002270222 | 0.09024228 | 0 | 0 | 0
12656 | 432125.5 | 2010-10-11 09:39 | 2881.455 | 7 | 38 | -1.099613 | 3.461871 | 37.48066 | 37.44836 | 149.4565 | 136.7681 | -0.0002594471 | 0.09024228 | 0 | 0 | 0
12657 | 432155.5 | 2010-10-11 09:40 | 2911.47 | 7 | 38 | -1.099613 | 3.451979 | 37.48066 | 37.45752 | 149.4565 | 136.7998 | -0.000291872 | 0.09024228 | 0 | 0 | 0
12658 | 432185.5 | 2010-10-11 09:40 | 2941.485 | 7 | 38 | -1.099613 | 3.440304 | 37.48066 | 37.46669 | 149.4565 | 136.8314 | -0.0003243446 | 0.09024228 | 0 | 0 | 0
12659 | 432215.5 | 2010-10-11 09:41 | 2971.5 | 7 | 38 | -1.099793 | 3.426358 | 37.48066 | 37.47586 | 149.4565 | 136.8629 | -0.0003891945 | 0.09024228 | 0 | 0 | 0
12660 | 432245.5 | 2010-10-11 09:41 | 3001.515 | 7 | 38 | -1.099613 | 3.409331 | 37.48066 | 37.48503 | 149.4565 | 136.8942 | -0.0005188942 | 0.09024228 | 0 | 0 | 0
12661 | 432275.5 | 2010-10-11 09:42 | 3031.531 | 7 | 38 | -1.099613 | 3.387763 | 37.48066 | 37.4942 | 149.4565 | 136.9254 | -0.0006162167 | 0.09024228 | 0 | 0 | 0
12662 | 432305.6 | 2010-10-11 09:42 | 3061.545 | 7 | 38 | -1.099613 | 3.359223 | 37.48066 | 37.50337 | 149.4565 | 136.9563 | -0.0008108139 | 0.09024228 | 0 | 0 | 0
12663 | 432335.6 | 2010-10-11 09:43 | 3091.563 | 7 | 38 | -1.099793 | 3.320142 | 37.48066 | 37.51254 | 149.4565 | 136.9869 | -0.001232433 | 0.09024228 | 0 | 0 | 0
12664 | 432365.6 | 2010-10-11 09:43 | 3121.576 | 7 | 38 | -1.099613 | 3.265331 | 37.48066 | 37.52171 | 149.4565 | 137.0171 | -0.001718903 | 0.09024228 | 0 | 0 | 0
12665 | 432395.6 | 2010-10-11 09:44 | 3151.591 | 7 | 38 | -1.099793 | 3.184412 | 37.48066 | 37.53088 | 149.4565 | 137.0467 | -0.002594614 | 0.09024228 | 0 | 0 | 0
12666 | 432425.6 | 2010-10-11 09:44 | 3181.606 | 7 | 38 | -1.099793 | 3.058575 | 37.48066 | 37.54005 | 149.4565 | 137.0754 | -0.004183769 | 0.09024228 | 0 | 0 | 0
12667 | 432452 | 2010-10-11 09:45 | 3207.981 | 7 | 38 | -1.099793 | 2.858305 | 37.48066 | 37.5481 | 149.4565 | 137.0993 | -0.007978344 | 0.09024228 | 0 | 0 | 0
12668 | 432465.3 | 2010-10-11 09:45 | 3221.324 | 7 | 38 | -1.099613 | 2.699873 | 37.48066 | 37.55218 | 149.4565 | 137.1107 | -0.01018372 | 0.09024228 | 0 | 0 | 0
12669 | 432525.4 | 2010-10-11 09:46 | 60.01467 | 8 | 38 | 0 | 3.377709 | 37.48066 | 37.55218 | 149.4565 | 137.1107 | 0.001199961 | 0.09024228 | 0 | 0 | 0
12670 | 432525.6 | 2010-10-11 09:46 | 0.2031996 | 9 | 38 | 0.0006830894 | 3.378034 | 37.48066 | 37.55218 | 149.4565 | 137.1107 | 0 | 0.08885776 | 0 | 0 | 0
12671 | 432530.4 | 2010-10-11 09:46 | 5.015527 | 9 | 38 | 0.001767125 | 3.385655 | 37.48067 | 37.55218 | 149.4565 | 137.1107 | 0.001102686 | 0.08885776 | 0 | 0 | 0
12672 | 432560.4 | 2010-10-11 09:47 | 30.01527 | 1 | 39 | 0 | 3.417114 | 37.48067 | 37.55218 | 149.4565 | 137.1107 | 0.0007134915 | 0.08885776 | 0 | 0 | 0
12673 | 432590.4 | 2010-10-11 09:47 | 60.0303 | 1 | 39 | 0 | 3.438358 | 37.48067 | 37.55218 | 149.4565 | 137.1107 | 0.0004865169 | 0.08885776 | 0 | 0 | 0
12674 | 432620.4 | 2010-10-11 09:48 | 90.04547 | 1 | 39 | 0 | 3.45425 | 37.48067 | 37.55218 | 149.4565 | 137.1107 | 0.0004216194 | 0.08885776 | 0 | 0 | 0
12675 | 432650.4 | 2010-10-11 09:48 | 120.0137 | 1 | 39 | 0 | 3.466574 | 37.48067 | 37.55218 | 149.4565 | 137.1107 | 0.0002919197 | 0.08885776 | 0 | 0 | 0
12676 | 432680.4 | 2010-10-11 09:49 | 30.01526 | 2 | 39 | 0.5501083 | 3.618357 | 37.48525 | 37.55218 | 149.473 | 137.1107 | 0.00149188 | 0.08885776 | 0 | 0 | 0
12677 | 432710.4 | 2010-10-11 09:49 | 60.03225 | 2 | 39 | 0.5497469 | 3.661817 | 37.48984 | 37.55218 | 149.4897 | 137.1107 | 0.001005411 | 0.08885776 | 0 | 0 | 0
12678 | 432740.5 | 2010-10-11 09:50 | 90.04571 | 2 | 39 | 0.5499276 | 3.693438 | 37.49442 | 37.55218 | 149.5065 | 137.1107 | 0.0007459164 | 0.08885776 | 0 | 0 | 0
12679 | 432770.5 | 2010-10-11 09:50 | 120.0606 | 2 | 39 | 0.5499276 | 3.718249 | 37.49901 | 37.55218 | 149.5235 | 137.1107 | 0.0006162167 | 0.08885776 | 0 | 0 | 0
12680 | 432800.5 | 2010-10-11 09:51 | 150.0758 | 2 | 39 | 0.5499276 | 3.738357 | 37.50359 | 37.55218 | 149.5406 | 137.1107 | 0.0005188942 | 0.08885776 | 0 | 0 | 0
12681 | 432830.5 | 2010-10-11 09:51 | 180.0909 | 2 | 39 | 0.5499276 | 3.754411 | 37.50817 | 37.55218 | 149.5578 | 137.1107 | 0.0004216194 | 0.08885776 | 0 | 0 | 0
12682 | 432860.5 | 2010-10-11 09:52 | 210.1061 | 2 | 39 | 0.5497469 | 3.765276 | 37.51276 | 37.55218 | 149.575 | 137.1107 | 0.0002270222 | 0.08885776 | 0 | 0 | 0
12683 | 432890.5 | 2010-10-11 09:52 | 240.1212 | 2 | 39 | 0.5499276 | 3.772411 | 37.51734 | 37.55218 | 149.5923 | 137.1107 | 0.0001297474 | 0.08885776 | 0 | 0 | 0
12684 | 432920.5 | 2010-10-11 09:53 | 270.1364 | 2 | 39 | 0.5499276 | 3.777113 | 37.52193 | 37.55218 | 149.6096 | 137.1107 | 0.0001296997 | 0.08885776 | 0 | 0 | 0
12685 | 432950.6 | 2010-10-11 09:53 | 300.1515 | 2 | 39 | 0.5499276 | 3.781005 | 37.52651 | 37.55218 | 149.627 | 137.1107 | 9.727478e-05 | 0.08885776 | 0 | 0 | 0
12686 | 432980.6 | 2010-10-11 09:54 | 330.1667 | 2 | 39 | 0.5495663 | 3.784573 | 37.5311 | 37.55218 | 149.6443 | 137.1107 | 0.0001296997 | 0.08885776 | 0 | 0 | 0
12687 | 433010.6 | 2010-10-11 09:54 | 360.1819 | 2 | 39 | 0.5499276 | 3.787978 | 37.53568 | 37.55218 | 149.6617 | 137.1107 | 6.489754e-05 | 0.08885776 | 0 | 0 | 0
12688 | 433040.6 | 2010-10-11 09:55 | 390.197 | 2 | 39 | 0.5497469 | 3.791546 | 37.54027 | 37.55218 | 149.679 | 137.1107 | 6.484985e-05 | 0.08885776 | 0 | 0 | 0
12689 | 433070.6 | 2010-10-11 09:55 | 420.2124 | 2 | 39 | 0.5497469 | 3.795114 | 37.54485 | 37.55218 | 149.6964 | 137.1107 | 6.489754e-05 | 0.08885776 | 0 | 0 | 0
12690 | 433100.6 | 2010-10-11 09:56 | 450.2273 | 2 | 39 | 0.5497469 | 3.798195 | 37.54944 | 37.55218 | 149.7138 | 137.1107 | 0 | 0.08885776 | 0 | 0 | 0
12691 | 433130.7 | 2010-10-11 09:56 | 480.2425 | 2 | 39 | 0.5499276 | 3.801762 | 37.55402 | 37.55218 | 149.7312 | 137.1107 | 6.484985e-05 | 0.08885776 | 0 | 0 | 0
12692 | 433160.7 | 2010-10-11 09:57 | 510.2577 | 2 | 39 | 0.5499276 | 3.805167 | 37.5586 | 37.55218 | 149.7487 | 137.1107 | 9.727478e-05 | 0.08885776 | 0 | 0 | 0
12693 | 433190.7 | 2010-10-11 09:57 | 540.2728 | 2 | 39 | 0.5499276 | 3.808411 | 37.56319 | 37.55218 | 149.7661 | 137.1107 | 9.727478e-05 | 0.08885776 | 0 | 0 | 0
12694 | 433220.7 | 2010-10-11 09:58 | 570.288 | 2 | 39 | 0.5499276 | 3.811492 | 37.56777 | 37.55218 | 149.7836 | 137.1107 | 9.727478e-05 | 0.08885776 | 0 | 0 | 0
12695 | 433250.7 | 2010-10-11 09:58 | 600.3031 | 2 | 39 | 0.5497469 | 3.814411 | 37.57236 | 37.55218 | 149.8011 | 137.1107 | 3.242493e-05 | 0.08885776 | 0 | 0 | 0
12696 | 433280.7 | 2010-10-11 09:59 | 630.3183 | 2 | 39 | 0.5499276 | 3.817654 | 37.57694 | 37.55218 | 149.8186 | 137.1107 | 9.727478e-05 | 0.08885776 | 0 | 0 | 0
12697 | 433310.7 | 2010-10-11 09:59 | 660.3354 | 2 | 39 | 0.5497469 | 3.821059 | 37.58153 | 37.55218 | 149.8361 | 137.1107 | 9.727478e-05 | 0.08885776 | 0 | 0 | 0
12698 | 433340.8 | 2010-10-11 10:00 | 690.3487 | 2 | 39 | 0.5499276 | 3.82414 | 37.58611 | 37.55218 | 149.8536 | 137.1107 | 9.727478e-05 | 0.08885776 | 0 | 0 | 0
12699 | 433370.8 | 2010-10-11 10:00 | 720.3638 | 2 | 39 | 0.5499276 | 3.827384 | 37.5907 | 37.55218 | 149.8712 | 137.1107 | 0.0001297474 | 0.08885776 | 0 | 0 | 0
12700 | 433400.8 | 2010-10-11 10:01 | 750.3789 | 2 | 39 | 0.5499276 | 3.830627 | 37.59528 | 37.55218 | 149.8887 | 137.1107 | 9.732247e-05 | 0.08885776 | 0 | 0 | 0
12701 | 433430.8 | 2010-10-11 10:01 | 780.3941 | 2 | 39 | 0.5497469 | 3.834032 | 37.59987 | 37.55218 | 149.9063 | 137.1107 | 6.484985e-05 | 0.08885776 | 0 | 0 | 0
12702 | 433460.8 | 2010-10-11 10:02 | 810.4092 | 2 | 39 | 0.5499276 | 3.837276 | 37.60445 | 37.55218 | 149.9239 | 137.1107 | 3.242493e-05 | 0.08885776 | 0 | 0 | 0
12703 | 433490.8 | 2010-10-11 10:02 | 840.4244 | 2 | 39 | 0.5499276 | 3.840843 | 37.60904 | 37.55218 | 149.9415 | 137.1107 | 9.727478e-05 | 0.08885776 | 0 | 0 | 0
12704 | 433520.9 | 2010-10-11 10:03 | 870.4396 | 2 | 39 | 0.5499276 | 3.844249 | 37.61362 | 37.55218 | 149.9591 | 137.1107 | 9.732247e-05 | 0.08885776 | 0 | 0 | 0
12705 | 433550.9 | 2010-10-11 10:03 | 900.4547 | 2 | 39 | 0.5499276 | 3.847654 | 37.6182 | 37.55218 | 149.9767 | 137.1107 | 9.732247e-05 | 0.08885776 | 0 | 0 | 0
12706 | 433580.9 | 2010-10-11 10:04 | 930.4701 | 2 | 39 | 0.5501083 | 3.851221 | 37.62279 | 37.55218 | 149.9944 | 137.1107 | 0.0001621246 | 0.08885776 | 0 | 0 | 0
12707 | 433610.9 | 2010-10-11 10:04 | 960.485 | 2 | 39 | 0.5499276 | 3.854302 | 37.62737 | 37.55218 | 150.012 | 137.1107 | 6.484985e-05 | 0.08885776 | 0 | 0 | 0
12708 | 433640.9 | 2010-10-11 10:05 | 990.5002 | 2 | 39 | 0.5499276 | 3.857546 | 37.63196 | 37.55218 | 150.0297 | 137.1107 | 0.0001296997 | 0.08885776 | 0 | 0 | 0
12709 | 433670.9 | 2010-10-11 10:05 | 1020.515 | 2 | 39 | 0.5499276 | 3.860627 | 37.63654 | 37.55218 | 150.0474 | 137.1107 | 9.727478e-05 | 0.08885776 | 0 | 0 | 0
12710 | 433700.9 | 2010-10-11 10:06 | 1050.531 | 2 | 39 | 0.5497469 | 3.863546 | 37.64113 | 37.55218 | 150.0651 | 137.1107 | 6.484985e-05 | 0.08885776 | 0 | 0 | 0
12711 | 433731 | 2010-10-11 10:06 | 1080.546 | 2 | 39 | 0.5501083 | 3.866789 | 37.64571 | 37.55218 | 150.0828 | 137.1107 | 9.727478e-05 | 0.08885776 | 0 | 0 | 0
12712 | 433761 | 2010-10-11 10:07 | 1110.561 | 2 | 39 | 0.5497469 | 3.869546 | 37.6503 | 37.55218 | 150.1006 | 137.1107 | 9.732247e-05 | 0.08885776 | 0 | 0 | 0
12713 | 433791 | 2010-10-11 10:07 | 1140.576 | 2 | 39 | 0.5499276 | 3.872465 | 37.65488 | 37.55218 | 150.1183 | 137.1107 | 6.489754e-05 | 0.08885776 | 0 | 0 | 0
12714 | 433821 | 2010-10-11 10:08 | 1170.591 | 2 | 39 | 0.5499276 | 3.875059 | 37.65947 | 37.55218 | 150.1361 | 137.1107 | 9.727478e-05 | 0.08885776 | 0 | 0 | 0
12715 | 433851 | 2010-10-11 10:08 | 1200.606 | 2 | 39 | 0.5497469 | 3.877492 | 37.66405 | 37.55218 | 150.1538 | 137.1107 | 6.489754e-05 | 0.08885776 | 0 | 0 | 0
12716 | 433881 | 2010-10-11 10:09 | 1230.622 | 2 | 39 | 0.5497469 | 3.879924 | 37.66863 | 37.55218 | 150.1716 | 137.1107 | 9.732247e-05 | 0.08885776 | 0 | 0 | 0
12717 | 433911.1 | 2010-10-11 10:09 | 1260.638 | 2 | 39 | 0.5497469 | 3.88187 | 37.67322 | 37.55218 | 150.1894 | 137.1107 | 3.242493e-05 | 0.08885776 | 0 | 0 | 0
12718 | 433941.1 | 2010-10-11 10:10 | 1290.652 | 2 | 39 | 0.5499276 | 3.88414 | 37.6778 | 37.55218 | 150.2072 | 137.1107 | 6.484985e-05 | 0.08885776 | 0 | 0 | 0
12719 | 433971.1 | 2010-10-11 10:10 | 1320.667 | 2 | 39 | 0.5499276 | 3.886086 | 37.68239 | 37.55218 | 150.225 | 137.1107 | 3.242493e-05 | 0.08885776 | 0 | 0 | 0
12720 | 434001.1 | 2010-10-11 10:11 | 1350.682 | 2 | 39 | 0.5497469 | 3.887708 | 37.68697 | 37.55218 | 150.2428 | 137.1107 | 3.242493e-05 | 0.08885776 | 0 | 0 | 0
12721 | 434031.1 | 2010-10-11 10:11 | 1380.7 | 2 | 39 | 0.5499276 | 3.889654 | 37.69156 | 37.55218 | 150.2607 | 137.1107 | 9.727478e-05 | 0.08885776 | 0 | 0 | 0
12722 | 434061.1 | 2010-10-11 10:12 | 1410.713 | 2 | 39 | 0.5499276 | 3.891113 | 37.69614 | 37.55218 | 150.2785 | 137.1107 | 6.489754e-05 | 0.08885776 | 0 | 0 | 0
12723 | 434091.1 | 2010-10-11 10:12 | 1440.728 | 2 | 39 | 0.5501083 | 3.892573 | 37.70072 | 37.55218 | 150.2963 | 137.1107 | 6.484985e-05 | 0.08885776 | 0 | 0 | 0
12724 | 434121.2 | 2010-10-11 10:13 | 1470.743 | 2 | 39 | 0.5499276 | 3.89387 | 37.70531 | 37.55218 | 150.3142 | 137.1107 | 3.242493e-05 | 0.08885776 | 0 | 0 | 0
12725 | 434151.2 | 2010-10-11 10:13 | 1500.758 | 2 | 39 | 0.5499276 | 3.895167 | 37.70989 | 37.55218 | 150.332 | 137.1107 | 3.247261e-05 | 0.08885776 | 0 | 0 | 0
12726 | 434181.2 | 2010-10-11 10:14 | 1530.773 | 2 | 39 | 0.5497469 | 3.896465 | 37.71448 | 37.55218 | 150.3499 | 137.1107 | 3.242493e-05 | 0.08885776 | 0 | 0 | 0
12727 | 434211.2 | 2010-10-11 10:14 | 1560.775 | 2 | 39 | 0.5499276 | 3.897762 | 37.71906 | 37.55218 | 150.3678 | 137.1107 | 6.484985e-05 | 0.08885776 | 0 | 0 | 0
12728 | 434241.2 | 2010-10-11 10:15 | 1590.788 | 2 | 39 | 0.5499276 | 3.898897 | 37.72364 | 37.55218 | 150.3856 | 137.1107 | 6.484985e-05 | 0.08885776 | 0 | 0 | 0
12729 | 434271.2 | 2010-10-11 10:15 | 1620.803 | 2 | 39 | 0.5497469 | 3.900194 | 37.72823 | 37.55218 | 150.4035 | 137.1107 | 3.242493e-05 | 0.08885776 | 0 | 0 | 0
12730 | 434301.2 | 2010-10-11 10:16 | 1650.818 | 2 | 39 | 0.5499276 | 3.901329 | 37.73281 | 37.55218 | 150.4214 | 137.1107 | 0 | 0.08885776 | 0 | 0 | 0
12731 | 434331.2 | 2010-10-11 10:16 | 1680.833 | 2 | 39 | 0.5499276 | 3.902464 | 37.7374 | 37.55218 | 150.4393 | 137.1107 | 6.484985e-05 | 0.08885776 | 0 | 0 | 0
12732 | 434361.3 | 2010-10-11 10:17 | 1710.848 | 2 | 39 | 0.5497469 | 3.9036 | 37.74198 | 37.55218 | 150.4572 | 137.1107 | 3.247261e-05 | 0.08885776 | 0 | 0 | 0
12733 | 434391.3 | 2010-10-11 10:17 | 1740.863 | 2 | 39 | 0.5499276 | 3.904897 | 37.74657 | 37.55218 | 150.4751 | 137.1107 | 6.484985e-05 | 0.08885776 | 0 | 0 | 0
12734 | 434421.3 | 2010-10-11 10:18 | 1770.879 | 2 | 39 | 0.5499276 | 3.906032 | 37.75115 | 37.55218 | 150.493 | 137.1107 | 3.242493e-05 | 0.08885776 | 0 | 0 | 0
12735 | 434451.3 | 2010-10-11 10:18 | 1800.894 | 2 | 39 | 0.5499276 | 3.907167 | 37.75574 | 37.55218 | 150.5109 | 137.1107 | 3.242493e-05 | 0.08885776 | 0 | 0 | 0
12736 | 434481.3 | 2010-10-11 10:19 | 1830.909 | 2 | 39 | 0.5501083 | 3.908627 | 37.76032 | 37.55218 | 150.5288 | 137.1107 | 6.484985e-05 | 0.08885776 | 0 | 0 | 0
12737 | 434511.3 | 2010-10-11 10:19 | 1860.924 | 2 | 39 | 0.5499276 | 3.909762 | 37.7649 | 37.55218 | 150.5467 | 137.1107 | 3.242493e-05 | 0.08885776 | 0 | 0 | 0
12738 | 434541.4 | 2010-10-11 10:20 | 1890.941 | 2 | 39 | 0.5499276 | 3.911059 | 37.76949 | 37.55218 | 150.5646 | 137.1107 | 3.242493e-05 | 0.08885776 | 0 | 0 | 0
12739 | 434571.4 | 2010-10-11 10:20 | 1920.954 | 2 | 39 | 0.5499276 | 3.912356 | 37.77407 | 37.55218 | 150.5826 | 137.1107 | 6.484985e-05 | 0.08885776 | 0 | 0 | 0
12740 | 434601.4 | 2010-10-11 10:21 | 1950.97 | 2 | 39 | 0.5499276 | 3.913654 | 37.77866 | 37.55218 | 150.6005 | 137.1107 | 3.242493e-05 | 0.08885776 | 0 | 0 | 0
12741 | 434631.4 | 2010-10-11 10:21 | 1980.985 | 2 | 39 | 0.5497469 | 3.914789 | 37.78324 | 37.55218 | 150.6185 | 137.1107 | 3.242493e-05 | 0.08885776 | 0 | 0 | 0
12742 | 434661.4 | 2010-10-11 10:22 | 2011 | 2 | 39 | 0.5497469 | 3.916086 | 37.78783 | 37.55218 | 150.6364 | 137.1107 | 3.247261e-05 | 0.08885776 | 0 | 0 | 0
12743 | 434691.4 | 2010-10-11 10:22 | 2041.015 | 2 | 39 | 0.5497469 | 3.917546 | 37.79241 | 37.55218 | 150.6544 | 137.1107 | 3.242493e-05 | 0.08885776 | 0 | 0 | 0
12744 | 434721.4 | 2010-10-11 10:23 | 2071.03 | 2 | 39 | 0.5499276 | 3.918843 | 37.797 | 37.55218 | 150.6723 | 137.1107 | 3.242493e-05 | 0.08885776 | 0 | 0 | 0
12745 | 434751.5 | 2010-10-11 10:23 | 2101.045 | 2 | 39 | 0.5501083 | 3.919978 | 37.80158 | 37.55218 | 150.6903 | 137.1107 | 0 | 0.08885776 | 0 | 0 | 0
12746 | 434781.5 | 2010-10-11 10:24 | 2131.061 | 2 | 39 | 0.5499276 | 3.921438 | 37.80617 | 37.55218 | 150.7083 | 137.1107 | 6.489754e-05 | 0.08885776 | 0 | 0 | 0
12747 | 434811.5 | 2010-10-11 10:24 | 2161.076 | 2 | 39 | 0.5499276 | 3.922897 | 37.81075 | 37.55218 | 150.7263 | 137.1107 | 6.484985e-05 | 0.08885776 | 0 | 0 | 0
12748 | 434841.5 | 2010-10-11 10:25 | 2191.091 | 2 | 39 | 0.5499276 | 3.924356 | 37.81533 | 37.55218 | 150.7442 | 137.1107 | 6.484985e-05 | 0.08885776 | 0 | 0 | 0
12749 | 434871.5 | 2010-10-11 10:25 | 2221.106 | 2 | 39 | 0.5497469 | 3.925654 | 37.81992 | 37.55218 | 150.7622 | 137.1107 | 3.242493e-05 | 0.08885776 | 0 | 0 | 0
12750 | 434901.5 | 2010-10-11 10:26 | 2251.121 | 2 | 39 | 0.5499276 | 3.927113 | 37.8245 | 37.55218 | 150.7802 | 137.1107 | 3.242493e-05 | 0.08885776 | 0 | 0 | 0
12751 | 434931.5 | 2010-10-11 10:26 | 2281.136 | 2 | 39 | 0.5497469 | 3.92841 | 37.82909 | 37.55218 | 150.7982 | 137.1107 | 3.242493e-05 | 0.08885776 | 0 | 0 | 0
12752 | 434961.6 | 2010-10-11 10:27 | 2311.152 | 2 | 39 | 0.5499276 | 3.92987 | 37.83367 | 37.55218 | 150.8163 | 137.1107 | 3.242493e-05 | 0.08885776 | 0 | 0 | 0
12753 | 434991.6 | 2010-10-11 10:27 | 2341.167 | 2 | 39 | 0.5497469 | 3.931329 | 37.83826 | 37.55218 | 150.8343 | 137.1107 | 3.242493e-05 | 0.08885776 | 0 | 0 | 0
12754 | 435021.6 | 2010-10-11 10:28 | 2371.182 | 2 | 39 | 0.5499276 | 3.932789 | 37.84284 | 37.55218 | 150.8523 | 137.1107 | 6.489754e-05 | 0.08885776 | 0 | 0 | 0
12755 | 435051.6 | 2010-10-11 10:28 | 2401.197 | 2 | 39 | 0.5499276 | 3.934248 | 37.84743 | 37.55218 | 150.8703 | 137.1107 | 3.242493e-05 | 0.08885776 | 0 | 0 | 0
12756 | 435081.6 | 2010-10-11 10:29 | 2431.212 | 2 | 39 | 0.5499276 | 3.935708 | 37.85201 | 37.55218 | 150.8884 | 137.1107 | 3.242493e-05 | 0.08885776 | 0 | 0 | 0
12757 | 435111.6 | 2010-10-11 10:29 | 2461.227 | 2 | 39 | 0.5499276 | 3.937167 | 37.8566 | 37.55218 | 150.9064 | 137.1107 | 6.489754e-05 | 0.08885776 | 0 | 0 | 0
12758 | 435141.7 | 2010-10-11 10:30 | 2491.244 | 2 | 39 | 0.5497469 | 3.938464 | 37.86118 | 37.55218 | 150.9245 | 137.1107 | -3.242493e-05 | 0.08885776 | 0 | 0 | 0
12759 | 435171.7 | 2010-10-11 10:30 | 2521.258 | 2 | 39 | 0.5499276 | 3.940248 | 37.86576 | 37.55218 | 150.9425 | 137.1107 | 3.242493e-05 | 0.08885776 | 0 | 0 | 0
12760 | 435201.7 | 2010-10-11 10:31 | 2551.273 | 2 | 39 | 0.5497469 | 3.941708 | 37.87035 | 37.55218 | 150.9606 | 137.1107 | 3.242493e-05 | 0.08885776 | 0 | 0 | 0
12761 | 435231.7 | 2010-10-11 10:31 | 2581.288 | 2 | 39 | 0.5497469 | 3.943167 | 37.87493 | 37.55218 | 150.9787 | 137.1107 | 3.247261e-05 | 0.08885776 | 0 | 0 | 0
12762 | 435261.7 | 2010-10-11 10:32 | 2611.303 | 2 | 39 | 0.5499276 | 3.944789 | 37.87952 | 37.55218 | 150.9968 | 137.1107 | 3.242493e-05 | 0.08885776 | 0 | 0 | 0
12763 | 435291.7 | 2010-10-11 10:32 | 2641.318 | 2 | 39 | 0.5497469 | 3.946248 | 37.8841 | 37.55218 | 151.0149 | 137.1107 | 3.242493e-05 | 0.08885776 | 0 | 0 | 0
12764 | 435321.7 | 2010-10-11 10:33 | 2671.333 | 2 | 39 | 0.5497469 | 3.94787 | 37.88869 | 37.55218 | 151.0329 | 137.1107 | 3.242493e-05 | 0.08885776 | 0 | 0 | 0
12765 | 435351.8 | 2010-10-11 10:33 | 2701.349 | 2 | 39 | 0.5499276 | 3.949492 | 37.89327 | 37.55218 | 151.0511 | 137.1107 | 3.247261e-05 | 0.08885776 | 0 | 0 | 0
12766 | 435381.8 | 2010-10-11 10:34 | 2731.364 | 2 | 39 | 0.5501083 | 3.951113 | 37.89786 | 37.55218 | 151.0692 | 137.1107 | 3.242493e-05 | 0.08885776 | 0 | 0 | 0
12767 | 435411.8 | 2010-10-11 10:34 | 2761.379 | 2 | 39 | 0.5497469 | 3.952573 | 37.90244 | 37.55218 | 151.0873 | 137.1107 | 3.247261e-05 | 0.08885776 | 0 | 0 | 0
12768 | 435441.8 | 2010-10-11 10:35 | 2791.394 | 2 | 39 | 0.5497469 | 3.954032 | 37.90703 | 37.55218 | 151.1054 | 137.1107 | 0 | 0.08885776 | 0 | 0 | 0
12769 | 435471.8 | 2010-10-11 10:35 | 2821.409 | 2 | 39 | 0.5499276 | 3.955978 | 37.91161 | 37.55218 | 151.1235 | 137.1107 | 3.242493e-05 | 0.08885776 | 0 | 0 | 0
12770 | 435501.8 | 2010-10-11 10:36 | 2851.424 | 2 | 39 | 0.5499276 | 3.957437 | 37.9162 | 37.55218 | 151.1417 | 137.1107 | 0 | 0.08885776 | 0 | 0 | 0
12771 | 435531.9 | 2010-10-11 10:36 | 2881.44 | 2 | 39 | 0.5497469 | 3.959059 | 37.92078 | 37.55218 | 151.1598 | 137.1107 | 3.242493e-05 | 0.08885776 | 0 | 0 | 0
12772 | 435561.9 | 2010-10-11 10:37 | 2911.455 | 2 | 39 | 0.5497469 | 3.960843 | 37.92536 | 37.55218 | 151.178 | 137.1107 | 3.242493e-05 | 0.08885776 | 0 | 0 | 0
12773 | 435591.9 | 2010-10-11 10:37 | 2941.47 | 2 | 39 | 0.5497469 | 3.962464 | 37.92995 | 37.55218 | 151.1961 | 137.1107 | 3.242493e-05 | 0.08885776 | 0 | 0 | 0
12774 | 435621.9 | 2010-10-11 10:38 | 2971.485 | 2 | 39 | 0.5499276 | 3.964248 | 37.93453 | 37.55218 | 151.2143 | 137.1107 | 3.242493e-05 | 0.08885776 | 0 | 0 | 0
12775 | 435651.9 | 2010-10-11 10:38 | 3001.5 | 2 | 39 | 0.5497469 | 3.966032 | 37.93912 | 37.55218 | 151.2325 | 137.1107 | 6.484985e-05 | 0.08885776 | 0 | 0 | 0
12776 | 435681.9 | 2010-10-11 10:39 | 3031.515 | 2 | 39 | 0.5497469 | 3.967654 | 37.9437 | 37.55218 | 151.2507 | 137.1107 | 6.484985e-05 | 0.08885776 | 0 | 0 | 0
12777 | 435711.9 | 2010-10-11 10:39 | 3061.531 | 2 | 39 | 0.5501083 | 3.969599 | 37.94829 | 37.55218 | 151.2689 | 137.1107 | 6.484985e-05 | 0.08885776 | 0 | 0 | 0
12778 | 435742 | 2010-10-11 10:40 | 3091.548 | 2 | 39 | 0.5499276 | 3.971221 | 37.95287 | 37.55218 | 151.2871 | 137.1107 | 3.242493e-05 | 0.08885776 | 0 | 0 | 0
12779 | 435772 | 2010-10-11 10:40 | 3121.561 | 2 | 39 | 0.5497469 | 3.973005 | 37.95746 | 37.55218 | 151.3053 | 137.1107 | 3.242493e-05 | 0.08885776 | 0 | 0 | 0
12780 | 435802 | 2010-10-11 10:41 | 3151.576 | 2 | 39 | 0.5497469 | 3.974789 | 37.96204 | 37.55218 | 151.3235 | 137.1107 | 6.484985e-05 | 0.08885776 | 0 | 0 | 0
12781 | 435832 | 2010-10-11 10:41 | 3181.591 | 2 | 39 | 0.5499276 | 3.976573 | 37.96663 | 37.55218 | 151.3417 | 137.1107 | 0 | 0.08885776 | 0 | 0 | 0
12782 | 435862 | 2010-10-11 10:42 | 3211.606 | 2 | 39 | 0.5499276 | 3.978518 | 37.97121 | 37.55218 | 151.36 | 137.1107 | 6.484985e-05 | 0.08885776 | 0 | 0 | 0
12783 | 435892 | 2010-10-11 10:42 | 3241.621 | 2 | 39 | 0.5499276 | 3.980464 | 37.97579 | 37.55218 | 151.3782 | 137.1107 | 6.484985e-05 | 0.08885776 | 0 | 0 | 0
12784 | 435922 | 2010-10-11 10:43 | 3271.637 | 2 | 39 | 0.5499276 | 3.982248 | 37.98038 | 37.55218 | 151.3965 | 137.1107 | 6.484985e-05 | 0.08885776 | 0 | 0 | 0
12785 | 435952.1 | 2010-10-11 10:43 | 3301.652 | 2 | 39 | 0.5499276 | 3.984194 | 37.98496 | 37.55218 | 151.4147 | 137.1107 | 6.484985e-05 | 0.08885776 | 0 | 0 | 0
12786 | 435982.1 | 2010-10-11 10:44 | 3331.669 | 2 | 39 | 0.5501083 | 3.98614 | 37.98955 | 37.55218 | 151.433 | 137.1107 | 9.732247e-05 | 0.08885776 | 0 | 0 | 0
12787 | 436012.1 | 2010-10-11 10:44 | 3361.682 | 2 | 39 | 0.5499276 | 3.987924 | 37.99413 | 37.55218 | 151.4513 | 137.1107 | 3.242493e-05 | 0.08885776 | 0 | 0 | 0
12788 | 436042.1 | 2010-10-11 10:45 | 3391.697 | 2 | 39 | 0.5499276 | 3.990032 | 37.99872 | 37.55218 | 151.4696 | 137.1107 | 6.484985e-05 | 0.08885776 | 0 | 0 | 0
12789 | 436072.1 | 2010-10-11 10:45 | 3421.712 | 2 | 39 | 0.5499276 | 3.991978 | 38.0033 | 37.55218 | 151.4879 | 137.1107 | 6.484985e-05 | 0.08885776 | 0 | 0 | 0
12790 | 436102.1 | 2010-10-11 10:46 | 3451.728 | 2 | 39 | 0.5499276 | 3.993924 | 38.00789 | 37.55218 | 151.5062 | 137.1107 | 6.484985e-05 | 0.08885776 | 0 | 0 | 0
12791 | 436132.2 | 2010-10-11 10:46 | 3481.745 | 2 | 39 | 0.5497469 | 3.99587 | 38.01247 | 37.55218 | 151.5245 | 137.1107 | 6.484985e-05 | 0.08885776 | 0 | 0 | 0
12792 | 436162.2 | 2010-10-11 10:47 | 3511.758 | 2 | 39 | 0.5499276 | 3.997978 | 38.01706 | 37.55218 | 151.5428 | 137.1107 | 3.242493e-05 | 0.08885776 | 0 | 0 | 0
12793 | 436192.2 | 2010-10-11 10:47 | 3541.773 | 2 | 39 | 0.5499276 | 4.000086 | 38.02164 | 37.55218 | 151.5611 | 137.1107 | 3.242493e-05 | 0.08885776 | 0 | 0 | 0
12794 | 436222.2 | 2010-10-11 10:48 | 3571.788 | 2 | 39 | 0.5497469 | 4.002194 | 38.02622 | 37.55218 | 151.5795 | 137.1107 | 6.484985e-05 | 0.08885776 | 0 | 0 | 0
12795 | 436252.2 | 2010-10-11 10:48 | 3601.803 | 2 | 39 | 0.5499276 | 4.004464 | 38.03081 | 37.55218 | 151.5978 | 137.1107 | 6.484985e-05 | 0.08885776 | 0 | 0 | 0
12796 | 436282.2 | 2010-10-11 10:49 | 3631.819 | 2 | 39 | 0.5497469 | 4.006572 | 38.03539 | 37.55218 | 151.6162 | 137.1107 | 6.484985e-05 | 0.08885776 | 0 | 0 | 0
12797 | 436312.2 | 2010-10-11 10:49 | 3661.834 | 2 | 39 | 0.5497469 | 4.00868 | 38.03998 | 37.55218 | 151.6346 | 137.1107 | 3.242493e-05 | 0.08885776 | 0 | 0 | 0
12798 | 436342.3 | 2010-10-11 10:50 | 3691.851 | 2 | 39 | 0.5499276 | 4.010951 | 38.04456 | 37.55218 | 151.6529 | 137.1107 | 6.484985e-05 | 0.08885776 | 0 | 0 | 0
12799 | 436372.3 | 2010-10-11 10:50 | 3721.864 | 2 | 39 | 0.5497469 | 4.013059 | 38.04915 | 37.55218 | 151.6713 | 137.1107 | 3.242493e-05 | 0.08885776 | 0 | 0 | 0
12800 | 436402.3 | 2010-10-11 10:51 | 3751.879 | 2 | 39 | 0.5497469 | 4.015491 | 38.05373 | 37.55218 | 151.6897 | 137.1107 | 9.727478e-05 | 0.08885776 | 0 | 0 | 0
12801 | 436432.3 | 2010-10-11 10:51 | 3781.894 | 2 | 39 | 0.5497469 | 4.017599 | 38.05832 | 37.55218 | 151.7082 | 137.1107 | 6.484985e-05 | 0.08885776 | 0 | 0 | 0
12802 | 436462.3 | 2010-10-11 10:52 | 3811.91 | 2 | 39 | 0.5497469 | 4.01987 | 38.0629 | 37.55218 | 151.7266 | 137.1107 | 3.252029e-05 | 0.08885776 | 0 | 0 | 0
12803 | 436492.3 | 2010-10-11 10:52 | 3841.925 | 2 | 39 | 0.5497469 | 4.02214 | 38.06748 | 37.55218 | 151.745 | 137.1107 | 6.494522e-05 | 0.08885776 | 0 | 0 | 0
12804 | 436522.4 | 2010-10-11 10:53 | 3871.94 | 2 | 39 | 0.5499276 | 4.024572 | 38.07207 | 37.55218 | 151.7635 | 137.1107 | 6.484985e-05 | 0.08885776 | 0 | 0 | 0
12805 | 436552.4 | 2010-10-11 10:53 | 3901.955 | 2 | 39 | 0.5499276 | 4.027005 | 38.07665 | 37.55218 | 151.7819 | 137.1107 | 9.727478e-05 | 0.08885776 | 0 | 0 | 0
12806 | 436582.4 | 2010-10-11 10:54 | 3931.97 | 2 | 39 | 0.5497469 | 4.029275 | 38.08124 | 37.55218 | 151.8004 | 137.1107 | 3.242493e-05 | 0.08885776 | 0 | 0 | 0
12807 | 436612.4 | 2010-10-11 10:54 | 3961.986 | 2 | 39 | 0.5499276 | 4.031707 | 38.08582 | 37.55218 | 151.8189 | 137.1107 | 6.484985e-05 | 0.08885776 | 0 | 0 | 0
12808 | 436642.4 | 2010-10-11 10:55 | 3992 | 2 | 39 | 0.5499276 | 4.03414 | 38.09041 | 37.55218 | 151.8374 | 137.1107 | 6.484985e-05 | 0.08885776 | 0 | 0 | 0
12809 | 436672.4 | 2010-10-11 10:55 | 4022.016 | 2 | 39 | 0.5499276 | 4.036572 | 38.09499 | 37.55218 | 151.8559 | 137.1107 | 6.494522e-05 | 0.08885776 | 0 | 0 | 0
12810 | 436702.4 | 2010-10-11 10:56 | 4052.031 | 2 | 39 | 0.5499276 | 4.039167 | 38.09958 | 37.55218 | 151.8744 | 137.1107 | 9.727478e-05 | 0.08885776 | 0 | 0 | 0
12811 | 436732.5 | 2010-10-11 10:56 | 4082.046 | 2 | 39 | 0.5501083 | 4.041599 | 38.10416 | 37.55218 | 151.8929 | 137.1107 | 9.727478e-05 | 0.08885776 | 0 | 0 | 0
12812 | 436762.5 | 2010-10-11 10:57 | 4112.061 | 2 | 39 | 0.5497469 | 4.044032 | 38.10875 | 37.55218 | 151.9114 | 137.1107 | 9.727478e-05 | 0.08885776 | 0 | 0 | 0
12813 | 436792.5 | 2010-10-11 10:57 | 4142.076 | 2 | 39 | 0.5499276 | 4.046464 | 38.11333 | 37.55218 | 151.93 | 137.1107 | 9.727478e-05 | 0.08885776 | 0 | 0 | 0
12814 | 436822.5 | 2010-10-11 10:58 | 4172.091 | 2 | 39 | 0.5497469 | 4.049059 | 38.11791 | 37.55218 | 151.9485 | 137.1107 | 9.737015e-05 | 0.08885776 | 0 | 0 | 0
12815 | 436852.5 | 2010-10-11 10:58 | 4202.107 | 2 | 39 | 0.5499276 | 4.051653 | 38.1225 | 37.55218 | 151.9671 | 137.1107 | 6.484985e-05 | 0.08885776 | 0 | 0 | 0
12816 | 436882.5 | 2010-10-11 10:59 | 4232.122 | 2 | 39 | 0.5499276 | 4.054248 | 38.12708 | 37.55218 | 151.9857 | 137.1107 | 6.484985e-05 | 0.08885776 | 0 | 0 | 0
12817 | 436912.5 | 2010-10-11 10:59 | 4262.137 | 2 | 39 | 0.5499276 | 4.056842 | 38.13167 | 37.55218 | 152.0043 | 137.1107 | 3.242493e-05 | 0.08885776 | 0 | 0 | 0
12818 | 436942.6 | 2010-10-11 11:00 | 4292.154 | 2 | 39 | 0.5495663 | 4.059437 | 38.13625 | 37.55218 | 152.0229 | 137.1107 | 3.242493e-05 | 0.08885776 | 0 | 0 | 0
12819 | 436972.6 | 2010-10-11 11:00 | 4322.167 | 2 | 39 | 0.5497469 | 4.062032 | 38.14084 | 37.55218 | 152.0415 | 137.1107 | 6.484985e-05 | 0.08885776 | 0 | 0 | 0
12820 | 437002.6 | 2010-10-11 11:01 | 4352.182 | 2 | 39 | 0.5497469 | 4.06495 | 38.14542 | 37.55218 | 152.0601 | 137.1107 | 6.484985e-05 | 0.08885776 | 0 | 0 | 0
12821 | 437032.6 | 2010-10-11 11:01 | 4382.198 | 2 | 39 | 0.5497469 | 4.067707 | 38.15001 | 37.55218 | 152.0788 | 137.1107 | 6.484985e-05 | 0.08885776 | 0 | 0 | 0
12822 | 437062.6 | 2010-10-11 11:02 | 4412.213 | 2 | 39 | 0.5499276 | 4.070302 | 38.15459 | 37.55218 | 152.0974 | 137.1107 | 6.484985e-05 | 0.08885776 | 0 | 0 | 0
12823 | 437092.6 | 2010-10-11 11:02 | 4442.228 | 2 | 39 | 0.5499276 | 4.073059 | 38.15918 | 37.55218 | 152.1161 | 137.1107 | 6.484985e-05 | 0.08885776 | 0 | 0 | 0
12824 | 437122.7 | 2010-10-11 11:03 | 4472.243 | 2 | 39 | 0.5499276 | 4.075977 | 38.16376 | 37.55218 | 152.1348 | 137.1107 | 6.484985e-05 | 0.08885776 | 0 | 0 | 0
12825 | 437152.7 | 2010-10-11 11:03 | 4502.258 | 2 | 39 | 0.5499276 | 4.078734 | 38.16835 | 37.55218 | 152.1535 | 137.1107 | 6.484985e-05 | 0.08885776 | 0 | 0 | 0
12826 | 437182.7 | 2010-10-11 11:04 | 4532.274 | 2 | 39 | 0.5499276 | 4.081653 | 38.17293 | 37.55218 | 152.1722 | 137.1107 | 6.484985e-05 | 0.08885776 | 0 | 0 | 0
12827 | 437212.7 | 2010-10-11 11:04 | 4562.289 | 2 | 39 | 0.5497469 | 4.084572 | 38.17751 | 37.55218 | 152.1909 | 137.1107 | 3.252029e-05 | 0.08885776 | 0 | 0 | 0
12828 | 437242.7 | 2010-10-11 11:05 | 4592.304 | 2 | 39 | 0.5497469 | 4.087329 | 38.1821 | 37.55218 | 152.2096 | 137.1107 | 6.484985e-05 | 0.08885776 | 0 | 0 | 0
12829 | 437272.7 | 2010-10-11 11:05 | 4622.319 | 2 | 39 | 0.5497469 | 4.09041 | 38.18668 | 37.55218 | 152.2284 | 137.1107 | 0.0001296997 | 0.08885776 | 0 | 0 | 0
12830 | 437302.7 | 2010-10-11 11:06 | 4652.334 | 2 | 39 | 0.5499276 | 4.093329 | 38.19127 | 37.55218 | 152.2471 | 137.1107 | 6.484985e-05 | 0.08885776 | 0 | 0 | 0
12831 | 437332.8 | 2010-10-11 11:06 | 4682.349 | 2 | 39 | 0.5497469 | 4.096248 | 38.19585 | 37.55218 | 152.2659 | 137.1107 | 6.484985e-05 | 0.08885776 | 0 | 0 | 0
12832 | 437362.8 | 2010-10-11 11:07 | 4712.364 | 2 | 39 | 0.5497469 | 4.099167 | 38.20043 | 37.55218 | 152.2847 | 137.1107 | 3.252029e-05 | 0.08885776 | 0 | 0 | 0
12833 | 437392.8 | 2010-10-11 11:07 | 4742.379 | 2 | 39 | 0.5497469 | 4.102248 | 38.20502 | 37.55218 | 152.3035 | 137.1107 | 9.727478e-05 | 0.08885776 | 0 | 0 | 0
12834 | 437422.8 | 2010-10-11 11:08 | 4772.395 | 2 | 39 | 0.5499276 | 4.105491 | 38.2096 | 37.55218 | 152.3223 | 137.1107 | 0.0001297951 | 0.08885776 | 0 | 0 | 0
12835 | 437452.8 | 2010-10-11 11:08 | 4802.41 | 2 | 39 | 0.5499276 | 4.108572 | 38.21419 | 37.55218 | 152.3411 | 137.1107 | 9.727478e-05 | 0.08885776 | 0 | 0 | 0
12836 | 437482.8 | 2010-10-11 11:09 | 4832.425 | 2 | 39 | 0.5501083 | 4.111815 | 38.21877 | 37.55218 | 152.3599 | 137.1107 | 9.737015e-05 | 0.08885776 | 0 | 0 | 0
12837 | 437512.9 | 2010-10-11 11:09 | 4862.44 | 2 | 39 | 0.5501083 | 4.114896 | 38.22336 | 37.55218 | 152.3788 | 137.1107 | 9.727478e-05 | 0.08885776 | 0 | 0 | 0
12838 | 437542.9 | 2010-10-11 11:10 | 4892.457 | 2 | 39 | 0.5499276 | 4.117978 | 38.22794 | 37.55218 | 152.3977 | 137.1107 | 3.252029e-05 | 0.08885776 | 0 | 0 | 0
12839 | 437572.9 | 2010-10-11 11:10 | 4922.471 | 2 | 39 | 0.5499276 | 4.121058 | 38.23253 | 37.55218 | 152.4166 | 137.1107 | 6.484985e-05 | 0.08885776 | 0 | 0 | 0
12840 | 437602.9 | 2010-10-11 11:11 | 4952.486 | 2 | 39 | 0.5499276 | 4.124464 | 38.23711 | 37.55218 | 152.4355 | 137.1107 | 6.484985e-05 | 0.08885776 | 0 | 0 | 0
12841 | 437632.9 | 2010-10-11 11:11 | 4982.501 | 2 | 39 | 0.5499276 | 4.127707 | 38.2417 | 37.55218 | 152.4544 | 137.1107 | 6.484985e-05 | 0.08885776 | 0 | 0 | 0
12842 | 437662.9 | 2010-10-11 11:12 | 5012.516 | 2 | 39 | 0.5499276 | 4.13095 | 38.24628 | 37.55218 | 152.4733 | 137.1107 | 9.727478e-05 | 0.08885776 | 0 | 0 | 0
12843 | 437692.9 | 2010-10-11 11:12 | 5042.531 | 2 | 39 | 0.5499276 | 4.134356 | 38.25086 | 37.55218 | 152.4923 | 137.1107 | 0.0001296997 | 0.08885776 | 0 | 0 | 0
12844 | 437723 | 2010-10-11 11:13 | 5072.546 | 2 | 39 | 0.5499276 | 4.137599 | 38.25545 | 37.55218 | 152.5112 | 137.1107 | 9.727478e-05 | 0.08885776 | 0 | 0 | 0
12845 | 437753 | 2010-10-11 11:13 | 5102.561 | 2 | 39 | 0.5501083 | 4.141005 | 38.26003 | 37.55218 | 152.5302 | 137.1107 | 6.494522e-05 | 0.08885776 | 0 | 0 | 0
12846 | 437783 | 2010-10-11 11:14 | 5132.577 | 2 | 39 | 0.5499276 | 4.144248 | 38.26462 | 37.55218 | 152.5492 | 137.1107 | 3.242493e-05 | 0.08885776 | 0 | 0 | 0
12847 | 437813 | 2010-10-11 11:14 | 5162.592 | 2 | 39 | 0.5499276 | 4.147815 | 38.2692 | 37.55218 | 152.5682 | 137.1107 | 9.727478e-05 | 0.08885776 | 0 | 0 | 0
12848 | 437843 | 2010-10-11 11:15 | 5192.607 | 2 | 39 | 0.5499276 | 4.151383 | 38.27379 | 37.55218 | 152.5872 | 137.1107 | 9.737015e-05 | 0.08885776 | 0 | 0 | 0
12849 | 437873 | 2010-10-11 11:15 | 5222.622 | 2 | 39 | 0.5497469 | 4.154788 | 38.27837 | 37.55218 | 152.6063 | 137.1107 | 9.727478e-05 | 0.08885776 | 0 | 0 | 0
12850 | 437903.1 | 2010-10-11 11:16 | 5252.64 | 2 | 39 | 0.5497469 | 4.158194 | 38.28296 | 37.55218 | 152.6253 | 137.1107 | 9.727478e-05 | 0.08885776 | 0 | 0 | 0
12851 | 437933.1 | 2010-10-11 11:16 | 5282.652 | 2 | 39 | 0.5497469 | 4.161599 | 38.28754 | 37.55218 | 152.6444 | 137.1107 | 6.484985e-05 | 0.08885776 | 0 | 0 | 0
12852 | 437963.1 | 2010-10-11 11:17 | 5312.668 | 2 | 39 | 0.5499276 | 4.165491 | 38.29213 | 37.55218 | 152.6635 | 137.1107 | 9.727478e-05 | 0.08885776 | 0 | 0 | 0
12853 | 437993.1 | 2010-10-11 11:17 | 5342.683 | 2 | 39 | 0.5499276 | 4.169058 | 38.29671 | 37.55218 | 152.6826 | 137.1107 | 0.0001296997 | 0.08885776 | 0 | 0 | 0
12854 | 438023.1 | 2010-10-11 11:18 | 5372.698 | 2 | 39 | 0.5501083 | 4.172464 | 38.3013 | 37.55218 | 152.7017 | 137.1107 | 6.484985e-05 | 0.08885776 | 0 | 0 | 0
12855 | 438053.1 | 2010-10-11 11:18 | 5402.715 | 2 | 39 | 0.5497469 | 4.176193 | 38.30588 | 37.55218 | 152.7209 | 137.1107 | 0.0001296997 | 0.08885776 | 0 | 0 | 0
12856 | 438083.1 | 2010-10-11 11:19 | 5432.728 | 2 | 39 | 0.5501083 | 4.179761 | 38.31047 | 37.55218 | 152.74 | 137.1107 | 9.727478e-05 | 0.08885776 | 0 | 0 | 0
12857 | 438113.2 | 2010-10-11 11:19 | 5462.743 | 2 | 39 | 0.5497469 | 4.183329 | 38.31505 | 37.55218 | 152.7592 | 137.1107 | 6.484985e-05 | 0.08885776 | 0 | 0 | 0
12858 | 438143.2 | 2010-10-11 11:20 | 5492.761 | 2 | 39 | 0.5501083 | 4.187221 | 38.31964 | 37.55218 | 152.7784 | 137.1107 | 9.727478e-05 | 0.08885776 | 0 | 0 | 0
12859 | 438173.2 | 2010-10-11 11:20 | 5522.774 | 2 | 39 | 0.5499276 | 4.19095 | 38.32422 | 37.55218 | 152.7976 | 137.1107 | 9.737015e-05 | 0.08885776 | 0 | 0 | 0
12860 | 438203.2 | 2010-10-11 11:21 | 5552.789 | 2 | 39 | 0.5499276 | 4.194842 | 38.3288 | 37.55218 | 152.8168 | 137.1107 | 0.0001296997 | 0.08885776 | 0 | 0 | 0
12861 | 438233.2 | 2010-10-11 11:21 | 5582.804 | 2 | 39 | 0.5499276 | 4.19841 | 38.33339 | 37.55218 | 152.836 | 137.1107 | 6.484985e-05 | 0.08885776 | 0 | 0 | 0
12862 | 438243.9 | 2010-10-11 11:21 | 5593.507 | 2 | 39 | 0.5501083 | 4.200031 | 38.33502 | 37.55218 | 152.8429 | 137.1107 | 0.0001296997 | 0.08885776 | 0 | 0 | 0
12863 | 438273.9 | 2010-10-11 11:22 | 30.01487 | 3 | 39 | 0 | 4.116032 | 38.33502 | 37.55218 | 152.8429 | 137.1107 | -0.0004216194 | 0.08885776 | 0 | 0 | 0
12864 | 438304 | 2010-10-11 11:22 | 60.03257 | 3 | 39 | 0 | 4.105329 | 38.33502 | 37.55218 | 152.8429 | 137.1107 | -0.00016222 | 0.08885776 | 0 | 0 | 0
12865 | 438334 | 2010-10-11 11:23 | 90.0453 | 3 | 39 | 0 | 4.098842 | 38.33502 | 37.55218 | 152.8429 | 137.1107 | -9.737015e-05 | 0.08885776 | 0 | 0 | 0
12866 | 438363.9 | 2010-10-11 11:23 | 120.0135 | 3 | 39 | 0 | 4.094626 | 38.33502 | 37.55218 | 152.8429 | 137.1107 | -0.0001297951 | 0.08885776 | 0 | 0 | 0
12867 | 438363.9 | 2010-10-11 11:23 | 2.882183288e-06 | 4 | 39 | 1.033407 | 4.200356 | 38.33502 | 37.55218 | 152.8429 | 137.1107 | 0 | 0.08885776 | 0 | 0 | 0
12868 | 438364.4 | 2010-10-11 11:23 | 0.4843255 | 4 | 39 | 0.9826383 | 4.200031 | 38.33516 | 37.55218 | 152.8435 | 137.1107 | -6.484985e-05 | 0.08885776 | 0 | 0 | 0
12869 | 438366.1 | 2010-10-11 11:23 | 2.156223 | 4 | 39 | 0.9322307 | 4.200356 | 38.3356 | 37.55218 | 152.8453 | 137.1107 | 0 | 0.08885776 | 0 | 0 | 0
12870 | 438368.7 | 2010-10-11 11:24 | 4.781224 | 4 | 39 | 0.8818231 | 4.200031 | 38.33626 | 37.55218 | 152.8481 | 137.1107 | -3.242493e-05 | 0.08885776 | 0 | 0 | 0
12871 | 438372.3 | 2010-10-11 11:24 | 8.39048 | 4 | 39 | 0.8315961 | 4.200193 | 38.33712 | 37.55218 | 152.8517 | 137.1107 | 3.242493e-05 | 0.08885776 | 0 | 0 | 0
12872 | 438377 | 2010-10-11 11:24 | 13.09351 | 4 | 39 | 0.7810078 | 4.199869 | 38.33817 | 37.55218 | 152.8561 | 137.1107 | -6.484985e-05 | 0.08885776 | 0 | 0 | 0
12873 | 438383.1 | 2010-10-11 11:24 | 19.17169 | 4 | 39 | 0.7309615 | 4.200031 | 38.33945 | 37.55218 | 152.8615 | 137.1107 | -3.242493e-05 | 0.08885776 | 0 | 0 | 0
12874 | 438391 | 2010-10-11 11:24 | 27.01521 | 4 | 39 | 0.6805539 | 4.200031 | 38.34098 | 37.55218 | 152.8679 | 137.1107 | 0 | 0.08885776 | 0 | 0 | 0
12875 | 438401.5 | 2010-10-11 11:24 | 37.57765 | 4 | 39 | 0.6305075 | 4.200031 | 38.3429 | 37.55218 | 152.876 | 137.1107 | -3.242493e-05 | 0.08885776 | 0 | 0 | 0
12876 | 438416.3 | 2010-10-11 11:24 | 52.3273 | 4 | 39 | 0.5804613 | 4.200193 | 38.34538 | 37.55218 | 152.8864 | 137.1107 | 3.242493e-05 | 0.08885776 | 0 | 0 | 0
12877 | 438439.4 | 2010-10-11 11:25 | 75.40508 | 4 | 39 | 0.5302343 | 4.199869 | 38.34893 | 37.55218 | 152.9013 | 137.1107 | -6.484985e-05 | 0.08885776 | 0 | 0 | 0
12878 | 438479.9 | 2010-10-11 11:25 | 115.9514 | 4 | 39 | 0.480188 | 4.200031 | 38.35459 | 37.55218 | 152.9251 | 137.1107 | 0 | 0.08885776 | 0 | 0 | 0
12879 | 438552 | 2010-10-11 11:27 | 188.0441 | 4 | 39 | 0.4301417 | 4.200031 | 38.36367 | 37.55218 | 152.9632 | 137.1107 | -3.242493e-05 | 0.08885776 | 0 | 0 | 0
12880 | 438655.9 | 2010-10-11 11:28 | 291.9798 | 4 | 39 | 0.3800954 | 4.200031 | 38.37534 | 37.55218 | 153.0122 | 137.1107 | -3.242493e-05 | 0.08885776 | 0 | 0 | 0
12881 | 438783.8 | 2010-10-11 11:30 | 419.8216 | 4 | 39 | 0.3300491 | 4.200031 | 38.38793 | 37.55218 | 153.0651 | 137.1107 | -3.242493e-05 | 0.08885776 | 0 | 0 | 0
12882 | 438937.1 | 2010-10-11 11:33 | 573.1318 | 4 | 39 | 0.2800028 | 4.199869 | 38.4009 | 37.55218 | 153.1196 | 137.1107 | -3.242493e-05 | 0.08885776 | 0 | 0 | 0
12883 | 439121.2 | 2010-10-11 11:36 | 757.2227 | 4 | 39 | 0.2299565 | 4.200031 | 38.41391 | 37.55218 | 153.1742 | 137.1107 | 0 | 0.08885776 | 0 | 0 | 0
12884 | 439355.6 | 2010-10-11 11:40 | 991.6253 | 4 | 39 | 0.1799102 | 4.200031 | 38.42721 | 37.55218 | 153.2301 | 137.1107 | -3.242493e-05 | 0.08885776 | 0 | 0 | 0
12885 | 439668.8 | 2010-10-11 11:45 | 1304.888 | 4 | 39 | 0.1298639 | 4.200193 | 38.44058 | 37.55218 | 153.2863 | 137.1107 | 3.242493e-05 | 0.08885776 | 0 | 0 | 0
12886 | 440146.1 | 2010-10-11 11:53 | 1782.191 | 4 | 39 | 0.07981766 | 4.199869 | 38.45423 | 37.55218 | 153.3436 | 137.1107 | -3.242493e-05 | 0.08885776 | 0 | 0 | 0
12887 | 440648.7 | 2010-10-11 12:02 | 2284.761 | 4 | 39 | 0.04982602 | 4.199869 | 38.46312 | 37.55218 | 153.3809 | 137.1107 | -3.242493e-05 | 0.08885776 | 0 | 0 | 0
12888 | 440678.7 | 2010-10-11 12:02 | 30.01704 | 5 | 39 | 0 | 4.192085 | 38.46312 | 37.55218 | 153.3809 | 137.1107 | -6.484985e-05 | 0.08885776 | 0 | 0 | 0
12889 | 440708.7 | 2010-10-11 12:02 | 60.01657 | 5 | 39 | 0 | 4.19095 | 38.46312 | 37.55218 | 153.3809 | 137.1107 | 0 | 0.08885776 | 0 | 0 | 0
12890 | 440708.9 | 2010-10-11 12:02 | 0.1875103 | 6 | 39 | 0.0005024169 | 4.192085 | 38.46312 | 37.55218 | 153.3809 | 137.1107 | 0 | 0.09113782 | 0 | 0 | 0
12891 | 440713.7 | 2010-10-11 12:03 | 5.015416 | 6 | 39 | 0.001767125 | 4.19095 | 38.46312 | 37.55218 | 153.3809 | 137.1107 | -6.484985e-05 | 0.09113782 | 0 | 0 | 0
12892 | 440743.7 | 2010-10-11 12:03 | 30.01524 | 7 | 39 | -1.099793 | 4.015654 | 38.46312 | 37.56135 | 153.3809 | 137.1477 | -0.0009729385 | 0.09113782 | 0 | 0 | 0
12893 | 440773.8 | 2010-10-11 12:04 | 60.03026 | 7 | 39 | -1.099613 | 3.98841 | 38.46312 | 37.57052 | 153.3809 | 137.1844 | -0.0005513668 | 0.09113782 | 0 | 0 | 0
12894 | 440803.8 | 2010-10-11 12:04 | 90.04553 | 7 | 39 | -1.099613 | 3.969437 | 38.46312 | 37.57969 | 153.3809 | 137.2209 | -0.0004216194 | 0.09113782 | 0 | 0 | 0
12895 | 440833.8 | 2010-10-11 12:05 | 120.0606 | 7 | 39 | -1.099793 | 3.955167 | 38.46312 | 37.58886 | 153.3809 | 137.2572 | -0.0003243446 | 0.09113782 | 0 | 0 | 0
12896 | 440863.8 | 2010-10-11 12:05 | 150.0758 | 7 | 39 | -1.099793 | 3.942843 | 38.46312 | 37.59803 | 153.3809 | 137.2934 | -0.0003243446 | 0.09113782 | 0 | 0 | 0
12897 | 440893.8 | 2010-10-11 12:06 | 180.0929 | 7 | 39 | -1.099793 | 3.932464 | 38.46312 | 37.6072 | 153.3809 | 137.3295 | -0.0002919197 | 0.09113782 | 0 | 0 | 0
12898 | 440923.8 | 2010-10-11 12:06 | 210.106 | 7 | 39 | -1.099793 | 3.922573 | 38.46312 | 37.61636 | 153.3809 | 137.3655 | -0.0002270222 | 0.09113782 | 0 | 0 | 0
12899 | 440953.8 | 2010-10-11 12:07 | 240.1212 | 7 | 39 | -1.099974 | 3.913329 | 38.46312 | 37.62553 | 153.3809 | 137.4014 | -0.0002270222 | 0.09113782 | 0 | 0 | 0
12900 | 440983.9 | 2010-10-11 12:07 | 270.1364 | 7 | 39 | -1.099613 | 3.904573 | 38.46312 | 37.6347 | 153.3809 | 137.4373 | -0.0002270222 | 0.09113782 | 0 | 0 | 0
12901 | 441013.9 | 2010-10-11 12:08 | 300.1515 | 7 | 39 | -1.099793 | 3.895654 | 38.46312 | 37.64387 | 153.3809 | 137.473 | -0.0002594471 | 0.09113782 | 0 | 0 | 0
12902 | 441043.9 | 2010-10-11 12:08 | 330.1667 | 7 | 39 | -1.099793 | 3.887383 | 38.46312 | 37.65304 | 153.3809 | 137.5087 | -0.0002270222 | 0.09113782 | 0 | 0 | 0
12903 | 441073.9 | 2010-10-11 12:09 | 360.1818 | 7 | 39 | -1.099793 | 3.879113 | 38.46312 | 37.66221 | 153.3809 | 137.5443 | -0.0002270222 | 0.09113782 | 0 | 0 | 0
12904 | 441103.9 | 2010-10-11 12:09 | 390.197 | 7 | 39 | -1.099793 | 3.870843 | 38.46312 | 37.67138 | 153.3809 | 137.5799 | -0.0001945972 | 0.09113782 | 0 | 0 | 0
12905 | 441133.9 | 2010-10-11 12:10 | 420.2124 | 7 | 39 | -1.099613 | 3.862897 | 38.46312 | 37.68055 | 153.3809 | 137.6153 | -0.0002270222 | 0.09113782 | 0 | 0 | 0
12906 | 441163.9 | 2010-10-11 12:10 | 450.2273 | 7 | 39 | -1.099793 | 3.854951 | 38.46312 | 37.68972 | 153.3809 | 137.6507 | -0.0001945972 | 0.09113782 | 0 | 0 | 0
12907 | 441194 | 2010-10-11 12:11 | 480.2425 | 7 | 39 | -1.099613 | 3.847167 | 38.46312 | 37.69889 | 153.3809 | 137.686 | -0.0001945972 | 0.09113782 | 0 | 0 | 0
12908 | 441224 | 2010-10-11 12:11 | 510.2576 | 7 | 39 | -1.099613 | 3.839546 | 38.46312 | 37.70805 | 153.3809 | 137.7212 | -0.0001621723 | 0.09113782 | 0 | 0 | 0
12909 | 441254 | 2010-10-11 12:12 | 540.2728 | 7 | 39 | -1.099793 | 3.831924 | 38.46312 | 37.71722 | 153.3809 | 137.7564 | -0.0001945972 | 0.09113782 | 0 | 0 | 0
12910 | 441284 | 2010-10-11 12:12 | 570.2881 | 7 | 39 | -1.099974 | 3.824465 | 38.46312 | 37.72639 | 153.3809 | 137.7915 | -0.0001945972 | 0.09113782 | 0 | 0 | 0
12911 | 441314 | 2010-10-11 12:13 | 600.3031 | 7 | 39 | -1.099793 | 3.81733 | 38.46312 | 37.73556 | 153.3809 | 137.8265 | -0.0001621723 | 0.09113782 | 0 | 0 | 0
12912 | 441344 | 2010-10-11 12:13 | 630.3183 | 7 | 39 | -1.099793 | 3.810032 | 38.46312 | 37.74473 | 153.3809 | 137.8615 | -0.0001945972 | 0.09113782 | 0 | 0 | 0
12913 | 441374.1 | 2010-10-11 12:14 | 660.3334 | 7 | 39 | -1.099613 | 3.803059 | 38.46312 | 37.7539 | 153.3809 | 137.8964 | -0.0001945972 | 0.09113782 | 0 | 0 | 0
12914 | 441404.1 | 2010-10-11 12:14 | 690.3486 | 7 | 39 | -1.099613 | 3.796249 | 38.46312 | 37.76307 | 153.3809 | 137.9313 | -0.0001296997 | 0.09113782 | 0 | 0 | 0
12915 | 441434.1 | 2010-10-11 12:15 | 720.3637 | 7 | 39 | -1.099613 | 3.789438 | 38.46312 | 37.77224 | 153.3809 | 137.966 | -0.0001297474 | 0.09113782 | 0 | 0 | 0
12916 | 441464.1 | 2010-10-11 12:15 | 750.379 | 7 | 39 | -1.099613 | 3.782789 | 38.46312 | 37.78141 | 153.3809 | 138.0007 | -0.0001621723 | 0.09113782 | 0 | 0 | 0
12917 | 441494.1 | 2010-10-11 12:16 | 780.3961 | 7 | 39 | -1.099793 | 3.77614 | 38.46312 | 37.79058 | 153.3809 | 138.0354 | -0.0002270222 | 0.09113782 | 0 | 0 | 0
12918 | 441524.1 | 2010-10-11 12:16 | 810.4092 | 7 | 39 | -1.099613 | 3.769978 | 38.46312 | 37.79974 | 153.3809 | 138.07 | -0.0001621723 | 0.09113782 | 0 | 0 | 0
12919 | 441554.1 | 2010-10-11 12:17 | 840.4244 | 7 | 39 | -1.099793 | 3.763654 | 38.46312 | 37.80891 | 153.3809 | 138.1045 | -0.0001297474 | 0.09113782 | 0 | 0 | 0
12920 | 441584.2 | 2010-10-11 12:17 | 870.4397 | 7 | 39 | -1.099613 | 3.757654 | 38.46312 | 37.81808 | 153.3809 | 138.139 | -0.0001621246 | 0.09113782 | 0 | 0 | 0
12921 | 441614.2 | 2010-10-11 12:18 | 900.4547 | 7 | 39 | -1.099974 | 3.751654 | 38.46312 | 37.82725 | 153.3809 | 138.1734 | -0.0001621723 | 0.09113782 | 0 | 0 | 0
12922 | 441644.2 | 2010-10-11 12:18 | 930.4698 | 7 | 39 | -1.099793 | 3.745816 | 38.46312 | 37.83642 | 153.3809 | 138.2078 | -9.732247e-05 | 0.09113782 | 0 | 0 | 0
12923 | 441674.2 | 2010-10-11 12:19 | 960.485 | 7 | 39 | -1.099793 | 3.739816 | 38.46312 | 37.84559 | 153.3809 | 138.2421 | -0.0001945972 | 0.09113782 | 0 | 0 | 0
12924 | 441704.2 | 2010-10-11 12:19 | 990.5002 | 7 | 39 | -1.099974 | 3.734141 | 38.46312 | 37.85476 | 153.3809 | 138.2764 | -0.0001621723 | 0.09113782 | 0 | 0 | 0
12925 | 441734.2 | 2010-10-11 12:20 | 1020.515 | 7 | 39 | -1.099793 | 3.728627 | 38.46312 | 37.86393 | 153.3809 | 138.3106 | -0.0001621723 | 0.09113782 | 0 | 0 | 0
12926 | 441764.3 | 2010-10-11 12:20 | 1050.531 | 7 | 39 | -1.099613 | 3.723114 | 38.46312 | 37.8731 | 153.3809 | 138.3448 | -0.0001296997 | 0.09113782 | 0 | 0 | 0
12927 | 441794.3 | 2010-10-11 12:21 | 1080.546 | 7 | 39 | -1.099613 | 3.717762 | 38.46312 | 37.88227 | 153.3809 | 138.3789 | -9.732247e-05 | 0.09113782 | 0 | 0 | 0
12928 | 441824.3 | 2010-10-11 12:21 | 1110.561 | 7 | 39 | -1.099613 | 3.712411 | 38.46312 | 37.89144 | 153.3809 | 138.4129 | -0.0001297474 | 0.09113782 | 0 | 0 | 0
12929 | 441854.3 | 2010-10-11 12:22 | 1140.576 | 7 | 39 | -1.099613 | 3.707222 | 38.46312 | 37.9006 | 153.3809 | 138.447 | -0.0001297474 | 0.09113782 | 0 | 0 | 0
12930 | 441884.3 | 2010-10-11 12:22 | 1170.591 | 7 | 39 | -1.099613 | 3.702195 | 38.46312 | 37.90977 | 153.3809 | 138.4809 | -0.0001621246 | 0.09113782 | 0 | 0 | 0
12931 | 441914.3 | 2010-10-11 12:23 | 1200.606 | 7 | 39 | -1.099793 | 3.697006 | 38.46312 | 37.91894 | 153.3809 | 138.5148 | -0.0001296997 | 0.09113782 | 0 | 0 | 0
12932 | 441944.3 | 2010-10-11 12:23 | 1230.622 | 7 | 39 | -1.099974 | 3.691817 | 38.46312 | 37.92811 | 153.3809 | 138.5487 | -0.0001621246 | 0.09113782 | 0 | 0 | 0
12933 | 441974.4 | 2010-10-11 12:24 | 1260.637 | 7 | 39 | -1.099613 | 3.687276 | 38.46312 | 37.93728 | 153.3809 | 138.5825 | -6.489754e-05 | 0.09113782 | 0 | 0 | 0
12934 | 442004.4 | 2010-10-11 12:24 | 1290.652 | 7 | 39 | -1.099793 | 3.682087 | 38.46312 | 37.94645 | 153.3809 | 138.6163 | -0.0001297474 | 0.09113782 | 0 | 0 | 0
12935 | 442034.4 | 2010-10-11 12:25 | 1320.667 | 7 | 39 | -1.099793 | 3.677222 | 38.46312 | 37.95562 | 153.3809 | 138.6501 | -0.0001621246 | 0.09113782 | 0 | 0 | 0
12936 | 442064.4 | 2010-10-11 12:25 | 1350.682 | 7 | 39 | -1.099793 | 3.672681 | 38.46312 | 37.96479 | 153.3809 | 138.6838 | -0.0001297474 | 0.09113782 | 0 | 0 | 0
12937 | 442094.4 | 2010-10-11 12:26 | 1380.7 | 7 | 39 | -1.099974 | 3.667979 | 38.46312 | 37.97396 | 153.3809 | 138.7174 | -0.0001621246 | 0.09113782 | 0 | 0 | 0
12938 | 442124.4 | 2010-10-11 12:26 | 1410.713 | 7 | 39 | -1.099613 | 3.663438 | 38.46312 | 37.98313 | 153.3809 | 138.751 | -0.0001297474 | 0.09113782 | 0 | 0 | 0
12939 | 442154.5 | 2010-10-11 12:27 | 1440.728 | 7 | 39 | -1.099613 | 3.658898 | 38.46312 | 37.9923 | 153.3809 | 138.7846 | -9.727478e-05 | 0.09113782 | 0 | 0 | 0
12940 | 442184.5 | 2010-10-11 12:27 | 1470.743 | 7 | 39 | -1.099793 | 3.654519 | 38.46312 | 38.00146 | 153.3809 | 138.8181 | -0.0001296997 | 0.09113782 | 0 | 0 | 0
12941 | 442214.5 | 2010-10-11 12:28 | 1500.758 | 7 | 39 | -1.099793 | 3.649979 | 38.46312 | 38.01063 | 153.3809 | 138.8516 | -0.0001297474 | 0.09113782 | 0 | 0 | 0
12942 | 442244.5 | 2010-10-11 12:28 | 1530.775 | 7 | 39 | -1.099613 | 3.645762 | 38.46312 | 38.0198 | 153.3809 | 138.8851 | -9.732247e-05 | 0.09113782 | 0 | 0 | 0
12943 | 442274.5 | 2010-10-11 12:29 | 1560.788 | 7 | 39 | -1.099793 | 3.641384 | 38.46312 | 38.02897 | 153.3809 | 138.9185 | -0.0001297474 | 0.09113782 | 0 | 0 | 0
12944 | 442304.5 | 2010-10-11 12:29 | 1590.803 | 7 | 39 | -1.099613 | 3.63733 | 38.46312 | 38.03814 | 153.3809 | 138.9518 | -6.489754e-05 | 0.09113782 | 0 | 0 | 0
12945 | 442334.5 | 2010-10-11 12:30 | 1620.819 | 7 | 39 | -1.099793 | 3.633114 | 38.46312 | 38.04731 | 153.3809 | 138.9852 | -0.0001297474 | 0.09113782 | 0 | 0 | 0
12946 | 442364.6 | 2010-10-11 12:30 | 1650.834 | 7 | 39 | -1.099613 | 3.62906 | 38.46312 | 38.05648 | 153.3809 | 139.0185 | -9.732247e-05 | 0.09113782 | 0 | 0 | 0
12947 | 442394.6 | 2010-10-11 12:31 | 1680.849 | 7 | 39 | -1.099793 | 3.625168 | 38.46312 | 38.06565 | 153.3809 | 139.0517 | -0.0001296997 | 0.09113782 | 0 | 0 | 0
12948 | 442424.6 | 2010-10-11 12:31 | 1710.864 | 7 | 39 | -1.099613 | 3.621438 | 38.46312 | 38.07482 | 153.3809 | 139.0849 | -6.484985e-05 | 0.09113782 | 0 | 0 | 0
12949 | 442454.6 | 2010-10-11 12:32 | 1740.879 | 7 | 39 | -1.099793 | 3.617384 | 38.46312 | 38.08399 | 153.3809 | 139.1181 | -0.0001297474 | 0.09113782 | 0 | 0 | 0
12950 | 442484.6 | 2010-10-11 12:32 | 1770.895 | 7 | 39 | -1.099793 | 3.613979 | 38.46312 | 38.09316 | 153.3809 | 139.1513 | -9.727478e-05 | 0.09113782 | 0 | 0 | 0
12951 | 442514.6 | 2010-10-11 12:33 | 1800.91 | 7 | 39 | -1.099793 | 3.610249 | 38.46312 | 38.10232 | 153.3809 | 139.1844 | -0.0001297474 | 0.09113782 | 0 | 0 | 0
12952 | 442544.6 | 2010-10-11 12:33 | 1830.925 | 7 | 39 | -1.099974 | 3.606844 | 38.46312 | 38.11149 | 153.3809 | 139.2175 | -9.732247e-05 | 0.09113782 | 0 | 0 | 0
12953 | 442574.7 | 2010-10-11 12:34 | 1860.94 | 7 | 39 | -1.099793 | 3.603438 | 38.46312 | 38.12066 | 153.3809 | 139.2505 | -6.484985e-05 | 0.09113782 | 0 | 0 | 0
12954 | 442604.7 | 2010-10-11 12:34 | 1890.955 | 7 | 39 | -1.099974 | 3.600033 | 38.46312 | 38.12983 | 153.3809 | 139.2836 | -9.727478e-05 | 0.09113782 | 0 | 0 | 0
12955 | 442634.7 | 2010-10-11 12:35 | 1920.97 | 7 | 39 | -1.099793 | 3.59679 | 38.46312 | 38.139 | 153.3809 | 139.3166 | -6.489754e-05 | 0.09113782 | 0 | 0 | 0
12956 | 442664.7 | 2010-10-11 12:35 | 1950.985 | 7 | 39 | -1.099974 | 3.593546 | 38.46312 | 38.14817 | 153.3809 | 139.3495 | -9.732247e-05 | 0.09113782 | 0 | 0 | 0
12957 | 442694.7 | 2010-10-11 12:36 | 1981.002 | 7 | 39 | -1.099793 | 3.590303 | 38.46312 | 38.15734 | 153.3809 | 139.3825 | -9.732247e-05 | 0.09113782 | 0 | 0 | 0
12958 | 442724.7 | 2010-10-11 12:36 | 2011.016 | 7 | 39 | -1.099793 | 3.587222 | 38.46312 | 38.16651 | 153.3809 | 139.4154 | -9.732247e-05 | 0.09113782 | 0 | 0 | 0
12959 | 442754.8 | 2010-10-11 12:37 | 2041.031 | 7 | 39 | -1.099793 | 3.584141 | 38.46312 | 38.17568 | 153.3809 | 139.4483 | -0.0001297474 | 0.09113782 | 0 | 0 | 0
12960 | 442784.8 | 2010-10-11 12:37 | 2071.046 | 7 | 39 | -1.099793 | 3.581222 | 38.46312 | 38.18485 | 153.3809 | 139.4811 | -6.484985e-05 | 0.09113782 | 0 | 0 | 0
12961 | 442814.8 | 2010-10-11 12:38 | 2101.061 | 7 | 39 | -1.099974 | 3.578141 | 38.46312 | 38.19402 | 153.3809 | 139.5139 | -9.727478e-05 | 0.09113782 | 0 | 0 | 0
12962 | 442844.8 | 2010-10-11 12:38 | 2131.076 | 7 | 39 | -1.099793 | 3.57506 | 38.46312 | 38.20318 | 153.3809 | 139.5467 | -9.727478e-05 | 0.09113782 | 0 | 0 | 0
12963 | 442874.8 | 2010-10-11 12:39 | 2161.091 | 7 | 39 | -1.099613 | 3.572303 | 38.46312 | 38.21235 | 153.3809 | 139.5795 | -3.242493e-05 | 0.09113782 | 0 | 0 | 0
12964 | 442904.8 | 2010-10-11 12:39 | 2191.107 | 7 | 39 | -1.099432 | 3.569384 | 38.46312 | 38.22152 | 153.3809 | 139.6122 | -6.489754e-05 | 0.09113782 | 0 | 0 | 0
12965 | 442934.8 | 2010-10-11 12:40 | 2221.122 | 7 | 39 | -1.099793 | 3.566303 | 38.46312 | 38.23069 | 153.3809 | 139.6449 | -9.732247e-05 | 0.09113782 | 0 | 0 | 0
12966 | 442964.9 | 2010-10-11 12:40 | 2251.137 | 7 | 39 | -1.099974 | 3.563222 | 38.46312 | 38.23986 | 153.3809 | 139.6776 | -6.489754e-05 | 0.09113782 | 0 | 0 | 0
12967 | 442994.9 | 2010-10-11 12:41 | 2281.152 | 7 | 39 | -1.099613 | 3.560303 | 38.46312 | 38.24903 | 153.3809 | 139.7103 | -6.489754e-05 | 0.09113782 | 0 | 0 | 0
12968 | 443024.9 | 2010-10-11 12:41 | 2311.167 | 7 | 39 | -1.099793 | 3.557222 | 38.46312 | 38.2582 | 153.3809 | 139.7429 | -9.727478e-05 | 0.09113782 | 0 | 0 | 0
12969 | 443054.9 | 2010-10-11 12:42 | 2341.183 | 7 | 39 | -1.099793 | 3.554141 | 38.46312 | 38.26737 | 153.3809 | 139.7755 | -6.484985e-05 | 0.09113782 | 0 | 0 | 0
12970 | 443084.9 | 2010-10-11 12:42 | 2371.198 | 7 | 39 | -1.099793 | 3.550898 | 38.46312 | 38.27654 | 153.3809 | 139.8081 | -9.732247e-05 | 0.09113782 | 0 | 0 | 0
12971 | 443114.9 | 2010-10-11 12:43 | 2401.213 | 7 | 39 | -1.099613 | 3.547817 | 38.46312 | 38.28571 | 153.3809 | 139.8406 | -6.484985e-05 | 0.09113782 | 0 | 0 | 0
12972 | 443145 | 2010-10-11 12:43 | 2431.228 | 7 | 39 | -1.099793 | 3.544574 | 38.46312 | 38.29488 | 153.3809 | 139.8732 | -9.732247e-05 | 0.09113782 | 0 | 0 | 0
12973 | 443175 | 2010-10-11 12:44 | 2461.243 | 7 | 39 | -1.099974 | 3.541168 | 38.46312 | 38.30404 | 153.3809 | 139.9056 | -9.732247e-05 | 0.09113782 | 0 | 0 | 0
12974 | 443205 | 2010-10-11 12:44 | 2491.258 | 7 | 39 | -1.099793 | 3.537763 | 38.46312 | 38.31321 | 153.3809 | 139.9381 | -0.0001296997 | 0.09113782 | 0 | 0 | 0
12975 | 443235 | 2010-10-11 12:45 | 2521.273 | 7 | 39 | -1.099613 | 3.53452 | 38.46312 | 38.32238 | 153.3809 | 139.9705 | -9.727478e-05 | 0.09113782 | 0 | 0 | 0
12976 | 443265 | 2010-10-11 12:45 | 2551.289 | 7 | 39 | -1.099974 | 3.53079 | 38.46312 | 38.33155 | 153.3809 | 140.0029 | -0.0001297474 | 0.09113782 | 0 | 0 | 0
12977 | 443295 | 2010-10-11 12:46 | 2581.306 | 7 | 39 | -1.099793 | 3.527222 | 38.46312 | 38.34072 | 153.3809 | 140.0353 | -9.727478e-05 | 0.09113782 | 0 | 0 | 0
12978 | 443325 | 2010-10-11 12:46 | 2611.319 | 7 | 39 | -1.099974 | 3.523168 | 38.46312 | 38.34989 | 153.3809 | 140.0676 | -0.0001621723 | 0.09113782 | 0 | 0 | 0
12979 | 443355.1 | 2010-10-11 12:47 | 2641.334 | 7 | 39 | -1.099613 | 3.519276 | 38.46312 | 38.35906 | 153.3809 | 140.0999 | -6.484985e-05 | 0.09113782 | 0 | 0 | 0
12980 | 443385.1 | 2010-10-11 12:47 | 2671.349 | 7 | 39 | -1.099974 | 3.51506 | 38.46312 | 38.36823 | 153.3809 | 140.1321 | -6.484985e-05 | 0.09113782 | 0 | 0 | 0
12981 | 443415.1 | 2010-10-11 12:48 | 2701.364 | 7 | 39 | -1.099793 | 3.510358 | 38.46312 | 38.3774 | 153.3809 | 140.1644 | -0.0001296997 | 0.09113782 | 0 | 0 | 0
12982 | 443445.1 | 2010-10-11 12:48 | 2731.379 | 7 | 39 | -1.099793 | 3.505655 | 38.46312 | 38.38657 | 153.3809 | 140.1965 | -0.0001297474 | 0.09113782 | 0 | 0 | 0
12983 | 443475.1 | 2010-10-11 12:49 | 2761.395 | 7 | 39 | -1.099432 | 3.500628 | 38.46312 | 38.39574 | 153.3809 | 140.2286 | -6.489754e-05 | 0.09113782 | 0 | 0 | 0
12984 | 443505.1 | 2010-10-11 12:49 | 2791.41 | 7 | 39 | -1.099793 | 3.49479 | 38.46312 | 38.40491 | 153.3809 | 140.2607 | -0.0001296997 | 0.09113782 | 0 | 0 | 0
12985 | 443535.1 | 2010-10-11 12:50 | 2821.425 | 7 | 39 | -1.099613 | 3.488466 | 38.46312 | 38.41408 | 153.3809 | 140.2927 | -0.0001621246 | 0.09113782 | 0 | 0 | 0
12986 | 443565.2 | 2010-10-11 12:50 | 2851.44 | 7 | 39 | -1.099793 | 3.481331 | 38.46312 | 38.42325 | 153.3809 | 140.3247 | -0.0002270222 | 0.09113782 | 0 | 0 | 0
12987 | 443595.2 | 2010-10-11 12:51 | 2881.455 | 7 | 39 | -1.099613 | 3.473547 | 38.46312 | 38.43242 | 153.3809 | 140.3566 | -0.0002594948 | 0.09113782 | 0 | 0 | 0
12988 | 443625.2 | 2010-10-11 12:51 | 2911.47 | 7 | 39 | -1.099793 | 3.464466 | 38.46312 | 38.44159 | 153.3809 | 140.3884 | -0.000291872 | 0.09113782 | 0 | 0 | 0
12989 | 443655.2 | 2010-10-11 12:52 | 2941.486 | 7 | 39 | -1.099613 | 3.453763 | 38.46312 | 38.45076 | 153.3809 | 140.4201 | -0.0002919197 | 0.09113782 | 0 | 0 | 0
12990 | 443685.2 | 2010-10-11 12:52 | 2971.501 | 7 | 39 | -1.099793 | 3.440952 | 38.46312 | 38.45992 | 153.3809 | 140.4517 | -0.0003243446 | 0.09113782 | 0 | 0 | 0
12991 | 443715.2 | 2010-10-11 12:53 | 3001.516 | 7 | 39 | -1.099793 | 3.425223 | 38.46312 | 38.46909 | 153.3809 | 140.4832 | -0.0004540443 | 0.09113782 | 0 | 0 | 0
12992 | 443745.3 | 2010-10-11 12:53 | 3031.531 | 7 | 39 | -1.099793 | 3.405439 | 38.46312 | 38.47826 | 153.3809 | 140.5145 | -0.0005837918 | 0.09113782 | 0 | 0 | 0
12993 | 443775.3 | 2010-10-11 12:54 | 3061.546 | 7 | 39 | -1.099974 | 3.379331 | 38.46312 | 38.48743 | 153.3809 | 140.5456 | -0.0008432388 | 0.09113782 | 0 | 0 | 0
12994 | 443805.3 | 2010-10-11 12:54 | 3091.561 | 7 | 39 | -1.099793 | 3.344304 | 38.46312 | 38.4966 | 153.3809 | 140.5764 | -0.001070309 | 0.09113782 | 0 | 0 | 0
12995 | 443835.3 | 2010-10-11 12:55 | 3121.577 | 7 | 39 | -1.099613 | 3.29452 | 38.46312 | 38.50577 | 153.3809 | 140.6069 | -0.001524305 | 0.09113782 | 0 | 0 | 0
12996 | 443865.3 | 2010-10-11 12:55 | 3151.592 | 7 | 39 | -1.099793 | 3.221223 | 38.46312 | 38.51494 | 153.3809 | 140.6368 | -0.002302694 | 0.09113782 | 0 | 0 | 0
12997 | 443895.3 | 2010-10-11 12:56 | 3181.609 | 7 | 39 | -1.099613 | 3.109818 | 38.46312 | 38.52411 | 153.3809 | 140.6659 | -0.003567553 | 0.09113782 | 0 | 0 | 0
12998 | 443925.3 | 2010-10-11 12:56 | 3211.622 | 7 | 39 | -1.099793 | 2.911008 | 38.46312 | 38.53328 | 153.3809 | 140.6936 | -0.007232428 | 0.09113782 | 0 | 0 | 0
12999 | 443942.2 | 2010-10-11 12:56 | 3228.497 | 7 | 39 | -1.099793 | 2.710738 | 38.46312 | 38.53843 | 153.3809 | 140.7081 | -0.01073513 | 0.09113782 | 0 | 0 | 0
13000 | 443943 | 2010-10-11 12:56 | 3229.309 | 7 | 39 | -1.099793 | 2.699549 | 38.46312 | 38.53868 | 153.3809 | 140.7088 | -0.0108324 | 0.09113782 | 0 | 0 | 0
13001 | 444003 | 2010-10-11 12:57 | 60.01272 | 8 | 39 | 0 | 3.362628 | 38.46312 | 38.53868 | 153.3809 | 140.7088 | 0.001232433 | 0.09113782 | 0 | 0 | 0
13002 | 444003.2 | 2010-10-11 12:57 | 0.1876314 | 9 | 39 | 0.0008637619 | 3.362952 | 38.46312 | 38.53868 | 153.3809 | 140.7088 | 0 | 0.0885361 | 0 | 0 | 0
13003 | 444008 | 2010-10-11 12:58 | 5.015547 | 9 | 39 | 0.001767125 | 3.370574 | 38.46313 | 38.53868 | 153.3809 | 140.7088 | 0.001070309 | 0.0885361 | 0 | 0 | 0
13004 | 444038.1 | 2010-10-11 12:58 | 30.01517 | 1 | 40 | 0 | 3.402034 | 38.46313 | 38.53868 | 153.3809 | 140.7088 | 0.0006811142 | 0.0885361 | 0 | 0 | 0
13005 | 444068.1 | 2010-10-11 12:58 | 60.03221 | 1 | 40 | 0 | 3.423439 | 38.46313 | 38.53868 | 153.3809 | 140.7088 | 0.0004864693 | 0.0885361 | 0 | 0 | 0
13006 | 444098.1 | 2010-10-11 12:59 | 90.04794 | 1 | 40 | 0 | 3.439493 | 38.46313 | 38.53868 | 153.3809 | 140.7088 | 0.0003891945 | 0.0885361 | 0 | 0 | 0
13007 | 444128.1 | 2010-10-11 12:59 | 120.0139 | 1 | 40 | 0 | 3.451979 | 38.46313 | 38.53868 | 153.3809 | 140.7088 | 0.0003567696 | 0.0885361 | 0 | 0 | 0
13008 | 444158.1 | 2010-10-11 13:00 | 30.01529 | 2 | 40 | 0.5499276 | 3.605709 | 38.46771 | 38.53868 | 153.3973 | 140.7088 | 0.001524305 | 0.0885361 | 0 | 0 | 0
13009 | 444188.1 | 2010-10-11 13:00 | 60.03035 | 2 | 40 | 0.5499276 | 3.651438 | 38.4723 | 38.53868 | 153.414 | 140.7088 | 0.001005411 | 0.0885361 | 0 | 0 | 0
13010 | 444218.1 | 2010-10-11 13:01 | 90.04555 | 2 | 40 | 0.5499276 | 3.684681 | 38.47688 | 38.53868 | 153.4308 | 140.7088 | 0.000778389 | 0.0885361 | 0 | 0 | 0
13011 | 444248.1 | 2010-10-11 13:02 | 120.0606 | 2 | 40 | 0.5499276 | 3.710627 | 38.48146 | 38.53868 | 153.4477 | 140.7088 | 0.0006162167 | 0.0885361 | 0 | 0 | 0
13012 | 444278.2 | 2010-10-11 13:02 | 150.0758 | 2 | 40 | 0.5497469 | 3.732033 | 38.48605 | 38.53868 | 153.4648 | 140.7088 | 0.0005188942 | 0.0885361 | 0 | 0 | 0
13013 | 444308.2 | 2010-10-11 13:03 | 180.091 | 2 | 40 | 0.5499276 | 3.749222 | 38.49063 | 38.53868 | 153.4819 | 140.7088 | 0.0004216194 | 0.0885361 | 0 | 0 | 0
13014 | 444338.2 | 2010-10-11 13:03 | 210.1062 | 2 | 40 | 0.5497469 | 3.762033 | 38.49522 | 38.53868 | 153.4992 | 140.7088 | 0.0002594471 | 0.0885361 | 0 | 0 | 0
13015 | 444368.2 | 2010-10-11 13:04 | 240.1213 | 2 | 40 | 0.5499276 | 3.770141 | 38.4998 | 38.53868 | 153.5164 | 140.7088 | 0.0001945972 | 0.0885361 | 0 | 0 | 0
13016 | 444398.2 | 2010-10-11 13:04 | 270.1366 | 2 | 40 | 0.5499276 | 3.77533 | 38.50439 | 38.53868 | 153.5337 | 140.7088 | 0.0001945972 | 0.0885361 | 0 | 0 | 0
13017 | 444428.2 | 2010-10-11 13:04 | 300.1516 | 2 | 40 | 0.5499276 | 3.779222 | 38.50897 | 38.53868 | 153.551 | 140.7088 | 0.0001296997 | 0.0885361 | 0 | 0 | 0
13018 | 444458.2 | 2010-10-11 13:05 | 330.1669 | 2 | 40 | 0.5497469 | 3.782951 | 38.51356 | 38.53868 | 153.5684 | 140.7088 | 0.0001297474 | 0.0885361 | 0 | 0 | 0
13019 | 444488.3 | 2010-10-11 13:06 | 360.1839 | 2 | 40 | 0.5499276 | 3.786519 | 38.51814 | 38.53868 | 153.5857 | 140.7088 | 9.727478e-05 | 0.0885361 | 0 | 0 | 0
13020 | 444518.3 | 2010-10-11 13:06 | 390.1972 | 2 | 40 | 0.5497469 | 3.789924 | 38.52273 | 38.53868 | 153.6031 | 140.7088 | 9.732247e-05 | 0.0885361 | 0 | 0 | 0
13021 | 444548.3 | 2010-10-11 13:07 | 420.2123 | 2 | 40 | 0.5499276 | 3.793492 | 38.52731 | 38.53868 | 153.6205 | 140.7088 | 0.0001297474 | 0.0885361 | 0 | 0 | 0
13022 | 444578.3 | 2010-10-11 13:07 | 450.2276 | 2 | 40 | 0.5501083 | 3.796897 | 38.5319 | 38.53868 | 153.6379 | 140.7088 | 9.727478e-05 | 0.0885361 | 0 | 0 | 0
13023 | 444608.3 | 2010-10-11 13:08 | 480.2426 | 2 | 40 | 0.5499276 | 3.80014 | 38.53648 | 38.53868 | 153.6553 | 140.7088 | 0.0001296997 | 0.0885361 | 0 | 0 | 0
13024 | 444638.3 | 2010-10-11 13:08 | 510.2579 | 2 | 40 | 0.5499276 | 3.803221 | 38.54106 | 38.53868 | 153.6727 | 140.7088 | 6.484985e-05 | 0.0885361 | 0 | 0 | 0
13025 | 444668.4 | 2010-10-11 13:09 | 540.2729 | 2 | 40 | 0.5497469 | 3.806465 | 38.54565 | 38.53868 | 153.6902 | 140.7088 | 6.484985e-05 | 0.0885361 | 0 | 0 | 0
13026 | 444698.4 | 2010-10-11 13:09 | 570.2881 | 2 | 40 | 0.5499276 | 3.809708 | 38.55023 | 38.53868 | 153.7076 | 140.7088 | 6.489754e-05 | 0.0885361 | 0 | 0 | 0
13027 | 444728.4 | 2010-10-11 13:10 | 600.3035 | 2 | 40 | 0.5499276 | 3.812951 | 38.55482 | 38.53868 | 153.7251 | 140.7088 | 0.0001297474 | 0.0885361 | 0 | 0 | 0
13028 | 444758.4 | 2010-10-11 13:10 | 630.3184 | 2 | 40 | 0.5499276 | 3.816032 | 38.5594 | 38.53868 | 153.7426 | 140.7088 | 6.489754e-05 | 0.0885361 | 0 | 0 | 0
13029 | 444788.4 | 2010-10-11 13:11 | 660.3336 | 2 | 40 | 0.5499276 | 3.818951 | 38.56399 | 38.53868 | 153.7601 | 140.7088 | 6.484985e-05 | 0.0885361 | 0 | 0 | 0
13030 | 444818.4 | 2010-10-11 13:11 | 690.3487 | 2 | 40 | 0.5499276 | 3.822357 | 38.56857 | 38.53868 | 153.7776 | 140.7088 | 6.489754e-05 | 0.0885361 | 0 | 0 | 0
13031 | 444848.4 | 2010-10-11 13:12 | 720.3639 | 2 | 40 | 0.5499276 | 3.8256 | 38.57316 | 38.53868 | 153.7951 | 140.7088 | 6.484985e-05 | 0.0885361 | 0 | 0 | 0
13032 | 444878.5 | 2010-10-11 13:12 | 750.379 | 2 | 40 | 0.5499276 | 3.829005 | 38.57774 | 38.53868 | 153.8127 | 140.7088 | 9.727478e-05 | 0.0885361 | 0 | 0 | 0
13033 | 444908.5 | 2010-10-11 13:13 | 780.3942 | 2 | 40 | 0.5499276 | 3.832248 | 38.58233 | 38.53868 | 153.8302 | 140.7088 | 6.484985e-05 | 0.0885361 | 0 | 0 | 0
13034 | 444938.5 | 2010-10-11 13:13 | 810.4094 | 2 | 40 | 0.5499276 | 3.835654 | 38.58691 | 38.53868 | 153.8478 | 140.7088 | 9.727478e-05 | 0.0885361 | 0 | 0 | 0
13035 | 444968.5 | 2010-10-11 13:14 | 840.4247 | 2 | 40 | 0.5497469 | 3.839221 | 38.5915 | 38.53868 | 153.8654 | 140.7088 | 9.732247e-05 | 0.0885361 | 0 | 0 | 0
13036 | 444998.5 | 2010-10-11 13:14 | 870.4397 | 2 | 40 | 0.5497469 | 3.842465 | 38.59608 | 38.53868 | 153.883 | 140.7088 | 6.484985e-05 | 0.0885361 | 0 | 0 | 0
13037 | 445028.5 | 2010-10-11 13:15 | 900.4548 | 2 | 40 | 0.5497469 | 3.846032 | 38.60067 | 38.53868 | 153.9007 | 140.7088 | 9.727478e-05 | 0.0885361 | 0 | 0 | 0
13038 | 445058.6 | 2010-10-11 13:15 | 930.47 | 2 | 40 | 0.5499276 | 3.8496 | 38.60525 | 38.53868 | 153.9183 | 140.7088 | 0.0001297474 | 0.0885361 | 0 | 0 | 0
13039 | 445088.6 | 2010-10-11 13:16 | 960.4871 | 2 | 40 | 0.5497469 | 3.852681 | 38.60983 | 38.53868 | 153.936 | 140.7088 | 6.489754e-05 | 0.0885361 | 0 | 0 | 0
13040 | 445118.6 | 2010-10-11 13:16 | 990.5004 | 2 | 40 | 0.5497469 | 3.855762 | 38.61442 | 38.53868 | 153.9536 | 140.7088 | 3.242493e-05 | 0.0885361 | 0 | 0 | 0
13041 | 445148.6 | 2010-10-11 13:17 | 1020.516 | 2 | 40 | 0.5495663 | 3.859005 | 38.619 | 38.53868 | 153.9713 | 140.7088 | 3.242493e-05 | 0.0885361 | 0 | 0 | 0
13042 | 445178.6 | 2010-10-11 13:17 | 1050.531 | 2 | 40 | 0.5501083 | 3.862248 | 38.62359 | 38.53868 | 153.989 | 140.7088 | 6.484985e-05 | 0.0885361 | 0 | 0 | 0
13043 | 445208.6 | 2010-10-11 13:18 | 1080.546 | 2 | 40 | 0.5501083 | 3.86533 | 38.62817 | 38.53868 | 154.0067 | 140.7088 | 0.0001297474 | 0.0885361 | 0 | 0 | 0
13044 | 445238.6 | 2010-10-11 13:18 | 1110.561 | 2 | 40 | 0.5501083 | 3.868248 | 38.63276 | 38.53868 | 154.0244 | 140.7088 | 9.732247e-05 | 0.0885361 | 0 | 0 | 0
13045 | 445268.7 | 2010-10-11 13:19 | 1140.576 | 2 | 40 | 0.5499276 | 3.870843 | 38.63734 | 38.53868 | 154.0422 | 140.7088 | 3.242493e-05 | 0.0885361 | 0 | 0 | 0
13046 | 445298.7 | 2010-10-11 13:19 | 1170.591 | 2 | 40 | 0.5499276 | 3.8736 | 38.64193 | 38.53868 | 154.0599 | 140.7088 | 6.484985e-05 | 0.0885361 | 0 | 0 | 0
13047 | 445328.7 | 2010-10-11 13:20 | 1200.606 | 2 | 40 | 0.5497469 | 3.876032 | 38.64651 | 38.53868 | 154.0777 | 140.7088 | 6.484985e-05 | 0.0885361 | 0 | 0 | 0
13048 | 445358.7 | 2010-10-11 13:20 | 1230.622 | 2 | 40 | 0.5497469 | 3.878302 | 38.6511 | 38.53868 | 154.0955 | 140.7088 | 3.242493e-05 | 0.0885361 | 0 | 0 | 0
13049 | 445388.7 | 2010-10-11 13:21 | 1260.637 | 2 | 40 | 0.5499276 | 3.880897 | 38.65568 | 38.53868 | 154.1133 | 140.7088 | 9.732247e-05 | 0.0885361 | 0 | 0 | 0
13050 | 445418.7 | 2010-10-11 13:21 | 1290.652 | 2 | 40 | 0.5501083 | 3.882843 | 38.66027 | 38.53868 | 154.1311 | 140.7088 | 6.489754e-05 | 0.0885361 | 0 | 0 | 0
13051 | 445448.7 | 2010-10-11 13:22 | 1320.667 | 2 | 40 | 0.5499276 | 3.884789 | 38.66485 | 38.53868 | 154.1489 | 140.7088 | 9.732247e-05 | 0.0885361 | 0 | 0 | 0
13052 | 445478.8 | 2010-10-11 13:22 | 1350.682 | 2 | 40 | 0.5501083 | 3.88641 | 38.66943 | 38.53868 | 154.1667 | 140.7088 | 3.242493e-05 | 0.0885361 | 0 | 0 | 0
13053 | 445508.8 | 2010-10-11 13:23 | 1380.698 | 2 | 40 | 0.5499276 | 3.888194 | 38.67402 | 38.53868 | 154.1845 | 140.7088 | 3.242493e-05 | 0.0885361 | 0 | 0 | 0
13054 | 445538.8 | 2010-10-11 13:23 | 1410.713 | 2 | 40 | 0.5501083 | 3.889978 | 38.6786 | 38.53868 | 154.2023 | 140.7088 | 6.489754e-05 | 0.0885361 | 0 | 0 | 0
13055 | 445568.8 | 2010-10-11 13:24 | 1440.728 | 2 | 40 | 0.5499276 | 3.891275 | 38.68319 | 38.53868 | 154.2202 | 140.7088 | 3.242493e-05 | 0.0885361 | 0 | 0 | 0
13056 | 445598.8 | 2010-10-11 13:24 | 1470.743 | 2 | 40 | 0.5497469 | 3.892735 | 38.68777 | 38.53868 | 154.238 | 140.7088 | 6.484985e-05 | 0.0885361 | 0 | 0 | 0
13057 | 445628.8 | 2010-10-11 13:25 | 1500.758 | 2 | 40 | 0.5497469 | 3.894032 | 38.69236 | 38.53868 | 154.2559 | 140.7088 | 3.242493e-05 | 0.0885361 | 0 | 0 | 0
13058 | 445658.9 | 2010-10-11 13:25 | 1530.773 | 2 | 40 | 0.5499276 | 3.895329 | 38.69694 | 38.53868 | 154.2737 | 140.7088 | 6.489754e-05 | 0.0885361 | 0 | 0 | 0
13059 | 445688.9 | 2010-10-11 13:26 | 1560.791 | 2 | 40 | 0.5499276 | 3.896465 | 38.70153 | 38.53868 | 154.2916 | 140.7088 | 0 | 0.0885361 | 0 | 0 | 0
13060 | 445718.9 | 2010-10-11 13:26 | 1590.804 | 2 | 40 | 0.5497469 | 3.897762 | 38.70611 | 38.53868 | 154.3094 | 140.7088 | 3.242493e-05 | 0.0885361 | 0 | 0 | 0
13061 | 445748.9 | 2010-10-11 13:27 | 1620.819 | 2 | 40 | 0.5499276 | 3.899059 | 38.7107 | 38.53868 | 154.3273 | 140.7088 | 3.242493e-05 | 0.0885361 | 0 | 0 | 0
13062 | 445778.9 | 2010-10-11 13:27 | 1650.834 | 2 | 40 | 0.5497469 | 3.900194 | 38.71528 | 38.53868 | 154.3452 | 140.7088 | 3.242493e-05 | 0.0885361 | 0 | 0 | 0
13063 | 445808.9 | 2010-10-11 13:28 | 1680.849 | 2 | 40 | 0.5497469 | 3.901329 | 38.71986 | 38.53868 | 154.3631 | 140.7088 | 0 | 0.0885361 | 0 | 0 | 0
13064 | 445838.9 | 2010-10-11 13:28 | 1710.865 | 2 | 40 | 0.5499276 | 3.902627 | 38.72445 | 38.53868 | 154.381 | 140.7088 | 3.247261e-05 | 0.0885361 | 0 | 0 | 0
13065 | 445868.9 | 2010-10-11 13:29 | 1740.866 | 2 | 40 | 0.5499276 | 3.903924 | 38.72903 | 38.53868 | 154.3989 | 140.7088 | 3.242493e-05 | 0.0885361 | 0 | 0 | 0
13066 | 445899 | 2010-10-11 13:29 | 1770.879 | 2 | 40 | 0.5497469 | 3.905059 | 38.73362 | 38.53868 | 154.4168 | 140.7088 | 6.484985e-05 | 0.0885361 | 0 | 0 | 0
13067 | 445929 | 2010-10-11 13:30 | 1800.894 | 2 | 40 | 0.5497469 | 3.906356 | 38.7382 | 38.53868 | 154.4347 | 140.7088 | 9.727478e-05 | 0.0885361 | 0 | 0 | 0
13068 | 445959 | 2010-10-11 13:30 | 1830.909 | 2 | 40 | 0.5499276 | 3.907654 | 38.74278 | 38.53868 | 154.4526 | 140.7088 | 6.484985e-05 | 0.0885361 | 0 | 0 | 0
13069 | 445989 | 2010-10-11 13:31 | 1860.924 | 2 | 40 | 0.5499276 | 3.908789 | 38.74737 | 38.53868 | 154.4705 | 140.7088 | 3.247261e-05 | 0.0885361 | 0 | 0 | 0
13070 | 446019 | 2010-10-11 13:31 | 1890.94 | 2 | 40 | 0.5497469 | 3.910086 | 38.75195 | 38.53868 | 154.4884 | 140.7088 | 6.489754e-05 | 0.0885361 | 0 | 0 | 0
13071 | 446049 | 2010-10-11 13:32 | 1920.955 | 2 | 40 | 0.5499276 | 3.911383 | 38.75654 | 38.53868 | 154.5063 | 140.7088 | 3.242493e-05 | 0.0885361 | 0 | 0 | 0
13072 | 446079.1 | 2010-10-11 13:32 | 1950.97 | 2 | 40 | 0.5497469 | 3.912519 | 38.76112 | 38.53868 | 154.5243 | 140.7088 | 3.242493e-05 | 0.0885361 | 0 | 0 | 0
13073 | 446109.1 | 2010-10-11 13:33 | 1980.985 | 2 | 40 | 0.5499276 | 3.913816 | 38.76571 | 38.53868 | 154.5422 | 140.7088 | 0 | 0.0885361 | 0 | 0 | 0
13074 | 446139.1 | 2010-10-11 13:33 | 2011 | 2 | 40 | 0.5497469 | 3.915275 | 38.77029 | 38.53868 | 154.5602 | 140.7088 | 3.242493e-05 | 0.0885361 | 0 | 0 | 0
13075 | 446169.1 | 2010-10-11 13:34 | 2041.015 | 2 | 40 | 0.5497469 | 3.916573 | 38.77488 | 38.53868 | 154.5781 | 140.7088 | 0 | 0.0885361 | 0 | 0 | 0
13076 | 446199.1 | 2010-10-11 13:34 | 2071.03 | 2 | 40 | 0.5499276 | 3.91787 | 38.77946 | 38.53868 | 154.5961 | 140.7088 | 3.242493e-05 | 0.0885361 | 0 | 0 | 0
13077 | 446229.1 | 2010-10-11 13:35 | 2101.046 | 2 | 40 | 0.5497469 | 3.919167 | 38.78405 | 38.53868 | 154.614 | 140.7088 | 0 | 0.0885361 | 0 | 0 | 0
13078 | 446259.1 | 2010-10-11 13:35 | 2131.061 | 2 | 40 | 0.5499276 | 3.920789 | 38.78863 | 38.53868 | 154.632 | 140.7088 | 6.484985e-05 | 0.0885361 | 0 | 0 | 0
13079 | 446289.2 | 2010-10-11 13:36 | 2161.076 | 2 | 40 | 0.5497469 | 3.921924 | 38.79321 | 38.53868 | 154.65 | 140.7088 | 0 | 0.0885361 | 0 | 0 | 0
13080 | 446319.2 | 2010-10-11 13:36 | 2191.093 | 2 | 40 | 0.5497469 | 3.923383 | 38.7978 | 38.53868 | 154.668 | 140.7088 | 3.247261e-05 | 0.0885361 | 0 | 0 | 0
13081 | 446349.2 | 2010-10-11 13:37 | 2221.106 | 2 | 40 | 0.5497469 | 3.924843 | 38.80238 | 38.53868 | 154.686 | 140.7088 | 3.242493e-05 | 0.0885361 | 0 | 0 | 0
13082 | 446379.2 | 2010-10-11 13:37 | 2251.122 | 2 | 40 | 0.5497469 | 3.92614 | 38.80697 | 38.53868 | 154.704 | 140.7088 | 0 | 0.0885361 | 0 | 0 | 0
13083 | 446409.2 | 2010-10-11 13:38 | 2281.137 | 2 | 40 | 0.5499276 | 3.927762 | 38.81155 | 38.53868 | 154.722 | 140.7088 | 6.489754e-05 | 0.0885361 | 0 | 0 | 0
13084 | 446439.2 | 2010-10-11 13:38 | 2311.152 | 2 | 40 | 0.5497469 | 3.929059 | 38.81614 | 38.53868 | 154.74 | 140.7088 | 0 | 0.0885361 | 0 | 0 | 0
13085 | 446469.2 | 2010-10-11 13:39 | 2341.167 | 2 | 40 | 0.5499276 | 3.930681 | 38.82072 | 38.53868 | 154.758 | 140.7088 | 6.489754e-05 | 0.0885361 | 0 | 0 | 0
13086 | 446499.3 | 2010-10-11 13:39 | 2371.182 | 2 | 40 | 0.5497469 | 3.931978 | 38.82531 | 38.53868 | 154.776 | 140.7088 | 3.242493e-05 | 0.0885361 | 0 | 0 | 0
13087 | 446529.3 | 2010-10-11 13:40 | 2401.197 | 2 | 40 | 0.5497469 | 3.933437 | 38.82989 | 38.53868 | 154.794 | 140.7088 | 3.242493e-05 | 0.0885361 | 0 | 0 | 0
13088 | 446559.3 | 2010-10-11 13:40 | 2431.213 | 2 | 40 | 0.5499276 | 3.935059 | 38.83447 | 38.53868 | 154.8121 | 140.7088 | 3.242493e-05 | 0.0885361 | 0 | 0 | 0
13089 | 446589.3 | 2010-10-11 13:41 | 2461.228 | 2 | 40 | 0.5499276 | 3.936356 | 38.83906 | 38.53868 | 154.8301 | 140.7088 | 3.242493e-05 | 0.0885361 | 0 | 0 | 0
13090 | 446619.3 | 2010-10-11 13:41 | 2491.243 | 2 | 40 | 0.5499276 | 3.937978 | 38.84364 | 38.53868 | 154.8482 | 140.7088 | 6.489754e-05 | 0.0885361 | 0 | 0 | 0
13091 | 446649.3 | 2010-10-11 13:42 | 2521.258 | 2 | 40 | 0.5499276 | 3.9396 | 38.84823 | 38.53868 | 154.8662 | 140.7088 | 6.484985e-05 | 0.0885361 | 0 | 0 | 0
13092 | 446679.4 | 2010-10-11 13:42 | 2551.273 | 2 | 40 | 0.5499276 | 3.941059 | 38.85281 | 38.53868 | 154.8843 | 140.7088 | 3.242493e-05 | 0.0885361 | 0 | 0 | 0
13093 | 446709.4 | 2010-10-11 13:43 | 2581.288 | 2 | 40 | 0.5497469 | 3.942518 | 38.8574 | 38.53868 | 154.9024 | 140.7088 | 3.242493e-05 | 0.0885361 | 0 | 0 | 0
13094 | 446739.4 | 2010-10-11 13:43 | 2611.303 | 2 | 40 | 0.5497469 | 3.94414 | 38.86198 | 38.53868 | 154.9204 | 140.7088 | 3.242493e-05 | 0.0885361 | 0 | 0 | 0
13095 | 446769.4 | 2010-10-11 13:44 | 2641.319 | 2 | 40 | 0.5499276 | 3.945924 | 38.86657 | 38.53868 | 154.9385 | 140.7088 | 9.727478e-05 | 0.0885361 | 0 | 0 | 0
13096 | 446799.4 | 2010-10-11 13:44 | 2671.334 | 2 | 40 | 0.5499276 | 3.947383 | 38.87115 | 38.53868 | 154.9566 | 140.7088 | 3.247261e-05 | 0.0885361 | 0 | 0 | 0
13097 | 446829.4 | 2010-10-11 13:45 | 2701.349 | 2 | 40 | 0.5501083 | 3.949005 | 38.87574 | 38.53868 | 154.9747 | 140.7088 | 6.484985e-05 | 0.0885361 | 0 | 0 | 0
13098 | 446859.4 | 2010-10-11 13:45 | 2731.364 | 2 | 40 | 0.5499276 | 3.950627 | 38.88032 | 38.53868 | 154.9928 | 140.7088 | 3.242493e-05 | 0.0885361 | 0 | 0 | 0
13099 | 446889.5 | 2010-10-11 13:46 | 2761.379 | 2 | 40 | 0.5497469 | 3.952248 | 38.8849 | 38.53868 | 155.0109 | 140.7088 | 3.242493e-05 | 0.0885361 | 0 | 0 | 0
13100 | 446919.5 | 2010-10-11 13:46 | 2791.396 | 2 | 40 | 0.5499276 | 3.95387 | 38.88949 | 38.53868 | 155.0291 | 140.7088 | 3.242493e-05 | 0.0885361 | 0 | 0 | 0
13101 | 446949.5 | 2010-10-11 13:47 | 2821.41 | 2 | 40 | 0.5499276 | 3.955653 | 38.89407 | 38.53868 | 155.0472 | 140.7088 | 3.242493e-05 | 0.0885361 | 0 | 0 | 0
13102 | 446979.5 | 2010-10-11 13:47 | 2851.425 | 2 | 40 | 0.5501083 | 3.957437 | 38.89866 | 38.53868 | 155.0653 | 140.7088 | 3.242493e-05 | 0.0885361 | 0 | 0 | 0
13103 | 447009.5 | 2010-10-11 13:48 | 2881.44 | 2 | 40 | 0.5499276 | 3.959059 | 38.90324 | 38.53868 | 155.0835 | 140.7088 | 6.489754e-05 | 0.0885361 | 0 | 0 | 0
13104 | 447039.5 | 2010-10-11 13:48 | 2911.455 | 2 | 40 | 0.5499276 | 3.96068 | 38.90783 | 38.53868 | 155.1016 | 140.7088 | 0 | 0.0885361 | 0 | 0 | 0
13105 | 447069.6 | 2010-10-11 13:49 | 2941.47 | 2 | 40 | 0.5497469 | 3.962464 | 38.91241 | 38.53868 | 155.1198 | 140.7088 | 3.242493e-05 | 0.0885361 | 0 | 0 | 0
13106 | 447099.6 | 2010-10-11 13:49 | 2971.485 | 2 | 40 | 0.5499276 | 3.964248 | 38.917 | 38.53868 | 155.138 | 140.7088 | 3.242493e-05 | 0.0885361 | 0 | 0 | 0
13107 | 447129.6 | 2010-10-11 13:50 | 3001.501 | 2 | 40 | 0.5495663 | 3.965708 | 38.92158 | 38.53868 | 155.1562 | 140.7088 | -3.242493e-05 | 0.0885361 | 0 | 0 | 0
13108 | 447159.6 | 2010-10-11 13:50 | 3031.516 | 2 | 40 | 0.5499276 | 3.967816 | 38.92617 | 38.53868 | 155.1743 | 140.7088 | 3.242493e-05 | 0.0885361 | 0 | 0 | 0
13109 | 447189.6 | 2010-10-11 13:51 | 3061.531 | 2 | 40 | 0.5499276 | 3.969599 | 38.93075 | 38.53868 | 155.1925 | 140.7088 | 3.242493e-05 | 0.0885361 | 0 | 0 | 0
13110 | 447219.6 | 2010-10-11 13:51 | 3091.546 | 2 | 40 | 0.5499276 | 3.971383 | 38.93533 | 38.53868 | 155.2107 | 140.7088 | 6.489754e-05 | 0.0885361 | 0 | 0 | 0
13111 | 447249.6 | 2010-10-11 13:52 | 3121.561 | 2 | 40 | 0.5499276 | 3.973329 | 38.93992 | 38.53868 | 155.2289 | 140.7088 | 3.242493e-05 | 0.0885361 | 0 | 0 | 0
13112 | 447279.7 | 2010-10-11 13:52 | 3151.576 | 2 | 40 | 0.5499276 | 3.975113 | 38.9445 | 38.53868 | 155.2472 | 140.7088 | 3.242493e-05 | 0.0885361 | 0 | 0 | 0
13113 | 447309.7 | 2010-10-11 13:53 | 3181.592 | 2 | 40 | 0.5497469 | 3.976897 | 38.94909 | 38.53868 | 155.2654 | 140.7088 | 3.242493e-05 | 0.0885361 | 0 | 0 | 0
13114 | 447339.7 | 2010-10-11 13:53 | 3211.607 | 2 | 40 | 0.5499276 | 3.978843 | 38.95367 | 38.53868 | 155.2836 | 140.7088 | 3.242493e-05 | 0.0885361 | 0 | 0 | 0
13115 | 447369.7 | 2010-10-11 13:54 | 3241.622 | 2 | 40 | 0.5501083 | 3.980789 | 38.95826 | 38.53868 | 155.3019 | 140.7088 | 3.247261e-05 | 0.0885361 | 0 | 0 | 0
13116 | 447399.7 | 2010-10-11 13:54 | 3271.637 | 2 | 40 | 0.5499276 | 3.982897 | 38.96284 | 38.53868 | 155.3201 | 140.7088 | 9.732247e-05 | 0.0885361 | 0 | 0 | 0
13117 | 447429.7 | 2010-10-11 13:55 | 3301.652 | 2 | 40 | 0.5495663 | 3.984356 | 38.96743 | 38.53868 | 155.3384 | 140.7088 | 3.242493e-05 | 0.0885361 | 0 | 0 | 0
13118 | 447459.7 | 2010-10-11 13:55 | 3331.667 | 2 | 40 | 0.5497469 | 3.986302 | 38.97201 | 38.53868 | 155.3567 | 140.7088 | 0 | 0.0885361 | 0 | 0 | 0
13119 | 447489.8 | 2010-10-11 13:56 | 3361.682 | 2 | 40 | 0.5499276 | 3.988572 | 38.9766 | 38.53868 | 155.3749 | 140.7088 | 6.484985e-05 | 0.0885361 | 0 | 0 | 0
13120 | 447519.8 | 2010-10-11 13:56 | 3391.699 | 2 | 40 | 0.5501083 | 3.990518 | 38.98118 | 38.53868 | 155.3932 | 140.7088 | 3.242493e-05 | 0.0885361 | 0 | 0 | 0
13121 | 447549.8 | 2010-10-11 13:57 | 3421.713 | 2 | 40 | 0.5497469 | 3.992626 | 38.98576 | 38.53868 | 155.4115 | 140.7088 | 3.242493e-05 | 0.0885361 | 0 | 0 | 0
13122 | 447579.8 | 2010-10-11 13:57 | 3451.728 | 2 | 40 | 0.5499276 | 3.994572 | 38.99035 | 38.53868 | 155.4298 | 140.7088 | 3.242493e-05 | 0.0885361 | 0 | 0 | 0
13123 | 447609.8 | 2010-10-11 13:58 | 3481.743 | 2 | 40 | 0.5499276 | 3.996843 | 38.99493 | 38.53868 | 155.4482 | 140.7088 | 0.0001297474 | 0.0885361 | 0 | 0 | 0
13124 | 447639.8 | 2010-10-11 13:58 | 3511.761 | 2 | 40 | 0.5497469 | 3.998626 | 38.99952 | 38.53868 | 155.4665 | 140.7088 | 3.242493e-05 | 0.0885361 | 0 | 0 | 0
13125 | 447669.9 | 2010-10-11 13:59 | 3541.773 | 2 | 40 | 0.5499276 | 4.001059 | 39.0041 | 38.53868 | 155.4848 | 140.7088 | 9.737015e-05 | 0.0885361 | 0 | 0 | 0
13126 | 447699.9 | 2010-10-11 13:59 | 3571.788 | 2 | 40 | 0.5497469 | 4.003005 | 39.00869 | 38.53868 | 155.5032 | 140.7088 | 6.484985e-05 | 0.0885361 | 0 | 0 | 0
13127 | 447729.9 | 2010-10-11 14:00 | 3601.804 | 2 | 40 | 0.5497469 | 4.005113 | 39.01327 | 38.53868 | 155.5215 | 140.7088 | 6.484985e-05 | 0.0885361 | 0 | 0 | 0
13128 | 447759.9 | 2010-10-11 14:00 | 3631.819 | 2 | 40 | 0.5497469 | 4.007221 | 39.01786 | 38.53868 | 155.5399 | 140.7088 | 6.484985e-05 | 0.0885361 | 0 | 0 | 0
13129 | 447789.9 | 2010-10-11 14:01 | 3661.836 | 2 | 40 | 0.5499276 | 4.009491 | 39.02244 | 38.53868 | 155.5583 | 140.7088 | 9.737015e-05 | 0.0885361 | 0 | 0 | 0
13130 | 447819.9 | 2010-10-11 14:01 | 3691.849 | 2 | 40 | 0.5499276 | 4.011762 | 39.02702 | 38.53868 | 155.5767 | 140.7088 | 3.242493e-05 | 0.0885361 | 0 | 0 | 0
13131 | 447849.9 | 2010-10-11 14:02 | 3721.864 | 2 | 40 | 0.5499276 | 4.01387 | 39.03161 | 38.53868 | 155.5951 | 140.7088 | 3.242493e-05 | 0.0885361 | 0 | 0 | 0
13132 | 447880 | 2010-10-11 14:02 | 3751.879 | 2 | 40 | 0.5499276 | 4.01614 | 39.03619 | 38.53868 | 155.6135 | 140.7088 | 6.484985e-05 | 0.0885361 | 0 | 0 | 0
13133 | 447910 | 2010-10-11 14:03 | 3781.894 | 2 | 40 | 0.5497469 | 4.01841 | 39.04078 | 38.53868 | 155.6319 | 140.7088 | 6.484985e-05 | 0.0885361 | 0 | 0 | 0
13134 | 447940 | 2010-10-11 14:03 | 3811.91 | 2 | 40 | 0.5499276 | 4.020843 | 39.04536 | 38.53868 | 155.6503 | 140.7088 | 9.727478e-05 | 0.0885361 | 0 | 0 | 0
13135 | 447970 | 2010-10-11 14:04 | 3841.925 | 2 | 40 | 0.5497469 | 4.023113 | 39.04995 | 38.53868 | 155.6687 | 140.7088 | 9.727478e-05 | 0.0885361 | 0 | 0 | 0
13136 | 448000 | 2010-10-11 14:04 | 3871.94 | 2 | 40 | 0.5497469 | 4.025221 | 39.05453 | 38.53868 | 155.6872 | 140.7088 | 3.242493e-05 | 0.0885361 | 0 | 0 | 0
13137 | 448030 | 2010-10-11 14:05 | 3901.955 | 2 | 40 | 0.5497469 | 4.027653 | 39.05912 | 38.53868 | 155.7056 | 140.7088 | 3.242493e-05 | 0.0885361 | 0 | 0 | 0
13138 | 448060.1 | 2010-10-11 14:05 | 3931.97 | 2 | 40 | 0.5499276 | 4.030248 | 39.0637 | 38.53868 | 155.7241 | 140.7088 | 9.727478e-05 | 0.0885361 | 0 | 0 | 0
13139 | 448090.1 | 2010-10-11 14:06 | 3961.986 | 2 | 40 | 0.5497469 | 4.032518 | 39.06828 | 38.53868 | 155.7426 | 140.7088 | 6.494522e-05 | 0.0885361 | 0 | 0 | 0
13140 | 448120.1 | 2010-10-11 14:06 | 3992.002 | 2 | 40 | 0.5499276 | 4.034951 | 39.07287 | 38.53868 | 155.7611 | 140.7088 | 6.484985e-05 | 0.0885361 | 0 | 0 | 0
13141 | 448150.1 | 2010-10-11 14:07 | 4022.016 | 2 | 40 | 0.5499276 | 4.037383 | 39.07745 | 38.53868 | 155.7796 | 140.7088 | 9.727478e-05 | 0.0885361 | 0 | 0 | 0
13142 | 448180.1 | 2010-10-11 14:07 | 4052.031 | 2 | 40 | 0.5497469 | 4.039653 | 39.08204 | 38.53868 | 155.7981 | 140.7088 | 3.242493e-05 | 0.0885361 | 0 | 0 | 0
13143 | 448210.1 | 2010-10-11 14:08 | 4082.046 | 2 | 40 | 0.5497469 | 4.042248 | 39.08662 | 38.53868 | 155.8166 | 140.7088 | 9.727478e-05 | 0.0885361 | 0 | 0 | 0
13144 | 448240.1 | 2010-10-11 14:08 | 4112.061 | 2 | 40 | 0.5499276 | 4.044842 | 39.09121 | 38.53868 | 155.8352 | 140.7088 | 9.727478e-05 | 0.0885361 | 0 | 0 | 0
13145 | 448270.2 | 2010-10-11 14:09 | 4142.076 | 2 | 40 | 0.5497469 | 4.047275 | 39.09579 | 38.53868 | 155.8537 | 140.7088 | 6.484985e-05 | 0.0885361 | 0 | 0 | 0
13146 | 448300.2 | 2010-10-11 14:09 | 4172.091 | 2 | 40 | 0.5499276 | 4.04987 | 39.10038 | 38.53868 | 155.8723 | 140.7088 | 6.484985e-05 | 0.0885361 | 0 | 0 | 0
13147 | 448330.2 | 2010-10-11 14:10 | 4202.107 | 2 | 40 | 0.5499276 | 4.052464 | 39.10496 | 38.53868 | 155.8909 | 140.7088 | 9.727478e-05 | 0.0885361 | 0 | 0 | 0
13148 | 448360.2 | 2010-10-11 14:10 | 4232.122 | 2 | 40 | 0.5499276 | 4.055221 | 39.10954 | 38.53868 | 155.9094 | 140.7088 | 9.727478e-05 | 0.0885361 | 0 | 0 | 0
13149 | 448390.2 | 2010-10-11 14:11 | 4262.137 | 2 | 40 | 0.5497469 | 4.057653 | 39.11413 | 38.53868 | 155.928 | 140.7088 | 6.494522e-05 | 0.0885361 | 0 | 0 | 0
13150 | 448420.2 | 2010-10-11 14:11 | 4292.152 | 2 | 40 | 0.5497469 | 4.060248 | 39.11871 | 38.53868 | 155.9466 | 140.7088 | 3.242493e-05 | 0.0885361 | 0 | 0 | 0
13151 | 448450.2 | 2010-10-11 14:12 | 4322.167 | 2 | 40 | 0.5499276 | 4.063167 | 39.1233 | 38.53868 | 155.9653 | 140.7088 | 9.727478e-05 | 0.0885361 | 0 | 0 | 0
13152 | 448480.3 | 2010-10-11 14:12 | 4352.182 | 2 | 40 | 0.5499276 | 4.065924 | 39.12788 | 38.53868 | 155.9839 | 140.7088 | 6.494522e-05 | 0.0885361 | 0 | 0 | 0
13153 | 448510.3 | 2010-10-11 14:13 | 4382.198 | 2 | 40 | 0.5497469 | 4.068356 | 39.13247 | 38.53868 | 156.0025 | 140.7088 | 6.484985e-05 | 0.0885361 | 0 | 0 | 0
13154 | 448540.3 | 2010-10-11 14:13 | 4412.213 | 2 | 40 | 0.5499276 | 4.071275 | 39.13705 | 38.53868 | 156.0212 | 140.7088 | 9.727478e-05 | 0.0885361 | 0 | 0 | 0
13155 | 448570.3 | 2010-10-11 14:14 | 4442.228 | 2 | 40 | 0.5497469 | 4.074031 | 39.14164 | 38.53868 | 156.0399 | 140.7088 | 6.484985e-05 | 0.0885361 | 0 | 0 | 0
13156 | 448600.3 | 2010-10-11 14:14 | 4472.243 | 2 | 40 | 0.5497469 | 4.076951 | 39.14622 | 38.53868 | 156.0586 | 140.7088 | 6.484985e-05 | 0.0885361 | 0 | 0 | 0
13157 | 448630.3 | 2010-10-11 14:15 | 4502.258 | 2 | 40 | 0.5497469 | 4.079707 | 39.15081 | 38.53868 | 156.0773 | 140.7088 | 6.484985e-05 | 0.0885361 | 0 | 0 | 0
13158 | 448660.4 | 2010-10-11 14:15 | 4532.273 | 2 | 40 | 0.5497469 | 4.082626 | 39.15539 | 38.53868 | 156.096 | 140.7088 | 0.0001297951 | 0.0885361 | 0 | 0 | 0
13159 | 448690.4 | 2010-10-11 14:16 | 4562.289 | 2 | 40 | 0.5497469 | 4.085221 | 39.15997 | 38.53868 | 156.1147 | 140.7088 | 3.242493e-05 | 0.0885361 | 0 | 0 | 0
13160 | 448720.4 | 2010-10-11 14:16 | 4592.306 | 2 | 40 | 0.5497469 | 4.088302 | 39.16456 | 38.53868 | 156.1334 | 140.7088 | 6.484985e-05 | 0.0885361 | 0 | 0 | 0
13161 | 448750.4 | 2010-10-11 14:17 | 4622.319 | 2 | 40 | 0.5499276 | 4.091383 | 39.16914 | 38.53868 | 156.1522 | 140.7088 | 9.727478e-05 | 0.0885361 | 0 | 0 | 0
13162 | 448780.4 | 2010-10-11 14:17 | 4652.334 | 2 | 40 | 0.5497469 | 4.094302 | 39.17373 | 38.53868 | 156.1709 | 140.7088 | 6.484985e-05 | 0.0885361 | 0 | 0 | 0
13163 | 448810.4 | 2010-10-11 14:18 | 4682.349 | 2 | 40 | 0.5499276 | 4.097383 | 39.17831 | 38.53868 | 156.1897 | 140.7088 | 0.0001297951 | 0.0885361 | 0 | 0 | 0
13164 | 448840.4 | 2010-10-11 14:18 | 4712.364 | 2 | 40 | 0.5497469 | 4.100302 | 39.1829 | 38.53868 | 156.2085 | 140.7088 | 9.727478e-05 | 0.0885361 | 0 | 0 | 0
13165 | 448870.5 | 2010-10-11 14:19 | 4742.379 | 2 | 40 | 0.5499276 | 4.103383 | 39.18748 | 38.53868 | 156.2273 | 140.7088 | 9.737015e-05 | 0.0885361 | 0 | 0 | 0
13166 | 448900.5 | 2010-10-11 14:19 | 4772.395 | 2 | 40 | 0.5499276 | 4.106626 | 39.19207 | 38.53868 | 156.2461 | 140.7088 | 0.0001296997 | 0.0885361 | 0 | 0 | 0
13167 | 448930.5 | 2010-10-11 14:20 | 4802.41 | 2 | 40 | 0.5499276 | 4.109545 | 39.19665 | 38.53868 | 156.265 | 140.7088 | 6.494522e-05 | 0.0885361 | 0 | 0 | 0
13168 | 448960.5 | 2010-10-11 14:20 | 4832.425 | 2 | 40 | 0.5497469 | 4.112626 | 39.20124 | 38.53868 | 156.2838 | 140.7088 | 6.484985e-05 | 0.0885361 | 0 | 0 | 0
13169 | 448990.5 | 2010-10-11 14:21 | 4862.44 | 2 | 40 | 0.5499276 | 4.11587 | 39.20582 | 38.53868 | 156.3027 | 140.7088 | 6.494522e-05 | 0.0885361 | 0 | 0 | 0
13170 | 449020.5 | 2010-10-11 14:21 | 4892.455 | 2 | 40 | 0.5499276 | 4.119112 | 39.21041 | 38.53868 | 156.3216 | 140.7088 | 9.727478e-05 | 0.0885361 | 0 | 0 | 0
13171 | 449050.6 | 2010-10-11 14:22 | 4922.47 | 2 | 40 | 0.5497469 | 4.122194 | 39.21499 | 38.53868 | 156.3404 | 140.7088 | 6.494522e-05 | 0.0885361 | 0 | 0 | 0
13172 | 449080.6 | 2010-10-11 14:22 | 4952.485 | 2 | 40 | 0.5497469 | 4.125437 | 39.21957 | 38.53868 | 156.3594 | 140.7088 | 9.727478e-05 | 0.0885361 | 0 | 0 | 0
13173 | 449110.6 | 2010-10-11 14:23 | 4982.501 | 2 | 40 | 0.5497469 | 4.12868 | 39.22416 | 38.53868 | 156.3783 | 140.7088 | 6.484985e-05 | 0.0885361 | 0 | 0 | 0
13174 | 449140.6 | 2010-10-11 14:23 | 5012.516 | 2 | 40 | 0.5497469 | 4.131923 | 39.22874 | 38.53868 | 156.3972 | 140.7088 | 6.484985e-05 | 0.0885361 | 0 | 0 | 0
13175 | 449170.6 | 2010-10-11 14:24 | 5042.531 | 2 | 40 | 0.5499276 | 4.135329 | 39.23333 | 38.53868 | 156.4162 | 140.7088 | 9.727478e-05 | 0.0885361 | 0 | 0 | 0
13176 | 449200.6 | 2010-10-11 14:24 | 5072.546 | 2 | 40 | 0.5497469 | 4.138572 | 39.23791 | 38.53868 | 156.4351 | 140.7088 | 6.484985e-05 | 0.0885361 | 0 | 0 | 0
13177 | 449230.6 | 2010-10-11 14:25 | 5102.561 | 2 | 40 | 0.5499276 | 4.141977 | 39.24249 | 38.53868 | 156.4541 | 140.7088 | 9.727478e-05 | 0.0885361 | 0 | 0 | 0
13178 | 449260.7 | 2010-10-11 14:25 | 5132.576 | 2 | 40 | 0.5499276 | 4.145545 | 39.24708 | 38.53868 | 156.4731 | 140.7088 | 0.0001297951 | 0.0885361 | 0 | 0 | 0
13179 | 449290.7 | 2010-10-11 14:26 | 5162.592 | 2 | 40 | 0.5497469 | 4.148788 | 39.25166 | 38.53868 | 156.4921 | 140.7088 | 6.484985e-05 | 0.0885361 | 0 | 0 | 0
13180 | 449320.7 | 2010-10-11 14:26 | 5192.609 | 2 | 40 | 0.5499276 | 4.152356 | 39.25625 | 38.53868 | 156.5111 | 140.7088 | 6.484985e-05 | 0.0885361 | 0 | 0 | 0
13181 | 449350.7 | 2010-10-11 14:27 | 5222.622 | 2 | 40 | 0.5497469 | 4.155923 | 39.26083 | 38.53868 | 156.5302 | 140.7088 | 0.0001297951 | 0.0885361 | 0 | 0 | 0
13182 | 449380.7 | 2010-10-11 14:27 | 5252.637 | 2 | 40 | 0.5499276 | 4.159328 | 39.26542 | 38.53868 | 156.5492 | 140.7088 | 0.0001296997 | 0.0885361 | 0 | 0 | 0
13183 | 449410.7 | 2010-10-11 14:28 | 5282.652 | 2 | 40 | 0.5497469 | 4.162734 | 39.27 | 38.53868 | 156.5683 | 140.7088 | 3.242493e-05 | 0.0885361 | 0 | 0 | 0
13184 | 449440.7 | 2010-10-11 14:28 | 5312.667 | 2 | 40 | 0.5497469 | 4.166464 | 39.27458 | 38.53868 | 156.5874 | 140.7088 | 6.484985e-05 | 0.0885361 | 0 | 0 | 0
13185 | 449470.8 | 2010-10-11 14:29 | 5342.683 | 2 | 40 | 0.5497469 | 4.170032 | 39.27917 | 38.53868 | 156.6065 | 140.7088 | 0.0001297951 | 0.0885361 | 0 | 0 | 0
13186 | 449500.8 | 2010-10-11 14:29 | 5372.698 | 2 | 40 | 0.5499276 | 4.173599 | 39.28375 | 38.53868 | 156.6256 | 140.7088 | 9.727478e-05 | 0.0885361 | 0 | 0 | 0
13187 | 449530.8 | 2010-10-11 14:30 | 5402.713 | 2 | 40 | 0.5501083 | 4.177329 | 39.28834 | 38.53868 | 156.6448 | 140.7088 | 9.727478e-05 | 0.0885361 | 0 | 0 | 0
13188 | 449560.8 | 2010-10-11 14:30 | 5432.73 | 2 | 40 | 0.5501083 | 4.180896 | 39.29292 | 38.53868 | 156.6639 | 140.7088 | 6.484985e-05 | 0.0885361 | 0 | 0 | 0
13189 | 449590.8 | 2010-10-11 14:31 | 5462.743 | 2 | 40 | 0.5499276 | 4.184626 | 39.29751 | 38.53868 | 156.6831 | 140.7088 | 0.0001296997 | 0.0885361 | 0 | 0 | 0
13190 | 449620.8 | 2010-10-11 14:31 | 5492.758 | 2 | 40 | 0.5499276 | 4.188355 | 39.30209 | 38.53868 | 156.7023 | 140.7088 | 6.484985e-05 | 0.0885361 | 0 | 0 | 0
13191 | 449650.9 | 2010-10-11 14:32 | 5522.773 | 2 | 40 | 0.5501083 | 4.192085 | 39.30668 | 38.53868 | 156.7215 | 140.7088 | 9.727478e-05 | 0.0885361 | 0 | 0 | 0
13192 | 449680.9 | 2010-10-11 14:32 | 5552.789 | 2 | 40 | 0.5499276 | 4.195815 | 39.31126 | 38.53868 | 156.7407 | 140.7088 | 9.727478e-05 | 0.0885361 | 0 | 0 | 0
13193 | 449710.9 | 2010-10-11 14:33 | 5582.806 | 2 | 40 | 0.5499276 | 4.199545 | 39.31585 | 38.53868 | 156.76 | 140.7088 | 6.494522e-05 | 0.0885361 | 0 | 0 | 0
13194 | 449713.2 | 2010-10-11 14:33 | 5585.132 | 2 | 40 | 0.5499276 | 4.200031 | 39.3162 | 38.53868 | 156.7615 | 140.7088 | 0.0001296997 | 0.0885361 | 0 | 0 | 0
13195 | 449743.2 | 2010-10-11 14:33 | 30.01511 | 3 | 40 | 0 | 4.114896 | 39.3162 | 38.53868 | 156.7615 | 140.7088 | -0.0003891945 | 0.0885361 | 0 | 0 | 0
13196 | 449773.2 | 2010-10-11 14:34 | 60.03019 | 3 | 40 | 0 | 4.104032 | 39.3162 | 38.53868 | 156.7615 | 140.7088 | -0.0001945496 | 0.0885361 | 0 | 0 | 0
13197 | 449803.3 | 2010-10-11 14:34 | 90.04525 | 3 | 40 | 0 | 4.097383 | 39.3162 | 38.53868 | 156.7615 | 140.7088 | -9.727478e-05 | 0.0885361 | 0 | 0 | 0
13198 | 449833.2 | 2010-10-11 14:35 | 120.0135 | 3 | 40 | 0 | 4.093167 | 39.3162 | 38.53868 | 156.7615 | 140.7088 | -9.727478e-05 | 0.0885361 | 0 | 0 | 0
13199 | 449833.2 | 2010-10-11 14:35 | 0.01366593 | 4 | 40 | 1.016243 | 4.200193 | 39.31621 | 38.53868 | 156.7615 | 140.7088 | 3.242493e-05 | 0.0885361 | 0 | 0 | 0
13200 | 449834.1 | 2010-10-11 14:35 | 0.904262 | 4 | 40 | 0.9661971 | 4.200031 | 39.31645 | 38.53868 | 156.7625 | 140.7088 | 0 | 0.0885361 | 0 | 0 | 0
13201 | 449836.1 | 2010-10-11 14:35 | 2.919946 | 4 | 40 | 0.9154281 | 4.200031 | 39.31698 | 38.53868 | 156.7647 | 140.7088 | 0 | 0.0885361 | 0 | 0 | 0
13202 | 449839.1 | 2010-10-11 14:35 | 5.904182 | 4 | 40 | 0.8650205 | 4.200031 | 39.31771 | 38.53868 | 156.7678 | 140.7088 | 0 | 0.0885361 | 0 | 0 | 0
13203 | 449843.1 | 2010-10-11 14:35 | 9.872872 | 4 | 40 | 0.8149742 | 4.200031 | 39.31864 | 38.53868 | 156.7717 | 140.7088 | 0 | 0.0885361 | 0 | 0 | 0
13204 | 449848.2 | 2010-10-11 14:35 | 14.98218 | 4 | 40 | 0.7649279 | 4.200031 | 39.31976 | 38.53868 | 156.7764 | 140.7088 | 0 | 0.0885361 | 0 | 0 | 0
13205 | 449854.8 | 2010-10-11 14:35 | 21.57582 | 4 | 40 | 0.7148816 | 4.200193 | 39.32111 | 38.53868 | 156.7821 | 140.7088 | 6.484985e-05 | 0.0885361 | 0 | 0 | 0
13206 | 449863.4 | 2010-10-11 14:35 | 30.15382 | 4 | 40 | 0.6648353 | 4.200031 | 39.32275 | 38.53868 | 156.789 | 140.7088 | 0 | 0.0885361 | 0 | 0 | 0
13207 | 449875 | 2010-10-11 14:35 | 41.763 | 4 | 40 | 0.614789 | 4.200031 | 39.32481 | 38.53868 | 156.7976 | 140.7088 | 3.242493e-05 | 0.0885361 | 0 | 0 | 0
13208 | 449891.9 | 2010-10-11 14:36 | 58.70022 | 4 | 40 | 0.5647427 | 4.200031 | 39.32758 | 38.53868 | 156.8093 | 140.7088 | -3.242493e-05 | 0.0885361 | 0 | 0 | 0
13209 | 449919.4 | 2010-10-11 14:36 | 86.18429 | 4 | 40 | 0.5145158 | 4.200031 | 39.33168 | 38.53868 | 156.8265 | 140.7088 | 0 | 0.0885361 | 0 | 0 | 0
13210 | 449969.3 | 2010-10-11 14:37 | 136.0428 | 4 | 40 | 0.4644695 | 4.200031 | 39.33843 | 38.53868 | 156.8548 | 140.7088 | 0 | 0.0885361 | 0 | 0 | 0
13211 | 450053.9 | 2010-10-11 14:38 | 220.6508 | 4 | 40 | 0.4144232 | 4.199869 | 39.34872 | 38.53868 | 156.8981 | 140.7088 | -3.242493e-05 | 0.0885361 | 0 | 0 | 0
13212 | 450168 | 2010-10-11 14:40 | 334.8054 | 4 | 40 | 0.3643769 | 4.200031 | 39.36105 | 38.53868 | 156.9499 | 140.7088 | 3.242493e-05 | 0.0885361 | 0 | 0 | 0
13213 | 450306.4 | 2010-10-11 14:42 | 473.1313 | 4 | 40 | 0.3143306 | 4.200031 | 39.37407 | 38.53868 | 157.0045 | 140.7088 | 0 | 0.0885361 | 0 | 0 | 0
13214 | 450472.3 | 2010-10-11 14:45 | 639.1129 | 4 | 40 | 0.2642843 | 4.200031 | 39.38738 | 38.53868 | 157.0605 | 140.7088 | 0 | 0.0885361 | 0 | 0 | 0
13215 | 450674.5 | 2010-10-11 14:49 | 841.2997 | 4 | 40 | 0.214238 | 4.199869 | 39.40079 | 38.53868 | 157.1167 | 140.7088 | -6.484985e-05 | 0.0885361 | 0 | 0 | 0
13216 | 450938.1 | 2010-10-11 14:53 | 1104.903 | 4 | 40 | 0.1641917 | 4.200031 | 39.41457 | 38.53868 | 157.1746 | 140.7088 | 0 | 0.0885361 | 0 | 0 | 0
13217 | 451297.5 | 2010-10-11 14:59 | 1464.241 | 4 | 40 | 0.1141454 | 4.200031 | 39.42834 | 38.53868 | 157.2325 | 140.7088 | 3.242493e-05 | 0.0885361 | 0 | 0 | 0
13218 | 451906.5 | 2010-10-11 15:09 | 2073.231 | 4 | 40 | 0.06409915 | 4.200031 | 39.44298 | 38.53868 | 157.294 | 140.7088 | 0 | 0.0885361 | 0 | 0 | 0
13219 | 452191.1 | 2010-10-11 15:14 | 2357.836 | 4 | 40 | 0.04982602 | 4.199869 | 39.44748 | 38.53868 | 157.3129 | 140.7088 | -3.242493e-05 | 0.0885361 | 0 | 0 | 0
13220 | 452221.1 | 2010-10-11 15:14 | 30.01514 | 5 | 40 | 0 | 4.192247 | 39.44748 | 38.53868 | 157.3129 | 140.7088 | -3.242493e-05 | 0.0885361 | 0 | 0 | 0
13221 | 452251.1 | 2010-10-11 15:15 | 60.01469 | 5 | 40 | 0 | 4.190788 | 39.44748 | 38.53868 | 157.3129 | 140.7088 | -6.494522e-05 | 0.0885361 | 0 | 0 | 0
13222 | 452251.3 | 2010-10-11 15:15 | 0.1881422 | 6 | 40 | 0.001044434 | 4.19095 | 39.44748 | 38.53868 | 157.3129 | 140.7088 | -3.242493e-05 | 0.09251366 | 0 | 0 | 0
13223 | 452256.1 | 2010-10-11 15:15 | 5.013657 | 6 | 40 | 0.001586452 | 4.191113 | 39.44748 | 38.53868 | 157.3129 | 140.7088 | 0 | 0.09251366 | 0 | 0 | 0
13224 | 452286.1 | 2010-10-11 15:15 | 30.01518 | 7 | 40 | -1.099613 | 4.015491 | 39.44748 | 38.54785 | 157.3129 | 140.7458 | -0.000908184 | 0.09251366 | 0 | 0 | 0
13225 | 452316.1 | 2010-10-11 15:16 | 60.03043 | 7 | 40 | -1.099974 | 3.987761 | 39.44748 | 38.55702 | 157.3129 | 140.7825 | -0.0006486416 | 0.09251366 | 0 | 0 | 0
13226 | 452346.1 | 2010-10-11 15:16 | 90.04546 | 7 | 40 | -1.099793 | 3.969113 | 39.44748 | 38.56619 | 157.3129 | 140.8189 | -0.0004216194 | 0.09251366 | 0 | 0 | 0
13227 | 452376.2 | 2010-10-11 15:17 | 120.0609 | 7 | 40 | -1.099974 | 3.954681 | 39.44748 | 38.57536 | 157.3129 | 140.8553 | -0.0003891468 | 0.09251366 | 0 | 0 | 0
13228 | 452406.2 | 2010-10-11 15:17 | 150.0758 | 7 | 40 | -1.099793 | 3.942681 | 39.44748 | 38.58453 | 157.3129 | 140.8915 | -0.0002594471 | 0.09251366 | 0 | 0 | 0
13229 | 452436.2 | 2010-10-11 15:18 | 180.0945 | 7 | 40 | -1.099613 | 3.93214 | 39.44748 | 38.5937 | 157.3129 | 140.9276 | -0.0002594471 | 0.09251366 | 0 | 0 | 0
13230 | 452466.2 | 2010-10-11 15:18 | 210.1062 | 7 | 40 | -1.099613 | 3.922248 | 39.44748 | 38.60286 | 157.3129 | 140.9636 | -0.0002594948 | 0.09251366 | 0 | 0 | 0
13231 | 452496.2 | 2010-10-11 15:19 | 240.1213 | 7 | 40 | -1.099793 | 3.913005 | 39.44748 | 38.61203 | 157.3129 | 140.9995 | -0.0002270222 | 0.09251366 | 0 | 0 | 0
13232 | 452526.2 | 2010-10-11 15:19 | 270.1366 | 7 | 40 | -1.099793 | 3.903924 | 39.44748 | 38.6212 | 157.3129 | 141.0353 | -0.0002270222 | 0.09251366 | 0 | 0 | 0
13233 | 452556.2 | 2010-10-11 15:20 | 300.1517 | 7 | 40 | -1.099613 | 3.895329 | 39.44748 | 38.63037 | 157.3129 | 141.0711 | -0.0001945972 | 0.09251366 | 0 | 0 | 0
13234 | 452586.3 | 2010-10-11 15:20 | 330.1692 | 7 | 40 | -1.099613 | 3.886735 | 39.44748 | 38.63954 | 157.3129 | 141.1068 | -0.0002270699 | 0.09251366 | 0 | 0 | 0
13235 | 452616.3 | 2010-10-11 15:21 | 360.1821 | 7 | 40 | -1.099793 | 3.878302 | 39.44748 | 38.64871 | 157.3129 | 141.1424 | -0.0002594948 | 0.09251366 | 0 | 0 | 0
13236 | 452646.3 | 2010-10-11 15:21 | 390.1971 | 7 | 40 | -1.099793 | 3.870357 | 39.44748 | 38.65788 | 157.3129 | 141.1779 | -0.0001945972 | 0.09251366 | 0 | 0 | 0
13237 | 452676.3 | 2010-10-11 15:22 | 420.2142 | 7 | 40 | -1.099613 | 3.862248 | 39.44748 | 38.66705 | 157.3129 | 141.2133 | -0.0001621723 | 0.09251366 | 0 | 0 | 0
13238 | 452706.3 | 2010-10-11 15:22 | 450.2274 | 7 | 40 | -1.099613 | 3.854302 | 39.44748 | 38.67622 | 157.3129 | 141.2487 | -0.0001945972 | 0.09251366 | 0 | 0 | 0
13239 | 452736.3 | 2010-10-11 15:23 | 480.2424 | 7 | 40 | -1.099793 | 3.846357 | 39.44748 | 38.68539 | 157.3129 | 141.284 | -0.0001945972 | 0.09251366 | 0 | 0 | 0
13240 | 452766.4 | 2010-10-11 15:23 | 510.2577 | 7 | 40 | -1.099613 | 3.838411 | 39.44748 | 38.69455 | 157.3129 | 141.3192 | -0.0001945972 | 0.09251366 | 0 | 0 | 0
13241 | 452796.4 | 2010-10-11 15:24 | 540.273 | 7 | 40 | -1.099974 | 3.830789 | 39.44748 | 38.70372 | 157.3129 | 141.3544 | -0.0001945972 | 0.09251366 | 0 | 0 | 0
13242 | 452826.4 | 2010-10-11 15:24 | 570.2881 | 7 | 40 | -1.099793 | 3.823167 | 39.44748 | 38.71289 | 157.3129 | 141.3895 | -0.0002270699 | 0.09251366 | 0 | 0 | 0
13243 | 452856.4 | 2010-10-11 15:25 | 600.303 | 7 | 40 | -1.099793 | 3.815708 | 39.44748 | 38.72206 | 157.3129 | 141.4245 | -0.0001945972 | 0.09251366 | 0 | 0 | 0
13244 | 452886.4 | 2010-10-11 15:25 | 630.3183 | 7 | 40 | -1.099613 | 3.808411 | 39.44748 | 38.73123 | 157.3129 | 141.4595 | -0.0002270222 | 0.09251366 | 0 | 0 | 0
13245 | 452916.4 | 2010-10-11 15:26 | 660.3335 | 7 | 40 | -1.099613 | 3.801275 | 39.44748 | 38.7404 | 157.3129 | 141.4944 | -0.0001945972 | 0.09251366 | 0 | 0 | 0
13246 | 452946.4 | 2010-10-11 15:26 | 690.3486 | 7 | 40 | -1.099432 | 3.794303 | 39.44748 | 38.74957 | 157.3129 | 141.5292 | -0.0001945972 | 0.09251366 | 0 | 0 | 0
13247 | 452976.5 | 2010-10-11 15:27 | 720.3638 | 7 | 40 | -1.099613 | 3.787168 | 39.44748 | 38.75874 | 157.3129 | 141.5639 | -0.0001945972 | 0.09251366 | 0 | 0 | 0
13248 | 453006.5 | 2010-10-11 15:27 | 750.3789 | 7 | 40 | -1.099793 | 3.780519 | 39.44748 | 38.76791 | 157.3129 | 141.5986 | -0.0001945972 | 0.09251366 | 0 | 0 | 0
13249 | 453036.5 | 2010-10-11 15:28 | 780.3941 | 7 | 40 | -1.099613 | 3.77387 | 39.44748 | 38.77708 | 157.3129 | 141.6333 | -0.0001297474 | 0.09251366 | 0 | 0 | 0
13250 | 453066.5 | 2010-10-11 15:28 | 810.4094 | 7 | 40 | -1.099613 | 3.767384 | 39.44748 | 38.78625 | 157.3129 | 141.6678 | -0.0001297474 | 0.09251366 | 0 | 0 | 0
13251 | 453096.5 | 2010-10-11 15:29 | 840.4244 | 7 | 40 | -1.099793 | 3.76106 | 39.44748 | 38.79541 | 157.3129 | 141.7024 | -0.0001621723 | 0.09251366 | 0 | 0 | 0
13252 | 453126.5 | 2010-10-11 15:29 | 870.4396 | 7 | 40 | -1.099613 | 3.754735 | 39.44748 | 38.80458 | 157.3129 | 141.7368 | -0.0001945972 | 0.09251366 | 0 | 0 | 0
13253 | 453156.5 | 2010-10-11 15:30 | 900.4547 | 7 | 40 | -1.099613 | 3.748735 | 39.44748 | 38.81375 | 157.3129 | 141.7712 | -0.0001297474 | 0.09251366 | 0 | 0 | 0
13254 | 453186.6 | 2010-10-11 15:30 | 930.4698 | 7 | 40 | -1.099793 | 3.742735 | 39.44748 | 38.82292 | 157.3129 | 141.8056 | -0.0001297474 | 0.09251366 | 0 | 0 | 0
13255 | 453216.6 | 2010-10-11 15:31 | 960.485 | 7 | 40 | -1.099613 | 3.736735 | 39.44748 | 38.83209 | 157.3129 | 141.8398 | -0.0001621246 | 0.09251366 | 0 | 0 | 0
13256 | 453246.6 | 2010-10-11 15:32 | 990.5003 | 7 | 40 | -1.099613 | 3.730897 | 39.44748 | 38.84126 | 157.3129 | 141.8741 | -0.0001621723 | 0.09251366 | 0 | 0 | 0
13257 | 453276.6 | 2010-10-11 15:32 | 1020.517 | 7 | 40 | -1.099613 | 3.725222 | 39.44748 | 38.85043 | 157.3129 | 141.9083 | -0.0001296997 | 0.09251366 | 0 | 0 | 0
13258 | 453306.6 | 2010-10-11 15:32 | 1050.53 | 7 | 40 | -1.099793 | 3.719546 | 39.44748 | 38.8596 | 157.3129 | 141.9424 | -0.0001621723 | 0.09251366 | 0 | 0 | 0
13259 | 453336.6 | 2010-10-11 15:33 | 1080.546 | 7 | 40 | -1.099793 | 3.713871 | 39.44748 | 38.86877 | 157.3129 | 141.9765 | -0.0001621246 | 0.09251366 | 0 | 0 | 0
13260 | 453366.7 | 2010-10-11 15:34 | 1110.561 | 7 | 40 | -1.099793 | 3.708681 | 39.44748 | 38.87794 | 157.3129 | 142.0105 | -9.727478e-05 | 0.09251366 | 0 | 0 | 0
13261 | 453396.7 | 2010-10-11 15:34 | 1140.576 | 7 | 40 | -1.099793 | 3.70333 | 39.44748 | 38.88711 | 157.3129 | 142.0445 | -0.0001621246 | 0.09251366 | 0 | 0 | 0
13262 | 453426.7 | 2010-10-11 15:34 | 1170.591 | 7 | 40 | -1.099613 | 3.698141 | 39.44748 | 38.89627 | 157.3129 | 142.0784 | -0.0001621246 | 0.09251366 | 0 | 0 | 0
13263 | 453456.7 | 2010-10-11 15:35 | 1200.606 | 7 | 40 | -1.099613 | 3.692952 | 39.44748 | 38.90544 | 157.3129 | 142.1123 | -9.727478e-05 | 0.09251366 | 0 | 0 | 0
13264 | 453486.7 | 2010-10-11 15:36 | 1230.622 | 7 | 40 | -1.099793 | 3.687762 | 39.44748 | 38.91461 | 157.3129 | 142.1461 | -0.0001296997 | 0.09251366 | 0 | 0 | 0
13265 | 453516.7 | 2010-10-11 15:36 | 1260.637 | 7 | 40 | -1.099793 | 3.682735 | 39.44748 | 38.92378 | 157.3129 | 142.1799 | -0.0001296997 | 0.09251366 | 0 | 0 | 0
13266 | 453546.7 | 2010-10-11 15:36 | 1290.652 | 7 | 40 | -1.099613 | 3.677871 | 39.44748 | 38.93295 | 157.3129 | 142.2137 | -0.0001297474 | 0.09251366 | 0 | 0 | 0
13267 | 453576.8 | 2010-10-11 15:37 | 1320.667 | 7 | 40 | -1.099793 | 3.672843 | 39.44748 | 38.94212 | 157.3129 | 142.2474 | -0.0001621723 | 0.09251366 | 0 | 0 | 0
13268 | 453606.8 | 2010-10-11 15:38 | 1350.682 | 7 | 40 | -1.099613 | 3.668141 | 39.44748 | 38.95129 | 157.3129 | 142.281 | -9.727478e-05 | 0.09251366 | 0 | 0 | 0
13269 | 453636.8 | 2010-10-11 15:38 | 1380.697 | 7 | 40 | -1.099793 | 3.663114 | 39.44748 | 38.96046 | 157.3129 | 142.3146 | -0.0001297474 | 0.09251366 | 0 | 0 | 0
13270 | 453666.8 | 2010-10-11 15:38 | 1410.712 | 7 | 40 | -1.099613 | 3.658573 | 39.44748 | 38.96963 | 157.3129 | 142.3482 | -0.0001296997 | 0.09251366 | 0 | 0 | 0
13271 | 453696.8 | 2010-10-11 15:39 | 1440.727 | 7 | 40 | -1.099793 | 3.653871 | 39.44748 | 38.9788 | 157.3129 | 142.3817 | -0.0001297474 | 0.09251366 | 0 | 0 | 0
13272 | 453726.8 | 2010-10-11 15:40 | 1470.743 | 7 | 40 | -1.099793 | 3.64933 | 39.44748 | 38.98796 | 157.3129 | 142.4152 | -0.0001296997 | 0.09251366 | 0 | 0 | 0
13273 | 453756.9 | 2010-10-11 15:40 | 1500.758 | 7 | 40 | -1.099613 | 3.644952 | 39.44748 | 38.99713 | 157.3129 | 142.4486 | -9.727478e-05 | 0.09251366 | 0 | 0 | 0
13274 | 453786.9 | 2010-10-11 15:40 | 1530.773 | 7 | 40 | -1.099613 | 3.640736 | 39.44748 | 39.0063 | 157.3129 | 142.482 | -6.484985e-05 | 0.09251366 | 0 | 0 | 0
13275 | 453816.9 | 2010-10-11 15:41 | 1560.788 | 7 | 40 | -1.099613 | 3.636033 | 39.44748 | 39.01547 | 157.3129 | 142.5154 | -0.0001297474 | 0.09251366 | 0 | 0 | 0
13276 | 453846.9 | 2010-10-11 15:42 | 1590.803 | 7 | 40 | -1.099793 | 3.631655 | 39.44748 | 39.02464 | 157.3129 | 142.5487 | -0.0001621723 | 0.09251366 | 0 | 0 | 0
13277 | 453876.9 | 2010-10-11 15:42 | 1620.82 | 7 | 40 | -1.099793 | 3.627763 | 39.44748 | 39.03381 | 157.3129 | 142.582 | -9.732247e-05 | 0.09251366 | 0 | 0 | 0
13278 | 453906.9 | 2010-10-11 15:42 | 1650.834 | 7 | 40 | -1.099613 | 3.623708 | 39.44748 | 39.04298 | 157.3129 | 142.6152 | -9.732247e-05 | 0.09251366 | 0 | 0 | 0
13279 | 453936.9 | 2010-10-11 15:43 | 1680.849 | 7 | 40 | -1.099613 | 3.619654 | 39.44748 | 39.05215 | 157.3129 | 142.6485 | -9.732247e-05 | 0.09251366 | 0 | 0 | 0
13280 | 453967 | 2010-10-11 15:43 | 1710.864 | 7 | 40 | -1.099974 | 3.6156 | 39.44748 | 39.06132 | 157.3129 | 142.6816 | -9.732247e-05 | 0.09251366 | 0 | 0 | 0
13281 | 453997 | 2010-10-11 15:44 | 1740.879 | 7 | 40 | -1.099613 | 3.611871 | 39.44748 | 39.07049 | 157.3129 | 142.7148 | -9.727478e-05 | 0.09251366 | 0 | 0 | 0
13282 | 454027 | 2010-10-11 15:44 | 1770.894 | 7 | 40 | -1.099793 | 3.608141 | 39.44748 | 39.07966 | 157.3129 | 142.7479 | -9.732247e-05 | 0.09251366 | 0 | 0 | 0
13283 | 454057 | 2010-10-11 15:45 | 1800.909 | 7 | 40 | -1.099974 | 3.604411 | 39.44748 | 39.08882 | 157.3129 | 142.7809 | -9.727478e-05 | 0.09251366 | 0 | 0 | 0
13284 | 454087 | 2010-10-11 15:46 | 1830.925 | 7 | 40 | -1.099613 | 3.600844 | 39.44748 | 39.09799 | 157.3129 | 142.814 | -9.732247e-05 | 0.09251366 | 0 | 0 | 0
13285 | 454117 | 2010-10-11 15:46 | 1860.94 | 7 | 40 | -1.099613 | 3.597276 | 39.44748 | 39.10716 | 157.3129 | 142.847 | -9.727478e-05 | 0.09251366 | 0 | 0 | 0
13286 | 454147 | 2010-10-11 15:47 | 1890.955 | 7 | 40 | -1.099793 | 3.593871 | 39.44748 | 39.11633 | 157.3129 | 142.8799 | -9.727478e-05 | 0.09251366 | 0 | 0 | 0
13287 | 454177.1 | 2010-10-11 15:47 | 1920.97 | 7 | 40 | -1.099613 | 3.590465 | 39.44748 | 39.1255 | 157.3129 | 142.9129 | -9.732247e-05 | 0.09251366 | 0 | 0 | 0
13288 | 454207.1 | 2010-10-11 15:48 | 1950.985 | 7 | 40 | -1.099793 | 3.587384 | 39.44748 | 39.13467 | 157.3129 | 142.9458 | -9.732247e-05 | 0.09251366 | 0 | 0 | 0
13289 | 454237.1 | 2010-10-11 15:48 | 1981 | 7 | 40 | -1.099793 | 3.583979 | 39.44748 | 39.14384 | 157.3129 | 142.9786 | -0.0001297474 | 0.09251366 | 0 | 0 | 0
13290 | 454267.1 | 2010-10-11 15:48 | 2011.015 | 7 | 40 | -1.099613 | 3.58106 | 39.44748 | 39.15301 | 157.3129 | 143.0115 | -6.489754e-05 | 0.09251366 | 0 | 0 | 0
13291 | 454297.1 | 2010-10-11 15:49 | 2041.031 | 7 | 40 | -1.099793 | 3.577655 | 39.44748 | 39.16218 | 157.3129 | 143.0443 | -0.0001297474 | 0.09251366 | 0 | 0 | 0
13292 | 454327.1 | 2010-10-11 15:50 | 2071.046 | 7 | 40 | -1.099613 | 3.574574 | 39.44748 | 39.17135 | 157.3129 | 143.0771 | -9.732247e-05 | 0.09251366 | 0 | 0 | 0
13293 | 454357.2 | 2010-10-11 15:50 | 2101.063 | 7 | 40 | -1.099613 | 3.571492 | 39.44748 | 39.18052 | 157.3129 | 143.1099 | -9.732247e-05 | 0.09251366 | 0 | 0 | 0
13294 | 454387.2 | 2010-10-11 15:50 | 2131.076 | 7 | 40 | -1.099793 | 3.568411 | 39.44748 | 39.18968 | 157.3129 | 143.1426 | -9.732247e-05 | 0.09251366 | 0 | 0 | 0
13295 | 454417.2 | 2010-10-11 15:51 | 2161.091 | 7 | 40 | -1.099613 | 3.565492 | 39.44748 | 39.19885 | 157.3129 | 143.1753 | -6.489754e-05 | 0.09251366 | 0 | 0 | 0
13296 | 454447.2 | 2010-10-11 15:52 | 2191.106 | 7 | 40 | -1.099793 | 3.562249 | 39.44748 | 39.20802 | 157.3129 | 143.208 | -9.732247e-05 | 0.09251366 | 0 | 0 | 0
13297 | 454477.2 | 2010-10-11 15:52 | 2221.123 | 7 | 40 | -1.099613 | 3.559168 | 39.44748 | 39.21719 | 157.3129 | 143.2406 | -9.732247e-05 | 0.09251366 | 0 | 0 | 0
13298 | 454507.2 | 2010-10-11 15:52 | 2251.137 | 7 | 40 | -1.099613 | 3.556087 | 39.44748 | 39.22636 | 157.3129 | 143.2732 | -3.247261e-05 | 0.09251366 | 0 | 0 | 0
13299 | 454537.2 | 2010-10-11 15:53 | 2281.139 | 7 | 40 | -1.099793 | 3.552844 | 39.44748 | 39.23553 | 157.3129 | 143.3058 | -9.732247e-05 | 0.09251366 | 0 | 0 | 0
13300 | 454567.2 | 2010-10-11 15:54 | 2311.151 | 7 | 40 | -1.099793 | 3.549763 | 39.44748 | 39.24469 | 157.3129 | 143.3384 | -9.732247e-05 | 0.09251366 | 0 | 0 | 0
13301 | 454597.3 | 2010-10-11 15:54 | 2341.166 | 7 | 40 | -1.099793 | 3.54652 | 39.44748 | 39.25386 | 157.3129 | 143.3709 | -0.0001297474 | 0.09251366 | 0 | 0 | 0
13302 | 454627.3 | 2010-10-11 15:54 | 2371.182 | 7 | 40 | -1.099613 | 3.543438 | 39.44748 | 39.26303 | 157.3129 | 143.4034 | -6.489754e-05 | 0.09251366 | 0 | 0 | 0
13303 | 454657.3 | 2010-10-11 15:55 | 2401.197 | 7 | 40 | -1.099613 | 3.540357 | 39.44748 | 39.2722 | 157.3129 | 143.4359 | -3.247261e-05 | 0.09251366 | 0 | 0 | 0
13304 | 454687.3 | 2010-10-11 15:56 | 2431.212 | 7 | 40 | -1.099613 | 3.536952 | 39.44748 | 39.28137 | 157.3129 | 143.4683 | -6.484985e-05 | 0.09251366 | 0 | 0 | 0
13305 | 454717.3 | 2010-10-11 15:56 | 2461.227 | 7 | 40 | -1.099793 | 3.533385 | 39.44748 | 39.29054 | 157.3129 | 143.5008 | -9.727478e-05 | 0.09251366 | 0 | 0 | 0
13306 | 454747.3 | 2010-10-11 15:56 | 2491.242 | 7 | 40 | -1.099613 | 3.530141 | 39.44748 | 39.29971 | 157.3129 | 143.5331 | -3.242493e-05 | 0.09251366 | 0 | 0 | 0
13307 | 454777.4 | 2010-10-11 15:57 | 2521.257 | 7 | 40 | -1.099793 | 3.526412 | 39.44748 | 39.30888 | 157.3129 | 143.5655 | -9.727478e-05 | 0.09251366 | 0 | 0 | 0
13308 | 454807.4 | 2010-10-11 15:58 | 2551.273 | 7 | 40 | -1.099613 | 3.522844 | 39.44748 | 39.31805 | 157.3129 | 143.5978 | -9.727478e-05 | 0.09251366 | 0 | 0 | 0
13309 | 454837.4 | 2010-10-11 15:58 | 2581.288 | 7 | 40 | -1.099613 | 3.518952 | 39.44748 | 39.32722 | 157.3129 | 143.6301 | -9.727478e-05 | 0.09251366 | 0 | 0 | 0
13310 | 454867.4 | 2010-10-11 15:58 | 2611.303 | 7 | 40 | -1.099793 | 3.514898 | 39.44748 | 39.33639 | 157.3129 | 143.6623 | -0.0001297474 | 0.09251366 | 0 | 0 | 0
13311 | 454897.4 | 2010-10-11 15:59 | 2641.318 | 7 | 40 | -1.099793 | 3.51052 | 39.44748 | 39.34555 | 157.3129 | 143.6945 | -0.0001621723 | 0.09251366 | 0 | 0 | 0
13312 | 454927.4 | 2010-10-11 15:59 | 2671.333 | 7 | 40 | -1.099432 | 3.506304 | 39.44748 | 39.35472 | 157.3129 | 143.7267 | -0.0001296997 | 0.09251366 | 0 | 0 | 0
13313 | 454957.4 | 2010-10-11 16:00 | 2701.348 | 7 | 40 | -1.099793 | 3.501601 | 39.44748 | 39.36389 | 157.3129 | 143.7588 | -9.732247e-05 | 0.09251366 | 0 | 0 | 0
13314 | 454987.5 | 2010-10-11 16:00 | 2731.364 | 7 | 40 | -1.099793 | 3.496412 | 39.44748 | 39.37306 | 157.3129 | 143.7909 | -0.0001297474 | 0.09251366 | 0 | 0 | 0
13315 | 455017.5 | 2010-10-11 16:01 | 2761.379 | 7 | 40 | -1.099613 | 3.490898 | 39.44748 | 39.38223 | 157.3129 | 143.823 | -0.0001621723 | 0.09251366 | 0 | 0 | 0
13316 | 455047.5 | 2010-10-11 16:02 | 2791.394 | 7 | 40 | -1.099974 | 3.484574 | 39.44748 | 39.3914 | 157.3129 | 143.8549 | -0.0001945972 | 0.09251366 | 0 | 0 | 0
13317 | 455077.5 | 2010-10-11 16:02 | 2821.409 | 7 | 40 | -1.099793 | 3.477925 | 39.44748 | 39.40057 | 157.3129 | 143.8869 | -0.0001945496 | 0.09251366 | 0 | 0 | 0
13318 | 455107.5 | 2010-10-11 16:03 | 2851.426 | 7 | 40 | -1.099613 | 3.470466 | 39.44748 | 39.40974 | 157.3129 | 143.9187 | -0.0001621723 | 0.09251366 | 0 | 0 | 0
13319 | 455137.5 | 2010-10-11 16:03 | 2881.439 | 7 | 40 | -1.099974 | 3.461709 | 39.44748 | 39.41891 | 157.3129 | 143.9505 | -0.0002594471 | 0.09251366 | 0 | 0 | 0
13320 | 455167.5 | 2010-10-11 16:04 | 2911.454 | 7 | 40 | -1.099793 | 3.451655 | 39.44748 | 39.42808 | 157.3129 | 143.9822 | -0.0002594948 | 0.09251366 | 0 | 0 | 0
13321 | 455197.6 | 2010-10-11 16:04 | 2941.47 | 7 | 40 | -1.099974 | 3.439817 | 39.44748 | 39.43725 | 157.3129 | 144.0138 | -0.000291872 | 0.09251366 | 0 | 0 | 0
13322 | 455227.6 | 2010-10-11 16:05 | 2971.485 | 7 | 40 | -1.100155 | 3.425061 | 39.44748 | 39.44642 | 157.3129 | 144.0453 | -0.0004864693 | 0.09251366 | 0 | 0 | 0
13323 | 455257.6 | 2010-10-11 16:05 | 3001.5 | 7 | 40 | -1.099613 | 3.407709 | 39.44748 | 39.45559 | 157.3129 | 144.0766 | -0.0004540443 | 0.09251366 | 0 | 0 | 0
13324 | 455287.6 | 2010-10-11 16:06 | 3031.515 | 7 | 40 | -1.099613 | 3.384844 | 39.44748 | 39.46476 | 157.3129 | 144.1078 | -0.0007135391 | 0.09251366 | 0 | 0 | 0
13325 | 455317.6 | 2010-10-11 16:06 | 3061.53 | 7 | 40 | -1.099613 | 3.355007 | 39.44748 | 39.47393 | 157.3129 | 144.1387 | -0.0008756638 | 0.09251366 | 0 | 0 | 0
13326 | 455347.6 | 2010-10-11 16:07 | 3091.546 | 7 | 40 | -1.099613 | 3.314142 | 39.44748 | 39.48309 | 157.3129 | 144.1692 | -0.001264858 | 0.09251366 | 0 | 0 | 0
13327 | 455377.7 | 2010-10-11 16:07 | 3121.56 | 7 | 40 | -1.099793 | 3.256412 | 39.44748 | 39.49226 | 157.3129 | 144.1994 | -0.0017838 | 0.09251366 | 0 | 0 | 0
13328 | 455407.7 | 2010-10-11 16:08 | 3151.576 | 7 | 40 | -1.099793 | 3.170953 | 39.44748 | 39.50143 | 157.3129 | 144.2289 | -0.002691889 | 0.09251366 | 0 | 0 | 0
13329 | 455437.7 | 2010-10-11 16:08 | 3181.591 | 7 | 40 | -1.099613 | 3.036359 | 39.44748 | 39.5106 | 157.3129 | 144.2574 | -0.004443264 | 0.09251366 | 0 | 0 | 0
13330 | 455462.2 | 2010-10-11 16:08 | 3206.059 | 7 | 40 | -1.099793 | 2.836251 | 39.44748 | 39.51808 | 157.3129 | 144.2794 | -0.008367538 | 0.09251366 | 0 | 0 | 0
13331 | 455473.4 | 2010-10-11 16:09 | 3217.325 | 7 | 40 | -1.099613 | 2.699711 | 39.44748 | 39.52152 | 157.3129 | 144.2889 | -0.01018376 | 0.09251366 | 0 | 0 | 0
13332 | 455533.4 | 2010-10-11 16:10 | 60.01469 | 8 | 40 | 0 | 3.38079 | 39.44748 | 39.52152 | 157.3129 | 144.2889 | 0.001199961 | 0.09251366 | 0 | 0 | 0
13333 | 455533.6 | 2010-10-11 16:10 | 0.1876524 | 9 | 40 | 0.0006830894 | 3.381115 | 39.44748 | 39.52152 | 157.3129 | 144.2889 | 0 | 0.08951036 | 0 | 0 | 0
13334 | 455538.4 | 2010-10-11 16:10 | 5.015562 | 9 | 40 | 0.001947797 | 3.388736 | 39.44749 | 39.52152 | 157.3129 | 144.2889 | 0.001070261 | 0.08951036 | 0 | 0 | 0
13335 | 455568.5 | 2010-10-11 16:10 | 30.01514 | 1 | 41 | 0 | 3.419871 | 39.44749 | 39.52152 | 157.3129 | 144.2889 | 0.0006486416 | 0.08951036 | 0 | 0 | 0
13336 | 455598.5 | 2010-10-11 16:11 | 60.03027 | 1 | 41 | 0 | 3.441277 | 39.44749 | 39.52152 | 157.3129 | 144.2889 | 0.0005188942 | 0.08951036 | 0 | 0 | 0
13337 | 455628.5 | 2010-10-11 16:11 | 90.0454 | 1 | 41 | 0 | 3.456844 | 39.44749 | 39.52152 | 157.3129 | 144.2889 | 0.0003567219 | 0.08951036 | 0 | 0 | 0
13338 | 455658.5 | 2010-10-11 16:12 | 120.0137 | 1 | 41 | 0 | 3.469168 | 39.44749 | 39.52152 | 157.3129 | 144.2889 | 0.000291872 | 0.08951036 | 0 | 0 | 0
13339 | 455688.5 | 2010-10-11 16:12 | 30.01523 | 2 | 41 | 0.5495663 | 3.621925 | 39.45207 | 39.52152 | 157.3293 | 144.2889 | 0.001427031 | 0.08951036 | 0 | 0 | 0
13340 | 455718.5 | 2010-10-11 16:13 | 60.03033 | 2 | 41 | 0.5497469 | 3.665384 | 39.45666 | 39.52152 | 157.3461 | 144.2889 | 0.0009405136 | 0.08951036 | 0 | 0 | 0
13341 | 455748.5 | 2010-10-11 16:13 | 90.04537 | 2 | 41 | 0.5499276 | 3.697168 | 39.46124 | 39.52152 | 157.3629 | 144.2889 | 0.000778389 | 0.08951036 | 0 | 0 | 0
13342 | 455778.5 | 2010-10-11 16:14 | 120.0605 | 2 | 41 | 0.5499276 | 3.721816 | 39.46583 | 39.52152 | 157.3799 | 144.2889 | 0.0006810665 | 0.08951036 | 0 | 0 | 0
13343 | 455808.5 | 2010-10-11 16:14 | 150.0757 | 2 | 41 | 0.5495663 | 3.7416 | 39.47041 | 39.52152 | 157.3971 | 144.2889 | 0.0004864693 | 0.08951036 | 0 | 0 | 0
13344 | 455838.5 | 2010-10-11 16:15 | 180.091 | 2 | 41 | 0.5497469 | 3.75733 | 39.47499 | 39.52152 | 157.4142 | 144.2889 | 0.0003242969 | 0.08951036 | 0 | 0 | 0
13345 | 455868.6 | 2010-10-11 16:15 | 210.106 | 2 | 41 | 0.5497469 | 3.768519 | 39.47958 | 39.52152 | 157.4315 | 144.2889 | 0.0002594471 | 0.08951036 | 0 | 0 | 0
13346 | 455898.6 | 2010-10-11 16:16 | 240.1212 | 2 | 41 | 0.5497469 | 3.77533 | 39.48416 | 39.52152 | 157.4488 | 144.2889 | 0.0001621723 | 0.08951036 | 0 | 0 | 0
13347 | 455928.6 | 2010-10-11 16:16 | 270.1383 | 2 | 41 | 0.5499276 | 3.77987 | 39.48875 | 39.52152 | 157.4661 | 144.2889 | 9.727478e-05 | 0.08951036 | 0 | 0 | 0
13348 | 455958.6 | 2010-10-11 16:17 | 300.1515 | 2 | 41 | 0.5499276 | 3.783924 | 39.49333 | 39.52152 | 157.4834 | 144.2889 | 0.0001621723 | 0.08951036 | 0 | 0 | 0
13349 | 455988.6 | 2010-10-11 16:17 | 330.167 | 2 | 41 | 0.5499276 | 3.787492 | 39.49792 | 39.52152 | 157.5008 | 144.2889 | 9.727478e-05 | 0.08951036 | 0 | 0 | 0
13350 | 456018.6 | 2010-10-11 16:18 | 360.1818 | 2 | 41 | 0.5499276 | 3.791222 | 39.5025 | 39.52152 | 157.5182 | 144.2889 | 0.0001297474 | 0.08951036 | 0 | 0 | 0
13351 | 456048.7 | 2010-10-11 16:18 | 390.1996 | 2 | 41 | 0.5499276 | 3.794627 | 39.50709 | 39.52152 | 157.5356 | 144.2889 | 9.727478e-05 | 0.08951036 | 0 | 0 | 0
13352 | 456078.7 | 2010-10-11 16:19 | 420.2122 | 2 | 41 | 0.5499276 | 3.798032 | 39.51167 | 39.52152 | 157.553 | 144.2889 | 9.727478e-05 | 0.08951036 | 0 | 0 | 0
13353 | 456108.7 | 2010-10-11 16:19 | 450.2276 | 2 | 41 | 0.5497469 | 3.801438 | 39.51626 | 39.52152 | 157.5704 | 144.2889 | 6.489754e-05 | 0.08951036 | 0 | 0 | 0
13354 | 456138.7 | 2010-10-11 16:20 | 480.2424 | 2 | 41 | 0.5497469 | 3.804843 | 39.52084 | 39.52152 | 157.5878 | 144.2889 | 6.484985e-05 | 0.08951036 | 0 | 0 | 0
13355 | 456168.7 | 2010-10-11 16:20 | 510.2576 | 2 | 41 | 0.5497469 | 3.808086 | 39.52543 | 39.52152 | 157.6053 | 144.2889 | 6.484985e-05 | 0.08951036 | 0 | 0 | 0
13356 | 456198.7 | 2010-10-11 16:21 | 540.2752 | 2 | 41 | 0.5497469 | 3.81133 | 39.53001 | 39.52152 | 157.6227 | 144.2889 | 6.484985e-05 | 0.08951036 | 0 | 0 | 0
13357 | 456228.7 | 2010-10-11 16:21 | 570.288 | 2 | 41 | 0.5499276 | 3.814573 | 39.53459 | 39.52152 | 157.6402 | 144.2889 | 9.727478e-05 | 0.08951036 | 0 | 0 | 0
13358 | 456258.8 | 2010-10-11 16:22 | 600.3031 | 2 | 41 | 0.5499276 | 3.817816 | 39.53918 | 39.52152 | 157.6577 | 144.2889 | 6.484985e-05 | 0.08951036 | 0 | 0 | 0
13359 | 456288.8 | 2010-10-11 16:22 | 630.3182 | 2 | 41 | 0.5497469 | 3.820897 | 39.54376 | 39.52152 | 157.6752 | 144.2889 | 3.242493e-05 | 0.08951036 | 0 | 0 | 0
13360 | 456318.8 | 2010-10-11 16:23 | 660.3333 | 2 | 41 | 0.5499276 | 3.82414 | 39.54835 | 39.52152 | 157.6928 | 144.2889 | 6.484985e-05 | 0.08951036 | 0 | 0 | 0
13361 | 456348.8 | 2010-10-11 16:23 | 690.3485 | 2 | 41 | 0.5499276 | 3.827384 | 39.55293 | 39.52152 | 157.7103 | 144.2889 | 9.732247e-05 | 0.08951036 | 0 | 0 | 0
13362 | 456378.8 | 2010-10-11 16:24 | 720.3638 | 2 | 41 | 0.5499276 | 3.830627 | 39.55752 | 39.52152 | 157.7279 | 144.2889 | 6.489754e-05 | 0.08951036 | 0 | 0 | 0
13363 | 456408.8 | 2010-10-11 16:24 | 750.3788 | 2 | 41 | 0.5499276 | 3.834194 | 39.5621 | 39.52152 | 157.7454 | 144.2889 | 9.727478e-05 | 0.08951036 | 0 | 0 | 0
13364 | 456438.9 | 2010-10-11 16:25 | 780.3942 | 2 | 41 | 0.5499276 | 3.837438 | 39.56669 | 39.52152 | 157.763 | 144.2889 | 0.0001296997 | 0.08951036 | 0 | 0 | 0
13365 | 456468.9 | 2010-10-11 16:25 | 810.4091 | 2 | 41 | 0.5497469 | 3.840681 | 39.57127 | 39.52152 | 157.7806 | 144.2889 | 9.727478e-05 | 0.08951036 | 0 | 0 | 0
13366 | 456498.9 | 2010-10-11 16:26 | 840.4243 | 2 | 41 | 0.5499276 | 3.844411 | 39.57586 | 39.52152 | 157.7982 | 144.2889 | 0.0001297474 | 0.08951036 | 0 | 0 | 0
13367 | 456528.9 | 2010-10-11 16:26 | 870.4415 | 2 | 41 | 0.5497469 | 3.847492 | 39.58044 | 39.52152 | 157.8159 | 144.2889 | 3.242493e-05 | 0.08951036 | 0 | 0 | 0
13368 | 456558.9 | 2010-10-11 16:27 | 900.4546 | 2 | 41 | 0.5499276 | 3.850897 | 39.58503 | 39.52152 | 157.8335 | 144.2889 | 0.0001297474 | 0.08951036 | 0 | 0 | 0
13369 | 456588.9 | 2010-10-11 16:27 | 930.4699 | 2 | 41 | 0.5497469 | 3.854302 | 39.58961 | 39.52152 | 157.8512 | 144.2889 | 6.484985e-05 | 0.08951036 | 0 | 0 | 0
13370 | 456618.9 | 2010-10-11 16:28 | 960.4849 | 2 | 41 | 0.5499276 | 3.857546 | 39.5942 | 39.52152 | 157.8688 | 144.2889 | 9.727478e-05 | 0.08951036 | 0 | 0 | 0
13371 | 456649 | 2010-10-11 16:28 | 990.5 | 2 | 41 | 0.5499276 | 3.860465 | 39.59878 | 39.52152 | 157.8865 | 144.2889 | 6.484985e-05 | 0.08951036 | 0 | 0 | 0
13372 | 456679 | 2010-10-11 16:29 | 1020.515 | 2 | 41 | 0.5497469 | 3.863708 | 39.60336 | 39.52152 | 157.9042 | 144.2889 | 6.484985e-05 | 0.08951036 | 0 | 0 | 0
13373 | 456709 | 2010-10-11 16:29 | 1050.53 | 2 | 41 | 0.5499276 | 3.866789 | 39.60795 | 39.52152 | 157.922 | 144.2889 | 6.484985e-05 | 0.08951036 | 0 | 0 | 0
13374 | 456739 | 2010-10-11 16:30 | 1080.545 | 2 | 41 | 0.5499276 | 3.86987 | 39.61253 | 39.52152 | 157.9397 | 144.2889 | 0.0001296997 | 0.08951036 | 0 | 0 | 0
13375 | 456769 | 2010-10-11 16:30 | 1110.561 | 2 | 41 | 0.5499276 | 3.872465 | 39.61712 | 39.52152 | 157.9574 | 144.2889 | 6.489754e-05 | 0.08951036 | 0 | 0 | 0
13376 | 456799 | 2010-10-11 16:31 | 1140.576 | 2 | 41 | 0.5497469 | 3.875059 | 39.6217 | 39.52152 | 157.9752 | 144.2889 | 6.484985e-05 | 0.08951036 | 0 | 0 | 0
13377 | 456829 | 2010-10-11 16:31 | 1170.591 | 2 | 41 | 0.5499276 | 3.877492 | 39.62629 | 39.52152 | 157.993 | 144.2889 | 3.247261e-05 | 0.08951036 | 0 | 0 | 0
13378 | 456859.1 | 2010-10-11 16:32 | 1200.606 | 2 | 41 | 0.5499276 | 3.880086 | 39.63087 | 39.52152 | 158.0108 | 144.2889 | 6.484985e-05 | 0.08951036 | 0 | 0 | 0
13379 | 456889.1 | 2010-10-11 16:32 | 1230.621 | 2 | 41 | 0.5497469 | 3.882356 | 39.63546 | 39.52152 | 158.0286 | 144.2889 | 6.484985e-05 | 0.08951036 | 0 | 0 | 0
13380 | 456919.1 | 2010-10-11 16:33 | 1260.636 | 2 | 41 | 0.5499276 | 3.884465 | 39.64004 | 39.52152 | 158.0464 | 144.2889 | 6.484985e-05 | 0.08951036 | 0 | 0 | 0
13381 | 456949.1 | 2010-10-11 16:33 | 1290.652 | 2 | 41 | 0.5499276 | 3.88641 | 39.64463 | 39.52152 | 158.0642 | 144.2889 | 3.242493e-05 | 0.08951036 | 0 | 0 | 0
13382 | 456979.1 | 2010-10-11 16:34 | 1320.667 | 2 | 41 | 0.5497469 | 3.888194 | 39.64921 | 39.52152 | 158.082 | 144.2889 | 6.484985e-05 | 0.08951036 | 0 | 0 | 0
13383 | 457009.1 | 2010-10-11 16:34 | 1350.682 | 2 | 41 | 0.5499276 | 3.889978 | 39.6538 | 39.52152 | 158.0998 | 144.2889 | 6.489754e-05 | 0.08951036 | 0 | 0 | 0
13384 | 457039.2 | 2010-10-11 16:35 | 1380.697 | 2 | 41 | 0.5497469 | 3.8916 | 39.65838 | 39.52152 | 158.1177 | 144.2889 | 6.484985e-05 | 0.08951036 | 0 | 0 | 0
13385 | 457069.2 | 2010-10-11 16:35 | 1410.712 | 2 | 41 | 0.5499276 | 3.893059 | 39.66296 | 39.52152 | 158.1355 | 144.2889 | 6.484985e-05 | 0.08951036 | 0 | 0 | 0
13386 | 457099.2 | 2010-10-11 16:36 | 1440.727 | 2 | 41 | 0.5501083 | 3.894519 | 39.66755 | 39.52152 | 158.1534 | 144.2889 | 6.484985e-05 | 0.08951036 | 0 | 0 | 0
13387 | 457129.2 | 2010-10-11 16:36 | 1470.744 | 2 | 41 | 0.5499276 | 3.895654 | 39.67213 | 39.52152 | 158.1712 | 144.2889 | 3.242493e-05 | 0.08951036 | 0 | 0 | 0
13388 | 457159.2 | 2010-10-11 16:37 | 1500.758 | 2 | 41 | 0.5497469 | 3.896951 | 39.67672 | 39.52152 | 158.1891 | 144.2889 | 3.242493e-05 | 0.08951036 | 0 | 0 | 0
13389 | 457189.2 | 2010-10-11 16:37 | 1530.773 | 2 | 41 | 0.5497469 | 3.898086 | 39.6813 | 39.52152 | 158.207 | 144.2889 | -3.242493e-05 | 0.08951036 | 0 | 0 | 0
13390 | 457219.2 | 2010-10-11 16:38 | 1560.788 | 2 | 41 | 0.5499276 | 3.899384 | 39.68589 | 39.52152 | 158.2248 | 144.2889 | 3.247261e-05 | 0.08951036 | 0 | 0 | 0
13391 | 457249.3 | 2010-10-11 16:38 | 1590.803 | 2 | 41 | 0.5497469 | 3.900681 | 39.69047 | 39.52152 | 158.2427 | 144.2889 | 6.489754e-05 | 0.08951036 | 0 | 0 | 0
13392 | 457279.3 | 2010-10-11 16:39 | 1620.818 | 2 | 41 | 0.5499276 | 3.901816 | 39.69506 | 39.52152 | 158.2606 | 144.2889 | 0 | 0.08951036 | 0 | 0 | 0
13393 | 457309.3 | 2010-10-11 16:39 | 1650.833 | 2 | 41 | 0.5499276 | 3.902951 | 39.69964 | 39.52152 | 158.2785 | 144.2889 | 0 | 0.08951036 | 0 | 0 | 0
13394 | 457339.3 | 2010-10-11 16:40 | 1680.849 | 2 | 41 | 0.5497469 | 3.904248 | 39.70423 | 39.52152 | 158.2964 | 144.2889 | 6.484985e-05 | 0.08951036 | 0 | 0 | 0
13395 | 457369.3 | 2010-10-11 16:40 | 1710.864 | 2 | 41 | 0.5501083 | 3.905383 | 39.70881 | 39.52152 | 158.3143 | 144.2889 | 3.242493e-05 | 0.08951036 | 0 | 0 | 0
13396 | 457399.3 | 2010-10-11 16:41 | 1740.879 | 2 | 41 | 0.5499276 | 3.906518 | 39.7134 | 39.52152 | 158.3322 | 144.2889 | 3.242493e-05 | 0.08951036 | 0 | 0 | 0
13397 | 457429.4 | 2010-10-11 16:41 | 1770.894 | 2 | 41 | 0.5499276 | 3.907816 | 39.71798 | 39.52152 | 158.3501 | 144.2889 | 3.247261e-05 | 0.08951036 | 0 | 0 | 0
13398 | 457459.4 | 2010-10-11 16:42 | 1800.909 | 2 | 41 | 0.5499276 | 3.909113 | 39.72256 | 39.52152 | 158.368 | 144.2889 | 0 | 0.08951036 | 0 | 0 | 0
13399 | 457489.4 | 2010-10-11 16:42 | 1830.924 | 2 | 41 | 0.5497469 | 3.91041 | 39.72715 | 39.52152 | 158.3859 | 144.2889 | 6.484985e-05 | 0.08951036 | 0 | 0 | 0
13400 | 457519.4 | 2010-10-11 16:43 | 1860.939 | 2 | 41 | 0.5499276 | 3.911546 | 39.73173 | 39.52152 | 158.4039 | 144.2889 | 3.242493e-05 | 0.08951036 | 0 | 0 | 0
13401 | 457549.4 | 2010-10-11 16:43 | 1890.955 | 2 | 41 | 0.5499276 | 3.912843 | 39.73632 | 39.52152 | 158.4218 | 144.2889 | 3.242493e-05 | 0.08951036 | 0 | 0 | 0
13402 | 457579.4 | 2010-10-11 16:44 | 1920.97 | 2 | 41 | 0.5499276 | 3.91414 | 39.7409 | 39.52152 | 158.4398 | 144.2889 | 6.489754e-05 | 0.08951036 | 0 | 0 | 0
13403 | 457609.4 | 2010-10-11 16:44 | 1950.985 | 2 | 41 | 0.5499276 | 3.915437 | 39.74549 | 39.52152 | 158.4577 | 144.2889 | 9.732247e-05 | 0.08951036 | 0 | 0 | 0
13404 | 457639.5 | 2010-10-11 16:45 | 1981 | 2 | 41 | 0.5497469 | 3.916735 | 39.75007 | 39.52152 | 158.4757 | 144.2889 | 3.242493e-05 | 0.08951036 | 0 | 0 | 0
13405 | 457669.5 | 2010-10-11 16:45 | 2011.015 | 2 | 41 | 0.5495663 | 3.91787 | 39.75466 | 39.52152 | 158.4936 | 144.2889 | 0 | 0.08951036 | 0 | 0 | 0
13406 | 457699.5 | 2010-10-11 16:46 | 2041.03 | 2 | 41 | 0.5499276 | 3.919329 | 39.75924 | 39.52152 | 158.5116 | 144.2889 | 3.242493e-05 | 0.08951036 | 0 | 0 | 0
13407 | 457729.5 | 2010-10-11 16:46 | 2071.047 | 2 | 41 | 0.5497469 | 3.920627 | 39.76382 | 39.52152 | 158.5295 | 144.2889 | 3.242493e-05 | 0.08951036 | 0 | 0 | 0
13408 | 457759.5 | 2010-10-11 16:47 | 2101.061 | 2 | 41 | 0.5499276 | 3.921924 | 39.76841 | 39.52152 | 158.5475 | 144.2889 | 3.242493e-05 | 0.08951036 | 0 | 0 | 0
13409 | 457789.5 | 2010-10-11 16:47 | 2131.076 | 2 | 41 | 0.5499276 | 3.923383 | 39.77299 | 39.52152 | 158.5655 | 144.2889 | 6.489754e-05 | 0.08951036 | 0 | 0 | 0
13410 | 457819.5 | 2010-10-11 16:48 | 2161.091 | 2 | 41 | 0.5497469 | 3.924681 | 39.77758 | 39.52152 | 158.5835 | 144.2889 | 0 | 0.08951036 | 0 | 0 | 0
13411 | 457849.6 | 2010-10-11 16:48 | 2191.106 | 2 | 41 | 0.5497469 | 3.925978 | 39.78216 | 39.52152 | 158.6015 | 144.2889 | 0 | 0.08951036 | 0 | 0 | 0
13412 | 457879.6 | 2010-10-11 16:49 | 2221.121 | 2 | 41 | 0.5499276 | 3.927437 | 39.78675 | 39.52152 | 158.6195 | 144.2889 | 3.242493e-05 | 0.08951036 | 0 | 0 | 0
13413 | 457909.6 | 2010-10-11 16:49 | 2251.137 | 2 | 41 | 0.5499276 | 3.928897 | 39.79133 | 39.52152 | 158.6375 | 144.2889 | 6.484985e-05 | 0.08951036 | 0 | 0 | 0
13414 | 457939.6 | 2010-10-11 16:50 | 2281.152 | 2 | 41 | 0.5499276 | 3.930356 | 39.79592 | 39.52152 | 158.6555 | 144.2889 | 9.727478e-05 | 0.08951036 | 0 | 0 | 0
13415 | 457969.6 | 2010-10-11 16:50 | 2311.169 | 2 | 41 | 0.5497469 | 3.931816 | 39.8005 | 39.52152 | 158.6735 | 144.2889 | 3.247261e-05 | 0.08951036 | 0 | 0 | 0
13416 | 457999.6 | 2010-10-11 16:51 | 2341.182 | 2 | 41 | 0.5501083 | 3.933437 | 39.80509 | 39.52152 | 158.6916 | 144.2889 | 6.484985e-05 | 0.08951036 | 0 | 0 | 0
13417 | 458029.7 | 2010-10-11 16:51 | 2371.197 | 2 | 41 | 0.5497469 | 3.934735 | 39.80967 | 39.52152 | 158.7096 | 144.2889 | 3.242493e-05 | 0.08951036 | 0 | 0 | 0
13418 | 458059.7 | 2010-10-11 16:52 | 2401.212 | 2 | 41 | 0.5499276 | 3.936356 | 39.81425 | 39.52152 | 158.7276 | 144.2889 | 3.242493e-05 | 0.08951036 | 0 | 0 | 0
13419 | 458089.7 | 2010-10-11 16:52 | 2431.227 | 2 | 41 | 0.5499276 | 3.937816 | 39.81884 | 39.52152 | 158.7457 | 144.2889 | 3.242493e-05 | 0.08951036 | 0 | 0 | 0
13420 | 458119.7 | 2010-10-11 16:53 | 2461.245 | 2 | 41 | 0.5499276 | 3.939275 | 39.82342 | 39.52152 | 158.7638 | 144.2889 | 3.242493e-05 | 0.08951036 | 0 | 0 | 0
13421 | 458149.7 | 2010-10-11 16:53 | 2491.258 | 2 | 41 | 0.5501083 | 3.940897 | 39.82801 | 39.52152 | 158.7818 | 144.2889 | 6.484985e-05 | 0.08951036 | 0 | 0 | 0
13422 | 458179.7 | 2010-10-11 16:54 | 2521.273 | 2 | 41 | 0.5497469 | 3.942194 | 39.83259 | 39.52152 | 158.7999 | 144.2889 | 6.489754e-05 | 0.08951036 | 0 | 0 | 0
13423 | 458209.7 | 2010-10-11 16:54 | 2551.288 | 2 | 41 | 0.5499276 | 3.943816 | 39.83718 | 39.52152 | 158.818 | 144.2889 | 3.242493e-05 | 0.08951036 | 0 | 0 | 0
13424 | 458239.8 | 2010-10-11 16:55 | 2581.303 | 2 | 41 | 0.5499276 | 3.9456 | 39.84176 | 39.52152 | 158.836 | 144.2889 | 9.732247e-05 | 0.08951036 | 0 | 0 | 0
13425 | 458269.8 | 2010-10-11 16:55 | 2611.318 | 2 | 41 | 0.5497469 | 3.947059 | 39.84635 | 39.52152 | 158.8541 | 144.2889 | 6.484985e-05 | 0.08951036 | 0 | 0 | 0
13426 | 458299.8 | 2010-10-11 16:56 | 2641.333 | 2 | 41 | 0.5499276 | 3.948519 | 39.85093 | 39.52152 | 158.8722 | 144.2889 | 3.247261e-05 | 0.08951036 | 0 | 0 | 0
13427 | 458329.8 | 2010-10-11 16:56 | 2671.351 | 2 | 41 | 0.5499276 | 3.95014 | 39.85552 | 39.52152 | 158.8903 | 144.2889 | 6.484985e-05 | 0.08951036 | 0 | 0 | 0
13428 | 458359.8 | 2010-10-11 16:57 | 2701.364 | 2 | 41 | 0.5499276 | 3.951762 | 39.8601 | 39.52152 | 158.9085 | 144.2889 | 3.242493e-05 | 0.08951036 | 0 | 0 | 0
13429 | 458389.8 | 2010-10-11 16:57 | 2731.379 | 2 | 41 | 0.5497469 | 3.953383 | 39.86468 | 39.52152 | 158.9266 | 144.2889 | 3.242493e-05 | 0.08951036 | 0 | 0 | 0
13430 | 458419.9 | 2010-10-11 16:58 | 2761.394 | 2 | 41 | 0.5499276 | 3.955005 | 39.86927 | 39.52152 | 158.9447 | 144.2889 | 3.242493e-05 | 0.08951036 | 0 | 0 | 0
13431 | 458449.9 | 2010-10-11 16:58 | 2791.409 | 2 | 41 | 0.5497469 | 3.956626 | 39.87385 | 39.52152 | 158.9628 | 144.2889 | 3.242493e-05 | 0.08951036 | 0 | 0 | 0
13432 | 458479.9 | 2010-10-11 16:59 | 2821.424 | 2 | 41 | 0.5499276 | 3.95841 | 39.87844 | 39.52152 | 158.981 | 144.2889 | 6.484985e-05 | 0.08951036 | 0 | 0 | 0
13433 | 458509.9 | 2010-10-11 16:59 | 2851.44 | 2 | 41 | 0.5499276 | 3.960032 | 39.88302 | 39.52152 | 158.9991 | 144.2889 | 3.242493e-05 | 0.08951036 | 0 | 0 | 0
13434 | 458539.9 | 2010-10-11 17:00 | 2881.455 | 2 | 41 | 0.5499276 | 3.961653 | 39.88761 | 39.52152 | 159.0173 | 144.2889 | 6.484985e-05 | 0.08951036 | 0 | 0 | 0
13435 | 458569.9 | 2010-10-11 17:00 | 2911.47 | 2 | 41 | 0.5497469 | 3.963437 | 39.89219 | 39.52152 | 159.0355 | 144.2889 | 6.484985e-05 | 0.08951036 | 0 | 0 | 0
13436 | 458599.9 | 2010-10-11 17:01 | 2941.485 | 2 | 41 | 0.5499276 | 3.965221 | 39.89678 | 39.52152 | 159.0536 | 144.2889 | 6.489754e-05 | 0.08951036 | 0 | 0 | 0
13437 | 458630 | 2010-10-11 17:01 | 2971.5 | 2 | 41 | 0.5499276 | 3.966843 | 39.90136 | 39.52152 | 159.0718 | 144.2889 | 6.484985e-05 | 0.08951036 | 0 | 0 | 0
13438 | 458660 | 2010-10-11 17:02 | 3001.515 | 2 | 41 | 0.5497469 | 3.968626 | 39.90594 | 39.52152 | 159.09 | 144.2889 | 6.484985e-05 | 0.08951036 | 0 | 0 | 0
13439 | 458690 | 2010-10-11 17:02 | 3031.53 | 2 | 41 | 0.5497469 | 3.97041 | 39.91053 | 39.52152 | 159.1082 | 144.2889 | 6.489754e-05 | 0.08951036 | 0 | 0 | 0
13440 | 458720 | 2010-10-11 17:03 | 3061.546 | 2 | 41 | 0.5497469 | 3.972032 | 39.91511 | 39.52152 | 159.1264 | 144.2889 | 3.242493e-05 | 0.08951036 | 0 | 0 | 0
13441 | 458750 | 2010-10-11 17:03 | 3091.561 | 2 | 41 | 0.5497469 | 3.973978 | 39.9197 | 39.52152 | 159.1446 | 144.2889 | 6.484985e-05 | 0.08951036 | 0 | 0 | 0
13442 | 458780 | 2010-10-11 17:04 | 3121.576 | 2 | 41 | 0.5501083 | 3.975762 | 39.92428 | 39.52152 | 159.1628 | 144.2889 | 3.242493e-05 | 0.08951036 | 0 | 0 | 0
13443 | 458810 | 2010-10-11 17:04 | 3151.591 | 2 | 41 | 0.5497469 | 3.977545 | 39.92887 | 39.52152 | 159.1811 | 144.2889 | 3.242493e-05 | 0.08951036 | 0 | 0 | 0
13444 | 458840.1 | 2010-10-11 17:05 | 3181.606 | 2 | 41 | 0.5497469 | 3.979491 | 39.93345 | 39.52152 | 159.1993 | 144.2889 | 6.484985e-05 | 0.08951036 | 0 | 0 | 0
13445 | 458870.1 | 2010-10-11 17:05 | 3211.621 | 2 | 41 | 0.5495663 | 3.981275 | 39.93804 | 39.52152 | 159.2176 | 144.2889 | 3.242493e-05 | 0.08951036 | 0 | 0 | 0
13446 | 458900.1 | 2010-10-11 17:06 | 3241.637 | 2 | 41 | 0.5499276 | 3.983221 | 39.94262 | 39.52152 | 159.2358 | 144.2889 | 6.484985e-05 | 0.08951036 | 0 | 0 | 0
13447 | 458930.1 | 2010-10-11 17:06 | 3271.654 | 2 | 41 | 0.5497469 | 3.984843 | 39.94721 | 39.52152 | 159.2541 | 144.2889 | 0 | 0.08951036 | 0 | 0 | 0
13448 | 458960.1 | 2010-10-11 17:07 | 3301.667 | 2 | 41 | 0.5497469 | 3.986951 | 39.95179 | 39.52152 | 159.2724 | 144.2889 | 3.242493e-05 | 0.08951036 | 0 | 0 | 0
13449 | 458990.1 | 2010-10-11 17:07 | 3331.682 | 2 | 41 | 0.5497469 | 3.988897 | 39.95637 | 39.52152 | 159.2906 | 144.2889 | 3.242493e-05 | 0.08951036 | 0 | 0 | 0
13450 | 459020.2 | 2010-10-11 17:08 | 3361.697 | 2 | 41 | 0.5497469 | 3.990843 | 39.96096 | 39.52152 | 159.3089 | 144.2889 | 3.242493e-05 | 0.08951036 | 0 | 0 | 0
13451 | 459050.2 | 2010-10-11 17:08 | 3391.712 | 2 | 41 | 0.5497469 | 3.992789 | 39.96554 | 39.52152 | 159.3272 | 144.2889 | 3.242493e-05 | 0.08951036 | 0 | 0 | 0
13452 | 459080.2 | 2010-10-11 17:09 | 3421.727 | 2 | 41 | 0.5497469 | 3.994897 | 39.97013 | 39.52152 | 159.3455 | 144.2889 | 3.242493e-05 | 0.08951036 | 0 | 0 | 0
13453 | 459110.2 | 2010-10-11 17:09 | 3451.743 | 2 | 41 | 0.5499276 | 3.997005 | 39.97471 | 39.52152 | 159.3639 | 144.2889 | 3.242493e-05 | 0.08951036 | 0 | 0 | 0
13454 | 459140.2 | 2010-10-11 17:10 | 3481.758 | 2 | 41 | 0.5497469 | 3.999113 | 39.9793 | 39.52152 | 159.3822 | 144.2889 | 9.727478e-05 | 0.08951036 | 0 | 0 | 0
13455 | 459170.2 | 2010-10-11 17:10 | 3511.773 | 2 | 41 | 0.5497469 | 4.001059 | 39.98388 | 39.52152 | 159.4005 | 144.2889 | 3.252029e-05 | 0.08951036 | 0 | 0 | 0
13456 | 459200.2 | 2010-10-11 17:11 | 3541.788 | 2 | 41 | 0.5499276 | 4.003167 | 39.98847 | 39.52152 | 159.4189 | 144.2889 | 6.494522e-05 | 0.08951036 | 0 | 0 | 0
13457 | 459230.3 | 2010-10-11 17:11 | 3571.803 | 2 | 41 | 0.5497469 | 4.005275 | 39.99305 | 39.52152 | 159.4372 | 144.2889 | 3.252029e-05 | 0.08951036 | 0 | 0 | 0
13458 | 459260.3 | 2010-10-11 17:12 | 3601.818 | 2 | 41 | 0.5499276 | 4.007545 | 39.99764 | 39.52152 | 159.4556 | 144.2889 | 9.737015e-05 | 0.08951036 | 0 | 0 | 0
13459 | 459290.3 | 2010-10-11 17:12 | 3631.834 | 2 | 41 | 0.5499276 | 4.009654 | 40.00222 | 39.52152 | 159.474 | 144.2889 | 3.242493e-05 | 0.08951036 | 0 | 0 | 0
13460 | 459320.3 | 2010-10-11 17:13 | 3661.849 | 2 | 41 | 0.5499276 | 4.011924 | 40.0068 | 39.52152 | 159.4924 | 144.2889 | 6.484985e-05 | 0.08951036 | 0 | 0 | 0
13461 | 459350.3 | 2010-10-11 17:13 | 3691.864 | 2 | 41 | 0.5497469 | 4.01387 | 40.01139 | 39.52152 | 159.5108 | 144.2889 | 3.242493e-05 | 0.08951036 | 0 | 0 | 0
13462 | 459380.3 | 2010-10-11 17:14 | 3721.879 | 2 | 41 | 0.5499276 | 4.01614 | 40.01597 | 39.52152 | 159.5292 | 144.2889 | 3.242493e-05 | 0.08951036 | 0 | 0 | 0
13463 | 459410.4 | 2010-10-11 17:14 | 3751.894 | 2 | 41 | 0.5501083 | 4.018572 | 40.02056 | 39.52152 | 159.5476 | 144.2889 | 6.484985e-05 | 0.08951036 | 0 | 0 | 0
13464 | 459440.4 | 2010-10-11 17:15 | 3781.909 | 2 | 41 | 0.5499276 | 4.021005 | 40.02514 | 39.52152 | 159.566 | 144.2889 | 9.727478e-05 | 0.08951036 | 0 | 0 | 0
13465 | 459470.4 | 2010-10-11 17:15 | 3811.924 | 2 | 41 | 0.5499276 | 4.023113 | 40.02973 | 39.52152 | 159.5845 | 144.2889 | 3.242493e-05 | 0.08951036 | 0 | 0 | 0
13466 | 459500.4 | 2010-10-11 17:16 | 3841.94 | 2 | 41 | 0.5501083 | 4.025545 | 40.03431 | 39.52152 | 159.6029 | 144.2889 | 6.484985e-05 | 0.08951036 | 0 | 0 | 0
13467 | 459530.4 | 2010-10-11 17:16 | 3871.957 | 2 | 41 | 0.5497469 | 4.027653 | 40.0389 | 39.52152 | 159.6214 | 144.2889 | 3.242493e-05 | 0.08951036 | 0 | 0 | 0
13468 | 459560.4 | 2010-10-11 17:17 | 3901.97 | 2 | 41 | 0.5499276 | 4.030086 | 40.04348 | 39.52152 | 159.6398 | 144.2889 | 6.484985e-05 | 0.08951036 | 0 | 0 | 0
13469 | 459590.4 | 2010-10-11 17:17 | 3931.985 | 2 | 41 | 0.5499276 | 4.032356 | 40.04806 | 39.52152 | 159.6583 | 144.2889 | 3.252029e-05 | 0.08951036 | 0 | 0 | 0
13470 | 459620.5 | 2010-10-11 17:18 | 3962 | 2 | 41 | 0.5499276 | 4.034789 | 40.05265 | 39.52152 | 159.6768 | 144.2889 | 6.484985e-05 | 0.08951036 | 0 | 0 | 0
13471 | 459650.5 | 2010-10-11 17:18 | 3992.015 | 2 | 41 | 0.5499276 | 4.037383 | 40.05723 | 39.52152 | 159.6953 | 144.2889 | 9.727478e-05 | 0.08951036 | 0 | 0 | 0
13472 | 459680.5 | 2010-10-11 17:19 | 4022.031 | 2 | 41 | 0.5497469 | 4.039653 | 40.06182 | 39.52152 | 159.7138 | 144.2889 | 6.484985e-05 | 0.08951036 | 0 | 0 | 0
13473 | 459710.5 | 2010-10-11 17:19 | 4052.046 | 2 | 41 | 0.5499276 | 4.042248 | 40.0664 | 39.52152 | 159.7324 | 144.2889 | 6.484985e-05 | 0.08951036 | 0 | 0 | 0
13474 | 459740.5 | 2010-10-11 17:20 | 4082.061 | 2 | 41 | 0.5497469 | 4.04468 | 40.07099 | 39.52152 | 159.7509 | 144.2889 | 6.484985e-05 | 0.08951036 | 0 | 0 | 0
13475 | 459770.5 | 2010-10-11 17:20 | 4112.076 | 2 | 41 | 0.5495663 | 4.047113 | 40.07557 | 39.52152 | 159.7694 | 144.2889 | 6.494522e-05 | 0.08951036 | 0 | 0 | 0
13476 | 459800.5 | 2010-10-11 17:21 | 4142.091 | 2 | 41 | 0.5497469 | 4.049707 | 40.08016 | 39.52152 | 159.788 | 144.2889 | 3.242493e-05 | 0.08951036 | 0 | 0 | 0
13477 | 459830.6 | 2010-10-11 17:21 | 4172.107 | 2 | 41 | 0.5501083 | 4.052464 | 40.08474 | 39.52152 | 159.8066 | 144.2889 | 6.484985e-05 | 0.08951036 | 0 | 0 | 0
13478 | 459860.6 | 2010-10-11 17:22 | 4202.121 | 2 | 41 | 0.5499276 | 4.055058 | 40.08932 | 39.52152 | 159.8252 | 144.2889 | 6.484985e-05 | 0.08951036 | 0 | 0 | 0
13479 | 459890.6 | 2010-10-11 17:22 | 4232.14 | 2 | 41 | 0.5501083 | 4.057653 | 40.09391 | 39.52152 | 159.8438 | 144.2889 | 6.494522e-05 | 0.08951036 | 0 | 0 | 0
13480 | 459920.6 | 2010-10-11 17:23 | 4262.152 | 2 | 41 | 0.5499276 | 4.060248 | 40.09849 | 39.52152 | 159.8624 | 144.2889 | 6.484985e-05 | 0.08951036 | 0 | 0 | 0
13481 | 459950.6 | 2010-10-11 17:23 | 4292.167 | 2 | 41 | 0.5499276 | 4.063004 | 40.10308 | 39.52152 | 159.881 | 144.2889 | 9.727478e-05 | 0.08951036 | 0 | 0 | 0
13482 | 459980.6 | 2010-10-11 17:24 | 4322.182 | 2 | 41 | 0.5499276 | 4.065762 | 40.10766 | 39.52152 | 159.8996 | 144.2889 | 6.494522e-05 | 0.08951036 | 0 | 0 | 0
13483 | 460010.7 | 2010-10-11 17:24 | 4352.197 | 2 | 41 | 0.5499276 | 4.068194 | 40.11225 | 39.52152 | 159.9183 | 144.2889 | 3.242493e-05 | 0.08951036 | 0 | 0 | 0
13484 | 460040.7 | 2010-10-11 17:25 | 4382.215 | 2 | 41 | 0.5497469 | 4.071275 | 40.11683 | 39.52152 | 159.9369 | 144.2889 | 0.0001296997 | 0.08951036 | 0 | 0 | 0
13485 | 460070.7 | 2010-10-11 17:25 | 4412.228 | 2 | 41 | 0.5499276 | 4.073869 | 40.12142 | 39.52152 | 159.9556 | 144.2889 | 3.242493e-05 | 0.08951036 | 0 | 0 | 0
13486 | 460100.7 | 2010-10-11 17:26 | 4442.243 | 2 | 41 | 0.5497469 | 4.076788 | 40.126 | 39.52152 | 159.9743 | 144.2889 | 9.727478e-05 | 0.08951036 | 0 | 0 | 0
13487 | 460130.7 | 2010-10-11 17:26 | 4472.26 | 2 | 41 | 0.5499276 | 4.079707 | 40.13059 | 39.52152 | 159.993 | 144.2889 | 6.484985e-05 | 0.08951036 | 0 | 0 | 0
13488 | 460160.7 | 2010-10-11 17:27 | 4502.273 | 2 | 41 | 0.5499276 | 4.082626 | 40.13517 | 39.52152 | 160.0117 | 144.2889 | 9.737015e-05 | 0.08951036 | 0 | 0 | 0
13489 | 460190.7 | 2010-10-11 17:27 | 4532.288 | 2 | 41 | 0.5499276 | 4.085545 | 40.13976 | 39.52152 | 160.0304 | 144.2889 | 0.0001296997 | 0.08951036 | 0 | 0 | 0
13490 | 460220.8 | 2010-10-11 17:28 | 4562.303 | 2 | 41 | 0.5499276 | 4.088464 | 40.14434 | 39.52152 | 160.0491 | 144.2889 | 9.727478e-05 | 0.08951036 | 0 | 0 | 0
13491 | 460250.8 | 2010-10-11 17:28 | 4592.318 | 2 | 41 | 0.5499276 | 4.091221 | 40.14892 | 39.52152 | 160.0679 | 144.2889 | 9.737015e-05 | 0.08951036 | 0 | 0 | 0
13492 | 460280.8 | 2010-10-11 17:29 | 4622.334 | 2 | 41 | 0.5499276 | 4.094302 | 40.15351 | 39.52152 | 160.0867 | 144.2889 | 9.727478e-05 | 0.08951036 | 0 | 0 | 0
13493 | 460310.8 | 2010-10-11 17:29 | 4652.349 | 2 | 41 | 0.5499276 | 4.097221 | 40.15809 | 39.52152 | 160.1054 | 144.2889 | 6.494522e-05 | 0.08951036 | 0 | 0 | 0
13494 | 460340.8 | 2010-10-11 17:30 | 4682.364 | 2 | 41 | 0.5499276 | 4.100302 | 40.16268 | 39.52152 | 160.1242 | 144.2889 | 9.727478e-05 | 0.08951036 | 0 | 0 | 0
13495 | 460370.8 | 2010-10-11 17:30 | 4712.379 | 2 | 41 | 0.5499276 | 4.103545 | 40.16726 | 39.52152 | 160.143 | 144.2889 | 0.00016222 | 0.08951036 | 0 | 0 | 0
13496 | 460400.9 | 2010-10-11 17:31 | 4742.394 | 2 | 41 | 0.5497469 | 4.106464 | 40.17185 | 39.52152 | 160.1618 | 144.2889 | 9.727478e-05 | 0.08951036 | 0 | 0 | 0
13497 | 460430.9 | 2010-10-11 17:31 | 4772.409 | 2 | 41 | 0.5499276 | 4.109383 | 40.17643 | 39.52152 | 160.1807 | 144.2889 | 6.484985e-05 | 0.08951036 | 0 | 0 | 0
13498 | 460460.9 | 2010-10-11 17:32 | 4802.424 | 2 | 41 | 0.5497469 | 4.112626 | 40.18102 | 39.52152 | 160.1995 | 144.2889 | 6.484985e-05 | 0.08951036 | 0 | 0 | 0
13499 | 460490.9 | 2010-10-11 17:32 | 4832.44 | 2 | 41 | 0.5499276 | 4.11587 | 40.1856 | 39.52152 | 160.2184 | 144.2889 | 9.737015e-05 | 0.08951036 | 0 | 0 | 0
13500 | 460520.9 | 2010-10-11 17:33 | 4862.455 | 2 | 41 | 0.5499276 | 4.119112 | 40.19019 | 39.52152 | 160.2373 | 144.2889 | 6.484985e-05 | 0.08951036 | 0 | 0 | 0
13501 | 460550.9 | 2010-10-11 17:33 | 4892.47 | 2 | 41 | 0.5499276 | 4.122194 | 40.19477 | 39.52152 | 160.2562 | 144.2889 | 6.494522e-05 | 0.08951036 | 0 | 0 | 0
13502 | 460580.9 | 2010-10-11 17:34 | 4922.485 | 2 | 41 | 0.5497469 | 4.125599 | 40.19936 | 39.52152 | 160.2751 | 144.2889 | 9.727478e-05 | 0.08951036 | 0 | 0 | 0
13503 | 460611 | 2010-10-11 17:34 | 4952.5 | 2 | 41 | 0.5499276 | 4.128842 | 40.20394 | 39.52152 | 160.294 | 144.2889 | 9.727478e-05 | 0.08951036 | 0 | 0 | 0
13504 | 460641 | 2010-10-11 17:35 | 4982.515 | 2 | 41 | 0.5499276 | 4.132085 | 40.20852 | 39.52152 | 160.3129 | 144.2889 | 6.484985e-05 | 0.08951036 | 0 | 0 | 0
13505 | 460671 | 2010-10-11 17:35 | 5012.531 | 2 | 41 | 0.5499276 | 4.135491 | 40.21311 | 39.52152 | 160.3319 | 144.2889 | 9.727478e-05 | 0.08951036 | 0 | 0 | 0
13506 | 460701 | 2010-10-11 17:36 | 5042.546 | 2 | 41 | 0.5495663 | 4.138734 | 40.21769 | 39.52152 | 160.3508 | 144.2889 | 6.484985e-05 | 0.08951036 | 0 | 0 | 0
13507 | 460731 | 2010-10-11 17:36 | 5072.563 | 2 | 41 | 0.5499276 | 4.142302 | 40.22228 | 39.52152 | 160.3698 | 144.2889 | 0.0001296997 | 0.08951036 | 0 | 0 | 0
13508 | 460761 | 2010-10-11 17:37 | 5102.576 | 2 | 41 | 0.5499276 | 4.145707 | 40.22686 | 39.52152 | 160.3888 | 144.2889 | 9.727478e-05 | 0.08951036 | 0 | 0 | 0
13509 | 460791 | 2010-10-11 17:37 | 5132.591 | 2 | 41 | 0.5499276 | 4.14895 | 40.23145 | 39.52152 | 160.4078 | 144.2889 | 6.484985e-05 | 0.08951036 | 0 | 0 | 0
13510 | 460821.1 | 2010-10-11 17:38 | 5162.606 | 2 | 41 | 0.5499276 | 4.152518 | 40.23603 | 39.52152 | 160.4269 | 144.2889 | 9.727478e-05 | 0.08951036 | 0 | 0 | 0
13511 | 460851.1 | 2010-10-11 17:38 | 5192.622 | 2 | 41 | 0.5499276 | 4.156085 | 40.24062 | 39.52152 | 160.4459 | 144.2889 | 9.727478e-05 | 0.08951036 | 0 | 0 | 0
13512 | 460881.1 | 2010-10-11 17:39 | 5222.637 | 2 | 41 | 0.5499276 | 4.159653 | 40.2452 | 39.52152 | 160.465 | 144.2889 | 0.00016222 | 0.08951036 | 0 | 0 | 0
13513 | 460911.1 | 2010-10-11 17:39 | 5252.652 | 2 | 41 | 0.5499276 | 4.16322 | 40.24979 | 39.52152 | 160.4841 | 144.2889 | 9.727478e-05 | 0.08951036 | 0 | 0 | 0
13514 | 460941.1 | 2010-10-11 17:40 | 5282.667 | 2 | 41 | 0.5499276 | 4.166464 | 40.25437 | 39.52152 | 160.5031 | 144.2889 | 6.484985e-05 | 0.08951036 | 0 | 0 | 0
13515 | 460971.1 | 2010-10-11 17:40 | 5312.682 | 2 | 41 | 0.5499276 | 4.170356 | 40.25895 | 39.52152 | 160.5223 | 144.2889 | 0.0001297951 | 0.08951036 | 0 | 0 | 0
13516 | 461001.2 | 2010-10-11 17:41 | 5342.697 | 2 | 41 | 0.5497469 | 4.173761 | 40.26354 | 39.52152 | 160.5414 | 144.2889 | 9.727478e-05 | 0.08951036 | 0 | 0 | 0
13517 | 461031.2 | 2010-10-11 17:41 | 5372.712 | 2 | 41 | 0.5499276 | 4.177653 | 40.26812 | 39.52152 | 160.5605 | 144.2889 | 0.0001296997 | 0.08951036 | 0 | 0 | 0
13518 | 461061.2 | 2010-10-11 17:42 | 5402.727 | 2 | 41 | 0.5497469 | 4.181058 | 40.27271 | 39.52152 | 160.5797 | 144.2889 | 6.484985e-05 | 0.08951036 | 0 | 0 | 0
13519 | 461091.2 | 2010-10-11 17:42 | 5432.743 | 2 | 41 | 0.5499276 | 4.18495 | 40.27729 | 39.52152 | 160.5989 | 144.2889 | 0.0001297951 | 0.08951036 | 0 | 0 | 0
13520 | 461121.2 | 2010-10-11 17:43 | 5462.758 | 2 | 41 | 0.5497469 | 4.18868 | 40.28187 | 39.52152 | 160.618 | 144.2889 | 0.0001296997 | 0.08951036 | 0 | 0 | 0
13521 | 461151.2 | 2010-10-11 17:43 | 5492.773 | 2 | 41 | 0.5495663 | 4.192247 | 40.28646 | 39.52152 | 160.6373 | 144.2889 | 9.727478e-05 | 0.08951036 | 0 | 0 | 0
13522 | 461181.2 | 2010-10-11 17:44 | 5522.788 | 2 | 41 | 0.5497469 | 4.195977 | 40.29104 | 39.52152 | 160.6565 | 144.2889 | 9.727478e-05 | 0.08951036 | 0 | 0 | 0
13523 | 461210.9 | 2010-10-11 17:44 | 5552.491 | 2 | 41 | 0.5501083 | 4.200031 | 40.29558 | 39.52152 | 160.6755 | 144.2889 | 9.727478e-05 | 0.08951036 | 0 | 0 | 0
13524 | 461241 | 2010-10-11 17:45 | 30.01515 | 3 | 41 | 0 | 4.11441 | 40.29558 | 39.52152 | 160.6755 | 144.2889 | -0.0003891945 | 0.08951036 | 0 | 0 | 0
13525 | 461271 | 2010-10-11 17:45 | 60.03051 | 3 | 41 | 0 | 4.10322 | 40.29558 | 39.52152 | 160.6755 | 144.2889 | -0.0002270699 | 0.08951036 | 0 | 0 | 0
13526 | 461301 | 2010-10-11 17:46 | 90.04556 | 3 | 41 | 0 | 4.096572 | 40.29558 | 39.52152 | 160.6755 | 144.2889 | -0.00016222 | 0.08951036 | 0 | 0 | 0
13527 | 461331 | 2010-10-11 17:46 | 120.0137 | 3 | 41 | 0 | 4.092356 | 40.29558 | 39.52152 | 160.6755 | 144.2889 | -6.484985e-05 | 0.08951036 | 0 | 0 | 0
13528 | 461331 | 2010-10-11 17:46 | 2.806995897e-06 | 4 | 41 | 1.02076 | 4.200193 | 40.29558 | 39.52152 | 160.6755 | 144.2889 | 0 | 0.08951036 | 0 | 0 | 0
13529 | 461331.8 | 2010-10-11 17:46 | 0.7968677 | 4 | 41 | 0.9703526 | 4.200031 | 40.2958 | 39.52152 | 160.6764 | 144.2889 | -3.242493e-05 | 0.08951036 | 0 | 0 | 0
13530 | 461333.7 | 2010-10-11 17:46 | 2.718588 | 4 | 41 | 0.9201256 | 4.200193 | 40.2963 | 39.52152 | 160.6786 | 144.2889 | 0 | 0.08951036 | 0 | 0 | 0
13531 | 461336.5 | 2010-10-11 17:46 | 5.562303 | 4 | 41 | 0.8700793 | 4.199869 | 40.29701 | 39.52152 | 160.6815 | 144.2889 | 0 | 0.08951036 | 0 | 0 | 0
13532 | 461340.4 | 2010-10-11 17:46 | 9.468503 | 4 | 41 | 0.820033 | 4.200031 | 40.29792 | 39.52152 | 160.6854 | 144.2889 | 0 | 0.08951036 | 0 | 0 | 0
13533 | 461345.4 | 2010-10-11 17:46 | 14.4684 | 4 | 41 | 0.7698061 | 4.200031 | 40.29903 | 39.52152 | 160.69 | 144.2889 | 0 | 0.08951036 | 0 | 0 | 0
13534 | 461351.9 | 2010-10-11 17:47 | 20.92155 | 4 | 41 | 0.7197598 | 4.199869 | 40.30036 | 39.52152 | 160.6956 | 144.2889 | -3.242493e-05 | 0.08951036 | 0 | 0 | 0
13535 | 461360.3 | 2010-10-11 17:47 | 29.31193 | 4 | 41 | 0.6697135 | 4.199869 | 40.30198 | 39.52152 | 160.7024 | 144.2889 | 0 | 0.08951036 | 0 | 0 | 0
13536 | 461371.6 | 2010-10-11 17:47 | 40.57754 | 4 | 41 | 0.6196672 | 4.200031 | 40.30399 | 39.52152 | 160.7109 | 144.2889 | -3.242493e-05 | 0.08951036 | 0 | 0 | 0
13537 | 461387.9 | 2010-10-11 17:47 | 56.88973 | 4 | 41 | 0.5694402 | 4.200031 | 40.30668 | 39.52152 | 160.7221 | 144.2889 | 0 | 0.08951036 | 0 | 0 | 0
13538 | 461414.1 | 2010-10-11 17:48 | 83.10794 | 4 | 41 | 0.5193939 | 4.199869 | 40.31063 | 39.52152 | 160.7387 | 144.2889 | -3.242493e-05 | 0.08951036 | 0 | 0 | 0
13539 | 461461.4 | 2010-10-11 17:48 | 130.4064 | 4 | 41 | 0.4693477 | 4.200031 | 40.31709 | 39.52152 | 160.7659 | 144.2889 | 0 | 0.08951036 | 0 | 0 | 0
13540 | 461543.5 | 2010-10-11 17:50 | 212.5122 | 4 | 41 | 0.4193014 | 4.199869 | 40.32719 | 39.52152 | 160.8083 | 144.2889 | -3.242493e-05 | 0.08951036 | 0 | 0 | 0
13541 | 461656.3 | 2010-10-11 17:52 | 325.3073 | 4 | 41 | 0.3690744 | 4.199869 | 40.33952 | 39.52152 | 160.8601 | 144.2889 | -3.242493e-05 | 0.08951036 | 0 | 0 | 0
13542 | 461793.5 | 2010-10-11 17:54 | 462.5551 | 4 | 41 | 0.3190281 | 4.200193 | 40.35262 | 39.52152 | 160.9151 | 144.2889 | 3.242493e-05 | 0.08951036 | 0 | 0 | 0
13543 | 461958.1 | 2010-10-11 17:57 | 627.0994 | 4 | 41 | 0.2689818 | 4.200031 | 40.36603 | 39.52152 | 160.9714 | 144.2889 | 0 | 0.08951036 | 0 | 0 | 0
13544 | 462158.1 | 2010-10-11 18:00 | 827.1587 | 4 | 41 | 0.2189355 | 4.199869 | 40.37956 | 39.52152 | 161.0282 | 144.2889 | -3.242493e-05 | 0.08951036 | 0 | 0 | 0
13545 | 462411.8 | 2010-10-11 18:04 | 1080.827 | 4 | 41 | 0.1688892 | 4.199869 | 40.39317 | 39.52152 | 161.0854 | 144.2889 | -3.242493e-05 | 0.08951036 | 0 | 0 | 0
13546 | 462763.5 | 2010-10-11 18:10 | 1432.557 | 4 | 41 | 0.1188429 | 4.199869 | 40.40711 | 39.52152 | 161.144 | 144.2889 | -3.242493e-05 | 0.08951036 | 0 | 0 | 0
13547 | 463337.6 | 2010-10-11 18:20 | 2006.671 | 4 | 41 | 0.06879663 | 4.199869 | 40.4217 | 39.52152 | 161.2052 | 144.2889 | -3.242493e-05 | 0.08951036 | 0 | 0 | 0
13548 | 463700.8 | 2010-10-11 18:26 | 2369.869 | 4 | 41 | 0.04982602 | 4.199869 | 40.42765 | 39.52152 | 161.2302 | 144.2889 | 0 | 0.08951036 | 0 | 0 | 0
13549 | 463730.9 | 2010-10-11 18:26 | 30.01514 | 5 | 41 | 0 | 4.191923 | 40.42765 | 39.52152 | 161.2302 | 144.2889 | -6.484985e-05 | 0.08951036 | 0 | 0 | 0
13550 | 463760.8 | 2010-10-11 18:27 | 60.01467 | 5 | 41 | 0 | 4.190788 | 40.42765 | 39.52152 | 161.2302 | 144.2889 | -3.252029e-05 | 0.08951036 | 0 | 0 | 0
13551 | 463761 | 2010-10-11 18:27 | 0.1873677 | 6 | 41 | 0.0008637619 | 4.190788 | 40.42765 | 39.52152 | 161.2302 | 144.2889 | 0 | 0.09268126 | 0 | 0 | 0
13552 | 463765.9 | 2010-10-11 18:27 | 5.015517 | 6 | 41 | 0.001586452 | 4.190788 | 40.42765 | 39.52152 | 161.2302 | 144.2889 | -6.494522e-05 | 0.09268126 | 0 | 0 | 0
13553 | 463795.9 | 2010-10-11 18:27 | 30.01542 | 7 | 41 | -1.099793 | 4.012734 | 40.42765 | 39.53069 | 161.2302 | 144.3259 | -0.0009405136 | 0.09268126 | 0 | 0 | 0
13554 | 463825.9 | 2010-10-11 18:28 | 60.03042 | 7 | 41 | -1.099613 | 3.98468 | 40.42765 | 39.53986 | 161.2302 | 144.3626 | -0.0005837918 | 0.09268126 | 0 | 0 | 0
13555 | 463855.9 | 2010-10-11 18:28 | 90.04814 | 7 | 41 | -1.099793 | 3.965221 | 40.42765 | 39.54903 | 161.2302 | 144.399 | -0.0004864693 | 0.09268126 | 0 | 0 | 0
13556 | 463885.9 | 2010-10-11 18:29 | 120.0607 | 7 | 41 | -1.099793 | 3.950627 | 40.42765 | 39.55819 | 161.2302 | 144.4353 | -0.0003567219 | 0.09268126 | 0 | 0 | 0
13557 | 463915.9 | 2010-10-11 18:29 | 150.0758 | 7 | 41 | -1.099793 | 3.938302 | 40.42765 | 39.56736 | 161.2302 | 144.4715 | -0.000291872 | 0.09268126 | 0 | 0 | 0
13558 | 463946 | 2010-10-11 18:30 | 180.0909 | 7 | 41 | -1.099613 | 3.927437 | 40.42765 | 39.57653 | 161.2302 | 144.5076 | -0.0002594948 | 0.09268126 | 0 | 0 | 0
13559 | 463976 | 2010-10-11 18:30 | 210.1079 | 7 | 41 | -1.099613 | 3.917383 | 40.42765 | 39.5857 | 161.2302 | 144.5435 | -0.0003242969 | 0.09268126 | 0 | 0 | 0
13560 | 464006 | 2010-10-11 18:31 | 240.1236 | 7 | 41 | -1.099793 | 3.907978 | 40.42765 | 39.59487 | 161.2302 | 144.5794 | -0.000291872 | 0.09268126 | 0 | 0 | 0
13561 | 464036 | 2010-10-11 18:31 | 270.1363 | 7 | 41 | -1.099974 | 3.899059 | 40.42765 | 39.60404 | 161.2302 | 144.6152 | -0.0002270222 | 0.09268126 | 0 | 0 | 0
13562 | 464066 | 2010-10-11 18:32 | 300.1515 | 7 | 41 | -1.099613 | 3.890302 | 40.42765 | 39.61321 | 161.2302 | 144.6509 | -0.0002270222 | 0.09268126 | 0 | 0 | 0
13563 | 464096 | 2010-10-11 18:32 | 330.1666 | 7 | 41 | -1.099793 | 3.88187 | 40.42765 | 39.62238 | 161.2302 | 144.6865 | -0.0001945972 | 0.09268126 | 0 | 0 | 0
13564 | 464126 | 2010-10-11 18:33 | 360.1819 | 7 | 41 | -1.099613 | 3.873276 | 40.42765 | 39.63155 | 161.2302 | 144.7221 | -0.0001945496 | 0.09268126 | 0 | 0 | 0
13565 | 464156.1 | 2010-10-11 18:33 | 390.1969 | 7 | 41 | -1.099793 | 3.865005 | 40.42765 | 39.64072 | 161.2302 | 144.7576 | -0.0002270222 | 0.09268126 | 0 | 0 | 0
13566 | 464186.1 | 2010-10-11 18:34 | 420.2122 | 7 | 41 | -1.099974 | 3.856735 | 40.42765 | 39.64989 | 161.2302 | 144.793 | -0.0002270222 | 0.09268126 | 0 | 0 | 0
13567 | 464216.1 | 2010-10-11 18:34 | 450.2272 | 7 | 41 | -1.099613 | 3.848951 | 40.42765 | 39.65905 | 161.2302 | 144.8283 | -0.0001945972 | 0.09268126 | 0 | 0 | 0
13568 | 464246.1 | 2010-10-11 18:35 | 480.2425 | 7 | 41 | -1.099613 | 3.841005 | 40.42765 | 39.66822 | 161.2302 | 144.8635 | -0.0002270222 | 0.09268126 | 0 | 0 | 0
13569 | 464276.1 | 2010-10-11 18:35 | 510.2575 | 7 | 41 | -1.099793 | 3.833221 | 40.42765 | 39.67739 | 161.2302 | 144.8987 | -0.0001945972 | 0.09268126 | 0 | 0 | 0
13570 | 464306.1 | 2010-10-11 18:36 | 540.2727 | 7 | 41 | -1.099793 | 3.8256 | 40.42765 | 39.68656 | 161.2302 | 144.9338 | -0.0001945972 | 0.09268126 | 0 | 0 | 0
13571 | 464336.2 | 2010-10-11 18:36 | 570.2878 | 7 | 41 | -1.099613 | 3.818141 | 40.42765 | 39.69573 | 161.2302 | 144.9689 | -0.0001621246 | 0.09268126 | 0 | 0 | 0
13572 | 464366.2 | 2010-10-11 18:37 | 600.303 | 7 | 41 | -1.099974 | 3.810519 | 40.42765 | 39.7049 | 161.2302 | 145.0039 | -0.0001945972 | 0.09268126 | 0 | 0 | 0
13573 | 464396.2 | 2010-10-11 18:37 | 630.3181 | 7 | 41 | -1.099613 | 3.803546 | 40.42765 | 39.71407 | 161.2302 | 145.0388 | -0.0001621246 | 0.09268126 | 0 | 0 | 0
13574 | 464426.2 | 2010-10-11 18:38 | 660.3333 | 7 | 41 | -1.099793 | 3.796249 | 40.42765 | 39.72324 | 161.2302 | 145.0736 | -0.0001945972 | 0.09268126 | 0 | 0 | 0
13575 | 464456.2 | 2010-10-11 18:38 | 690.3484 | 7 | 41 | -1.099613 | 3.789438 | 40.42765 | 39.73241 | 161.2302 | 145.1084 | -0.0001621723 | 0.09268126 | 0 | 0 | 0
13576 | 464486.2 | 2010-10-11 18:39 | 720.3641 | 7 | 41 | -1.099793 | 3.782627 | 40.42765 | 39.74158 | 161.2302 | 145.1431 | -0.0001621246 | 0.09268126 | 0 | 0 | 0
13577 | 464516.2 | 2010-10-11 18:39 | 750.3787 | 7 | 41 | -1.099974 | 3.775978 | 40.42765 | 39.75075 | 161.2302 | 145.1777 | -0.0001621723 | 0.09268126 | 0 | 0 | 0
13578 | 464546.3 | 2010-10-11 18:40 | 780.3939 | 7 | 41 | -1.099793 | 3.76933 | 40.42765 | 39.75992 | 161.2302 | 145.2123 | -0.0001945972 | 0.09268126 | 0 | 0 | 0
13579 | 464576.3 | 2010-10-11 18:40 | 810.411 | 7 | 41 | -1.099793 | 3.763168 | 40.42765 | 39.76909 | 161.2302 | 145.2469 | -0.0001621723 | 0.09268126 | 0 | 0 | 0
13580 | 464606.3 | 2010-10-11 18:41 | 840.4243 | 7 | 41 | -1.099793 | 3.756681 | 40.42765 | 39.77825 | 161.2302 | 145.2813 | -0.0001945972 | 0.09268126 | 0 | 0 | 0
13581 | 464636.3 | 2010-10-11 18:41 | 870.4393 | 7 | 41 | -1.099793 | 3.750681 | 40.42765 | 39.78742 | 161.2302 | 145.3158 | -0.0001621723 | 0.09268126 | 0 | 0 | 0
13582 | 464666.3 | 2010-10-11 18:42 | 900.4545 | 7 | 41 | -1.099613 | 3.744843 | 40.42765 | 39.79659 | 161.2302 | 145.3501 | -0.0001297474 | 0.09268126 | 0 | 0 | 0
13583 | 464696.3 | 2010-10-11 18:42 | 930.4696 | 7 | 41 | -1.099793 | 3.738681 | 40.42765 | 39.80576 | 161.2302 | 145.3844 | -0.0001621723 | 0.09268126 | 0 | 0 | 0
13584 | 464726.3 | 2010-10-11 18:43 | 960.4848 | 7 | 41 | -1.099793 | 3.733006 | 40.42765 | 39.81493 | 161.2302 | 145.4187 | -0.0001945972 | 0.09268126 | 0 | 0 | 0
13585 | 464756.4 | 2010-10-11 18:43 | 990.5 | 7 | 41 | -1.099793 | 3.72733 | 40.42765 | 39.8241 | 161.2302 | 145.4529 | -0.0001621246 | 0.09268126 | 0 | 0 | 0
13586 | 464786.4 | 2010-10-11 18:44 | 1020.515 | 7 | 41 | -1.099974 | 3.721816 | 40.42765 | 39.83327 | 161.2302 | 145.487 | -0.0001621723 | 0.09268126 | 0 | 0 | 0
13587 | 464816.4 | 2010-10-11 18:44 | 1050.53 | 7 | 41 | -1.099793 | 3.716303 | 40.42765 | 39.84244 | 161.2302 | 145.5211 | -9.732247e-05 | 0.09268126 | 0 | 0 | 0
13588 | 464846.4 | 2010-10-11 18:45 | 1080.545 | 7 | 41 | -1.099613 | 3.710952 | 40.42765 | 39.85161 | 161.2302 | 145.5552 | -9.727478e-05 | 0.09268126 | 0 | 0 | 0
13589 | 464876.4 | 2010-10-11 18:45 | 1110.561 | 7 | 41 | -1.099793 | 3.705438 | 40.42765 | 39.86078 | 161.2302 | 145.5892 | -0.0001296997 | 0.09268126 | 0 | 0 | 0
13590 | 464906.4 | 2010-10-11 18:46 | 1140.576 | 7 | 41 | -1.099793 | 3.700249 | 40.42765 | 39.86995 | 161.2302 | 145.6231 | -0.0001296997 | 0.09268126 | 0 | 0 | 0
13591 | 464936.5 | 2010-10-11 18:46 | 1170.591 | 7 | 41 | -1.099793 | 3.694898 | 40.42765 | 39.87912 | 161.2302 | 145.6571 | -0.0001621246 | 0.09268126 | 0 | 0 | 0
13592 | 464966.5 | 2010-10-11 18:47 | 1200.606 | 7 | 41 | -1.099793 | 3.689871 | 40.42765 | 39.88828 | 161.2302 | 145.6909 | -0.0001296997 | 0.09268126 | 0 | 0 | 0
13593 | 464996.5 | 2010-10-11 18:47 | 1230.621 | 7 | 41 | -1.099613 | 3.685006 | 40.42765 | 39.89745 | 161.2302 | 145.7247 | -9.727478e-05 | 0.09268126 | 0 | 0 | 0
13594 | 465026.5 | 2010-10-11 18:48 | 1260.636 | 7 | 41 | -1.099793 | 3.679816 | 40.42765 | 39.90662 | 161.2302 | 145.7585 | -9.732247e-05 | 0.09268126 | 0 | 0 | 0
13595 | 465056.5 | 2010-10-11 18:48 | 1290.651 | 7 | 41 | -1.099793 | 3.674952 | 40.42765 | 39.91579 | 161.2302 | 145.7922 | -0.0001297474 | 0.09268126 | 0 | 0 | 0
13596 | 465086.5 | 2010-10-11 18:49 | 1320.667 | 7 | 41 | -1.099793 | 3.670087 | 40.42765 | 39.92496 | 161.2302 | 145.8259 | -9.727478e-05 | 0.09268126 | 0 | 0 | 0
13597 | 465116.5 | 2010-10-11 18:49 | 1350.682 | 7 | 41 | -1.099613 | 3.665384 | 40.42765 | 39.93413 | 161.2302 | 145.8595 | -6.489754e-05 | 0.09268126 | 0 | 0 | 0
13598 | 465146.6 | 2010-10-11 18:50 | 1380.697 | 7 | 41 | -1.099613 | 3.660519 | 40.42765 | 39.9433 | 161.2302 | 145.8931 | -9.727478e-05 | 0.09268126 | 0 | 0 | 0
13599 | 465176.6 | 2010-10-11 18:50 | 1410.714 | 7 | 41 | -1.099793 | 3.655654 | 40.42765 | 39.95247 | 161.2302 | 145.9266 | -0.0001621723 | 0.09268126 | 0 | 0 | 0
13600 | 465206.6 | 2010-10-11 18:51 | 1440.727 | 7 | 41 | -1.099793 | 3.650952 | 40.42765 | 39.96164 | 161.2302 | 145.9601 | -0.0001297474 | 0.09268126 | 0 | 0 | 0
13601 | 465236.6 | 2010-10-11 18:51 | 1470.742 | 7 | 41 | -1.099974 | 3.646411 | 40.42765 | 39.97081 | 161.2302 | 145.9936 | -9.727478e-05 | 0.09268126 | 0 | 0 | 0
13602 | 465266.6 | 2010-10-11 18:52 | 1500.758 | 7 | 41 | -1.099613 | 3.642033 | 40.42765 | 39.97998 | 161.2302 | 146.027 | -9.727478e-05 | 0.09268126 | 0 | 0 | 0
13603 | 465296.6 | 2010-10-11 18:52 | 1530.773 | 7 | 41 | -1.099613 | 3.637655 | 40.42765 | 39.98914 | 161.2302 | 146.0604 | -9.727478e-05 | 0.09268126 | 0 | 0 | 0
13604 | 465326.7 | 2010-10-11 18:53 | 1560.788 | 7 | 41 | -1.099793 | 3.633114 | 40.42765 | 39.99831 | 161.2302 | 146.0937 | -0.0001297474 | 0.09268126 | 0 | 0 | 0
13605 | 465356.7 | 2010-10-11 18:53 | 1590.803 | 7 | 41 | -1.099793 | 3.628898 | 40.42765 | 40.00748 | 161.2302 | 146.127 | -9.732247e-05 | 0.09268126 | 0 | 0 | 0
13606 | 465386.7 | 2010-10-11 18:54 | 1620.818 | 7 | 41 | -1.099793 | 3.624844 | 40.42765 | 40.01665 | 161.2302 | 146.1603 | -9.732247e-05 | 0.09268126 | 0 | 0 | 0
13607 | 465416.7 | 2010-10-11 18:54 | 1650.833 | 7 | 41 | -1.099793 | 3.62079 | 40.42765 | 40.02582 | 161.2302 | 146.1935 | -0.0001297474 | 0.09268126 | 0 | 0 | 0
13608 | 465446.7 | 2010-10-11 18:55 | 1680.849 | 7 | 41 | -1.099793 | 3.616898 | 40.42765 | 40.03499 | 161.2302 | 146.2267 | -6.484985e-05 | 0.09268126 | 0 | 0 | 0
13609 | 465476.7 | 2010-10-11 18:55 | 1710.864 | 7 | 41 | -1.099793 | 3.612844 | 40.42765 | 40.04416 | 161.2302 | 146.2598 | -0.0001621723 | 0.09268126 | 0 | 0 | 0
13610 | 465506.7 | 2010-10-11 18:56 | 1740.879 | 7 | 41 | -1.099974 | 3.609276 | 40.42765 | 40.05333 | 161.2302 | 146.2929 | -9.732247e-05 | 0.09268126 | 0 | 0 | 0
13611 | 465536.8 | 2010-10-11 18:56 | 1770.894 | 7 | 41 | -1.099793 | 3.605546 | 40.42765 | 40.0625 | 161.2302 | 146.326 | -9.727478e-05 | 0.09268126 | 0 | 0 | 0
13612 | 465566.8 | 2010-10-11 18:57 | 1800.909 | 7 | 41 | -1.099974 | 3.601979 | 40.42765 | 40.07167 | 161.2302 | 146.359 | -9.732247e-05 | 0.09268126 | 0 | 0 | 0
13613 | 465596.8 | 2010-10-11 18:57 | 1830.924 | 7 | 41 | -1.099793 | 3.598411 | 40.42765 | 40.08084 | 161.2302 | 146.392 | -9.727478e-05 | 0.09268126 | 0 | 0 | 0
13614 | 465626.8 | 2010-10-11 18:58 | 1860.939 | 7 | 41 | -1.099793 | 3.594844 | 40.42765 | 40.09001 | 161.2302 | 146.425 | -0.0001296997 | 0.09268126 | 0 | 0 | 0
13615 | 465656.8 | 2010-10-11 18:58 | 1890.954 | 7 | 41 | -1.099793 | 3.591438 | 40.42765 | 40.09917 | 161.2302 | 146.458 | -9.732247e-05 | 0.09268126 | 0 | 0 | 0
13616 | 465686.8 | 2010-10-11 18:59 | 1920.97 | 7 | 41 | -1.099793 | 3.588195 | 40.42765 | 40.10834 | 161.2302 | 146.4909 | -6.489754e-05 | 0.09268126 | 0 | 0 | 0
13617 | 465716.8 | 2010-10-11 18:59 | 1950.985 | 7 | 41 | -1.099613 | 3.584952 | 40.42765 | 40.11751 | 161.2302 | 146.5238 | -9.732247e-05 | 0.09268126 | 0 | 0 | 0
13618 | 465746.9 | 2010-10-11 19:00 | 1981 | 7 | 41 | -1.099974 | 3.581709 | 40.42765 | 40.12668 | 161.2302 | 146.5566 | -9.727478e-05 | 0.09268126 | 0 | 0 | 0
13619 | 465776.9 | 2010-10-11 19:00 | 2011.018 | 7 | 41 | -1.099974 | 3.578465 | 40.42765 | 40.13585 | 161.2302 | 146.5895 | -0.0001297474 | 0.09268126 | 0 | 0 | 0
13620 | 465806.9 | 2010-10-11 19:01 | 2041.03 | 7 | 41 | -1.099974 | 3.575384 | 40.42765 | 40.14502 | 161.2302 | 146.6222 | -0.0001297474 | 0.09268126 | 0 | 0 | 0
13621 | 465836.9 | 2010-10-11 19:01 | 2071.045 | 7 | 41 | -1.099793 | 3.572465 | 40.42765 | 40.15419 | 161.2302 | 146.655 | -6.484985e-05 | 0.09268126 | 0 | 0 | 0
13622 | 465866.9 | 2010-10-11 19:02 | 2101.061 | 7 | 41 | -1.099613 | 3.569546 | 40.42765 | 40.16336 | 161.2302 | 146.6878 | -3.247261e-05 | 0.09268126 | 0 | 0 | 0
13623 | 465896.9 | 2010-10-11 19:02 | 2131.076 | 7 | 41 | -1.099793 | 3.566303 | 40.42765 | 40.17253 | 161.2302 | 146.7205 | -9.732247e-05 | 0.09268126 | 0 | 0 | 0
13624 | 465927 | 2010-10-11 19:03 | 2161.093 | 7 | 41 | -1.099613 | 3.563384 | 40.42765 | 40.1817 | 161.2302 | 146.7532 | -6.489754e-05 | 0.09268126 | 0 | 0 | 0
13625 | 465957 | 2010-10-11 19:03 | 2191.106 | 7 | 41 | -1.100155 | 3.559979 | 40.42765 | 40.19087 | 161.2302 | 146.7858 | -9.732247e-05 | 0.09268126 | 0 | 0 | 0
13626 | 465987 | 2010-10-11 19:04 | 2221.121 | 7 | 41 | -1.099613 | 3.556898 | 40.42765 | 40.20004 | 161.2302 | 146.8184 | -6.489754e-05 | 0.09268126 | 0 | 0 | 0
13627 | 466017 | 2010-10-11 19:04 | 2251.136 | 7 | 41 | -1.099974 | 3.553655 | 40.42765 | 40.2092 | 161.2302 | 146.851 | -9.732247e-05 | 0.09268126 | 0 | 0 | 0
13628 | 466047 | 2010-10-11 19:05 | 2281.151 | 7 | 41 | -1.099974 | 3.550736 | 40.42765 | 40.21837 | 161.2302 | 146.8836 | -6.489754e-05 | 0.09268126 | 0 | 0 | 0
13629 | 466077 | 2010-10-11 19:05 | 2311.167 | 7 | 41 | -1.099974 | 3.54733 | 40.42765 | 40.22754 | 161.2302 | 146.9162 | -0.0001297474 | 0.09268126 | 0 | 0 | 0
13630 | 466107 | 2010-10-11 19:06 | 2341.182 | 7 | 41 | -1.099793 | 3.544087 | 40.42765 | 40.23671 | 161.2302 | 146.9487 | -9.727478e-05 | 0.09268126 | 0 | 0 | 0
13631 | 466137.1 | 2010-10-11 19:06 | 2371.197 | 7 | 41 | -1.099613 | 3.541006 | 40.42765 | 40.24588 | 161.2302 | 146.9812 | -6.484985e-05 | 0.09268126 | 0 | 0 | 0
13632 | 466167.1 | 2010-10-11 19:07 | 2401.212 | 7 | 41 | -1.099793 | 3.537601 | 40.42765 | 40.25505 | 161.2302 | 147.0136 | -9.727478e-05 | 0.09268126 | 0 | 0 | 0
13633 | 466197.1 | 2010-10-11 19:07 | 2431.227 | 7 | 41 | -1.099793 | 3.534195 | 40.42765 | 40.26422 | 161.2302 | 147.046 | -6.489754e-05 | 0.09268126 | 0 | 0 | 0
13634 | 466227.1 | 2010-10-11 19:08 | 2461.242 | 7 | 41 | -1.099793 | 3.53079 | 40.42765 | 40.27339 | 161.2302 | 147.0784 | -3.242493e-05 | 0.09268126 | 0 | 0 | 0
13635 | 466257.1 | 2010-10-11 19:08 | 2491.257 | 7 | 41 | -1.099613 | 3.52706 | 40.42765 | 40.28256 | 161.2302 | 147.1108 | -0.0001621246 | 0.09268126 | 0 | 0 | 0
13636 | 466287.1 | 2010-10-11 19:09 | 2521.273 | 7 | 41 | -1.099974 | 3.523493 | 40.42765 | 40.29173 | 161.2302 | 147.1431 | -9.732247e-05 | 0.09268126 | 0 | 0 | 0
13637 | 466317.2 | 2010-10-11 19:09 | 2551.288 | 7 | 41 | -1.099793 | 3.519601 | 40.42765 | 40.3009 | 161.2302 | 147.1754 | -0.0001297474 | 0.09268126 | 0 | 0 | 0
13638 | 466347.2 | 2010-10-11 19:10 | 2581.303 | 7 | 41 | -1.099432 | 3.515871 | 40.42765 | 40.31007 | 161.2302 | 147.2076 | -9.727478e-05 | 0.09268126 | 0 | 0 | 0
13639 | 466377.2 | 2010-10-11 19:10 | 2611.32 | 7 | 41 | -1.099613 | 3.511655 | 40.42765 | 40.31924 | 161.2302 | 147.2399 | -9.727478e-05 | 0.09268126 | 0 | 0 | 0
13640 | 466407.2 | 2010-10-11 19:11 | 2641.333 | 7 | 41 | -1.099793 | 3.507114 | 40.42765 | 40.3284 | 161.2302 | 147.272 | -0.0001297474 | 0.09268126 | 0 | 0 | 0
13641 | 466437.2 | 2010-10-11 19:11 | 2671.348 | 7 | 41 | -1.099793 | 3.502736 | 40.42765 | 40.33757 | 161.2302 | 147.3042 | -0.0001297474 | 0.09268126 | 0 | 0 | 0
13642 | 466467.2 | 2010-10-11 19:12 | 2701.364 | 7 | 41 | -1.099974 | 3.497709 | 40.42765 | 40.34674 | 161.2302 | 147.3363 | -0.0001297474 | 0.09268126 | 0 | 0 | 0
13643 | 466497.2 | 2010-10-11 19:12 | 2731.379 | 7 | 41 | -1.099793 | 3.492682 | 40.42765 | 40.35591 | 161.2302 | 147.3683 | -0.0001296997 | 0.09268126 | 0 | 0 | 0
13644 | 466527.3 | 2010-10-11 19:13 | 2761.394 | 7 | 41 | -1.099793 | 3.48652 | 40.42765 | 40.36508 | 161.2302 | 147.4003 | -0.0001945972 | 0.09268126 | 0 | 0 | 0
13645 | 466557.3 | 2010-10-11 19:13 | 2791.409 | 7 | 41 | -1.099793 | 3.480196 | 40.42765 | 40.37425 | 161.2302 | 147.4323 | -0.0001945972 | 0.09268126 | 0 | 0 | 0
13646 | 466587.3 | 2010-10-11 19:14 | 2821.424 | 7 | 41 | -1.099613 | 3.47306 | 40.42765 | 40.38342 | 161.2302 | 147.4641 | -0.0002270222 | 0.09268126 | 0 | 0 | 0
13647 | 466617.3 | 2010-10-11 19:14 | 2851.439 | 7 | 41 | -1.099613 | 3.465276 | 40.42765 | 40.39259 | 161.2302 | 147.496 | -0.0001621723 | 0.09268126 | 0 | 0 | 0
13648 | 466647.3 | 2010-10-11 19:15 | 2881.454 | 7 | 41 | -1.099793 | 3.455871 | 40.42765 | 40.40176 | 161.2302 | 147.5277 | -0.0002594948 | 0.09268126 | 0 | 0 | 0
13649 | 466677.3 | 2010-10-11 19:15 | 2911.47 | 7 | 41 | -1.099613 | 3.445168 | 40.42765 | 40.41093 | 161.2302 | 147.5593 | -0.0003243446 | 0.09268126 | 0 | 0 | 0
13650 | 466707.3 | 2010-10-11 19:16 | 2941.485 | 7 | 41 | -1.099793 | 3.432358 | 40.42765 | 40.4201 | 161.2302 | 147.5909 | -0.0003891945 | 0.09268126 | 0 | 0 | 0
13651 | 466737.4 | 2010-10-11 19:16 | 2971.5 | 7 | 41 | -1.099613 | 3.416952 | 40.42765 | 40.42927 | 161.2302 | 147.6223 | -0.0004540443 | 0.09268126 | 0 | 0 | 0
13652 | 466767.4 | 2010-10-11 19:17 | 3001.515 | 7 | 41 | -1.099793 | 3.397817 | 40.42765 | 40.43844 | 161.2302 | 147.6535 | -0.0005837918 | 0.09268126 | 0 | 0 | 0
13653 | 466797.4 | 2010-10-11 19:17 | 3031.53 | 7 | 41 | -1.099613 | 3.373169 | 40.42765 | 40.4476 | 161.2302 | 147.6846 | -0.0007135391 | 0.09268126 | 0 | 0 | 0
13654 | 466827.4 | 2010-10-11 19:18 | 3061.545 | 7 | 41 | -1.099613 | 3.34025 | 40.42765 | 40.45677 | 161.2302 | 147.7153 | -0.0009729385 | 0.09268126 | 0 | 0 | 0
13655 | 466857.4 | 2010-10-11 19:18 | 3091.56 | 7 | 41 | -1.099974 | 3.295331 | 40.42765 | 40.46594 | 161.2302 | 147.7458 | -0.001362181 | 0.09268126 | 0 | 0 | 0
13656 | 466887.4 | 2010-10-11 19:19 | 3121.576 | 7 | 41 | -1.099974 | 3.230791 | 40.42765 | 40.47511 | 161.2302 | 147.7757 | -0.002043199 | 0.09268126 | 0 | 0 | 0
13657 | 466917.5 | 2010-10-11 19:19 | 3151.591 | 7 | 41 | -1.099793 | 3.134791 | 40.42765 | 40.48428 | 161.2302 | 147.8049 | -0.003081036 | 0.09268126 | 0 | 0 | 0
13658 | 466947.5 | 2010-10-11 19:20 | 3181.606 | 7 | 41 | -1.099793 | 2.976197 | 40.42765 | 40.49345 | 161.2302 | 147.833 | -0.005545902 | 0.09268126 | 0 | 0 | 0
13659 | 466968.5 | 2010-10-11 19:20 | 3202.606 | 7 | 41 | -1.099974 | 2.775603 | 40.42765 | 40.49987 | 161.2302 | 147.8515 | -0.009178353 | 0.09268126 | 0 | 0 | 0
13660 | 466974.6 | 2010-10-11 19:20 | 3208.746 | 7 | 41 | -1.099793 | 2.699711 | 40.42765 | 40.50174 | 161.2302 | 147.8567 | -0.01002164 | 0.09268126 | 0 | 0 | 0
13661 | 467034.6 | 2010-10-11 19:21 | 60.01463 | 8 | 41 | 0 | 3.38825 | 40.42765 | 40.50174 | 161.2302 | 147.8567 | 0.001167584 | 0.09268126 | 0 | 0 | 0
13662 | 467034.8 | 2010-10-11 19:21 | 0.203033 | 9 | 41 | 0.0008637619 | 3.388574 | 40.42765 | 40.50174 | 161.2302 | 147.8567 | 0 | 0.08869663 | 0 | 0 | 0
13663 | 467039.6 | 2010-10-11 19:21 | 5.01543 | 9 | 41 | 0.001586452 | 3.396358 | 40.42766 | 40.50174 | 161.2302 | 147.8567 | 0.001070261 | 0.08869663 | 0 | 0 | 0
13664 | 467069.7 | 2010-10-11 19:22 | 30.01511 | 1 | 42 | 0 | 3.427655 | 40.42766 | 40.50174 | 161.2302 | 147.8567 | 0.0006810665 | 0.08869663 | 0 | 0 | 0
13665 | 467099.7 | 2010-10-11 19:22 | 60.03024 | 1 | 42 | 0 | 3.448736 | 40.42766 | 40.50174 | 161.2302 | 147.8567 | 0.0004865169 | 0.08869663 | 0 | 0 | 0
13666 | 467129.7 | 2010-10-11 19:23 | 90.04552 | 1 | 42 | 0 | 3.464303 | 40.42766 | 40.50174 | 161.2302 | 147.8567 | 0.0003567219 | 0.08869663 | 0 | 0 | 0
13667 | 467159.7 | 2010-10-11 19:23 | 120.0139 | 1 | 42 | 0 | 3.476466 | 40.42766 | 40.50174 | 161.2302 | 147.8567 | 0.0002594471 | 0.08869663 | 0 | 0 | 0
13668 | 467189.7 | 2010-10-11 19:24 | 30.01528 | 2 | 42 | 0.5499276 | 3.628898 | 40.43224 | 40.50174 | 161.2467 | 147.8567 | 0.001427031 | 0.08869663 | 0 | 0 | 0
13669 | 467219.7 | 2010-10-11 19:24 | 60.03029 | 2 | 42 | 0.5497469 | 3.671546 | 40.43682 | 40.50174 | 161.2635 | 147.8567 | 0.0009405136 | 0.08869663 | 0 | 0 | 0
13670 | 467249.7 | 2010-10-11 19:25 | 90.04545 | 2 | 42 | 0.5497469 | 3.702033 | 40.44141 | 40.50174 | 161.2804 | 147.8567 | 0.0006486416 | 0.08869663 | 0 | 0 | 0
13671 | 467279.7 | 2010-10-11 19:25 | 120.0606 | 2 | 42 | 0.5497469 | 3.726357 | 40.44599 | 40.50174 | 161.2974 | 147.8567 | 0.0005837918 | 0.08869663 | 0 | 0 | 0
13672 | 467309.8 | 2010-10-11 19:26 | 150.0758 | 2 | 42 | 0.5497469 | 3.745492 | 40.45058 | 40.50174 | 161.3145 | 147.8567 | 0.0004864693 | 0.08869663 | 0 | 0 | 0
13673 | 467339.8 | 2010-10-11 19:26 | 180.0909 | 2 | 42 | 0.5499276 | 3.760735 | 40.45516 | 40.50174 | 161.3317 | 147.8567 | 0.0003567696 | 0.08869663 | 0 | 0 | 0
13674 | 467369.8 | 2010-10-11 19:27 | 210.1061 | 2 | 42 | 0.5497469 | 3.770951 | 40.45975 | 40.50174 | 161.349 | 147.8567 | 0.0002270222 | 0.08869663 | 0 | 0 | 0
13675 | 467399.8 | 2010-10-11 19:27 | 240.1231 | 2 | 42 | 0.5499276 | 3.777276 | 40.46433 | 40.50174 | 161.3663 | 147.8567 | 0.0001296997 | 0.08869663 | 0 | 0 | 0
13676 | 467429.8 | 2010-10-11 19:28 | 270.1365 | 2 | 42 | 0.5497469 | 3.781654 | 40.46892 | 40.50174 | 161.3836 | 147.8567 | 9.732247e-05 | 0.08869663 | 0 | 0 | 0
13677 | 467459.8 | 2010-10-11 19:28 | 300.1515 | 2 | 42 | 0.5497469 | 3.785546 | 40.4735 | 40.50174 | 161.401 | 147.8567 | 9.727478e-05 | 0.08869663 | 0 | 0 | 0
13678 | 467489.9 | 2010-10-11 19:29 | 330.1666 | 2 | 42 | 0.5499276 | 3.789438 | 40.47809 | 40.50174 | 161.4184 | 147.8567 | 0.0001296997 | 0.08869663 | 0 | 0 | 0
13679 | 467519.9 | 2010-10-11 19:29 | 360.1819 | 2 | 42 | 0.5499276 | 3.793168 | 40.48267 | 40.50174 | 161.4357 | 147.8567 | 0.0001621723 | 0.08869663 | 0 | 0 | 0
13680 | 467549.9 | 2010-10-11 19:30 | 390.1969 | 2 | 42 | 0.5497469 | 3.796411 | 40.48725 | 40.50174 | 161.4531 | 147.8567 | 6.484985e-05 | 0.08869663 | 0 | 0 | 0
13681 | 467579.9 | 2010-10-11 19:30 | 420.2122 | 2 | 42 | 0.5497469 | 3.799978 | 40.49184 | 40.50174 | 161.4705 | 147.8567 | 9.727478e-05 | 0.08869663 | 0 | 0 | 0
13682 | 467609.9 | 2010-10-11 19:31 | 450.2273 | 2 | 42 | 0.5499276 | 3.803546 | 40.49642 | 40.50174 | 161.488 | 147.8567 | 9.732247e-05 | 0.08869663 | 0 | 0 | 0
13683 | 467639.9 | 2010-10-11 19:31 | 480.2424 | 2 | 42 | 0.5497469 | 3.806627 | 40.50101 | 40.50174 | 161.5054 | 147.8567 | 9.732247e-05 | 0.08869663 | 0 | 0 | 0
13684 | 467669.9 | 2010-10-11 19:32 | 510.2576 | 2 | 42 | 0.5497469 | 3.810032 | 40.50559 | 40.50174 | 161.5229 | 147.8567 | 3.242493e-05 | 0.08869663 | 0 | 0 | 0
13685 | 467700 | 2010-10-11 19:32 | 540.2727 | 2 | 42 | 0.5499276 | 3.813438 | 40.51018 | 40.50174 | 161.5404 | 147.8567 | 9.727478e-05 | 0.08869663 | 0 | 0 | 0
13686 | 467730 | 2010-10-11 19:33 | 570.288 | 2 | 42 | 0.5497469 | 3.816681 | 40.51476 | 40.50174 | 161.5578 | 147.8567 | 9.727478e-05 | 0.08869663 | 0 | 0 | 0
13687 | 467760 | 2010-10-11 19:33 | 600.303 | 2 | 42 | 0.5499276 | 3.819924 | 40.51935 | 40.50174 | 161.5754 | 147.8567 | 9.727478e-05 | 0.08869663 | 0 | 0 | 0
13688 | 467790 | 2010-10-11 19:34 | 630.3183 | 2 | 42 | 0.5499276 | 3.823005 | 40.52393 | 40.50174 | 161.5929 | 147.8567 | 6.484985e-05 | 0.08869663 | 0 | 0 | 0
13689 | 467820 | 2010-10-11 19:34 | 660.3333 | 2 | 42 | 0.5497469 | 3.826086 | 40.52852 | 40.50174 | 161.6104 | 147.8567 | 3.242493e-05 | 0.08869663 | 0 | 0 | 0
13690 | 467850 | 2010-10-11 19:35 | 690.3485 | 2 | 42 | 0.5497469 | 3.829492 | 40.5331 | 40.50174 | 161.628 | 147.8567 | 9.732247e-05 | 0.08869663 | 0 | 0 | 0
13691 | 467880.1 | 2010-10-11 19:35 | 720.3636 | 2 | 42 | 0.5499276 | 3.832735 | 40.53768 | 40.50174 | 161.6455 | 147.8567 | 9.732247e-05 | 0.08869663 | 0 | 0 | 0
13692 | 467910.1 | 2010-10-11 19:36 | 750.3788 | 2 | 42 | 0.5499276 | 3.835978 | 40.54227 | 40.50174 | 161.6631 | 147.8567 | 9.732247e-05 | 0.08869663 | 0 | 0 | 0
13693 | 467940.1 | 2010-10-11 19:36 | 780.3939 | 2 | 42 | 0.5497469 | 3.839221 | 40.54685 | 40.50174 | 161.6807 | 147.8567 | 6.484985e-05 | 0.08869663 | 0 | 0 | 0
13694 | 467970.1 | 2010-10-11 19:37 | 810.4092 | 2 | 42 | 0.5499276 | 3.842789 | 40.55144 | 40.50174 | 161.6983 | 147.8567 | 9.727478e-05 | 0.08869663 | 0 | 0 | 0
13695 | 468000.1 | 2010-10-11 19:37 | 840.4262 | 2 | 42 | 0.5499276 | 3.846195 | 40.55602 | 40.50174 | 161.7159 | 147.8567 | 9.732247e-05 | 0.08869663 | 0 | 0 | 0
13696 | 468030.1 | 2010-10-11 19:38 | 870.4394 | 2 | 42 | 0.5497469 | 3.849438 | 40.56061 | 40.50174 | 161.7336 | 147.8567 | 6.489754e-05 | 0.08869663 | 0 | 0 | 0
13697 | 468060.1 | 2010-10-11 19:38 | 900.4545 | 2 | 42 | 0.5497469 | 3.852681 | 40.56519 | 40.50174 | 161.7512 | 147.8567 | 6.489754e-05 | 0.08869663 | 0 | 0 | 0
13698 | 468090.2 | 2010-10-11 19:39 | 930.4696 | 2 | 42 | 0.5501083 | 3.856411 | 40.56978 | 40.50174 | 161.7689 | 147.8567 | 0.0001296997 | 0.08869663 | 0 | 0 | 0
13699 | 468120.2 | 2010-10-11 19:39 | 960.4848 | 2 | 42 | 0.5497469 | 3.859329 | 40.57436 | 40.50174 | 161.7866 | 147.8567 | 9.727478e-05 | 0.08869663 | 0 | 0 | 0
13700 | 468150.2 | 2010-10-11 19:40 | 990.5001 | 2 | 42 | 0.5497469 | 3.862573 | 40.57895 | 40.50174 | 161.8043 | 147.8567 | 0.0001296997 | 0.08869663 | 0 | 0 | 0
13701 | 468180.2 | 2010-10-11 19:40 | 1020.515 | 2 | 42 | 0.5497469 | 3.865492 | 40.58353 | 40.50174 | 161.822 | 147.8567 | 9.727478e-05 | 0.08869663 | 0 | 0 | 0
13702 | 468210.2 | 2010-10-11 19:41 | 1050.53 | 2 | 42 | 0.5497469 | 3.868411 | 40.58812 | 40.50174 | 161.8397 | 147.8567 | 6.484985e-05 | 0.08869663 | 0 | 0 | 0
13703 | 468240.2 | 2010-10-11 19:41 | 1080.546 | 2 | 42 | 0.5499276 | 3.871492 | 40.5927 | 40.50174 | 161.8575 | 147.8567 | 9.732247e-05 | 0.08869663 | 0 | 0 | 0
13704 | 468270.2 | 2010-10-11 19:42 | 1110.561 | 2 | 42 | 0.5499276 | 3.874248 | 40.59728 | 40.50174 | 161.8752 | 147.8567 | 0.0001296997 | 0.08869663 | 0 | 0 | 0
13705 | 468300.3 | 2010-10-11 19:42 | 1140.576 | 2 | 42 | 0.5497469 | 3.876681 | 40.60187 | 40.50174 | 161.893 | 147.8567 | 6.489754e-05 | 0.08869663 | 0 | 0 | 0
13706 | 468330.3 | 2010-10-11 19:43 | 1170.591 | 2 | 42 | 0.5499276 | 3.879275 | 40.60645 | 40.50174 | 161.9108 | 147.8567 | 6.484985e-05 | 0.08869663 | 0 | 0 | 0
13707 | 468360.3 | 2010-10-11 19:43 | 1200.606 | 2 | 42 | 0.5499276 | 3.881708 | 40.61104 | 40.50174 | 161.9286 | 147.8567 | 9.732247e-05 | 0.08869663 | 0 | 0 | 0
13708 | 468390.3 | 2010-10-11 19:44 | 1230.621 | 2 | 42 | 0.5499276 | 3.883816 | 40.61562 | 40.50174 | 161.9464 | 147.8567 | 6.489754e-05 | 0.08869663 | 0 | 0 | 0
13709 | 468420.3 | 2010-10-11 19:44 | 1260.637 | 2 | 42 | 0.5497469 | 3.885924 | 40.62021 | 40.50174 | 161.9642 | 147.8567 | 6.489754e-05 | 0.08869663 | 0 | 0 | 0
13710 | 468450.3 | 2010-10-11 19:45 | 1290.651 | 2 | 42 | 0.5501083 | 3.888032 | 40.62479 | 40.50174 | 161.982 | 147.8567 | 6.489754e-05 | 0.08869663 | 0 | 0 | 0
13711 | 468480.4 | 2010-10-11 19:45 | 1320.669 | 2 | 42 | 0.5497469 | 3.889492 | 40.62938 | 40.50174 | 161.9998 | 147.8567 | 0 | 0.08869663 | 0 | 0 | 0
13712 | 468510.4 | 2010-10-11 19:46 | 1350.682 | 2 | 42 | 0.5499276 | 3.891275 | 40.63396 | 40.50174 | 162.0177 | 147.8567 | 3.242493e-05 | 0.08869663 | 0 | 0 | 0
13713 | 468540.4 | 2010-10-11 19:46 | 1380.697 | 2 | 42 | 0.5497469 | 3.892735 | 40.63855 | 40.50174 | 162.0355 | 147.8567 | 3.242493e-05 | 0.08869663 | 0 | 0 | 0
13714 | 468570.4 | 2010-10-11 19:47 | 1410.712 | 2 | 42 | 0.5499276 | 3.894356 | 40.64313 | 40.50174 | 162.0534 | 147.8567 | 6.489754e-05 | 0.08869663 | 0 | 0 | 0
13715 | 468600.4 | 2010-10-11 19:47 | 1440.729 | 2 | 42 | 0.5499276 | 3.895654 | 40.64772 | 40.50174 | 162.0712 | 147.8567 | 0 | 0.08869663 | 0 | 0 | 0
13716 | 468630.4 | 2010-10-11 19:48 | 1470.745 | 2 | 42 | 0.5495663 | 3.896951 | 40.6523 | 40.50174 | 162.0891 | 147.8567 | 3.242493e-05 | 0.08869663 | 0 | 0 | 0
13717 | 468660.4 | 2010-10-11 19:48 | 1500.758 | 2 | 42 | 0.5495663 | 3.898248 | 40.65688 | 40.50174 | 162.1069 | 147.8567 | 0 | 0.08869663 | 0 | 0 | 0
13718 | 468690.5 | 2010-10-11 19:49 | 1530.773 | 2 | 42 | 0.5499276 | 3.899546 | 40.66147 | 40.50174 | 162.1248 | 147.8567 | 3.242493e-05 | 0.08869663 | 0 | 0 | 0
13719 | 468720.5 | 2010-10-11 19:49 | 1560.788 | 2 | 42 | 0.5497469 | 3.900681 | 40.66605 | 40.50174 | 162.1427 | 147.8567 | 0 | 0.08869663 | 0 | 0 | 0
13720 | 468750.5 | 2010-10-11 19:50 | 1590.803 | 2 | 42 | 0.5501083 | 3.901978 | 40.67064 | 40.50174 | 162.1606 | 147.8567 | 3.242493e-05 | 0.08869663 | 0 | 0 | 0
13721 | 468780.5 | 2010-10-11 19:50 | 1620.818 | 2 | 42 | 0.5497469 | 3.903113 | 40.67522 | 40.50174 | 162.1785 | 147.8567 | 3.242493e-05 | 0.08869663 | 0 | 0 | 0
13722 | 468810.5 | 2010-10-11 19:51 | 1650.833 | 2 | 42 | 0.5499276 | 3.90441 | 40.67981 | 40.50174 | 162.1964 | 147.8567 | 3.242493e-05 | 0.08869663 | 0 | 0 | 0
13723 | 468840.5 | 2010-10-11 19:51 | 1680.848 | 2 | 42 | 0.5499276 | 3.905545 | 40.68439 | 40.50174 | 162.2143 | 147.8567 | 3.242493e-05 | 0.08869663 | 0 | 0 | 0
13724 | 468870.6 | 2010-10-11 19:52 | 1710.864 | 2 | 42 | 0.5497469 | 3.906681 | 40.68898 | 40.50174 | 162.2322 | 147.8567 | 6.489754e-05 | 0.08869663 | 0 | 0 | 0
13725 | 468900.6 | 2010-10-11 19:52 | 1740.879 | 2 | 42 | 0.5499276 | 3.907978 | 40.69356 | 40.50174 | 162.2501 | 147.8567 | 3.242493e-05 | 0.08869663 | 0 | 0 | 0
13726 | 468930.6 | 2010-10-11 19:53 | 1770.894 | 2 | 42 | 0.5497469 | 3.909113 | 40.69815 | 40.50174 | 162.268 | 147.8567 | 3.242493e-05 | 0.08869663 | 0 | 0 | 0
13727 | 468960.6 | 2010-10-11 19:53 | 1800.909 | 2 | 42 | 0.5499276 | 3.91041 | 40.70273 | 40.50174 | 162.2859 | 147.8567 | 0 | 0.08869663 | 0 | 0 | 0
13728 | 468990.6 | 2010-10-11 19:54 | 1830.924 | 2 | 42 | 0.5499276 | 3.911708 | 40.70732 | 40.50174 | 162.3039 | 147.8567 | 0 | 0.08869663 | 0 | 0 | 0
13729 | 469020.6 | 2010-10-11 19:54 | 1860.939 | 2 | 42 | 0.5499276 | 3.912843 | 40.7119 | 40.50174 | 162.3218 | 147.8567 | 3.242493e-05 | 0.08869663 | 0 | 0 | 0
13730 | 469050.6 | 2010-10-11 19:55 | 1890.955 | 2 | 42 | 0.5499276 | 3.91414 | 40.71648 | 40.50174 | 162.3398 | 147.8567 | 3.242493e-05 | 0.08869663 | 0 | 0 | 0
13731 | 469080.7 | 2010-10-11 19:55 | 1920.97 | 2 | 42 | 0.5499276 | 3.915437 | 40.72107 | 40.50174 | 162.3577 | 147.8567 | 3.242493e-05 | 0.08869663 | 0 | 0 | 0
13732 | 469110.7 | 2010-10-11 19:56 | 1950.985 | 2 | 42 | 0.5499276 | 3.916735 | 40.72565 | 40.50174 | 162.3757 | 147.8567 | 3.242493e-05 | 0.08869663 | 0 | 0 | 0
13733 | 469140.7 | 2010-10-11 19:56 | 1981 | 2 | 42 | 0.5497469 | 3.918032 | 40.73024 | 40.50174 | 162.3936 | 147.8567 | 3.242493e-05 | 0.08869663 | 0 | 0 | 0
13734 | 469170.7 | 2010-10-11 19:57 | 2011.015 | 2 | 42 | 0.5499276 | 3.919329 | 40.73482 | 40.50174 | 162.4116 | 147.8567 | 3.242493e-05 | 0.08869663 | 0 | 0 | 0
13735 | 469200.7 | 2010-10-11 19:57 | 2041.032 | 2 | 42 | 0.5499276 | 3.920789 | 40.73941 | 40.50174 | 162.4296 | 147.8567 | 3.242493e-05 | 0.08869663 | 0 | 0 | 0
13736 | 469230.7 | 2010-10-11 19:58 | 2071.045 | 2 | 42 | 0.5497469 | 3.922086 | 40.74399 | 40.50174 | 162.4475 | 147.8567 | 3.242493e-05 | 0.08869663 | 0 | 0 | 0
13737 | 469260.7 | 2010-10-11 19:58 | 2101.061 | 2 | 42 | 0.5499276 | 3.923383 | 40.74858 | 40.50174 | 162.4655 | 147.8567 | 3.247261e-05 | 0.08869663 | 0 | 0 | 0
13738 | 469290.8 | 2010-10-11 19:59 | 2131.076 | 2 | 42 | 0.5499276 | 3.924843 | 40.75316 | 40.50174 | 162.4835 | 147.8567 | 3.242493e-05 | 0.08869663 | 0 | 0 | 0
13739 | 469320.8 | 2010-10-11 19:59 | 2161.091 | 2 | 42 | 0.5497469 | 3.92614 | 40.75775 | 40.50174 | 162.5015 | 147.8567 | 0 | 0.08869663 | 0 | 0 | 0
13740 | 469350.8 | 2010-10-11 20:00 | 2191.106 | 2 | 42 | 0.5499276 | 3.927762 | 40.76233 | 40.50174 | 162.5195 | 147.8567 | 6.489754e-05 | 0.08869663 | 0 | 0 | 0
13741 | 469380.8 | 2010-10-11 20:00 | 2221.121 | 2 | 42 | 0.5499276 | 3.929059 | 40.76692 | 40.50174 | 162.5375 | 147.8567 | 3.242493e-05 | 0.08869663 | 0 | 0 | 0
13742 | 469410.8 | 2010-10-11 20:01 | 2251.136 | 2 | 42 | 0.5499276 | 3.930518 | 40.7715 | 40.50174 | 162.5555 | 147.8567 | 6.484985e-05 | 0.08869663 | 0 | 0 | 0
13743 | 469440.8 | 2010-10-11 20:01 | 2281.152 | 2 | 42 | 0.5499276 | 3.931978 | 40.77608 | 40.50174 | 162.5736 | 147.8567 | 6.489754e-05 | 0.08869663 | 0 | 0 | 0
13744 | 469470.9 | 2010-10-11 20:02 | 2311.167 | 2 | 42 | 0.5499276 | 3.933437 | 40.78067 | 40.50174 | 162.5916 | 147.8567 | 3.242493e-05 | 0.08869663 | 0 | 0 | 0
13745 | 469500.9 | 2010-10-11 20:02 | 2341.182 | 2 | 42 | 0.5499276 | 3.934897 | 40.78525 | 40.50174 | 162.6096 | 147.8567 | 3.247261e-05 | 0.08869663 | 0 | 0 | 0
13746 | 469530.9 | 2010-10-11 20:03 | 2371.197 | 2 | 42 | 0.5497469 | 3.936032 | 40.78984 | 40.50174 | 162.6277 | 147.8567 | 3.242493e-05 | 0.08869663 | 0 | 0 | 0
13747 | 469560.9 | 2010-10-11 20:03 | 2401.212 | 2 | 42 | 0.5499276 | 3.937654 | 40.79442 | 40.50174 | 162.6457 | 147.8567 | 6.484985e-05 | 0.08869663 | 0 | 0 | 0
13748 | 469590.9 | 2010-10-11 20:04 | 2431.227 | 2 | 42 | 0.5499276 | 3.938951 | 40.79901 | 40.50174 | 162.6638 | 147.8567 | 3.242493e-05 | 0.08869663 | 0 | 0 | 0
13749 | 469620.9 | 2010-10-11 20:04 | 2461.242 | 2 | 42 | 0.5499276 | 3.940573 | 40.80359 | 40.50174 | 162.6818 | 147.8567 | 6.484985e-05 | 0.08869663 | 0 | 0 | 0
13750 | 469650.9 | 2010-10-11 20:05 | 2491.258 | 2 | 42 | 0.5497469 | 3.942032 | 40.80817 | 40.50174 | 162.6999 | 147.8567 | 6.484985e-05 | 0.08869663 | 0 | 0 | 0
13751 | 469681 | 2010-10-11 20:05 | 2521.273 | 2 | 42 | 0.5497469 | 3.943491 | 40.81276 | 40.50174 | 162.718 | 147.8567 | 6.484985e-05 | 0.08869663 | 0 | 0 | 0
13752 | 469711 | 2010-10-11 20:06 | 2551.288 | 2 | 42 | 0.5499276 | 3.944951 | 40.81734 | 40.50174 | 162.736 | 147.8567 | 6.484985e-05 | 0.08869663 | 0 | 0 | 0
13753 | 469741 | 2010-10-11 20:06 | 2581.303 | 2 | 42 | 0.5497469 | 3.946248 | 40.82193 | 40.50174 | 162.7541 | 147.8567 | 3.242493e-05 | 0.08869663 | 0 | 0 | 0
13754 | 469771 | 2010-10-11 20:07 | 2611.318 | 2 | 42 | 0.5499276 | 3.948032 | 40.82651 | 40.50174 | 162.7722 | 147.8567 | 6.484985e-05 | 0.08869663 | 0 | 0 | 0
13755 | 469801 | 2010-10-11 20:07 | 2641.335 | 2 | 42 | 0.5497469 | 3.949329 | 40.8311 | 40.50174 | 162.7903 | 147.8567 | 3.242493e-05 | 0.08869663 | 0 | 0 | 0
13756 | 469831 | 2010-10-11 20:08 | 2671.349 | 2 | 42 | 0.5499276 | 3.950951 | 40.83568 | 40.50174 | 162.8084 | 147.8567 | 6.484985e-05 | 0.08869663 | 0 | 0 | 0
13757 | 469861.1 | 2010-10-11 20:08 | 2701.364 | 2 | 42 | 0.5499276 | 3.95241 | 40.84027 | 40.50174 | 162.8266 | 147.8567 | 3.242493e-05 | 0.08869663 | 0 | 0 | 0
13758 | 469891.1 | 2010-10-11 20:09 | 2731.379 | 2 | 42 | 0.5497469 | 3.954032 | 40.84485 | 40.50174 | 162.8447 | 147.8567 | 3.242493e-05 | 0.08869663 | 0 | 0 | 0
13759 | 469921.1 | 2010-10-11 20:09 | 2761.394 | 2 | 42 | 0.5499276 | 3.955653 | 40.84944 | 40.50174 | 162.8628 | 147.8567 | 6.484985e-05 | 0.08869663 | 0 | 0 | 0
13760 | 469951.1 | 2010-10-11 20:10 | 2791.409 | 2 | 42 | 0.5499276 | 3.957275 | 40.85402 | 40.50174 | 162.881 | 147.8567 | 9.727478e-05 | 0.08869663 | 0 | 0 | 0
13761 | 469981.1 | 2010-10-11 20:10 | 2821.424 | 2 | 42 | 0.5497469 | 3.958735 | 40.8586 | 40.50174 | 162.8991 | 147.8567 | 3.242493e-05 | 0.08869663 | 0 | 0 | 0
13762 | 470011.1 | 2010-10-11 20:11 | 2851.44 | 2 | 42 | 0.5499276 | 3.960356 | 40.86319 | 40.50174 | 162.9172 | 147.8567 | 6.484985e-05 | 0.08869663 | 0 | 0 | 0
13763 | 470041.1 | 2010-10-11 20:11 | 2881.455 | 2 | 42 | 0.5499276 | 3.961978 | 40.86777 | 40.50174 | 162.9354 | 147.8567 | 6.489754e-05 | 0.08869663 | 0 | 0 | 0
13764 | 470071.2 | 2010-10-11 20:12 | 2911.47 | 2 | 42 | 0.5499276 | 3.963437 | 40.87236 | 40.50174 | 162.9536 | 147.8567 | 0 | 0.08869663 | 0 | 0 | 0
13765 | 470101.2 | 2010-10-11 20:12 | 2941.485 | 2 | 42 | 0.5499276 | 3.965059 | 40.87694 | 40.50174 | 162.9717 | 147.8567 | 3.247261e-05 | 0.08869663 | 0 | 0 | 0
13766 | 470131.2 | 2010-10-11 20:13 | 2971.5 | 2 | 42 | 0.5499276 | 3.966681 | 40.88153 | 40.50174 | 162.9899 | 147.8567 | 6.484985e-05 | 0.08869663 | 0 | 0 | 0
13767 | 470161.2 | 2010-10-11 20:13 | 3001.515 | 2 | 42 | 0.5501083 | 3.968464 | 40.88611 | 40.50174 | 163.0081 | 147.8567 | 3.242493e-05 | 0.08869663 | 0 | 0 | 0
13768 | 470191.2 | 2010-10-11 20:14 | 3031.531 | 2 | 42 | 0.5497469 | 3.969924 | 40.8907 | 40.50174 | 163.0263 | 147.8567 | 0 | 0.08869663 | 0 | 0 | 0
13769 | 470221.2 | 2010-10-11 20:14 | 3061.546 | 2 | 42 | 0.5499276 | 3.97187 | 40.89528 | 40.50174 | 163.0445 | 147.8567 | 3.242493e-05 | 0.08869663 | 0 | 0 | 0
13770 | 470251.2 | 2010-10-11 20:15 | 3091.561 | 2 | 42 | 0.5497469 | 3.973329 | 40.89987 | 40.50174 | 163.0627 | 147.8567 | 0 | 0.08869663 | 0 | 0 | 0
13771 | 470281.3 | 2010-10-11 20:15 | 3121.576 | 2 | 42 | 0.5501083 | 3.975275 | 40.90445 | 40.50174 | 163.081 | 147.8567 | 9.727478e-05 | 0.08869663 | 0 | 0 | 0
13772 | 470311.3 | 2010-10-11 20:16 | 3151.591 | 2 | 42 | 0.5499276 | 3.977059 | 40.90904 | 40.50174 | 163.0992 | 147.8567 | 9.727478e-05 | 0.08869663 | 0 | 0 | 0
13773 | 470341.3 | 2010-10-11 20:16 | 3181.607 | 2 | 42 | 0.5499276 | 3.978681 | 40.91362 | 40.50174 | 163.1174 | 147.8567 | 0 | 0.08869663 | 0 | 0 | 0
13774 | 470371.3 | 2010-10-11 20:17 | 3211.622 | 2 | 42 | 0.5499276 | 3.980464 | 40.9182 | 40.50174 | 163.1357 | 147.8567 | 6.484985e-05 | 0.08869663 | 0 | 0 | 0
13775 | 470401.3 | 2010-10-11 20:17 | 3241.639 | 2 | 42 | 0.5497469 | 3.982248 | 40.92279 | 40.50174 | 163.1539 | 147.8567 | 3.242493e-05 | 0.08869663 | 0 | 0 | 0
13776 | 470431.3 | 2010-10-11 20:18 | 3271.652 | 2 | 42 | 0.5499276 | 3.984194 | 40.92737 | 40.50174 | 163.1722 | 147.8567 | 6.484985e-05 | 0.08869663 | 0 | 0 | 0
13777 | 470461.4 | 2010-10-11 20:18 | 3301.667 | 2 | 42 | 0.5499276 | 3.98614 | 40.93196 | 40.50174 | 163.1905 | 147.8567 | 0.0001297474 | 0.08869663 | 0 | 0 | 0
13778 | 470491.4 | 2010-10-11 20:19 | 3331.682 | 2 | 42 | 0.5499276 | 3.987761 | 40.93654 | 40.50174 | 163.2087 | 147.8567 | 3.242493e-05 | 0.08869663 | 0 | 0 | 0
13779 | 470521.4 | 2010-10-11 20:19 | 3361.697 | 2 | 42 | 0.5499276 | 3.989707 | 40.94113 | 40.50174 | 163.227 | 147.8567 | 3.242493e-05 | 0.08869663 | 0 | 0 | 0
13780 | 470551.4 | 2010-10-11 20:20 | 3391.715 | 2 | 42 | 0.5501083 | 3.991816 | 40.94571 | 40.50174 | 163.2453 | 147.8567 | 9.727478e-05 | 0.08869663 | 0 | 0 | 0
13781 | 470581.4 | 2010-10-11 20:20 | 3421.728 | 2 | 42 | 0.5497469 | 3.993437 | 40.9503 | 40.50174 | 163.2636 | 147.8567 | 3.242493e-05 | 0.08869663 | 0 | 0 | 0
13782 | 470611.4 | 2010-10-11 20:21 | 3451.743 | 2 | 42 | 0.5499276 | 3.995383 | 40.95488 | 40.50174 | 163.2819 | 147.8567 | 3.247261e-05 | 0.08869663 | 0 | 0 | 0
13783 | 470641.4 | 2010-10-11 20:21 | 3481.758 | 2 | 42 | 0.5499276 | 3.997653 | 40.95947 | 40.50174 | 163.3003 | 147.8567 | 6.489754e-05 | 0.08869663 | 0 | 0 | 0
13784 | 470671.5 | 2010-10-11 20:22 | 3511.773 | 2 | 42 | 0.5499276 | 3.999599 | 40.96405 | 40.50174 | 163.3186 | 147.8567 | 6.489754e-05 | 0.08869663 | 0 | 0 | 0
13785 | 470701.5 | 2010-10-11 20:22 | 3541.788 | 2 | 42 | 0.5497469 | 4.001545 | 40.96864 | 40.50174 | 163.3369 | 147.8567 | 3.242493e-05 | 0.08869663 | 0 | 0 | 0
13786 | 470731.5 | 2010-10-11 20:23 | 3571.804 | 2 | 42 | 0.5499276 | 4.003654 | 40.97322 | 40.50174 | 163.3553 | 147.8567 | 3.242493e-05 | 0.08869663 | 0 | 0 | 0
13787 | 470761.5 | 2010-10-11 20:23 | 3601.819 | 2 | 42 | 0.5499276 | 4.005762 | 40.9778 | 40.50174 | 163.3736 | 147.8567 | 3.242493e-05 | 0.08869663 | 0 | 0 | 0
13788 | 470791.5 | 2010-10-11 20:24 | 3631.834 | 2 | 42 | 0.5499276 | 4.00787 | 40.98239 | 40.50174 | 163.392 | 147.8567 | 3.242493e-05 | 0.08869663 | 0 | 0 | 0
13789 | 470821.5 | 2010-10-11 20:24 | 3661.849 | 2 | 42 | 0.5497469 | 4.01014 | 40.98697 | 40.50174 | 163.4104 | 147.8567 | 9.727478e-05 | 0.08869663 | 0 | 0 | 0
13790 | 470851.6 | 2010-10-11 20:25 | 3691.864 | 2 | 42 | 0.5499276 | 4.012248 | 40.99156 | 40.50174 | 163.4288 | 147.8567 | 6.484985e-05 | 0.08869663 | 0 | 0 | 0
13791 | 470881.6 | 2010-10-11 20:25 | 3721.879 | 2 | 42 | 0.5499276 | 4.014518 | 40.99614 | 40.50174 | 163.4472 | 147.8567 | 6.484985e-05 | 0.08869663 | 0 | 0 | 0
13792 | 470911.6 | 2010-10-11 20:26 | 3751.895 | 2 | 42 | 0.5501083 | 4.016788 | 41.00073 | 40.50174 | 163.4656 | 147.8567 | 9.727478e-05 | 0.08869663 | 0 | 0 | 0
13793 | 470941.6 | 2010-10-11 20:26 | 3781.91 | 2 | 42 | 0.5497469 | 4.018897 | 41.00531 | 40.50174 | 163.484 | 147.8567 | 9.727478e-05 | 0.08869663 | 0 | 0 | 0
13794 | 470971.6 | 2010-10-11 20:27 | 3811.925 | 2 | 42 | 0.5499276 | 4.021167 | 41.0099 | 40.50174 | 163.5024 | 147.8567 | 9.727478e-05 | 0.08869663 | 0 | 0 | 0
13795 | 471001.6 | 2010-10-11 20:27 | 3841.942 | 2 | 42 | 0.5497469 | 4.023275 | 41.01448 | 40.50174 | 163.5209 | 147.8567 | 6.484985e-05 | 0.08869663 | 0 | 0 | 0
13796 | 471031.6 | 2010-10-11 20:28 | 3871.955 | 2 | 42 | 0.5499276 | 4.025707 | 41.01907 | 40.50174 | 163.5393 | 147.8567 | 9.727478e-05 | 0.08869663 | 0 | 0 | 0
13797 | 471061.7 | 2010-10-11 20:28 | 3901.971 | 2 | 42 | 0.5497469 | 4.027977 | 41.02365 | 40.50174 | 163.5578 | 147.8567 | 3.242493e-05 | 0.08869663 | 0 | 0 | 0
13798 | 471091.7 | 2010-10-11 20:29 | 3931.986 | 2 | 42 | 0.5497469 | 4.030248 | 41.02824 | 40.50174 | 163.5763 | 147.8567 | 3.242493e-05 | 0.08869663 | 0 | 0 | 0
13799 | 471121.7 | 2010-10-11 20:29 | 3962.001 | 2 | 42 | 0.5497469 | 4.032518 | 41.03282 | 40.50174 | 163.5947 | 147.8567 | 3.242493e-05 | 0.08869663 | 0 | 0 | 0
13800 | 471151.7 | 2010-10-11 20:30 | 3992.016 | 2 | 42 | 0.5497469 | 4.034789 | 41.03741 | 40.50174 | 163.6132 | 147.8567 | 3.242493e-05 | 0.08869663 | 0 | 0 | 0
13801 | 471181.7 | 2010-10-11 20:30 | 4022.031 | 2 | 42 | 0.5499276 | 4.037383 | 41.04199 | 40.50174 | 163.6317 | 147.8567 | 3.242493e-05 | 0.08869663 | 0 | 0 | 0
13802 | 471211.7 | 2010-10-11 20:31 | 4052.047 | 2 | 42 | 0.5499276 | 4.039815 | 41.04657 | 40.50174 | 163.6503 | 147.8567 | 6.484985e-05 | 0.08869663 | 0 | 0 | 0
13803 | 471241.7 | 2010-10-11 20:31 | 4082.062 | 2 | 42 | 0.5499276 | 4.042248 | 41.05116 | 40.50174 | 163.6688 | 147.8567 | 3.242493e-05 | 0.08869663 | 0 | 0 | 0
13804 | 471271.8 | 2010-10-11 20:32 | 4112.077 | 2 | 42 | 0.5499276 | 4.04468 | 41.05574 | 40.50174 | 163.6873 | 147.8567 | 3.242493e-05 | 0.08869663 | 0 | 0 | 0
13805 | 471301.8 | 2010-10-11 20:32 | 4142.092 | 2 | 42 | 0.5501083 | 4.047275 | 41.06033 | 40.50174 | 163.7059 | 147.8567 | 6.484985e-05 | 0.08869663 | 0 | 0 | 0
13806 | 471331.8 | 2010-10-11 20:33 | 4172.107 | 2 | 42 | 0.5497469 | 4.049707 | 41.06491 | 40.50174 | 163.7244 | 147.8567 | 6.484985e-05 | 0.08869663 | 0 | 0 | 0
13807 | 471361.8 | 2010-10-11 20:33 | 4202.122 | 2 | 42 | 0.5499276 | 4.052302 | 41.0695 | 40.50174 | 163.743 | 147.8567 | 6.484985e-05 | 0.08869663 | 0 | 0 | 0
13808 | 471391.8 | 2010-10-11 20:34 | 4232.138 | 2 | 42 | 0.5499276 | 4.054896 | 41.07408 | 40.50174 | 163.7616 | 147.8567 | 6.484985e-05 | 0.08869663 | 0 | 0 | 0
13809 | 471421.8 | 2010-10-11 20:34 | 4262.153 | 2 | 42 | 0.5499276 | 4.057491 | 41.07867 | 40.50174 | 163.7802 | 147.8567 | 3.252029e-05 | 0.08869663 | 0 | 0 | 0
13810 | 471451.9 | 2010-10-11 20:35 | 4292.168 | 2 | 42 | 0.5499276 | 4.060248 | 41.08325 | 40.50174 | 163.7988 | 147.8567 | 9.727478e-05 | 0.08869663 | 0 | 0 | 0
13811 | 471481.9 | 2010-10-11 20:35 | 4322.183 | 2 | 42 | 0.5499276 | 4.062842 | 41.08784 | 40.50174 | 163.8174 | 147.8567 | 3.242493e-05 | 0.08869663 | 0 | 0 | 0
13812 | 471511.9 | 2010-10-11 20:36 | 4352.198 | 2 | 42 | 0.5499276 | 4.065599 | 41.09242 | 40.50174 | 163.8361 | 147.8567 | 9.727478e-05 | 0.08869663 | 0 | 0 | 0
13813 | 471541.9 | 2010-10-11 20:36 | 4382.213 | 2 | 42 | 0.5499276 | 4.068032 | 41.09701 | 40.50174 | 163.8547 | 147.8567 | 6.494522e-05 | 0.08869663 | 0 | 0 | 0
13814 | 471571.9 | 2010-10-11 20:37 | 4412.229 | 2 | 42 | 0.5497469 | 4.070788 | 41.10159 | 40.50174 | 163.8734 | 147.8567 | 6.484985e-05 | 0.08869663 | 0 | 0 | 0
13815 | 471601.9 | 2010-10-11 20:37 | 4442.246 | 2 | 42 | 0.5501083 | 4.073707 | 41.10618 | 40.50174 | 163.892 | 147.8567 | 9.727478e-05 | 0.08869663 | 0 | 0 | 0
13816 | 471631.9 | 2010-10-11 20:38 | 4472.259 | 2 | 42 | 0.5497469 | 4.076464 | 41.11076 | 40.50174 | 163.9107 | 147.8567 | 6.494522e-05 | 0.08869663 | 0 | 0 | 0
13817 | 471662 | 2010-10-11 20:38 | 4502.274 | 2 | 42 | 0.5495663 | 4.079221 | 41.11535 | 40.50174 | 163.9294 | 147.8567 | 6.484985e-05 | 0.08869663 | 0 | 0 | 0
13818 | 471692 | 2010-10-11 20:39 | 4532.289 | 2 | 42 | 0.5499276 | 4.082139 | 41.11993 | 40.50174 | 163.9481 | 147.8567 | 9.727478e-05 | 0.08869663 | 0 | 0 | 0
13819 | 471722 | 2010-10-11 20:39 | 4562.304 | 2 | 42 | 0.5499276 | 4.084897 | 41.12452 | 40.50174 | 163.9668 | 147.8567 | 6.484985e-05 | 0.08869663 | 0 | 0 | 0
13820 | 471752 | 2010-10-11 20:40 | 4592.32 | 2 | 42 | 0.5501083 | 4.087977 | 41.1291 | 40.50174 | 163.9856 | 147.8567 | 9.727478e-05 | 0.08869663 | 0 | 0 | 0
13821 | 471782 | 2010-10-11 20:40 | 4622.335 | 2 | 42 | 0.5499276 | 4.090897 | 41.13369 | 40.50174 | 164.0043 | 147.8567 | 0.0001297951 | 0.08869663 | 0 | 0 | 0
13822 | 471812 | 2010-10-11 20:41 | 4652.35 | 2 | 42 | 0.5501083 | 4.093653 | 41.13827 | 40.50174 | 164.0231 | 147.8567 | 6.484985e-05 | 0.08869663 | 0 | 0 | 0
13823 | 471842.1 | 2010-10-11 20:41 | 4682.365 | 2 | 42 | 0.5499276 | 4.096572 | 41.14285 | 40.50174 | 164.0419 | 147.8567 | 6.484985e-05 | 0.08869663 | 0 | 0 | 0
13824 | 471872.1 | 2010-10-11 20:42 | 4712.38 | 2 | 42 | 0.5499276 | 4.099815 | 41.14744 | 40.50174 | 164.0607 | 147.8567 | 9.727478e-05 | 0.08869663 | 0 | 0 | 0
13825 | 471902.1 | 2010-10-11 20:42 | 4742.396 | 2 | 42 | 0.5499276 | 4.102734 | 41.15202 | 40.50174 | 164.0795 | 147.8567 | 6.484985e-05 | 0.08869663 | 0 | 0 | 0
13826 | 471932.1 | 2010-10-11 20:43 | 4772.411 | 2 | 42 | 0.5499276 | 4.105815 | 41.15661 | 40.50174 | 164.0983 | 147.8567 | 6.484985e-05 | 0.08869663 | 0 | 0 | 0
13827 | 471962.1 | 2010-10-11 20:43 | 4802.426 | 2 | 42 | 0.5499276 | 4.108896 | 41.16119 | 40.50174 | 164.1171 | 147.8567 | 6.484985e-05 | 0.08869663 | 0 | 0 | 0
13828 | 471992.1 | 2010-10-11 20:44 | 4832.441 | 2 | 42 | 0.5499276 | 4.111978 | 41.16578 | 40.50174 | 164.136 | 147.8567 | 6.484985e-05 | 0.08869663 | 0 | 0 | 0
13829 | 472022.1 | 2010-10-11 20:44 | 4862.456 | 2 | 42 | 0.5499276 | 4.115058 | 41.17036 | 40.50174 | 164.1548 | 147.8567 | 6.484985e-05 | 0.08869663 | 0 | 0 | 0
13830 | 472052.2 | 2010-10-11 20:45 | 4892.472 | 2 | 42 | 0.5497469 | 4.11814 | 41.17495 | 40.50174 | 164.1737 | 147.8567 | 3.242493e-05 | 0.08869663 | 0 | 0 | 0
13831 | 472082.2 | 2010-10-11 20:45 | 4922.487 | 2 | 42 | 0.5501083 | 4.121707 | 41.17953 | 40.50174 | 164.1926 | 147.8567 | 0.0001296997 | 0.08869663 | 0 | 0 | 0
13832 | 472112.2 | 2010-10-11 20:46 | 4952.502 | 2 | 42 | 0.5497469 | 4.124788 | 41.18412 | 40.50174 | 164.2115 | 147.8567 | 0.0001296997 | 0.08869663 | 0 | 0 | 0
13833 | 472142.2 | 2010-10-11 20:46 | 4982.517 | 2 | 42 | 0.5499276 | 4.128031 | 41.1887 | 40.50174 | 164.2304 | 147.8567 | 9.727478e-05 | 0.08869663 | 0 | 0 | 0
13834 | 472172.2 | 2010-10-11 20:47 | 5012.532 | 2 | 42 | 0.5499276 | 4.131275 | 41.19329 | 40.50174 | 164.2493 | 147.8567 | 9.727478e-05 | 0.08869663 | 0 | 0 | 0
13835 | 472202.2 | 2010-10-11 20:47 | 5042.549 | 2 | 42 | 0.5499276 | 4.134518 | 41.19787 | 40.50174 | 164.2683 | 147.8567 | 9.727478e-05 | 0.08869663 | 0 | 0 | 0
13836 | 472232.2 | 2010-10-11 20:48 | 5072.563 | 2 | 42 | 0.5501083 | 4.137923 | 41.20246 | 40.50174 | 164.2872 | 147.8567 | 9.727478e-05 | 0.08869663 | 0 | 0 | 0
13837 | 472262.3 | 2010-10-11 20:48 | 5102.578 | 2 | 42 | 0.5499276 | 4.141329 | 41.20704 | 40.50174 | 164.3062 | 147.8567 | 0.0001297951 | 0.08869663 | 0 | 0 | 0
13838 | 472292.3 | 2010-10-11 20:49 | 5132.593 | 2 | 42 | 0.5499276 | 4.144572 | 41.21163 | 40.50174 | 164.3252 | 147.8567 | 6.484985e-05 | 0.08869663 | 0 | 0 | 0
13839 | 472322.3 | 2010-10-11 20:49 | 5162.611 | 2 | 42 | 0.5499276 | 4.147977 | 41.21621 | 40.50174 | 164.3442 | 147.8567 | 9.727478e-05 | 0.08869663 | 0 | 0 | 0
13840 | 472352.3 | 2010-10-11 20:50 | 5192.623 | 2 | 42 | 0.5497469 | 4.15122 | 41.2208 | 40.50174 | 164.3633 | 147.8567 | 3.242493e-05 | 0.08869663 | 0 | 0 | 0
13841 | 472382.3 | 2010-10-11 20:50 | 5222.639 | 2 | 42 | 0.5497469 | 4.15495 | 41.22538 | 40.50174 | 164.3823 | 147.8567 | 9.727478e-05 | 0.08869663 | 0 | 0 | 0
13842 | 472412.3 | 2010-10-11 20:51 | 5252.654 | 2 | 42 | 0.5497469 | 4.158356 | 41.22997 | 40.50174 | 164.4014 | 147.8567 | 3.242493e-05 | 0.08869663 | 0 | 0 | 0
13843 | 472442.4 | 2010-10-11 20:51 | 5282.669 | 2 | 42 | 0.5499276 | 4.161923 | 41.23455 | 40.50174 | 164.4204 | 147.8567 | 9.737015e-05 | 0.08869663 | 0 | 0 | 0
13844 | 472472.4 | 2010-10-11 20:52 | 5312.686 | 2 | 42 | 0.5497469 | 4.165491 | 41.23914 | 40.50174 | 164.4395 | 147.8567 | 9.727478e-05 | 0.08869663 | 0 | 0 | 0
13845 | 472502.4 | 2010-10-11 20:52 | 5342.699 | 2 | 42 | 0.5501083 | 4.169058 | 41.24372 | 40.50174 | 164.4586 | 147.8567 | 9.727478e-05 | 0.08869663 | 0 | 0 | 0
13846 | 472532.4 | 2010-10-11 20:53 | 5372.715 | 2 | 42 | 0.5495663 | 4.172626 | 41.2483 | 40.50174 | 164.4777 | 147.8567 | 0.0001297951 | 0.08869663 | 0 | 0 | 0
13847 | 472562.4 | 2010-10-11 20:53 | 5402.73 | 2 | 42 | 0.5499276 | 4.176356 | 41.25289 | 40.50174 | 164.4969 | 147.8567 | 9.737015e-05 | 0.08869663 | 0 | 0 | 0
13848 | 472592.4 | 2010-10-11 20:54 | 5432.745 | 2 | 42 | 0.5501083 | 4.179923 | 41.25747 | 40.50174 | 164.516 | 147.8567 | 9.727478e-05 | 0.08869663 | 0 | 0 | 0
13849 | 472622.4 | 2010-10-11 20:54 | 5462.76 | 2 | 42 | 0.5501083 | 4.183653 | 41.26206 | 40.50174 | 164.5352 | 147.8567 | 0.0001296997 | 0.08869663 | 0 | 0 | 0
13850 | 472652.5 | 2010-10-11 20:55 | 5492.775 | 2 | 42 | 0.5497469 | 4.187221 | 41.26664 | 40.50174 | 164.5544 | 147.8567 | 0.0001297951 | 0.08869663 | 0 | 0 | 0
13851 | 472682.5 | 2010-10-11 20:55 | 5522.79 | 2 | 42 | 0.5497469 | 4.190788 | 41.27123 | 40.50174 | 164.5736 | 147.8567 | 6.484985e-05 | 0.08869663 | 0 | 0 | 0
13852 | 472712.5 | 2010-10-11 20:56 | 5552.806 | 2 | 42 | 0.5497469 | 4.19468 | 41.27581 | 40.50174 | 164.5928 | 147.8567 | 6.484985e-05 | 0.08869663 | 0 | 0 | 0
13853 | 472742.5 | 2010-10-11 20:56 | 5582.821 | 2 | 42 | 0.5499276 | 4.198572 | 41.2804 | 40.50174 | 164.6121 | 147.8567 | 0.0001296997 | 0.08869663 | 0 | 0 | 0
13854 | 472753.3 | 2010-10-11 20:57 | 5593.571 | 2 | 42 | 0.5499276 | 4.200031 | 41.28204 | 40.50174 | 164.619 | 147.8567 | 0.00016222 | 0.08869663 | 0 | 0 | 0
13855 | 472783.3 | 2010-10-11 20:57 | 30.01614 | 3 | 42 | 0 | 4.117167 | 41.28204 | 40.50174 | 164.619 | 147.8567 | -0.0003567696 | 0.08869663 | 0 | 0 | 0
13856 | 472813.3 | 2010-10-11 20:58 | 60.01795 | 3 | 42 | 0 | 4.106626 | 41.28204 | 40.50174 | 164.619 | 147.8567 | -0.0002270699 | 0.08869663 | 0 | 0 | 0
13857 | 472843.3 | 2010-10-11 20:58 | 90.03007 | 3 | 42 | 0 | 4.100302 | 41.28204 | 40.50174 | 164.619 | 147.8567 | -0.0001296997 | 0.08869663 | 0 | 0 | 0
13858 | 472873.3 | 2010-10-11 20:59 | 120.015 | 3 | 42 | 0 | 4.09641 | 41.28204 | 40.50174 | 164.619 | 147.8567 | -3.242493e-05 | 0.08869663 | 0 | 0 | 0
13859 | 472873.3 | 2010-10-11 20:59 | 2.81200839e-06 | 4 | 42 | 1.025638 | 4.200356 | 41.28204 | 40.50174 | 164.619 | 147.8567 | 0 | 0.08869663 | 0 | 0 | 0
13860 | 472874 | 2010-10-11 20:59 | 0.7368227 | 4 | 42 | 0.9746887 | 4.200356 | 41.28224 | 40.50174 | 164.6198 | 147.8567 | 0 | 0.08869663 | 0 | 0 | 0
13861 | 472875.8 | 2010-10-11 20:59 | 2.546964 | 4 | 42 | 0.9246424 | 4.200193 | 41.28272 | 40.50174 | 164.6218 | 147.8567 | -3.242493e-05 | 0.08869663 | 0 | 0 | 0
13862 | 472878.6 | 2010-10-11 20:59 | 5.296938 | 4 | 42 | 0.8745961 | 4.200193 | 41.28341 | 40.50174 | 164.6247 | 147.8567 | -3.242493e-05 | 0.08869663 | 0 | 0 | 0
13863 | 472882.3 | 2010-10-11 20:59 | 9.046886 | 4 | 42 | 0.8245499 | 4.200356 | 41.28429 | 40.50174 | 164.6284 | 147.8567 | 0 | 0.08869663 | 0 | 0 | 0
13864 | 472887.2 | 2010-10-11 20:59 | 13.93742 | 4 | 42 | 0.7745035 | 4.200356 | 41.28538 | 40.50174 | 164.633 | 147.8567 | 0 | 0.08869663 | 0 | 0 | 0
13865 | 472893.5 | 2010-10-11 20:59 | 20.21847 | 4 | 42 | 0.7242766 | 4.200193 | 41.28668 | 40.50174 | 164.6385 | 147.8567 | -3.242493e-05 | 0.08869663 | 0 | 0 | 0
13866 | 472901.6 | 2010-10-11 20:59 | 28.37462 | 4 | 42 | 0.6742303 | 4.200356 | 41.28826 | 40.50174 | 164.6451 | 147.8567 | 0 | 0.08869663 | 0 | 0 | 0
13867 | 472912.6 | 2010-10-11 20:59 | 39.3118 | 4 | 42 | 0.624184 | 4.200356 | 41.29023 | 40.50174 | 164.6534 | 147.8567 | 3.242493e-05 | 0.08869663 | 0 | 0 | 0
13868 | 472928.1 | 2010-10-11 21:00 | 54.84306 | 4 | 42 | 0.5741377 | 4.200193 | 41.29281 | 40.50174 | 164.6642 | 147.8567 | 0 | 0.08869663 | 0 | 0 | 0
13869 | 472952.9 | 2010-10-11 21:00 | 79.61026 | 4 | 42 | 0.5240914 | 4.200193 | 41.29657 | 40.50174 | 164.68 | 147.8567 | -3.242493e-05 | 0.08869663 | 0 | 0 | 0
13870 | 472996.4 | 2010-10-11 21:01 | 123.1233 | 4 | 42 | 0.4740451 | 4.200193 | 41.30258 | 40.50174 | 164.7052 | 147.8567 | 0 | 0.08869663 | 0 | 0 | 0
13871 | 473072 | 2010-10-11 21:02 | 198.7159 | 4 | 42 | 0.4239988 | 4.200193 | 41.31197 | 40.50174 | 164.7447 | 147.8567 | -3.242493e-05 | 0.08869663 | 0 | 0 | 0
13872 | 473178.2 | 2010-10-11 21:04 | 304.8862 | 4 | 42 | 0.3739525 | 4.200193 | 41.32371 | 40.50174 | 164.794 | 147.8567 | -3.242493e-05 | 0.08869663 | 0 | 0 | 0
13873 | 473306.2 | 2010-10-11 21:06 | 432.8844 | 4 | 42 | 0.3239062 | 4.200356 | 41.3361 | 40.50174 | 164.846 | 147.8567 | 0 | 0.08869663 | 0 | 0 | 0
13874 | 473459.2 | 2010-10-11 21:08 | 585.9446 | 4 | 42 | 0.2736793 | 4.200356 | 41.34879 | 40.50174 | 164.8993 | 147.8567 | 0 | 0.08869663 | 0 | 0 | 0
13875 | 473645.7 | 2010-10-11 21:12 | 772.4419 | 4 | 42 | 0.223633 | 4.200356 | 41.36165 | 40.50174 | 164.9533 | 147.8567 | 3.242493e-05 | 0.08869663 | 0 | 0 | 0
13876 | 473880.5 | 2010-10-11 21:15 | 1007.267 | 4 | 42 | 0.1735867 | 4.200193 | 41.37455 | 40.50174 | 165.0075 | 147.8567 | -3.242493e-05 | 0.08869663 | 0 | 0 | 0
13877 | 474198.5 | 2010-10-11 21:21 | 1325.247 | 4 | 42 | 0.1235404 | 4.200193 | 41.38757 | 40.50174 | 165.0622 | 147.8567 | -3.242493e-05 | 0.08869663 | 0 | 0 | 0
13878 | 474711.1 | 2010-10-11 21:29 | 1837.817 | 4 | 42 | 0.07349412 | 4.200193 | 41.40131 | 40.50174 | 165.1199 | 147.8567 | 0 | 0.08869663 | 0 | 0 | 0
13879 | 475129.6 | 2010-10-11 21:36 | 2256.327 | 4 | 42 | 0.04982602 | 4.200193 | 41.40841 | 40.50174 | 165.1497 | 147.8567 | -3.242493e-05 | 0.08869663 | 0 | 0 | 0
13880 | 475159.6 | 2010-10-11 21:37 | 30.01521 | 5 | 42 | 0 | 4.19241 | 41.40841 | 40.50174 | 165.1497 | 147.8567 | -3.242493e-05 | 0.08869663 | 0 | 0 | 0
13881 | 475189.6 | 2010-10-11 21:37 | 60.0149 | 5 | 42 | 0 | 4.191599 | 41.40841 | 40.50174 | 165.1497 | 147.8567 | -3.242493e-05 | 0.08869663 | 0 | 0 | 0
13882 | 475189.8 | 2010-10-11 21:37 | 0.1893255 | 6 | 42 | 0.0008637619 | 4.191599 | 41.40841 | 40.50174 | 165.1497 | 147.8567 | 0 | 0.08951036 | 0 | 0 | 0
13883 | 475194.6 | 2010-10-11 21:37 | 5.015479 | 6 | 42 | 0.001947797 | 4.191599 | 41.40841 | 40.50174 | 165.1498 | 147.8567 | -3.242493e-05 | 0.08951036 | 0 | 0 | 0
13884 | 475224.7 | 2010-10-11 21:38 | 30.01492 | 7 | 42 | -1.099793 | 4.021815 | 41.40841 | 40.51091 | 165.1498 | 147.8937 | -0.000908184 | 0.08951036 | 0 | 0 | 0
13885 | 475254.7 | 2010-10-11 21:38 | 60.03254 | 7 | 42 | -1.099613 | 3.995545 | 41.40841 | 40.52008 | 165.1498 | 147.9305 | -0.0006162167 | 0.08951036 | 0 | 0 | 0
13886 | 475284.7 | 2010-10-11 21:39 | 90.04529 | 7 | 42 | -1.099613 | 3.977708 | 41.40841 | 40.52925 | 165.1498 | 147.967 | -0.0004216194 | 0.08951036 | 0 | 0 | 0
13887 | 475314.7 | 2010-10-11 21:39 | 120.0605 | 7 | 42 | -1.099613 | 3.963762 | 41.40841 | 40.53842 | 165.1498 | 148.0034 | -0.0003243446 | 0.08951036 | 0 | 0 | 0
13888 | 475344.7 | 2010-10-11 21:40 | 150.0757 | 7 | 42 | -1.099613 | 3.951924 | 41.40841 | 40.54758 | 165.1498 | 148.0397 | -0.0003242969 | 0.08951036 | 0 | 0 | 0
13889 | 475374.7 | 2010-10-11 21:40 | 180.0928 | 7 | 42 | -1.099613 | 3.941708 | 41.40841 | 40.55675 | 165.1498 | 148.0759 | -0.0002594471 | 0.08951036 | 0 | 0 | 0
13890 | 475404.7 | 2010-10-11 21:41 | 210.1085 | 7 | 42 | -1.099974 | 3.931816 | 41.40841 | 40.56592 | 165.1498 | 148.112 | -0.0002270222 | 0.08951036 | 0 | 0 | 0
13891 | 475434.8 | 2010-10-11 21:41 | 240.1213 | 7 | 42 | -1.099793 | 3.922573 | 41.40841 | 40.57509 | 165.1498 | 148.148 | -0.0002594471 | 0.08951036 | 0 | 0 | 0
13892 | 475464.8 | 2010-10-11 21:42 | 270.1365 | 7 | 42 | -1.099793 | 3.913491 | 41.40841 | 40.58426 | 165.1498 | 148.1839 | -0.0002594471 | 0.08951036 | 0 | 0 | 0
13893 | 475494.8 | 2010-10-11 21:42 | 300.1517 | 7 | 42 | -1.099613 | 3.905059 | 41.40841 | 40.59343 | 165.1498 | 148.2198 | -0.0002270222 | 0.08951036 | 0 | 0 | 0
13894 | 475524.8 | 2010-10-11 21:43 | 330.1668 | 7 | 42 | -1.099613 | 3.896627 | 41.40841 | 40.6026 | 165.1498 | 148.2555 | -0.0002270222 | 0.08951036 | 0 | 0 | 0
13895 | 475554.8 | 2010-10-11 21:43 | 360.182 | 7 | 42 | -1.099613 | 3.888356 | 41.40841 | 40.61177 | 165.1498 | 148.2912 | -0.0001945972 | 0.08951036 | 0 | 0 | 0
13896 | 475584.8 | 2010-10-11 21:44 | 390.1973 | 7 | 42 | -1.099974 | 3.880248 | 41.40841 | 40.62094 | 165.1498 | 148.3268 | -0.0001621723 | 0.08951036 | 0 | 0 | 0
13897 | 475614.9 | 2010-10-11 21:44 | 420.2124 | 7 | 42 | -1.099793 | 3.871978 | 41.40841 | 40.6301 | 165.1498 | 148.3624 | -0.0002594948 | 0.08951036 | 0 | 0 | 0
13898 | 475644.9 | 2010-10-11 21:45 | 450.2277 | 7 | 42 | -1.099613 | 3.864194 | 41.40841 | 40.63927 | 165.1498 | 148.3978 | -0.0001945972 | 0.08951036 | 0 | 0 | 0
13899 | 475674.9 | 2010-10-11 21:45 | 480.2428 | 7 | 42 | -1.099613 | 3.856248 | 41.40841 | 40.64844 | 165.1498 | 148.4332 | -0.0002594471 | 0.08951036 | 0 | 0 | 0
13900 | 475704.9 | 2010-10-11 21:46 | 510.2581 | 7 | 42 | -1.099613 | 3.848789 | 41.40841 | 40.65761 | 165.1498 | 148.4686 | -0.0001945972 | 0.08951036 | 0 | 0 | 0
13901 | 475734.9 | 2010-10-11 21:46 | 540.2732 | 7 | 42 | -1.099613 | 3.841167 | 41.40841 | 40.66678 | 165.1498 | 148.5038 | -0.0001945972 | 0.08951036 | 0 | 0 | 0
13902 | 475764.9 | 2010-10-11 21:47 | 570.2885 | 7 | 42 | -1.099613 | 3.833546 | 41.40841 | 40.67595 | 165.1498 | 148.539 | -0.0001621723 | 0.08951036 | 0 | 0 | 0
13903 | 475794.9 | 2010-10-11 21:47 | 600.3036 | 7 | 42 | -1.099613 | 3.826086 | 41.40841 | 40.68512 | 165.1498 | 148.5741 | -0.0001945972 | 0.08951036 | 0 | 0 | 0
13904 | 475825 | 2010-10-11 21:48 | 630.3187 | 7 | 42 | -1.099613 | 3.818789 | 41.40841 | 40.69429 | 165.1498 | 148.6092 | -0.0002594948 | 0.08951036 | 0 | 0 | 0
13905 | 475855 | 2010-10-11 21:48 | 660.334 | 7 | 42 | -1.099432 | 3.811816 | 41.40841 | 40.70345 | 165.1498 | 148.6441 | -0.0001621246 | 0.08951036 | 0 | 0 | 0
13906 | 475885 | 2010-10-11 21:49 | 690.3492 | 7 | 42 | -1.099613 | 3.804681 | 41.40841 | 40.71262 | 165.1498 | 148.6791 | -0.0002270222 | 0.08951036 | 0 | 0 | 0
13907 | 475915 | 2010-10-11 21:49 | 720.3645 | 7 | 42 | -1.099793 | 3.79787 | 41.40841 | 40.72179 | 165.1498 | 148.7139 | -0.0002270222 | 0.08951036 | 0 | 0 | 0
13908 | 475945 | 2010-10-11 21:50 | 750.3797 | 7 | 42 | -1.099793 | 3.791384 | 41.40841 | 40.73096 | 165.1498 | 148.7487 | -0.0001945972 | 0.08951036 | 0 | 0 | 0
13909 | 475975 | 2010-10-11 21:50 | 780.3967 | 7 | 42 | -1.099613 | 3.784735 | 41.40841 | 40.74013 | 165.1498 | 148.7834 | -0.0001945972 | 0.08951036 | 0 | 0 | 0
13910 | 476005 | 2010-10-11 21:51 | 810.4099 | 7 | 42 | -1.099613 | 3.778411 | 41.40841 | 40.7493 | 165.1498 | 148.8181 | -0.0001296997 | 0.08951036 | 0 | 0 | 0
13911 | 476035.1 | 2010-10-11 21:51 | 840.4251 | 7 | 42 | -1.099613 | 3.771924 | 41.40841 | 40.75847 | 165.1498 | 148.8527 | -0.0001945972 | 0.08951036 | 0 | 0 | 0
13912 | 476065.1 | 2010-10-11 21:52 | 870.4404 | 7 | 42 | -1.099793 | 3.765924 | 41.40841 | 40.76764 | 165.1498 | 148.8873 | -0.0001621246 | 0.08951036 | 0 | 0 | 0
13913 | 476095.1 | 2010-10-11 21:52 | 900.4555 | 7 | 42 | -1.099793 | 3.7596 | 41.40841 | 40.77681 | 165.1498 | 148.9218 | -0.0001621246 | 0.08951036 | 0 | 0 | 0
13914 | 476125.1 | 2010-10-11 21:53 | 930.4707 | 7 | 42 | -1.099613 | 3.753924 | 41.40841 | 40.78597 | 165.1498 | 148.9562 | -9.732247e-05 | 0.08951036 | 0 | 0 | 0
13915 | 476155.1 | 2010-10-11 21:53 | 960.4859 | 7 | 42 | -1.099613 | 3.748087 | 41.40841 | 40.79514 | 165.1498 | 148.9906 | -0.0001296997 | 0.08951036 | 0 | 0 | 0
13916 | 476185.1 | 2010-10-11 21:54 | 990.5011 | 7 | 42 | -1.099613 | 3.742249 | 41.40841 | 40.80431 | 165.1498 | 149.025 | -0.0001621723 | 0.08951036 | 0 | 0 | 0
13917 | 476215.2 | 2010-10-11 21:54 | 1020.517 | 7 | 42 | -1.099613 | 3.736411 | 41.40841 | 40.81348 | 165.1498 | 149.0592 | -0.0001945972 | 0.08951036 | 0 | 0 | 0
13918 | 476245.2 | 2010-10-11 21:55 | 1050.531 | 7 | 42 | -1.099613 | 3.731222 | 41.40841 | 40.82265 | 165.1498 | 149.0935 | -0.0001297474 | 0.08951036 | 0 | 0 | 0
13919 | 476275.2 | 2010-10-11 21:55 | 1080.547 | 7 | 42 | -1.099432 | 3.72587 | 41.40841 | 40.83182 | 165.1498 | 149.1277 | -0.0001297474 | 0.08951036 | 0 | 0 | 0
13920 | 476305.2 | 2010-10-11 21:56 | 1110.562 | 7 | 42 | -1.099613 | 3.720357 | 41.40841 | 40.84099 | 165.1498 | 149.1618 | -0.0001297474 | 0.08951036 | 0 | 0 | 0
13921 | 476335.2 | 2010-10-11 21:56 | 1140.577 | 7 | 42 | -1.099613 | 3.715006 | 41.40841 | 40.85016 | 165.1498 | 149.1959 | -0.0001621723 | 0.08951036 | 0 | 0 | 0
13922 | 476365.2 | 2010-10-11 21:57 | 1170.592 | 7 | 42 | -1.099793 | 3.709816 | 41.40841 | 40.85932 | 165.1498 | 149.2299 | -0.0001621723 | 0.08951036 | 0 | 0 | 0
13923 | 476395.2 | 2010-10-11 21:57 | 1200.607 | 7 | 42 | -1.099974 | 3.704627 | 41.40841 | 40.86849 | 165.1498 | 149.2639 | -0.0001945972 | 0.08951036 | 0 | 0 | 0
13924 | 476425.3 | 2010-10-11 21:58 | 1230.623 | 7 | 42 | -1.099793 | 3.699762 | 41.40841 | 40.87766 | 165.1498 | 149.2979 | -9.732247e-05 | 0.08951036 | 0 | 0 | 0
13925 | 476455.3 | 2010-10-11 21:58 | 1260.638 | 7 | 42 | -1.099793 | 3.694735 | 41.40841 | 40.88683 | 165.1498 | 149.3318 | -0.0001297474 | 0.08951036 | 0 | 0 | 0
13926 | 476485.3 | 2010-10-11 21:59 | 1290.653 | 7 | 42 | -1.099793 | 3.690033 | 41.40841 | 40.896 | 165.1498 | 149.3656 | -9.727478e-05 | 0.08951036 | 0 | 0 | 0
13927 | 476515.3 | 2010-10-11 21:59 | 1320.669 | 7 | 42 | -1.099613 | 3.685168 | 41.40841 | 40.90517 | 165.1498 | 149.3994 | -0.0001297474 | 0.08951036 | 0 | 0 | 0
13928 | 476545.3 | 2010-10-11 22:00 | 1350.684 | 7 | 42 | -1.099432 | 3.680303 | 41.40841 | 40.91434 | 165.1498 | 149.4332 | -0.0001296997 | 0.08951036 | 0 | 0 | 0
13929 | 476575.3 | 2010-10-11 22:00 | 1380.701 | 7 | 42 | -1.099613 | 3.675762 | 41.40841 | 40.92351 | 165.1498 | 149.4669 | -9.732247e-05 | 0.08951036 | 0 | 0 | 0
13930 | 476605.4 | 2010-10-11 22:01 | 1410.714 | 7 | 42 | -1.099613 | 3.67106 | 41.40841 | 40.93267 | 165.1498 | 149.5006 | -0.0001296997 | 0.08951036 | 0 | 0 | 0
13931 | 476635.4 | 2010-10-11 22:01 | 1440.729 | 7 | 42 | -1.099793 | 3.666519 | 41.40841 | 40.94184 | 165.1498 | 149.5342 | -0.0001297474 | 0.08951036 | 0 | 0 | 0
13932 | 476665.4 | 2010-10-11 22:02 | 1470.744 | 7 | 42 | -1.099613 | 3.662303 | 41.40841 | 40.95101 | 165.1498 | 149.5678 | -6.489754e-05 | 0.08951036 | 0 | 0 | 0
13933 | 476695.4 | 2010-10-11 22:02 | 1500.76 | 7 | 42 | -1.099613 | 3.657763 | 41.40841 | 40.96018 | 165.1498 | 149.6014 | -9.727478e-05 | 0.08951036 | 0 | 0 | 0
13934 | 476725.4 | 2010-10-11 22:03 | 1530.775 | 7 | 42 | -1.099613 | 3.653384 | 41.40841 | 40.96935 | 165.1498 | 149.6349 | -9.727478e-05 | 0.08951036 | 0 | 0 | 0
13935 | 476755.4 | 2010-10-11 22:03 | 1560.79 | 7 | 42 | -1.099793 | 3.649168 | 41.40841 | 40.97852 | 165.1498 | 149.6684 | -0.0001296997 | 0.08951036 | 0 | 0 | 0
13936 | 476785.4 | 2010-10-11 22:04 | 1590.805 | 7 | 42 | -1.099613 | 3.644952 | 41.40841 | 40.98769 | 165.1498 | 149.7018 | -9.727478e-05 | 0.08951036 | 0 | 0 | 0
13937 | 476815.5 | 2010-10-11 22:04 | 1620.82 | 7 | 42 | -1.099613 | 3.640898 | 41.40841 | 40.99686 | 165.1498 | 149.7352 | -9.727478e-05 | 0.08951036 | 0 | 0 | 0
13938 | 476845.5 | 2010-10-11 22:05 | 1650.836 | 7 | 42 | -1.099613 | 3.636844 | 41.40841 | 41.00602 | 165.1498 | 149.7686 | -9.727478e-05 | 0.08951036 | 0 | 0 | 0
13939 | 476875.5 | 2010-10-11 22:05 | 1680.851 | 7 | 42 | -1.099613 | 3.63279 | 41.40841 | 41.01519 | 165.1498 | 149.8019 | -0.0001297474 | 0.08951036 | 0 | 0 | 0
13940 | 476905.5 | 2010-10-11 22:06 | 1710.866 | 7 | 42 | -1.099793 | 3.628898 | 41.40841 | 41.02436 | 165.1498 | 149.8352 | -0.0001621723 | 0.08951036 | 0 | 0 | 0
13941 | 476935.5 | 2010-10-11 22:06 | 1740.881 | 7 | 42 | -1.099793 | 3.625168 | 41.40841 | 41.03353 | 165.1498 | 149.8685 | -9.727478e-05 | 0.08951036 | 0 | 0 | 0
13942 | 476965.5 | 2010-10-11 22:07 | 1770.896 | 7 | 42 | -1.099613 | 3.6216 | 41.40841 | 41.0427 | 165.1498 | 149.9017 | -9.732247e-05 | 0.08951036 | 0 | 0 | 0
13943 | 476995.5 | 2010-10-11 22:07 | 1800.911 | 7 | 42 | -1.099793 | 3.618033 | 41.40841 | 41.05187 | 165.1498 | 149.9349 | -9.727478e-05 | 0.08951036 | 0 | 0 | 0
13944 | 477025.6 | 2010-10-11 22:08 | 1830.927 | 7 | 42 | -1.099613 | 3.614628 | 41.40841 | 41.06104 | 165.1498 | 149.968 | -6.484985e-05 | 0.08951036 | 0 | 0 | 0
13945 | 477055.6 | 2010-10-11 22:08 | 1860.942 | 7 | 42 | -1.099432 | 3.611222 | 41.40841 | 41.07021 | 165.1498 | 150.0012 | -3.242493e-05 | 0.08951036 | 0 | 0 | 0
13946 | 477085.6 | 2010-10-11 22:09 | 1890.957 | 7 | 42 | -1.099432 | 3.607817 | 41.40841 | 41.07938 | 165.1498 | 150.0343 | -6.484985e-05 | 0.08951036 | 0 | 0 | 0
13947 | 477115.6 | 2010-10-11 22:09 | 1920.973 | 7 | 42 | -1.099613 | 3.604573 | 41.40841 | 41.08854 | 165.1498 | 150.0673 | -6.484985e-05 | 0.08951036 | 0 | 0 | 0
13948 | 477145.6 | 2010-10-11 22:10 | 1950.987 | 7 | 42 | -1.099613 | 3.60133 | 41.40841 | 41.09771 | 165.1498 | 150.1003 | -9.727478e-05 | 0.08951036 | 0 | 0 | 0
13949 | 477175.6 | 2010-10-11 22:10 | 1981.005 | 7 | 42 | -1.099793 | 3.598087 | 41.40841 | 41.10688 | 165.1498 | 150.1334 | -0.0001296997 | 0.08951036 | 0 | 0 | 0
13950 | 477205.7 | 2010-10-11 22:11 | 2011.018 | 7 | 42 | -1.099793 | 3.59533 | 41.40841 | 41.11605 | 165.1498 | 150.1663 | -6.484985e-05 | 0.08951036 | 0 | 0 | 0
13951 | 477235.7 | 2010-10-11 22:11 | 2041.033 | 7 | 42 | -1.099613 | 3.592087 | 41.40841 | 41.12522 | 165.1498 | 150.1993 | -9.727478e-05 | 0.08951036 | 0 | 0 | 0
13952 | 477265.7 | 2010-10-11 22:12 | 2071.048 | 7 | 42 | -1.099793 | 3.589168 | 41.40841 | 41.13439 | 165.1498 | 150.2322 | -6.484985e-05 | 0.08951036 | 0 | 0 | 0
13953 | 477295.7 | 2010-10-11 22:12 | 2101.063 | 7 | 42 | -1.099432 | 3.586411 | 41.40841 | 41.14356 | 165.1498 | 150.2651 | -6.484985e-05 | 0.08951036 | 0 | 0 | 0
13954 | 477325.7 | 2010-10-11 22:13 | 2131.081 | 7 | 42 | -1.099793 | 3.58333 | 41.40841 | 41.15273 | 165.1498 | 150.298 | -9.727478e-05 | 0.08951036 | 0 | 0 | 0
13955 | 477355.7 | 2010-10-11 22:13 | 2161.094 | 7 | 42 | -1.099793 | 3.580249 | 41.40841 | 41.16189 | 165.1498 | 150.3308 | -0.0001296997 | 0.08951036 | 0 | 0 | 0
13956 | 477385.7 | 2010-10-11 22:14 | 2191.109 | 7 | 42 | -1.099613 | 3.577655 | 41.40841 | 41.17106 | 165.1498 | 150.3636 | -6.484985e-05 | 0.08951036 | 0 | 0 | 0
13957 | 477415.8 | 2010-10-11 22:14 | 2221.124 | 7 | 42 | -1.099613 | 3.574411 | 41.40841 | 41.18023 | 165.1498 | 150.3964 | -9.727478e-05 | 0.08951036 | 0 | 0 | 0
13958 | 477445.8 | 2010-10-11 22:15 | 2251.139 | 7 | 42 | -1.099613 | 3.571817 | 41.40841 | 41.1894 | 165.1498 | 150.4292 | -6.484985e-05 | 0.08951036 | 0 | 0 | 0
13959 | 477475.8 | 2010-10-11 22:15 | 2281.155 | 7 | 42 | -1.099793 | 3.568736 | 41.40841 | 41.19857 | 165.1498 | 150.4619 | -9.727478e-05 | 0.08951036 | 0 | 0 | 0
13960 | 477505.8 | 2010-10-11 22:16 | 2311.17 | 7 | 42 | -1.099793 | 3.565655 | 41.40841 | 41.20774 | 165.1498 | 150.4946 | -9.727478e-05 | 0.08951036 | 0 | 0 | 0
13961 | 477535.8 | 2010-10-11 22:16 | 2341.185 | 7 | 42 | -1.099793 | 3.562736 | 41.40841 | 41.21691 | 165.1498 | 150.5273 | -6.484985e-05 | 0.08951036 | 0 | 0 | 0
13962 | 477565.8 | 2010-10-11 22:17 | 2371.2 | 7 | 42 | -1.099793 | 3.559655 | 41.40841 | 41.22608 | 165.1498 | 150.5599 | -9.727478e-05 | 0.08951036 | 0 | 0 | 0
13963 | 477595.9 | 2010-10-11 22:17 | 2401.215 | 7 | 42 | -1.099613 | 3.556736 | 41.40841 | 41.23524 | 165.1498 | 150.5926 | -3.242493e-05 | 0.08951036 | 0 | 0 | 0
13964 | 477625.9 | 2010-10-11 22:18 | 2431.231 | 7 | 42 | -1.099613 | 3.553493 | 41.40841 | 41.24441 | 165.1498 | 150.6252 | -6.484985e-05 | 0.08951036 | 0 | 0 | 0
13965 | 477655.9 | 2010-10-11 22:18 | 2461.246 | 7 | 42 | -1.099793 | 3.550249 | 41.40841 | 41.25358 | 165.1498 | 150.6577 | -6.484985e-05 | 0.08951036 | 0 | 0 | 0
13966 | 477685.9 | 2010-10-11 22:19 | 2491.261 | 7 | 42 | -1.099793 | 3.547006 | 41.40841 | 41.26275 | 165.1498 | 150.6903 | -6.484985e-05 | 0.08951036 | 0 | 0 | 0
13967 | 477715.9 | 2010-10-11 22:19 | 2521.276 | 7 | 42 | -1.099613 | 3.543438 | 41.40841 | 41.27192 | 165.1498 | 150.7228 | -9.732247e-05 | 0.08951036 | 0 | 0 | 0
13968 | 477745.9 | 2010-10-11 22:20 | 2551.291 | 7 | 42 | -1.099793 | 3.539871 | 41.40841 | 41.28109 | 165.1498 | 150.7552 | -9.727478e-05 | 0.08951036 | 0 | 0 | 0
13969 | 477775.9 | 2010-10-11 22:20 | 2581.309 | 7 | 42 | -1.099613 | 3.536303 | 41.40841 | 41.29026 | 165.1498 | 150.7877 | -9.732247e-05 | 0.08951036 | 0 | 0 | 0
13970 | 477806 | 2010-10-11 22:21 | 2611.322 | 7 | 42 | -1.099793 | 3.532574 | 41.40841 | 41.29943 | 165.1498 | 150.8201 | -9.727478e-05 | 0.08951036 | 0 | 0 | 0
13971 | 477836 | 2010-10-11 22:21 | 2641.337 | 7 | 42 | -1.099613 | 3.52852 | 41.40841 | 41.3086 | 165.1498 | 150.8525 | -0.0001297474 | 0.08951036 | 0 | 0 | 0
13972 | 477866 | 2010-10-11 22:22 | 2671.352 | 7 | 42 | -1.099793 | 3.524466 | 41.40841 | 41.31776 | 165.1498 | 150.8848 | -9.732247e-05 | 0.08951036 | 0 | 0 | 0
13973 | 477896 | 2010-10-11 22:22 | 2701.368 | 7 | 42 | -1.099613 | 3.520087 | 41.40841 | 41.32693 | 165.1498 | 150.9171 | -9.727478e-05 | 0.08951036 | 0 | 0 | 0
13974 | 477926 | 2010-10-11 22:23 | 2731.383 | 7 | 42 | -1.099793 | 3.515547 | 41.40841 | 41.3361 | 165.1498 | 150.9493 | -0.0001621246 | 0.08951036 | 0 | 0 | 0
13975 | 477956 | 2010-10-11 22:23 | 2761.398 | 7 | 42 | -1.099613 | 3.510682 | 41.40841 | 41.34527 | 165.1498 | 150.9816 | -0.0001621723 | 0.08951036 | 0 | 0 | 0
13976 | 477986.1 | 2010-10-11 22:24 | 2791.413 | 7 | 42 | -1.099793 | 3.505331 | 41.40841 | 41.35444 | 165.1498 | 151.0137 | -0.0001621723 | 0.08951036 | 0 | 0 | 0
13977 | 478016.1 | 2010-10-11 22:24 | 2821.428 | 7 | 42 | -1.099793 | 3.499655 | 41.40841 | 41.36361 | 165.1498 | 151.0458 | -0.0001621723 | 0.08951036 | 0 | 0 | 0
13978 | 478046.1 | 2010-10-11 22:25 | 2851.443 | 7 | 42 | -1.099613 | 3.493168 | 41.40841 | 41.37278 | 165.1498 | 151.0779 | -0.0001945972 | 0.08951036 | 0 | 0 | 0
13979 | 478076.1 | 2010-10-11 22:25 | 2881.459 | 7 | 42 | -1.099613 | 3.486033 | 41.40841 | 41.38194 | 165.1498 | 151.1099 | -0.0001621723 | 0.08951036 | 0 | 0 | 0
13980 | 478106.1 | 2010-10-11 22:26 | 2911.474 | 7 | 42 | -1.099613 | 3.477763 | 41.40841 | 41.39111 | 165.1498 | 151.1418 | -0.0002270222 | 0.08951036 | 0 | 0 | 0
13981 | 478136.1 | 2010-10-11 22:26 | 2941.489 | 7 | 42 | -1.099793 | 3.468195 | 41.40841 | 41.40028 | 165.1498 | 151.1737 | -0.0002919197 | 0.08951036 | 0 | 0 | 0
13982 | 478166.1 | 2010-10-11 22:27 | 2971.504 | 7 | 42 | -1.099793 | 3.457169 | 41.40841 | 41.40945 | 165.1498 | 151.2054 | -0.0003242969 | 0.08951036 | 0 | 0 | 0
13983 | 478196.2 | 2010-10-11 22:27 | 3001.519 | 7 | 42 | -1.099793 | 3.443709 | 41.40841 | 41.41862 | 165.1498 | 151.237 | -0.0003242969 | 0.08951036 | 0 | 0 | 0
13984 | 478226.2 | 2010-10-11 22:28 | 3031.535 | 7 | 42 | -1.099793 | 3.426682 | 41.40841 | 41.42779 | 165.1498 | 151.2685 | -0.0005189419 | 0.08951036 | 0 | 0 | 0
13985 | 478256.2 | 2010-10-11 22:28 | 3061.55 | 7 | 42 | -1.099974 | 3.404628 | 41.40841 | 41.43696 | 165.1498 | 151.2999 | -0.0006811142 | 0.08951036 | 0 | 0 | 0
13986 | 478286.2 | 2010-10-11 22:29 | 3091.565 | 7 | 42 | -1.099793 | 3.375277 | 41.40841 | 41.44613 | 165.1498 | 151.331 | -0.0008756638 | 0.08951036 | 0 | 0 | 0
13987 | 478316.2 | 2010-10-11 22:29 | 3121.58 | 7 | 42 | -1.099613 | 3.333601 | 41.40841 | 41.4553 | 165.1498 | 151.3617 | -0.001264858 | 0.08951036 | 0 | 0 | 0
13988 | 478346.2 | 2010-10-11 22:30 | 3151.595 | 7 | 42 | -1.099793 | 3.272466 | 41.40841 | 41.46446 | 165.1498 | 151.392 | -0.0019135 | 0.08951036 | 0 | 0 | 0
13989 | 478376.3 | 2010-10-11 22:30 | 3181.613 | 7 | 42 | -1.099613 | 3.181331 | 41.40841 | 41.47363 | 165.1498 | 151.4217 | -0.002886486 | 0.08951036 | 0 | 0 | 0
13990 | 478406.3 | 2010-10-11 22:31 | 3211.626 | 7 | 42 | -1.099613 | 3.03571 | 41.40841 | 41.4828 | 165.1498 | 151.4502 | -0.004832411 | 0.08951036 | 0 | 0 | 0
13991 | 478428.1 | 2010-10-11 22:31 | 3233.438 | 7 | 42 | -1.099793 | 2.835603 | 41.40841 | 41.48946 | 165.1498 | 151.4698 | -0.009470224 | 0.08951036 | 0 | 0 | 0
13992 | 478437.9 | 2010-10-11 22:31 | 3243.235 | 7 | 42 | -1.099613 | 2.699711 | 41.40841 | 41.49246 | 165.1498 | 151.4781 | -0.01157837 | 0.08951036 | 0 | 0 | 0
13993 | 478497.9 | 2010-10-11 22:32 | 60.01477 | 8 | 42 | 0 | 3.338466 | 41.40841 | 41.49246 | 165.1498 | 151.4781 | 0.001232433 | 0.08951036 | 0 | 0 | 0
13994 | 478498.1 | 2010-10-11 22:32 | 0.1852219 | 9 | 42 | 0.0006830894 | 3.338628 | 41.40841 | 41.49246 | 165.1498 | 151.4781 | 0 | 0.09024228 | 0 | 0 | 0
13995 | 478502.9 | 2010-10-11 22:32 | 5.013446 | 9 | 42 | 0.001767125 | 3.346412 | 41.40841 | 41.49246 | 165.1498 | 151.4781 | 0.001070261 | 0.09024228 | 0 | 0 | 0
13996 | 478533 | 2010-10-11 22:33 | 30.01518 | 1 | 43 | 0 | 3.378196 | 41.40841 | 41.49246 | 165.1498 | 151.4781 | 0.0006810665 | 0.09024228 | 0 | 0 | 0
13997 | 478563 | 2010-10-11 22:33 | 60.03082 | 1 | 43 | 0 | 3.399763 | 41.40841 | 41.49246 | 165.1498 | 151.4781 | 0.000454092 | 0.09024228 | 0 | 0 | 0
13998 | 478593 | 2010-10-11 22:34 | 90.04559 | 1 | 43 | 0 | 3.416142 | 41.40841 | 41.49246 | 165.1498 | 151.4781 | 0.0003891945 | 0.09024228 | 0 | 0 | 0
13999 | 478623 | 2010-10-11 22:34 | 120.0139 | 1 | 43 | 0 | 3.428952 | 41.40841 | 41.49246 | 165.1498 | 151.4781 | 0.0003243446 | 0.09024228 | 0 | 0 | 0
14000 | 478653 | 2010-10-11 22:35 | 30.01529 | 2 | 43 | 0.5497469 | 3.584303 | 41.413 | 41.49246 | 165.166 | 151.4781 | 0.001589155 | 0.09024228 | 0 | 0 | 0
14001 | 478683 | 2010-10-11 22:35 | 60.03038 | 2 | 43 | 0.5499276 | 3.633114 | 41.41758 | 41.49246 | 165.1826 | 151.4781 | 0.001135111 | 0.09024228 | 0 | 0 | 0
14002 | 478713 | 2010-10-11 22:36 | 90.04749 | 2 | 43 | 0.5499276 | 3.668303 | 41.42217 | 41.49246 | 165.1993 | 151.4781 | 0.0008108139 | 0.09024228 | 0 | 0 | 0
14003 | 478743 | 2010-10-11 22:36 | 120.061 | 2 | 43 | 0.5497469 | 3.696195 | 41.42675 | 41.49246 | 165.2162 | 151.4781 | 0.0006486416 | 0.09024228 | 0 | 0 | 0
14004 | 478773 | 2010-10-11 22:37 | 150.0759 | 2 | 43 | 0.5497469 | 3.71906 | 41.43134 | 41.49246 | 165.2332 | 151.4781 | 0.0005837918 | 0.09024228 | 0 | 0 | 0
14005 | 478803 | 2010-10-11 22:37 | 180.0912 | 2 | 43 | 0.5501083 | 3.738033 | 41.43592 | 41.49246 | 165.2503 | 151.4781 | 0.0004540443 | 0.09024228 | 0 | 0 | 0
14006 | 478833.1 | 2010-10-11 22:38 | 210.1064 | 2 | 43 | 0.5497469 | 3.752789 | 41.44051 | 41.49246 | 165.2675 | 151.4781 | 0.0003243446 | 0.09024228 | 0 | 0 | 0
14007 | 478863.1 | 2010-10-11 22:38 | 240.1216 | 2 | 43 | 0.5499276 | 3.763005 | 41.44509 | 41.49246 | 165.2847 | 151.4781 | 0.0002270222 | 0.09024228 | 0 | 0 | 0
14008 | 478893.1 | 2010-10-11 22:39 | 270.1368 | 2 | 43 | 0.5499276 | 3.76933 | 41.44968 | 41.49246 | 165.302 | 151.4781 | 0.0001297474 | 0.09024228 | 0 | 0 | 0
14009 | 478923.1 | 2010-10-11 22:39 | 300.152 | 2 | 43 | 0.5499276 | 3.773546 | 41.45426 | 41.49246 | 165.3193 | 151.4781 | 9.732247e-05 | 0.09024228 | 0 | 0 | 0
14010 | 478953.1 | 2010-10-11 22:40 | 330.1671 | 2 | 43 | 0.5499276 | 3.777113 | 41.45885 | 41.49246 | 165.3366 | 151.4781 | 6.484985e-05 | 0.09024228 | 0 | 0 | 0
14011 | 478983.1 | 2010-10-11 22:40 | 360.1825 | 2 | 43 | 0.5497469 | 3.780681 | 41.46343 | 41.49246 | 165.3539 | 151.4781 | 9.732247e-05 | 0.09024228 | 0 | 0 | 0
14012 | 479013.2 | 2010-10-11 22:41 | 390.1979 | 2 | 43 | 0.5497469 | 3.784086 | 41.46802 | 41.49246 | 165.3713 | 151.4781 | 6.484985e-05 | 0.09024228 | 0 | 0 | 0
14013 | 479043.2 | 2010-10-11 22:41 | 420.2128 | 2 | 43 | 0.5497469 | 3.787492 | 41.4726 | 41.49246 | 165.3886 | 151.4781 | 6.484985e-05 | 0.09024228 | 0 | 0 | 0
14014 | 479073.2 | 2010-10-11 22:42 | 450.2305 | 2 | 43 | 0.5497469 | 3.790897 | 41.47719 | 41.49246 | 165.406 | 151.4781 | 0.0001297474 | 0.09024228 | 0 | 0 | 0
14015 | 479103.2 | 2010-10-11 22:42 | 480.2432 | 2 | 43 | 0.5497469 | 3.793978 | 41.48177 | 41.49246 | 165.4234 | 151.4781 | 6.484985e-05 | 0.09024228 | 0 | 0 | 0
14016 | 479133.2 | 2010-10-11 22:43 | 510.2584 | 2 | 43 | 0.5501083 | 3.797222 | 41.48635 | 41.49246 | 165.4408 | 151.4781 | 6.489754e-05 | 0.09024228 | 0 | 0 | 0
14017 | 479163.2 | 2010-10-11 22:43 | 540.2736 | 2 | 43 | 0.5497469 | 3.800465 | 41.49094 | 41.49246 | 165.4582 | 151.4781 | 9.732247e-05 | 0.09024228 | 0 | 0 | 0
14018 | 479193.2 | 2010-10-11 22:44 | 570.2888 | 2 | 43 | 0.5501083 | 3.803546 | 41.49552 | 41.49246 | 165.4756 | 151.4781 | 0.0001297474 | 0.09024228 | 0 | 0 | 0
14019 | 479223.3 | 2010-10-11 22:44 | 600.3064 | 2 | 43 | 0.5499276 | 3.806465 | 41.50011 | 41.49246 | 165.4931 | 151.4781 | 9.727478e-05 | 0.09024228 | 0 | 0 | 0
14020 | 479253.3 | 2010-10-11 22:45 | 630.3192 | 2 | 43 | 0.5499276 | 3.809384 | 41.50469 | 41.49246 | 165.5105 | 151.4781 | 6.484985e-05 | 0.09024228 | 0 | 0 | 0
14021 | 479283.3 | 2010-10-11 22:45 | 660.3344 | 2 | 43 | 0.5497469 | 3.812627 | 41.50928 | 41.49246 | 165.528 | 151.4781 | 9.727478e-05 | 0.09024228 | 0 | 0 | 0
14022 | 479313.3 | 2010-10-11 22:46 | 690.3515 | 2 | 43 | 0.5501083 | 3.815708 | 41.51386 | 41.49246 | 165.5455 | 151.4781 | 9.727478e-05 | 0.09024228 | 0 | 0 | 0
14023 | 479343.3 | 2010-10-11 22:46 | 720.3648 | 2 | 43 | 0.5497469 | 3.818627 | 41.51845 | 41.49246 | 165.563 | 151.4781 | 6.484985e-05 | 0.09024228 | 0 | 0 | 0
14024 | 479373.3 | 2010-10-11 22:47 | 750.38 | 2 | 43 | 0.5497469 | 3.82187 | 41.52303 | 41.49246 | 165.5805 | 151.4781 | 9.727478e-05 | 0.09024228 | 0 | 0 | 0
14025 | 479403.4 | 2010-10-11 22:47 | 780.3953 | 2 | 43 | 0.5499276 | 3.825276 | 41.52762 | 41.49246 | 165.598 | 151.4781 | 6.489754e-05 | 0.09024228 | 0 | 0 | 0
14026 | 479433.4 | 2010-10-11 22:48 | 810.4104 | 2 | 43 | 0.5499276 | 3.828681 | 41.5322 | 41.49246 | 165.6156 | 151.4781 | 0.0001297474 | 0.09024228 | 0 | 0 | 0
14027 | 479463.4 | 2010-10-11 22:48 | 840.4257 | 2 | 43 | 0.5499276 | 3.831924 | 41.53679 | 41.49246 | 165.6331 | 151.4781 | 6.484985e-05 | 0.09024228 | 0 | 0 | 0
14028 | 479493.4 | 2010-10-11 22:49 | 870.4408 | 2 | 43 | 0.5499276 | 3.83533 | 41.54137 | 41.49246 | 165.6507 | 151.4781 | 6.484985e-05 | 0.09024228 | 0 | 0 | 0
14029 | 479523.4 | 2010-10-11 22:49 | 900.456 | 2 | 43 | 0.5499276 | 3.838897 | 41.54596 | 41.49246 | 165.6683 | 151.4781 | 6.489754e-05 | 0.09024228 | 0 | 0 | 0
14030 | 479553.4 | 2010-10-11 22:50 | 930.4713 | 2 | 43 | 0.5501083 | 3.842303 | 41.55054 | 41.49246 | 165.6859 | 151.4781 | 0.0001297474 | 0.09024228 | 0 | 0 | 0
14031 | 479583.4 | 2010-10-11 22:50 | 960.4864 | 2 | 43 | 0.5497469 | 3.845384 | 41.55513 | 41.49246 | 165.7035 | 151.4781 | 9.732247e-05 | 0.09024228 | 0 | 0 | 0
14032 | 479613.5 | 2010-10-11 22:51 | 990.5016 | 2 | 43 | 0.5501083 | 3.849113 | 41.55971 | 41.49246 | 165.7212 | 151.4781 | 0.0001296997 | 0.09024228 | 0 | 0 | 0
14033 | 479643.5 | 2010-10-11 22:51 | 1020.517 | 2 | 43 | 0.5499276 | 3.852032 | 41.5643 | 41.49246 | 165.7388 | 151.4781 | 9.727478e-05 | 0.09024228 | 0 | 0 | 0
14034 | 479673.5 | 2010-10-11 22:52 | 1050.532 | 2 | 43 | 0.5499276 | 3.855275 | 41.56888 | 41.49246 | 165.7565 | 151.4781 | 9.727478e-05 | 0.09024228 | 0 | 0 | 0
14035 | 479703.5 | 2010-10-11 22:52 | 1080.547 | 2 | 43 | 0.5499276 | 3.858032 | 41.57347 | 41.49246 | 165.7742 | 151.4781 | 6.484985e-05 | 0.09024228 | 0 | 0 | 0
14036 | 479733.5 | 2010-10-11 22:53 | 1110.562 | 2 | 43 | 0.5499276 | 3.861113 | 41.57805 | 41.49246 | 165.7919 | 151.4781 | 9.732247e-05 | 0.09024228 | 0 | 0 | 0
14037 | 479763.5 | 2010-10-11 22:53 | 1140.578 | 2 | 43 | 0.5501083 | 3.864032 | 41.58264 | 41.49246 | 165.8096 | 151.4781 | 9.732247e-05 | 0.09024228 | 0 | 0 | 0
14038 | 479793.5 | 2010-10-11 22:54 | 1170.593 | 2 | 43 | 0.5499276 | 3.866627 | 41.58722 | 41.49246 | 165.8273 | 151.4781 | 9.727478e-05 | 0.09024228 | 0 | 0 | 0
14039 | 479823.6 | 2010-10-11 22:54 | 1200.608 | 2 | 43 | 0.5499276 | 3.869221 | 41.59181 | 41.49246 | 165.845 | 151.4781 | 6.489754e-05 | 0.09024228 | 0 | 0 | 0
14040 | 479853.6 | 2010-10-11 22:55 | 1230.623 | 2 | 43 | 0.5499276 | 3.871654 | 41.59639 | 41.49246 | 165.8628 | 151.4781 | 6.484985e-05 | 0.09024228 | 0 | 0 | 0
14041 | 479883.6 | 2010-10-11 22:56 | 1260.638 | 2 | 43 | 0.5499276 | 3.874086 | 41.60098 | 41.49246 | 165.8806 | 151.4781 | 6.484985e-05 | 0.09024228 | 0 | 0 | 0
14042 | 479913.6 | 2010-10-11 22:56 | 1290.654 | 2 | 43 | 0.5499276 | 3.876032 | 41.60556 | 41.49246 | 165.8983 | 151.4781 | 3.242493e-05 | 0.09024228 | 0 | 0 | 0
14043 | 479943.6 | 2010-10-11 22:56 | 1320.655 | 2 | 43 | 0.5501083 | 3.87814 | 41.61015 | 41.49246 | 165.9161 | 151.4781 | 3.242493e-05 | 0.09024228 | 0 | 0 | 0
14044 | 479973.6 | 2010-10-11 22:57 | 1350.668 | 2 | 43 | 0.5497469 | 3.879924 | 41.61473 | 41.49246 | 165.9339 | 151.4781 | 3.242493e-05 | 0.09024228 | 0 | 0 | 0
14045 | 480003.6 | 2010-10-11 22:57 | 1380.684 | 2 | 43 | 0.5497469 | 3.881708 | 41.61932 | 41.49246 | 165.9517 | 151.4781 | 6.489754e-05 | 0.09024228 | 0 | 0 | 0
14046 | 480033.7 | 2010-10-11 22:58 | 1410.699 | 2 | 43 | 0.5499276 | 3.883329 | 41.6239 | 41.49246 | 165.9695 | 151.4781 | 6.484985e-05 | 0.09024228 | 0 | 0 | 0
14047 | 480063.7 | 2010-10-11 22:58 | 1440.714 | 2 | 43 | 0.5499276 | 3.884789 | 41.62849 | 41.49246 | 165.9873 | 151.4781 | 3.247261e-05 | 0.09024228 | 0 | 0 | 0
14048 | 480093.7 | 2010-10-11 22:59 | 1470.729 | 2 | 43 | 0.5497469 | 3.886248 | 41.63307 | 41.49246 | 166.0051 | 151.4781 | 3.242493e-05 | 0.09024228 | 0 | 0 | 0
14049 | 480123.7 | 2010-10-11 23:00 | 1500.745 | 2 | 43 | 0.5499276 | 3.887708 | 41.63766 | 41.49246 | 166.0229 | 151.4781 | 6.484985e-05 | 0.09024228 | 0 | 0 | 0
14050 | 480153.7 | 2010-10-11 23:00 | 1530.76 | 2 | 43 | 0.5501083 | 3.888843 | 41.64224 | 41.49246 | 166.0407 | 151.4781 | 3.242493e-05 | 0.09024228 | 0 | 0 | 0
14051 | 480183.7 | 2010-10-11 23:01 | 1560.775 | 2 | 43 | 0.5499276 | 3.89014 | 41.64683 | 41.49246 | 166.0586 | 151.4781 | 3.242493e-05 | 0.09024228 | 0 | 0 | 0
14052 | 480213.7 | 2010-10-11 23:01 | 1590.79 | 2 | 43 | 0.5499276 | 3.891438 | 41.65141 | 41.49246 | 166.0764 | 151.4781 | 3.242493e-05 | 0.09024228 | 0 | 0 | 0
14053 | 480243.8 | 2010-10-11 23:02 | 1620.805 | 2 | 43 | 0.5501083 | 3.892735 | 41.656 | 41.49246 | 166.0943 | 151.4781 | 6.484985e-05 | 0.09024228 | 0 | 0 | 0
14054 | 480273.8 | 2010-10-11 23:02 | 1650.82 | 2 | 43 | 0.5499276 | 3.893708 | 41.66058 | 41.49246 | 166.1121 | 151.4781 | 0 | 0.09024228 | 0 | 0 | 0
14055 | 480303.8 | 2010-10-11 23:02 | 1680.836 | 2 | 43 | 0.5499276 | 3.894843 | 41.66517 | 41.49246 | 166.13 | 151.4781 | 0 | 0.09024228 | 0 | 0 | 0
14056 | 480333.8 | 2010-10-11 23:03 | 1710.851 | 2 | 43 | 0.5499276 | 3.896302 | 41.66975 | 41.49246 | 166.1478 | 151.4781 | 3.247261e-05 | 0.09024228 | 0 | 0 | 0
14057 | 480363.8 | 2010-10-11 23:04 | 1740.866 | 2 | 43 | 0.5499276 | 3.8976 | 41.67434 | 41.49246 | 166.1657 | 151.4781 | 6.484985e-05 | 0.09024228 | 0 | 0 | 0
14058 | 480393.8 | 2010-10-11 23:04 | 1770.881 | 2 | 43 | 0.5499276 | 3.898573 | 41.67892 | 41.49246 | 166.1836 | 151.4781 | 0 | 0.09024228 | 0 | 0 | 0
14059 | 480423.9 | 2010-10-11 23:04 | 1800.896 | 2 | 43 | 0.5497469 | 3.89987 | 41.68351 | 41.49246 | 166.2014 | 151.4781 | 0 | 0.09024228 | 0 | 0 | 0
14060 | 480453.9 | 2010-10-11 23:05 | 1830.912 | 2 | 43 | 0.5499276 | 3.901005 | 41.68809 | 41.49246 | 166.2193 | 151.4781 | 0 | 0.09024228 | 0 | 0 | 0
14061 | 480483.9 | 2010-10-11 23:06 | 1860.927 | 2 | 43 | 0.5499276 | 3.90214 | 41.69268 | 41.49246 | 166.2372 | 151.4781 | 3.242493e-05 | 0.09024228 | 0 | 0 | 0
14062 | 480513.9 | 2010-10-11 23:06 | 1890.942 | 2 | 43 | 0.5499276 | 3.903437 | 41.69726 | 41.49246 | 166.2551 | 151.4781 | 3.242493e-05 | 0.09024228 | 0 | 0 | 0
14063 | 480543.9 | 2010-10-11 23:06 | 1920.957 | 2 | 43 | 0.5499276 | 3.904735 | 41.70185 | 41.49246 | 166.273 | 151.4781 | 0 | 0.09024228 | 0 | 0 | 0
14064 | 480573.9 | 2010-10-11 23:07 | 1950.959 | 2 | 43 | 0.5502889 | 3.906194 | 41.70643 | 41.49246 | 166.2909 | 151.4781 | 6.484985e-05 | 0.09024228 | 0 | 0 | 0
14065 | 480603.9 | 2010-10-11 23:08 | 1980.972 | 2 | 43 | 0.5501083 | 3.907491 | 41.71101 | 41.49246 | 166.3088 | 151.4781 | 6.484985e-05 | 0.09024228 | 0 | 0 | 0
14066 | 480633.9 | 2010-10-11 23:08 | 2010.987 | 2 | 43 | 0.5499276 | 3.908627 | 41.7156 | 41.49246 | 166.3267 | 151.4781 | 0 | 0.09024228 | 0 | 0 | 0
14067 | 480664 | 2010-10-11 23:08 | 2041.002 | 2 | 43 | 0.5499276 | 3.909924 | 41.72018 | 41.49246 | 166.3447 | 151.4781 | 6.489754e-05 | 0.09024228 | 0 | 0 | 0
14068 | 480694 | 2010-10-11 23:09 | 2071.018 | 2 | 43 | 0.5499276 | 3.911221 | 41.72477 | 41.49246 | 166.3626 | 151.4781 | 3.242493e-05 | 0.09024228 | 0 | 0 | 0
14069 | 480724 | 2010-10-11 23:10 | 2101.033 | 2 | 43 | 0.5499276 | 3.912681 | 41.72935 | 41.49246 | 166.3805 | 151.4781 | 6.484985e-05 | 0.09024228 | 0 | 0 | 0
14070 | 480754 | 2010-10-11 23:10 | 2131.048 | 2 | 43 | 0.5499276 | 3.913816 | 41.73394 | 41.49246 | 166.3985 | 151.4781 | 3.242493e-05 | 0.09024228 | 0 | 0 | 0
14071 | 480784 | 2010-10-11 23:10 | 2161.063 | 2 | 43 | 0.5499276 | 3.915275 | 41.73852 | 41.49246 | 166.4164 | 151.4781 | 3.242493e-05 | 0.09024228 | 0 | 0 | 0
14072 | 480814 | 2010-10-11 23:11 | 2191.078 | 2 | 43 | 0.5497469 | 3.916573 | 41.74311 | 41.49246 | 166.4344 | 151.4781 | 3.242493e-05 | 0.09024228 | 0 | 0 | 0
14073 | 480844 | 2010-10-11 23:12 | 2221.094 | 2 | 43 | 0.5497469 | 3.918194 | 41.74769 | 41.49246 | 166.4523 | 151.4781 | 6.489754e-05 | 0.09024228 | 0 | 0 | 0
14074 | 480874.1 | 2010-10-11 23:12 | 2251.109 | 2 | 43 | 0.5497469 | 3.919329 | 41.75228 | 41.49246 | 166.4703 | 151.4781 | 3.242493e-05 | 0.09024228 | 0 | 0 | 0
14075 | 480904.1 | 2010-10-11 23:12 | 2281.124 | 2 | 43 | 0.5499276 | 3.920789 | 41.75686 | 41.49246 | 166.4883 | 151.4781 | 3.242493e-05 | 0.09024228 | 0 | 0 | 0
14076 | 480934.1 | 2010-10-11 23:13 | 2311.139 | 2 | 43 | 0.5499276 | 3.922248 | 41.76145 | 41.49246 | 166.5063 | 151.4781 | 0 | 0.09024228 | 0 | 0 | 0
14077 | 480964.1 | 2010-10-11 23:13 | 2341.155 | 2 | 43 | 0.5499276 | 3.923546 | 41.76603 | 41.49246 | 166.5242 | 151.4781 | 3.242493e-05 | 0.09024228 | 0 | 0 | 0
14078 | 480994.1 | 2010-10-11 23:14 | 2371.17 | 2 | 43 | 0.5497469 | 3.925167 | 41.77062 | 41.49246 | 166.5422 | 151.4781 | 6.484985e-05 | 0.09024228 | 0 | 0 | 0
14079 | 481024.1 | 2010-10-11 23:14 | 2401.185 | 2 | 43 | 0.5499276 | 3.926627 | 41.7752 | 41.49246 | 166.5602 | 151.4781 | 6.489754e-05 | 0.09024228 | 0 | 0 | 0
14080 | 481054.2 | 2010-10-11 23:15 | 2431.202 | 2 | 43 | 0.5499276 | 3.927924 | 41.77979 | 41.49246 | 166.5782 | 151.4781 | 3.242493e-05 | 0.09024228 | 0 | 0 | 0
14081 | 481084.2 | 2010-10-11 23:16 | 2461.215 | 2 | 43 | 0.5497469 | 3.929545 | 41.78437 | 41.49246 | 166.5963 | 151.4781 | 3.242493e-05 | 0.09024228 | 0 | 0 | 0
14082 | 481114.2 | 2010-10-11 23:16 | 2491.231 | 2 | 43 | 0.5499276 | 3.931005 | 41.78896 | 41.49246 | 166.6143 | 151.4781 | 9.732247e-05 | 0.09024228 | 0 | 0 | 0
14083 | 481144.2 | 2010-10-11 23:17 | 2521.246 | 2 | 43 | 0.5499276 | 3.932464 | 41.79354 | 41.49246 | 166.6323 | 151.4781 | 3.242493e-05 | 0.09024228 | 0 | 0 | 0
14084 | 481174.2 | 2010-10-11 23:17 | 2551.263 | 2 | 43 | 0.5499276 | 3.934086 | 41.79813 | 41.49246 | 166.6503 | 151.4781 | 3.242493e-05 | 0.09024228 | 0 | 0 | 0
14085 | 481204.2 | 2010-10-11 23:18 | 2581.279 | 2 | 43 | 0.5497469 | 3.935383 | 41.80271 | 41.49246 | 166.6684 | 151.4781 | 0 | 0.09024228 | 0 | 0 | 0
14086 | 481234.2 | 2010-10-11 23:18 | 2611.291 | 2 | 43 | 0.5499276 | 3.937005 | 41.8073 | 41.49246 | 166.6864 | 151.4781 | 3.247261e-05 | 0.09024228 | 0 | 0 | 0
14087 | 481264.3 | 2010-10-11 23:18 | 2641.307 | 2 | 43 | 0.5497469 | 3.938627 | 41.81188 | 41.49246 | 166.7045 | 151.4781 | 6.484985e-05 | 0.09024228 | 0 | 0 | 0
14088 | 481294.3 | 2010-10-11 23:19 | 2671.322 | 2 | 43 | 0.5501083 | 3.940248 | 41.81647 | 41.49246 | 166.7225 | 151.4781 | 3.242493e-05 | 0.09024228 | 0 | 0 | 0
14089 | 481324.3 | 2010-10-11 23:20 | 2701.337 | 2 | 43 | 0.5497469 | 3.941708 | 41.82105 | 41.49246 | 166.7406 | 151.4781 | 3.242493e-05 | 0.09024228 | 0 | 0 | 0
14090 | 481354.3 | 2010-10-11 23:20 | 2731.352 | 2 | 43 | 0.5497469 | 3.943167 | 41.82564 | 41.49246 | 166.7587 | 151.4781 | 3.247261e-05 | 0.09024228 | 0 | 0 | 0
14091 | 481384.3 | 2010-10-11 23:20 | 2761.367 | 2 | 43 | 0.5495663 | 3.944951 | 41.83022 | 41.49246 | 166.7768 | 151.4781 | 3.242493e-05 | 0.09024228 | 0 | 0 | 0
14092 | 481414.3 | 2010-10-11 23:21 | 2791.382 | 2 | 43 | 0.5495663 | 3.94641 | 41.83481 | 41.49246 | 166.7949 | 151.4781 | 0 | 0.09024228 | 0 | 0 | 0
14093 | 481444.4 | 2010-10-11 23:22 | 2821.398 | 2 | 43 | 0.5501083 | 3.948356 | 41.83939 | 41.49246 | 166.813 | 151.4781 | 9.727478e-05 | 0.09024228 | 0 | 0 | 0
14094 | 481474.4 | 2010-10-11 23:22 | 2851.413 | 2 | 43 | 0.5499276 | 3.949816 | 41.84398 | 41.49246 | 166.8311 | 151.4781 | 6.484985e-05 | 0.09024228 | 0 | 0 | 0
14095 | 481504.4 | 2010-10-11 23:22 | 2881.428 | 2 | 43 | 0.5499276 | 3.951437 | 41.84856 | 41.49246 | 166.8492 | 151.4781 | 3.242493e-05 | 0.09024228 | 0 | 0 | 0
14096 | 481534.4 | 2010-10-11 23:23 | 2911.443 | 2 | 43 | 0.5499276 | 3.953059 | 41.85315 | 41.49246 | 166.8673 | 151.4781 | 0 | 0.09024228 | 0 | 0 | 0
14097 | 481564.4 | 2010-10-11 23:24 | 2941.459 | 2 | 43 | 0.5497469 | 3.954843 | 41.85773 | 41.49246 | 166.8854 | 151.4781 | 3.242493e-05 | 0.09024228 | 0 | 0 | 0
14098 | 481594.4 | 2010-10-11 23:24 | 2971.474 | 2 | 43 | 0.5497469 | 3.956464 | 41.86232 | 41.49246 | 166.9036 | 151.4781 | 3.242493e-05 | 0.09024228 | 0 | 0 | 0
14099 | 481624.4 | 2010-10-11 23:24 | 3001.489 | 2 | 43 | 0.5497469 | 3.958086 | 41.8669 | 41.49246 | 166.9217 | 151.4781 | 3.242493e-05 | 0.09024228 | 0 | 0 | 0
14100 | 481654.5 | 2010-10-11 23:25 | 3031.504 | 2 | 43 | 0.5499276 | 3.95987 | 41.87149 | 41.49246 | 166.9399 | 151.4781 | 3.247261e-05 | 0.09024228 | 0 | 0 | 0
14101 | 481684.5 | 2010-10-11 23:26 | 3061.52 | 2 | 43 | 0.5497469 | 3.961653 | 41.87607 | 41.49246 | 166.958 | 151.4781 | 6.484985e-05 | 0.09024228 | 0 | 0 | 0
14102 | 481714.5 | 2010-10-11 23:26 | 3091.535 | 2 | 43 | 0.5501083 | 3.963599 | 41.88066 | 41.49246 | 166.9762 | 151.4781 | 6.484985e-05 | 0.09024228 | 0 | 0 | 0
14103 | 481744.5 | 2010-10-11 23:26 | 3121.55 | 2 | 43 | 0.5499276 | 3.965221 | 41.88524 | 41.49246 | 166.9944 | 151.4781 | 9.732247e-05 | 0.09024228 | 0 | 0 | 0
14104 | 481774.5 | 2010-10-11 23:27 | 3151.567 | 2 | 43 | 0.5499276 | 3.967005 | 41.88983 | 41.49246 | 167.0125 | 151.4781 | 6.484985e-05 | 0.09024228 | 0 | 0 | 0
14105 | 481804.5 | 2010-10-11 23:28 | 3181.58 | 2 | 43 | 0.5501083 | 3.968789 | 41.89441 | 41.49246 | 167.0307 | 151.4781 | 3.242493e-05 | 0.09024228 | 0 | 0 | 0
14106 | 481834.6 | 2010-10-11 23:28 | 3211.595 | 2 | 43 | 0.5499276 | 3.970735 | 41.899 | 41.49246 | 167.0489 | 151.4781 | 9.732247e-05 | 0.09024228 | 0 | 0 | 0
14107 | 481864.6 | 2010-10-11 23:29 | 3241.611 | 2 | 43 | 0.5499276 | 3.972518 | 41.90358 | 41.49246 | 167.0671 | 151.4781 | 6.489754e-05 | 0.09024228 | 0 | 0 | 0
14108 | 481894.6 | 2010-10-11 23:29 | 3271.626 | 2 | 43 | 0.5499276 | 3.974302 | 41.90817 | 41.49246 | 167.0854 | 151.4781 | 3.242493e-05 | 0.09024228 | 0 | 0 | 0
14109 | 481924.6 | 2010-10-11 23:30 | 3301.641 | 2 | 43 | 0.5497469 | 3.976086 | 41.91275 | 41.49246 | 167.1036 | 151.4781 | 6.484985e-05 | 0.09024228 | 0 | 0 | 0
14110 | 481954.6 | 2010-10-11 23:30 | 3331.656 | 2 | 43 | 0.5499276 | 3.978194 | 41.91734 | 41.49246 | 167.1218 | 151.4781 | 6.484985e-05 | 0.09024228 | 0 | 0 | 0
14111 | 481984.6 | 2010-10-11 23:31 | 3361.671 | 2 | 43 | 0.5499276 | 3.979978 | 41.92192 | 41.49246 | 167.1401 | 151.4781 | 3.242493e-05 | 0.09024228 | 0 | 0 | 0
14112 | 482014.6 | 2010-10-11 23:31 | 3391.687 | 2 | 43 | 0.5497469 | 3.982086 | 41.92651 | 41.49246 | 167.1583 | 151.4781 | 3.242493e-05 | 0.09024228 | 0 | 0 | 0
14113 | 482044.7 | 2010-10-11 23:32 | 3421.702 | 2 | 43 | 0.5499276 | 3.984032 | 41.93109 | 41.49246 | 167.1766 | 151.4781 | 6.489754e-05 | 0.09024228 | 0 | 0 | 0
14114 | 482074.7 | 2010-10-11 23:32 | 3451.717 | 2 | 43 | 0.5501083 | 3.98614 | 41.93568 | 41.49246 | 167.1949 | 151.4781 | 9.732247e-05 | 0.09024228 | 0 | 0 | 0
14115 | 482104.7 | 2010-10-11 23:33 | 3481.732 | 2 | 43 | 0.5497469 | 3.987924 | 41.94026 | 41.49246 | 167.2131 | 151.4781 | 3.242493e-05 | 0.09024228 | 0 | 0 | 0
14116 | 482134.7 | 2010-10-11 23:33 | 3511.747 | 2 | 43 | 0.5499276 | 3.990032 | 41.94484 | 41.49246 | 167.2314 | 151.4781 | 0 | 0.09024228 | 0 | 0 | 0
14117 | 482164.7 | 2010-10-11 23:34 | 3541.763 | 2 | 43 | 0.5497469 | 3.99214 | 41.94943 | 41.49246 | 167.2497 | 151.4781 | 3.242493e-05 | 0.09024228 | 0 | 0 | 0
14118 | 482194.7 | 2010-10-11 23:34 | 3571.778 | 2 | 43 | 0.5499276 | 3.994248 | 41.95401 | 41.49246 | 167.268 | 151.4781 | 3.242493e-05 | 0.09024228 | 0 | 0 | 0
14119 | 482224.7 | 2010-10-11 23:35 | 3601.793 | 2 | 43 | 0.5499276 | 3.996356 | 41.9586 | 41.49246 | 167.2863 | 151.4781 | 3.247261e-05 | 0.09024228 | 0 | 0 | 0
14120 | 482254.8 | 2010-10-11 23:35 | 3631.808 | 2 | 43 | 0.5501083 | 3.998626 | 41.96318 | 41.49246 | 167.3047 | 151.4781 | 9.732247e-05 | 0.09024228 | 0 | 0 | 0
14121 | 482284.8 | 2010-10-11 23:36 | 3661.823 | 2 | 43 | 0.5497469 | 4.000572 | 41.96777 | 41.49246 | 167.323 | 151.4781 | 3.242493e-05 | 0.09024228 | 0 | 0 | 0
14122 | 482314.8 | 2010-10-11 23:36 | 3691.839 | 2 | 43 | 0.5497469 | 4.002842 | 41.97235 | 41.49246 | 167.3414 | 151.4781 | 6.484985e-05 | 0.09024228 | 0 | 0 | 0
14123 | 482344.8 | 2010-10-11 23:37 | 3721.854 | 2 | 43 | 0.5497469 | 4.004951 | 41.97694 | 41.49246 | 167.3597 | 151.4781 | 3.242493e-05 | 0.09024228 | 0 | 0 | 0
14124 | 482374.8 | 2010-10-11 23:37 | 3751.871 | 2 | 43 | 0.5499276 | 4.007383 | 41.98152 | 41.49246 | 167.3781 | 151.4781 | 9.737015e-05 | 0.09024228 | 0 | 0 | 0
14125 | 482404.8 | 2010-10-11 23:38 | 3781.884 | 2 | 43 | 0.5499276 | 4.009491 | 41.98611 | 41.49246 | 167.3965 | 151.4781 | 3.252029e-05 | 0.09024228 | 0 | 0 | 0
14126 | 482434.9 | 2010-10-11 23:38 | 3811.899 | 2 | 43 | 0.5497469 | 4.011762 | 41.99069 | 41.49246 | 167.4149 | 151.4781 | 6.494522e-05 | 0.09024228 | 0 | 0 | 0
14127 | 482464.9 | 2010-10-11 23:39 | 3841.915 | 2 | 43 | 0.5497469 | 4.014032 | 41.99528 | 41.49246 | 167.4333 | 151.4781 | 6.484985e-05 | 0.09024228 | 0 | 0 | 0
14128 | 482494.9 | 2010-10-11 23:39 | 3871.93 | 2 | 43 | 0.5501083 | 4.016302 | 41.99986 | 41.49246 | 167.4517 | 151.4781 | 3.242493e-05 | 0.09024228 | 0 | 0 | 0
14129 | 482524.9 | 2010-10-11 23:40 | 3901.945 | 2 | 43 | 0.5499276 | 4.018572 | 42.00445 | 41.49246 | 167.4701 | 151.4781 | 6.484985e-05 | 0.09024228 | 0 | 0 | 0
14130 | 482554.9 | 2010-10-11 23:40 | 3931.96 | 2 | 43 | 0.5499276 | 4.021005 | 42.00903 | 41.49246 | 167.4885 | 151.4781 | 6.484985e-05 | 0.09024228 | 0 | 0 | 0
14131 | 482584.9 | 2010-10-11 23:41 | 3961.975 | 2 | 43 | 0.5499276 | 4.023275 | 42.01362 | 41.49246 | 167.507 | 151.4781 | 3.242493e-05 | 0.09024228 | 0 | 0 | 0
14132 | 482614.9 | 2010-10-11 23:41 | 3991.991 | 2 | 43 | 0.5497469 | 4.025707 | 42.0182 | 41.49246 | 167.5254 | 151.4781 | 6.484985e-05 | 0.09024228 | 0 | 0 | 0
14133 | 482645 | 2010-10-11 23:42 | 4022.006 | 2 | 43 | 0.5497469 | 4.027977 | 42.02279 | 41.49246 | 167.5439 | 151.4781 | 3.242493e-05 | 0.09024228 | 0 | 0 | 0
14134 | 482675 | 2010-10-11 23:42 | 4052.021 | 2 | 43 | 0.5499276 | 4.03041 | 42.02737 | 41.49246 | 167.5623 | 151.4781 | 0 | 0.09024228 | 0 | 0 | 0
14135 | 482705 | 2010-10-11 23:43 | 4082.036 | 2 | 43 | 0.5499276 | 4.033005 | 42.03196 | 41.49246 | 167.5808 | 151.4781 | 6.484985e-05 | 0.09024228 | 0 | 0 | 0
14136 | 482735 | 2010-10-11 23:43 | 4112.051 | 2 | 43 | 0.5499276 | 4.035599 | 42.03654 | 41.49246 | 167.5993 | 151.4781 | 9.727478e-05 | 0.09024228 | 0 | 0 | 0
14137 | 482765 | 2010-10-11 23:44 | 4142.067 | 2 | 43 | 0.5499276 | 4.038032 | 42.04113 | 41.49246 | 167.6178 | 151.4781 | 9.727478e-05 | 0.09024228 | 0 | 0 | 0
14138 | 482795 | 2010-10-11 23:44 | 4172.082 | 2 | 43 | 0.5499276 | 4.040464 | 42.04571 | 41.49246 | 167.6363 | 151.4781 | 6.484985e-05 | 0.09024228 | 0 | 0 | 0
14139 | 482825.1 | 2010-10-11 23:45 | 4202.097 | 2 | 43 | 0.5499276 | 4.043059 | 42.0503 | 41.49246 | 167.6549 | 151.4781 | 9.737015e-05 | 0.09024228 | 0 | 0 | 0
14140 | 482855.1 | 2010-10-11 23:45 | 4232.112 | 2 | 43 | 0.5499276 | 4.045653 | 42.05488 | 41.49246 | 167.6734 | 151.4781 | 9.727478e-05 | 0.09024228 | 0 | 0 | 0
14141 | 482885.1 | 2010-10-11 23:46 | 4262.127 | 2 | 43 | 0.5501083 | 4.048248 | 42.05947 | 41.49246 | 167.692 | 151.4781 | 9.727478e-05 | 0.09024228 | 0 | 0 | 0
14142 | 482915.1 | 2010-10-11 23:46 | 4292.143 | 2 | 43 | 0.5499276 | 4.05068 | 42.06405 | 41.49246 | 167.7105 | 151.4781 | 6.484985e-05 | 0.09024228 | 0 | 0 | 0
14143 | 482945.1 | 2010-10-11 23:47 | 4322.158 | 2 | 43 | 0.5501083 | 4.053437 | 42.06864 | 41.49246 | 167.7291 | 151.4781 | 3.242493e-05 | 0.09024228 | 0 | 0 | 0
14144 | 482975.1 | 2010-10-11 23:47 | 4352.176 | 2 | 43 | 0.5497469 | 4.056032 | 42.07322 | 41.49246 | 167.7477 | 151.4781 | 3.242493e-05 | 0.09024228 | 0 | 0 | 0
14145 | 483005.1 | 2010-10-11 23:48 | 4382.188 | 2 | 43 | 0.5499276 | 4.058788 | 42.07781 | 41.49246 | 167.7663 | 151.4781 | 9.727478e-05 | 0.09024228 | 0 | 0 | 0
14146 | 483035.2 | 2010-10-11 23:48 | 4412.203 | 2 | 43 | 0.5501083 | 4.061545 | 42.08239 | 41.49246 | 167.7849 | 151.4781 | 9.737015e-05 | 0.09024228 | 0 | 0 | 0
14147 | 483065.2 | 2010-10-11 23:49 | 4442.219 | 2 | 43 | 0.5499276 | 4.064464 | 42.08698 | 41.49246 | 167.8036 | 151.4781 | 9.727478e-05 | 0.09024228 | 0 | 0 | 0
14148 | 483095.2 | 2010-10-11 23:49 | 4472.234 | 2 | 43 | 0.5499276 | 4.067221 | 42.09156 | 41.49246 | 167.8222 | 151.4781 | 9.727478e-05 | 0.09024228 | 0 | 0 | 0
14149 | 483125.2 | 2010-10-11 23:50 | 4502.252 | 2 | 43 | 0.5497469 | 4.069653 | 42.09615 | 41.49246 | 167.8409 | 151.4781 | 6.484985e-05 | 0.09024228 | 0 | 0 | 0
14150 | 483155.2 | 2010-10-11 23:50 | 4532.264 | 2 | 43 | 0.5499276 | 4.072572 | 42.10073 | 41.49246 | 167.8595 | 151.4781 | 6.484985e-05 | 0.09024228 | 0 | 0 | 0
14151 | 483185.2 | 2010-10-11 23:51 | 4562.28 | 2 | 43 | 0.5501083 | 4.075491 | 42.10532 | 41.49246 | 167.8782 | 151.4781 | 9.727478e-05 | 0.09024228 | 0 | 0 | 0
14152 | 483215.3 | 2010-10-11 23:51 | 4592.295 | 2 | 43 | 0.5501083 | 4.07841 | 42.1099 | 41.49246 | 167.8969 | 151.4781 | 9.737015e-05 | 0.09024228 | 0 | 0 | 0
14153 | 483245.3 | 2010-10-11 23:52 | 4622.31 | 2 | 43 | 0.5499276 | 4.081167 | 42.11449 | 41.49246 | 167.9156 | 151.4781 | 3.242493e-05 | 0.09024228 | 0 | 0 | 0
14154 | 483275.3 | 2010-10-11 23:52 | 4652.325 | 2 | 43 | 0.5497469 | 4.084085 | 42.11907 | 41.49246 | 167.9343 | 151.4781 | 6.484985e-05 | 0.09024228 | 0 | 0 | 0
14155 | 483305.3 | 2010-10-11 23:53 | 4682.34 | 2 | 43 | 0.5499276 | 4.087005 | 42.12366 | 41.49246 | 167.9531 | 151.4781 | 3.242493e-05 | 0.09024228 | 0 | 0 | 0
14156 | 483335.3 | 2010-10-11 23:53 | 4712.356 | 2 | 43 | 0.5499276 | 4.090086 | 42.12824 | 41.49246 | 167.9718 | 151.4781 | 6.484985e-05 | 0.09024228 | 0 | 0 | 0
14157 | 483365.3 | 2010-10-11 23:54 | 4742.371 | 2 | 43 | 0.5499276 | 4.093167 | 42.13283 | 41.49246 | 167.9906 | 151.4781 | 9.737015e-05 | 0.09024228 | 0 | 0 | 0
14158 | 483395.3 | 2010-10-11 23:54 | 4772.386 | 2 | 43 | 0.5501083 | 4.096086 | 42.13741 | 41.49246 | 168.0093 | 151.4781 | 9.727478e-05 | 0.09024228 | 0 | 0 | 0
14159 | 483425.4 | 2010-10-11 23:55 | 4802.401 | 2 | 43 | 0.5497469 | 4.099167 | 42.142 | 41.49246 | 168.0281 | 151.4781 | 6.494522e-05 | 0.09024228 | 0 | 0 | 0
14160 | 483455.4 | 2010-10-11 23:55 | 4832.416 | 2 | 43 | 0.5497469 | 4.102248 | 42.14658 | 41.49246 | 168.0469 | 151.4781 | 6.484985e-05 | 0.09024228 | 0 | 0 | 0
14161 | 483485.4 | 2010-10-11 23:56 | 4862.432 | 2 | 43 | 0.5499276 | 4.105329 | 42.15117 | 41.49246 | 168.0657 | 151.4781 | 3.242493e-05 | 0.09024228 | 0 | 0 | 0
14162 | 483515.4 | 2010-10-11 23:56 | 4892.447 | 2 | 43 | 0.5501083 | 4.108572 | 42.15575 | 41.49246 | 168.0846 | 151.4781 | 9.727478e-05 | 0.09024228 | 0 | 0 | 0
14163 | 483545.4 | 2010-10-11 23:57 | 4922.462 | 2 | 43 | 0.5501083 | 4.111815 | 42.16034 | 41.49246 | 168.1034 | 151.4781 | 9.737015e-05 | 0.09024228 | 0 | 0 | 0
14164 | 483575.4 | 2010-10-11 23:57 | 4952.479 | 2 | 43 | 0.5499276 | 4.114734 | 42.16492 | 41.49246 | 168.1223 | 151.4781 | 6.484985e-05 | 0.09024228 | 0 | 0 | 0
14165 | 483605.4 | 2010-10-11 23:58 | 4982.493 | 2 | 43 | 0.5501083 | 4.11814 | 42.16951 | 41.49246 | 168.1412 | 151.4781 | 9.737015e-05 | 0.09024228 | 0 | 0 | 0
14166 | 483635.5 | 2010-10-11 23:58 | 5012.508 | 2 | 43 | 0.5499276 | 4.121383 | 42.17409 | 41.49246 | 168.16 | 151.4781 | 9.727478e-05 | 0.09024228 | 0 | 0 | 0
14167 | 483665.5 | 2010-10-11 23:59 | 5042.523 | 2 | 43 | 0.5497469 | 4.124626 | 42.17868 | 41.49246 | 168.1789 | 151.4781 | 6.484985e-05 | 0.09024228 | 0 | 0 | 0
14168 | 483695.5 | 2010-10-11 23:59 | 5072.538 | 2 | 43 | 0.5499276 | 4.128031 | 42.18326 | 41.49246 | 168.1979 | 151.4781 | 9.727478e-05 | 0.09024228 | 0 | 0 | 0
14169 | 483725.5 | 2010-10-12 | 5102.553 | 2 | 43 | 0.5501083 | 4.131437 | 42.18785 | 41.49246 | 168.2168 | 151.4781 | 0.0001296997 | 0.09024228 | 0 | 0 | 0
14170 | 483755.5 | 2010-10-12 | 5132.569 | 2 | 43 | 0.5499276 | 4.13468 | 42.19243 | 41.49246 | 168.2357 | 151.4781 | 9.737015e-05 | 0.09024228 | 0 | 0 | 0
14171 | 483785.5 | 2010-10-12 00:01 | 5162.584 | 2 | 43 | 0.5499276 | 4.137923 | 42.19702 | 41.49246 | 168.2547 | 151.4781 | 6.484985e-05 | 0.09024228 | 0 | 0 | 0
14172 | 483815.6 | 2010-10-12 00:01 | 5192.599 | 2 | 43 | 0.5497469 | 4.141167 | 42.2016 | 41.49246 | 168.2737 | 151.4781 | 6.484985e-05 | 0.09024228 | 0 | 0 | 0
14173 | 483845.6 | 2010-10-12 00:02 | 5222.614 | 2 | 43 | 0.5501083 | 4.144734 | 42.20619 | 41.49246 | 168.2927 | 151.4781 | 6.484985e-05 | 0.09024228 | 0 | 0 | 0
14174 | 483875.6 | 2010-10-12 00:02 | 5252.629 | 2 | 43 | 0.5499276 | 4.148302 | 42.21077 | 41.49246 | 168.3117 | 151.4781 | 9.727478e-05 | 0.09024228 | 0 | 0 | 0
14175 | 483905.6 | 2010-10-12 00:03 | 5282.645 | 2 | 43 | 0.5499276 | 4.151869 | 42.21536 | 41.49246 | 168.3307 | 151.4781 | 0.00016222 | 0.09024228 | 0 | 0 | 0
14176 | 483935.6 | 2010-10-12 00:03 | 5312.66 | 2 | 43 | 0.5499276 | 4.155274 | 42.21994 | 41.49246 | 168.3498 | 151.4781 | 9.727478e-05 | 0.09024228 | 0 | 0 | 0
14177 | 483965.6 | 2010-10-12 00:04 | 5342.675 | 2 | 43 | 0.5501083 | 4.158842 | 42.22453 | 41.49246 | 168.3688 | 151.4781 | 9.727478e-05 | 0.09024228 | 0 | 0 | 0
14178 | 483995.6 | 2010-10-12 00:04 | 5372.69 | 2 | 43 | 0.5497469 | 4.162248 | 42.22911 | 41.49246 | 168.3879 | 151.4781 | 6.484985e-05 | 0.09024228 | 0 | 0 | 0
14179 | 484025.7 | 2010-10-12 00:05 | 5402.705 | 2 | 43 | 0.5497469 | 4.165977 | 42.2337 | 41.49246 | 168.407 | 151.4781 | 9.737015e-05 | 0.09024228 | 0 | 0 | 0
14180 | 484055.7 | 2010-10-12 00:05 | 5432.72 | 2 | 43 | 0.5499276 | 4.169545 | 42.23828 | 41.49246 | 168.4261 | 151.4781 | 9.727478e-05 | 0.09024228 | 0 | 0 | 0
14181 | 484085.7 | 2010-10-12 00:06 | 5462.736 | 2 | 43 | 0.5501083 | 4.173112 | 42.24287 | 41.49246 | 168.4452 | 151.4781 | 9.727478e-05 | 0.09024228 | 0 | 0 | 0
14182 | 484115.7 | 2010-10-12 00:06 | 5492.751 | 2 | 43 | 0.5499276 | 4.17668 | 42.24745 | 41.49246 | 168.4644 | 151.4781 | 0.0001297951 | 0.09024228 | 0 | 0 | 0
14183 | 484145.7 | 2010-10-12 00:07 | 5522.766 | 2 | 43 | 0.5499276 | 4.180247 | 42.25204 | 41.49246 | 168.4835 | 151.4781 | 3.242493e-05 | 0.09024228 | 0 | 0 | 0
14184 | 484175.7 | 2010-10-12 00:07 | 5552.783 | 2 | 43 | 0.5497469 | 4.183815 | 42.25662 | 41.49246 | 168.5027 | 151.4781 | 6.484985e-05 | 0.09024228 | 0 | 0 | 0
14185 | 484205.8 | 2010-10-12 00:08 | 5582.797 | 2 | 43 | 0.5499276 | 4.187707 | 42.26121 | 41.49246 | 168.5219 | 151.4781 | 9.727478e-05 | 0.09024228 | 0 | 0 | 0
14186 | 484235.8 | 2010-10-12 00:08 | 5612.812 | 2 | 43 | 0.5499276 | 4.191437 | 42.26579 | 41.49246 | 168.5411 | 151.4781 | 6.484985e-05 | 0.09024228 | 0 | 0 | 0
14187 | 484265.8 | 2010-10-12 00:09 | 5642.827 | 2 | 43 | 0.5499276 | 4.195167 | 42.27038 | 41.49246 | 168.5603 | 151.4781 | 9.737015e-05 | 0.09024228 | 0 | 0 | 0
14188 | 484295.8 | 2010-10-12 00:09 | 5672.842 | 2 | 43 | 0.5499276 | 4.199058 | 42.27496 | 41.49246 | 168.5796 | 151.4781 | 9.727478e-05 | 0.09024228 | 0 | 0 | 0
14189 | 484301.7 | 2010-10-12 00:09 | 5678.764 | 2 | 43 | 0.5499276 | 4.200031 | 42.27587 | 41.49246 | 168.5834 | 151.4781 | 0.0001296997 | 0.09024228 | 0 | 0 | 0
14190 | 484331.7 | 2010-10-12 00:10 | 30.01525 | 3 | 43 | 0 | 4.11895 | 42.27587 | 41.49246 | 168.5834 | 151.4781 | -0.0003891945 | 0.09024228 | 0 | 0 | 0
14191 | 484361.8 | 2010-10-12 00:10 | 60.03046 | 3 | 43 | 0 | 4.108734 | 42.27587 | 41.49246 | 168.5834 | 151.4781 | -0.00016222 | 0.09024228 | 0 | 0 | 0
14192 | 484391.8 | 2010-10-12 00:11 | 90.04565 | 3 | 43 | 0 | 4.102572 | 42.27587 | 41.49246 | 168.5834 | 151.4781 | -0.0001296997 | 0.09024228 | 0 | 0 | 0
14193 | 484421.7 | 2010-10-12 00:11 | 120.014 | 3 | 43 | 0 | 4.09868 | 42.27587 | 41.49246 | 168.5834 | 151.4781 | -9.737015e-05 | 0.09024228 | 0 | 0 | 0
14194 | 484421.8 | 2010-10-12 00:11 | 0.01359012 | 4 | 43 | 1.014617 | 4.200518 | 42.27587 | 41.49246 | 168.5834 | 151.4781 | -3.242493e-05 | 0.09024228 | 0 | 0 | 0
14195 | 484422.7 | 2010-10-12 00:11 | 0.9823125 | 4 | 43 | 0.964029 | 4.200356 | 42.27614 | 41.49246 | 168.5845 | 151.4781 | -6.484985e-05 | 0.09024228 | 0 | 0 | 0
14196 | 484424.7 | 2010-10-12 00:11 | 2.966663 | 4 | 43 | 0.9139827 | 4.200518 | 42.27665 | 41.49246 | 168.5867 | 151.4781 | -3.242493e-05 | 0.09024228 | 0 | 0 | 0
14197 | 484427.6 | 2010-10-12 00:11 | 5.872861 | 4 | 43 | 0.8639365 | 4.200356 | 42.27737 | 41.49246 | 168.5897 | 151.4781 | 0 | 0.09024228 | 0 | 0 | 0
14198 | 484431.6 | 2010-10-12 00:11 | 9.810298 | 4 | 43 | 0.8135288 | 4.200356 | 42.27829 | 41.49246 | 168.5935 | 151.4781 | 0 | 0.09024228 | 0 | 0 | 0
14199 | 484436.7 | 2010-10-12 00:11 | 14.93523 | 4 | 43 | 0.7634825 | 4.200518 | 42.27941 | 41.49246 | 168.5982 | 151.4781 | 3.242493e-05 | 0.09024228 | 0 | 0 | 0
14200 | 484443.2 | 2010-10-12 00:11 | 21.43513 | 4 | 43 | 0.7134362 | 4.200518 | 42.28074 | 41.49246 | 168.6038 | 151.4781 | 0 | 0.09024228 | 0 | 0 | 0
14201 | 484451.7 | 2010-10-12 00:12 | 29.93514 | 4 | 43 | 0.6633899 | 4.200518 | 42.28236 | 41.49246 | 168.6107 | 151.4781 | 3.242493e-05 | 0.09024228 | 0 | 0 | 0
14202 | 484463.2 | 2010-10-12 00:12 | 41.49749 | 4 | 43 | 0.6133437 | 4.200518 | 42.28441 | 41.49246 | 168.6193 | 151.4781 | 0 | 0.09024228 | 0 | 0 | 0
14203 | 484480 | 2010-10-12 00:12 | 58.29401 | 4 | 43 | 0.562936 | 4.200356 | 42.28714 | 41.49246 | 168.6307 | 151.4781 | 0 | 0.09024228 | 0 | 0 | 0
14204 | 484507.1 | 2010-10-12 00:13 | 85.32502 | 4 | 43 | 0.5128897 | 4.200518 | 42.29117 | 41.49246 | 168.6477 | 151.4781 | 3.242493e-05 | 0.09024228 | 0 | 0 | 0
14205 | 484555.1 | 2010-10-12 00:13 | 133.4023 | 4 | 43 | 0.4628434 | 4.200356 | 42.29765 | 41.49246 | 168.6749 | 151.4781 | -3.242493e-05 | 0.09024228 | 0 | 0 | 0
14206 | 484634.7 | 2010-10-12 00:15 | 212.9795 | 4 | 43 | 0.4127972 | 4.200356 | 42.3073 | 41.49246 | 168.7154 | 151.4781 | 0 | 0.09024228 | 0 | 0 | 0
14207 | 484741.8 | 2010-10-12 00:16 | 320.0876 | 4 | 43 | 0.3627509 | 4.200356 | 42.31882 | 41.49246 | 168.7638 | 151.4781 | 0 | 0.09024228 | 0 | 0 | 0
14208 | 484869.9 | 2010-10-12 00:19 | 448.148 | 4 | 43 | 0.3127046 | 4.200356 | 42.33081 | 41.49246 | 168.8142 | 151.4781 | 0 | 0.09024228 | 0 | 0 | 0
14209 | 485024.3 | 2010-10-12 00:21 | 602.5833 | 4 | 43 | 0.2626583 | 4.200193 | 42.34313 | 41.49246 | 168.8659 | 151.4781 | -3.242493e-05 | 0.09024228 | 0 | 0 | 0
14210 | 485212.5 | 2010-10-12 00:24 | 790.7056 | 4 | 43 | 0.212612 | 4.200356 | 42.35552 | 41.49246 | 168.9179 | 151.4781 | -3.242493e-05 | 0.09024228 | 0 | 0 | 0
14211 | 485453.6 | 2010-10-12 00:28 | 1031.827 | 4 | 43 | 0.1625657 | 4.200356 | 42.36802 | 41.49246 | 168.9705 | 151.4781 | 0 | 0.09024228 | 0 | 0 | 0
14212 | 485791.9 | 2010-10-12 00:34 | 1370.106 | 4 | 43 | 0.1125194 | 4.200356 | 42.38081 | 41.49246 | 169.0242 | 151.4781 | 0 | 0.09024228 | 0 | 0 | 0
14213 | 486372.7 | 2010-10-12 00:44 | 1950.91 | 4 | 43 | 0.0624731 | 4.200356 | 42.39451 | 41.49246 | 169.0817 | 151.4781 | 0 | 0.09024228 | 0 | 0 | 0
14214 | 486611.2 | 2010-10-12 00:48 | 2189.467 | 4 | 43 | 0.04982602 | 4.200356 | 42.39823 | 41.49246 | 169.0974 | 151.4781 | 0 | 0.09024228 | 0 | 0 | 0
14215 | 486641.2 | 2010-10-12 00:48 | 30.01539 | 5 | 43 | 0 | 4.192896 | 42.39823 | 41.49246 | 169.0974 | 151.4781 | -3.252029e-05 | 0.09024228 | 0 | 0 | 0
14216 | 486671.2 | 2010-10-12 00:49 | 60.01498 | 5 | 43 | 0 | 4.191761 | 42.39823 | 41.49246 | 169.0974 | 151.4781 | -3.242493e-05 | 0.09024228 | 0 | 0 | 0
14217 | 486671.4 | 2010-10-12 00:49 | 0.1877422 | 6 | 43 | 0.0008637619 | 4.191923 | 42.39823 | 41.49246 | 169.0974 | 151.4781 | 0 | 0.09016061 | 0 | 0 | 0
14218 | 486676.2 | 2010-10-12 00:49 | 5.015601 | 6 | 43 | 0.00212847 | 4.191923 | 42.39824 | 41.49246 | 169.0974 | 151.4781 | -3.242493e-05 | 0.09016061 | 0 | 0 | 0
14219 | 486706.3 | 2010-10-12 00:49 | 30.0153 | 7 | 43 | -1.099613 | 4.025221 | 42.39824 | 41.50163 | 169.0974 | 151.5152 | -0.0008756638 | 0.09016061 | 0 | 0 | 0
14220 | 486736.3 | 2010-10-12 00:50 | 60.03037 | 7 | 43 | -1.099613 | 3.999599 | 42.39824 | 41.51079 | 169.0974 | 151.552 | -0.000583744 | 0.09016061 | 0 | 0 | 0
14221 | 486766.3 | 2010-10-12 00:50 | 90.04561 | 7 | 43 | -1.099793 | 3.982248 | 42.39824 | 41.51996 | 169.0974 | 151.5886 | -0.0003891945 | 0.09016061 | 0 | 0 | 0
14222 | 486796.3 | 2010-10-12 00:51 | 120.0608 | 7 | 43 | -1.099432 | 3.968789 | 42.39824 | 41.52913 | 169.0974 | 151.625 | -0.000291872 | 0.09016061 | 0 | 0 | 0
14223 | 486826.3 | 2010-10-12 00:51 | 150.0761 | 7 | 43 | -1.099793 | 3.956951 | 42.39824 | 41.5383 | 169.0974 | 151.6614 | -0.0003242969 | 0.09016061 | 0 | 0 | 0
14224 | 486856.3 | 2010-10-12 00:52 | 180.0913 | 7 | 43 | -1.099613 | 3.946573 | 42.39824 | 41.54747 | 169.0974 | 151.6976 | -0.0002270222 | 0.09016061 | 0 | 0 | 0
14225 | 486886.3 | 2010-10-12 00:52 | 210.1064 | 7 | 43 | -1.099613 | 3.937005 | 42.39824 | 41.55664 | 169.0974 | 151.7337 | -0.0002270222 | 0.09016061 | 0 | 0 | 0
14226 | 486916.4 | 2010-10-12 00:53 | 240.1216 | 7 | 43 | -1.099613 | 3.927762 | 42.39824 | 41.56581 | 169.0974 | 151.7698 | -0.0002594471 | 0.09016061 | 0 | 0 | 0
14227 | 486946.4 | 2010-10-12 00:53 | 270.1388 | 7 | 43 | -1.099613 | 3.919005 | 42.39824 | 41.57498 | 169.0974 | 151.8058 | -0.0002270222 | 0.09016061 | 0 | 0 | 0
14228 | 486976.4 | 2010-10-12 00:54 | 300.1521 | 7 | 43 | -1.099974 | 3.910248 | 42.39824 | 41.58414 | 169.0974 | 151.8417 | -0.0002594471 | 0.09016061 | 0 | 0 | 0
14229 | 487006.4 | 2010-10-12 00:54 | 330.1672 | 7 | 43 | -1.099613 | 3.901816 | 42.39824 | 41.59331 | 169.0974 | 151.8775 | -0.0002270222 | 0.09016061 | 0 | 0 | 0
14230 | 487036.4 | 2010-10-12 00:55 | 360.1825 | 7 | 43 | -1.099974 | 3.893384 | 42.39824 | 41.60248 | 169.0974 | 151.9132 | -0.0002270222 | 0.09016061 | 0 | 0 | 0
14231 | 487066.4 | 2010-10-12 00:55 | 390.1977 | 7 | 43 | -1.099793 | 3.885113 | 42.39824 | 41.61165 | 169.0974 | 151.9489 | -0.0002594471 | 0.09016061 | 0 | 0 | 0
14232 | 487096.5 | 2010-10-12 00:56 | 420.2129 | 7 | 43 | -1.099793 | 3.877329 | 42.39824 | 41.62082 | 169.0974 | 151.9845 | -0.0001945972 | 0.09016061 | 0 | 0 | 0
14233 | 487126.5 | 2010-10-12 00:56 | 450.2284 | 7 | 43 | -1.099613 | 3.869384 | 42.39824 | 41.62999 | 169.0974 | 152.02 | -0.0001621723 | 0.09016061 | 0 | 0 | 0
14234 | 487156.5 | 2010-10-12 00:57 | 480.2433 | 7 | 43 | -1.099613 | 3.861438 | 42.39824 | 41.63916 | 169.0974 | 152.0554 | -0.0002270222 | 0.09016061 | 0 | 0 | 0
14235 | 487186.5 | 2010-10-12 00:57 | 510.2611 | 7 | 43 | -1.099793 | 3.853654 | 42.39824 | 41.64833 | 169.0974 | 152.0908 | -0.0002270222 | 0.09016061 | 0 | 0 | 0
14236 | 487216.5 | 2010-10-12 00:58 | 540.2738 | 7 | 43 | -1.099613 | 3.846032 | 42.39824 | 41.65749 | 169.0974 | 152.1261 | -0.0001945972 | 0.09016061 | 0 | 0 | 0
14237 | 487246.5 | 2010-10-12 00:58 | 570.2889 | 7 | 43 | -1.099793 | 3.838573 | 42.39824 | 41.66666 | 169.0974 | 152.1613 | -0.0001945972 | 0.09016061 | 0 | 0 | 0
14238 | 487276.5 | 2010-10-12 00:59 | 600.3043 | 7 | 43 | -1.099613 | 3.831275 | 42.39824 | 41.67583 | 169.0974 | 152.1965 | -0.0001945972 | 0.09016061 | 0 | 0 | 0
14239 | 487306.6 | 2010-10-12 00:59 | 630.3193 | 7 | 43 | -1.099793 | 3.823816 | 42.39824 | 41.685 | 169.0974 | 152.2316 | -0.0002270222 | 0.09016061 | 0 | 0 | 0
14240 | 487336.6 | 2010-10-12 01:00 | 660.337 | 7 | 43 | -1.099613 | 3.816681 | 42.39824 | 41.69417 | 169.0974 | 152.2666 | -0.0001945972 | 0.09016061 | 0 | 0 | 0
14241 | 487366.6 | 2010-10-12 01:00 | 690.3499 | 7 | 43 | -1.099613 | 3.809708 | 42.39824 | 41.70334 | 169.0974 | 152.3016 | -0.0001621246 | 0.09016061 | 0 | 0 | 0
14242 | 487396.6 | 2010-10-12 01:01 | 720.365 | 7 | 43 | -1.099793 | 3.802735 | 42.39824 | 41.71251 | 169.0974 | 152.3365 | -0.0001621723 | 0.09016061 | 0 | 0 | 0
14243 | 487426.6 | 2010-10-12 01:01 | 750.3801 | 7 | 43 | -1.099793 | 3.795924 | 42.39824 | 41.72167 | 169.0974 | 152.3713 | -0.0002270222 | 0.09016061 | 0 | 0 | 0
14244 | 487456.6 | 2010-10-12 01:02 | 780.3953 | 7 | 43 | -1.099793 | 3.789438 | 42.39824 | 41.73084 | 169.0974 | 152.4061 | -0.0001621723 | 0.09016061 | 0 | 0 | 0
14245 | 487486.7 | 2010-10-12 01:02 | 810.4105 | 7 | 43 | -1.099613 | 3.782951 | 42.39824 | 41.74001 | 169.0974 | 152.4408 | -0.0001945972 | 0.09016061 | 0 | 0 | 0
14246 | 487516.7 | 2010-10-12 01:03 | 840.4258 | 7 | 43 | -1.099613 | 3.776789 | 42.39824 | 41.74918 | 169.0974 | 152.4754 | -0.0001297474 | 0.09016061 | 0 | 0 | 0
14247 | 487546.7 | 2010-10-12 01:03 | 870.4429 | 7 | 43 | -1.099793 | 3.770303 | 42.39824 | 41.75835 | 169.0974 | 152.51 | -0.0001621723 | 0.09016061 | 0 | 0 | 0
14248 | 487576.7 | 2010-10-12 01:04 | 900.4563 | 7 | 43 | -1.099613 | 3.764303 | 42.39824 | 41.76752 | 169.0974 | 152.5446 | -0.0001621723 | 0.09016061 | 0 | 0 | 0
14249 | 487606.7 | 2010-10-12 01:04 | 930.4714 | 7 | 43 | -1.099793 | 3.758141 | 42.39824 | 41.77669 | 169.0974 | 152.5791 | -0.0001945972 | 0.09016061 | 0 | 0 | 0
14250 | 487636.7 | 2010-10-12 01:05 | 960.4866 | 7 | 43 | -1.099613 | 3.752465 | 42.39824 | 41.78586 | 169.0974 | 152.6135 | -0.0001621246 | 0.09016061 | 0 | 0 | 0
14251 | 487666.7 | 2010-10-12 01:05 | 990.5018 | 7 | 43 | -1.099613 | 3.746627 | 42.39824 | 41.79502 | 169.0974 | 152.6479 | -0.0001621723 | 0.09016061 | 0 | 0 | 0
14252 | 487696.8 | 2010-10-12 01:06 | 1020.517 | 7 | 43 | -1.099613 | 3.741276 | 42.39824 | 41.80419 | 169.0974 | 152.6822 | -0.0001297474 | 0.09016061 | 0 | 0 | 0
14253 | 487726.8 | 2010-10-12 01:06 | 1050.532 | 7 | 43 | -1.099793 | 3.735438 | 42.39824 | 41.81336 | 169.0974 | 152.7165 | -0.0001945972 | 0.09016061 | 0 | 0 | 0
14254 | 487756.8 | 2010-10-12 01:07 | 1080.547 | 7 | 43 | -1.099613 | 3.730249 | 42.39824 | 41.82253 | 169.0974 | 152.7507 | -0.0001297474 | 0.09016061 | 0 | 0 | 0
14255 | 487786.8 | 2010-10-12 01:07 | 1110.563 | 7 | 43 | -1.099793 | 3.724735 | 42.39824 | 41.8317 | 169.0974 | 152.7849 | -0.0001297474 | 0.09016061 | 0 | 0 | 0
14256 | 487816.8 | 2010-10-12 01:08 | 1140.578 | 7 | 43 | -1.099793 | 3.719384 | 42.39824 | 41.84087 | 169.0974 | 152.819 | -0.0001621723 | 0.09016061 | 0 | 0 | 0
14257 | 487846.8 | 2010-10-12 01:08 | 1170.593 | 7 | 43 | -1.099613 | 3.714357 | 42.39824 | 41.85004 | 169.0974 | 152.8531 | -0.0001297474 | 0.09016061 | 0 | 0 | 0
14258 | 487876.9 | 2010-10-12 01:09 | 1200.608 | 7 | 43 | -1.099793 | 3.709006 | 42.39824 | 41.85921 | 169.0974 | 152.8871 | -0.0001621723 | 0.09016061 | 0 | 0 | 0
14259 | 487906.9 | 2010-10-12 01:09 | 1230.623 | 7 | 43 | -1.099613 | 3.704303 | 42.39824 | 41.86837 | 169.0974 | 152.9211 | -6.484985e-05 | 0.09016061 | 0 | 0 | 0
14260 | 487936.9 | 2010-10-12 01:10 | 1260.639 | 7 | 43 | -1.099793 | 3.699114 | 42.39824 | 41.87754 | 169.0974 | 152.955 | -0.0001296997 | 0.09016061 | 0 | 0 | 0
14261 | 487966.9 | 2010-10-12 01:10 | 1290.654 | 7 | 43 | -1.099613 | 3.694249 | 42.39824 | 41.88671 | 169.0974 | 152.9889 | -0.0001297474 | 0.09016061 | 0 | 0 | 0
14262 | 487996.9 | 2010-10-12 01:11 | 1320.669 | 7 | 43 | -1.099613 | 3.689384 | 42.39824 | 41.89588 | 169.0974 | 153.0228 | -0.0001621723 | 0.09016061 | 0 | 0 | 0
14263 | 488026.9 | 2010-10-12 01:11 | 1350.684 | 7 | 43 | -1.099432 | 3.684844 | 42.39824 | 41.90505 | 169.0974 | 153.0566 | -9.727478e-05 | 0.09016061 | 0 | 0 | 0
14264 | 488056.9 | 2010-10-12 01:12 | 1380.7 | 7 | 43 | -1.099974 | 3.679979 | 42.39824 | 41.91422 | 169.0974 | 153.0903 | -0.0001297474 | 0.09016061 | 0 | 0 | 0
14265 | 488087 | 2010-10-12 01:12 | 1410.715 | 7 | 43 | -1.099613 | 3.675438 | 42.39824 | 41.92339 | 169.0974 | 153.1241 | -0.0001296997 | 0.09016061 | 0 | 0 | 0
14266 | 488117 | 2010-10-12 01:13 | 1440.73 | 7 | 43 | -1.099613 | 3.670898 | 42.39824 | 41.93256 | 169.0974 | 153.1577 | -0.0001296997 | 0.09016061 | 0 | 0 | 0
14267 | 488147 | 2010-10-12 01:13 | 1470.747 | 7 | 43 | -1.099793 | 3.666195 | 42.39824 | 41.94172 | 169.0974 | 153.1914 | -0.0001621723 | 0.09016061 | 0 | 0 | 0
14268 | 488177 | 2010-10-12 01:14 | 1500.76 | 7 | 43 | -1.099793 | 3.661817 | 42.39824 | 41.95089 | 169.0974 | 153.225 | -9.727478e-05 | 0.09016061 | 0 | 0 | 0
14269 | 488207 | 2010-10-12 01:14 | 1530.776 | 7 | 43 | -1.099793 | 3.657438 | 42.39824 | 41.96006 | 169.0974 | 153.2585 | -0.0001945972 | 0.09016061 | 0 | 0 | 0
14270 | 488237 | 2010-10-12 01:15 | 1560.791 | 7 | 43 | -1.099613 | 3.65306 | 42.39824 | 41.96923 | 169.0974 | 153.292 | -0.0001621723 | 0.09016061 | 0 | 0 | 0
14271 | 488267 | 2010-10-12 01:15 | 1590.806 | 7 | 43 | -1.099793 | 3.649168 | 42.39824 | 41.9784 | 169.0974 | 153.3255 | -9.727478e-05 | 0.09016061 | 0 | 0 | 0
14272 | 488297.1 | 2010-10-12 01:16 | 1620.821 | 7 | 43 | -1.099793 | 3.644952 | 42.39824 | 41.98757 | 169.0974 | 153.359 | -9.727478e-05 | 0.09016061 | 0 | 0 | 0
14273 | 488327.1 | 2010-10-12 01:16 | 1650.837 | 7 | 43 | -1.099613 | 3.640898 | 42.39824 | 41.99674 | 169.0974 | 153.3924 | -9.727478e-05 | 0.09016061 | 0 | 0 | 0
14274 | 488357.1 | 2010-10-12 01:17 | 1680.852 | 7 | 43 | -1.099613 | 3.637006 | 42.39824 | 42.0059 | 169.0974 | 153.4257 | -9.727478e-05 | 0.09016061 | 0 | 0 | 0
14275 | 488387.1 | 2010-10-12 01:17 | 1710.867 | 7 | 43 | -1.099613 | 3.633276 | 42.39824 | 42.01507 | 169.0974 | 153.4591 | -9.732247e-05 | 0.09016061 | 0 | 0 | 0
14276 | 488417.1 | 2010-10-12 01:18 | 1740.882 | 7 | 43 | -1.099432 | 3.629384 | 42.39824 | 42.02424 | 169.0974 | 153.4924 | -9.727478e-05 | 0.09016061 | 0 | 0 | 0
14277 | 488447.1 | 2010-10-12 01:18 | 1770.897 | 7 | 43 | -1.099793 | 3.625492 | 42.39824 | 42.03341 | 169.0974 | 153.5256 | -0.0001297474 | 0.09016061 | 0 | 0 | 0
14278 | 488477.2 | 2010-10-12 01:19 | 1800.912 | 7 | 43 | -1.099793 | 3.621763 | 42.39824 | 42.04258 | 169.0974 | 153.5588 | -0.0001621723 | 0.09016061 | 0 | 0 | 0
14279 | 488507.2 | 2010-10-12 01:19 | 1830.928 | 7 | 43 | -1.099793 | 3.618357 | 42.39824 | 42.05175 | 169.0974 | 153.592 | -9.732247e-05 | 0.09016061 | 0 | 0 | 0
14280 | 488537.2 | 2010-10-12 01:20 | 1860.943 | 7 | 43 | -1.099613 | 3.615114 | 42.39824 | 42.06092 | 169.0974 | 153.6252 | -6.484985e-05 | 0.09016061 | 0 | 0 | 0
14281 | 488567.2 | 2010-10-12 01:20 | 1890.958 | 7 | 43 | -1.099613 | 3.611871 | 42.39824 | 42.07009 | 169.0974 | 153.6583 | -9.727478e-05 | 0.09016061 | 0 | 0 | 0
14282 | 488597.2 | 2010-10-12 01:21 | 1920.973 | 7 | 43 | -1.099793 | 3.608465 | 42.39824 | 42.07925 | 169.0974 | 153.6914 | -6.484985e-05 | 0.09016061 | 0 | 0 | 0
14283 | 488627.2 | 2010-10-12 01:21 | 1950.989 | 7 | 43 | -1.099613 | 3.605222 | 42.39824 | 42.08842 | 169.0974 | 153.7245 | -9.727478e-05 | 0.09016061 | 0 | 0 | 0
14284 | 488657.2 | 2010-10-12 01:22 | 1981.004 | 7 | 43 | -1.099432 | 3.602141 | 42.39824 | 42.09759 | 169.0974 | 153.7575 | -6.484985e-05 | 0.09016061 | 0 | 0 | 0
14285 | 488687.3 | 2010-10-12 01:22 | 2011.019 | 7 | 43 | -1.099793 | 3.59906 | 42.39824 | 42.10676 | 169.0974 | 153.7905 | -9.727478e-05 | 0.09016061 | 0 | 0 | 0
14286 | 488717.3 | 2010-10-12 01:23 | 2041.034 | 7 | 43 | -1.099793 | 3.595817 | 42.39824 | 42.11593 | 169.0974 | 153.8235 | -9.727478e-05 | 0.09016061 | 0 | 0 | 0
14287 | 488747.3 | 2010-10-12 01:23 | 2071.051 | 7 | 43 | -1.099793 | 3.59306 | 42.39824 | 42.1251 | 169.0974 | 153.8565 | -6.484985e-05 | 0.09016061 | 0 | 0 | 0
14288 | 488777.3 | 2010-10-12 01:24 | 2101.065 | 7 | 43 | -1.099974 | 3.589979 | 42.39824 | 42.13427 | 169.0974 | 153.8894 | -6.484985e-05 | 0.09016061 | 0 | 0 | 0
14289 | 488807.3 | 2010-10-12 01:24 | 2131.08 | 7 | 43 | -1.099613 | 3.58706 | 42.39824 | 42.14343 | 169.0974 | 153.9223 | -9.732247e-05 | 0.09016061 | 0 | 0 | 0
14290 | 488837.3 | 2010-10-12 01:25 | 2161.095 | 7 | 43 | -1.099793 | 3.584141 | 42.39824 | 42.1526 | 169.0974 | 153.9552 | -9.732247e-05 | 0.09016061 | 0 | 0 | 0
14291 | 488867.4 | 2010-10-12 01:25 | 2191.11 | 7 | 43 | -1.099613 | 3.581222 | 42.39824 | 42.16177 | 169.0974 | 153.988 | -9.727478e-05 | 0.09016061 | 0 | 0 | 0
14292 | 488897.4 | 2010-10-12 01:26 | 2221.125 | 7 | 43 | -1.099613 | 3.578465 | 42.39824 | 42.17094 | 169.0974 | 154.0209 | -3.242493e-05 | 0.09016061 | 0 | 0 | 0
14293 | 488927.4 | 2010-10-12 01:26 | 2251.141 | 7 | 43 | -1.099793 | 3.575384 | 42.39824 | 42.18011 | 169.0974 | 154.0537 | -6.484985e-05 | 0.09016061 | 0 | 0 | 0
14294 | 488957.4 | 2010-10-12 01:27 | 2281.156 | 7 | 43 | -1.099613 | 3.572465 | 42.39824 | 42.18928 | 169.0974 | 154.0864 | -6.484985e-05 | 0.09016061 | 0 | 0 | 0
14295 | 488987.4 | 2010-10-12 01:27 | 2311.171 | 7 | 43 | -1.099613 | 3.569546 | 42.39824 | 42.19845 | 169.0974 | 154.1192 | -6.489754e-05 | 0.09016061 | 0 | 0 | 0
14296 | 489017.4 | 2010-10-12 01:28 | 2341.186 | 7 | 43 | -1.099974 | 3.566465 | 42.39824 | 42.20762 | 169.0974 | 154.1519 | -6.489754e-05 | 0.09016061 | 0 | 0 | 0
14297 | 489047.4 | 2010-10-12 01:28 | 2371.202 | 7 | 43 | -1.099793 | 3.563384 | 42.39824 | 42.21678 | 169.0974 | 154.1846 | -9.732247e-05 | 0.09016061 | 0 | 0 | 0
14298 | 489077.5 | 2010-10-12 01:29 | 2401.217 | 7 | 43 | -1.099432 | 3.560628 | 42.39824 | 42.22595 | 169.0974 | 154.2172 | -3.242493e-05 | 0.09016061 | 0 | 0 | 0
14299 | 489107.5 | 2010-10-12 01:29 | 2431.234 | 7 | 43 | -1.099613 | 3.55706 | 42.39824 | 42.23512 | 169.0974 | 154.2499 | -0.0001297474 | 0.09016061 | 0 | 0 | 0
14300 | 489137.5 | 2010-10-12 01:30 | 2461.247 | 7 | 43 | -1.099793 | 3.553979 | 42.39824 | 42.24429 | 169.0974 | 154.2825 | -6.489754e-05 | 0.09016061 | 0 | 0 | 0
14301 | 489167.5 | 2010-10-12 01:30 | 2491.262 | 7 | 43 | -1.099432 | 3.550736 | 42.39824 | 42.25346 | 169.0974 | 154.315 | -6.489754e-05 | 0.09016061 | 0 | 0 | 0
14302 | 489197.5 | 2010-10-12 01:31 | 2521.278 | 7 | 43 | -1.099793 | 3.547168 | 42.39824 | 42.26263 | 169.0974 | 154.3476 | -0.0001297474 | 0.09016061 | 0 | 0 | 0
14303 | 489227.5 | 2010-10-12 01:31 | 2551.293 | 7 | 43 | -1.099613 | 3.543763 | 42.39824 | 42.2718 | 169.0974 | 154.3801 | -6.484985e-05 | 0.09016061 | 0 | 0 | 0
14304 | 489257.6 | 2010-10-12 01:32 | 2581.308 | 7 | 43 | -1.099613 | 3.540033 | 42.39824 | 42.28097 | 169.0974 | 154.4125 | -0.0001297474 | 0.09016061 | 0 | 0 | 0
14305 | 489287.6 | 2010-10-12 01:32 | 2611.31 | 7 | 43 | -1.099613 | 3.536303 | 42.39824 | 42.29013 | 169.0974 | 154.445 | -0.0001297474 | 0.09016061 | 0 | 0 | 0
14306 | 489317.6 | 2010-10-12 01:33 | 2641.323 | 7 | 43 | -1.099974 | 3.532412 | 42.39824 | 42.2993 | 169.0974 | 154.4774 | -6.484985e-05 | 0.09016061 | 0 | 0 | 0
14307 | 489347.6 | 2010-10-12 01:33 | 2671.338 | 7 | 43 | -1.099613 | 3.528195 | 42.39824 | 42.30847 | 169.0974 | 154.5097 | -9.727478e-05 | 0.09016061 | 0 | 0 | 0
14308 | 489377.6 | 2010-10-12 01:34 | 2701.355 | 7 | 43 | -1.099793 | 3.523979 | 42.39824 | 42.31764 | 169.0974 | 154.5421 | -9.727478e-05 | 0.09016061 | 0 | 0 | 0
14309 | 489407.6 | 2010-10-12 01:34 | 2731.368 | 7 | 43 | -1.099793 | 3.519439 | 42.39824 | 42.3268 | 169.0974 | 154.5744 | -0.0001297474 | 0.09016061 | 0 | 0 | 0
14310 | 489437.6 | 2010-10-12 01:35 | 2761.384 | 7 | 43 | -1.099793 | 3.514574 | 42.39824 | 42.33597 | 169.0974 | 154.6066 | -0.0001296997 | 0.09016061 | 0 | 0 | 0
14311 | 489467.6 | 2010-10-12 01:35 | 2791.399 | 7 | 43 | -1.099613 | 3.509385 | 42.39824 | 42.34514 | 169.0974 | 154.6388 | -0.0001621246 | 0.09016061 | 0 | 0 | 0
14312 | 489497.7 | 2010-10-12 01:36 | 2821.414 | 7 | 43 | -1.099613 | 3.503709 | 42.39824 | 42.35431 | 169.0974 | 154.671 | -0.0001945972 | 0.09016061 | 0 | 0 | 0
14313 | 489527.7 | 2010-10-12 01:36 | 2851.429 | 7 | 43 | -1.099793 | 3.497385 | 42.39824 | 42.36348 | 169.0974 | 154.7031 | -0.0001945972 | 0.09016061 | 0 | 0 | 0
14314 | 489557.7 | 2010-10-12 01:37 | 2881.444 | 7 | 43 | -1.099793 | 3.490736 | 42.39824 | 42.37265 | 169.0974 | 154.7351 | -0.0001945972 | 0.09016061 | 0 | 0 | 0
14315 | 489587.7 | 2010-10-12 01:37 | 2911.46 | 7 | 43 | -1.099793 | 3.48279 | 42.39824 | 42.38182 | 169.0974 | 154.7671 | -0.0002270222 | 0.09016061 | 0 | 0 | 0
14316 | 489617.7 | 2010-10-12 01:38 | 2941.475 | 7 | 43 | -1.099793 | 3.473709 | 42.39824 | 42.39099 | 169.0974 | 154.799 | -0.0002594948 | 0.09016061 | 0 | 0 | 0
14317 | 489647.7 | 2010-10-12 01:38 | 2971.49 | 7 | 43 | -1.099974 | 3.463168 | 42.39824 | 42.40015 | 169.0974 | 154.8308 | -0.0003243446 | 0.09016061 | 0 | 0 | 0
14318 | 489677.7 | 2010-10-12 01:39 | 3001.505 | 7 | 43 | -1.099613 | 3.45052 | 42.39824 | 42.40932 | 169.0974 | 154.8625 | -0.0003891945 | 0.09016061 | 0 | 0 | 0
14319 | 489707.8 | 2010-10-12 01:39 | 3031.52 | 7 | 43 | -1.099793 | 3.434628 | 42.39824 | 42.41849 | 169.0974 | 154.894 | -0.0004864693 | 0.09016061 | 0 | 0 | 0
14320 | 489737.8 | 2010-10-12 01:40 | 3061.536 | 7 | 43 | -1.099793 | 3.41452 | 42.39824 | 42.42766 | 169.0974 | 154.9254 | -0.0005837918 | 0.09016061 | 0 | 0 | 0
14321 | 489767.8 | 2010-10-12 01:40 | 3091.551 | 7 | 43 | -1.099613 | 3.387277 | 42.39824 | 42.43683 | 169.0974 | 154.9566 | -0.0008432388 | 0.09016061 | 0 | 0 | 0
14322 | 489797.8 | 2010-10-12 01:41 | 3121.566 | 7 | 43 | -1.099432 | 3.349169 | 42.39824 | 42.446 | 169.0974 | 154.9875 | -0.001200008 | 0.09016061 | 0 | 0 | 0
14323 | 489827.8 | 2010-10-12 01:41 | 3151.581 | 7 | 43 | -1.099793 | 3.293872 | 42.39824 | 42.45517 | 169.0974 | 155.018 | -0.001718903 | 0.09016061 | 0 | 0 | 0
14324 | 489857.8 | 2010-10-12 01:42 | 3181.597 | 7 | 43 | -1.099793 | 3.211818 | 42.39824 | 42.46433 | 169.0974 | 155.0478 | -0.002594614 | 0.09016061 | 0 | 0 | 0
14325 | 489887.9 | 2010-10-12 01:42 | 3211.612 | 7 | 43 | -1.099613 | 3.084521 | 42.39824 | 42.4735 | 169.0974 | 155.0767 | -0.004151344 | 0.09016061 | 0 | 0 | 0
14326 | 489913.6 | 2010-10-12 01:43 | 3237.346 | 7 | 43 | -1.099432 | 2.884089 | 42.39824 | 42.48136 | 169.0974 | 155.1003 | -0.008497286 | 0.09016061 | 0 | 0 | 0
14327 | 489927.2 | 2010-10-12 01:43 | 3250.908 | 7 | 43 | -1.099613 | 2.699873 | 42.39824 | 42.48551 | 169.0974 | 155.1119 | -0.01183777 | 0.09016061 | 0 | 0 | 0
14328 | 489987.2 | 2010-10-12 01:44 | 60.01689 | 8 | 43 | 0 | 3.330196 | 42.39824 | 42.48551 | 169.0974 | 155.1119 | 0.001232433 | 0.09016061 | 0 | 0 | 0
14329 | 489987.4 | 2010-10-12 01:44 | 0.1875559 | 9 | 43 | 0.001044434 | 3.33052 | 42.39824 | 42.48551 | 169.0974 | 155.1119 | 0 | 0.08869663 | 0 | 0 | 0
14330 | 489992.2 | 2010-10-12 01:44 | 5.015952 | 9 | 43 | 0.00140578 | 3.338142 | 42.39824 | 42.48551 | 169.0974 | 155.1119 | 0.001037836 | 0.08869663 | 0 | 0 | 0
14331 | 490022.2 | 2010-10-12 01:44 | 30.01274 | 1 | 44 | 0 | 3.369925 | 42.39824 | 42.48551 | 169.0974 | 155.1119 | 0.0007459641 | 0.08869663 | 0 | 0 | 0
14332 | 490052.3 | 2010-10-12 01:45 | 60.02794 | 1 | 44 | 0 | 3.391331 | 42.39824 | 42.48551 | 169.0974 | 155.1119 | 0.0004865169 | 0.08869663 | 0 | 0 | 0
14333 | 490082.3 | 2010-10-12 01:45 | 90.045 | 1 | 44 | 0 | 3.407547 | 42.39824 | 42.48551 | 169.0974 | 155.1119 | 0.0003891945 | 0.08869663 | 0 | 0 | 0
14334 | 490112.2 | 2010-10-12 01:46 | 120.0115 | 1 | 44 | 0 | 3.420196 | 42.39824 | 42.48551 | 169.0974 | 155.1119 | 0.000291872 | 0.08869663 | 0 | 0 | 0
14335 | 490142.2 | 2010-10-12 01:46 | 30.01532 | 2 | 44 | 0.5495663 | 3.576519 | 42.40282 | 42.48551 | 169.1136 | 155.1119 | 0.001589203 | 0.08869663 | 0 | 0 | 0
14336 | 490172.3 | 2010-10-12 01:47 | 60.03038 | 2 | 44 | 0.5499276 | 3.625979 | 42.40741 | 42.48551 | 169.1301 | 155.1119 | 0.001135111 | 0.08869663 | 0 | 0 | 0
14337 | 490202.3 | 2010-10-12 01:47 | 90.0456 | 2 | 44 | 0.5497469 | 3.662141 | 42.41199 | 42.48551 | 169.1469 | 155.1119 | 0.0008432388 | 0.08869663 | 0 | 0 | 0
14338 | 490232.3 | 2010-10-12 01:48 | 120.061 | 2 | 44 | 0.5499276 | 3.690844 | 42.41658 | 42.48551 | 169.1637 | 155.1119 | 0.0006811142 | 0.08869663 | 0 | 0 | 0
14339 | 490262.3 | 2010-10-12 01:48 | 150.076 | 2 | 44 | 0.5499276 | 3.714519 | 42.42116 | 42.48551 | 169.1807 | 155.1119 | 0.0006162167 | 0.08869663 | 0 | 0 | 0
14340 | 490292.3 | 2010-10-12 01:49 | 180.0912 | 2 | 44 | 0.5501083 | 3.733979 | 42.42575 | 42.48551 | 169.1978 | 155.1119 | 0.0005189419 | 0.08869663 | 0 | 0 | 0
14341 | 490322.3 | 2010-10-12 01:49 | 210.1067 | 2 | 44 | 0.5499276 | 3.749546 | 42.43033 | 42.48551 | 169.2149 | 155.1119 | 0.0004216194 | 0.08869663 | 0 | 0 | 0
14342 | 490352.3 | 2010-10-12 01:50 | 240.1217 | 2 | 44 | 0.5497469 | 3.760573 | 42.43492 | 42.48551 | 169.2321 | 155.1119 | 0.0002270222 | 0.08869663 | 0 | 0 | 0
14343 | 490382.4 | 2010-10-12 01:50 | 270.1369 | 2 | 44 | 0.5501083 | 3.767384 | 42.4395 | 42.48551 | 169.2494 | 155.1119 | 0.0002270222 | 0.08869663 | 0 | 0 | 0
14344 | 490412.4 | 2010-10-12 01:51 | 300.1521 | 2 | 44 | 0.5499276 | 3.771762 | 42.44409 | 42.48551 | 169.2667 | 155.1119 | 0.0001296997 | 0.08869663 | 0 | 0 | 0
14345 | 490442.4 | 2010-10-12 01:51 | 330.1673 | 2 | 44 | 0.5499276 | 3.775492 | 42.44867 | 42.48551 | 169.284 | 155.1119 | 9.732247e-05 | 0.08869663 | 0 | 0 | 0
14346 | 490472.4 | 2010-10-12 01:52 | 360.1825 | 2 | 44 | 0.5499276 | 3.778897 | 42.45326 | 42.48551 | 169.3013 | 155.1119 | 6.484985e-05 | 0.08869663 | 0 | 0 | 0
14347 | 490502.4 | 2010-10-12 01:52 | 390.1978 | 2 | 44 | 0.5499276 | 3.782303 | 42.45784 | 42.48551 | 169.3186 | 155.1119 | 6.484985e-05 | 0.08869663 | 0 | 0 | 0
14348 | 490532.4 | 2010-10-12 01:53 | 420.2149 | 2 | 44 | 0.5501083 | 3.786032 | 42.46243 | 42.48551 | 169.336 | 155.1119 | 0.0001621723 | 0.08869663 | 0 | 0 | 0
14349 | 490562.4 | 2010-10-12 01:54 | 450.2283 | 2 | 44 | 0.5501083 | 3.789114 | 42.46701 | 42.48551 | 169.3534 | 155.1119 | 6.484985e-05 | 0.08869663 | 0 | 0 | 0
14350 | 490592.5 | 2010-10-12 01:54 | 480.2435 | 2 | 44 | 0.5499276 | 3.792357 | 42.4716 | 42.48551 | 169.3707 | 155.1119 | 9.732247e-05 | 0.08869663 | 0 | 0 | 0
14351 | 490622.5 | 2010-10-12 01:54 | 510.2586 | 2 | 44 | 0.5499276 | 3.795276 | 42.47619 | 42.48551 | 169.3881 | 155.1119 | 6.489754e-05 | 0.08869663 | 0 | 0 | 0
14352 | 490652.5 | 2010-10-12 01:55 | 540.2741 | 2 | 44 | 0.5499276 | 3.798519 | 42.48077 | 42.48551 | 169.4055 | 155.1119 | 9.732247e-05 | 0.08869663 | 0 | 0 | 0
14353 | 490682.5 | 2010-10-12 01:56 | 570.289 | 2 | 44 | 0.5497469 | 3.801438 | 42.48536 | 42.48551 | 169.423 | 155.1119 | 6.489754e-05 | 0.08869663 | 0 | 0 | 0
14354 | 490712.5 | 2010-10-12 01:56 | 600.3042 | 2 | 44 | 0.5497469 | 3.804519 | 42.48994 | 42.48551 | 169.4404 | 155.1119 | 6.489754e-05 | 0.08869663 | 0 | 0 | 0
14355 | 490742.5 | 2010-10-12 01:56 | 630.3194 | 2 | 44 | 0.5497469 | 3.807276 | 42.49453 | 42.48551 | 169.4579 | 155.1119 | 0 | 0.08869663 | 0 | 0 | 0
14356 | 490772.6 | 2010-10-12 01:57 | 660.3346 | 2 | 44 | 0.5501083 | 3.810681 | 42.49911 | 42.48551 | 169.4753 | 155.1119 | 0.0001297474 | 0.08869663 | 0 | 0 | 0
14357 | 490802.6 | 2010-10-12 01:57 | 690.3498 | 2 | 44 | 0.5497469 | 3.813438 | 42.5037 | 42.48551 | 169.4928 | 155.1119 | 6.484985e-05 | 0.08869663 | 0 | 0 | 0
14358 | 490832.6 | 2010-10-12 01:58 | 720.365 | 2 | 44 | 0.5499276 | 3.816519 | 42.50828 | 42.48551 | 169.5103 | 155.1119 | 6.484985e-05 | 0.08869663 | 0 | 0 | 0
14359 | 490862.6 | 2010-10-12 01:58 | 750.3807 | 2 | 44 | 0.5499276 | 3.819924 | 42.51287 | 42.48551 | 169.5278 | 155.1119 | 9.727478e-05 | 0.08869663 | 0 | 0 | 0
14360 | 490892.6 | 2010-10-12 01:59 | 780.3955 | 2 | 44 | 0.5499276 | 3.823167 | 42.51745 | 42.48551 | 169.5453 | 155.1119 | 9.727478e-05 | 0.08869663 | 0 | 0 | 0
14361 | 490922.6 | 2010-10-12 02:00 | 810.4108 | 2 | 44 | 0.5497469 | 3.826411 | 42.52203 | 42.48551 | 169.5629 | 155.1119 | 6.489754e-05 | 0.08869663 | 0 | 0 | 0
14362 | 490952.6 | 2010-10-12 02:00 | 840.4261 | 2 | 44 | 0.5497469 | 3.829816 | 42.52662 | 42.48551 | 169.5804 | 155.1119 | 9.732247e-05 | 0.08869663 | 0 | 0 | 0
14363 | 490982.7 | 2010-10-12 02:01 | 870.441 | 2 | 44 | 0.5499276 | 3.833384 | 42.5312 | 42.48551 | 169.598 | 155.1119 | 0.0001296997 | 0.08869663 | 0 | 0 | 0
14364 | 491012.7 | 2010-10-12 02:01 | 900.4564 | 2 | 44 | 0.5499276 | 3.836789 | 42.53579 | 42.48551 | 169.6155 | 155.1119 | 9.732247e-05 | 0.08869663 | 0 | 0 | 0
14365 | 491042.7 | 2010-10-12 02:02 | 930.4715 | 2 | 44 | 0.5499276 | 3.840032 | 42.54037 | 42.48551 | 169.6331 | 155.1119 | 9.732247e-05 | 0.08869663 | 0 | 0 | 0
14366 | 491072.7 | 2010-10-12 02:02 | 960.4867 | 2 | 44 | 0.5497469 | 3.843438 | 42.54496 | 42.48551 | 169.6508 | 155.1119 | 9.732247e-05 | 0.08869663 | 0 | 0 | 0
14367 | 491102.7 | 2010-10-12 02:02 | 990.5019 | 2 | 44 | 0.5499276 | 3.846681 | 42.54954 | 42.48551 | 169.6684 | 155.1119 | 6.484985e-05 | 0.08869663 | 0 | 0 | 0
14368 | 491132.7 | 2010-10-12 02:03 | 1020.519 | 2 | 44 | 0.5499276 | 3.849924 | 42.55413 | 42.48551 | 169.686 | 155.1119 | 9.727478e-05 | 0.08869663 | 0 | 0 | 0
14369 | 491162.8 | 2010-10-12 02:04 | 1050.532 | 2 | 44 | 0.5499276 | 3.853005 | 42.55871 | 42.48551 | 169.7037 | 155.1119 | 6.484985e-05 | 0.08869663 | 0 | 0 | 0
14370 | 491192.8 | 2010-10-12 02:04 | 1080.548 | 2 | 44 | 0.5497469 | 3.856086 | 42.5633 | 42.48551 | 169.7214 | 155.1119 | 6.484985e-05 | 0.08869663 | 0 | 0 | 0
14371 | 491222.8 | 2010-10-12 02:04 | 1110.563 | 2 | 44 | 0.5499276 | 3.859167 | 42.56788 | 42.48551 | 169.7391 | 155.1119 | 0.0001297474 | 0.08869663 | 0 | 0 | 0
14372 | 491252.8 | 2010-10-12 02:05 | 1140.578 | 2 | 44 | 0.5499276 | 3.861924 | 42.57247 | 42.48551 | 169.7568 | 155.1119 | 9.732247e-05 | 0.08869663 | 0 | 0 | 0
14373 | 491282.8 | 2010-10-12 02:06 | 1170.593 | 2 | 44 | 0.5499276 | 3.864681 | 42.57705 | 42.48551 | 169.7745 | 155.1119 | 6.484985e-05 | 0.08869663 | 0 | 0 | 0
14374 | 491312.8 | 2010-10-12 02:06 | 1200.608 | 2 | 44 | 0.5499276 | 3.867275 | 42.58164 | 42.48551 | 169.7922 | 155.1119 | 6.489754e-05 | 0.08869663 | 0 | 0 | 0
14375 | 491342.8 | 2010-10-12 02:06 | 1230.624 | 2 | 44 | 0.5499276 | 3.869708 | 42.58622 | 42.48551 | 169.8099 | 155.1119 | 3.242493e-05 | 0.08869663 | 0 | 0 | 0
14376 | 491372.9 | 2010-10-12 02:07 | 1260.639 | 2 | 44 | 0.5497469 | 3.871978 | 42.59081 | 42.48551 | 169.8277 | 155.1119 | 3.242493e-05 | 0.08869663 | 0 | 0 | 0
14377 | 491402.9 | 2010-10-12 02:08 | 1290.654 | 2 | 44 | 0.5499276 | 3.874411 | 42.59539 | 42.48551 | 169.8454 | 155.1119 | 6.489754e-05 | 0.08869663 | 0 | 0 | 0
14378 | 491432.9 | 2010-10-12 02:08 | 1320.669 | 2 | 44 | 0.5499276 | 3.876519 | 42.59998 | 42.48551 | 169.8632 | 155.1119 | 9.732247e-05 | 0.08869663 | 0 | 0 | 0
14379 | 491462.9 | 2010-10-12 02:08 | 1350.685 | 2 | 44 | 0.5497469 | 3.878302 | 42.60456 | 42.48551 | 169.881 | 155.1119 | 6.484985e-05 | 0.08869663 | 0 | 0 | 0
14380 | 491492.9 | 2010-10-12 02:09 | 1380.7 | 2 | 44 | 0.5499276 | 3.879924 | 42.60915 | 42.48551 | 169.8988 | 155.1119 | 3.242493e-05 | 0.08869663 | 0 | 0 | 0
14381 | 491522.9 | 2010-10-12 02:10 | 1410.715 | 2 | 44 | 0.5499276 | 3.881546 | 42.61373 | 42.48551 | 169.9166 | 155.1119 | 3.242493e-05 | 0.08869663 | 0 | 0 | 0
14382 | 491553 | 2010-10-12 02:10 | 1440.73 | 2 | 44 | 0.5499276 | 3.883167 | 42.61832 | 42.48551 | 169.9344 | 155.1119 | 3.242493e-05 | 0.08869663 | 0 | 0 | 0
14383 | 491583 | 2010-10-12 02:10 | 1470.745 | 2 | 44 | 0.5499276 | 3.884789 | 42.6229 | 42.48551 | 169.9522 | 155.1119 | 6.489754e-05 | 0.08869663 | 0 | 0 | 0
14384 | 491613 | 2010-10-12 02:11 | 1500.763 | 2 | 44 | 0.5501083 | 3.886248 | 42.62749 | 42.48551 | 169.97 | 155.1119 | 6.484985e-05 | 0.08869663 | 0 | 0 | 0
14385 | 491643 | 2010-10-12 02:12 | 1530.776 | 2 | 44 | 0.5499276 | 3.887383 | 42.63207 | 42.48551 | 169.9878 | 155.1119 | 3.242493e-05 | 0.08869663 | 0 | 0 | 0
14386 | 491673 | 2010-10-12 02:12 | 1560.791 | 2 | 44 | 0.5501083 | 3.888681 | 42.63666 | 42.48551 | 170.0056 | 155.1119 | 6.484985e-05 | 0.08869663 | 0 | 0 | 0
14387 | 491703 | 2010-10-12 02:12 | 1590.807 | 2 | 44 | 0.5499276 | 3.889816 | 42.64124 | 42.48551 | 170.0235 | 155.1119 | 0 | 0.08869663 | 0 | 0 | 0
14388 | 491733 | 2010-10-12 02:13 | 1620.823 | 2 | 44 | 0.5499276 | 3.891113 | 42.64583 | 42.48551 | 170.0413 | 155.1119 | 3.247261e-05 | 0.08869663 | 0 | 0 | 0
14389 | 491763.1 | 2010-10-12 02:13 | 1650.839 | 2 | 44 | 0.5499276 | 3.892411 | 42.65042 | 42.48551 | 170.0592 | 155.1119 | 6.484985e-05 | 0.08869663 | 0 | 0 | 0
14390 | 491793.1 | 2010-10-12 02:14 | 1680.852 | 2 | 44 | 0.5499276 | 3.893546 | 42.655 | 42.48551 | 170.077 | 155.1119 | 3.242493e-05 | 0.08869663 | 0 | 0 | 0
14391 | 491823.1 | 2010-10-12 02:14 | 1710.867 | 2 | 44 | 0.5499276 | 3.894843 | 42.65958 | 42.48551 | 170.0949 | 155.1119 | 3.242493e-05 | 0.08869663 | 0 | 0 | 0
14392 | 491853.1 | 2010-10-12 02:15 | 1740.883 | 2 | 44 | 0.5499276 | 3.895978 | 42.66417 | 42.48551 | 170.1127 | 155.1119 | 6.484985e-05 | 0.08869663 | 0 | 0 | 0
14393 | 491883.1 | 2010-10-12 02:16 | 1770.897 | 2 | 44 | 0.5499276 | 3.897113 | 42.66875 | 42.48551 | 170.1306 | 155.1119 | 3.242493e-05 | 0.08869663 | 0 | 0 | 0
14394 | 491913.1 | 2010-10-12 02:16 | 1800.913 | 2 | 44 | 0.5499276 | 3.898248 | 42.67334 | 42.48551 | 170.1485 | 155.1119 | 0 | 0.08869663 | 0 | 0 | 0
14395 | 491943.1 | 2010-10-12 02:17 | 1830.928 | 2 | 44 | 0.5499276 | 3.899708 | 42.67793 | 42.48551 | 170.1663 | 155.1119 | 6.484985e-05 | 0.08869663 | 0 | 0 | 0
14396 | 491973.2 | 2010-10-12 02:17 | 1860.943 | 2 | 44 | 0.5501083 | 3.900843 | 42.68251 | 42.48551 | 170.1842 | 155.1119 | 6.484985e-05 | 0.08869663 | 0 | 0 | 0
14397 | 492003.2 | 2010-10-12 02:18 | 1890.958 | 2 | 44 | 0.5499276 | 3.901816 | 42.6871 | 42.48551 | 170.2021 | 155.1119 | 3.242493e-05 | 0.08869663 | 0 | 0 | 0
14398 | 492033.2 | 2010-10-12 02:18 | 1920.974 | 2 | 44 | 0.5497469 | 3.903113 | 42.69168 | 42.48551 | 170.22 | 155.1119 | 0 | 0.08869663 | 0 | 0 | 0
14399 | 492063.2 | 2010-10-12 02:18 | 1950.989 | 2 | 44 | 0.5499276 | 3.904573 | 42.69627 | 42.48551 | 170.2379 | 155.1119 | 6.489754e-05 | 0.08869663 | 0 | 0 | 0
14400 | 492093.2 | 2010-10-12 02:19 | 1981.004 | 2 | 44 | 0.5501083 | 3.905708 | 42.70085 | 42.48551 | 170.2558 | 155.1119 | 3.247261e-05 | 0.08869663 | 0 | 0 | 0
14401 | 492123.2 | 2010-10-12 02:20 | 2011.019 | 2 | 44 | 0.5499276 | 3.906843 | 42.70544 | 42.48551 | 170.2737 | 155.1119 | 0 | 0.08869663 | 0 | 0 | 0
14402 | 492153.3 | 2010-10-12 02:20 | 2041.034 | 2 | 44 | 0.5501083 | 3.908464 | 42.71002 | 42.48551 | 170.2916 | 155.1119 | 3.242493e-05 | 0.08869663 | 0 | 0 | 0
14403 | 492183.3 | 2010-10-12 02:20 | 2071.05 | 2 | 44 | 0.5499276 | 3.9096 | 42.71461 | 42.48551 | 170.3096 | 155.1119 | 3.242493e-05 | 0.08869663 | 0 | 0 | 0
14404 | 492213.3 | 2010-10-12 02:21 | 2101.065 | 2 | 44 | 0.5499276 | 3.911059 | 42.71919 | 42.48551 | 170.3275 | 155.1119 | 6.489754e-05 | 0.08869663 | 0 | 0 | 0
14405 | 492243.3 | 2010-10-12 02:22 | 2131.08 | 2 | 44 | 0.5499276 | 3.912356 | 42.72378 | 42.48551 | 170.3454 | 155.1119 | 6.484985e-05 | 0.08869663 | 0 | 0 | 0
14406 | 492273.3 | 2010-10-12 02:22 | 2161.095 | 2 | 44 | 0.5499276 | 3.913491 | 42.72836 | 42.48551 | 170.3634 | 155.1119 | 0 | 0.08869663 | 0 | 0 | 0
14407 | 492303.3 | 2010-10-12 02:22 | 2191.11 | 2 | 44 | 0.5501083 | 3.915113 | 42.73295 | 42.48551 | 170.3813 | 155.1119 | 9.732247e-05 | 0.08869663 | 0 | 0 | 0
14408 | 492333.3 | 2010-10-12 02:23 | 2221.128 | 2 | 44 | 0.5499276 | 3.916248 | 42.73753 | 42.48551 | 170.3993 | 155.1119 | 0 | 0.08869663 | 0 | 0 | 0
14409 | 492363.4 | 2010-10-12 02:24 | 2251.141 | 2 | 44 | 0.5501083 | 3.917708 | 42.74212 | 42.48551 | 170.4172 | 155.1119 | 3.242493e-05 | 0.08869663 | 0 | 0 | 0
14410 | 492393.4 | 2010-10-12 02:24 | 2281.156 | 2 | 44 | 0.5501083 | 3.919329 | 42.7467 | 42.48551 | 170.4352 | 155.1119 | 9.732247e-05 | 0.08869663 | 0 | 0 | 0
14411 | 492423.4 | 2010-10-12 02:25 | 2311.171 | 2 | 44 | 0.5501083 | 3.920627 | 42.75129 | 42.48551 | 170.4532 | 155.1119 | 3.242493e-05 | 0.08869663 | 0 | 0 | 0
14412 | 492453.4 | 2010-10-12 02:25 | 2341.186 | 2 | 44 | 0.5499276 | 3.922086 | 42.75587 | 42.48551 | 170.4711 | 155.1119 | 3.242493e-05 | 0.08869663 | 0 | 0 | 0
14413 | 492483.4 | 2010-10-12 02:26 | 2371.202 | 2 | 44 | 0.5499276 | 3.923546 | 42.76046 | 42.48551 | 170.4891 | 155.1119 | 6.489754e-05 | 0.08869663 | 0 | 0 | 0
14414 | 492513.4 | 2010-10-12 02:26 | 2401.217 | 2 | 44 | 0.5499276 | 3.924843 | 42.76504 | 42.48551 | 170.5071 | 155.1119 | 6.484985e-05 | 0.08869663 | 0 | 0 | 0
14415 | 492543.5 | 2010-10-12 02:27 | 2431.232 | 2 | 44 | 0.5499276 | 3.926302 | 42.76963 | 42.48551 | 170.5251 | 155.1119 | 3.242493e-05 | 0.08869663 | 0 | 0 | 0
14416 | 492573.5 | 2010-10-12 02:27 | 2461.248 | 2 | 44 | 0.5499276 | 3.927762 | 42.77421 | 42.48551 | 170.5431 | 155.1119 | 6.489754e-05 | 0.08869663 | 0 | 0 | 0
14417 | 492603.5 | 2010-10-12 02:28 | 2491.263 | 2 | 44 | 0.5499276 | 3.929221 | 42.7788 | 42.48551 | 170.5611 | 155.1119 | 0 | 0.08869663 | 0 | 0 | 0
14418 | 492633.5 | 2010-10-12 02:28 | 2521.278 | 2 | 44 | 0.5499276 | 3.930843 | 42.78338 | 42.48551 | 170.5792 | 155.1119 | 6.489754e-05 | 0.08869663 | 0 | 0 | 0
14419 | 492663.5 | 2010-10-12 02:29 | 2551.293 | 2 | 44 | 0.5501083 | 3.93214 | 42.78797 | 42.48551 | 170.5972 | 155.1119 | -3.242493e-05 | 0.08869663 | 0 | 0 | 0
14420 | 492693.5 | 2010-10-12 02:29 | 2581.308 | 2 | 44 | 0.5501083 | 3.933762 | 42.79255 | 42.48551 | 170.6152 | 155.1119 | 6.489754e-05 | 0.08869663 | 0 | 0 | 0
14421 | 492723.5 | 2010-10-12 02:30 | 2611.324 | 2 | 44 | 0.5499276 | 3.935383 | 42.79714 | 42.48551 | 170.6333 | 155.1119 | 3.242493e-05 | 0.08869663 | 0 | 0 | 0
14422 | 492753.6 | 2010-10-12 02:30 | 2641.339 | 2 | 44 | 0.5497469 | 3.936843 | 42.80172 | 42.48551 | 170.6513 | 155.1119 | 6.484985e-05 | 0.08869663 | 0 | 0 | 0
14423 | 492783.6 | 2010-10-12 02:31 | 2671.354 | 2 | 44 | 0.5499276 | 3.938464 | 42.80631 | 42.48551 | 170.6694 | 155.1119 | 6.484985e-05 | 0.08869663 | 0 | 0 | 0
14424 | 492813.6 | 2010-10-12 02:31 | 2701.369 | 2 | 44 | 0.5499276 | 3.940086 | 42.81089 | 42.48551 | 170.6874 | 155.1119 | 6.489754e-05 | 0.08869663 | 0 | 0 | 0
14425 | 492843.6 | 2010-10-12 02:32 | 2731.384 | 2 | 44 | 0.5497469 | 3.941383 | 42.81548 | 42.48551 | 170.7055 | 155.1119 | 0 | 0.08869663 | 0 | 0 | 0
14426 | 492873.6 | 2010-10-12 02:32 | 2761.4 | 2 | 44 | 0.5499276 | 3.943329 | 42.82006 | 42.48551 | 170.7236 | 155.1119 | 6.489754e-05 | 0.08869663 | 0 | 0 | 0
14427 | 492903.6 | 2010-10-12 02:33 | 2791.4 | 2 | 44 | 0.5497469 | 3.944789 | 42.82464 | 42.48551 | 170.7416 | 155.1119 | 3.242493e-05 | 0.08869663 | 0 | 0 | 0
14428 | 492933.6 | 2010-10-12 02:33 | 2821.414 | 2 | 44 | 0.5499276 | 3.946573 | 42.82923 | 42.48551 | 170.7597 | 155.1119 | 6.489754e-05 | 0.08869663 | 0 | 0 | 0
14429 | 492963.7 | 2010-10-12 02:34 | 2851.432 | 2 | 44 | 0.5499276 | 3.948194 | 42.83382 | 42.48551 | 170.7778 | 155.1119 | 6.484985e-05 | 0.08869663 | 0 | 0 | 0
14430 | 492993.7 | 2010-10-12 02:34 | 2881.445 | 2 | 44 | 0.5501083 | 3.949816 | 42.8384 | 42.48551 | 170.7959 | 155.1119 | 6.484985e-05 | 0.08869663 | 0 | 0 | 0
14431 | 493023.7 | 2010-10-12 02:35 | 2911.46 | 2 | 44 | 0.5499276 | 3.951113 | 42.84298 | 42.48551 | 170.814 | 155.1119 | 0 | 0.08869663 | 0 | 0 | 0
14432 | 493053.7 | 2010-10-12 02:35 | 2941.475 | 2 | 44 | 0.5501083 | 3.953221 | 42.84757 | 42.48551 | 170.8322 | 155.1119 | 6.484985e-05 | 0.08869663 | 0 | 0 | 0
14433 | 493083.7 | 2010-10-12 02:36 | 2971.49 | 2 | 44 | 0.5501083 | 3.954843 | 42.85215 | 42.48551 | 170.8503 | 155.1119 | 6.489754e-05 | 0.08869663 | 0 | 0 | 0
14434 | 493113.7 | 2010-10-12 02:36 | 3001.506 | 2 | 44 | 0.5501083 | 3.956464 | 42.85674 | 42.48551 | 170.8684 | 155.1119 | 6.484985e-05 | 0.08869663 | 0 | 0 | 0
14435 | 493143.7 | 2010-10-12 02:37 | 3031.521 | 2 | 44 | 0.5499276 | 3.958248 | 42.86132 | 42.48551 | 170.8866 | 155.1119 | 9.727478e-05 | 0.08869663 | 0 | 0 | 0
14436 | 493173.8 | 2010-10-12 02:37 | 3061.536 | 2 | 44 | 0.5499276 | 3.960032 | 42.86591 | 42.48551 | 170.9047 | 155.1119 | 6.489754e-05 | 0.08869663 | 0 | 0 | 0
14437 | 493203.8 | 2010-10-12 02:38 | 3091.551 | 2 | 44 | 0.5497469 | 3.961491 | 42.87049 | 42.48551 | 170.9229 | 155.1119 | 3.242493e-05 | 0.08869663 | 0 | 0 | 0
14438 | 493233.8 | 2010-10-12 02:38 | 3121.567 | 2 | 44 | 0.5499276 | 3.963437 | 42.87508 | 42.48551 | 170.9411 | 155.1119 | 6.484985e-05 | 0.08869663 | 0 | 0 | 0
14439 | 493263.8 | 2010-10-12 02:39 | 3151.582 | 2 | 44 | 0.5499276 | 3.965221 | 42.87966 | 42.48551 | 170.9592 | 155.1119 | 6.489754e-05 | 0.08869663 | 0 | 0 | 0
14440 | 493293.8 | 2010-10-12 02:39 | 3181.597 | 2 | 44 | 0.5501083 | 3.967005 | 42.88425 | 42.48551 | 170.9774 | 155.1119 | 6.484985e-05 | 0.08869663 | 0 | 0 | 0
14441 | 493323.8 | 2010-10-12 02:40 | 3211.612 | 2 | 44 | 0.5501083 | 3.968951 | 42.88883 | 42.48551 | 170.9956 | 155.1119 | 6.484985e-05 | 0.08869663 | 0 | 0 | 0
14442 | 493353.8 | 2010-10-12 02:40 | 3241.627 | 2 | 44 | 0.5499276 | 3.970735 | 42.89342 | 42.48551 | 171.0138 | 155.1119 | 6.484985e-05 | 0.08869663 | 0 | 0 | 0
14443 | 493383.9 | 2010-10-12 02:41 | 3271.643 | 2 | 44 | 0.5499276 | 3.972518 | 42.898 | 42.48551 | 171.032 | 155.1119 | 0 | 0.08869663 | 0 | 0 | 0
14444 | 493413.9 | 2010-10-12 02:41 | 3301.658 | 2 | 44 | 0.5499276 | 3.974464 | 42.90259 | 42.48551 | 171.0502 | 155.1119 | 6.489754e-05 | 0.08869663 | 0 | 0 | 0
14445 | 493443.9 | 2010-10-12 02:42 | 3331.673 | 2 | 44 | 0.5497469 | 3.976086 | 42.90717 | 42.48551 | 171.0685 | 155.1119 | 0 | 0.08869663 | 0 | 0 | 0
14446 | 493473.9 | 2010-10-12 02:42 | 3361.688 | 2 | 44 | 0.5499276 | 3.978194 | 42.91176 | 42.48551 | 171.0867 | 155.1119 | 3.242493e-05 | 0.08869663 | 0 | 0 | 0
14447 | 493503.9 | 2010-10-12 02:43 | 3391.704 | 2 | 44 | 0.5499276 | 3.980302 | 42.91634 | 42.48551 | 171.1049 | 155.1119 | 9.727478e-05 | 0.08869663 | 0 | 0 | 0
14448 | 493533.9 | 2010-10-12 02:43 | 3421.719 | 2 | 44 | 0.5501083 | 3.982248 | 42.92093 | 42.48551 | 171.1232 | 155.1119 | 3.242493e-05 | 0.08869663 | 0 | 0 | 0
14449 | 493564 | 2010-10-12 02:44 | 3451.736 | 2 | 44 | 0.5499276 | 3.984356 | 42.92551 | 42.48551 | 171.1415 | 155.1119 | 6.484985e-05 | 0.08869663 | 0 | 0 | 0
14450 | 493594 | 2010-10-12 02:44 | 3481.749 | 2 | 44 | 0.5499276 | 3.986302 | 42.9301 | 42.48551 | 171.1597 | 155.1119 | 6.484985e-05 | 0.08869663 | 0 | 0 | 0
14451 | 493624 | 2010-10-12 02:45 | 3511.764 | 2 | 44 | 0.5499276 | 3.988248 | 42.93468 | 42.48551 | 171.178 | 155.1119 | 3.242493e-05 | 0.08869663 | 0 | 0 | 0
14452 | 493654 | 2010-10-12 02:45 | 3541.779 | 2 | 44 | 0.5499276 | 3.990356 | 42.93927 | 42.48551 | 171.1963 | 155.1119 | 6.489754e-05 | 0.08869663 | 0 | 0 | 0
14453 | 493684 | 2010-10-12 02:46 | 3571.795 | 2 | 44 | 0.5499276 | 3.992302 | 42.94385 | 42.48551 | 171.2146 | 155.1119 | 0 | 0.08869663 | 0 | 0 | 0
14454 | 493714 | 2010-10-12 02:46 | 3601.812 | 2 | 44 | 0.5499276 | 3.994572 | 42.94844 | 42.48551 | 171.2329 | 155.1119 | 3.242493e-05 | 0.08869663 | 0 | 0 | 0
14455 | 493744 | 2010-10-12 02:47 | 3631.825 | 2 | 44 | 0.5497469 | 3.99668 | 42.95302 | 42.48551 | 171.2512 | 155.1119 | 3.242493e-05 | 0.08869663 | 0 | 0 | 0
14456 | 493774.1 | 2010-10-12 02:47 | 3661.84 | 2 | 44 | 0.5499276 | 3.999113 | 42.95761 | 42.48551 | 171.2696 | 155.1119 | 9.727478e-05 | 0.08869663 | 0 | 0 | 0
14457 | 493804.1 | 2010-10-12 02:48 | 3691.855 | 2 | 44 | 0.5499276 | 4.001059 | 42.96219 | 42.48551 | 171.2879 | 155.1119 | 6.494522e-05 | 0.08869663 | 0 | 0 | 0
14458 | 493834.1 | 2010-10-12 02:48 | 3721.871 | 2 | 44 | 0.5499276 | 4.003167 | 42.96678 | 42.48551 | 171.3063 | 155.1119 | 0 | 0.08869663 | 0 | 0 | 0
14459 | 493864.1 | 2010-10-12 02:49 | 3751.886 | 2 | 44 | 0.5499276 | 4.005599 | 42.97136 | 42.48551 | 171.3246 | 155.1119 | 6.484985e-05 | 0.08869663 | 0 | 0 | 0
14460 | 493894.1 | 2010-10-12 02:49 | 3781.901 | 2 | 44 | 0.5499276 | 4.007708 | 42.97595 | 42.48551 | 171.343 | 155.1119 | 6.484985e-05 | 0.08869663 | 0 | 0 | 0
14461 | 493924.1 | 2010-10-12 02:50 | 3811.916 | 2 | 44 | 0.5499276 | 4.009978 | 42.98053 | 42.48551 | 171.3614 | 155.1119 | 3.242493e-05 | 0.08869663 | 0 | 0 | 0
14462 | 493954.2 | 2010-10-12 02:50 | 3841.932 | 2 | 44 | 0.5501083 | 4.012248 | 42.98512 | 42.48551 | 171.3798 | 155.1119 | 3.242493e-05 | 0.08869663 | 0 | 0 | 0
14463 | 493984.2 | 2010-10-12 02:51 | 3871.947 | 2 | 44 | 0.5499276 | 4.01468 | 42.9897 | 42.48551 | 171.3982 | 155.1119 | 9.727478e-05 | 0.08869663 | 0 | 0 | 0
14464 | 494014.2 | 2010-10-12 02:51 | 3901.962 | 2 | 44 | 0.5499276 | 4.016951 | 42.99429 | 42.48551 | 171.4166 | 155.1119 | 9.727478e-05 | 0.08869663 | 0 | 0 | 0
14465 | 494044.2 | 2010-10-12 02:52 | 3931.977 | 2 | 44 | 0.5499276 | 4.019383 | 42.99887 | 42.48551 | 171.435 | 155.1119 | 9.727478e-05 | 0.08869663 | 0 | 0 | 0
14466 | 494074.2 | 2010-10-12 02:52 | 3961.992 | 2 | 44 | 0.5499276 | 4.021491 | 43.00346 | 42.48551 | 171.4534 | 155.1119 | 3.242493e-05 | 0.08869663 | 0 | 0 | 0
14467 | 494104.2 | 2010-10-12 02:53 | 3992.008 | 2 | 44 | 0.5499276 | 4.023761 | 43.00804 | 42.48551 | 171.4719 | 155.1119 | 3.242493e-05 | 0.08869663 | 0 | 0 | 0
14468 | 494134.2 | 2010-10-12 02:53 | 4022.023 | 2 | 44 | 0.5499276 | 4.026356 | 43.01263 | 42.48551 | 171.4903 | 155.1119 | 3.242493e-05 | 0.08869663 | 0 | 0 | 0
14469 | 494164.3 | 2010-10-12 02:54 | 4052.04 | 2 | 44 | 0.5499276 | 4.028789 | 43.01721 | 42.48551 | 171.5088 | 155.1119 | 9.727478e-05 | 0.08869663 | 0 | 0 | 0
14470 | 494194.3 | 2010-10-12 02:54 | 4082.053 | 2 | 44 | 0.5497469 | 4.031059 | 43.0218 | 42.48551 | 171.5273 | 155.1119 | 3.242493e-05 | 0.08869663 | 0 | 0 | 0
14471 | 494224.3 | 2010-10-12 02:55 | 4112.068 | 2 | 44 | 0.5499276 | 4.033653 | 43.02638 | 42.48551 | 171.5458 | 155.1119 | 6.484985e-05 | 0.08869663 | 0 | 0 | 0
14472 | 494254.3 | 2010-10-12 02:55 | 4142.084 | 2 | 44 | 0.5499276 | 4.036248 | 43.03097 | 42.48551 | 171.5643 | 155.1119 | 0.0001296997 | 0.08869663 | 0 | 0 | 0
14473 | 494284.3 | 2010-10-12 02:56 | 4172.099 | 2 | 44 | 0.5499276 | 4.038681 | 43.03555 | 42.48551 | 171.5828 | 155.1119 | 9.737015e-05 | 0.08869663 | 0 | 0 | 0
14474 | 494314.3 | 2010-10-12 02:56 | 4202.114 | 2 | 44 | 0.5501083 | 4.041275 | 43.04014 | 42.48551 | 171.6013 | 155.1119 | 9.727478e-05 | 0.08869663 | 0 | 0 | 0
14475 | 494344.3 | 2010-10-12 02:57 | 4232.129 | 2 | 44 | 0.5499276 | 4.043707 | 43.04472 | 42.48551 | 171.6198 | 155.1119 | 3.242493e-05 | 0.08869663 | 0 | 0 | 0
14476 | 494374.4 | 2010-10-12 02:57 | 4262.145 | 2 | 44 | 0.5501083 | 4.046464 | 43.04931 | 42.48551 | 171.6384 | 155.1119 | 9.727478e-05 | 0.08869663 | 0 | 0 | 0
14477 | 494404.4 | 2010-10-12 02:58 | 4292.16 | 2 | 44 | 0.5499276 | 4.048896 | 43.05389 | 42.48551 | 171.6569 | 155.1119 | 6.484985e-05 | 0.08869663 | 0 | 0 | 0
14478 | 494434.4 | 2010-10-12 02:58 | 4322.175 | 2 | 44 | 0.5499276 | 4.051816 | 43.05848 | 42.48551 | 171.6755 | 155.1119 | 0.0001296997 | 0.08869663 | 0 | 0 | 0
14479 | 494464.4 | 2010-10-12 02:59 | 4352.19 | 2 | 44 | 0.5501083 | 4.054248 | 43.06306 | 42.48551 | 171.6941 | 155.1119 | 6.484985e-05 | 0.08869663 | 0 | 0 | 0
14480 | 494494.4 | 2010-10-12 02:59 | 4382.205 | 2 | 44 | 0.5499276 | 4.057167 | 43.06765 | 42.48551 | 171.7127 | 155.1119 | 9.727478e-05 | 0.08869663 | 0 | 0 | 0
14481 | 494524.4 | 2010-10-12 03:00 | 4412.221 | 2 | 44 | 0.5497469 | 4.059762 | 43.07223 | 42.48551 | 171.7313 | 155.1119 | 6.494522e-05 | 0.08869663 | 0 | 0 | 0
14482 | 494554.5 | 2010-10-12 03:00 | 4442.236 | 2 | 44 | 0.5501083 | 4.062518 | 43.07682 | 42.48551 | 171.7499 | 155.1119 | 9.727478e-05 | 0.08869663 | 0 | 0 | 0
14483 | 494584.5 | 2010-10-12 03:01 | 4472.251 | 2 | 44 | 0.5501083 | 4.065275 | 43.0814 | 42.48551 | 171.7685 | 155.1119 | 6.484985e-05 | 0.08869663 | 0 | 0 | 0
14484 | 494614.5 | 2010-10-12 03:01 | 4502.266 | 2 | 44 | 0.5501083 | 4.06787 | 43.08599 | 42.48551 | 171.7872 | 155.1119 | 6.494522e-05 | 0.08869663 | 0 | 0 | 0
14485 | 494644.5 | 2010-10-12 03:02 | 4532.281 | 2 | 44 | 0.5497469 | 4.070626 | 43.09057 | 42.48551 | 171.8058 | 155.1119 | 6.484985e-05 | 0.08869663 | 0 | 0 | 0
14486 | 494674.5 | 2010-10-12 03:02 | 4562.297 | 2 | 44 | 0.5497469 | 4.073545 | 43.09516 | 42.48551 | 171.8245 | 155.1119 | 6.484985e-05 | 0.08869663 | 0 | 0 | 0
14487 | 494704.5 | 2010-10-12 03:03 | 4592.312 | 2 | 44 | 0.5499276 | 4.076302 | 43.09974 | 42.48551 | 171.8432 | 155.1119 | 3.252029e-05 | 0.08869663 | 0 | 0 | 0
14488 | 494734.5 | 2010-10-12 03:03 | 4622.327 | 2 | 44 | 0.5499276 | 4.079221 | 43.10433 | 42.48551 | 171.8619 | 155.1119 | 3.242493e-05 | 0.08869663 | 0 | 0 | 0
14489 | 494764.6 | 2010-10-12 03:04 | 4652.344 | 2 | 44 | 0.5499276 | 4.082139 | 43.10891 | 42.48551 | 171.8806 | 155.1119 | 3.242493e-05 | 0.08869663 | 0 | 0 | 0
14490 | 494794.6 | 2010-10-12 03:04 | 4682.357 | 2 | 44 | 0.5497469 | 4.085383 | 43.1135 | 42.48551 | 171.8993 | 155.1119 | 9.727478e-05 | 0.08869663 | 0 | 0 | 0
14491 | 494824.6 | 2010-10-12 03:05 | 4712.373 | 2 | 44 | 0.5499276 | 4.088302 | 43.11808 | 42.48551 | 171.9181 | 155.1119 | 9.727478e-05 | 0.08869663 | 0 | 0 | 0
14492 | 494854.6 | 2010-10-12 03:05 | 4742.388 | 2 | 44 | 0.5499276 | 4.091221 | 43.12267 | 42.48551 | 171.9368 | 155.1119 | 9.737015e-05 | 0.08869663 | 0 | 0 | 0
14493 | 494884.6 | 2010-10-12 03:06 | 4772.403 | 2 | 44 | 0.5497469 | 4.09414 | 43.12725 | 42.48551 | 171.9556 | 155.1119 | 9.727478e-05 | 0.08869663 | 0 | 0 | 0
14494 | 494914.6 | 2010-10-12 03:06 | 4802.418 | 2 | 44 | 0.5501083 | 4.097383 | 43.13184 | 42.48551 | 171.9744 | 155.1119 | 9.737015e-05 | 0.08869663 | 0 | 0 | 0
14495 | 494944.7 | 2010-10-12 03:07 | 4832.434 | 2 | 44 | 0.5497469 | 4.10014 | 43.13642 | 42.48551 | 171.9932 | 155.1119 | 3.242493e-05 | 0.08869663 | 0 | 0 | 0
14496 | 494974.7 | 2010-10-12 03:07 | 4862.449 | 2 | 44 | 0.5499276 | 4.103545 | 43.14101 | 42.48551 | 172.012 | 155.1119 | 9.737015e-05 | 0.08869663 | 0 | 0 | 0
14497 | 495004.7 | 2010-10-12 03:08 | 4892.464 | 2 | 44 | 0.5499276 | 4.106626 | 43.14559 | 42.48551 | 172.0308 | 155.1119 | 9.727478e-05 | 0.08869663 | 0 | 0 | 0
14498 | 495034.7 | 2010-10-12 03:08 | 4922.479 | 2 | 44 | 0.5499276 | 4.109545 | 43.15018 | 42.48551 | 172.0496 | 155.1119 | 6.494522e-05 | 0.08869663 | 0 | 0 | 0
14499 | 495064.7 | 2010-10-12 03:09 | 4952.494 | 2 | 44 | 0.5501083 | 4.11295 | 43.15476 | 42.48551 | 172.0685 | 155.1119 | 9.727478e-05 | 0.08869663 | 0 | 0 | 0
14500 | 495094.7 | 2010-10-12 03:09 | 4982.51 | 2 | 44 | 0.5499276 | 4.116032 | 43.15935 | 42.48551 | 172.0873 | 155.1119 | 6.494522e-05 | 0.08869663 | 0 | 0 | 0
14501 | 495124.7 | 2010-10-12 03:10 | 5012.525 | 2 | 44 | 0.5501083 | 4.119437 | 43.16393 | 42.48551 | 172.1062 | 155.1119 | 0.0001296997 | 0.08869663 | 0 | 0 | 0
14502 | 495154.8 | 2010-10-12 03:10 | 5042.54 | 2 | 44 | 0.5497469 | 4.122518 | 43.16852 | 42.48551 | 172.1251 | 155.1119 | 3.242493e-05 | 0.08869663 | 0 | 0 | 0
14503 | 495184.8 | 2010-10-12 03:11 | 5072.555 | 2 | 44 | 0.5499276 | 4.125923 | 43.1731 | 42.48551 | 172.144 | 155.1119 | 6.484985e-05 | 0.08869663 | 0 | 0 | 0
14504 | 495214.8 | 2010-10-12 03:11 | 5102.57 | 2 | 44 | 0.5499276 | 4.129329 | 43.17769 | 42.48551 | 172.1629 | 155.1119 | 9.727478e-05 | 0.08869663 | 0 | 0 | 0
14505 | 495244.8 | 2010-10-12 03:12 | 5132.586 | 2 | 44 | 0.5499276 | 4.132572 | 43.18227 | 42.48551 | 172.1819 | 155.1119 | 3.252029e-05 | 0.08869663 | 0 | 0 | 0
14506 | 495274.8 | 2010-10-12 03:12 | 5162.601 | 2 | 44 | 0.5499276 | 4.136139 | 43.18686 | 42.48551 | 172.2008 | 155.1119 | 0.0001621246 | 0.08869663 | 0 | 0 | 0
14507 | 495304.8 | 2010-10-12 03:13 | 5192.616 | 2 | 44 | 0.5499276 | 4.139383 | 43.19144 | 42.48551 | 172.2198 | 155.1119 | 9.727478e-05 | 0.08869663 | 0 | 0 | 0
14508 | 495334.9 | 2010-10-12 03:13 | 5222.631 | 2 | 44 | 0.5497469 | 4.142788 | 43.19603 | 42.48551 | 172.2388 | 155.1119 | 9.727478e-05 | 0.08869663 | 0 | 0 | 0
14509 | 495364.9 | 2010-10-12 03:14 | 5252.648 | 2 | 44 | 0.5499276 | 4.146356 | 43.20061 | 42.48551 | 172.2578 | 155.1119 | 0.0001296997 | 0.08869663 | 0 | 0 | 0
14510 | 495394.9 | 2010-10-12 03:14 | 5282.662 | 2 | 44 | 0.5497469 | 4.149761 | 43.2052 | 42.48551 | 172.2768 | 155.1119 | 9.727478e-05 | 0.08869663 | 0 | 0 | 0
14511 | 495424.9 | 2010-10-12 03:15 | 5312.677 | 2 | 44 | 0.5497469 | 4.153166 | 43.20978 | 42.48551 | 172.2959 | 155.1119 | 9.727478e-05 | 0.08869663 | 0 | 0 | 0
14512 | 495454.9 | 2010-10-12 03:15 | 5342.692 | 2 | 44 | 0.5501083 | 4.156896 | 43.21437 | 42.48551 | 172.3149 | 155.1119 | 9.727478e-05 | 0.08869663 | 0 | 0 | 0
14513 | 495484.9 | 2010-10-12 03:16 | 5372.71 | 2 | 44 | 0.5499276 | 4.160464 | 43.21895 | 42.48551 | 172.334 | 155.1119 | 0.0001296997 | 0.08869663 | 0 | 0 | 0
14514 | 495514.9 | 2010-10-12 03:16 | 5402.723 | 2 | 44 | 0.5499276 | 4.164032 | 43.22354 | 42.48551 | 172.3531 | 155.1119 | 0.0001297951 | 0.08869663 | 0 | 0 | 0
14515 | 495545 | 2010-10-12 03:17 | 5432.738 | 2 | 44 | 0.5499276 | 4.167437 | 43.22812 | 42.48551 | 172.3722 | 155.1119 | 6.484985e-05 | 0.08869663 | 0 | 0 | 0
14516 | 495575 | 2010-10-12 03:17 | 5462.753 | 2 | 44 | 0.5501083 | 4.171166 | 43.23271 | 42.48551 | 172.3913 | 155.1119 | 9.727478e-05 | 0.08869663 | 0 | 0 | 0
14517 | 495605 | 2010-10-12 03:18 | 5492.768 | 2 | 44 | 0.5499276 | 4.174734 | 43.23729 | 42.48551 | 172.4104 | 155.1119 | 9.727478e-05 | 0.08869663 | 0 | 0 | 0
14518 | 495635 | 2010-10-12 03:18 | 5522.786 | 2 | 44 | 0.5501083 | 4.178464 | 43.24188 | 42.48551 | 172.4296 | 155.1119 | 0.0001297951 | 0.08869663 | 0 | 0 | 0
14519 | 495665 | 2010-10-12 03:19 | 5552.799 | 2 | 44 | 0.5497469 | 4.182031 | 43.24646 | 42.48551 | 172.4487 | 155.1119 | 9.727478e-05 | 0.08869663 | 0 | 0 | 0
14520 | 495695 | 2010-10-12 03:19 | 5582.814 | 2 | 44 | 0.5501083 | 4.185761 | 43.25105 | 42.48551 | 172.4679 | 155.1119 | 6.484985e-05 | 0.08869663 | 0 | 0 | 0
14521 | 495725 | 2010-10-12 03:20 | 5612.829 | 2 | 44 | 0.5501083 | 4.189491 | 43.25563 | 42.48551 | 172.4871 | 155.1119 | 9.727478e-05 | 0.08869663 | 0 | 0 | 0
14522 | 495755.1 | 2010-10-12 03:20 | 5642.844 | 2 | 44 | 0.5497469 | 4.193221 | 43.26022 | 42.48551 | 172.5063 | 155.1119 | 9.737015e-05 | 0.08869663 | 0 | 0 | 0
14523 | 495785.1 | 2010-10-12 03:21 | 5672.86 | 2 | 44 | 0.5501083 | 4.197275 | 43.26481 | 42.48551 | 172.5256 | 155.1119 | 0.00016222 | 0.08869663 | 0 | 0 | 0
14524 | 495806.4 | 2010-10-12 03:21 | 5694.187 | 2 | 44 | 0.5501083 | 4.200031 | 43.26806 | 42.48551 | 172.5392 | 155.1119 | 0.00016222 | 0.08869663 | 0 | 0 | 0
14525 | 495836.4 | 2010-10-12 03:21 | 30.01521 | 3 | 44 | 0 | 4.119275 | 43.26806 | 42.48551 | 172.5392 | 155.1119 | -0.0003567696 | 0.08869663 | 0 | 0 | 0
14526 | 495866.4 | 2010-10-12 03:22 | 60.03042 | 3 | 44 | 0 | 4.109058 | 43.26806 | 42.48551 | 172.5392 | 155.1119 | -0.00016222 | 0.08869663 | 0 | 0 | 0
14527 | 495896.4 | 2010-10-12 03:22 | 90.04563 | 3 | 44 | 0 | 4.103058 | 43.26806 | 42.48551 | 172.5392 | 155.1119 | -0.0001297951 | 0.08869663 | 0 | 0 | 0
14528 | 495926.4 | 2010-10-12 03:23 | 120.014 | 3 | 44 | 0 | 4.099004 | 43.26806 | 42.48551 | 172.5392 | 155.1119 | -6.494522e-05 | 0.08869663 | 0 | 0 | 0
14529 | 495926.4 | 2010-10-12 03:23 | 0.01563259 | 4 | 44 | 1.019676 | 4.200518 | 43.26807 | 42.48551 | 172.5393 | 155.1119 | 0 | 0.08869663 | 0 | 0 | 0
14530 | 495927.2 | 2010-10-12 03:23 | 0.8281157 | 4 | 44 | 0.9694492 | 4.200518 | 43.26829 | 42.48551 | 172.5402 | 155.1119 | 0 | 0.08869663 | 0 | 0 | 0
14531 | 495929.1 | 2010-10-12 03:23 | 2.718709 | 4 | 44 | 0.9190416 | 4.200518 | 43.26879 | 42.48551 | 172.5423 | 155.1119 | 0 | 0.08869663 | 0 | 0 | 0
14532 | 495931.9 | 2010-10-12 03:23 | 5.531193 | 4 | 44 | 0.8686339 | 4.200518 | 43.26948 | 42.48551 | 172.5452 | 155.1119 | 3.242493e-05 | 0.08869663 | 0 | 0 | 0
14533 | 495935.8 | 2010-10-12 03:23 | 9.374871 | 4 | 44 | 0.8185877 | 4.200518 | 43.27038 | 42.48551 | 172.549 | 155.1119 | 0 | 0.08869663 | 0 | 0 | 0
14534 | 495940.8 | 2010-10-12 03:23 | 14.35919 | 4 | 44 | 0.76818 | 4.200518 | 43.27148 | 42.48551 | 172.5536 | 155.1119 | 0 | 0.08869663 | 0 | 0 | 0
14535 | 495947.1 | 2010-10-12 03:23 | 20.73409 | 4 | 44 | 0.717953 | 4.200518 | 43.27279 | 42.48551 | 172.5591 | 155.1119 | 0 | 0.08869663 | 0 | 0 | 0
14536 | 495955.4 | 2010-10-12 03:23 | 29.01538 | 4 | 44 | 0.6679068 | 4.200356 | 43.27439 | 42.48551 | 172.5658 | 155.1119 | -3.242493e-05 | 0.08869663 | 0 | 0 | 0
14537 | 495966.7 | 2010-10-12 03:24 | 40.28071 | 4 | 44 | 0.6176798 | 4.200356 | 43.27639 | 42.48551 | 172.5742 | 155.1119 | -3.242493e-05 | 0.08869663 | 0 | 0 | 0
14538 | 495982.8 | 2010-10-12 03:24 | 56.37435 | 4 | 44 | 0.5672721 | 4.200356 | 43.27904 | 42.48551 | 172.5853 | 155.1119 | -3.242493e-05 | 0.08869663 | 0 | 0 | 0
14539 | 496008.8 | 2010-10-12 03:24 | 82.35825 | 4 | 44 | 0.5172259 | 4.200356 | 43.28294 | 42.48551 | 172.6017 | 155.1119 | 0 | 0.08869663 | 0 | 0 | 0
14540 | 496054.1 | 2010-10-12 03:25 | 127.7015 | 4 | 44 | 0.4671796 | 4.200356 | 43.28911 | 42.48551 | 172.6276 | 155.1119 | -3.242493e-05 | 0.08869663 | 0 | 0 | 0
14541 | 496130.3 | 2010-10-12 03:26 | 203.9035 | 4 | 44 | 0.4171333 | 4.200356 | 43.29843 | 42.48551 | 172.6668 | 155.1119 | 0 | 0.08869663 | 0 | 0 | 0
14542 | 496234.3 | 2010-10-12 03:28 | 307.9333 | 4 | 44 | 0.367087 | 4.200356 | 43.30974 | 42.48551 | 172.7143 | 155.1119 | -3.242493e-05 | 0.08869663 | 0 | 0 | 0
14543 | 496360.9 | 2010-10-12 03:30 | 434.4628 | 4 | 44 | 0.3170407 | 4.200356 | 43.32175 | 42.48551 | 172.7647 | 155.1119 | -3.242493e-05 | 0.08869663 | 0 | 0 | 0
14544 | 496510.9 | 2010-10-12 03:33 | 584.492 | 4 | 44 | 0.2669944 | 4.200518 | 43.33389 | 42.48551 | 172.8158 | 155.1119 | 0 | 0.08869663 | 0 | 0 | 0
14545 | 496693.1 | 2010-10-12 03:36 | 766.7085 | 4 | 44 | 0.2169481 | 4.200356 | 43.34611 | 42.48551 | 172.8671 | 155.1119 | 0 | 0.08869663 | 0 | 0 | 0
14546 | 496928.2 | 2010-10-12 03:40 | 1001.83 | 4 | 44 | 0.1669018 | 4.200356 | 43.35858 | 42.48551 | 172.9195 | 155.1119 | -3.242493e-05 | 0.08869663 | 0 | 0 | 0
14547 | 497251.4 | 2010-10-12 03:45 | 1324.966 | 4 | 44 | 0.1168555 | 4.200518 | 43.3712 | 42.48551 | 172.9725 | 155.1119 | 0 | 0.08869663 | 0 | 0 | 0
14548 | 497798.4 | 2010-10-12 03:54 | 1871.974 | 4 | 44 | 0.06680924 | 4.200356 | 43.3848 | 42.48551 | 173.0296 | 155.1119 | 0 | 0.08869663 | 0 | 0 | 0
14549 | 498104.9 | 2010-10-12 03:59 | 2178.517 | 4 | 44 | 0.04982602 | 4.200356 | 43.38975 | 42.48551 | 173.0504 | 155.1119 | -3.242493e-05 | 0.08869663 | 0 | 0 | 0
14550 | 498134.9 | 2010-10-12 04:00 | 30.01527 | 5 | 44 | 0 | 4.192734 | 43.38975 | 42.48551 | 173.0504 | 155.1119 | -9.737015e-05 | 0.08869663 | 0 | 0 | 0
14551 | 498164.9 | 2010-10-12 04:00 | 60.01474 | 5 | 44 | 0 | 4.191923 | 43.38975 | 42.48551 | 173.0504 | 155.1119 | 0 | 0.08869663 | 0 | 0 | 0
14552 | 498165.1 | 2010-10-12 04:00 | 0.1854389 | 6 | 44 | 0.0008637619 | 4.191923 | 43.38975 | 42.48551 | 173.0504 | 155.1119 | 0 | 0.08722734 | 0 | 0 | 0
14553 | 498169.9 | 2010-10-12 04:00 | 5.013622 | 6 | 44 | 0.001586452 | 4.191761 | 43.38975 | 42.48551 | 173.0504 | 155.1119 | -6.484985e-05 | 0.08722734 | 0 | 0 | 0
14554 | 498199.9 | 2010-10-12 04:01 | 30.01495 | 7 | 44 | -1.099613 | 4.025383 | 43.38975 | 42.49468 | 173.0504 | 155.149 | -0.0009080887 | 0.08722734 | 0 | 0 | 0
14555 | 498229.9 | 2010-10-12 04:01 | 60.03018 | 7 | 44 | -1.099613 | 3.999924 | 43.38975 | 42.50384 | 173.0504 | 155.1858 | -0.0005513191 | 0.08722734 | 0 | 0 | 0
14556 | 498260 | 2010-10-12 04:02 | 90.04536 | 7 | 44 | -1.099613 | 3.98241 | 43.38975 | 42.51301 | 173.0504 | 155.2224 | -0.0004540443 | 0.08722734 | 0 | 0 | 0
14557 | 498290 | 2010-10-12 04:02 | 120.0606 | 7 | 44 | -1.099613 | 3.968789 | 43.38975 | 42.52218 | 173.0504 | 155.2588 | -0.0003567696 | 0.08722734 | 0 | 0 | 0
14558 | 498320 | 2010-10-12 04:03 | 150.0758 | 7 | 44 | -1.099974 | 3.956951 | 43.38975 | 42.53135 | 173.0504 | 155.2951 | -0.0003242969 | 0.08722734 | 0 | 0 | 0
14559 | 498350 | 2010-10-12 04:03 | 180.091 | 7 | 44 | -1.099974 | 3.946573 | 43.38975 | 42.54052 | 173.0504 | 155.3314 | -0.000291872 | 0.08722734 | 0 | 0 | 0
14560 | 498380 | 2010-10-12 04:04 | 210.1063 | 7 | 44 | -1.099613 | 3.936843 | 43.38975 | 42.54969 | 173.0504 | 155.3675 | -0.0002270699 | 0.08722734 | 0 | 0 | 0
14561 | 498410 | 2010-10-12 04:04 | 240.1214 | 7 | 44 | -1.099613 | 3.927437 | 43.38975 | 42.55886 | 173.0504 | 155.4036 | -0.0002270699 | 0.08722734 | 0 | 0 | 0
14562 | 498440 | 2010-10-12 04:05 | 270.1366 | 7 | 44 | -1.099613 | 3.918356 | 43.38975 | 42.56803 | 173.0504 | 155.4395 | -0.0002594471 | 0.08722734 | 0 | 0 | 0
14563 | 498470.1 | 2010-10-12 04:05 | 300.1518 | 7 | 44 | -1.099613 | 3.909437 | 43.38975 | 42.57719 | 173.0504 | 155.4754 | -0.0002270222 | 0.08722734 | 0 | 0 | 0
14564 | 498500.1 | 2010-10-12 04:06 | 330.1672 | 7 | 44 | -1.099793 | 3.900843 | 43.38975 | 42.58636 | 173.0504 | 155.5112 | -0.0001945972 | 0.08722734 | 0 | 0 | 0
14565 | 498530.1 | 2010-10-12 04:06 | 360.1822 | 7 | 44 | -1.099613 | 3.892411 | 43.38975 | 42.59553 | 173.0504 | 155.547 | -0.0001945972 | 0.08722734 | 0 | 0 | 0
14566 | 498560.1 | 2010-10-12 04:07 | 390.1974 | 7 | 44 | -1.099793 | 3.883654 | 43.38975 | 42.6047 | 173.0504 | 155.5826 | -0.0002594948 | 0.08722734 | 0 | 0 | 0
14567 | 498590.1 | 2010-10-12 04:07 | 420.2147 | 7 | 44 | -1.099793 | 3.875546 | 43.38975 | 42.61387 | 173.0504 | 155.6182 | -0.0001945972 | 0.08722734 | 0 | 0 | 0
14568 | 498620.1 | 2010-10-12 04:08 | 450.228 | 7 | 44 | -1.099793 | 3.867113 | 43.38975 | 42.62304 | 173.0504 | 155.6537 | -0.0001945972 | 0.08722734 | 0 | 0 | 0
14569 | 498650.2 | 2010-10-12 04:08 | 480.243 | 7 | 44 | -1.099793 | 3.859005 | 43.38975 | 42.63221 | 173.0504 | 155.6891 | -0.0001945972 | 0.08722734 | 0 | 0 | 0
14570 | 498680.2 | 2010-10-12 04:09 | 510.2583 | 7 | 44 | -1.099613 | 3.851059 | 43.38975 | 42.64138 | 173.0504 | 155.7244 | -0.0001945972 | 0.08722734 | 0 | 0 | 0
14571 | 498710.2 | 2010-10-12 04:09 | 540.2734 | 7 | 44 | -1.099974 | 3.842951 | 43.38975 | 42.65054 | 173.0504 | 155.7597 | -0.0002270699 | 0.08722734 | 0 | 0 | 0
14572 | 498740.2 | 2010-10-12 04:10 | 570.2886 | 7 | 44 | -1.099793 | 3.835167 | 43.38975 | 42.65971 | 173.0504 | 155.7949 | -0.0002270222 | 0.08722734 | 0 | 0 | 0
14573 | 498770.2 | 2010-10-12 04:10 | 600.3042 | 7 | 44 | -1.099793 | 3.827546 | 43.38975 | 42.66888 | 173.0504 | 155.83 | -0.0002270222 | 0.08722734 | 0 | 0 | 0
14574 | 498800.2 | 2010-10-12 04:11 | 630.319 | 7 | 44 | -1.099793 | 3.820086 | 43.38975 | 42.67805 | 173.0504 | 155.8651 | -0.0001945496 | 0.08722734 | 0 | 0 | 0
14575 | 498830.2 | 2010-10-12 04:11 | 660.3366 | 7 | 44 | -1.099793 | 3.812627 | 43.38975 | 42.68722 | 173.0504 | 155.9001 | -0.0001621723 | 0.08722734 | 0 | 0 | 0
14576 | 498860.3 | 2010-10-12 04:12 | 690.3494 | 7 | 44 | -1.099793 | 3.805492 | 43.38975 | 42.69639 | 173.0504 | 155.935 | -0.0001296997 | 0.08722734 | 0 | 0 | 0
14577 | 498890.3 | 2010-10-12 04:12 | 720.3646 | 7 | 44 | -1.099793 | 3.798195 | 43.38975 | 42.70556 | 173.0504 | 155.9699 | -0.0001945496 | 0.08722734 | 0 | 0 | 0
14578 | 498920.3 | 2010-10-12 04:13 | 750.3798 | 7 | 44 | -1.099793 | 3.791222 | 43.38975 | 42.71473 | 173.0504 | 156.0047 | -0.0001945972 | 0.08722734 | 0 | 0 | 0
14579 | 498950.3 | 2010-10-12 04:13 | 780.3949 | 7 | 44 | -1.099613 | 3.784573 | 43.38975 | 42.7239 | 173.0504 | 156.0394 | -0.0001621723 | 0.08722734 | 0 | 0 | 0
14580 | 498980.3 | 2010-10-12 04:14 | 810.4113 | 7 | 44 | -1.099793 | 3.777762 | 43.38975 | 42.73307 | 173.0504 | 156.0741 | -0.0001621723 | 0.08722734 | 0 | 0 | 0
14581 | 499010.3 | 2010-10-12 04:14 | 840.4253 | 7 | 44 | -1.099613 | 3.771114 | 43.38975 | 42.74223 | 173.0504 | 156.1087 | -0.0001945972 | 0.08722734 | 0 | 0 | 0
14582 | 499040.4 | 2010-10-12 04:15 | 870.4405 | 7 | 44 | -1.099613 | 3.764627 | 43.38975 | 42.7514 | 173.0504 | 156.1432 | -0.0001945972 | 0.08722734 | 0 | 0 | 0
14583 | 499070.4 | 2010-10-12 04:15 | 900.4558 | 7 | 44 | -1.099613 | 3.758465 | 43.38975 | 42.76057 | 173.0504 | 156.1777 | -0.0001621723 | 0.08722734 | 0 | 0 | 0
14584 | 499100.4 | 2010-10-12 04:16 | 930.4708 | 7 | 44 | -1.099793 | 3.752303 | 43.38975 | 42.76974 | 173.0504 | 156.2122 | -0.0001945496 | 0.08722734 | 0 | 0 | 0
14585 | 499130.4 | 2010-10-12 04:16 | 960.486 | 7 | 44 | -1.099793 | 3.746141 | 43.38975 | 42.77891 | 173.0504 | 156.2465 | -0.0001621246 | 0.08722734 | 0 | 0 | 0
14586 | 499160.4 | 2010-10-12 04:17 | 990.5012 | 7 | 44 | -1.099613 | 3.740465 | 43.38975 | 42.78808 | 173.0504 | 156.2809 | -0.0001621723 | 0.08722734 | 0 | 0 | 0
14587 | 499190.4 | 2010-10-12 04:17 | 1020.518 | 7 | 44 | -1.099613 | 3.734627 | 43.38975 | 42.79725 | 173.0504 | 156.3151 | -0.0001296997 | 0.08722734 | 0 | 0 | 0
14588 | 499220.4 | 2010-10-12 04:18 | 1050.532 | 7 | 44 | -1.099613 | 3.728789 | 43.38975 | 42.80642 | 173.0504 | 156.3493 | -0.0001621723 | 0.08722734 | 0 | 0 | 0
14589 | 499250.5 | 2010-10-12 04:18 | 1080.547 | 7 | 44 | -1.099793 | 3.722951 | 43.38975 | 42.81559 | 173.0504 | 156.3835 | -0.0001945972 | 0.08722734 | 0 | 0 | 0
14590 | 499280.5 | 2010-10-12 04:19 | 1110.562 | 7 | 44 | -1.099613 | 3.717438 | 43.38975 | 42.82476 | 173.0504 | 156.4176 | -0.0001945972 | 0.08722734 | 0 | 0 | 0
14591 | 499310.5 | 2010-10-12 04:19 | 1140.577 | 7 | 44 | -1.099793 | 3.712087 | 43.38975 | 42.83392 | 173.0504 | 156.4517 | -0.0001297474 | 0.08722734 | 0 | 0 | 0
14592 | 499340.5 | 2010-10-12 04:20 | 1170.592 | 7 | 44 | -1.099613 | 3.706897 | 43.38975 | 42.84309 | 173.0504 | 156.4857 | -9.727478e-05 | 0.08722734 | 0 | 0 | 0
14593 | 499370.5 | 2010-10-12 04:20 | 1200.607 | 7 | 44 | -1.099613 | 3.701384 | 43.38975 | 42.85226 | 173.0504 | 156.5196 | -0.0001621723 | 0.08722734 | 0 | 0 | 0
14594 | 499400.5 | 2010-10-12 04:21 | 1230.623 | 7 | 44 | -1.099793 | 3.696033 | 43.38975 | 42.86143 | 173.0504 | 156.5536 | -0.0001945972 | 0.08722734 | 0 | 0 | 0
14595 | 499430.5 | 2010-10-12 04:21 | 1260.638 | 7 | 44 | -1.099793 | 3.691168 | 43.38975 | 42.8706 | 173.0504 | 156.5874 | -9.727478e-05 | 0.08722734 | 0 | 0 | 0
14596 | 499460.6 | 2010-10-12 04:22 | 1290.653 | 7 | 44 | -1.099613 | 3.686141 | 43.38975 | 42.87977 | 173.0504 | 156.6213 | -0.0001297474 | 0.08722734 | 0 | 0 | 0
14597 | 499490.6 | 2010-10-12 04:22 | 1320.668 | 7 | 44 | -1.099613 | 3.681114 | 43.38975 | 42.88894 | 173.0504 | 156.655 | -9.732247e-05 | 0.08722734 | 0 | 0 | 0
14598 | 499520.6 | 2010-10-12 04:23 | 1350.683 | 7 | 44 | -1.099793 | 3.676087 | 43.38975 | 42.89811 | 173.0504 | 156.6888 | -0.0001297474 | 0.08722734 | 0 | 0 | 0
14599 | 499550.6 | 2010-10-12 04:23 | 1380.698 | 7 | 44 | -1.099793 | 3.671222 | 43.38975 | 42.90728 | 173.0504 | 156.7224 | -0.0001296997 | 0.08722734 | 0 | 0 | 0
14600 | 499580.6 | 2010-10-12 04:24 | 1410.714 | 7 | 44 | -1.099793 | 3.666357 | 43.38975 | 42.91645 | 173.0504 | 156.7561 | -0.0001621723 | 0.08722734 | 0 | 0 | 0
14601 | 499610.6 | 2010-10-12 04:24 | 1440.729 | 7 | 44 | -1.099793 | 3.661817 | 43.38975 | 42.92562 | 173.0504 | 156.7897 | -9.727478e-05 | 0.08722734 | 0 | 0 | 0
14602 | 499640.7 | 2010-10-12 04:25 | 1470.744 | 7 | 44 | -1.099793 | 3.657114 | 43.38975 | 42.93478 | 173.0504 | 156.8232 | -0.0001297474 | 0.08722734 | 0 | 0 | 0
14603 | 499670.7 | 2010-10-12 04:25 | 1500.759 | 7 | 44 | -1.099793 | 3.652573 | 43.38975 | 42.94395 | 173.0504 | 156.8567 | -6.484985e-05 | 0.08722734 | 0 | 0 | 0
14604 | 499700.7 | 2010-10-12 04:26 | 1530.774 | 7 | 44 | -1.099613 | 3.647871 | 43.38975 | 42.95312 | 173.0504 | 156.8902 | -0.0001297474 | 0.08722734 | 0 | 0 | 0
14605 | 499730.7 | 2010-10-12 04:26 | 1560.789 | 7 | 44 | -1.099793 | 3.643492 | 43.38975 | 42.96229 | 173.0504 | 156.9236 | -0.0001297474 | 0.08722734 | 0 | 0 | 0
14606 | 499760.7 | 2010-10-12 04:27 | 1590.805 | 7 | 44 | -1.099793 | 3.639114 | 43.38975 | 42.97146 | 173.0504 | 156.957 | -0.0001297474 | 0.08722734 | 0 | 0 | 0
14607 | 499790.7 | 2010-10-12 04:27 | 1620.822 | 7 | 44 | -1.099613 | 3.634898 | 43.38975 | 42.98063 | 173.0504 | 156.9904 | -0.0001297474 | 0.08722734 | 0 | 0 | 0
14608 | 499820.7 | 2010-10-12 04:28 | 1650.835 | 7 | 44 | -1.099613 | 3.630682 | 43.38975 | 42.9898 | 173.0504 | 157.0237 | -0.0001297474 | 0.08722734 | 0 | 0 | 0
14609 | 499850.8 | 2010-10-12 04:28 | 1680.85 | 7 | 44 | -1.099793 | 3.626627 | 43.38975 | 42.99897 | 173.0504 | 157.057 | -9.732247e-05 | 0.08722734 | 0 | 0 | 0
14610 | 499880.8 | 2010-10-12 04:29 | 1710.865 | 7 | 44 | -1.099793 | 3.622736 | 43.38975 | 43.00814 | 173.0504 | 157.0902 | -9.732247e-05 | 0.08722734 | 0 | 0 | 0
14611 | 499910.8 | 2010-10-12 04:29 | 1740.881 | 7 | 44 | -1.099613 | 3.618844 | 43.38975 | 43.01731 | 173.0504 | 157.1234 | -6.484985e-05 | 0.08722734 | 0 | 0 | 0
14612 | 499940.8 | 2010-10-12 04:30 | 1770.896 | 7 | 44 | -1.099793 | 3.614952 | 43.38975 | 43.02647 | 173.0504 | 157.1566 | -9.727478e-05 | 0.08722734 | 0 | 0 | 0
14613 | 499970.8 | 2010-10-12 04:30 | 1800.911 | 7 | 44 | -1.099974 | 3.611222 | 43.38975 | 43.03564 | 173.0504 | 157.1897 | -6.489754e-05 | 0.08722734 | 0 | 0 | 0
14614 | 500000.8 | 2010-10-12 04:31 | 1830.926 | 7 | 44 | -1.099793 | 3.607492 | 43.38975 | 43.04481 | 173.0504 | 157.2228 | -0.0001621723 | 0.08722734 | 0 | 0 | 0
14615 | 500030.9 | 2010-10-12 04:31 | 1860.941 | 7 | 44 | -1.099793 | 3.604087 | 43.38975 | 43.05398 | 173.0504 | 157.2558 | -6.489754e-05 | 0.08722734 | 0 | 0 | 0
14616 | 500060.9 | 2010-10-12 04:32 | 1890.956 | 7 | 44 | -1.099793 | 3.600682 | 43.38975 | 43.06315 | 173.0504 | 157.2889 | -3.242493e-05 | 0.08722734 | 0 | 0 | 0
14617 | 500090.9 | 2010-10-12 04:32 | 1920.972 | 7 | 44 | -1.099793 | 3.597114 | 43.38975 | 43.07232 | 173.0504 | 157.3219 | -6.484985e-05 | 0.08722734 | 0 | 0 | 0
14618 | 500120.9 | 2010-10-12 04:33 | 1950.987 | 7 | 44 | -1.099974 | 3.593546 | 43.38975 | 43.08149 | 173.0504 | 157.3548 | -0.0001297474 | 0.08722734 | 0 | 0 | 0
14619 | 500150.9 | 2010-10-12 04:33 | 1981.002 | 7 | 44 | -1.099432 | 3.590465 | 43.38975 | 43.09066 | 173.0504 | 157.3878 | -3.247261e-05 | 0.08722734 | 0 | 0 | 0
14620 | 500180.9 | 2010-10-12 04:34 | 2011.017 | 7 | 44 | -1.099974 | 3.58706 | 43.38975 | 43.09983 | 173.0504 | 157.4207 | -0.0001297474 | 0.08722734 | 0 | 0 | 0
14621 | 500210.9 | 2010-10-12 04:34 | 2041.032 | 7 | 44 | -1.099613 | 3.583979 | 43.38975 | 43.109 | 173.0504 | 157.4535 | -6.484985e-05 | 0.08722734 | 0 | 0 | 0
14622 | 500241 | 2010-10-12 04:35 | 2071.047 | 7 | 44 | -1.099613 | 3.580736 | 43.38975 | 43.11817 | 173.0504 | 157.4864 | -9.732247e-05 | 0.08722734 | 0 | 0 | 0
14623 | 500271 | 2010-10-12 04:35 | 2101.063 | 7 | 44 | -1.099793 | 3.577655 | 43.38975 | 43.12733 | 173.0504 | 157.5192 | -6.484985e-05 | 0.08722734 | 0 | 0 | 0
14624 | 500301 | 2010-10-12 04:36 | 2131.078 | 7 | 44 | -1.099793 | 3.574574 | 43.38975 | 43.1365 | 173.0504 | 157.552 | -9.732247e-05 | 0.08722734 | 0 | 0 | 0
14625 | 500331 | 2010-10-12 04:36 | 2161.093 | 7 | 44 | -1.099793 | 3.571655 | 43.38975 | 43.14567 | 173.0504 | 157.5848 | -6.489754e-05 | 0.08722734 | 0 | 0 | 0
14626 | 500361 | 2010-10-12 04:37 | 2191.108 | 7 | 44 | -1.099793 | 3.568573 | 43.38975 | 43.15484 | 173.0504 | 157.6175 | -9.732247e-05 | 0.08722734 | 0 | 0 | 0
14627 | 500391 | 2010-10-12 04:37 | 2221.125 | 7 | 44 | -1.099432 | 3.565655 | 43.38975 | 43.16401 | 173.0504 | 157.6502 | -3.242493e-05 | 0.08722734 | 0 | 0 | 0
14628 | 500421 | 2010-10-12 04:38 | 2251.138 | 7 | 44 | -1.099974 | 3.562249 | 43.38975 | 43.17318 | 173.0504 | 157.6829 | -0.0001297474 | 0.08722734 | 0 | 0 | 0
14629 | 500451.1 | 2010-10-12 04:38 | 2281.154 | 7 | 44 | -1.099613 | 3.55933 | 43.38975 | 43.18235 | 173.0504 | 157.7155 | -6.484985e-05 | 0.08722734 | 0 | 0 | 0
14630 | 500481.1 | 2010-10-12 04:39 | 2311.169 | 7 | 44 | -1.099793 | 3.556087 | 43.38975 | 43.19152 | 173.0504 | 157.7482 | -6.489754e-05 | 0.08722734 | 0 | 0 | 0
14631 | 500511.1 | 2010-10-12 04:39 | 2341.184 | 7 | 44 | -1.099793 | 3.552682 | 43.38975 | 43.20069 | 173.0504 | 157.7807 | -0.0001297474 | 0.08722734 | 0 | 0 | 0
14632 | 500541.1 | 2010-10-12 04:40 | 2371.199 | 7 | 44 | -1.099613 | 3.549763 | 43.38975 | 43.20986 | 173.0504 | 157.8133 | -6.489754e-05 | 0.08722734 | 0 | 0 | 0
14633 | 500571.1 | 2010-10-12 04:40 | 2401.214 | 7 | 44 | -1.099793 | 3.546357 | 43.38975 | 43.21903 | 173.0504 | 157.8458 | -6.484985e-05 | 0.08722734 | 0 | 0 | 0
14634 | 500601.1 | 2010-10-12 04:41 | 2431.229 | 7 | 44 | -1.099793 | 3.543114 | 43.38975 | 43.22819 | 173.0504 | 157.8783 | -9.727478e-05 | 0.08722734 | 0 | 0 | 0
14635 | 500631.2 | 2010-10-12 04:41 | 2461.244 | 7 | 44 | -1.099613 | 3.539709 | 43.38975 | 43.23736 | 173.0504 | 157.9108 | -6.484985e-05 | 0.08722734 | 0 | 0 | 0
14636 | 500661.2 | 2010-10-12 04:42 | 2491.26 | 7 | 44 | -1.099793 | 3.536141 | 43.38975 | 43.24653 | 173.0504 | 157.9433 | -9.732247e-05 | 0.08722734 | 0 | 0 | 0
14637 | 500691.2 | 2010-10-12 04:42 | 2521.275 | 7 | 44 | -1.099793 | 3.532898 | 43.38975 | 43.2557 | 173.0504 | 157.9757 | -6.489754e-05 | 0.08722734 | 0 | 0 | 0
14638 | 500721.2 | 2010-10-12 04:43 | 2551.29 | 7 | 44 | -1.099793 | 3.52933 | 43.38975 | 43.26487 | 173.0504 | 158.008 | -6.484985e-05 | 0.08722734 | 0 | 0 | 0
14639 | 500751.2 | 2010-10-12 04:43 | 2581.308 | 7 | 44 | -1.099613 | 3.525439 | 43.38975 | 43.27404 | 173.0504 | 158.0404 | -9.732247e-05 | 0.08722734 | 0 | 0 | 0
14640 | 500781.2 | 2010-10-12 04:44 | 2611.32 | 7 | 44 | -1.099613 | 3.521384 | 43.38975 | 43.28321 | 173.0504 | 158.0727 | -0.0001297474 | 0.08722734 | 0 | 0 | 0
14641 | 500811.2 | 2010-10-12 04:44 | 2641.335 | 7 | 44 | -1.099613 | 3.51733 | 43.38975 | 43.29238 | 173.0504 | 158.105 | -9.732247e-05 | 0.08722734 | 0 | 0 | 0
14642 | 500841.3 | 2010-10-12 04:45 | 2671.351 | 7 | 44 | -1.099613 | 3.512952 | 43.38975 | 43.30155 | 173.0504 | 158.1372 | -0.0001297474 | 0.08722734 | 0 | 0 | 0
14643 | 500871.3 | 2010-10-12 04:45 | 2701.366 | 7 | 44 | -1.099613 | 3.50825 | 43.38975 | 43.31072 | 173.0504 | 158.1694 | -0.0001296997 | 0.08722734 | 0 | 0 | 0
14644 | 500901.3 | 2010-10-12 04:46 | 2731.383 | 7 | 44 | -1.099613 | 3.503222 | 43.38975 | 43.31989 | 173.0504 | 158.2015 | -0.0001296997 | 0.08722734 | 0 | 0 | 0
14645 | 500931.3 | 2010-10-12 04:46 | 2761.396 | 7 | 44 | -1.099613 | 3.498033 | 43.38975 | 43.32905 | 173.0504 | 158.2336 | -0.0001296997 | 0.08722734 | 0 | 0 | 0
14646 | 500961.3 | 2010-10-12 04:47 | 2791.411 | 7 | 44 | -1.099793 | 3.492195 | 43.38975 | 43.33822 | 173.0504 | 158.2657 | -0.0001945972 | 0.08722734 | 0 | 0 | 0
14647 | 500991.3 | 2010-10-12 04:47 | 2821.429 | 7 | 44 | -1.099613 | 3.485709 | 43.38975 | 43.34739 | 173.0504 | 158.2977 | -0.0001945972 | 0.08722734 | 0 | 0 | 0
14648 | 501021.4 | 2010-10-12 04:48 | 2851.442 | 7 | 44 | -1.099613 | 3.478574 | 43.38975 | 43.35656 | 173.0504 | 158.3296 | -0.0002270222 | 0.08722734 | 0 | 0 | 0
14649 | 501051.4 | 2010-10-12 04:48 | 2881.457 | 7 | 44 | -1.099793 | 3.470628 | 43.38975 | 43.36573 | 173.0504 | 158.3614 | -0.0002270222 | 0.08722734 | 0 | 0 | 0
14650 | 501081.4 | 2010-10-12 04:49 | 2911.472 | 7 | 44 | -1.099793 | 3.461223 | 43.38975 | 43.3749 | 173.0504 | 158.3932 | -0.000291872 | 0.08722734 | 0 | 0 | 0
14651 | 501111.4 | 2010-10-12 04:49 | 2941.487 | 7 | 44 | -1.099793 | 3.450358 | 43.38975 | 43.38407 | 173.0504 | 158.4249 | -0.0003567696 | 0.08722734 | 0 | 0 | 0
14652 | 501141.4 | 2010-10-12 04:50 | 2971.502 | 7 | 44 | -1.099793 | 3.437385 | 43.38975 | 43.39324 | 173.0504 | 158.4565 | -0.0003891945 | 0.08722734 | 0 | 0 | 0
14653 | 501171.4 | 2010-10-12 04:50 | 3001.517 | 7 | 44 | -1.099793 | 3.421493 | 43.38975 | 43.40241 | 173.0504 | 158.4879 | -0.000454092 | 0.08722734 | 0 | 0 | 0
14654 | 501201.4 | 2010-10-12 04:51 | 3031.533 | 7 | 44 | -1.099974 | 3.401547 | 43.38975 | 43.41158 | 173.0504 | 158.5192 | -0.0005513668 | 0.08722734 | 0 | 0 | 0
14655 | 501231.5 | 2010-10-12 04:51 | 3061.548 | 7 | 44 | -1.099793 | 3.375439 | 43.38975 | 43.42075 | 173.0504 | 158.5503 | -0.000778389 | 0.08722734 | 0 | 0 | 0
14656 | 501261.5 | 2010-10-12 04:52 | 3091.563 | 7 | 44 | -1.099613 | 3.340412 | 43.38975 | 43.42991 | 173.0504 | 158.5811 | -0.001005411 | 0.08722734 | 0 | 0 | 0
14657 | 501291.5 | 2010-10-12 04:52 | 3121.578 | 7 | 44 | -1.099793 | 3.291115 | 43.38975 | 43.43908 | 173.0504 | 158.6115 | -0.001556778 | 0.08722734 | 0 | 0 | 0
14658 | 501321.5 | 2010-10-12 04:53 | 3151.593 | 7 | 44 | -1.099793 | 3.220088 | 43.38975 | 43.44825 | 173.0504 | 158.6414 | -0.00220542 | 0.08722734 | 0 | 0 | 0
14659 | 501351.5 | 2010-10-12 04:53 | 3181.608 | 7 | 44 | -1.099613 | 3.111602 | 43.38975 | 43.45742 | 173.0504 | 158.6705 | -0.003470278 | 0.08722734 | 0 | 0 | 0
14660 | 501381.5 | 2010-10-12 04:54 | 3211.624 | 7 | 44 | -1.099613 | 2.921224 | 43.38975 | 43.46659 | 173.0504 | 158.6982 | -0.006843233 | 0.08722734 | 0 | 0 | 0
14661 | 501399.1 | 2010-10-12 04:54 | 3229.201 | 7 | 44 | -1.099793 | 2.721117 | 43.38975 | 43.47196 | 173.0504 | 158.7134 | -0.01037836 | 0.08722734 | 0 | 0 | 0
14662 | 501400.7 | 2010-10-12 04:54 | 3230.797 | 7 | 44 | -1.099613 | 2.699873 | 43.38975 | 43.47245 | 173.0504 | 158.7147 | -0.01050806 | 0.08722734 | 0 | 0 | 0
14663 | 501460.7 | 2010-10-12 04:55 | 60.01481 | 8 | 44 | 0 | 3.367169 | 43.38975 | 43.47245 | 173.0504 | 158.7147 | 0.001232433 | 0.08722734 | 0 | 0 | 0
14664 | 501460.9 | 2010-10-12 04:55 | 0.1873898 | 9 | 44 | 0.003212505 | 3.36798 | 43.38975 | 43.47245 | 173.0504 | 158.7147 | 0 | 0.09016061 | 0 | 0 | 0
14665 | 501465.7 | 2010-10-12 04:55 | 5.015481 | 9 | 44 | 0.001767125 | 3.375115 | 43.38975 | 43.47245 | 173.0504 | 158.7147 | 0.001102686 | 0.09016061 | 0 | 0 | 0
14666 | 501495.7 | 2010-10-12 04:56 | 30.01513 | 1 | 45 | 0 | 3.406088 | 43.38975 | 43.47245 | 173.0504 | 158.7147 | 0.0006162167 | 0.09016061 | 0 | 0 | 0
14667 | 501525.8 | 2010-10-12 04:56 | 60.03034 | 1 | 45 | 0 | 3.427331 | 43.38975 | 43.47245 | 173.0504 | 158.7147 | 0.0005188942 | 0.09016061 | 0 | 0 | 0
14668 | 501555.8 | 2010-10-12 04:57 | 90.04564 | 1 | 45 | 0 | 3.442898 | 43.38975 | 43.47245 | 173.0504 | 158.7147 | 0.0003243446 | 0.09016061 | 0 | 0 | 0
14669 | 501585.7 | 2010-10-12 04:57 | 120.0139 | 1 | 45 | 0 | 3.455547 | 43.38975 | 43.47245 | 173.0504 | 158.7147 | 0.000291872 | 0.09016061 | 0 | 0 | 0
14670 | 501615.8 | 2010-10-12 04:58 | 30.01519 | 2 | 45 | 0.5501083 | 3.610249 | 43.39434 | 43.47245 | 173.0668 | 158.7147 | 0.001524305 | 0.09016061 | 0 | 0 | 0
14671 | 501645.8 | 2010-10-12 04:58 | 60.03031 | 2 | 45 | 0.5499276 | 3.655817 | 43.39892 | 43.47245 | 173.0834 | 158.7147 | 0.001070261 | 0.09016061 | 0 | 0 | 0
14672 | 501675.8 | 2010-10-12 04:59 | 90.04784 | 2 | 45 | 0.5499276 | 3.688411 | 43.40351 | 43.47245 | 173.1003 | 158.7147 | 0.0007459164 | 0.09016061 | 0 | 0 | 0
14673 | 501705.8 | 2010-10-12 04:59 | 120.0607 | 2 | 45 | 0.5497469 | 3.714357 | 43.40809 | 43.47245 | 173.1173 | 158.7147 | 0.0006162167 | 0.09016061 | 0 | 0 | 0
14674 | 501735.8 | 2010-10-12 05:00 | 150.0758 | 2 | 45 | 0.5499276 | 3.7356 | 43.41267 | 43.47245 | 173.1343 | 158.7147 | 0.0005189419 | 0.09016061 | 0 | 0 | 0
14675 | 501765.8 | 2010-10-12 05:00 | 180.0929 | 2 | 45 | 0.5499276 | 3.752465 | 43.41726 | 43.47245 | 173.1515 | 158.7147 | 0.0004216194 | 0.09016061 | 0 | 0 | 0
14676 | 501795.9 | 2010-10-12 05:01 | 210.1062 | 2 | 45 | 0.5499276 | 3.764951 | 43.42184 | 43.47245 | 173.1687 | 158.7147 | 0.0003243446 | 0.09016061 | 0 | 0 | 0
14677 | 501825.9 | 2010-10-12 05:01 | 240.1213 | 2 | 45 | 0.5499276 | 3.772573 | 43.42643 | 43.47245 | 173.186 | 158.7147 | 0.0001621723 | 0.09016061 | 0 | 0 | 0
14678 | 501855.9 | 2010-10-12 05:02 | 270.1364 | 2 | 45 | 0.5501083 | 3.7776 | 43.43101 | 43.47245 | 173.2033 | 158.7147 | 9.732247e-05 | 0.09016061 | 0 | 0 | 0
14679 | 501885.9 | 2010-10-12 05:02 | 300.1517 | 2 | 45 | 0.5499276 | 3.781654 | 43.4356 | 43.47245 | 173.2207 | 158.7147 | 9.732247e-05 | 0.09016061 | 0 | 0 | 0
14680 | 501915.9 | 2010-10-12 05:03 | 330.1669 | 2 | 45 | 0.5499276 | 3.785546 | 43.44018 | 43.47245 | 173.238 | 158.7147 | 0.0001296997 | 0.09016061 | 0 | 0 | 0
14681 | 501945.9 | 2010-10-12 05:03 | 360.182 | 2 | 45 | 0.5501083 | 3.789114 | 43.44477 | 43.47245 | 173.2554 | 158.7147 | 9.732247e-05 | 0.09016061 | 0 | 0 | 0
14682 | 501975.9 | 2010-10-12 05:04 | 390.1972 | 2 | 45 | 0.5499276 | 3.792681 | 43.44935 | 43.47245 | 173.2727 | 158.7147 | 9.727478e-05 | 0.09016061 | 0 | 0 | 0
14683 | 502006 | 2010-10-12 05:04 | 420.2122 | 2 | 45 | 0.5499276 | 3.795924 | 43.45394 | 43.47245 | 173.2901 | 158.7147 | 6.484985e-05 | 0.09016061 | 0 | 0 | 0
14684 | 502036 | 2010-10-12 05:05 | 450.2274 | 2 | 45 | 0.5497469 | 3.799492 | 43.45852 | 43.47245 | 173.3076 | 158.7147 | 9.732247e-05 | 0.09016061 | 0 | 0 | 0
14685 | 502066 | 2010-10-12 05:05 | 480.2426 | 2 | 45 | 0.5497469 | 3.802897 | 43.46311 | 43.47245 | 173.325 | 158.7147 | 0.0001297474 | 0.09016061 | 0 | 0 | 0
14686 | 502096 | 2010-10-12 05:06 | 510.2577 | 2 | 45 | 0.5501083 | 3.80614 | 43.46769 | 43.47245 | 173.3424 | 158.7147 | 9.727478e-05 | 0.09016061 | 0 | 0 | 0
14687 | 502126 | 2010-10-12 05:06 | 540.2729 | 2 | 45 | 0.5497469 | 3.809384 | 43.47228 | 43.47245 | 173.3599 | 158.7147 | 0.0001296997 | 0.09016061 | 0 | 0 | 0
14688 | 502156 | 2010-10-12 05:07 | 570.2883 | 2 | 45 | 0.5499276 | 3.812465 | 43.47686 | 43.47245 | 173.3774 | 158.7147 | 6.484985e-05 | 0.09016061 | 0 | 0 | 0
14689 | 502186.1 | 2010-10-12 05:07 | 600.3032 | 2 | 45 | 0.5497469 | 3.815546 | 43.48144 | 43.47245 | 173.3948 | 158.7147 | 6.484985e-05 | 0.09016061 | 0 | 0 | 0
14690 | 502216.1 | 2010-10-12 05:08 | 630.3184 | 2 | 45 | 0.5499276 | 3.818627 | 43.48603 | 43.47245 | 173.4123 | 158.7147 | 6.484985e-05 | 0.09016061 | 0 | 0 | 0
14691 | 502246.1 | 2010-10-12 05:08 | 660.3335 | 2 | 45 | 0.5499276 | 3.822032 | 43.49061 | 43.47245 | 173.4299 | 158.7147 | 9.727478e-05 | 0.09016061 | 0 | 0 | 0
14692 | 502276.1 | 2010-10-12 05:09 | 690.3487 | 2 | 45 | 0.5497469 | 3.824951 | 43.4952 | 43.47245 | 173.4474 | 158.7147 | 6.484985e-05 | 0.09016061 | 0 | 0 | 0
14693 | 502306.1 | 2010-10-12 05:09 | 720.3638 | 2 | 45 | 0.5501083 | 3.828519 | 43.49978 | 43.47245 | 173.4649 | 158.7147 | 9.732247e-05 | 0.09016061 | 0 | 0 | 0
14694 | 502336.1 | 2010-10-12 05:10 | 750.379 | 2 | 45 | 0.5499276 | 3.831762 | 43.50437 | 43.47245 | 173.4825 | 158.7147 | 9.732247e-05 | 0.09016061 | 0 | 0 | 0
14695 | 502366.1 | 2010-10-12 05:10 | 780.3961 | 2 | 45 | 0.5497469 | 3.835005 | 43.50895 | 43.47245 | 173.5001 | 158.7147 | 9.732247e-05 | 0.09016061 | 0 | 0 | 0
14696 | 502396.2 | 2010-10-12 05:11 | 810.4093 | 2 | 45 | 0.5497469 | 3.838573 | 43.51354 | 43.47245 | 173.5177 | 158.7147 | 0.0001296997 | 0.09016061 | 0 | 0 | 0
14697 | 502426.2 | 2010-10-12 05:11 | 840.4245 | 2 | 45 | 0.5497469 | 3.841978 | 43.51812 | 43.47245 | 173.5353 | 158.7147 | 0.0001621723 | 0.09016061 | 0 | 0 | 0
14698 | 502456.2 | 2010-10-12 05:12 | 870.4397 | 2 | 45 | 0.5499276 | 3.845384 | 43.52271 | 43.47245 | 173.5529 | 158.7147 | 0.0001297474 | 0.09016061 | 0 | 0 | 0
14699 | 502486.2 | 2010-10-12 05:12 | 900.455 | 2 | 45 | 0.5497469 | 3.848627 | 43.52729 | 43.47245 | 173.5705 | 158.7147 | 6.484985e-05 | 0.09016061 | 0 | 0 | 0
14700 | 502516.2 | 2010-10-12 05:13 | 930.4701 | 2 | 45 | 0.5497469 | 3.852032 | 43.53188 | 43.47245 | 173.5882 | 158.7147 | 9.727478e-05 | 0.09016061 | 0 | 0 | 0
14701 | 502546.2 | 2010-10-12 05:13 | 960.4851 | 2 | 45 | 0.5499276 | 3.855275 | 43.53646 | 43.47245 | 173.6058 | 158.7147 | 6.484985e-05 | 0.09016061 | 0 | 0 | 0
14702 | 502576.3 | 2010-10-12 05:14 | 990.5003 | 2 | 45 | 0.5497469 | 3.858356 | 43.54105 | 43.47245 | 173.6235 | 158.7147 | 3.242493e-05 | 0.09016061 | 0 | 0 | 0
14703 | 502606.3 | 2010-10-12 05:14 | 1020.515 | 2 | 45 | 0.5499276 | 3.861438 | 43.54563 | 43.47245 | 173.6412 | 158.7147 | 3.242493e-05 | 0.09016061 | 0 | 0 | 0
14704 | 502636.3 | 2010-10-12 05:15 | 1050.531 | 2 | 45 | 0.5499276 | 3.864681 | 43.55022 | 43.47245 | 173.6589 | 158.7147 | 9.727478e-05 | 0.09016061 | 0 | 0 | 0
14705 | 502666.3 | 2010-10-12 05:15 | 1080.546 | 2 | 45 | 0.5497469 | 3.867438 | 43.5548 | 43.47245 | 173.6766 | 158.7147 | 6.484985e-05 | 0.09016061 | 0 | 0 | 0
14706 | 502696.3 | 2010-10-12 05:16 | 1110.561 | 2 | 45 | 0.5497469 | 3.870519 | 43.55938 | 43.47245 | 173.6944 | 158.7147 | 9.732247e-05 | 0.09016061 | 0 | 0 | 0
14707 | 502726.3 | 2010-10-12 05:16 | 1140.576 | 2 | 45 | 0.5497469 | 3.873113 | 43.56397 | 43.47245 | 173.7121 | 158.7147 | 6.484985e-05 | 0.09016061 | 0 | 0 | 0
14708 | 502756.3 | 2010-10-12 05:17 | 1170.591 | 2 | 45 | 0.5497469 | 3.875708 | 43.56855 | 43.47245 | 173.7299 | 158.7147 | 3.242493e-05 | 0.09016061 | 0 | 0 | 0
14709 | 502786.4 | 2010-10-12 05:17 | 1200.607 | 2 | 45 | 0.5499276 | 3.87814 | 43.57313 | 43.47245 | 173.7477 | 158.7147 | 6.484985e-05 | 0.09016061 | 0 | 0 | 0
14710 | 502816.4 | 2010-10-12 05:18 | 1230.622 | 2 | 45 | 0.5497469 | 3.880573 | 43.57772 | 43.47245 | 173.7655 | 158.7147 | 3.247261e-05 | 0.09016061 | 0 | 0 | 0
14711 | 502846.4 | 2010-10-12 05:18 | 1260.637 | 2 | 45 | 0.5499276 | 3.882843 | 43.5823 | 43.47245 | 173.7832 | 158.7147 | 6.489754e-05 | 0.09016061 | 0 | 0 | 0
14712 | 502876.4 | 2010-10-12 05:19 | 1290.652 | 2 | 45 | 0.5499276 | 3.884789 | 43.58689 | 43.47245 | 173.8011 | 158.7147 | 3.247261e-05 | 0.09016061 | 0 | 0 | 0
14713 | 502906.4 | 2010-10-12 05:19 | 1320.667 | 2 | 45 | 0.5501083 | 3.886897 | 43.59147 | 43.47245 | 173.8189 | 158.7147 | 9.732247e-05 | 0.09016061 | 0 | 0 | 0
14714 | 502936.4 | 2010-10-12 05:20 | 1350.682 | 2 | 45 | 0.5499276 | 3.888356 | 43.59606 | 43.47245 | 173.8367 | 158.7147 | 3.242493e-05 | 0.09016061 | 0 | 0 | 0
14715 | 502966.5 | 2010-10-12 05:20 | 1380.699 | 2 | 45 | 0.5499276 | 3.89014 | 43.60064 | 43.47245 | 173.8545 | 158.7147 | 6.489754e-05 | 0.09016061 | 0 | 0 | 0
14716 | 502996.5 | 2010-10-12 05:21 | 1410.712 | 2 | 45 | 0.5497469 | 3.891438 | 43.60523 | 43.47245 | 173.8724 | 158.7147 | 0 | 0.09016061 | 0 | 0 | 0
14717 | 503026.5 | 2010-10-12 05:21 | 1440.728 | 2 | 45 | 0.5499276 | 3.893059 | 43.60981 | 43.47245 | 173.8902 | 158.7147 | 3.242493e-05 | 0.09016061 | 0 | 0 | 0
14718 | 503056.5 | 2010-10-12 05:22 | 1470.743 | 2 | 45 | 0.5499276 | 3.894519 | 43.6144 | 43.47245 | 173.9081 | 158.7147 | 3.242493e-05 | 0.09016061 | 0 | 0 | 0
14719 | 503086.5 | 2010-10-12 05:22 | 1500.758 | 2 | 45 | 0.5497469 | 3.895654 | 43.61898 | 43.47245 | 173.9259 | 158.7147 | 3.242493e-05 | 0.09016061 | 0 | 0 | 0
14720 | 503116.5 | 2010-10-12 05:23 | 1530.773 | 2 | 45 | 0.5501083 | 3.896951 | 43.62357 | 43.47245 | 173.9438 | 158.7147 | 3.242493e-05 | 0.09016061 | 0 | 0 | 0
14721 | 503146.5 | 2010-10-12 05:23 | 1560.788 | 2 | 45 | 0.5499276 | 3.898411 | 43.62815 | 43.47245 | 173.9616 | 158.7147 | 6.489754e-05 | 0.09016061 | 0 | 0 | 0
14722 | 503176.6 | 2010-10-12 05:24 | 1590.803 | 2 | 45 | 0.5499276 | 3.899384 | 43.63274 | 43.47245 | 173.9795 | 158.7147 | 0 | 0.09016061 | 0 | 0 | 0
14723 | 503206.6 | 2010-10-12 05:24 | 1620.819 | 2 | 45 | 0.5499276 | 3.900843 | 43.63732 | 43.47245 | 173.9974 | 158.7147 | 3.242493e-05 | 0.09016061 | 0 | 0 | 0
14724 | 503236.6 | 2010-10-12 05:25 | 1650.834 | 2 | 45 | 0.5499276 | 3.901816 | 43.64191 | 43.47245 | 174.0153 | 158.7147 | 0 | 0.09016061 | 0 | 0 | 0
14725 | 503266.6 | 2010-10-12 05:25 | 1680.849 | 2 | 45 | 0.5499276 | 3.903275 | 43.64649 | 43.47245 | 174.0332 | 158.7147 | 6.484985e-05 | 0.09016061 | 0 | 0 | 0
14726 | 503296.6 | 2010-10-12 05:26 | 1710.864 | 2 | 45 | 0.5499276 | 3.90441 | 43.65107 | 43.47245 | 174.0511 | 158.7147 | 3.242493e-05 | 0.09016061 | 0 | 0 | 0
14727 | 503326.6 | 2010-10-12 05:26 | 1740.879 | 2 | 45 | 0.5499276 | 3.905708 | 43.65566 | 43.47245 | 174.069 | 158.7147 | 6.489754e-05 | 0.09016061 | 0 | 0 | 0
14728 | 503356.6 | 2010-10-12 05:27 | 1770.894 | 2 | 45 | 0.5497469 | 3.906843 | 43.66024 | 43.47245 | 174.0869 | 158.7147 | 6.489754e-05 | 0.09016061 | 0 | 0 | 0
14729 | 503386.7 | 2010-10-12 05:27 | 1800.91 | 2 | 45 | 0.5501083 | 3.908302 | 43.66483 | 43.47245 | 174.1048 | 158.7147 | 6.484985e-05 | 0.09016061 | 0 | 0 | 0
14730 | 503416.7 | 2010-10-12 05:28 | 1830.925 | 2 | 45 | 0.5499276 | 3.909275 | 43.66941 | 43.47245 | 174.1227 | 158.7147 | 0 | 0.09016061 | 0 | 0 | 0
14731 | 503446.7 | 2010-10-12 05:28 | 1860.942 | 2 | 45 | 0.5497469 | 3.910573 | 43.674 | 43.47245 | 174.1407 | 158.7147 | 0 | 0.09016061 | 0 | 0 | 0
14732 | 503476.7 | 2010-10-12 05:29 | 1890.955 | 2 | 45 | 0.5499276 | 3.91187 | 43.67858 | 43.47245 | 174.1586 | 158.7147 | 0 | 0.09016061 | 0 | 0 | 0
14733 | 503506.7 | 2010-10-12 05:29 | 1920.97 | 2 | 45 | 0.5497469 | 3.913167 | 43.68317 | 43.47245 | 174.1765 | 158.7147 | 3.242493e-05 | 0.09016061 | 0 | 0 | 0
14734 | 503536.7 | 2010-10-12 05:30 | 1950.985 | 2 | 45 | 0.5499276 | 3.914627 | 43.68775 | 43.47245 | 174.1945 | 158.7147 | 3.242493e-05 | 0.09016061 | 0 | 0 | 0
14735 | 503566.8 | 2010-10-12 05:30 | 1981.002 | 2 | 45 | 0.5501083 | 3.915762 | 43.69234 | 43.47245 | 174.2124 | 158.7147 | 3.242493e-05 | 0.09016061 | 0 | 0 | 0
14736 | 503596.8 | 2010-10-12 05:31 | 2011.018 | 2 | 45 | 0.5499276 | 3.917221 | 43.69692 | 43.47245 | 174.2304 | 158.7147 | 6.489754e-05 | 0.09016061 | 0 | 0 | 0
14737 | 503626.8 | 2010-10-12 05:31 | 2041.031 | 2 | 45 | 0.5497469 | 3.918356 | 43.70151 | 43.47245 | 174.2483 | 158.7147 | 3.242493e-05 | 0.09016061 | 0 | 0 | 0
14738 | 503656.8 | 2010-10-12 05:32 | 2071.046 | 2 | 45 | 0.5499276 | 3.919816 | 43.70609 | 43.47245 | 174.2663 | 158.7147 | 3.242493e-05 | 0.09016061 | 0 | 0 | 0
14739 | 503686.8 | 2010-10-12 05:32 | 2101.061 | 2 | 45 | 0.5497469 | 3.921275 | 43.71067 | 43.47245 | 174.2843 | 158.7147 | 3.247261e-05 | 0.09016061 | 0 | 0 | 0
14740 | 503716.8 | 2010-10-12 05:33 | 2131.076 | 2 | 45 | 0.5497469 | 3.922573 | 43.71526 | 43.47245 | 174.3023 | 158.7147 | 0 | 0.09016061 | 0 | 0 | 0
14741 | 503746.8 | 2010-10-12 05:33 | 2161.091 | 2 | 45 | 0.5499276 | 3.92387 | 43.71984 | 43.47245 | 174.3202 | 158.7147 | 3.242493e-05 | 0.09016061 | 0 | 0 | 0
14742 | 503776.9 | 2010-10-12 05:34 | 2191.107 | 2 | 45 | 0.5499276 | 3.925329 | 43.72443 | 43.47245 | 174.3382 | 158.7147 | 6.484985e-05 | 0.09016061 | 0 | 0 | 0
14743 | 503806.9 | 2010-10-12 05:34 | 2221.122 | 2 | 45 | 0.5499276 | 3.926789 | 43.72901 | 43.47245 | 174.3562 | 158.7147 | 6.484985e-05 | 0.09016061 | 0 | 0 | 0
14744 | 503836.9 | 2010-10-12 05:35 | 2251.137 | 2 | 45 | 0.5499276 | 3.928086 | 43.7336 | 43.47245 | 174.3742 | 158.7147 | 3.242493e-05 | 0.09016061 | 0 | 0 | 0
14745 | 503866.9 | 2010-10-12 05:35 | 2281.152 | 2 | 45 | 0.5499276 | 3.929545 | 43.73818 | 43.47245 | 174.3922 | 158.7147 | 0 | 0.09016061 | 0 | 0 | 0
14746 | 503896.9 | 2010-10-12 05:36 | 2311.167 | 2 | 45 | 0.5499276 | 3.931167 | 43.74277 | 43.47245 | 174.4103 | 158.7147 | 6.484985e-05 | 0.09016061 | 0 | 0 | 0
14747 | 503926.9 | 2010-10-12 05:36 | 2341.183 | 2 | 45 | 0.5499276 | 3.932464 | 43.74735 | 43.47245 | 174.4283 | 158.7147 | 0 | 0.09016061 | 0 | 0 | 0
14748 | 503956.9 | 2010-10-12 05:37 | 2371.198 | 2 | 45 | 0.5499276 | 3.934086 | 43.75194 | 43.47245 | 174.4463 | 158.7147 | 3.242493e-05 | 0.09016061 | 0 | 0 | 0
14749 | 503987 | 2010-10-12 05:37 | 2401.213 | 2 | 45 | 0.5499276 | 3.935383 | 43.75652 | 43.47245 | 174.4644 | 158.7147 | 0 | 0.09016061 | 0 | 0 | 0
14750 | 504017 | 2010-10-12 05:38 | 2431.228 | 2 | 45 | 0.5497469 | 3.937005 | 43.76111 | 43.47245 | 174.4824 | 158.7147 | 6.489754e-05 | 0.09016061 | 0 | 0 | 0
14751 | 504047 | 2010-10-12 05:38 | 2461.243 | 2 | 45 | 0.5499276 | 3.938627 | 43.76569 | 43.47245 | 174.5005 | 158.7147 | 3.242493e-05 | 0.09016061 | 0 | 0 | 0
14752 | 504077 | 2010-10-12 05:39 | 2491.258 | 2 | 45 | 0.5499276 | 3.940086 | 43.77027 | 43.47245 | 174.5185 | 158.7147 | 6.489754e-05 | 0.09016061 | 0 | 0 | 0
14753 | 504107 | 2010-10-12 05:39 | 2521.273 | 2 | 45 | 0.5497469 | 3.941545 | 43.77486 | 43.47245 | 174.5366 | 158.7147 | 3.242493e-05 | 0.09016061 | 0 | 0 | 0
14754 | 504137 | 2010-10-12 05:40 | 2551.289 | 2 | 45 | 0.5497469 | 3.943167 | 43.77944 | 43.47245 | 174.5547 | 158.7147 | 6.489754e-05 | 0.09016061 | 0 | 0 | 0
14755 | 504167.1 | 2010-10-12 05:40 | 2581.306 | 2 | 45 | 0.5499276 | 3.944627 | 43.78403 | 43.47245 | 174.5727 | 158.7147 | 0 | 0.09016061 | 0 | 0 | 0
14756 | 504197.1 | 2010-10-12 05:41 | 2611.319 | 2 | 45 | 0.5497469 | 3.946086 | 43.78861 | 43.47245 | 174.5908 | 158.7147 | 3.242493e-05 | 0.09016061 | 0 | 0 | 0
14757 | 504227.1 | 2010-10-12 05:41 | 2641.334 | 2 | 45 | 0.5497469 | 3.94787 | 43.7932 | 43.47245 | 174.6089 | 158.7147 | 6.484985e-05 | 0.09016061 | 0 | 0 | 0
14758 | 504257.1 | 2010-10-12 05:42 | 2671.349 | 2 | 45 | 0.5497469 | 3.949329 | 43.79778 | 43.47245 | 174.627 | 158.7147 | 3.242493e-05 | 0.09016061 | 0 | 0 | 0
14759 | 504287.1 | 2010-10-12 05:42 | 2701.364 | 2 | 45 | 0.5497469 | 3.950951 | 43.80237 | 43.47245 | 174.6451 | 158.7147 | 3.242493e-05 | 0.09016061 | 0 | 0 | 0
14760 | 504317.1 | 2010-10-12 05:43 | 2731.379 | 2 | 45 | 0.5499276 | 3.952573 | 43.80695 | 43.47245 | 174.6633 | 158.7147 | 3.247261e-05 | 0.09016061 | 0 | 0 | 0
14761 | 504347.1 | 2010-10-12 05:43 | 2761.395 | 2 | 45 | 0.5499276 | 3.954194 | 43.81154 | 43.47245 | 174.6814 | 158.7147 | 3.242493e-05 | 0.09016061 | 0 | 0 | 0
14762 | 504377.2 | 2010-10-12 05:44 | 2791.41 | 2 | 45 | 0.5497469 | 3.955816 | 43.81612 | 43.47245 | 174.6995 | 158.7147 | 3.247261e-05 | 0.09016061 | 0 | 0 | 0
14763 | 504407.2 | 2010-10-12 05:44 | 2821.425 | 2 | 45 | 0.5497469 | 3.957437 | 43.8207 | 43.47245 | 174.7177 | 158.7147 | 3.242493e-05 | 0.09016061 | 0 | 0 | 0
14764 | 504437.2 | 2010-10-12 05:45 | 2851.44 | 2 | 45 | 0.5497469 | 3.959221 | 43.82529 | 43.47245 | 174.7358 | 158.7147 | 6.484985e-05 | 0.09016061 | 0 | 0 | 0
14765 | 504467.2 | 2010-10-12 05:45 | 2881.455 | 2 | 45 | 0.5497469 | 3.96068 | 43.82987 | 43.47245 | 174.754 | 158.7147 | 0 | 0.09016061 | 0 | 0 | 0
14766 | 504497.2 | 2010-10-12 05:46 | 2911.47 | 2 | 45 | 0.5499276 | 3.962626 | 43.83446 | 43.47245 | 174.7721 | 158.7147 | 6.484985e-05 | 0.09016061 | 0 | 0 | 0
14767 | 504527.2 | 2010-10-12 05:46 | 2941.486 | 2 | 45 | 0.5499276 | 3.964248 | 43.83904 | 43.47245 | 174.7903 | 158.7147 | 6.489754e-05 | 0.09016061 | 0 | 0 | 0
14768 | 504557.3 | 2010-10-12 05:47 | 2971.501 | 2 | 45 | 0.5501083 | 3.966032 | 43.84363 | 43.47245 | 174.8085 | 158.7147 | 3.242493e-05 | 0.09016061 | 0 | 0 | 0
14769 | 504587.3 | 2010-10-12 05:47 | 3001.516 | 2 | 45 | 0.5499276 | 3.967816 | 43.84821 | 43.47245 | 174.8267 | 158.7147 | 6.484985e-05 | 0.09016061 | 0 | 0 | 0
14770 | 504617.3 | 2010-10-12 05:48 | 3031.531 | 2 | 45 | 0.5499276 | 3.969437 | 43.8528 | 43.47245 | 174.8448 | 158.7147 | 6.489754e-05 | 0.09016061 | 0 | 0 | 0
14771 | 504647.3 | 2010-10-12 05:48 | 3061.546 | 2 | 45 | 0.5497469 | 3.971059 | 43.85738 | 43.47245 | 174.863 | 158.7147 | 3.242493e-05 | 0.09016061 | 0 | 0 | 0
14772 | 504677.3 | 2010-10-12 05:49 | 3091.561 | 2 | 45 | 0.5497469 | 3.973005 | 43.86197 | 43.47245 | 174.8813 | 158.7147 | 6.484985e-05 | 0.09016061 | 0 | 0 | 0
14773 | 504707.3 | 2010-10-12 05:49 | 3121.577 | 2 | 45 | 0.5499276 | 3.974789 | 43.86655 | 43.47245 | 174.8995 | 158.7147 | 6.484985e-05 | 0.09016061 | 0 | 0 | 0
14774 | 504737.3 | 2010-10-12 05:50 | 3151.592 | 2 | 45 | 0.5495663 | 3.97641 | 43.87113 | 43.47245 | 174.9177 | 158.7147 | 3.242493e-05 | 0.09016061 | 0 | 0 | 0
14775 | 504767.4 | 2010-10-12 05:50 | 3181.609 | 2 | 45 | 0.5497469 | 3.978356 | 43.87572 | 43.47245 | 174.9359 | 158.7147 | 0 | 0.09016061 | 0 | 0 | 0
14776 | 504797.4 | 2010-10-12 05:51 | 3211.622 | 2 | 45 | 0.5499276 | 3.98014 | 43.8803 | 43.47245 | 174.9542 | 158.7147 | 0 | 0.09016061 | 0 | 0 | 0
14777 | 504827.4 | 2010-10-12 05:51 | 3241.637 | 2 | 45 | 0.5499276 | 3.982248 | 43.88489 | 43.47245 | 174.9724 | 158.7147 | 6.484985e-05 | 0.09016061 | 0 | 0 | 0
14778 | 504857.4 | 2010-10-12 05:52 | 3271.652 | 2 | 45 | 0.5499276 | 3.984032 | 43.88947 | 43.47245 | 174.9907 | 158.7147 | 6.489754e-05 | 0.09016061 | 0 | 0 | 0
14779 | 504887.4 | 2010-10-12 05:52 | 3301.667 | 2 | 45 | 0.5499276 | 3.98614 | 43.89406 | 43.47245 | 175.009 | 158.7147 | 0.0001297474 | 0.09016061 | 0 | 0 | 0
14780 | 504917.4 | 2010-10-12 05:53 | 3331.682 | 2 | 45 | 0.5501083 | 3.988086 | 43.89864 | 43.47245 | 175.0272 | 158.7147 | 9.732247e-05 | 0.09016061 | 0 | 0 | 0
14781 | 504947.4 | 2010-10-12 05:53 | 3361.698 | 2 | 45 | 0.5499276 | 3.990032 | 43.90323 | 43.47245 | 175.0455 | 158.7147 | 9.727478e-05 | 0.09016061 | 0 | 0 | 0
14782 | 504977.5 | 2010-10-12 05:54 | 3391.713 | 2 | 45 | 0.5497469 | 3.991816 | 43.90781 | 43.47245 | 175.0638 | 158.7147 | 3.242493e-05 | 0.09016061 | 0 | 0 | 0
14783 | 505007.5 | 2010-10-12 05:54 | 3421.728 | 2 | 45 | 0.5497469 | 3.993762 | 43.9124 | 43.47245 | 175.0821 | 158.7147 | 3.242493e-05 | 0.09016061 | 0 | 0 | 0
14784 | 505037.5 | 2010-10-12 05:55 | 3451.743 | 2 | 45 | 0.5499276 | 3.996032 | 43.91698 | 43.47245 | 175.1004 | 158.7147 | 9.727478e-05 | 0.09016061 | 0 | 0 | 0
14785 | 505067.5 | 2010-10-12 05:55 | 3481.758 | 2 | 45 | 0.5499276 | 3.99814 | 43.92157 | 43.47245 | 175.1188 | 158.7147 | 6.484985e-05 | 0.09016061 | 0 | 0 | 0
14786 | 505097.5 | 2010-10-12 05:56 | 3511.773 | 2 | 45 | 0.5495663 | 3.999924 | 43.92615 | 43.47245 | 175.1371 | 158.7147 | 3.242493e-05 | 0.09016061 | 0 | 0 | 0
14787 | 505127.5 | 2010-10-12 05:56 | 3541.789 | 2 | 45 | 0.5497469 | 4.002356 | 43.93073 | 43.47245 | 175.1554 | 158.7147 | 6.484985e-05 | 0.09016061 | 0 | 0 | 0
14788 | 505157.6 | 2010-10-12 05:57 | 3571.804 | 2 | 45 | 0.5497469 | 4.004302 | 43.93532 | 43.47245 | 175.1738 | 158.7147 | 3.242493e-05 | 0.09016061 | 0 | 0 | 0
14789 | 505187.6 | 2010-10-12 05:57 | 3601.819 | 2 | 45 | 0.5497469 | 4.00641 | 43.9399 | 43.47245 | 175.1922 | 158.7147 | 6.484985e-05 | 0.09016061 | 0 | 0 | 0
14790 | 505217.6 | 2010-10-12 05:58 | 3631.834 | 2 | 45 | 0.5497469 | 4.008518 | 43.94449 | 43.47245 | 175.2105 | 158.7147 | 3.242493e-05 | 0.09016061 | 0 | 0 | 0
14791 | 505247.6 | 2010-10-12 05:58 | 3661.849 | 2 | 45 | 0.5497469 | 4.010788 | 43.94907 | 43.47245 | 175.2289 | 158.7147 | 3.242493e-05 | 0.09016061 | 0 | 0 | 0
14792 | 505277.6 | 2010-10-12 05:59 | 3691.864 | 2 | 45 | 0.5499276 | 4.013059 | 43.95365 | 43.47245 | 175.2473 | 158.7147 | 6.484985e-05 | 0.09016061 | 0 | 0 | 0
14793 | 505307.6 | 2010-10-12 05:59 | 3721.88 | 2 | 45 | 0.5499276 | 4.015329 | 43.95824 | 43.47245 | 175.2657 | 158.7147 | 3.242493e-05 | 0.09016061 | 0 | 0 | 0
14794 | 505337.6 | 2010-10-12 06:00 | 3751.895 | 2 | 45 | 0.5497469 | 4.017599 | 43.96282 | 43.47245 | 175.2841 | 158.7147 | 3.242493e-05 | 0.09016061 | 0 | 0 | 0
14795 | 505367.7 | 2010-10-12 06:00 | 3781.913 | 2 | 45 | 0.5499276 | 4.020032 | 43.96741 | 43.47245 | 175.3025 | 158.7147 | 9.737015e-05 | 0.09016061 | 0 | 0 | 0
14796 | 505397.7 | 2010-10-12 06:01 | 3811.925 | 2 | 45 | 0.5499276 | 4.022302 | 43.97199 | 43.47245 | 175.321 | 158.7147 | 9.737015e-05 | 0.09016061 | 0 | 0 | 0
14797 | 505427.7 | 2010-10-12 06:01 | 3841.94 | 2 | 45 | 0.5497469 | 4.02441 | 43.97658 | 43.47245 | 175.3394 | 158.7147 | 3.242493e-05 | 0.09016061 | 0 | 0 | 0
14798 | 505457.7 | 2010-10-12 06:02 | 3871.955 | 2 | 45 | 0.5499276 | 4.027005 | 43.98116 | 43.47245 | 175.3579 | 158.7147 | 6.484985e-05 | 0.09016061 | 0 | 0 | 0
14799 | 505487.7 | 2010-10-12 06:02 | 3901.97 | 2 | 45 | 0.5499276 | 4.029437 | 43.98575 | 43.47245 | 175.3763 | 158.7147 | 9.727478e-05 | 0.09016061 | 0 | 0 | 0
14800 | 505517.7 | 2010-10-12 06:03 | 3931.986 | 2 | 45 | 0.5499276 | 4.031707 | 43.99033 | 43.47245 | 175.3948 | 158.7147 | 9.727478e-05 | 0.09016061 | 0 | 0 | 0
14801 | 505547.7 | 2010-10-12 06:03 | 3961.988 | 2 | 45 | 0.5497469 | 4.033978 | 43.99491 | 43.47245 | 175.4133 | 158.7147 | 3.242493e-05 | 0.09016061 | 0 | 0 | 0
14802 | 505577.8 | 2010-10-12 06:04 | 3992 | 2 | 45 | 0.5499276 | 4.036572 | 43.9995 | 43.47245 | 175.4318 | 158.7147 | 9.737015e-05 | 0.09016061 | 0 | 0 | 0
14803 | 505607.8 | 2010-10-12 06:04 | 4022.015 | 2 | 45 | 0.5499276 | 4.039005 | 44.00408 | 43.47245 | 175.4503 | 158.7147 | 9.737015e-05 | 0.09016061 | 0 | 0 | 0
14804 | 505637.8 | 2010-10-12 06:05 | 4052.031 | 2 | 45 | 0.5497469 | 4.041275 | 44.00867 | 43.47245 | 175.4688 | 158.7147 | 6.484985e-05 | 0.09016061 | 0 | 0 | 0
14805 | 505667.8 | 2010-10-12 06:05 | 4082.046 | 2 | 45 | 0.5499276 | 4.044032 | 44.01325 | 43.47245 | 175.4874 | 158.7147 | 9.727478e-05 | 0.09016061 | 0 | 0 | 0
14806 | 505697.8 | 2010-10-12 06:06 | 4112.061 | 2 | 45 | 0.5499276 | 4.046626 | 44.01783 | 43.47245 | 175.5059 | 158.7147 | 0.0001296997 | 0.09016061 | 0 | 0 | 0
14807 | 505727.8 | 2010-10-12 06:06 | 4142.076 | 2 | 45 | 0.5497469 | 4.049059 | 44.02242 | 43.47245 | 175.5245 | 158.7147 | 9.737015e-05 | 0.09016061 | 0 | 0 | 0
14808 | 505757.8 | 2010-10-12 06:07 | 4172.091 | 2 | 45 | 0.5501083 | 4.051816 | 44.027 | 43.47245 | 175.543 | 158.7147 | 9.727478e-05 | 0.09016061 | 0 | 0 | 0
14809 | 505787.9 | 2010-10-12 06:07 | 4202.107 | 2 | 45 | 0.5499276 | 4.054248 | 44.03159 | 43.47245 | 175.5616 | 158.7147 | 6.484985e-05 | 0.09016061 | 0 | 0 | 0
14810 | 505817.9 | 2010-10-12 06:08 | 4232.122 | 2 | 45 | 0.5497469 | 4.056842 | 44.03617 | 43.47245 | 175.5802 | 158.7147 | 9.727478e-05 | 0.09016061 | 0 | 0 | 0
14811 | 505847.9 | 2010-10-12 06:08 | 4262.137 | 2 | 45 | 0.5497469 | 4.059437 | 44.04076 | 43.47245 | 175.5988 | 158.7147 | 6.484985e-05 | 0.09016061 | 0 | 0 | 0
14812 | 505877.9 | 2010-10-12 06:09 | 4292.152 | 2 | 45 | 0.5499276 | 4.062194 | 44.04534 | 43.47245 | 175.6174 | 158.7147 | 9.727478e-05 | 0.09016061 | 0 | 0 | 0
14813 | 505907.9 | 2010-10-12 06:09 | 4322.167 | 2 | 45 | 0.5499276 | 4.065113 | 44.04992 | 43.47245 | 175.6361 | 158.7147 | 0.0001296997 | 0.09016061 | 0 | 0 | 0
14814 | 505937.9 | 2010-10-12 06:10 | 4352.182 | 2 | 45 | 0.5499276 | 4.067707 | 44.05451 | 43.47245 | 175.6547 | 158.7147 | 6.484985e-05 | 0.09016061 | 0 | 0 | 0
14815 | 505967.9 | 2010-10-12 06:10 | 4382.197 | 2 | 45 | 0.5497469 | 4.070464 | 44.05909 | 43.47245 | 175.6734 | 158.7147 | 9.727478e-05 | 0.09016061 | 0 | 0 | 0
14816 | 505998 | 2010-10-12 06:11 | 4412.214 | 2 | 45 | 0.5499276 | 4.073221 | 44.06368 | 43.47245 | 175.692 | 158.7147 | 9.727478e-05 | 0.09016061 | 0 | 0 | 0
14817 | 506028 | 2010-10-12 06:11 | 4442.228 | 2 | 45 | 0.5497469 | 4.075977 | 44.06826 | 43.47245 | 175.7107 | 158.7147 | 6.484985e-05 | 0.09016061 | 0 | 0 | 0
14818 | 506058 | 2010-10-12 06:12 | 4472.243 | 2 | 45 | 0.5501083 | 4.078897 | 44.07285 | 43.47245 | 175.7294 | 158.7147 | 9.727478e-05 | 0.09016061 | 0 | 0 | 0
14819 | 506088 | 2010-10-12 06:12 | 4502.258 | 2 | 45 | 0.5499276 | 4.081815 | 44.07743 | 43.47245 | 175.7481 | 158.7147 | 0.0001296997 | 0.09016061 | 0 | 0 | 0
14820 | 506118 | 2010-10-12 06:13 | 4532.272 | 2 | 45 | 0.5499276 | 4.084734 | 44.08202 | 43.47245 | 175.7668 | 158.7147 | 9.737015e-05 | 0.09016061 | 0 | 0 | 0
14821 | 506148 | 2010-10-12 06:13 | 4562.273 | 2 | 45 | 0.5497469 | 4.087491 | 44.0866 | 43.47245 | 175.7855 | 158.7147 | 3.242493e-05 | 0.09016061 | 0 | 0 | 0
14822 | 506178 | 2010-10-12 06:14 | 4592.288 | 2 | 45 | 0.5497469 | 4.090572 | 44.09118 | 43.47245 | 175.8043 | 158.7147 | 9.727478e-05 | 0.09016061 | 0 | 0 | 0
14823 | 506208.1 | 2010-10-12 06:14 | 4622.303 | 2 | 45 | 0.5499276 | 4.093329 | 44.09577 | 43.47245 | 175.823 | 158.7147 | 3.242493e-05 | 0.09016061 | 0 | 0 | 0
14824 | 506238.1 | 2010-10-12 06:15 | 4652.318 | 2 | 45 | 0.5501083 | 4.096572 | 44.10035 | 43.47245 | 175.8418 | 158.7147 | 0.0001296997 | 0.09016061 | 0 | 0 | 0
14825 | 506268.1 | 2010-10-12 06:15 | 4682.333 | 2 | 45 | 0.5499276 | 4.099491 | 44.10494 | 43.47245 | 175.8606 | 158.7147 | 9.737015e-05 | 0.09016061 | 0 | 0 | 0
14826 | 506298.1 | 2010-10-12 06:16 | 4712.348 | 2 | 45 | 0.5499276 | 4.102572 | 44.10952 | 43.47245 | 175.8794 | 158.7147 | 6.484985e-05 | 0.09016061 | 0 | 0 | 0
14827 | 506328.1 | 2010-10-12 06:16 | 4742.364 | 2 | 45 | 0.5499276 | 4.105491 | 44.11411 | 43.47245 | 175.8982 | 158.7147 | 6.494522e-05 | 0.09016061 | 0 | 0 | 0
14828 | 506358.1 | 2010-10-12 06:17 | 4772.379 | 2 | 45 | 0.5499276 | 4.108734 | 44.11869 | 43.47245 | 175.9171 | 158.7147 | 6.484985e-05 | 0.09016061 | 0 | 0 | 0
14829 | 506388.1 | 2010-10-12 06:17 | 4802.394 | 2 | 45 | 0.5499276 | 4.111978 | 44.12328 | 43.47245 | 175.9359 | 158.7147 | 9.737015e-05 | 0.09016061 | 0 | 0 | 0
14830 | 506418.2 | 2010-10-12 06:18 | 4832.409 | 2 | 45 | 0.5499276 | 4.115058 | 44.12786 | 43.47245 | 175.9548 | 158.7147 | 9.727478e-05 | 0.09016061 | 0 | 0 | 0
14831 | 506448.2 | 2010-10-12 06:18 | 4862.424 | 2 | 45 | 0.5499276 | 4.118464 | 44.13244 | 43.47245 | 175.9736 | 158.7147 | 0.0001297951 | 0.09016061 | 0 | 0 | 0
14832 | 506478.2 | 2010-10-12 06:19 | 4892.439 | 2 | 45 | 0.5499276 | 4.121545 | 44.13703 | 43.47245 | 175.9925 | 158.7147 | 9.727478e-05 | 0.09016061 | 0 | 0 | 0
14833 | 506508.2 | 2010-10-12 06:19 | 4922.454 | 2 | 45 | 0.5497469 | 4.124626 | 44.14161 | 43.47245 | 176.0114 | 158.7147 | 3.242493e-05 | 0.09016061 | 0 | 0 | 0
14834 | 506538.2 | 2010-10-12 06:20 | 4952.47 | 2 | 45 | 0.5499276 | 4.128031 | 44.1462 | 43.47245 | 176.0303 | 158.7147 | 9.727478e-05 | 0.09016061 | 0 | 0 | 0
14835 | 506568.2 | 2010-10-12 06:20 | 4982.485 | 2 | 45 | 0.5497469 | 4.131275 | 44.15078 | 43.47245 | 176.0493 | 158.7147 | 9.727478e-05 | 0.09016061 | 0 | 0 | 0
14836 | 506598.3 | 2010-10-12 06:21 | 5012.5 | 2 | 45 | 0.5497469 | 4.13468 | 44.15537 | 43.47245 | 176.0682 | 158.7147 | 6.494522e-05 | 0.09016061 | 0 | 0 | 0
14837 | 506628.3 | 2010-10-12 06:21 | 5042.517 | 2 | 45 | 0.5499276 | 4.138085 | 44.15995 | 43.47245 | 176.0872 | 158.7147 | 9.727478e-05 | 0.09016061 | 0 | 0 | 0
14838 | 506658.3 | 2010-10-12 06:22 | 5072.53 | 2 | 45 | 0.5499276 | 4.141491 | 44.16454 | 43.47245 | 176.1062 | 158.7147 | 9.727478e-05 | 0.09016061 | 0 | 0 | 0
14839 | 506688.3 | 2010-10-12 06:22 | 5102.545 | 2 | 45 | 0.5499276 | 4.144734 | 44.16912 | 43.47245 | 176.1252 | 158.7147 | 9.727478e-05 | 0.09016061 | 0 | 0 | 0
14840 | 506718.3 | 2010-10-12 06:23 | 5132.561 | 2 | 45 | 0.5497469 | 4.148302 | 44.17371 | 43.47245 | 176.1442 | 158.7147 | 0.0001296997 | 0.09016061 | 0 | 0 | 0
14841 | 506748.3 | 2010-10-12 06:23 | 5162.576 | 2 | 45 | 0.5499276 | 4.151869 | 44.17829 | 43.47245 | 176.1632 | 158.7147 | 0.0001297951 | 0.09016061 | 0 | 0 | 0
14842 | 506778.3 | 2010-10-12 06:24 | 5192.591 | 2 | 45 | 0.5499276 | 4.155274 | 44.18287 | 43.47245 | 176.1822 | 158.7147 | 9.727478e-05 | 0.09016061 | 0 | 0 | 0
14843 | 506808.4 | 2010-10-12 06:24 | 5222.606 | 2 | 45 | 0.5497469 | 4.15868 | 44.18746 | 43.47245 | 176.2013 | 158.7147 | 9.727478e-05 | 0.09016061 | 0 | 0 | 0
14844 | 506838.4 | 2010-10-12 06:25 | 5252.621 | 2 | 45 | 0.5499276 | 4.162248 | 44.19204 | 43.47245 | 176.2204 | 158.7147 | 6.484985e-05 | 0.09016061 | 0 | 0 | 0
14845 | 506868.4 | 2010-10-12 06:25 | 5282.636 | 2 | 45 | 0.5499276 | 4.165977 | 44.19663 | 43.47245 | 176.2395 | 158.7147 | 0.0001297951 | 0.09016061 | 0 | 0 | 0
14846 | 506898.4 | 2010-10-12 06:26 | 5312.651 | 2 | 45 | 0.5501083 | 4.169707 | 44.20121 | 43.47245 | 176.2586 | 158.7147 | 0.0001621246 | 0.09016061 | 0 | 0 | 0
14847 | 506928.4 | 2010-10-12 06:26 | 5342.667 | 2 | 45 | 0.5499276 | 4.173112 | 44.2058 | 43.47245 | 176.2777 | 158.7147 | 9.727478e-05 | 0.09016061 | 0 | 0 | 0
14848 | 506958.4 | 2010-10-12 06:27 | 5372.682 | 2 | 45 | 0.5499276 | 4.176842 | 44.21038 | 43.47245 | 176.2968 | 158.7147 | 0.0001297951 | 0.09016061 | 0 | 0 | 0
14849 | 506988.4 | 2010-10-12 06:27 | 5402.697 | 2 | 45 | 0.5501083 | 4.180409 | 44.21497 | 43.47245 | 176.316 | 158.7147 | 6.484985e-05 | 0.09016061 | 0 | 0 | 0
14850 | 507018.5 | 2010-10-12 06:28 | 5432.712 | 2 | 45 | 0.5497469 | 4.183977 | 44.21955 | 43.47245 | 176.3352 | 158.7147 | 6.484985e-05 | 0.09016061 | 0 | 0 | 0
14851 | 507048.5 | 2010-10-12 06:28 | 5462.727 | 2 | 45 | 0.5497469 | 4.187869 | 44.22414 | 43.47245 | 176.3543 | 158.7147 | 0.0001296997 | 0.09016061 | 0 | 0 | 0
14852 | 507078.5 | 2010-10-12 06:29 | 5492.742 | 2 | 45 | 0.5499276 | 4.191275 | 44.22872 | 43.47245 | 176.3736 | 158.7147 | 6.484985e-05 | 0.09016061 | 0 | 0 | 0
14853 | 507108.5 | 2010-10-12 06:29 | 5522.757 | 2 | 45 | 0.5497469 | 4.195329 | 44.2333 | 43.47245 | 176.3928 | 158.7147 | 0.0001297951 | 0.09016061 | 0 | 0 | 0
14854 | 507138.5 | 2010-10-12 06:30 | 5552.773 | 2 | 45 | 0.5497469 | 4.199058 | 44.23789 | 43.47245 | 176.412 | 158.7147 | 9.727478e-05 | 0.09016061 | 0 | 0 | 0
14855 | 507144.1 | 2010-10-12 06:30 | 5558.304 | 2 | 45 | 0.5501083 | 4.200031 | 44.23873 | 43.47245 | 176.4156 | 158.7147 | 0.0001296997 | 0.09016061 | 0 | 0 | 0
14856 | 507174.1 | 2010-10-12 06:30 | 30.01512 | 3 | 45 | 0 | 4.113924 | 44.23873 | 43.47245 | 176.4156 | 158.7147 | -0.0003891945 | 0.09016061 | 0 | 0 | 0
14857 | 507204.1 | 2010-10-12 06:31 | 60.03029 | 3 | 45 | 0 | 4.102896 | 44.23873 | 43.47245 | 176.4156 | 158.7147 | -0.0002594948 | 0.09016061 | 0 | 0 | 0
14858 | 507234.1 | 2010-10-12 06:31 | 90.04735 | 3 | 45 | 0 | 4.096248 | 44.23873 | 43.47245 | 176.4156 | 158.7147 | -0.00016222 | 0.09016061 | 0 | 0 | 0
14859 | 507264.1 | 2010-10-12 06:32 | 120.0137 | 3 | 45 | 0 | 4.092194 | 44.23873 | 43.47245 | 176.4156 | 158.7147 | -3.242493e-05 | 0.09016061 | 0 | 0 | 0
14860 | 507264.1 | 2010-10-12 06:32 | 0.01573477 | 4 | 45 | 1.020399 | 4.200193 | 44.23874 | 43.47245 | 176.4156 | 158.7147 | 0 | 0.09016061 | 0 | 0 | 0
14861 | 507264.8 | 2010-10-12 06:32 | 0.7969712 | 4 | 45 | 0.9701719 | 4.200031 | 44.23895 | 43.47245 | 176.4165 | 158.7147 | -3.242493e-05 | 0.09016061 | 0 | 0 | 0
14862 | 507266.8 | 2010-10-12 06:32 | 2.749931 | 4 | 45 | 0.9195836 | 4.200031 | 44.23946 | 43.47245 | 176.4186 | 158.7147 | -3.242493e-05 | 0.09016061 | 0 | 0 | 0
14863 | 507269.6 | 2010-10-12 06:32 | 5.593635 | 4 | 45 | 0.8695373 | 4.199707 | 44.24017 | 43.47245 | 176.4216 | 158.7147 | -3.242493e-05 | 0.09016061 | 0 | 0 | 0
14864 | 507273.6 | 2010-10-12 06:32 | 9.533002 | 4 | 45 | 0.8193104 | 4.200031 | 44.24109 | 43.47245 | 176.4255 | 158.7147 | 0 | 0.09016061 | 0 | 0 | 0
14865 | 507278.7 | 2010-10-12 06:32 | 14.62475 | 4 | 45 | 0.7690834 | 4.200193 | 44.24222 | 43.47245 | 176.4302 | 158.7147 | 3.242493e-05 | 0.09016061 | 0 | 0 | 0
14866 | 507285.2 | 2010-10-12 06:32 | 21.10917 | 4 | 45 | 0.7190371 | 4.200193 | 44.24355 | 43.47245 | 176.4358 | 158.7147 | 3.242493e-05 | 0.09016061 | 0 | 0 | 0
14867 | 507293.6 | 2010-10-12 06:32 | 29.53269 | 4 | 45 | 0.6689908 | 4.200031 | 44.24517 | 43.47245 | 176.4426 | 158.7147 | -3.242493e-05 | 0.09016061 | 0 | 0 | 0
14868 | 507305 | 2010-10-12 06:33 | 40.9212 | 4 | 45 | 0.6189445 | 4.200031 | 44.24721 | 43.47245 | 176.4512 | 158.7147 | 6.484985e-05 | 0.09016061 | 0 | 0 | 0
14869 | 507321.5 | 2010-10-12 06:33 | 57.40532 | 4 | 45 | 0.5687175 | 4.199869 | 44.24992 | 43.47245 | 176.4626 | 158.7147 | -3.242493e-05 | 0.09016061 | 0 | 0 | 0
14870 | 507348.1 | 2010-10-12 06:33 | 84.06121 | 4 | 45 | 0.5184906 | 4.200031 | 44.25393 | 43.47245 | 176.4794 | 158.7147 | 0 | 0.09016061 | 0 | 0 | 0
14871 | 507396.5 | 2010-10-12 06:34 | 132.451 | 4 | 45 | 0.4684443 | 4.200031 | 44.26053 | 43.47245 | 176.5071 | 158.7147 | 3.242493e-05 | 0.09016061 | 0 | 0 | 0
14872 | 507479.7 | 2010-10-12 06:35 | 215.6528 | 4 | 45 | 0.418398 | 4.199869 | 44.27074 | 43.47245 | 176.55 | 158.7147 | -3.242493e-05 | 0.09016061 | 0 | 0 | 0
14873 | 507592.8 | 2010-10-12 06:37 | 328.7917 | 4 | 45 | 0.3683517 | 4.199869 | 44.28308 | 43.47245 | 176.6018 | 158.7147 | -3.242493e-05 | 0.09016061 | 0 | 0 | 0
14874 | 507730.2 | 2010-10-12 06:40 | 466.1333 | 4 | 45 | 0.3183054 | 4.200031 | 44.29616 | 43.47245 | 176.6568 | 158.7147 | -3.242493e-05 | 0.09016061 | 0 | 0 | 0
14875 | 507895.2 | 2010-10-12 06:42 | 631.1306 | 4 | 45 | 0.2682591 | 4.199869 | 44.30958 | 43.47245 | 176.7131 | 158.7147 | 0 | 0.09016061 | 0 | 0 | 0
14876 | 508095.9 | 2010-10-12 06:46 | 831.7993 | 4 | 45 | 0.2182128 | 4.199869 | 44.3231 | 43.47245 | 176.7699 | 158.7147 | 0 | 0.09016061 | 0 | 0 | 0
14877 | 508352.2 | 2010-10-12 06:50 | 1088.186 | 4 | 45 | 0.1681665 | 4.200031 | 44.3368 | 43.47245 | 176.8275 | 158.7147 | 3.242493e-05 | 0.09016061 | 0 | 0 | 0
14878 | 508705.9 | 2010-10-12 06:56 | 1441.883 | 4 | 45 | 0.1181202 | 4.199869 | 44.35073 | 43.47245 | 176.8859 | 158.7147 | 0 | 0.09016061 | 0 | 0 | 0
14879 | 509287.8 | 2010-10-12 07:06 | 2023.718 | 4 | 45 | 0.06807394 | 4.199869 | 44.3654 | 43.47245 | 176.9476 | 158.7147 | 3.242493e-05 | 0.09016061 | 0 | 0 | 0
14880 | 509643.7 | 2010-10-12 07:12 | 2379.681 | 4 | 45 | 0.04982602 | 4.199869 | 44.37122 | 43.47245 | 176.972 | 158.7147 | -3.242493e-05 | 0.09016061 | 0 | 0 | 0
14881 | 509673.7 | 2010-10-12 07:12 | 30.0153 | 5 | 45 | 0 | 4.191923 | 44.37122 | 43.47245 | 176.972 | 158.7147 | -3.242493e-05 | 0.09016061 | 0 | 0 | 0
14882 | 509703.7 | 2010-10-12 07:13 | 60.01472 | 5 | 45 | 0 | 4.190626 | 44.37122 | 43.47245 | 176.972 | 158.7147 | -6.494522e-05 | 0.09016061 | 0 | 0 | 0
14883 | 509703.9 | 2010-10-12 07:13 | 0.189375 | 6 | 45 | 0.001947797 | 4.191113 | 44.37122 | 43.47245 | 176.972 | 158.7147 | 0 | 0.09122053 | 0 | 0 | 0
14884 | 509708.8 | 2010-10-12 07:13 | 5.015623 | 6 | 45 | 0.00140578 | 4.190626 | 44.37122 | 43.47245 | 176.972 | 158.7147 | -3.242493e-05 | 0.09122053 | 0 | 0 | 0
14885 | 509738.8 | 2010-10-12 07:13 | 30.01529 | 7 | 45 | -1.099793 | 4.012086 | 44.37122 | 43.48162 | 176.972 | 158.7517 | -0.0009729385 | 0.09122053 | 0 | 0 | 0
14886 | 509768.8 | 2010-10-12 07:14 | 60.0303 | 7 | 45 | -1.099613 | 3.984356 | 44.37122 | 43.49079 | 176.972 | 158.7884 | -0.0005837918 | 0.09122053 | 0 | 0 | 0
14887 | 509798.8 | 2010-10-12 07:14 | 90.04557 | 7 | 45 | -1.099793 | 3.964897 | 44.37122 | 43.49996 | 176.972 | 158.8248 | -0.0004865169 | 0.09122053 | 0 | 0 | 0
14888 | 509828.8 | 2010-10-12 07:15 | 120.0606 | 7 | 45 | -1.099793 | 3.950302 | 44.37122 | 43.50912 | 176.972 | 158.8611 | -0.0003567696 | 0.09122053 | 0 | 0 | 0
14889 | 509858.8 | 2010-10-12 07:15 | 150.0759 | 7 | 45 | -1.099613 | 3.937978 | 44.37122 | 43.51829 | 176.972 | 158.8973 | -0.000291872 | 0.09122053 | 0 | 0 | 0
14890 | 509888.9 | 2010-10-12 07:16 | 180.0928 | 7 | 45 | -1.099793 | 3.927113 | 44.37122 | 43.52746 | 176.972 | 158.9333 | -0.0002919197 | 0.09122053 | 0 | 0 | 0
14891 | 509918.9 | 2010-10-12 07:16 | 210.1061 | 7 | 45 | -1.099793 | 3.917059 | 44.37122 | 43.53663 | 176.972 | 158.9693 | -0.0002270699 | 0.09122053 | 0 | 0 | 0
14892 | 509948.9 | 2010-10-12 07:17 | 240.1212 | 7 | 45 | -1.099613 | 3.907654 | 44.37122 | 43.5458 | 176.972 | 159.0051 | -0.0002594948 | 0.09122053 | 0 | 0 | 0
14893 | 509978.9 | 2010-10-12 07:17 | 270.1364 | 7 | 45 | -1.099974 | 3.898411 | 44.37122 | 43.55497 | 176.972 | 159.0409 | -0.0002594471 | 0.09122053 | 0 | 0 | 0
14894 | 510008.9 | 2010-10-12 07:18 | 300.1515 | 7 | 45 | -1.099613 | 3.889816 | 44.37122 | 43.56414 | 176.972 | 159.0766 | -0.0002270222 | 0.09122053 | 0 | 0 | 0
14895 | 510038.9 | 2010-10-12 07:18 | 330.1667 | 7 | 45 | -1.099793 | 3.881059 | 44.37122 | 43.57331 | 176.972 | 159.1123 | -0.0002594471 | 0.09122053 | 0 | 0 | 0
14896 | 510069 | 2010-10-12 07:19 | 360.1821 | 7 | 45 | -1.099793 | 3.872789 | 44.37122 | 43.58248 | 176.972 | 159.1478 | -0.0001945972 | 0.09122053 | 0 | 0 | 0
14897 | 510099 | 2010-10-12 07:19 | 390.1969 | 7 | 45 | -1.099793 | 3.864357 | 44.37122 | 43.59165 | 176.972 | 159.1833 | -0.0002270222 | 0.09122053 | 0 | 0 | 0
14898 | 510129 | 2010-10-12 07:20 | 420.2146 | 7 | 45 | -1.099793 | 3.856248 | 44.37122 | 43.60082 | 176.972 | 159.2187 | -0.0001945972 | 0.09122053 | 0 | 0 | 0
14899 | 510159 | 2010-10-12 07:20 | 450.2273 | 7 | 45 | -1.099793 | 3.848465 | 44.37122 | 43.60999 | 176.972 | 159.254 | -0.0001621723 | 0.09122053 | 0 | 0 | 0
14900 | 510189 | 2010-10-12 07:21 | 480.2424 | 7 | 45 | -1.099793 | 3.840357 | 44.37122 | 43.61915 | 176.972 | 159.2892 | -0.0002270222 | 0.09122053 | 0 | 0 | 0
14901 | 510219 | 2010-10-12 07:21 | 510.2576 | 7 | 45 | -1.099613 | 3.832735 | 44.37122 | 43.62832 | 176.972 | 159.3244 | -0.0001945972 | 0.09122053 | 0 | 0 | 0
14902 | 510249 | 2010-10-12 07:22 | 540.2727 | 7 | 45 | -1.099793 | 3.824951 | 44.37122 | 43.63749 | 176.972 | 159.3595 | -0.0001945972 | 0.09122053 | 0 | 0 | 0
14903 | 510279.1 | 2010-10-12 07:22 | 570.2891 | 7 | 45 | -1.099613 | 3.817492 | 44.37122 | 43.64666 | 176.972 | 159.3946 | -0.0001945972 | 0.09122053 | 0 | 0 | 0
14904 | 510309.1 | 2010-10-12 07:23 | 600.303 | 7 | 45 | -1.099793 | 3.80987 | 44.37122 | 43.65583 | 176.972 | 159.4295 | -0.0002270222 | 0.09122053 | 0 | 0 | 0
14905 | 510339.1 | 2010-10-12 07:23 | 630.3182 | 7 | 45 | -1.099793 | 3.802735 | 44.37122 | 43.665 | 176.972 | 159.4644 | -0.0002270222 | 0.09122053 | 0 | 0 | 0
14906 | 510369.1 | 2010-10-12 07:24 | 660.3333 | 7 | 45 | -1.099793 | 3.7956 | 44.37122 | 43.67417 | 176.972 | 159.4993 | -0.0001621723 | 0.09122053 | 0 | 0 | 0
14907 | 510399.1 | 2010-10-12 07:24 | 690.3485 | 7 | 45 | -1.099613 | 3.788789 | 44.37122 | 43.68334 | 176.972 | 159.534 | -0.0001945496 | 0.09122053 | 0 | 0 | 0
14908 | 510429.1 | 2010-10-12 07:25 | 720.3636 | 7 | 45 | -1.099793 | 3.781978 | 44.37122 | 43.69251 | 176.972 | 159.5688 | -0.0001621723 | 0.09122053 | 0 | 0 | 0
14909 | 510459.2 | 2010-10-12 07:25 | 750.3788 | 7 | 45 | -1.099793 | 3.775167 | 44.37122 | 43.70168 | 176.972 | 159.6034 | -0.0001621723 | 0.09122053 | 0 | 0 | 0
14910 | 510489.2 | 2010-10-12 07:26 | 780.3958 | 7 | 45 | -1.099613 | 3.768519 | 44.37122 | 43.71085 | 176.972 | 159.638 | -0.0001945972 | 0.09122053 | 0 | 0 | 0
14911 | 510519.2 | 2010-10-12 07:26 | 810.4092 | 7 | 45 | -1.099613 | 3.762195 | 44.37122 | 43.72002 | 176.972 | 159.6725 | -0.0001621723 | 0.09122053 | 0 | 0 | 0
14912 | 510549.2 | 2010-10-12 07:27 | 840.4243 | 7 | 45 | -1.099793 | 3.75587 | 44.37122 | 43.72918 | 176.972 | 159.707 | -0.0001297474 | 0.09122053 | 0 | 0 | 0
14913 | 510579.2 | 2010-10-12 07:27 | 870.4394 | 7 | 45 | -1.099432 | 3.749708 | 44.37122 | 43.73835 | 176.972 | 159.7414 | -9.732247e-05 | 0.09122053 | 0 | 0 | 0
14914 | 510609.2 | 2010-10-12 07:28 | 900.4545 | 7 | 45 | -1.099793 | 3.743546 | 44.37122 | 43.74752 | 176.972 | 159.7757 | -0.0001621723 | 0.09122053 | 0 | 0 | 0
14915 | 510639.2 | 2010-10-12 07:28 | 930.4697 | 7 | 45 | -1.099613 | 3.737384 | 44.37122 | 43.75669 | 176.972 | 159.81 | -0.0001945972 | 0.09122053 | 0 | 0 | 0
14916 | 510669.3 | 2010-10-12 07:29 | 960.4848 | 7 | 45 | -1.099793 | 3.731708 | 44.37122 | 43.76586 | 176.972 | 159.8443 | -0.0001621723 | 0.09122053 | 0 | 0 | 0
14917 | 510699.3 | 2010-10-12 07:29 | 990.5 | 7 | 45 | -1.099793 | 3.72587 | 44.37122 | 43.77503 | 176.972 | 159.8785 | -0.0001621723 | 0.09122053 | 0 | 0 | 0
14918 | 510729.3 | 2010-10-12 07:30 | 1020.515 | 7 | 45 | -1.099793 | 3.720357 | 44.37122 | 43.7842 | 176.972 | 159.9126 | -0.0001621723 | 0.09122053 | 0 | 0 | 0
14919 | 510759.3 | 2010-10-12 07:30 | 1050.53 | 7 | 45 | -1.099613 | 3.714844 | 44.37122 | 43.79337 | 176.972 | 159.9467 | -0.0001296997 | 0.09122053 | 0 | 0 | 0
14920 | 510789.3 | 2010-10-12 07:31 | 1080.545 | 7 | 45 | -1.099432 | 3.709492 | 44.37122 | 43.80254 | 176.972 | 159.9807 | -0.0001296997 | 0.09122053 | 0 | 0 | 0
14921 | 510819.3 | 2010-10-12 07:31 | 1110.561 | 7 | 45 | -1.099974 | 3.703979 | 44.37122 | 43.81171 | 176.972 | 160.0147 | -0.0001297474 | 0.09122053 | 0 | 0 | 0
14922 | 510849.3 | 2010-10-12 07:32 | 1140.576 | 7 | 45 | -1.099613 | 3.698627 | 44.37122 | 43.82088 | 176.972 | 160.0487 | -0.0001297474 | 0.09122053 | 0 | 0 | 0
14923 | 510879.4 | 2010-10-12 07:32 | 1170.591 | 7 | 45 | -1.099793 | 3.693276 | 44.37122 | 43.83005 | 176.972 | 160.0825 | -0.0001621723 | 0.09122053 | 0 | 0 | 0
14924 | 510909.4 | 2010-10-12 07:33 | 1200.606 | 7 | 45 | -1.099613 | 3.688249 | 44.37122 | 43.83921 | 176.972 | 160.1164 | -9.732247e-05 | 0.09122053 | 0 | 0 | 0
14925 | 510939.4 | 2010-10-12 07:33 | 1230.621 | 7 | 45 | -1.099613 | 3.682898 | 44.37122 | 43.84838 | 176.972 | 160.1502 | -0.0001945972 | 0.09122053 | 0 | 0 | 0
14926 | 510969.4 | 2010-10-12 07:34 | 1260.636 | 7 | 45 | -1.099613 | 3.678033 | 44.37122 | 43.85755 | 176.972 | 160.1839 | -9.732247e-05 | 0.09122053 | 0 | 0 | 0
14927 | 510999.4 | 2010-10-12 07:34 | 1290.652 | 7 | 45 | -1.099793 | 3.673168 | 44.37122 | 43.86672 | 176.972 | 160.2176 | -9.727478e-05 | 0.09122053 | 0 | 0 | 0
14928 | 511029.4 | 2010-10-12 07:35 | 1320.667 | 7 | 45 | -1.099432 | 3.668465 | 44.37122 | 43.87589 | 176.972 | 160.2513 | -9.732247e-05 | 0.09122053 | 0 | 0 | 0
14929 | 511059.5 | 2010-10-12 07:35 | 1350.682 | 7 | 45 | -1.099793 | 3.663438 | 44.37122 | 43.88506 | 176.972 | 160.2849 | -0.0001621723 | 0.09122053 | 0 | 0 | 0
14930 | 511089.5 | 2010-10-12 07:36 | 1380.699 | 7 | 45 | -1.099793 | 3.65906 | 44.37122 | 43.89423 | 176.972 | 160.3185 | -3.242493e-05 | 0.09122053 | 0 | 0 | 0
14931 | 511119.5 | 2010-10-12 07:36 | 1410.712 | 7 | 45 | -1.099793 | 3.654195 | 44.37122 | 43.9034 | 176.972 | 160.352 | -0.0001297474 | 0.09122053 | 0 | 0 | 0
14932 | 511149.5 | 2010-10-12 07:37 | 1440.727 | 7 | 45 | -1.099613 | 3.649492 | 44.37122 | 43.91257 | 176.972 | 160.3855 | -0.0001297474 | 0.09122053 | 0 | 0 | 0
14933 | 511179.5 | 2010-10-12 07:37 | 1470.742 | 7 | 45 | -1.099793 | 3.644952 | 44.37122 | 43.92174 | 176.972 | 160.4189 | -0.0001296997 | 0.09122053 | 0 | 0 | 0
14934 | 511209.5 | 2010-10-12 07:38 | 1500.757 | 7 | 45 | -1.099613 | 3.640411 | 44.37122 | 43.93091 | 176.972 | 160.4523 | -0.0001297474 | 0.09122053 | 0 | 0 | 0
14935 | 511239.5 | 2010-10-12 07:38 | 1530.773 | 7 | 45 | -1.099613 | 3.636195 | 44.37122 | 43.94008 | 176.972 | 160.4857 | -0.0001297474 | 0.09122053 | 0 | 0 | 0
14936 | 511269.6 | 2010-10-12 07:39 | 1560.788 | 7 | 45 | -1.099974 | 3.631655 | 44.37122 | 43.94924 | 176.972 | 160.519 | -0.0001621723 | 0.09122053 | 0 | 0 | 0
14937 | 511299.6 | 2010-10-12 07:39 | 1590.803 | 7 | 45 | -1.099974 | 3.627438 | 44.37122 | 43.95841 | 176.972 | 160.5523 | -0.0001296997 | 0.09122053 | 0 | 0 | 0
14938 | 511329.6 | 2010-10-12 07:40 | 1620.818 | 7 | 45 | -1.099613 | 3.623546 | 44.37122 | 43.96758 | 176.972 | 160.5855 | -9.732247e-05 | 0.09122053 | 0 | 0 | 0
14939 | 511359.6 | 2010-10-12 07:40 | 1650.833 | 7 | 45 | -1.099793 | 3.619168 | 44.37122 | 43.97675 | 176.972 | 160.6187 | -0.0001297474 | 0.09122053 | 0 | 0 | 0
14940 | 511389.6 | 2010-10-12 07:41 | 1680.849 | 7 | 45 | -1.099793 | 3.615438 | 44.37122 | 43.98592 | 176.972 | 160.6519 | -0.0001297474 | 0.09122053 | 0 | 0 | 0
14941 | 511419.6 | 2010-10-12 07:41 | 1710.863 | 7 | 45 | -1.099613 | 3.611547 | 44.37122 | 43.99509 | 176.972 | 160.685 | -9.727478e-05 | 0.09122053 | 0 | 0 | 0
14942 | 511449.7 | 2010-10-12 07:42 | 1740.879 | 7 | 45 | -1.099613 | 3.607817 | 44.37122 | 44.00426 | 176.972 | 160.7181 | -9.732247e-05 | 0.09122053 | 0 | 0 | 0
14943 | 511479.7 | 2010-10-12 07:42 | 1770.894 | 7 | 45 | -1.099793 | 3.604249 | 44.37122 | 44.01343 | 176.972 | 160.7512 | -9.727478e-05 | 0.09122053 | 0 | 0 | 0
14944 | 511509.7 | 2010-10-12 07:43 | 1800.909 | 7 | 45 | -1.099793 | 3.600357 | 44.37122 | 44.0226 | 176.972 | 160.7842 | -9.727478e-05 | 0.09122053 | 0 | 0 | 0
14945 | 511539.7 | 2010-10-12 07:43 | 1830.924 | 7 | 45 | -1.099613 | 3.597114 | 44.37122 | 44.03177 | 176.972 | 160.8172 | -9.727478e-05 | 0.09122053 | 0 | 0 | 0
14946 | 511569.7 | 2010-10-12 07:44 | 1860.939 | 7 | 45 | -1.099974 | 3.593546 | 44.37122 | 44.04094 | 176.972 | 160.8502 | -9.732247e-05 | 0.09122053 | 0 | 0 | 0
14947 | 511599.7 | 2010-10-12 07:44 | 1890.954 | 7 | 45 | -1.099793 | 3.589979 | 44.37122 | 44.05011 | 176.972 | 160.8831 | -9.727478e-05 | 0.09122053 | 0 | 0 | 0
14948 | 511629.7 | 2010-10-12 07:45 | 1920.97 | 7 | 45 | -1.099613 | 3.586736 | 44.37122 | 44.05927 | 176.972 | 160.916 | -9.727478e-05 | 0.09122053 | 0 | 0 | 0
14949 | 511659.8 | 2010-10-12 07:45 | 1950.985 | 7 | 45 | -1.099974 | 3.58333 | 44.37122 | 44.06844 | 176.972 | 160.9489 | -9.727478e-05 | 0.09122053 | 0 | 0 | 0
14950 | 511689.8 | 2010-10-12 07:46 | 1981.002 | 7 | 45 | -1.099793 | 3.580249 | 44.37122 | 44.07761 | 176.972 | 160.9817 | -6.484985e-05 | 0.09122053 | 0 | 0 | 0
14951 | 511719.8 | 2010-10-12 07:46 | 2011.015 | 7 | 45 | -1.099613 | 3.577006 | 44.37122 | 44.08678 | 176.972 | 161.0145 | -6.489754e-05 | 0.09122053 | 0 | 0 | 0
14952 | 511749.8 | 2010-10-12 07:47 | 2041.03 | 7 | 45 | -1.099793 | 3.573925 | 44.37122 | 44.09595 | 176.972 | 161.0473 | -6.484985e-05 | 0.09122053 | 0 | 0 | 0
14953 | 511779.8 | 2010-10-12 07:47 | 2071.045 | 7 | 45 | -1.099613 | 3.570682 | 44.37122 | 44.10512 | 176.972 | 161.0801 | -9.732247e-05 | 0.09122053 | 0 | 0 | 0
14954 | 511809.8 | 2010-10-12 07:48 | 2101.061 | 7 | 45 | -1.099974 | 3.567763 | 44.37122 | 44.11429 | 176.972 | 161.1128 | -6.484985e-05 | 0.09122053 | 0 | 0 | 0
14955 | 511839.8 | 2010-10-12 07:48 | 2131.076 | 7 | 45 | -1.099793 | 3.564682 | 44.37122 | 44.12346 | 176.972 | 161.1455 | -6.484985e-05 | 0.09122053 | 0 | 0 | 0
14956 | 511869.9 | 2010-10-12 07:49 | 2161.091 | 7 | 45 | -1.099613 | 3.561763 | 44.37122 | 44.13263 | 176.972 | 161.1782 | -3.242493e-05 | 0.09122053 | 0 | 0 | 0
14957 | 511899.9 | 2010-10-12 07:49 | 2191.106 | 7 | 45 | -1.099793 | 3.55852 | 44.37122 | 44.1418 | 176.972 | 161.2108 | -9.727478e-05 | 0.09122053 | 0 | 0 | 0
14958 | 511929.9 | 2010-10-12 07:50 | 2221.121 | 7 | 45 | -1.099793 | 3.555439 | 44.37122 | 44.15097 | 176.972 | 161.2434 | -9.727478e-05 | 0.09122053 | 0 | 0 | 0
14959 | 511959.9 | 2010-10-12 07:50 | 2251.136 | 7 | 45 | -1.099793 | 3.552357 | 44.37122 | 44.16014 | 176.972 | 161.276 | -6.484985e-05 | 0.09122053 | 0 | 0 | 0
14960 | 511989.9 | 2010-10-12 07:51 | 2281.152 | 7 | 45 | -1.099613 | 3.549114 | 44.37122 | 44.1693 | 176.972 | 161.3086 | -0.0001296997 | 0.09122053 | 0 | 0 | 0
14961 | 512019.9 | 2010-10-12 07:51 | 2311.166 | 7 | 45 | -1.099793 | 3.546195 | 44.37122 | 44.17847 | 176.972 | 161.3411 | -6.484985e-05 | 0.09122053 | 0 | 0 | 0
14962 | 512050 | 2010-10-12 07:52 | 2341.184 | 7 | 45 | -1.099793 | 3.54279 | 44.37122 | 44.18764 | 176.972 | 161.3736 | -9.727478e-05 | 0.09122053 | 0 | 0 | 0
14963 | 512080 | 2010-10-12 07:52 | 2371.197 | 7 | 45 | -1.099974 | 3.539384 | 44.37122 | 44.19681 | 176.972 | 161.4061 | -9.732247e-05 | 0.09122053 | 0 | 0 | 0
14964 | 512110 | 2010-10-12 07:53 | 2401.212 | 7 | 45 | -1.099793 | 3.536303 | 44.37122 | 44.20598 | 176.972 | 161.4385 | -9.732247e-05 | 0.09122053 | 0 | 0 | 0
14965 | 512140 | 2010-10-12 07:53 | 2431.227 | 7 | 45 | -1.099974 | 3.532898 | 44.37122 | 44.21515 | 176.972 | 161.4709 | -9.732247e-05 | 0.09122053 | 0 | 0 | 0
14966 | 512170 | 2010-10-12 07:54 | 2461.242 | 7 | 45 | -1.099793 | 3.529493 | 44.37122 | 44.22432 | 176.972 | 161.5033 | -6.484985e-05 | 0.09122053 | 0 | 0 | 0
14967 | 512200 | 2010-10-12 07:54 | 2491.26 | 7 | 45 | -1.099613 | 3.526087 | 44.37122 | 44.23349 | 176.972 | 161.5357 | -6.484985e-05 | 0.09122053 | 0 | 0 | 0
14968 | 512230 | 2010-10-12 07:55 | 2521.273 | 7 | 45 | -1.099793 | 3.522195 | 44.37122 | 44.24266 | 176.972 | 161.568 | -0.0001297474 | 0.09122053 | 0 | 0 | 0
14969 | 512260.1 | 2010-10-12 07:55 | 2551.288 | 7 | 45 | -1.099793 | 3.518466 | 44.37122 | 44.25183 | 176.972 | 161.6003 | -9.732247e-05 | 0.09122053 | 0 | 0 | 0
14970 | 512290.1 | 2010-10-12 07:56 | 2581.305 | 7 | 45 | -1.099793 | 3.514574 | 44.37122 | 44.261 | 176.972 | 161.6325 | -9.727478e-05 | 0.09122053 | 0 | 0 | 0
14971 | 512320.1 | 2010-10-12 07:56 | 2611.318 | 7 | 45 | -1.099793 | 3.510195 | 44.37122 | 44.27017 | 176.972 | 161.6647 | -0.0001621723 | 0.09122053 | 0 | 0 | 0
14972 | 512350.1 | 2010-10-12 07:57 | 2641.333 | 7 | 45 | -1.099613 | 3.506304 | 44.37122 | 44.27933 | 176.972 | 161.6969 | -9.727478e-05 | 0.09122053 | 0 | 0 | 0
14973 | 512380.1 | 2010-10-12 07:57 | 2671.348 | 7 | 45 | -1.099793 | 3.501601 | 44.37122 | 44.2885 | 176.972 | 161.729 | -9.732247e-05 | 0.09122053 | 0 | 0 | 0
14974 | 512410.1 | 2010-10-12 07:58 | 2701.363 | 7 | 45 | -1.099793 | 3.496574 | 44.37122 | 44.29767 | 176.972 | 161.7611 | -0.0001297474 | 0.09122053 | 0 | 0 | 0
14975 | 512440.2 | 2010-10-12 07:58 | 2731.379 | 7 | 45 | -1.099793 | 3.491222 | 44.37122 | 44.30684 | 176.972 | 161.7931 | -0.0001621723 | 0.09122053 | 0 | 0 | 0
14976 | 512470.2 | 2010-10-12 07:59 | 2761.394 | 7 | 45 | -1.099974 | 3.485385 | 44.37122 | 44.31601 | 176.972 | 161.8251 | -0.0001945972 | 0.09122053 | 0 | 0 | 0
14977 | 512500.2 | 2010-10-12 07:59 | 2791.409 | 7 | 45 | -1.099793 | 3.478898 | 44.37122 | 44.32518 | 176.972 | 161.857 | -0.0001945972 | 0.09122053 | 0 | 0 | 0
14978 | 512530.2 | 2010-10-12 08:00 | 2821.424 | 7 | 45 | -1.099793 | 3.471601 | 44.37122 | 44.33435 | 176.972 | 161.8889 | -0.0002270699 | 0.09122053 | 0 | 0 | 0
14979 | 512560.2 | 2010-10-12 08:00 | 2851.439 | 7 | 45 | -1.099793 | 3.463331 | 44.37122 | 44.34352 | 176.972 | 161.9207 | -0.0002270222 | 0.09122053 | 0 | 0 | 0
14980 | 512590.2 | 2010-10-12 08:01 | 2881.454 | 7 | 45 | -1.099793 | 3.453763 | 44.37122 | 44.35269 | 176.972 | 161.9524 | -0.0002594948 | 0.09122053 | 0 | 0 | 0
14981 | 512620.2 | 2010-10-12 08:01 | 2911.469 | 7 | 45 | -1.099793 | 3.442736 | 44.37122 | 44.36186 | 176.972 | 161.984 | -0.0003242969 | 0.09122053 | 0 | 0 | 0
14982 | 512650.3 | 2010-10-12 08:02 | 2941.485 | 7 | 45 | -1.099974 | 3.429277 | 44.37122 | 44.37103 | 176.972 | 162.0155 | -0.0004216194 | 0.09122053 | 0 | 0 | 0
14983 | 512680.3 | 2010-10-12 08:02 | 2971.5 | 7 | 45 | -1.099793 | 3.413223 | 44.37122 | 44.3802 | 176.972 | 162.0469 | -0.000454092 | 0.09122053 | 0 | 0 | 0
14984 | 512710.3 | 2010-10-12 08:03 | 3001.515 | 7 | 45 | -1.099793 | 3.392952 | 44.37122 | 44.38936 | 176.972 | 162.0781 | -0.0005837918 | 0.09122053 | 0 | 0 | 0
14985 | 512740.3 | 2010-10-12 08:03 | 3031.53 | 7 | 45 | -1.099613 | 3.366844 | 44.37122 | 44.39853 | 176.972 | 162.1091 | -0.0007459641 | 0.09122053 | 0 | 0 | 0
14986 | 512770.3 | 2010-10-12 08:04 | 3061.545 | 7 | 45 | -1.099793 | 3.33198 | 44.37122 | 44.4077 | 176.972 | 162.1398 | -0.001070261 | 0.09122053 | 0 | 0 | 0
14987 | 512800.3 | 2010-10-12 08:04 | 3091.56 | 7 | 45 | -1.099793 | 3.28398 | 44.37122 | 44.41687 | 176.972 | 162.1702 | -0.00149188 | 0.09122053 | 0 | 0 | 0
14988 | 512830.3 | 2010-10-12 08:05 | 3121.575 | 7 | 45 | -1.099432 | 3.215548 | 44.37122 | 44.42604 | 176.972 | 162.2 | -0.002108097 | 0.09122053 | 0 | 0 | 0
14989 | 512860.4 | 2010-10-12 08:05 | 3151.591 | 7 | 45 | -1.099613 | 3.11144 | 44.37122 | 44.43521 | 176.972 | 162.229 | -0.00334053 | 0.09122053 | 0 | 0 | 0
14990 | 512890.4 | 2010-10-12 08:06 | 3181.608 | 7 | 45 | -1.099793 | 2.932413 | 44.37122 | 44.44438 | 176.972 | 162.2568 | -0.006421566 | 0.09122053 | 0 | 0 | 0
14991 | 512909.5 | 2010-10-12 08:06 | 3200.73 | 7 | 45 | -1.099974 | 2.732144 | 44.37122 | 44.45022 | 176.972 | 162.2734 | -0.009632397 | 0.09122053 | 0 | 0 | 0
14992 | 512912.1 | 2010-10-12 08:06 | 3203.324 | 7 | 45 | -1.099793 | 2.699873 | 44.37122 | 44.45101 | 176.972 | 162.2756 | -0.009891843 | 0.09122053 | 0 | 0 | 0
14993 | 512972.1 | 2010-10-12 08:07 | 60.0147 | 8 | 45 | 0 | 3.390844 | 44.37122 | 44.45101 | 176.972 | 162.2756 | 0.001200008 | 0.09122053 | 0 | 0 | 0
14994 | 512972.3 | 2010-10-12 08:07 | 0.1876434 | 9 | 45 | 0.0008637619 | 3.391331 | 44.37122 | 44.45101 | 176.972 | 162.2756 | 0 | 0.09032409 | 0 | 0 | 0
14995 | 512977.2 | 2010-10-12 08:07 | 5.01553 | 9 | 45 | 0.001947797 | 3.398952 | 44.37122 | 44.45101 | 176.972 | 162.2756 | 0.001070261 | 0.09032409 | 0 | 0 | 0
14996 | 513007.2 | 2010-10-12 08:08 | 30.01516 | 1 | 46 | 0 | 3.430088 | 44.37122 | 44.45101 | 176.972 | 162.2756 | 0.0006811142 | 0.09032409 | 0 | 0 | 0
14997 | 513037.2 | 2010-10-12 08:08 | 60.03026 | 1 | 46 | 0 | 3.451169 | 44.37122 | 44.45101 | 176.972 | 162.2756 | 0.0004540443 | 0.09032409 | 0 | 0 | 0
14998 | 513067.2 | 2010-10-12 08:09 | 90.04544 | 1 | 46 | 0 | 3.466898 | 44.37122 | 44.45101 | 176.972 | 162.2756 | 0.0003891945 | 0.09032409 | 0 | 0 | 0
14999 | 513097.2 | 2010-10-12 08:09 | 120.0137 | 1 | 46 | 0 | 3.479223 | 44.37122 | 44.45101 | 176.972 | 162.2756 | 0.0003243446 | 0.09032409 | 0 | 0 | 0
15000 | 513127.2 | 2010-10-12 08:10 | 30.01498 | 2 | 46 | 0.5499276 | 3.63133 | 44.37581 | 44.45101 | 176.9885 | 162.2756 | 0.001459455 | 0.09032409 | 0 | 0 | 0
15001 | 513157.2 | 2010-10-12 08:10 | 60.03018 | 2 | 46 | 0.5499276 | 3.673492 | 44.38039 | 44.45101 | 177.0053 | 162.2756 | 0.0009729862 | 0.09032409 | 0 | 0 | 0
15002 | 513187.2 | 2010-10-12 08:11 | 90.04531 | 2 | 46 | 0.5497469 | 3.703816 | 44.38498 | 44.45101 | 177.0222 | 162.2756 | 0.0006810665 | 0.09032409 | 0 | 0 | 0
15003 | 513217.3 | 2010-10-12 08:11 | 120.0604 | 2 | 46 | 0.5499276 | 3.727816 | 44.38956 | 44.45101 | 177.0392 | 162.2756 | 0.0005513668 | 0.09032409 | 0 | 0 | 0
15004 | 513247.3 | 2010-10-12 08:12 | 150.0756 | 2 | 46 | 0.5495663 | 3.746789 | 44.39415 | 44.45101 | 177.0564 | 162.2756 | 0.0004540443 | 0.09032409 | 0 | 0 | 0
15005 | 513277.3 | 2010-10-12 08:12 | 180.0907 | 2 | 46 | 0.5497469 | 3.761708 | 44.39873 | 44.45101 | 177.0736 | 162.2756 | 0.0003243446 | 0.09032409 | 0 | 0 | 0
15006 | 513307.3 | 2010-10-12 08:13 | 210.1059 | 2 | 46 | 0.5497469 | 3.771762 | 44.40331 | 44.45101 | 177.0908 | 162.2756 | 0.0001945972 | 0.09032409 | 0 | 0 | 0
15007 | 513337.3 | 2010-10-12 08:13 | 240.121 | 2 | 46 | 0.5497469 | 3.777924 | 44.4079 | 44.45101 | 177.1082 | 162.2756 | 0.0001621723 | 0.09032409 | 0 | 0 | 0
15008 | 513367.3 | 2010-10-12 08:14 | 270.1364 | 2 | 46 | 0.5499276 | 3.782465 | 44.41248 | 44.45101 | 177.1255 | 162.2756 | 0.0001296997 | 0.09032409 | 0 | 0 | 0
15009 | 513397.3 | 2010-10-12 08:14 | 300.1514 | 2 | 46 | 0.5499276 | 3.786357 | 44.41707 | 44.45101 | 177.1428 | 162.2756 | 9.727478e-05 | 0.09032409 | 0 | 0 | 0
15010 | 513427.4 | 2010-10-12 08:15 | 330.1665 | 2 | 46 | 0.5497469 | 3.790249 | 44.42165 | 44.45101 | 177.1602 | 162.2756 | 0.0001297474 | 0.09032409 | 0 | 0 | 0
15011 | 513457.4 | 2010-10-12 08:15 | 360.1816 | 2 | 46 | 0.5501083 | 3.793978 | 44.42624 | 44.45101 | 177.1776 | 162.2756 | 0.0001296997 | 0.09032409 | 0 | 0 | 0
15012 | 513487.4 | 2010-10-12 08:16 | 390.1968 | 2 | 46 | 0.5499276 | 3.797546 | 44.43082 | 44.45101 | 177.195 | 162.2756 | 0.0001297474 | 0.09032409 | 0 | 0 | 0
15013 | 513517.4 | 2010-10-12 08:16 | 420.2119 | 2 | 46 | 0.5499276 | 3.800951 | 44.43541 | 44.45101 | 177.2124 | 162.2756 | 6.484985e-05 | 0.09032409 | 0 | 0 | 0
15014 | 513547.4 | 2010-10-12 08:17 | 450.2271 | 2 | 46 | 0.5499276 | 3.804519 | 44.43999 | 44.45101 | 177.2298 | 162.2756 | 0.0001297474 | 0.09032409 | 0 | 0 | 0
15015 | 513577.4 | 2010-10-12 08:17 | 480.2442 | 2 | 46 | 0.5499276 | 3.807924 | 44.44458 | 44.45101 | 177.2473 | 162.2756 | 9.732247e-05 | 0.09032409 | 0 | 0 | 0
15016 | 513607.5 | 2010-10-12 08:18 | 510.2573 | 2 | 46 | 0.5499276 | 3.811167 | 44.44916 | 44.45101 | 177.2648 | 162.2756 | 6.484985e-05 | 0.09032409 | 0 | 0 | 0
15017 | 513637.5 | 2010-10-12 08:18 | 540.2729 | 2 | 46 | 0.5499276 | 3.814411 | 44.45375 | 44.45101 | 177.2822 | 162.2756 | 3.242493e-05 | 0.09032409 | 0 | 0 | 0
15018 | 513667.5 | 2010-10-12 08:19 | 570.2877 | 2 | 46 | 0.5499276 | 3.817816 | 44.45833 | 44.45101 | 177.2997 | 162.2756 | 9.727478e-05 | 0.09032409 | 0 | 0 | 0
15019 | 513697.5 | 2010-10-12 08:19 | 600.3053 | 2 | 46 | 0.5499276 | 3.821059 | 44.46292 | 44.45101 | 177.3172 | 162.2756 | 9.727478e-05 | 0.09032409 | 0 | 0 | 0
15020 | 513727.5 | 2010-10-12 08:20 | 630.3179 | 2 | 46 | 0.5497469 | 3.824303 | 44.4675 | 44.45101 | 177.3348 | 162.2756 | 9.732247e-05 | 0.09032409 | 0 | 0 | 0
15021 | 513757.5 | 2010-10-12 08:20 | 660.3331 | 2 | 46 | 0.5501083 | 3.827384 | 44.47208 | 44.45101 | 177.3523 | 162.2756 | 9.732247e-05 | 0.09032409 | 0 | 0 | 0
15022 | 513787.5 | 2010-10-12 08:21 | 690.3483 | 2 | 46 | 0.5499276 | 3.830789 | 44.47667 | 44.45101 | 177.3699 | 162.2756 | 6.489754e-05 | 0.09032409 | 0 | 0 | 0
15023 | 513817.6 | 2010-10-12 08:21 | 720.3633 | 2 | 46 | 0.5497469 | 3.83387 | 44.48125 | 44.45101 | 177.3874 | 162.2756 | 6.489754e-05 | 0.09032409 | 0 | 0 | 0
15024 | 513847.6 | 2010-10-12 08:22 | 750.3811 | 2 | 46 | 0.5497469 | 3.837276 | 44.48584 | 44.45101 | 177.405 | 162.2756 | 9.727478e-05 | 0.09032409 | 0 | 0 | 0
15025 | 513877.6 | 2010-10-12 08:22 | 780.3937 | 2 | 46 | 0.5499276 | 3.840843 | 44.49042 | 44.45101 | 177.4226 | 162.2756 | 9.727478e-05 | 0.09032409 | 0 | 0 | 0
15026 | 513907.6 | 2010-10-12 08:23 | 810.4089 | 2 | 46 | 0.5497469 | 3.844086 | 44.49501 | 44.45101 | 177.4402 | 162.2756 | 9.732247e-05 | 0.09032409 | 0 | 0 | 0
15027 | 513937.6 | 2010-10-12 08:23 | 840.424 | 2 | 46 | 0.5499276 | 3.847816 | 44.49959 | 44.45101 | 177.4579 | 162.2756 | 0.0001297474 | 0.09032409 | 0 | 0 | 0
15028 | 513967.6 | 2010-10-12 08:24 | 870.4393 | 2 | 46 | 0.5499276 | 3.851059 | 44.50418 | 44.45101 | 177.4755 | 162.2756 | 9.727478e-05 | 0.09032409 | 0 | 0 | 0
15029 | 513997.6 | 2010-10-12 08:24 | 900.4543 | 2 | 46 | 0.5497469 | 3.854302 | 44.50876 | 44.45101 | 177.4932 | 162.2756 | 6.484985e-05 | 0.09032409 | 0 | 0 | 0
15030 | 514027.7 | 2010-10-12 08:25 | 930.4695 | 2 | 46 | 0.5499276 | 3.857546 | 44.51335 | 44.45101 | 177.5109 | 162.2756 | 6.484985e-05 | 0.09032409 | 0 | 0 | 0
15031 | 514057.7 | 2010-10-12 08:25 | 960.4846 | 2 | 46 | 0.5499276 | 3.860789 | 44.51793 | 44.45101 | 177.5285 | 162.2756 | 9.732247e-05 | 0.09032409 | 0 | 0 | 0
15032 | 514087.7 | 2010-10-12 08:26 | 990.4999 | 2 | 46 | 0.5497469 | 3.86387 | 44.52251 | 44.45101 | 177.5463 | 162.2756 | 6.489754e-05 | 0.09032409 | 0 | 0 | 0
15033 | 514117.7 | 2010-10-12 08:26 | 1020.515 | 2 | 46 | 0.5499276 | 3.866951 | 44.5271 | 44.45101 | 177.564 | 162.2756 | 9.727478e-05 | 0.09032409 | 0 | 0 | 0
15034 | 514147.7 | 2010-10-12 08:27 | 1050.53 | 2 | 46 | 0.5497469 | 3.86987 | 44.53168 | 44.45101 | 177.5817 | 162.2756 | 6.484985e-05 | 0.09032409 | 0 | 0 | 0
15035 | 514177.7 | 2010-10-12 08:27 | 1080.547 | 2 | 46 | 0.5499276 | 3.872789 | 44.53627 | 44.45101 | 177.5995 | 162.2756 | 3.242493e-05 | 0.09032409 | 0 | 0 | 0
15036 | 514207.8 | 2010-10-12 08:28 | 1110.56 | 2 | 46 | 0.5497469 | 3.875546 | 44.54085 | 44.45101 | 177.6172 | 162.2756 | 3.242493e-05 | 0.09032409 | 0 | 0 | 0
15037 | 514237.8 | 2010-10-12 08:28 | 1140.576 | 2 | 46 | 0.5497469 | 3.87814 | 44.54544 | 44.45101 | 177.635 | 162.2756 | 6.484985e-05 | 0.09032409 | 0 | 0 | 0
15038 | 514267.8 | 2010-10-12 08:29 | 1170.591 | 2 | 46 | 0.5497469 | 3.880735 | 44.55002 | 44.45101 | 177.6528 | 162.2756 | 6.489754e-05 | 0.09032409 | 0 | 0 | 0
15039 | 514297.8 | 2010-10-12 08:29 | 1200.606 | 2 | 46 | 0.5497469 | 3.883005 | 44.55461 | 44.45101 | 177.6706 | 162.2756 | 6.484985e-05 | 0.09032409 | 0 | 0 | 0
15040 | 514327.8 | 2010-10-12 08:30 | 1230.621 | 2 | 46 | 0.5499276 | 3.885275 | 44.55919 | 44.45101 | 177.6884 | 162.2756 | 6.484985e-05 | 0.09032409 | 0 | 0 | 0
15041 | 514357.8 | 2010-10-12 08:30 | 1260.636 | 2 | 46 | 0.5499276 | 3.887383 | 44.56378 | 44.45101 | 177.7062 | 162.2756 | 9.727478e-05 | 0.09032409 | 0 | 0 | 0
15042 | 514387.8 | 2010-10-12 08:31 | 1290.651 | 2 | 46 | 0.5497469 | 3.889167 | 44.56836 | 44.45101 | 177.724 | 162.2756 | 3.242493e-05 | 0.09032409 | 0 | 0 | 0
15043 | 514417.9 | 2010-10-12 08:31 | 1320.666 | 2 | 46 | 0.5499276 | 3.890951 | 44.57295 | 44.45101 | 177.7419 | 162.2756 | 3.242493e-05 | 0.09032409 | 0 | 0 | 0
15044 | 514447.9 | 2010-10-12 08:32 | 1350.682 | 2 | 46 | 0.5499276 | 3.892735 | 44.57753 | 44.45101 | 177.7597 | 162.2756 | 6.484985e-05 | 0.09032409 | 0 | 0 | 0
15045 | 514477.9 | 2010-10-12 08:32 | 1380.697 | 2 | 46 | 0.5497469 | 3.894194 | 44.58211 | 44.45101 | 177.7776 | 162.2756 | 3.247261e-05 | 0.09032409 | 0 | 0 | 0
15046 | 514507.9 | 2010-10-12 08:33 | 1410.712 | 2 | 46 | 0.5497469 | 3.895654 | 44.5867 | 44.45101 | 177.7954 | 162.2756 | 3.242493e-05 | 0.09032409 | 0 | 0 | 0
15047 | 514537.9 | 2010-10-12 08:33 | 1440.727 | 2 | 46 | 0.5497469 | 3.897113 | 44.59128 | 44.45101 | 177.8133 | 162.2756 | 6.484985e-05 | 0.09032409 | 0 | 0 | 0
15048 | 514567.9 | 2010-10-12 08:34 | 1470.742 | 2 | 46 | 0.5497469 | 3.898411 | 44.59587 | 44.45101 | 177.8311 | 162.2756 | 6.489754e-05 | 0.09032409 | 0 | 0 | 0
15049 | 514598 | 2010-10-12 08:34 | 1500.757 | 2 | 46 | 0.5499276 | 3.899708 | 44.60045 | 44.45101 | 177.849 | 162.2756 | 6.484985e-05 | 0.09032409 | 0 | 0 | 0
15050 | 514628 | 2010-10-12 08:35 | 1530.772 | 2 | 46 | 0.5499276 | 3.900843 | 44.60503 | 44.45101 | 177.8669 | 162.2756 | 0 | 0.09032409 | 0 | 0 | 0
15051 | 514658 | 2010-10-12 08:35 | 1560.788 | 2 | 46 | 0.5499276 | 3.901978 | 44.60962 | 44.45101 | 177.8848 | 162.2756 | 3.242493e-05 | 0.09032409 | 0 | 0 | 0
15052 | 514688 | 2010-10-12 08:36 | 1590.803 | 2 | 46 | 0.5497469 | 3.903113 | 44.6142 | 44.45101 | 177.9027 | 162.2756 | 0 | 0.09032409 | 0 | 0 | 0
15053 | 514718 | 2010-10-12 08:36 | 1620.818 | 2 | 46 | 0.5499276 | 3.90441 | 44.61879 | 44.45101 | 177.9206 | 162.2756 | 3.242493e-05 | 0.09032409 | 0 | 0 | 0
15054 | 514748 | 2010-10-12 08:37 | 1650.833 | 2 | 46 | 0.5499276 | 3.905708 | 44.62337 | 44.45101 | 177.9385 | 162.2756 | 3.247261e-05 | 0.09032409 | 0 | 0 | 0
15055 | 514778 | 2010-10-12 08:37 | 1680.85 | 2 | 46 | 0.5497469 | 3.906843 | 44.62796 | 44.45101 | 177.9564 | 162.2756 | 3.242493e-05 | 0.09032409 | 0 | 0 | 0
15056 | 514808.1 | 2010-10-12 08:38 | 1710.863 | 2 | 46 | 0.5501083 | 3.908302 | 44.63254 | 44.45101 | 177.9743 | 162.2756 | 9.727478e-05 | 0.09032409 | 0 | 0 | 0
15057 | 514838.1 | 2010-10-12 08:38 | 1740.879 | 2 | 46 | 0.5499276 | 3.909437 | 44.63713 | 44.45101 | 177.9922 | 162.2756 | 3.242493e-05 | 0.09032409 | 0 | 0 | 0
15058 | 514868.1 | 2010-10-12 08:39 | 1770.894 | 2 | 46 | 0.5497469 | 3.910573 | 44.64171 | 44.45101 | 178.0101 | 162.2756 | 3.242493e-05 | 0.09032409 | 0 | 0 | 0
15059 | 514898.1 | 2010-10-12 08:39 | 1800.909 | 2 | 46 | 0.5499276 | 3.91187 | 44.6463 | 44.45101 | 178.0281 | 162.2756 | 3.247261e-05 | 0.09032409 | 0 | 0 | 0
15060 | 514928.1 | 2010-10-12 08:40 | 1830.924 | 2 | 46 | 0.5499276 | 3.913167 | 44.65088 | 44.45101 | 178.046 | 162.2756 | 3.242493e-05 | 0.09032409 | 0 | 0 | 0
15061 | 514958.1 | 2010-10-12 08:40 | 1860.939 | 2 | 46 | 0.5497469 | 3.914302 | 44.65547 | 44.45101 | 178.0639 | 162.2756 | 3.242493e-05 | 0.09032409 | 0 | 0 | 0
15062 | 514988.1 | 2010-10-12 08:41 | 1890.954 | 2 | 46 | 0.5499276 | 3.915762 | 44.66005 | 44.45101 | 178.0819 | 162.2756 | 6.484985e-05 | 0.09032409 | 0 | 0 | 0
15063 | 515018.2 | 2010-10-12 08:41 | 1920.969 | 2 | 46 | 0.5497469 | 3.917059 | 44.66463 | 44.45101 | 178.0999 | 162.2756 | 6.484985e-05 | 0.09032409 | 0 | 0 | 0
15064 | 515048.2 | 2010-10-12 08:42 | 1950.985 | 2 | 46 | 0.5499276 | 3.918356 | 44.66922 | 44.45101 | 178.1178 | 162.2756 | 6.489754e-05 | 0.09032409 | 0 | 0 | 0
15065 | 515078.2 | 2010-10-12 08:42 | 1981 | 2 | 46 | 0.5497469 | 3.919492 | 44.6738 | 44.45101 | 178.1358 | 162.2756 | 0 | 0.09032409 | 0 | 0 | 0
15066 | 515108.2 | 2010-10-12 08:43 | 2011.015 | 2 | 46 | 0.5499276 | 3.920789 | 44.67839 | 44.45101 | 178.1538 | 162.2756 | 3.242493e-05 | 0.09032409 | 0 | 0 | 0
15067 | 515138.2 | 2010-10-12 08:43 | 2041.03 | 2 | 46 | 0.5497469 | 3.922248 | 44.68297 | 44.45101 | 178.1717 | 162.2756 | 3.242493e-05 | 0.09032409 | 0 | 0 | 0
15068 | 515168.2 | 2010-10-12 08:44 | 2071.045 | 2 | 46 | 0.5497469 | 3.923708 | 44.68756 | 44.45101 | 178.1897 | 162.2756 | 6.484985e-05 | 0.09032409 | 0 | 0 | 0
15069 | 515198.3 | 2010-10-12 08:44 | 2101.06 | 2 | 46 | 0.5499276 | 3.925005 | 44.69214 | 44.45101 | 178.2077 | 162.2756 | 3.242493e-05 | 0.09032409 | 0 | 0 | 0
15070 | 515228.3 | 2010-10-12 08:45 | 2131.075 | 2 | 46 | 0.5495663 | 3.926465 | 44.69673 | 44.45101 | 178.2257 | 162.2756 | 6.489754e-05 | 0.09032409 | 0 | 0 | 0
15071 | 515258.3 | 2010-10-12 08:45 | 2161.091 | 2 | 46 | 0.5497469 | 3.927762 | 44.70131 | 44.45101 | 178.2437 | 162.2756 | 3.242493e-05 | 0.09032409 | 0 | 0 | 0
15072 | 515288.3 | 2010-10-12 08:46 | 2191.106 | 2 | 46 | 0.5497469 | 3.929059 | 44.7059 | 44.45101 | 178.2617 | 162.2756 | 0 | 0.09032409 | 0 | 0 | 0
15073 | 515318.3 | 2010-10-12 08:46 | 2221.121 | 2 | 46 | 0.5497469 | 3.930518 | 44.71048 | 44.45101 | 178.2797 | 162.2756 | 0 | 0.09032409 | 0 | 0 | 0
15074 | 515348.3 | 2010-10-12 08:47 | 2251.136 | 2 | 46 | 0.5499276 | 3.93214 | 44.71506 | 44.45101 | 178.2978 | 162.2756 | 6.484985e-05 | 0.09032409 | 0 | 0 | 0
15075 | 515378.3 | 2010-10-12 08:47 | 2281.153 | 2 | 46 | 0.5499276 | 3.933599 | 44.71965 | 44.45101 | 178.3158 | 162.2756 | 6.484985e-05 | 0.09032409 | 0 | 0 | 0
15076 | 515408.4 | 2010-10-12 08:48 | 2311.166 | 2 | 46 | 0.5501083 | 3.935059 | 44.72423 | 44.45101 | 178.3338 | 162.2756 | 3.242493e-05 | 0.09032409 | 0 | 0 | 0
15077 | 515438.4 | 2010-10-12 08:48 | 2341.182 | 2 | 46 | 0.5499276 | 3.936356 | 44.72882 | 44.45101 | 178.3519 | 162.2756 | 3.242493e-05 | 0.09032409 | 0 | 0 | 0
15078 | 515468.4 | 2010-10-12 08:49 | 2371.197 | 2 | 46 | 0.5497469 | 3.937978 | 44.7334 | 44.45101 | 178.3699 | 162.2756 | 6.489754e-05 | 0.09032409 | 0 | 0 | 0
15079 | 515498.4 | 2010-10-12 08:49 | 2401.212 | 2 | 46 | 0.5499276 | 3.939437 | 44.73799 | 44.45101 | 178.388 | 162.2756 | 3.242493e-05 | 0.09032409 | 0 | 0 | 0
15080 | 515528.4 | 2010-10-12 08:50 | 2431.227 | 2 | 46 | 0.5495663 | 3.940897 | 44.74257 | 44.45101 | 178.406 | 162.2756 | 3.242493e-05 | 0.09032409 | 0 | 0 | 0
15081 | 515558.4 | 2010-10-12 08:50 | 2461.242 | 2 | 46 | 0.5499276 | 3.942518 | 44.74716 | 44.45101 | 178.4241 | 162.2756 | 3.242493e-05 | 0.09032409 | 0 | 0 | 0
15082 | 515588.5 | 2010-10-12 08:51 | 2491.257 | 2 | 46 | 0.5499276 | 3.943978 | 44.75174 | 44.45101 | 178.4422 | 162.2756 | 3.242493e-05 | 0.09032409 | 0 | 0 | 0
15083 | 515618.5 | 2010-10-12 08:51 | 2521.275 | 2 | 46 | 0.5501083 | 3.945762 | 44.75633 | 44.45101 | 178.4603 | 162.2756 | 9.727478e-05 | 0.09032409 | 0 | 0 | 0
15084 | 515648.5 | 2010-10-12 08:52 | 2551.288 | 2 | 46 | 0.5497469 | 3.947059 | 44.76091 | 44.45101 | 178.4784 | 162.2756 | 3.242493e-05 | 0.09032409 | 0 | 0 | 0
15085 | 515678.5 | 2010-10-12 08:52 | 2581.303 | 2 | 46 | 0.5501083 | 3.948681 | 44.76549 | 44.45101 | 178.4965 | 162.2756 | 3.242493e-05 | 0.09032409 | 0 | 0 | 0
15086 | 515708.5 | 2010-10-12 08:53 | 2611.318 | 2 | 46 | 0.5499276 | 3.950302 | 44.77008 | 44.45101 | 178.5146 | 162.2756 | 3.242493e-05 | 0.09032409 | 0 | 0 | 0
15087 | 515738.5 | 2010-10-12 08:53 | 2641.333 | 2 | 46 | 0.5499276 | 3.951924 | 44.77466 | 44.45101 | 178.5327 | 162.2756 | 9.732247e-05 | 0.09032409 | 0 | 0 | 0
15088 | 515768.5 | 2010-10-12 08:54 | 2671.351 | 2 | 46 | 0.5497469 | 3.953383 | 44.77925 | 44.45101 | 178.5508 | 162.2756 | 0 | 0.09032409 | 0 | 0 | 0
15089 | 515798.6 | 2010-10-12 08:54 | 2701.363 | 2 | 46 | 0.5497469 | 3.955167 | 44.78383 | 44.45101 | 178.5689 | 162.2756 | 3.242493e-05 | 0.09032409 | 0 | 0 | 0
15090 | 515828.6 | 2010-10-12 08:55 | 2731.379 | 2 | 46 | 0.5499276 | 3.956626 | 44.78842 | 44.45101 | 178.5871 | 162.2756 | 3.242493e-05 | 0.09032409 | 0 | 0 | 0
15091 | 515858.6 | 2010-10-12 08:55 | 2761.394 | 2 | 46 | 0.5499276 | 3.95841 | 44.793 | 44.45101 | 178.6052 | 162.2756 | 9.727478e-05 | 0.09032409 | 0 | 0 | 0
15092 | 515888.6 | 2010-10-12 08:56 | 2791.409 | 2 | 46 | 0.5499276 | 3.95987 | 44.79759 | 44.45101 | 178.6234 | 162.2756 | 3.247261e-05 | 0.09032409 | 0 | 0 | 0
15093 | 515918.6 | 2010-10-12 08:56 | 2821.424 | 2 | 46 | 0.5499276 | 3.961816 | 44.80217 | 44.45101 | 178.6415 | 162.2756 | 9.727478e-05 | 0.09032409 | 0 | 0 | 0
15094 | 515948.6 | 2010-10-12 08:57 | 2851.439 | 2 | 46 | 0.5499276 | 3.963275 | 44.80675 | 44.45101 | 178.6597 | 162.2756 | 3.242493e-05 | 0.09032409 | 0 | 0 | 0
15095 | 515978.7 | 2010-10-12 08:57 | 2881.456 | 2 | 46 | 0.5499276 | 3.964735 | 44.81134 | 44.45101 | 178.6779 | 162.2756 | 0 | 0.09032409 | 0 | 0 | 0
15096 | 516008.7 | 2010-10-12 08:58 | 2911.47 | 2 | 46 | 0.5499276 | 3.966681 | 44.81592 | 44.45101 | 178.696 | 162.2756 | 6.484985e-05 | 0.09032409 | 0 | 0 | 0
15097 | 516038.7 | 2010-10-12 08:58 | 2941.484 | 2 | 46 | 0.5497469 | 3.968302 | 44.82051 | 44.45101 | 178.7142 | 162.2756 | 3.247261e-05 | 0.09032409 | 0 | 0 | 0
15098 | 516068.7 | 2010-10-12 08:59 | 2971.5 | 2 | 46 | 0.5499276 | 3.969924 | 44.82509 | 44.45101 | 178.7324 | 162.2756 | 3.242493e-05 | 0.09032409 | 0 | 0 | 0
15099 | 516098.7 | 2010-10-12 08:59 | 3001.515 | 2 | 46 | 0.5499276 | 3.97187 | 44.82968 | 44.45101 | 178.7506 | 162.2756 | 6.484985e-05 | 0.09032409 | 0 | 0 | 0
15100 | 516128.7 | 2010-10-12 09:00 | 3031.53 | 2 | 46 | 0.5499276 | 3.973491 | 44.83426 | 44.45101 | 178.7688 | 162.2756 | 3.247261e-05 | 0.09032409 | 0 | 0 | 0
15101 | 516158.7 | 2010-10-12 09:00 | 3061.545 | 2 | 46 | 0.5497469 | 3.975113 | 44.83885 | 44.45101 | 178.7871 | 162.2756 | 3.242493e-05 | 0.09032409 | 0 | 0 | 0
15102 | 516188.8 | 2010-10-12 09:01 | 3091.56 | 2 | 46 | 0.5499276 | 3.977059 | 44.84343 | 44.45101 | 178.8053 | 162.2756 | 6.484985e-05 | 0.09032409 | 0 | 0 | 0
15103 | 516218.8 | 2010-10-12 09:01 | 3121.575 | 2 | 46 | 0.5499276 | 3.978843 | 44.84802 | 44.45101 | 178.8235 | 162.2756 | 6.489754e-05 | 0.09032409 | 0 | 0 | 0
15104 | 516248.8 | 2010-10-12 09:02 | 3151.591 | 2 | 46 | 0.5499276 | 3.980626 | 44.8526 | 44.45101 | 178.8418 | 162.2756 | 3.242493e-05 | 0.09032409 | 0 | 0 | 0
15105 | 516278.8 | 2010-10-12 09:02 | 3181.606 | 2 | 46 | 0.5499276 | 3.98241 | 44.85718 | 44.45101 | 178.86 | 162.2756 | 3.242493e-05 | 0.09032409 | 0 | 0 | 0
15106 | 516308.8 | 2010-10-12 09:03 | 3211.621 | 2 | 46 | 0.5497469 | 3.984032 | 44.86177 | 44.45101 | 178.8783 | 162.2756 | 0 | 0.09032409 | 0 | 0 | 0
15107 | 516338.8 | 2010-10-12 09:03 | 3241.636 | 2 | 46 | 0.5501083 | 3.986302 | 44.86635 | 44.45101 | 178.8966 | 162.2756 | 9.732247e-05 | 0.09032409 | 0 | 0 | 0
15108 | 516368.8 | 2010-10-12 09:04 | 3271.651 | 2 | 46 | 0.5499276 | 3.988086 | 44.87094 | 44.45101 | 178.9148 | 162.2756 | 9.732247e-05 | 0.09032409 | 0 | 0 | 0
15109 | 516398.9 | 2010-10-12 09:04 | 3301.666 | 2 | 46 | 0.5497469 | 3.98987 | 44.87552 | 44.45101 | 178.9331 | 162.2756 | 3.242493e-05 | 0.09032409 | 0 | 0 | 0
15110 | 516428.9 | 2010-10-12 09:05 | 3331.681 | 2 | 46 | 0.5501083 | 3.99214 | 44.88011 | 44.45101 | 178.9514 | 162.2756 | 0.0001296997 | 0.09032409 | 0 | 0 | 0
15111 | 516458.9 | 2010-10-12 09:05 | 3361.697 | 2 | 46 | 0.5497469 | 3.993924 | 44.88469 | 44.45101 | 178.9697 | 162.2756 | 6.484985e-05 | 0.09032409 | 0 | 0 | 0
15112 | 516488.9 | 2010-10-12 09:06 | 3391.712 | 2 | 46 | 0.5499276 | 3.99587 | 44.88928 | 44.45101 | 178.988 | 162.2756 | 6.484985e-05 | 0.09032409 | 0 | 0 | 0
15113 | 516518.9 | 2010-10-12 09:06 | 3421.727 | 2 | 46 | 0.5501083 | 3.997816 | 44.89386 | 44.45101 | 179.0064 | 162.2756 | 3.242493e-05 | 0.09032409 | 0 | 0 | 0
15114 | 516548.9 | 2010-10-12 09:07 | 3451.742 | 2 | 46 | 0.5497469 | 3.999924 | 44.89845 | 44.45101 | 179.0247 | 162.2756 | 0.0001297474 | 0.09032409 | 0 | 0 | 0
15115 | 516579 | 2010-10-12 09:07 | 3481.759 | 2 | 46 | 0.5497469 | 4.00187 | 44.90303 | 44.45101 | 179.043 | 162.2756 | 6.484985e-05 | 0.09032409 | 0 | 0 | 0
15116 | 516609 | 2010-10-12 09:08 | 3511.772 | 2 | 46 | 0.5497469 | 4.003978 | 44.90761 | 44.45101 | 179.0614 | 162.2756 | 6.484985e-05 | 0.09032409 | 0 | 0 | 0
15117 | 516639 | 2010-10-12 09:08 | 3541.787 | 2 | 46 | 0.5499276 | 4.006086 | 44.9122 | 44.45101 | 179.0798 | 162.2756 | 6.484985e-05 | 0.09032409 | 0 | 0 | 0
15118 | 516669 | 2010-10-12 09:09 | 3571.803 | 2 | 46 | 0.5499276 | 4.008194 | 44.91678 | 44.45101 | 179.0981 | 162.2756 | 3.242493e-05 | 0.09032409 | 0 | 0 | 0
15119 | 516699 | 2010-10-12 09:09 | 3601.818 | 2 | 46 | 0.5499276 | 4.010464 | 44.92137 | 44.45101 | 179.1165 | 162.2756 | 6.484985e-05 | 0.09032409 | 0 | 0 | 0
15120 | 516729 | 2010-10-12 09:10 | 3631.833 | 2 | 46 | 0.5497469 | 4.01241 | 44.92595 | 44.45101 | 179.1349 | 162.2756 | 6.484985e-05 | 0.09032409 | 0 | 0 | 0
15121 | 516759 | 2010-10-12 09:10 | 3661.848 | 2 | 46 | 0.5499276 | 4.01468 | 44.93054 | 44.45101 | 179.1533 | 162.2756 | 6.484985e-05 | 0.09032409 | 0 | 0 | 0
15122 | 516789.1 | 2010-10-12 09:11 | 3691.863 | 2 | 46 | 0.5501083 | 4.016951 | 44.93512 | 44.45101 | 179.1717 | 162.2756 | 9.727478e-05 | 0.09032409 | 0 | 0 | 0
15123 | 516819.1 | 2010-10-12 09:11 | 3721.878 | 2 | 46 | 0.5499276 | 4.019059 | 44.93971 | 44.45101 | 179.1901 | 162.2756 | 3.242493e-05 | 0.09032409 | 0 | 0 | 0
15124 | 516849.1 | 2010-10-12 09:12 | 3751.894 | 2 | 46 | 0.5499276 | 4.021329 | 44.94429 | 44.45101 | 179.2086 | 162.2756 | 6.484985e-05 | 0.09032409 | 0 | 0 | 0
15125 | 516879.1 | 2010-10-12 09:12 | 3781.909 | 2 | 46 | 0.5501083 | 4.023761 | 44.94887 | 44.45101 | 179.227 | 162.2756 | 9.727478e-05 | 0.09032409 | 0 | 0 | 0
15126 | 516909.1 | 2010-10-12 09:13 | 3811.909 | 2 | 46 | 0.5497469 | 4.026031 | 44.95346 | 44.45101 | 179.2454 | 162.2756 | 3.242493e-05 | 0.09032409 | 0 | 0 | 0
15127 | 516939.1 | 2010-10-12 09:13 | 3841.923 | 2 | 46 | 0.5499276 | 4.028302 | 44.95804 | 44.45101 | 179.2639 | 162.2756 | 3.252029e-05 | 0.09032409 | 0 | 0 | 0
15128 | 516969.1 | 2010-10-12 09:14 | 3871.938 | 2 | 46 | 0.5499276 | 4.030735 | 44.96263 | 44.45101 | 179.2824 | 162.2756 | 3.242493e-05 | 0.09032409 | 0 | 0 | 0
15129 | 516999.1 | 2010-10-12 09:14 | 3901.954 | 2 | 46 | 0.5497469 | 4.033167 | 44.96721 | 44.45101 | 179.3009 | 162.2756 | 6.484985e-05 | 0.09032409 | 0 | 0 | 0
15130 | 517029.2 | 2010-10-12 09:15 | 3931.969 | 2 | 46 | 0.5495663 | 4.035275 | 44.97179 | 44.45101 | 179.3194 | 162.2756 | 0 | 0.09032409 | 0 | 0 | 0
15131 | 517059.2 | 2010-10-12 09:15 | 3961.984 | 2 | 46 | 0.5499276 | 4.037869 | 44.97638 | 44.45101 | 179.3379 | 162.2756 | 6.484985e-05 | 0.09032409 | 0 | 0 | 0
15132 | 517089.2 | 2010-10-12 09:16 | 3991.999 | 2 | 46 | 0.5499276 | 4.040302 | 44.98096 | 44.45101 | 179.3564 | 162.2756 | 6.484985e-05 | 0.09032409 | 0 | 0 | 0
15133 | 517119.2 | 2010-10-12 09:16 | 4022.014 | 2 | 46 | 0.5497469 | 4.042897 | 44.98555 | 44.45101 | 179.3749 | 162.2756 | 6.494522e-05 | 0.09032409 | 0 | 0 | 0
15134 | 517149.2 | 2010-10-12 09:17 | 4052.029 | 2 | 46 | 0.5499276 | 4.045491 | 44.99013 | 44.45101 | 179.3934 | 162.2756 | 9.727478e-05 | 0.09032409 | 0 | 0 | 0
15135 | 517179.2 | 2010-10-12 09:17 | 4082.045 | 2 | 46 | 0.5497469 | 4.047761 | 44.99471 | 44.45101 | 179.412 | 162.2756 | 6.484985e-05 | 0.09032409 | 0 | 0 | 0
15136 | 517209.3 | 2010-10-12 09:18 | 4112.062 | 2 | 46 | 0.5501083 | 4.050518 | 44.9993 | 44.45101 | 179.4306 | 162.2756 | 0.0001296997 | 0.09032409 | 0 | 0 | 0
15137 | 517239.3 | 2010-10-12 09:18 | 4142.075 | 2 | 46 | 0.5499276 | 4.052788 | 45.00388 | 44.45101 | 179.4491 | 162.2756 | 6.484985e-05 | 0.09032409 | 0 | 0 | 0
15138 | 517269.3 | 2010-10-12 09:19 | 4172.09 | 2 | 46 | 0.5499276 | 4.055383 | 45.00847 | 44.45101 | 179.4677 | 162.2756 | 6.494522e-05 | 0.09032409 | 0 | 0 | 0
15139 | 517299.3 | 2010-10-12 09:19 | 4202.105 | 2 | 46 | 0.5501083 | 4.05814 | 45.01305 | 44.45101 | 179.4863 | 162.2756 | 0.0001296997 | 0.09032409 | 0 | 0 | 0
15140 | 517329.3 | 2010-10-12 09:20 | 4232.12 | 2 | 46 | 0.5497469 | 4.060734 | 45.01764 | 44.45101 | 179.5049 | 162.2756 | 6.484985e-05 | 0.09032409 | 0 | 0 | 0
15141 | 517359.3 | 2010-10-12 09:20 | 4262.135 | 2 | 46 | 0.5499276 | 4.063329 | 45.02222 | 44.45101 | 179.5235 | 162.2756 | 9.727478e-05 | 0.09032409 | 0 | 0 | 0
15142 | 517389.3 | 2010-10-12 09:21 | 4292.151 | 2 | 46 | 0.5497469 | 4.066086 | 45.02681 | 44.45101 | 179.5422 | 162.2756 | 6.484985e-05 | 0.09032409 | 0 | 0 | 0
15143 | 517419.4 | 2010-10-12 09:21 | 4322.166 | 2 | 46 | 0.5497469 | 4.06868 | 45.03139 | 44.45101 | 179.5608 | 162.2756 | 6.484985e-05 | 0.09032409 | 0 | 0 | 0
15144 | 517449.4 | 2010-10-12 09:22 | 4352.181 | 2 | 46 | 0.5497469 | 4.071599 | 45.03597 | 44.45101 | 179.5795 | 162.2756 | 9.727478e-05 | 0.09032409 | 0 | 0 | 0
15145 | 517479.4 | 2010-10-12 09:22 | 4382.196 | 2 | 46 | 0.5499276 | 4.074356 | 45.04056 | 44.45101 | 179.5982 | 162.2756 | 0.0001297951 | 0.09032409 | 0 | 0 | 0
15146 | 517509.4 | 2010-10-12 09:23 | 4412.211 | 2 | 46 | 0.5497469 | 4.076951 | 45.04514 | 44.45101 | 179.6168 | 162.2756 | 6.484985e-05 | 0.09032409 | 0 | 0 | 0
15147 | 517539.4 | 2010-10-12 09:23 | 4442.226 | 2 | 46 | 0.5497469 | 4.079869 | 45.04973 | 44.45101 | 179.6355 | 162.2756 | 9.727478e-05 | 0.09032409 | 0 | 0 | 0
15148 | 517569.4 | 2010-10-12 09:24 | 4472.244 | 2 | 46 | 0.5499276 | 4.082626 | 45.05431 | 44.45101 | 179.6542 | 162.2756 | 6.494522e-05 | 0.09032409 | 0 | 0 | 0
15149 | 517599.5 | 2010-10-12 09:24 | 4502.257 | 2 | 46 | 0.5497469 | 4.085707 | 45.0589 | 44.45101 | 179.673 | 162.2756 | 9.727478e-05 | 0.09032409 | 0 | 0 | 0
15150 | 517629.5 | 2010-10-12 09:25 | 4532.272 | 2 | 46 | 0.5497469 | 4.088464 | 45.06348 | 44.45101 | 179.6917 | 162.2756 | 6.484985e-05 | 0.09032409 | 0 | 0 | 0
15151 | 517659.5 | 2010-10-12 09:25 | 4562.287 | 2 | 46 | 0.5501083 | 4.091545 | 45.06806 | 44.45101 | 179.7105 | 162.2756 | 9.727478e-05 | 0.09032409 | 0 | 0 | 0
15152 | 517689.5 | 2010-10-12 09:26 | 4592.302 | 2 | 46 | 0.5499276 | 4.094464 | 45.07265 | 44.45101 | 179.7292 | 162.2756 | 9.727478e-05 | 0.09032409 | 0 | 0 | 0
15153 | 517719.5 | 2010-10-12 09:26 | 4622.32 | 2 | 46 | 0.5499276 | 4.097383 | 45.07723 | 44.45101 | 179.748 | 162.2756 | 0.0001297951 | 0.09032409 | 0 | 0 | 0
15154 | 517749.5 | 2010-10-12 09:27 | 4652.332 | 2 | 46 | 0.5501083 | 4.100464 | 45.08182 | 44.45101 | 179.7668 | 162.2756 | 9.727478e-05 | 0.09032409 | 0 | 0 | 0
15155 | 517779.5 | 2010-10-12 09:27 | 4682.348 | 2 | 46 | 0.5499276 | 4.103383 | 45.0864 | 44.45101 | 179.7856 | 162.2756 | 6.494522e-05 | 0.09032409 | 0 | 0 | 0
15156 | 517809.6 | 2010-10-12 09:28 | 4712.365 | 2 | 46 | 0.5497469 | 4.106302 | 45.09099 | 44.45101 | 179.8044 | 162.2756 | 9.727478e-05 | 0.09032409 | 0 | 0 | 0
15157 | 517839.6 | 2010-10-12 09:28 | 4742.378 | 2 | 46 | 0.5497469 | 4.109383 | 45.09557 | 44.45101 | 179.8232 | 162.2756 | 3.242493e-05 | 0.09032409 | 0 | 0 | 0
15158 | 517869.6 | 2010-10-12 09:29 | 4772.393 | 2 | 46 | 0.5499276 | 4.112626 | 45.10016 | 44.45101 | 179.8421 | 162.2756 | 9.727478e-05 | 0.09032409 | 0 | 0 | 0
15159 | 517899.6 | 2010-10-12 09:29 | 4802.408 | 2 | 46 | 0.5499276 | 4.115707 | 45.10474 | 44.45101 | 179.861 | 162.2756 | 3.242493e-05 | 0.09032409 | 0 | 0 | 0
15160 | 517929.6 | 2010-10-12 09:30 | 4832.423 | 2 | 46 | 0.5499276 | 4.11895 | 45.10933 | 44.45101 | 179.8798 | 162.2756 | 9.727478e-05 | 0.09032409 | 0 | 0 | 0
15161 | 517959.6 | 2010-10-12 09:30 | 4862.439 | 2 | 46 | 0.5499276 | 4.122194 | 45.11391 | 44.45101 | 179.8987 | 162.2756 | 9.737015e-05 | 0.09032409 | 0 | 0 | 0
15162 | 517989.6 | 2010-10-12 09:31 | 4892.454 | 2 | 46 | 0.5499276 | 4.125275 | 45.1185 | 44.45101 | 179.9176 | 162.2756 | 6.484985e-05 | 0.09032409 | 0 | 0 | 0
15163 | 518019.7 | 2010-10-12 09:31 | 4922.469 | 2 | 46 | 0.5497469 | 4.128518 | 45.12308 | 44.45101 | 179.9365 | 162.2756 | 9.737015e-05 | 0.09032409 | 0 | 0 | 0
15164 | 518049.7 | 2010-10-12 09:32 | 4952.484 | 2 | 46 | 0.5497469 | 4.131761 | 45.12766 | 44.45101 | 179.9555 | 162.2756 | 6.484985e-05 | 0.09032409 | 0 | 0 | 0
15165 | 518079.7 | 2010-10-12 09:32 | 4982.499 | 2 | 46 | 0.5497469 | 4.135167 | 45.13225 | 44.45101 | 179.9744 | 162.2756 | 9.727478e-05 | 0.09032409 | 0 | 0 | 0
15166 | 518109.7 | 2010-10-12 09:33 | 5012.514 | 2 | 46 | 0.5497469 | 4.13841 | 45.13683 | 44.45101 | 179.9934 | 162.2756 | 9.727478e-05 | 0.09032409 | 0 | 0 | 0
15167 | 518139.7 | 2010-10-12 09:33 | 5042.529 | 2 | 46 | 0.5497469 | 4.141815 | 45.14142 | 44.45101 | 180.0124 | 162.2756 | 6.484985e-05 | 0.09032409 | 0 | 0 | 0
15168 | 518169.7 | 2010-10-12 09:34 | 5072.544 | 2 | 46 | 0.5497469 | 4.145221 | 45.146 | 44.45101 | 180.0314 | 162.2756 | 6.494522e-05 | 0.09032409 | 0 | 0 | 0
15169 | 518199.8 | 2010-10-12 09:34 | 5102.56 | 2 | 46 | 0.5497469 | 4.148464 | 45.15059 | 44.45101 | 180.0504 | 162.2756 | 9.727478e-05 | 0.09032409 | 0 | 0 | 0
15170 | 518229.8 | 2010-10-12 09:35 | 5132.575 | 2 | 46 | 0.5497469 | 4.152194 | 45.15517 | 44.45101 | 180.0694 | 162.2756 | 9.727478e-05 | 0.09032409 | 0 | 0 | 0
15171 | 518259.8 | 2010-10-12 09:35 | 5162.59 | 2 | 46 | 0.5497469 | 4.155437 | 45.15976 | 44.45101 | 180.0885 | 162.2756 | 3.252029e-05 | 0.09032409 | 0 | 0 | 0
15172 | 518289.8 | 2010-10-12 09:36 | 5192.605 | 2 | 46 | 0.5497469 | 4.159166 | 45.16434 | 44.45101 | 180.1075 | 162.2756 | 9.727478e-05 | 0.09032409 | 0 | 0 | 0
15173 | 518319.8 | 2010-10-12 09:36 | 5222.62 | 2 | 46 | 0.5497469 | 4.162734 | 45.16893 | 44.45101 | 180.1266 | 162.2756 | 0.0001296997 | 0.09032409 | 0 | 0 | 0
15174 | 518349.8 | 2010-10-12 09:37 | 5252.635 | 2 | 46 | 0.5497469 | 4.16614 | 45.17351 | 44.45101 | 180.1457 | 162.2756 | 0.0001297951 | 0.09032409 | 0 | 0 | 0
15175 | 518379.8 | 2010-10-12 09:37 | 5282.651 | 2 | 46 | 0.5497469 | 4.169869 | 45.17809 | 44.45101 | 180.1648 | 162.2756 | 9.727478e-05 | 0.09032409 | 0 | 0 | 0
15176 | 518409.9 | 2010-10-12 09:38 | 5312.666 | 2 | 46 | 0.5497469 | 4.173599 | 45.18268 | 44.45101 | 180.1839 | 162.2756 | 0.0001296997 | 0.09032409 | 0 | 0 | 0
15177 | 518439.9 | 2010-10-12 09:38 | 5342.667 | 2 | 46 | 0.5497469 | 4.176842 | 45.18726 | 44.45101 | 180.2031 | 162.2756 | 6.484985e-05 | 0.09032409 | 0 | 0 | 0
15178 | 518469.9 | 2010-10-12 09:39 | 5372.68 | 2 | 46 | 0.5499276 | 4.180734 | 45.19185 | 44.45101 | 180.2222 | 162.2756 | 9.737015e-05 | 0.09032409 | 0 | 0 | 0
15179 | 518499.9 | 2010-10-12 09:39 | 5402.696 | 2 | 46 | 0.5497469 | 4.184464 | 45.19643 | 44.45101 | 180.2414 | 162.2756 | 0.0001621246 | 0.09032409 | 0 | 0 | 0
15180 | 518529.9 | 2010-10-12 09:40 | 5432.711 | 2 | 46 | 0.5497469 | 4.188193 | 45.20101 | 44.45101 | 180.2606 | 162.2756 | 0.0001296997 | 0.09032409 | 0 | 0 | 0
15181 | 518559.9 | 2010-10-12 09:40 | 5462.726 | 2 | 46 | 0.5497469 | 4.191761 | 45.2056 | 44.45101 | 180.2798 | 162.2756 | 9.727478e-05 | 0.09032409 | 0 | 0 | 0
15182 | 518589.9 | 2010-10-12 09:41 | 5492.741 | 2 | 46 | 0.5499276 | 4.195653 | 45.21018 | 44.45101 | 180.299 | 162.2756 | 9.727478e-05 | 0.09032409 | 0 | 0 | 0
15183 | 518620 | 2010-10-12 09:41 | 5522.756 | 2 | 46 | 0.5501083 | 4.199383 | 45.21477 | 44.45101 | 180.3183 | 162.2756 | 9.737015e-05 | 0.09032409 | 0 | 0 | 0
15184 | 518623.5 | 2010-10-12 09:41 | 5526.272 | 2 | 46 | 0.5499276 | 4.200031 | 45.2153 | 44.45101 | 180.3205 | 162.2756 | 0.0001296997 | 0.09032409 | 0 | 0 | 0
15185 | 518653.5 | 2010-10-12 09:42 | 30.01528 | 3 | 46 | 0 | 4.114086 | 45.2153 | 44.45101 | 180.3205 | 162.2756 | -0.0004216194 | 0.09032409 | 0 | 0 | 0
15186 | 518683.5 | 2010-10-12 09:42 | 60.03219 | 3 | 46 | 0 | 4.103058 | 45.2153 | 44.45101 | 180.3205 | 162.2756 | -0.0002270699 | 0.09032409 | 0 | 0 | 0
15187 | 518713.5 | 2010-10-12 09:43 | 90.04558 | 3 | 46 | 0 | 4.09641 | 45.2153 | 44.45101 | 180.3205 | 162.2756 | -9.727478e-05 | 0.09032409 | 0 | 0 | 0
15188 | 518743.5 | 2010-10-12 09:43 | 120.0139 | 3 | 46 | 0 | 4.091869 | 45.2153 | 44.45101 | 180.3205 | 162.2756 | -0.0001296997 | 0.09032409 | 0 | 0 | 0
15189 | 518743.5 | 2010-10-12 09:43 | 0.01576718 | 4 | 46 | 1.015701 | 4.200031 | 45.21531 | 44.45101 | 180.3205 | 162.2756 | -3.242493e-05 | 0.09032409 | 0 | 0 | 0
15190 | 518744.5 | 2010-10-12 09:43 | 0.9844906 | 4 | 46 | 0.9649324 | 4.200031 | 45.21557 | 44.45101 | 180.3216 | 162.2756 | -3.242493e-05 | 0.09032409 | 0 | 0 | 0
15191 | 518746.5 | 2010-10-12 09:43 | 3.031197 | 4 | 46 | 0.9145248 | 4.200031 | 45.21611 | 44.45101 | 180.3239 | 162.2756 | -3.242493e-05 | 0.09032409 | 0 | 0 | 0
15192 | 518749.5 | 2010-10-12 09:43 | 6.031159 | 4 | 46 | 0.8641171 | 4.200031 | 45.21685 | 44.45101 | 180.327 | 162.2756 | 3.242493e-05 | 0.09032409 | 0 | 0 | 0
15193 | 518753.5 | 2010-10-12 09:43 | 10.06236 | 4 | 46 | 0.8140708 | 4.200193 | 45.21779 | 44.45101 | 180.3309 | 162.2756 | 3.242493e-05 | 0.09032409 | 0 | 0 | 0
15194 | 518758.7 | 2010-10-12 09:43 | 15.281 | 4 | 46 | 0.7636632 | 4.199869 | 45.21893 | 44.45101 | 180.3357 | 162.2756 | -3.242493e-05 | 0.09032409 | 0 | 0 | 0
15195 | 518765.5 | 2010-10-12 09:44 | 21.99963 | 4 | 46 | 0.7134362 | 4.200193 | 45.2203 | 44.45101 | 180.3415 | 162.2756 | 3.242493e-05 | 0.09032409 | 0 | 0 | 0
15196 | 518774.2 | 2010-10-12 09:44 | 30.76518 | 4 | 46 | 0.6630286 | 4.199869 | 45.22198 | 44.45101 | 180.3485 | 162.2756 | -3.242493e-05 | 0.09032409 | 0 | 0 | 0
15197 | 518786.2 | 2010-10-12 09:44 | 42.73608 | 4 | 46 | 0.6129823 | 4.200031 | 45.2241 | 44.45101 | 180.3574 | 162.2756 | 0 | 0.09032409 | 0 | 0 | 0
15198 | 518803.6 | 2010-10-12 09:44 | 60.13973 | 4 | 46 | 0.562936 | 4.199869 | 45.22693 | 44.45101 | 180.3693 | 162.2756 | 0 | 0.09032409 | 0 | 0 | 0
15199 | 518832.2 | 2010-10-12 09:45 | 88.6861 | 4 | 46 | 0.5128897 | 4.200031 | 45.23118 | 44.45101 | 180.3872 | 162.2756 | -3.242493e-05 | 0.09032409 | 0 | 0 | 0
15200 | 518884.4 | 2010-10-12 09:46 | 140.8884 | 4 | 46 | 0.4628434 | 4.200031 | 45.23822 | 44.45101 | 180.4167 | 162.2756 | 0 | 0.09032409 | 0 | 0 | 0
15201 | 518971.5 | 2010-10-12 09:47 | 228.0121 | 4 | 46 | 0.4127972 | 4.200031 | 45.24878 | 44.45101 | 180.4611 | 162.2756 | 0 | 0.09032409 | 0 | 0 | 0
15202 | 519088.3 | 2010-10-12 09:49 | 344.8227 | 4 | 46 | 0.3627509 | 4.200031 | 45.26134 | 44.45101 | 180.5138 | 162.2756 | 0 | 0.09032409 | 0 | 0 | 0
15203 | 519228.7 | 2010-10-12 09:51 | 485.1955 | 4 | 46 | 0.3127046 | 4.199869 | 45.27449 | 44.45101 | 180.5691 | 162.2756 | -3.242493e-05 | 0.09032409 | 0 | 0 | 0
15204 | 519397.9 | 2010-10-12 09:54 | 654.4742 | 4 | 46 | 0.2626583 | 4.199869 | 45.28799 | 44.45101 | 180.6258 | 162.2756 | -3.242493e-05 | 0.09032409 | 0 | 0 | 0
15205 | 519604.6 | 2010-10-12 09:58 | 861.1271 | 4 | 46 | 0.212612 | 4.200031 | 45.3016 | 44.45101 | 180.6829 | 162.2756 | 0 | 0.09032409 | 0 | 0 | 0
15206 | 519868 | 2010-10-12 10:02 | 1124.529 | 4 | 46 | 0.1625657 | 4.200031 | 45.31526 | 44.45101 | 180.7403 | 162.2756 | -3.242493e-05 | 0.09032409 | 0 | 0 | 0
15207 | 520236.3 | 2010-10-12 10:08 | 1492.789 | 4 | 46 | 0.1125194 | 4.199869 | 45.32919 | 44.45101 | 180.7988 | 162.2756 | 0 | 0.09032409 | 0 | 0 | 0
15208 | 520856.1 | 2010-10-12 10:18 | 2112.607 | 4 | 46 | 0.0624731 | 4.199869 | 45.34382 | 44.45101 | 180.8603 | 162.2756 | -3.242493e-05 | 0.09032409 | 0 | 0 | 0
15209 | 521112.7 | 2010-10-12 10:23 | 2369.244 | 4 | 46 | 0.04982602 | 4.199869 | 45.34782 | 44.45101 | 180.8771 | 162.2756 | -3.242493e-05 | 0.09032409 | 0 | 0 | 0
15210 | 521142.7 | 2010-10-12 10:23 | 30.01521 | 5 | 46 | 0 | 4.191923 | 45.34782 | 44.45101 | 180.8771 | 162.2756 | -6.484985e-05 | 0.09032409 | 0 | 0 | 0
15211 | 521172.7 | 2010-10-12 10:24 | 60.01465 | 5 | 46 | 0 | 4.190788 | 45.34782 | 44.45101 | 180.8771 | 162.2756 | -3.252029e-05 | 0.09032409 | 0 | 0 | 0
15212 | 521172.9 | 2010-10-12 10:24 | 0.1875021 | 6 | 46 | -0.001304309 | 4.191761 | 45.34782 | 44.45101 | 180.8771 | 162.2756 | 0 | 0.092035 | 0 | 0 | 0
15213 | 521177.7 | 2010-10-12 10:24 | 5.015588 | 6 | 46 | 0.00212847 | 4.19095 | 45.34782 | 44.45101 | 180.8771 | 162.2756 | 0 | 0.092035 | 0 | 0 | 0
15214 | 521207.7 | 2010-10-12 10:24 | 30.01246 | 7 | 46 | -1.099613 | 4.013221 | 45.34782 | 44.46018 | 180.8771 | 162.3126 | -0.000908184 | 0.092035 | 0 | 0 | 0
15215 | 521237.7 | 2010-10-12 10:25 | 60.0276 | 7 | 46 | -1.099613 | 3.985005 | 45.34782 | 44.46935 | 180.8771 | 162.3492 | -0.0006162167 | 0.092035 | 0 | 0 | 0
15216 | 521267.8 | 2010-10-12 10:25 | 90.04275 | 7 | 46 | -1.099613 | 3.966032 | 45.34782 | 44.47852 | 180.8771 | 162.3857 | -0.000454092 | 0.092035 | 0 | 0 | 0
15217 | 521297.8 | 2010-10-12 10:26 | 120.058 | 7 | 46 | -1.099613 | 3.951275 | 45.34782 | 44.48769 | 180.8771 | 162.422 | -0.0003567696 | 0.092035 | 0 | 0 | 0
15218 | 521327.8 | 2010-10-12 10:26 | 150.0766 | 7 | 46 | -1.099613 | 3.939275 | 45.34782 | 44.49686 | 180.8771 | 162.4581 | -0.0002594471 | 0.092035 | 0 | 0 | 0
15219 | 521357.8 | 2010-10-12 10:27 | 180.0883 | 7 | 46 | -1.099793 | 3.928248 | 45.34782 | 44.50603 | 180.8771 | 162.4942 | -0.0002919197 | 0.092035 | 0 | 0 | 0
15220 | 521387.8 | 2010-10-12 10:27 | 210.1034 | 7 | 46 | -1.099613 | 3.918356 | 45.34782 | 44.5152 | 180.8771 | 162.5302 | -0.0002594471 | 0.092035 | 0 | 0 | 0
15221 | 521417.8 | 2010-10-12 10:28 | 240.1185 | 7 | 46 | -1.099613 | 3.908951 | 45.34782 | 44.52437 | 180.8771 | 162.5661 | -0.0002594471 | 0.092035 | 0 | 0 | 0
15222 | 521447.9 | 2010-10-12 10:28 | 270.1337 | 7 | 46 | -1.099793 | 3.89987 | 45.34782 | 44.53353 | 180.8771 | 162.6019 | -0.0002594471 | 0.092035 | 0 | 0 | 0
15223 | 521477.9 | 2010-10-12 10:29 | 300.1488 | 7 | 46 | -1.099793 | 3.891275 | 45.34782 | 44.5427 | 180.8771 | 162.6376 | -0.0002270222 | 0.092035 | 0 | 0 | 0
15224 | 521507.9 | 2010-10-12 10:29 | 330.164 | 7 | 46 | -1.099974 | 3.882519 | 45.34782 | 44.55187 | 180.8771 | 162.6732 | -0.0002270222 | 0.092035 | 0 | 0 | 0
15225 | 521537.9 | 2010-10-12 10:30 | 360.1811 | 7 | 46 | -1.099793 | 3.874086 | 45.34782 | 44.56104 | 180.8771 | 162.7088 | -0.0002270222 | 0.092035 | 0 | 0 | 0
15226 | 521567.9 | 2010-10-12 10:30 | 390.1944 | 7 | 46 | -1.099793 | 3.865816 | 45.34782 | 44.57021 | 180.8771 | 162.7443 | -0.0002594948 | 0.092035 | 0 | 0 | 0
15227 | 521597.9 | 2010-10-12 10:31 | 420.2094 | 7 | 46 | -1.099613 | 3.85787 | 45.34782 | 44.57938 | 180.8771 | 162.7797 | -0.0001945972 | 0.092035 | 0 | 0 | 0
15228 | 521627.9 | 2010-10-12 10:31 | 450.2246 | 7 | 46 | -1.099793 | 3.849762 | 45.34782 | 44.58855 | 180.8771 | 162.815 | -0.0001945972 | 0.092035 | 0 | 0 | 0
15229 | 521658 | 2010-10-12 10:32 | 480.2397 | 7 | 46 | -1.099793 | 3.841978 | 45.34782 | 44.59772 | 180.8771 | 162.8503 | -0.0001945496 | 0.092035 | 0 | 0 | 0
15230 | 521688 | 2010-10-12 10:32 | 510.2549 | 7 | 46 | -1.099974 | 3.834032 | 45.34782 | 44.60689 | 180.8771 | 162.8855 | -0.0002270222 | 0.092035 | 0 | 0 | 0
15231 | 521718 | 2010-10-12 10:33 | 540.2701 | 7 | 46 | -1.099432 | 3.826573 | 45.34782 | 44.61605 | 180.8771 | 162.9206 | -0.0002270222 | 0.092035 | 0 | 0 | 0
15232 | 521748 | 2010-10-12 10:33 | 570.2852 | 7 | 46 | -1.099613 | 3.818951 | 45.34782 | 44.62522 | 180.8771 | 162.9556 | -0.0001945972 | 0.092035 | 0 | 0 | 0
15233 | 521778 | 2010-10-12 10:34 | 600.3004 | 7 | 46 | -1.099793 | 3.811654 | 45.34782 | 44.63439 | 180.8771 | 162.9906 | -0.0001945972 | 0.092035 | 0 | 0 | 0
15234 | 521808 | 2010-10-12 10:34 | 630.3156 | 7 | 46 | -1.099793 | 3.804357 | 45.34782 | 44.64356 | 180.8771 | 163.0255 | -0.0002270699 | 0.092035 | 0 | 0 | 0
15235 | 521838 | 2010-10-12 10:35 | 660.3306 | 7 | 46 | -1.099613 | 3.797222 | 45.34782 | 44.65273 | 180.8771 | 163.0604 | -0.0001945972 | 0.092035 | 0 | 0 | 0
15236 | 521868.1 | 2010-10-12 10:35 | 690.346 | 7 | 46 | -1.099613 | 3.790411 | 45.34782 | 44.6619 | 180.8771 | 163.0952 | -0.0001621723 | 0.092035 | 0 | 0 | 0
15237 | 521898.1 | 2010-10-12 10:36 | 720.3609 | 7 | 46 | -1.099613 | 3.7836 | 45.34782 | 44.67107 | 180.8771 | 163.1299 | -0.0001621246 | 0.092035 | 0 | 0 | 0
15238 | 521928.1 | 2010-10-12 10:36 | 750.3761 | 7 | 46 | -1.099613 | 3.776951 | 45.34782 | 44.68024 | 180.8771 | 163.1646 | -9.732247e-05 | 0.092035 | 0 | 0 | 0
15239 | 521958.1 | 2010-10-12 10:37 | 780.3912 | 7 | 46 | -1.099793 | 3.770141 | 45.34782 | 44.68941 | 180.8771 | 163.1992 | -0.0001945972 | 0.092035 | 0 | 0 | 0
15240 | 521988.1 | 2010-10-12 10:37 | 810.4065 | 7 | 46 | -1.099613 | 3.763816 | 45.34782 | 44.69858 | 180.8771 | 163.2337 | -0.0001945972 | 0.092035 | 0 | 0 | 0
15241 | 522018.1 | 2010-10-12 10:38 | 840.4215 | 7 | 46 | -1.099613 | 3.757492 | 45.34782 | 44.70774 | 180.8771 | 163.2682 | -0.0001621246 | 0.092035 | 0 | 0 | 0
15242 | 522048.2 | 2010-10-12 10:38 | 870.4367 | 7 | 46 | -1.099974 | 3.751168 | 45.34782 | 44.71691 | 180.8771 | 163.3026 | -0.0001621723 | 0.092035 | 0 | 0 | 0
15243 | 522078.2 | 2010-10-12 10:39 | 900.4518 | 7 | 46 | -1.099613 | 3.745168 | 45.34782 | 44.72608 | 180.8771 | 163.337 | -0.0001621246 | 0.092035 | 0 | 0 | 0
15244 | 522108.2 | 2010-10-12 10:39 | 930.4672 | 7 | 46 | -1.099793 | 3.739168 | 45.34782 | 44.73525 | 180.8771 | 163.3713 | -0.0001621723 | 0.092035 | 0 | 0 | 0
15245 | 522138.2 | 2010-10-12 10:40 | 960.4843 | 7 | 46 | -1.099793 | 3.73333 | 45.34782 | 44.74442 | 180.8771 | 163.4055 | -0.0001945972 | 0.092035 | 0 | 0 | 0
15246 | 522168.2 | 2010-10-12 10:40 | 990.4974 | 7 | 46 | -1.099793 | 3.727654 | 45.34782 | 44.75359 | 180.8771 | 163.4397 | -0.0001621723 | 0.092035 | 0 | 0 | 0
15247 | 522198.2 | 2010-10-12 10:41 | 1020.512 | 7 | 46 | -1.099613 | 3.722141 | 45.34782 | 44.76276 | 180.8771 | 163.4739 | -0.0001296997 | 0.092035 | 0 | 0 | 0
15248 | 522228.2 | 2010-10-12 10:41 | 1050.528 | 7 | 46 | -1.099613 | 3.716627 | 45.34782 | 44.77193 | 180.8771 | 163.508 | -9.732247e-05 | 0.092035 | 0 | 0 | 0
15249 | 522258.3 | 2010-10-12 10:42 | 1080.543 | 7 | 46 | -1.099613 | 3.711114 | 45.34782 | 44.7811 | 180.8771 | 163.542 | -0.0001621723 | 0.092035 | 0 | 0 | 0
15250 | 522288.3 | 2010-10-12 10:42 | 1110.558 | 7 | 46 | -1.099793 | 3.7056 | 45.34782 | 44.79027 | 180.8771 | 163.576 | -0.0001621723 | 0.092035 | 0 | 0 | 0
15251 | 522318.3 | 2010-10-12 10:43 | 1140.573 | 7 | 46 | -1.099793 | 3.700411 | 45.34782 | 44.79944 | 180.8771 | 163.61 | -0.0001621723 | 0.092035 | 0 | 0 | 0
15252 | 522348.3 | 2010-10-12 10:43 | 1170.588 | 7 | 46 | -1.099793 | 3.69506 | 45.34782 | 44.80861 | 180.8771 | 163.6439 | -0.0001296997 | 0.092035 | 0 | 0 | 0
15253 | 522378.3 | 2010-10-12 10:44 | 1200.603 | 7 | 46 | -1.099793 | 3.689871 | 45.34782 | 44.81777 | 180.8771 | 163.6778 | -0.0001296997 | 0.092035 | 0 | 0 | 0
15254 | 522408.3 | 2010-10-12 10:44 | 1230.619 | 7 | 46 | -1.099613 | 3.684844 | 45.34782 | 44.82694 | 180.8771 | 163.7116 | -9.727478e-05 | 0.092035 | 0 | 0 | 0
15255 | 522438.4 | 2010-10-12 10:45 | 1260.634 | 7 | 46 | -1.099613 | 3.679979 | 45.34782 | 44.83611 | 180.8771 | 163.7453 | -0.0001297474 | 0.092035 | 0 | 0 | 0
15256 | 522468.4 | 2010-10-12 10:45 | 1290.649 | 7 | 46 | -1.099793 | 3.674789 | 45.34782 | 44.84528 | 180.8771 | 163.7791 | -0.0001621723 | 0.092035 | 0 | 0 | 0
15257 | 522498.4 | 2010-10-12 10:46 | 1320.664 | 7 | 46 | -1.099613 | 3.670249 | 45.34782 | 44.85445 | 180.8771 | 163.8127 | -9.727478e-05 | 0.092035 | 0 | 0 | 0
15258 | 522528.4 | 2010-10-12 10:46 | 1350.679 | 7 | 46 | -1.099793 | 3.665384 | 45.34782 | 44.86362 | 180.8771 | 163.8464 | -9.732247e-05 | 0.092035 | 0 | 0 | 0
15259 | 522558.4 | 2010-10-12 10:47 | 1380.694 | 7 | 46 | -1.099793 | 3.660519 | 45.34782 | 44.87279 | 180.8771 | 163.8799 | -0.0001296997 | 0.092035 | 0 | 0 | 0
15260 | 522588.4 | 2010-10-12 10:47 | 1410.709 | 7 | 46 | -1.099613 | 3.656141 | 45.34782 | 44.88196 | 180.8771 | 163.9135 | -6.489754e-05 | 0.092035 | 0 | 0 | 0
15261 | 522618.4 | 2010-10-12 10:48 | 1440.725 | 7 | 46 | -1.099793 | 3.651438 | 45.34782 | 44.89113 | 180.8771 | 163.947 | -0.0001296997 | 0.092035 | 0 | 0 | 0
15262 | 522648.5 | 2010-10-12 10:48 | 1470.74 | 7 | 46 | -1.099793 | 3.646898 | 45.34782 | 44.9003 | 180.8771 | 163.9805 | -9.732247e-05 | 0.092035 | 0 | 0 | 0
15263 | 522678.5 | 2010-10-12 10:49 | 1500.755 | 7 | 46 | -1.099793 | 3.642357 | 45.34782 | 44.90947 | 180.8771 | 164.0139 | -0.0001297474 | 0.092035 | 0 | 0 | 0
15264 | 522708.5 | 2010-10-12 10:49 | 1530.77 | 7 | 46 | -1.099793 | 3.638141 | 45.34782 | 44.91863 | 180.8771 | 164.0472 | -9.732247e-05 | 0.092035 | 0 | 0 | 0
15265 | 522738.5 | 2010-10-12 10:50 | 1560.787 | 7 | 46 | -1.099793 | 3.633763 | 45.34782 | 44.9278 | 180.8771 | 164.0806 | -0.0001297474 | 0.092035 | 0 | 0 | 0
15266 | 522768.5 | 2010-10-12 10:50 | 1590.8 | 7 | 46 | -1.099793 | 3.629546 | 45.34782 | 44.93697 | 180.8771 | 164.1139 | -0.0001296997 | 0.092035 | 0 | 0 | 0
15267 | 522798.5 | 2010-10-12 10:51 | 1620.816 | 7 | 46 | -1.099793 | 3.625492 | 45.34782 | 44.94614 | 180.8771 | 164.1471 | -0.0001297474 | 0.092035 | 0 | 0 | 0
15268 | 522828.5 | 2010-10-12 10:51 | 1650.831 | 7 | 46 | -1.099613 | 3.621438 | 45.34782 | 44.95531 | 180.8771 | 164.1804 | -9.732247e-05 | 0.092035 | 0 | 0 | 0
15269 | 522858.6 | 2010-10-12 10:52 | 1680.846 | 7 | 46 | -1.099613 | 3.617709 | 45.34782 | 44.96448 | 180.8771 | 164.2136 | -9.727478e-05 | 0.092035 | 0 | 0 | 0
15270 | 522888.6 | 2010-10-12 10:52 | 1710.861 | 7 | 46 | -1.099793 | 3.613655 | 45.34782 | 44.97365 | 180.8771 | 164.2467 | -0.0001296997 | 0.092035 | 0 | 0 | 0
15271 | 522918.6 | 2010-10-12 10:53 | 1740.876 | 7 | 46 | -1.099793 | 3.609925 | 45.34782 | 44.98282 | 180.8771 | 164.2798 | -0.0001297474 | 0.092035 | 0 | 0 | 0
15272 | 522948.6 | 2010-10-12 10:53 | 1770.891 | 7 | 46 | -1.099793 | 3.606195 | 45.34782 | 44.99199 | 180.8771 | 164.3129 | -6.489754e-05 | 0.092035 | 0 | 0 | 0
15273 | 522978.6 | 2010-10-12 10:54 | 1800.906 | 7 | 46 | -1.099613 | 3.60279 | 45.34782 | 45.00116 | 180.8771 | 164.346 | -9.732247e-05 | 0.092035 | 0 | 0 | 0
15274 | 523008.6 | 2010-10-12 10:54 | 1830.922 | 7 | 46 | -1.099613 | 3.599222 | 45.34782 | 45.01033 | 180.8771 | 164.379 | -6.484985e-05 | 0.092035 | 0 | 0 | 0
15275 | 523038.7 | 2010-10-12 10:55 | 1860.937 | 7 | 46 | -1.099793 | 3.595492 | 45.34782 | 45.01949 | 180.8771 | 164.412 | -9.732247e-05 | 0.092035 | 0 | 0 | 0
15276 | 523068.7 | 2010-10-12 10:55 | 1890.951 | 7 | 46 | -1.099613 | 3.592249 | 45.34782 | 45.02865 | 180.8771 | 164.4449 | -0.0001297474 | 0.092035 | 0 | 0 | 0
15277 | 523098.7 | 2010-10-12 10:56 | 1920.952 | 7 | 46 | -1.099974 | 3.589006 | 45.34782 | 45.03783 | 180.8771 | 164.4778 | -6.484985e-05 | 0.092035 | 0 | 0 | 0
15278 | 523128.7 | 2010-10-12 10:56 | 1950.968 | 7 | 46 | -1.099613 | 3.585601 | 45.34782 | 45.047 | 180.8771 | 164.5107 | -6.484985e-05 | 0.092035 | 0 | 0 | 0
15279 | 523158.7 | 2010-10-12 10:57 | 1980.982 | 7 | 46 | -1.099432 | 3.582682 | 45.34782 | 45.05617 | 180.8771 | 164.5436 | -3.242493e-05 | 0.092035 | 0 | 0 | 0
15280 | 523188.7 | 2010-10-12 10:57 | 2010.997 | 7 | 46 | -1.099793 | 3.579438 | 45.34782 | 45.06534 | 180.8771 | 164.5764 | -6.484985e-05 | 0.092035 | 0 | 0 | 0
15281 | 523218.7 | 2010-10-12 10:58 | 2041.012 | 7 | 46 | -1.099793 | 3.576195 | 45.34782 | 45.0745 | 180.8771 | 164.6092 | -9.727478e-05 | 0.092035 | 0 | 0 | 0
15282 | 523248.7 | 2010-10-12 10:58 | 2071.027 | 7 | 46 | -1.099974 | 3.573114 | 45.34782 | 45.08367 | 180.8771 | 164.642 | -9.727478e-05 | 0.092035 | 0 | 0 | 0
15283 | 523278.8 | 2010-10-12 10:59 | 2101.032 | 7 | 46 | -1.099613 | 3.569871 | 45.34782 | 45.09281 | 180.8771 | 164.6746 | -0.0001296997 | 0.092035 | 0 | 0 | 0
15284 | 523308.8 | 2010-10-12 10:59 | 2131.042 | 7 | 46 | -1.099613 | 3.567114 | 45.34782 | 45.10201 | 180.8771 | 164.7074 | -6.484985e-05 | 0.092035 | 0 | 0 | 0
15285 | 523338.8 | 2010-10-12 11:00 | 2161.057 | 7 | 46 | -1.099613 | 3.564033 | 45.34782 | 45.11118 | 180.8771 | 164.7401 | -9.732247e-05 | 0.092035 | 0 | 0 | 0
15286 | 523368.8 | 2010-10-12 11:00 | 2191.072 | 7 | 46 | -1.099793 | 3.560952 | 45.34782 | 45.12034 | 180.8771 | 164.7728 | -0.0001297474 | 0.092035 | 0 | 0 | 0
15287 | 523398.8 | 2010-10-12 11:01 | 2221.086 | 7 | 46 | -1.099613 | 3.558033 | 45.34782 | 45.12945 | 180.8771 | 164.8052 | -6.470717e-05 | 0.092035 | 0 | 0 | 0
15288 | 523428.8 | 2010-10-12 11:01 | 2251.087 | 7 | 46 | -1.099793 | 3.55479 | 45.34782 | 45.13868 | 180.8771 | 164.838 | -0.0001297474 | 0.092035 | 0 | 0 | 0
15289 | 523458.8 | 2010-10-12 11:02 | 2281.101 | 7 | 46 | -1.099793 | 3.551709 | 45.34782 | 45.14782 | 180.8771 | 164.8705 | -0.0001297474 | 0.092035 | 0 | 0 | 0
15290 | 523488.8 | 2010-10-12 11:02 | 2311.102 | 7 | 46 | -1.099793 | 3.548628 | 45.34782 | 45.15701 | 180.8771 | 164.9032 | -6.489754e-05 | 0.092035 | 0 | 0 | 0
15291 | 523518.8 | 2010-10-12 11:03 | 2341.117 | 7 | 46 | -1.099793 | 3.545384 | 45.34782 | 45.16618 | 180.8771 | 164.9357 | -9.732247e-05 | 0.092035 | 0 | 0 | 0
15292 | 523548.8 | 2010-10-12 11:03 | 2371.132 | 7 | 46 | -1.099793 | 3.542465 | 45.34782 | 45.17535 | 180.8771 | 164.9682 | -6.489754e-05 | 0.092035 | 0 | 0 | 0
15293 | 523578.9 | 2010-10-12 11:04 | 2401.147 | 7 | 46 | -1.099793 | 3.53906 | 45.34782 | 45.18452 | 180.8771 | 165.0006 | -9.732247e-05 | 0.092035 | 0 | 0 | 0
15294 | 523608.9 | 2010-10-12 11:04 | 2431.162 | 7 | 46 | -1.099613 | 3.535817 | 45.34782 | 45.19369 | 180.8771 | 165.0331 | -9.727478e-05 | 0.092035 | 0 | 0 | 0
15295 | 523638.9 | 2010-10-12 11:05 | 2461.177 | 7 | 46 | -1.099613 | 3.532249 | 45.34782 | 45.20286 | 180.8771 | 165.0655 | -0.0001296997 | 0.092035 | 0 | 0 | 0
15296 | 523668.9 | 2010-10-12 11:05 | 2491.192 | 7 | 46 | -1.099793 | 3.528682 | 45.34782 | 45.21203 | 180.8771 | 165.0978 | -0.0001297474 | 0.092035 | 0 | 0 | 0
15297 | 523698.9 | 2010-10-12 11:06 | 2521.208 | 7 | 46 | -1.099793 | 3.525114 | 45.34782 | 45.2212 | 180.8771 | 165.1302 | -9.727478e-05 | 0.092035 | 0 | 0 | 0
15298 | 523728.9 | 2010-10-12 11:06 | 2551.223 | 7 | 46 | -1.099432 | 3.521222 | 45.34782 | 45.23036 | 180.8771 | 165.1625 | -9.727478e-05 | 0.092035 | 0 | 0 | 0
15299 | 523759 | 2010-10-12 11:07 | 2581.238 | 7 | 46 | -1.099793 | 3.51733 | 45.34782 | 45.23953 | 180.8771 | 165.1948 | -0.0001297474 | 0.092035 | 0 | 0 | 0
15300 | 523789 | 2010-10-12 11:07 | 2611.253 | 7 | 46 | -1.099793 | 3.513114 | 45.34782 | 45.2487 | 180.8771 | 165.227 | -0.0001621723 | 0.092035 | 0 | 0 | 0
15301 | 523819 | 2010-10-12 11:08 | 2641.268 | 7 | 46 | -1.099793 | 3.508736 | 45.34782 | 45.25787 | 180.8771 | 165.2592 | -0.0001297474 | 0.092035 | 0 | 0 | 0
15302 | 523849 | 2010-10-12 11:08 | 2671.283 | 7 | 46 | -1.099613 | 3.504358 | 45.34782 | 45.26704 | 180.8771 | 165.2913 | -9.727478e-05 | 0.092035 | 0 | 0 | 0
15303 | 523879 | 2010-10-12 11:09 | 2701.299 | 7 | 46 | -1.099613 | 3.499493 | 45.34782 | 45.27621 | 180.8771 | 165.3234 | -9.732247e-05 | 0.092035 | 0 | 0 | 0
15304 | 523909 | 2010-10-12 11:09 | 2731.314 | 7 | 46 | -1.099613 | 3.494303 | 45.34782 | 45.28538 | 180.8771 | 165.3555 | -6.489754e-05 | 0.092035 | 0 | 0 | 0
15305 | 523939 | 2010-10-12 11:10 | 2761.329 | 7 | 46 | -1.099613 | 3.488466 | 45.34782 | 45.29455 | 180.8771 | 165.3875 | -0.0001296997 | 0.092035 | 0 | 0 | 0
15306 | 523969.1 | 2010-10-12 11:10 | 2791.344 | 7 | 46 | -1.099793 | 3.481817 | 45.34782 | 45.30372 | 180.8771 | 165.4195 | -0.0001945972 | 0.092035 | 0 | 0 | 0
15307 | 523999.1 | 2010-10-12 11:11 | 2821.359 | 7 | 46 | -1.099613 | 3.475006 | 45.34782 | 45.31289 | 180.8771 | 165.4514 | -0.0001621246 | 0.092035 | 0 | 0 | 0
15308 | 524029.1 | 2010-10-12 11:11 | 2851.377 | 7 | 46 | -1.099613 | 3.466736 | 45.34782 | 45.32206 | 180.8771 | 165.4832 | -0.0002270222 | 0.092035 | 0 | 0 | 0
15309 | 524059.1 | 2010-10-12 11:12 | 2881.39 | 7 | 46 | -1.099793 | 3.457493 | 45.34782 | 45.33123 | 180.8771 | 165.5149 | -0.0002594471 | 0.092035 | 0 | 0 | 0
15310 | 524089.1 | 2010-10-12 11:12 | 2911.405 | 7 | 46 | -1.099613 | 3.44679 | 45.34782 | 45.34039 | 180.8771 | 165.5466 | -0.000291872 | 0.092035 | 0 | 0 | 0
15311 | 524119.1 | 2010-10-12 11:13 | 2941.42 | 7 | 46 | -1.099613 | 3.433979 | 45.34782 | 45.34956 | 180.8771 | 165.5781 | -0.0003567696 | 0.092035 | 0 | 0 | 0
15312 | 524149.2 | 2010-10-12 11:13 | 2971.435 | 7 | 46 | -1.099613 | 3.418412 | 45.34782 | 45.35873 | 180.8771 | 165.6096 | -0.000454092 | 0.092035 | 0 | 0 | 0
15313 | 524179.2 | 2010-10-12 11:14 | 3001.45 | 7 | 46 | -1.099793 | 3.398952 | 45.34782 | 45.3679 | 180.8771 | 165.6408 | -0.0005837918 | 0.092035 | 0 | 0 | 0
15314 | 524209.2 | 2010-10-12 11:14 | 3031.465 | 7 | 46 | -1.099793 | 3.373817 | 45.34782 | 45.37707 | 180.8771 | 165.6719 | -0.0007459164 | 0.092035 | 0 | 0 | 0
15315 | 524239.2 | 2010-10-12 11:15 | 3061.48 | 7 | 46 | -1.099793 | 3.340412 | 45.34782 | 45.38624 | 180.8771 | 165.7027 | -0.001005411 | 0.092035 | 0 | 0 | 0
15316 | 524269.2 | 2010-10-12 11:15 | 3091.496 | 7 | 46 | -1.099613 | 3.294196 | 45.34782 | 45.39541 | 180.8771 | 165.7331 | -0.001394606 | 0.092035 | 0 | 0 | 0
15317 | 524299.2 | 2010-10-12 11:16 | 3121.511 | 7 | 46 | -1.099793 | 3.22771 | 45.34782 | 45.40458 | 180.8771 | 165.763 | -0.002075672 | 0.092035 | 0 | 0 | 0
15318 | 524329.2 | 2010-10-12 11:16 | 3151.526 | 7 | 46 | -1.099793 | 3.127656 | 45.34782 | 45.41375 | 180.8771 | 165.7922 | -0.003243208 | 0.092035 | 0 | 0 | 0
15319 | 524359.3 | 2010-10-12 11:17 | 3181.541 | 7 | 46 | -1.099613 | 2.958846 | 45.34782 | 45.42292 | 180.8771 | 165.8202 | -0.00596757 | 0.092035 | 0 | 0 | 0
15320 | 524379 | 2010-10-12 11:17 | 3201.259 | 7 | 46 | -1.099793 | 2.758252 | 45.34782 | 45.42894 | 180.8771 | 165.8374 | -0.009599972 | 0.092035 | 0 | 0 | 0
15321 | 524383.6 | 2010-10-12 11:17 | 3205.9 | 7 | 46 | -1.099974 | 2.699549 | 45.34782 | 45.43036 | 180.8771 | 165.8413 | -0.01021619 | 0.092035 | 0 | 0 | 0
15322 | 524443.6 | 2010-10-12 11:18 | 60.01468 | 8 | 46 | 0 | 3.383385 | 45.34782 | 45.43036 | 180.8771 | 165.8413 | 0.001200008 | 0.092035 | 0 | 0 | 0
15323 | 524443.8 | 2010-10-12 11:18 | 0.1874194 | 9 | 46 | 0.0008637619 | 3.383871 | 45.34782 | 45.43036 | 180.8771 | 165.8413 | 0 | 0.09016061 | 0 | 0 | 0
15324 | 524448.6 | 2010-10-12 11:18 | 5.015579 | 9 | 46 | 0.001586452 | 3.391331 | 45.34783 | 45.43036 | 180.8771 | 165.8413 | 0.001037836 | 0.09016061 | 0 | 0 | 0
15325 | 524478.7 | 2010-10-12 11:19 | 30.01515 | 1 | 47 | 0 | 3.422952 | 45.34783 | 45.43036 | 180.8771 | 165.8413 | 0.0007135391 | 0.09016061 | 0 | 0 | 0
15326 | 524508.7 | 2010-10-12 11:19 | 60.0303 | 1 | 47 | 0 | 3.444033 | 45.34783 | 45.43036 | 180.8771 | 165.8413 | 0.0004864693 | 0.09016061 | 0 | 0 | 0
15327 | 524538.7 | 2010-10-12 11:20 | 90.04548 | 1 | 47 | 0 | 3.460087 | 45.34783 | 45.43036 | 180.8771 | 165.8413 | 0.0003891468 | 0.09016061 | 0 | 0 | 0
15328 | 524568.7 | 2010-10-12 11:20 | 120.0137 | 1 | 47 | 0 | 3.472087 | 45.34783 | 45.43036 | 180.8771 | 165.8413 | 0.0002270222 | 0.09016061 | 0 | 0 | 0
15329 | 524598.7 | 2010-10-12 11:21 | 30.01511 | 2 | 47 | 0.5499276 | 3.624844 | 45.35241 | 45.43036 | 180.8936 | 165.8413 | 0.001459455 | 0.09016061 | 0 | 0 | 0
15330 | 524628.7 | 2010-10-12 11:21 | 60.03025 | 2 | 47 | 0.5499276 | 3.667979 | 45.357 | 45.43036 | 180.9103 | 165.8413 | 0.0009729862 | 0.09016061 | 0 | 0 | 0
15331 | 524658.7 | 2010-10-12 11:22 | 90.04556 | 2 | 47 | 0.5501083 | 3.699114 | 45.36158 | 45.43036 | 180.9272 | 165.8413 | 0.0007459641 | 0.09016061 | 0 | 0 | 0
15332 | 524688.8 | 2010-10-12 11:22 | 120.0606 | 2 | 47 | 0.5499276 | 3.723438 | 45.36617 | 45.43036 | 180.9442 | 165.8413 | 0.0006162167 | 0.09016061 | 0 | 0 | 0
15333 | 524718.8 | 2010-10-12 11:23 | 150.0757 | 2 | 47 | 0.5499276 | 3.742898 | 45.37075 | 45.43036 | 180.9613 | 165.8413 | 0.0004216194 | 0.09016061 | 0 | 0 | 0
15334 | 524748.8 | 2010-10-12 11:23 | 180.0909 | 2 | 47 | 0.5499276 | 3.758303 | 45.37533 | 45.43036 | 180.9785 | 165.8413 | 0.0003567219 | 0.09016061 | 0 | 0 | 0
15335 | 524778.8 | 2010-10-12 11:24 | 210.106 | 2 | 47 | 0.5499276 | 3.769006 | 45.37992 | 45.43036 | 180.9958 | 165.8413 | 0.0002270699 | 0.09016061 | 0 | 0 | 0
15336 | 524808.8 | 2010-10-12 11:24 | 240.1212 | 2 | 47 | 0.5499276 | 3.775654 | 45.3845 | 45.43036 | 181.0131 | 165.8413 | 0.0001945972 | 0.09016061 | 0 | 0 | 0
15337 | 524838.8 | 2010-10-12 11:25 | 270.1363 | 2 | 47 | 0.5499276 | 3.780032 | 45.38909 | 45.43036 | 181.0304 | 165.8413 | 0.0001621723 | 0.09016061 | 0 | 0 | 0
15338 | 524868.8 | 2010-10-12 11:25 | 300.1515 | 2 | 47 | 0.5499276 | 3.783924 | 45.39367 | 45.43036 | 181.0477 | 165.8413 | 9.732247e-05 | 0.09016061 | 0 | 0 | 0
15339 | 524898.9 | 2010-10-12 11:26 | 330.1666 | 2 | 47 | 0.5499276 | 3.787654 | 45.39826 | 45.43036 | 181.0651 | 165.8413 | 9.727478e-05 | 0.09016061 | 0 | 0 | 0
15340 | 524928.9 | 2010-10-12 11:26 | 360.1818 | 2 | 47 | 0.5497469 | 3.791222 | 45.40284 | 45.43036 | 181.0825 | 165.8413 | 6.484985e-05 | 0.09016061 | 0 | 0 | 0
15341 | 524958.9 | 2010-10-12 11:27 | 390.197 | 2 | 47 | 0.5499276 | 3.794951 | 45.40743 | 45.43036 | 181.0998 | 165.8413 | 9.727478e-05 | 0.09016061 | 0 | 0 | 0
15342 | 524988.9 | 2010-10-12 11:27 | 420.2121 | 2 | 47 | 0.5497469 | 3.798519 | 45.41201 | 45.43036 | 181.1173 | 165.8413 | 0.0001297474 | 0.09016061 | 0 | 0 | 0
15343 | 525018.9 | 2010-10-12 11:28 | 450.2274 | 2 | 47 | 0.5497469 | 3.801762 | 45.4166 | 45.43036 | 181.1347 | 165.8413 | 6.484985e-05 | 0.09016061 | 0 | 0 | 0
15344 | 525048.9 | 2010-10-12 11:28 | 480.2424 | 2 | 47 | 0.5499276 | 3.805167 | 45.42118 | 45.43036 | 181.1521 | 165.8413 | 9.727478e-05 | 0.09016061 | 0 | 0 | 0
15345 | 525078.9 | 2010-10-12 11:29 | 510.2576 | 2 | 47 | 0.5499276 | 3.808411 | 45.42577 | 45.43036 | 181.1696 | 165.8413 | 6.484985e-05 | 0.09016061 | 0 | 0 | 0
15346 | 525109 | 2010-10-12 11:29 | 540.2727 | 2 | 47 | 0.5499276 | 3.811816 | 45.43035 | 45.43036 | 181.187 | 165.8413 | 9.732247e-05 | 0.09016061 | 0 | 0 | 0
15347 | 525139 | 2010-10-12 11:30 | 570.2879 | 2 | 47 | 0.5502889 | 3.815222 | 45.43494 | 45.43036 | 181.2045 | 165.8413 | 0.0001297474 | 0.09016061 | 0 | 0 | 0
15348 | 525169 | 2010-10-12 11:30 | 600.3031 | 2 | 47 | 0.5497469 | 3.818141 | 45.43952 | 45.43036 | 181.222 | 165.8413 | 9.732247e-05 | 0.09016061 | 0 | 0 | 0
15349 | 525199 | 2010-10-12 11:31 | 630.3182 | 2 | 47 | 0.5497469 | 3.821384 | 45.4441 | 45.43036 | 181.2395 | 165.8413 | 6.489754e-05 | 0.09016061 | 0 | 0 | 0
15350 | 525229 | 2010-10-12 11:31 | 660.3335 | 2 | 47 | 0.5499276 | 3.824627 | 45.44869 | 45.43036 | 181.2571 | 165.8413 | 9.732247e-05 | 0.09016061 | 0 | 0 | 0
15351 | 525259 | 2010-10-12 11:32 | 690.3485 | 2 | 47 | 0.5499276 | 3.82787 | 45.45327 | 45.43036 | 181.2746 | 165.8413 | 9.727478e-05 | 0.09016061 | 0 | 0 | 0
15352 | 525289.1 | 2010-10-12 11:32 | 720.3637 | 2 | 47 | 0.5499276 | 3.831275 | 45.45786 | 45.43036 | 181.2922 | 165.8413 | 0.0001296997 | 0.09016061 | 0 | 0 | 0
15353 | 525319.1 | 2010-10-12 11:33 | 750.3789 | 2 | 47 | 0.5499276 | 3.834519 | 45.46244 | 45.43036 | 181.3097 | 165.8413 | 9.727478e-05 | 0.09016061 | 0 | 0 | 0
15354 | 525349.1 | 2010-10-12 11:33 | 780.394 | 2 | 47 | 0.5499276 | 3.837924 | 45.46703 | 45.43036 | 181.3273 | 165.8413 | 9.732247e-05 | 0.09016061 | 0 | 0 | 0
15355 | 525379.1 | 2010-10-12 11:34 | 810.4092 | 2 | 47 | 0.5501083 | 3.841492 | 45.47161 | 45.43036 | 181.3449 | 165.8413 | 0.0001297474 | 0.09016061 | 0 | 0 | 0
15356 | 525409.1 | 2010-10-12 11:34 | 840.4243 | 2 | 47 | 0.5499276 | 3.844735 | 45.4762 | 45.43036 | 181.3625 | 165.8413 | 0.0001296997 | 0.09016061 | 0 | 0 | 0
15357 | 525439.1 | 2010-10-12 11:35 | 870.4395 | 2 | 47 | 0.5497469 | 3.84814 | 45.48078 | 45.43036 | 181.3802 | 165.8413 | 9.727478e-05 | 0.09016061 | 0 | 0 | 0
15358 | 525469.1 | 2010-10-12 11:35 | 900.4548 | 2 | 47 | 0.5497469 | 3.851546 | 45.48537 | 45.43036 | 181.3978 | 165.8413 | 6.489754e-05 | 0.09016061 | 0 | 0 | 0
15359 | 525499.2 | 2010-10-12 11:36 | 930.4701 | 2 | 47 | 0.5499276 | 3.854789 | 45.48995 | 45.43036 | 181.4155 | 165.8413 | 9.732247e-05 | 0.09016061 | 0 | 0 | 0
15360 | 525529.2 | 2010-10-12 11:36 | 960.485 | 2 | 47 | 0.5501083 | 3.858032 | 45.49454 | 45.43036 | 181.4332 | 165.8413 | 9.732247e-05 | 0.09016061 | 0 | 0 | 0
15361 | 525559.2 | 2010-10-12 11:37 | 990.5002 | 2 | 47 | 0.5499276 | 3.861113 | 45.49912 | 45.43036 | 181.4509 | 165.8413 | 6.484985e-05 | 0.09016061 | 0 | 0 | 0
15362 | 525589.2 | 2010-10-12 11:37 | 1020.515 | 2 | 47 | 0.5497469 | 3.864194 | 45.50371 | 45.43036 | 181.4686 | 165.8413 | 3.242493e-05 | 0.09016061 | 0 | 0 | 0
15363 | 525619.2 | 2010-10-12 11:38 | 1050.53 | 2 | 47 | 0.5497469 | 3.867113 | 45.50829 | 45.43036 | 181.4863 | 165.8413 | 6.489754e-05 | 0.09016061 | 0 | 0 | 0
15364 | 525649.2 | 2010-10-12 11:38 | 1080.546 | 2 | 47 | 0.5499276 | 3.870194 | 45.51287 | 45.43036 | 181.504 | 165.8413 | 6.489754e-05 | 0.09016061 | 0 | 0 | 0
15365 | 525679.3 | 2010-10-12 11:39 | 1110.561 | 2 | 47 | 0.5497469 | 3.872789 | 45.51746 | 45.43036 | 181.5218 | 165.8413 | 3.242493e-05 | 0.09016061 | 0 | 0 | 0
15366 | 525709.3 | 2010-10-12 11:39 | 1140.576 | 2 | 47 | 0.5497469 | 3.875708 | 45.52204 | 45.43036 | 181.5395 | 165.8413 | 9.732247e-05 | 0.09016061 | 0 | 0 | 0
15367 | 525739.3 | 2010-10-12 11:40 | 1170.591 | 2 | 47 | 0.5499276 | 3.878302 | 45.52663 | 45.43036 | 181.5573 | 165.8413 | 9.727478e-05 | 0.09016061 | 0 | 0 | 0
15368 | 525769.3 | 2010-10-12 11:40 | 1200.606 | 2 | 47 | 0.5499276 | 3.880573 | 45.53121 | 45.43036 | 181.5751 | 165.8413 | 6.489754e-05 | 0.09016061 | 0 | 0 | 0
15369 | 525799.3 | 2010-10-12 11:41 | 1230.621 | 2 | 47 | 0.5497469 | 3.882843 | 45.5358 | 45.43036 | 181.5929 | 165.8413 | 6.489754e-05 | 0.09016061 | 0 | 0 | 0
15370 | 525829.3 | 2010-10-12 11:41 | 1260.637 | 2 | 47 | 0.5499276 | 3.884951 | 45.54038 | 45.43036 | 181.6107 | 165.8413 | 6.489754e-05 | 0.09016061 | 0 | 0 | 0
15371 | 525859.3 | 2010-10-12 11:42 | 1290.652 | 2 | 47 | 0.5499276 | 3.886897 | 45.54497 | 45.43036 | 181.6285 | 165.8413 | 6.489754e-05 | 0.09016061 | 0 | 0 | 0
15372 | 525889.4 | 2010-10-12 11:42 | 1320.667 | 2 | 47 | 0.5497469 | 3.888681 | 45.54955 | 45.43036 | 181.6463 | 165.8413 | 0 | 0.09016061 | 0 | 0 | 0
15373 | 525919.4 | 2010-10-12 11:43 | 1350.682 | 2 | 47 | 0.5499276 | 3.890465 | 45.55414 | 45.43036 | 181.6642 | 165.8413 | 6.484985e-05 | 0.09016061 | 0 | 0 | 0
15374 | 525949.4 | 2010-10-12 11:43 | 1380.697 | 2 | 47 | 0.5497469 | 3.891924 | 45.55872 | 45.43036 | 181.682 | 165.8413 | 3.242493e-05 | 0.09016061 | 0 | 0 | 0
15375 | 525979.4 | 2010-10-12 11:44 | 1410.712 | 2 | 47 | 0.5499276 | 3.893546 | 45.56331 | 45.43036 | 181.6999 | 165.8413 | 3.242493e-05 | 0.09016061 | 0 | 0 | 0
15376 | 526009.4 | 2010-10-12 11:44 | 1440.728 | 2 | 47 | 0.5499276 | 3.894843 | 45.56789 | 45.43036 | 181.7177 | 165.8413 | 0 | 0.09016061 | 0 | 0 | 0
15377 | 526039.4 | 2010-10-12 11:45 | 1470.743 | 2 | 47 | 0.5499276 | 3.896302 | 45.57248 | 45.43036 | 181.7356 | 165.8413 | 3.247261e-05 | 0.09016061 | 0 | 0 | 0
15378 | 526069.4 | 2010-10-12 11:45 | 1500.758 | 2 | 47 | 0.5499276 | 3.897438 | 45.57706 | 45.43036 | 181.7534 | 165.8413 | 3.242493e-05 | 0.09016061 | 0 | 0 | 0
15379 | 526099.5 | 2010-10-12 11:46 | 1530.773 | 2 | 47 | 0.5499276 | 3.898735 | 45.58165 | 45.43036 | 181.7713 | 165.8413 | 3.242493e-05 | 0.09016061 | 0 | 0 | 0
15380 | 526129.5 | 2010-10-12 11:46 | 1560.788 | 2 | 47 | 0.5499276 | 3.900032 | 45.58623 | 45.43036 | 181.7892 | 165.8413 | 3.242493e-05 | 0.09016061 | 0 | 0 | 0
15381 | 526159.5 | 2010-10-12 11:47 | 1590.803 | 2 | 47 | 0.5499276 | 3.901329 | 45.59082 | 45.43036 | 181.8071 | 165.8413 | 3.242493e-05 | 0.09016061 | 0 | 0 | 0
15382 | 526189.5 | 2010-10-12 11:47 | 1620.819 | 2 | 47 | 0.5497469 | 3.902464 | 45.5954 | 45.43036 | 181.825 | 165.8413 | 6.484985e-05 | 0.09016061 | 0 | 0 | 0
15383 | 526219.5 | 2010-10-12 11:48 | 1650.834 | 2 | 47 | 0.5497469 | 3.9036 | 45.59998 | 45.43036 | 181.8429 | 165.8413 | 3.247261e-05 | 0.09016061 | 0 | 0 | 0
15384 | 526249.5 | 2010-10-12 11:48 | 1680.849 | 2 | 47 | 0.5497469 | 3.904573 | 45.60457 | 45.43036 | 181.8608 | 165.8413 | 3.247261e-05 | 0.09016061 | 0 | 0 | 0
15385 | 526279.6 | 2010-10-12 11:49 | 1710.864 | 2 | 47 | 0.5499276 | 3.90587 | 45.60915 | 45.43036 | 181.8787 | 165.8413 | 3.242493e-05 | 0.09016061 | 0 | 0 | 0
15386 | 526309.6 | 2010-10-12 11:49 | 1740.879 | 2 | 47 | 0.5499276 | 3.907329 | 45.61374 | 45.43036 | 181.8966 | 165.8413 | 3.242493e-05 | 0.09016061 | 0 | 0 | 0
15387 | 526339.6 | 2010-10-12 11:50 | 1770.894 | 2 | 47 | 0.5497469 | 3.908302 | 45.61832 | 45.43036 | 181.9145 | 165.8413 | 0 | 0.09016061 | 0 | 0 | 0
15388 | 526369.6 | 2010-10-12 11:50 | 1800.912 | 2 | 47 | 0.5497469 | 3.9096 | 45.62291 | 45.43036 | 181.9324 | 165.8413 | 3.242493e-05 | 0.09016061 | 0 | 0 | 0
15389 | 526399.6 | 2010-10-12 11:51 | 1830.925 | 2 | 47 | 0.5497469 | 3.911059 | 45.62749 | 45.43036 | 181.9503 | 165.8413 | 6.489754e-05 | 0.09016061 | 0 | 0 | 0
15390 | 526429.6 | 2010-10-12 11:51 | 1860.94 | 2 | 47 | 0.5499276 | 3.912356 | 45.63207 | 45.43036 | 181.9683 | 165.8413 | 3.242493e-05 | 0.09016061 | 0 | 0 | 0
15391 | 526459.6 | 2010-10-12 11:52 | 1890.955 | 2 | 47 | 0.5499276 | 3.913491 | 45.63666 | 45.43036 | 181.9862 | 165.8413 | 3.242493e-05 | 0.09016061 | 0 | 0 | 0
15392 | 526489.7 | 2010-10-12 11:52 | 1920.97 | 2 | 47 | 0.5499276 | 3.914951 | 45.64124 | 45.43036 | 182.0041 | 165.8413 | 6.484985e-05 | 0.09016061 | 0 | 0 | 0
15393 | 526519.7 | 2010-10-12 11:53 | 1950.985 | 2 | 47 | 0.5499276 | 3.916248 | 45.64583 | 45.43036 | 182.0221 | 165.8413 | 6.489754e-05 | 0.09016061 | 0 | 0 | 0
15394 | 526549.7 | 2010-10-12 11:53 | 1981 | 2 | 47 | 0.5497469 | 3.917383 | 45.65041 | 45.43036 | 182.0401 | 165.8413 | 0 | 0.09016061 | 0 | 0 | 0
15395 | 526579.7 | 2010-10-12 11:54 | 2011.016 | 2 | 47 | 0.5497469 | 3.918843 | 45.655 | 45.43036 | 182.058 | 165.8413 | 0 | 0.09016061 | 0 | 0 | 0
15396 | 526609.7 | 2010-10-12 11:54 | 2041.031 | 2 | 47 | 0.5499276 | 3.92014 | 45.65958 | 45.43036 | 182.076 | 165.8413 | 6.484985e-05 | 0.09016061 | 0 | 0 | 0
15397 | 526639.7 | 2010-10-12 11:55 | 2071.046 | 2 | 47 | 0.5499276 | 3.9216 | 45.66417 | 45.43036 | 182.094 | 165.8413 | 3.242493e-05 | 0.09016061 | 0 | 0 | 0
15398 | 526669.8 | 2010-10-12 11:55 | 2101.061 | 2 | 47 | 0.5497469 | 3.922735 | 45.66875 | 45.43036 | 182.1119 | 165.8413 | 0 | 0.09016061 | 0 | 0 | 0
15399 | 526699.8 | 2010-10-12 11:56 | 2131.076 | 2 | 47 | 0.5499276 | 3.924194 | 45.67334 | 45.43036 | 182.1299 | 165.8413 | 3.242493e-05 | 0.09016061 | 0 | 0 | 0
15400 | 526729.8 | 2010-10-12 11:56 | 2161.091 | 2 | 47 | 0.5499276 | 3.925816 | 45.67792 | 45.43036 | 182.1479 | 165.8413 | 9.732247e-05 | 0.09016061 | 0 | 0 | 0
15401 | 526759.8 | 2010-10-12 11:57 | 2191.107 | 2 | 47 | 0.5499276 | 3.927113 | 45.6825 | 45.43036 | 182.1659 | 165.8413 | 6.484985e-05 | 0.09016061 | 0 | 0 | 0
15402 | 526789.8 | 2010-10-12 11:57 | 2221.122 | 2 | 47 | 0.5497469 | 3.92841 | 45.68709 | 45.43036 | 182.1839 | 165.8413 | 3.242493e-05 | 0.09016061 | 0 | 0 | 0
15403 | 526819.8 | 2010-10-12 11:58 | 2251.137 | 2 | 47 | 0.5497469 | 3.92987 | 45.69167 | 45.43036 | 182.2019 | 165.8413 | 3.242493e-05 | 0.09016061 | 0 | 0 | 0
15404 | 526849.8 | 2010-10-12 11:58 | 2281.152 | 2 | 47 | 0.5497469 | 3.931329 | 45.69626 | 45.43036 | 182.22 | 165.8413 | 3.242493e-05 | 0.09016061 | 0 | 0 | 0
15405 | 526879.9 | 2010-10-12 11:59 | 2311.167 | 2 | 47 | 0.5501083 | 3.932951 | 45.70084 | 45.43036 | 182.238 | 165.8413 | 6.489754e-05 | 0.09016061 | 0 | 0 | 0
15406 | 526909.9 | 2010-10-12 11:59 | 2341.182 | 2 | 47 | 0.5499276 | 3.93441 | 45.70543 | 45.43036 | 182.256 | 165.8413 | 6.484985e-05 | 0.09016061 | 0 | 0 | 0
15407 | 526939.9 | 2010-10-12 12:00 | 2371.197 | 2 | 47 | 0.5497469 | 3.935708 | 45.71001 | 45.43036 | 182.2741 | 165.8413 | 3.242493e-05 | 0.09016061 | 0 | 0 | 0
15408 | 526969.9 | 2010-10-12 12:00 | 2401.213 | 2 | 47 | 0.5499276 | 3.937167 | 45.7146 | 45.43036 | 182.2921 | 165.8413 | 3.242493e-05 | 0.09016061 | 0 | 0 | 0
15409 | 526999.9 | 2010-10-12 12:01 | 2431.228 | 2 | 47 | 0.5499276 | 3.938951 | 45.71918 | 45.43036 | 182.3102 | 165.8413 | 3.242493e-05 | 0.09016061 | 0 | 0 | 0
15410 | 527029.9 | 2010-10-12 12:01 | 2461.243 | 2 | 47 | 0.5499276 | 3.94041 | 45.72377 | 45.43036 | 182.3282 | 165.8413 | 6.484985e-05 | 0.09016061 | 0 | 0 | 0
15411 | 527059.9 | 2010-10-12 12:02 | 2491.258 | 2 | 47 | 0.5499276 | 3.94187 | 45.72835 | 45.43036 | 182.3463 | 165.8413 | 3.242493e-05 | 0.09016061 | 0 | 0 | 0
15412 | 527090 | 2010-10-12 12:02 | 2521.273 | 2 | 47 | 0.5497469 | 3.943167 | 45.73294 | 45.43036 | 182.3644 | 165.8413 | 0 | 0.09016061 | 0 | 0 | 0
15413 | 527120 | 2010-10-12 12:03 | 2551.289 | 2 | 47 | 0.5497469 | 3.944951 | 45.73752 | 45.43036 | 182.3825 | 165.8413 | 3.242493e-05 | 0.09016061 | 0 | 0 | 0
15414 | 527150 | 2010-10-12 12:03 | 2581.304 | 2 | 47 | 0.5497469 | 3.94641 | 45.7421 | 45.43036 | 182.4005 | 165.8413 | 3.247261e-05 | 0.09016061 | 0 | 0 | 0
15415 | 527180 | 2010-10-12 12:04 | 2611.319 | 2 | 47 | 0.5497469 | 3.948032 | 45.74669 | 45.43036 | 182.4186 | 165.8413 | 6.484985e-05 | 0.09016061 | 0 | 0 | 0
15416 | 527210 | 2010-10-12 12:04 | 2641.334 | 2 | 47 | 0.5499276 | 3.949492 | 45.75127 | 45.43036 | 182.4367 | 165.8413 | 0 | 0.09016061 | 0 | 0 | 0
15417 | 527240 | 2010-10-12 12:05 | 2671.349 | 2 | 47 | 0.5497469 | 3.951275 | 45.75586 | 45.43036 | 182.4549 | 165.8413 | 3.242493e-05 | 0.09016061 | 0 | 0 | 0
15418 | 527270.1 | 2010-10-12 12:05 | 2701.364 | 2 | 47 | 0.5497469 | 3.952735 | 45.76044 | 45.43036 | 182.473 | 165.8413 | 0 | 0.09016061 | 0 | 0 | 0
15419 | 527300.1 | 2010-10-12 12:06 | 2731.379 | 2 | 47 | 0.5499276 | 3.954518 | 45.76503 | 45.43036 | 182.4911 | 165.8413 | 9.727478e-05 | 0.09016061 | 0 | 0 | 0
15420 | 527330.1 | 2010-10-12 12:06 | 2761.395 | 2 | 47 | 0.5497469 | 3.955978 | 45.76961 | 45.43036 | 182.5092 | 165.8413 | 3.242493e-05 | 0.09016061 | 0 | 0 | 0
15421 | 527360.1 | 2010-10-12 12:07 | 2791.41 | 2 | 47 | 0.5499276 | 3.957762 | 45.7742 | 45.43036 | 182.5274 | 165.8413 | 3.247261e-05 | 0.09016061 | 0 | 0 | 0
15422 | 527390.1 | 2010-10-12 12:07 | 2821.425 | 2 | 47 | 0.5497469 | 3.959383 | 45.77878 | 45.43036 | 182.5455 | 165.8413 | 0 | 0.09016061 | 0 | 0 | 0
15423 | 527420.1 | 2010-10-12 12:08 | 2851.44 | 2 | 47 | 0.5499276 | 3.961005 | 45.78337 | 45.43036 | 182.5637 | 165.8413 | 6.489754e-05 | 0.09016061 | 0 | 0 | 0
15424 | 527450.1 | 2010-10-12 12:08 | 2881.455 | 2 | 47 | 0.5499276 | 3.962626 | 45.78795 | 45.43036 | 182.5818 | 165.8413 | 3.242493e-05 | 0.09016061 | 0 | 0 | 0
15425 | 527480.2 | 2010-10-12 12:09 | 2911.47 | 2 | 47 | 0.5497469 | 3.964248 | 45.79254 | 45.43036 | 182.6 | 165.8413 | 3.242493e-05 | 0.09016061 | 0 | 0 | 0
15426 | 527510.2 | 2010-10-12 12:09 | 2941.486 | 2 | 47 | 0.5499276 | 3.966194 | 45.79712 | 45.43036 | 182.6182 | 165.8413 | 6.489754e-05 | 0.09016061 | 0 | 0 | 0
15427 | 527540.2 | 2010-10-12 12:10 | 2971.501 | 2 | 47 | 0.5497469 | 3.967816 | 45.8017 | 45.43036 | 182.6364 | 165.8413 | 3.242493e-05 | 0.09016061 | 0 | 0 | 0
15428 | 527570.2 | 2010-10-12 12:10 | 3001.516 | 2 | 47 | 0.5497469 | 3.969437 | 45.80629 | 45.43036 | 182.6546 | 165.8413 | 3.242493e-05 | 0.09016061 | 0 | 0 | 0
15429 | 527600.2 | 2010-10-12 12:11 | 3031.531 | 2 | 47 | 0.5497469 | 3.971383 | 45.81087 | 45.43036 | 182.6728 | 165.8413 | 6.489754e-05 | 0.09016061 | 0 | 0 | 0
15430 | 527630.2 | 2010-10-12 12:11 | 3061.546 | 2 | 47 | 0.5499276 | 3.973167 | 45.81546 | 45.43036 | 182.691 | 165.8413 | 6.484985e-05 | 0.09016061 | 0 | 0 | 0
15431 | 527660.3 | 2010-10-12 12:12 | 3091.561 | 2 | 47 | 0.5499276 | 3.975113 | 45.82004 | 45.43036 | 182.7092 | 165.8413 | 9.727478e-05 | 0.09016061 | 0 | 0 | 0
15432 | 527690.3 | 2010-10-12 12:12 | 3121.577 | 2 | 47 | 0.5499276 | 3.976735 | 45.82463 | 45.43036 | 182.7274 | 165.8413 | 0 | 0.09016061 | 0 | 0 | 0
15433 | 527720.3 | 2010-10-12 12:13 | 3151.592 | 2 | 47 | 0.5497469 | 3.978518 | 45.82921 | 45.43036 | 182.7457 | 165.8413 | 3.242493e-05 | 0.09016061 | 0 | 0 | 0
15434 | 527750.3 | 2010-10-12 12:13 | 3181.607 | 2 | 47 | 0.5499276 | 3.980464 | 45.8338 | 45.43036 | 182.7639 | 165.8413 | 3.242493e-05 | 0.09016061 | 0 | 0 | 0
15435 | 527780.3 | 2010-10-12 12:14 | 3211.622 | 2 | 47 | 0.5499276 | 3.98241 | 45.83838 | 45.43036 | 182.7822 | 165.8413 | 6.484985e-05 | 0.09016061 | 0 | 0 | 0
15436 | 527810.3 | 2010-10-12 12:14 | 3241.637 | 2 | 47 | 0.5501083 | 3.984356 | 45.84297 | 45.43036 | 182.8004 | 165.8413 | 3.242493e-05 | 0.09016061 | 0 | 0 | 0
15437 | 527840.3 | 2010-10-12 12:15 | 3271.652 | 2 | 47 | 0.5499276 | 3.986302 | 45.84755 | 45.43036 | 182.8187 | 165.8413 | 6.484985e-05 | 0.09016061 | 0 | 0 | 0
15438 | 527870.4 | 2010-10-12 12:15 | 3301.667 | 2 | 47 | 0.5499276 | 3.988248 | 45.85213 | 45.43036 | 182.837 | 165.8413 | 6.489754e-05 | 0.09016061 | 0 | 0 | 0
15439 | 527900.4 | 2010-10-12 12:16 | 3331.683 | 2 | 47 | 0.5499276 | 3.990032 | 45.85672 | 45.43036 | 182.8553 | 165.8413 | 3.242493e-05 | 0.09016061 | 0 | 0 | 0
15440 | 527930.4 | 2010-10-12 12:16 | 3361.698 | 2 | 47 | 0.5495663 | 3.991816 | 45.8613 | 45.43036 | 182.8736 | 165.8413 | 3.242493e-05 | 0.09016061 | 0 | 0 | 0
15441 | 527960.4 | 2010-10-12 12:17 | 3391.713 | 2 | 47 | 0.5499276 | 3.994086 | 45.86589 | 45.43036 | 182.8919 | 165.8413 | 6.484985e-05 | 0.09016061 | 0 | 0 | 0
15442 | 527990.4 | 2010-10-12 12:17 | 3421.728 | 2 | 47 | 0.5497469 | 3.99587 | 45.87047 | 45.43036 | 182.9102 | 165.8413 | 0 | 0.09016061 | 0 | 0 | 0
15443 | 528020.4 | 2010-10-12 12:18 | 3451.743 | 2 | 47 | 0.5499276 | 3.99814 | 45.87506 | 45.43036 | 182.9285 | 165.8413 | 6.484985e-05 | 0.09016061 | 0 | 0 | 0
15444 | 528050.4 | 2010-10-12 12:18 | 3481.758 | 2 | 47 | 0.5501083 | 4.00041 | 45.87964 | 45.43036 | 182.9469 | 165.8413 | 9.727478e-05 | 0.09016061 | 0 | 0 | 0
15445 | 528080.5 | 2010-10-12 12:19 | 3511.773 | 2 | 47 | 0.5499276 | 4.002194 | 45.88423 | 45.43036 | 182.9652 | 165.8413 | 6.484985e-05 | 0.09016061 | 0 | 0 | 0
15446 | 528110.5 | 2010-10-12 12:19 | 3541.789 | 2 | 47 | 0.5497469 | 4.004302 | 45.88881 | 45.43036 | 182.9835 | 165.8413 | 3.242493e-05 | 0.09016061 | 0 | 0 | 0
15447 | 528140.5 | 2010-10-12 12:20 | 3571.804 | 2 | 47 | 0.5499276 | 4.006572 | 45.8934 | 45.43036 | 183.0019 | 165.8413 | 9.727478e-05 | 0.09016061 | 0 | 0 | 0
15448 | 528170.5 | 2010-10-12 12:20 | 3601.819 | 2 | 47 | 0.5497469 | 4.00868 | 45.89798 | 45.43036 | 183.0203 | 165.8413 | 3.242493e-05 | 0.09016061 | 0 | 0 | 0
15449 | 528200.5 | 2010-10-12 12:21 | 3631.834 | 2 | 47 | 0.5497469 | 4.010788 | 45.90256 | 45.43036 | 183.0387 | 165.8413 | 3.242493e-05 | 0.09016061 | 0 | 0 | 0
15450 | 528230.5 | 2010-10-12 12:21 | 3661.849 | 2 | 47 | 0.5499276 | 4.013221 | 45.90715 | 45.43036 | 183.0571 | 165.8413 | 9.727478e-05 | 0.09016061 | 0 | 0 | 0
15451 | 528260.6 | 2010-10-12 12:22 | 3691.864 | 2 | 47 | 0.5499276 | 4.015329 | 45.91173 | 45.43036 | 183.0755 | 165.8413 | 3.242493e-05 | 0.09016061 | 0 | 0 | 0
15452 | 528290.6 | 2010-10-12 12:22 | 3721.882 | 2 | 47 | 0.5499276 | 4.017599 | 45.91632 | 45.43036 | 183.0939 | 165.8413 | 6.484985e-05 | 0.09016061 | 0 | 0 | 0
15453 | 528320.6 | 2010-10-12 12:23 | 3751.895 | 2 | 47 | 0.5497469 | 4.020032 | 45.9209 | 45.43036 | 183.1123 | 165.8413 | 9.737015e-05 | 0.09016061 | 0 | 0 | 0
15454 | 528350.6 | 2010-10-12 12:23 | 3781.91 | 2 | 47 | 0.5499276 | 4.022302 | 45.92549 | 45.43036 | 183.1307 | 165.8413 | 9.737015e-05 | 0.09016061 | 0 | 0 | 0
15455 | 528380.6 | 2010-10-12 12:24 | 3811.925 | 2 | 47 | 0.5495663 | 4.02441 | 45.93007 | 45.43036 | 183.1492 | 165.8413 | 3.242493e-05 | 0.09016061 | 0 | 0 | 0
15456 | 528410.6 | 2010-10-12 12:24 | 3841.94 | 2 | 47 | 0.5501083 | 4.026843 | 45.93466 | 45.43036 | 183.1676 | 165.8413 | 9.727478e-05 | 0.09016061 | 0 | 0 | 0
15457 | 528440.6 | 2010-10-12 12:25 | 3871.955 | 2 | 47 | 0.5497469 | 4.029113 | 45.93924 | 45.43036 | 183.1861 | 165.8413 | 3.242493e-05 | 0.09016061 | 0 | 0 | 0
15458 | 528470.7 | 2010-10-12 12:25 | 3901.971 | 2 | 47 | 0.5499276 | 4.031545 | 45.94382 | 45.43036 | 183.2046 | 165.8413 | 6.484985e-05 | 0.09016061 | 0 | 0 | 0
15459 | 528500.7 | 2010-10-12 12:26 | 3931.986 | 2 | 47 | 0.5499276 | 4.033978 | 45.94841 | 45.43036 | 183.2231 | 165.8413 | 3.242493e-05 | 0.09016061 | 0 | 0 | 0
15460 | 528530.7 | 2010-10-12 12:26 | 3962.001 | 2 | 47 | 0.5499276 | 4.03641 | 45.95299 | 45.43036 | 183.2416 | 165.8413 | 3.242493e-05 | 0.09016061 | 0 | 0 | 0
15461 | 528560.7 | 2010-10-12 12:27 | 3992.016 | 2 | 47 | 0.5499276 | 4.039005 | 45.95758 | 45.43036 | 183.2601 | 165.8413 | 9.737015e-05 | 0.09016061 | 0 | 0 | 0
15462 | 528590.7 | 2010-10-12 12:27 | 4022.031 | 2 | 47 | 0.5497469 | 4.041275 | 45.96216 | 45.43036 | 183.2786 | 165.8413 | 6.484985e-05 | 0.09016061 | 0 | 0 | 0
15463 | 528620.7 | 2010-10-12 12:28 | 4052.046 | 2 | 47 | 0.5497469 | 4.043707 | 45.96675 | 45.43036 | 183.2971 | 165.8413 | 6.484985e-05 | 0.09016061 | 0 | 0 | 0
15464 | 528650.8 | 2010-10-12 12:28 | 4082.061 | 2 | 47 | 0.5499276 | 4.046302 | 45.97133 | 45.43036 | 183.3157 | 165.8413 | 9.727478e-05 | 0.09016061 | 0 | 0 | 0
15465 | 528680.8 | 2010-10-12 12:29 | 4112.077 | 2 | 47 | 0.5499276 | 4.048896 | 45.97592 | 45.43036 | 183.3342 | 165.8413 | 9.727478e-05 | 0.09016061 | 0 | 0 | 0
15466 | 528710.8 | 2010-10-12 12:29 | 4142.092 | 2 | 47 | 0.5499276 | 4.051491 | 45.9805 | 45.43036 | 183.3528 | 165.8413 | 9.737015e-05 | 0.09016061 | 0 | 0 | 0
15467 | 528740.8 | 2010-10-12 12:30 | 4172.107 | 2 | 47 | 0.5497469 | 4.053924 | 45.98509 | 45.43036 | 183.3714 | 165.8413 | 3.242493e-05 | 0.09016061 | 0 | 0 | 0
15468 | 528770.8 | 2010-10-12 12:30 | 4202.122 | 2 | 47 | 0.5499276 | 4.05668 | 45.98967 | 45.43036 | 183.39 | 165.8413 | 6.484985e-05 | 0.09016061 | 0 | 0 | 0
15469 | 528800.8 | 2010-10-12 12:31 | 4232.137 | 2 | 47 | 0.5499276 | 4.059275 | 45.99425 | 45.43036 | 183.4086 | 165.8413 | 6.484985e-05 | 0.09016061 | 0 | 0 | 0
15470 | 528830.8 | 2010-10-12 12:31 | 4262.152 | 2 | 47 | 0.5497469 | 4.06187 | 45.99884 | 45.43036 | 183.4272 | 165.8413 | 6.484985e-05 | 0.09016061 | 0 | 0 | 0
15471 | 528860.9 | 2010-10-12 12:32 | 4292.168 | 2 | 47 | 0.5497469 | 4.064626 | 46.00342 | 45.43036 | 183.4458 | 165.8413 | 9.727478e-05 | 0.09016061 | 0 | 0 | 0
15472 | 528890.9 | 2010-10-12 12:32 | 4322.183 | 2 | 47 | 0.5499276 | 4.067383 | 46.00801 | 45.43036 | 183.4645 | 165.8413 | 6.484985e-05 | 0.09016061 | 0 | 0 | 0
15473 | 528920.9 | 2010-10-12 12:33 | 4352.198 | 2 | 47 | 0.5499276 | 4.069978 | 46.01259 | 45.43036 | 183.4831 | 165.8413 | 6.494522e-05 | 0.09016061 | 0 | 0 | 0
15474 | 528950.9 | 2010-10-12 12:33 | 4382.213 | 2 | 47 | 0.5499276 | 4.072896 | 46.01718 | 45.43036 | 183.5018 | 165.8413 | 6.484985e-05 | 0.09016061 | 0 | 0 | 0
15475 | 528980.9 | 2010-10-12 12:34 | 4412.228 | 2 | 47 | 0.5499276 | 4.075653 | 46.02176 | 45.43036 | 183.5205 | 165.8413 | 9.727478e-05 | 0.09016061 | 0 | 0 | 0
15476 | 529010.9 | 2010-10-12 12:34 | 4442.243 | 2 | 47 | 0.5499276 | 4.07841 | 46.02634 | 45.43036 | 183.5391 | 165.8413 | 9.737015e-05 | 0.09016061 | 0 | 0 | 0
15477 | 529040.9 | 2010-10-12 12:35 | 4472.259 | 2 | 47 | 0.5497469 | 4.081329 | 46.03093 | 45.43036 | 183.5578 | 165.8413 | 6.484985e-05 | 0.09016061 | 0 | 0 | 0
15478 | 529071 | 2010-10-12 12:35 | 4502.274 | 2 | 47 | 0.5499276 | 4.08441 | 46.03551 | 45.43036 | 183.5766 | 165.8413 | 9.727478e-05 | 0.09016061 | 0 | 0 | 0
15479 | 529101 | 2010-10-12 12:36 | 4532.289 | 2 | 47 | 0.5497469 | 4.087005 | 46.0401 | 45.43036 | 183.5953 | 165.8413 | 6.484985e-05 | 0.09016061 | 0 | 0 | 0
15480 | 529131 | 2010-10-12 12:36 | 4562.304 | 2 | 47 | 0.5499276 | 4.090086 | 46.04468 | 45.43036 | 183.614 | 165.8413 | 9.727478e-05 | 0.09016061 | 0 | 0 | 0
15481 | 529161 | 2010-10-12 12:37 | 4592.319 | 2 | 47 | 0.5499276 | 4.093005 | 46.04927 | 45.43036 | 183.6328 | 165.8413 | 9.737015e-05 | 0.09016061 | 0 | 0 | 0
15482 | 529191 | 2010-10-12 12:37 | 4622.334 | 2 | 47 | 0.5499276 | 4.095923 | 46.05385 | 45.43036 | 183.6516 | 165.8413 | 6.484985e-05 | 0.09016061 | 0 | 0 | 0
15483 | 529221 | 2010-10-12 12:38 | 4652.349 | 2 | 47 | 0.5499276 | 4.099004 | 46.05844 | 45.43036 | 183.6704 | 165.8413 | 6.484985e-05 | 0.09016061 | 0 | 0 | 0
15484 | 529251.1 | 2010-10-12 12:38 | 4682.365 | 2 | 47 | 0.5499276 | 4.102086 | 46.06302 | 45.43036 | 183.6892 | 165.8413 | 0.0001296997 | 0.09016061 | 0 | 0 | 0
15485 | 529281.1 | 2010-10-12 12:39 | 4712.38 | 2 | 47 | 0.5497469 | 4.105004 | 46.06761 | 45.43036 | 183.708 | 165.8413 | 6.484985e-05 | 0.09016061 | 0 | 0 | 0
15486 | 529311.1 | 2010-10-12 12:39 | 4742.395 | 2 | 47 | 0.5497469 | 4.108248 | 46.07219 | 45.43036 | 183.7268 | 165.8413 | 0.0001296997 | 0.09016061 | 0 | 0 | 0
15487 | 529341.1 | 2010-10-12 12:40 | 4772.41 | 2 | 47 | 0.5499276 | 4.111329 | 46.07677 | 45.43036 | 183.7456 | 165.8413 | 9.727478e-05 | 0.09016061 | 0 | 0 | 0
15488 | 529371.1 | 2010-10-12 12:40 | 4802.425 | 2 | 47 | 0.5499276 | 4.11441 | 46.08136 | 45.43036 | 183.7645 | 165.8413 | 6.484985e-05 | 0.09016061 | 0 | 0 | 0
15489 | 529401.1 | 2010-10-12 12:41 | 4832.44 | 2 | 47 | 0.5499276 | 4.117653 | 46.08594 | 45.43036 | 183.7834 | 165.8413 | 9.727478e-05 | 0.09016061 | 0 | 0 | 0
15490 | 529431.1 | 2010-10-12 12:41 | 4862.456 | 2 | 47 | 0.5497469 | 4.120572 | 46.09053 | 45.43036 | 183.8022 | 165.8413 | 6.484985e-05 | 0.09016061 | 0 | 0 | 0
15491 | 529461.2 | 2010-10-12 12:42 | 4892.471 | 2 | 47 | 0.5499276 | 4.123977 | 46.09511 | 45.43036 | 183.8211 | 165.8413 | 9.727478e-05 | 0.09016061 | 0 | 0 | 0
15492 | 529491.2 | 2010-10-12 12:42 | 4922.486 | 2 | 47 | 0.5499276 | 4.127221 | 46.0997 | 45.43036 | 183.8401 | 165.8413 | 6.484985e-05 | 0.09016061 | 0 | 0 | 0
15493 | 529521.2 | 2010-10-12 12:43 | 4952.501 | 2 | 47 | 0.5499276 | 4.130626 | 46.10428 | 45.43036 | 183.859 | 165.8413 | 9.737015e-05 | 0.09016061 | 0 | 0 | 0
15494 | 529551.2 | 2010-10-12 12:43 | 4982.516 | 2 | 47 | 0.5499276 | 4.133707 | 46.10887 | 45.43036 | 183.8779 | 165.8413 | 6.484985e-05 | 0.09016061 | 0 | 0 | 0
15495 | 529581.2 | 2010-10-12 12:44 | 5012.531 | 2 | 47 | 0.5499276 | 4.137275 | 46.11345 | 45.43036 | 183.8969 | 165.8413 | 0.0001297951 | 0.09016061 | 0 | 0 | 0
15496 | 529611.2 | 2010-10-12 12:44 | 5042.546 | 2 | 47 | 0.5499276 | 4.140518 | 46.11804 | 45.43036 | 183.9159 | 165.8413 | 6.484985e-05 | 0.09016061 | 0 | 0 | 0
15497 | 529641.3 | 2010-10-12 12:45 | 5072.562 | 2 | 47 | 0.5499276 | 4.143923 | 46.12262 | 45.43036 | 183.9349 | 165.8413 | 6.484985e-05 | 0.09016061 | 0 | 0 | 0
15498 | 529671.3 | 2010-10-12 12:45 | 5102.577 | 2 | 47 | 0.5499276 | 4.147329 | 46.12721 | 45.43036 | 183.9539 | 165.8413 | 6.494522e-05 | 0.09016061 | 0 | 0 | 0
15499 | 529701.3 | 2010-10-12 12:46 | 5132.592 | 2 | 47 | 0.5499276 | 4.150734 | 46.13179 | 45.43036 | 183.9729 | 165.8413 | 9.727478e-05 | 0.09016061 | 0 | 0 | 0
15500 | 529731.3 | 2010-10-12 12:46 | 5162.607 | 2 | 47 | 0.5501083 | 4.154464 | 46.13637 | 45.43036 | 183.9919 | 165.8413 | 9.727478e-05 | 0.09016061 | 0 | 0 | 0
15501 | 529761.3 | 2010-10-12 12:47 | 5192.622 | 2 | 47 | 0.5497469 | 4.157707 | 46.14096 | 45.43036 | 184.011 | 165.8413 | 9.737015e-05 | 0.09016061 | 0 | 0 | 0
15502 | 529791.3 | 2010-10-12 12:47 | 5222.638 | 2 | 47 | 0.5499276 | 4.161274 | 46.14554 | 45.43036 | 184.0301 | 165.8413 | 3.242493e-05 | 0.09016061 | 0 | 0 | 0
15503 | 529821.3 | 2010-10-12 12:48 | 5252.653 | 2 | 47 | 0.5501083 | 4.164842 | 46.15013 | 45.43036 | 184.0491 | 165.8413 | 0.0001296997 | 0.09016061 | 0 | 0 | 0
15504 | 529851.4 | 2010-10-12 12:48 | 5282.668 | 2 | 47 | 0.5499276 | 4.16841 | 46.15471 | 45.43036 | 184.0682 | 165.8413 | 6.484985e-05 | 0.09016061 | 0 | 0 | 0
15505 | 529881.4 | 2010-10-12 12:49 | 5312.683 | 2 | 47 | 0.5499276 | 4.171977 | 46.1593 | 45.43036 | 184.0874 | 165.8413 | 9.727478e-05 | 0.09016061 | 0 | 0 | 0
15506 | 529911.4 | 2010-10-12 12:49 | 5342.698 | 2 | 47 | 0.5499276 | 4.175545 | 46.16388 | 45.43036 | 184.1065 | 165.8413 | 9.727478e-05 | 0.09016061 | 0 | 0 | 0
15507 | 529941.4 | 2010-10-12 12:50 | 5372.713 | 2 | 47 | 0.5499276 | 4.179112 | 46.16847 | 45.43036 | 184.1256 | 165.8413 | 6.484985e-05 | 0.09016061 | 0 | 0 | 0
15508 | 529971.4 | 2010-10-12 12:50 | 5402.728 | 2 | 47 | 0.5499276 | 4.183004 | 46.17305 | 45.43036 | 184.1448 | 165.8413 | 9.737015e-05 | 0.09016061 | 0 | 0 | 0
15509 | 530001.4 | 2010-10-12 12:51 | 5432.743 | 2 | 47 | 0.5501083 | 4.186734 | 46.17764 | 45.43036 | 184.164 | 165.8413 | 0.0001297951 | 0.09016061 | 0 | 0 | 0
15510 | 530031.4 | 2010-10-12 12:51 | 5462.759 | 2 | 47 | 0.5499276 | 4.190301 | 46.18222 | 45.43036 | 184.1832 | 165.8413 | 9.727478e-05 | 0.09016061 | 0 | 0 | 0
15511 | 530061.5 | 2010-10-12 12:52 | 5492.774 | 2 | 47 | 0.5499276 | 4.194193 | 46.18681 | 45.43036 | 184.2024 | 165.8413 | 0.0001296997 | 0.09016061 | 0 | 0 | 0
15512 | 530091.5 | 2010-10-12 12:52 | 5522.789 | 2 | 47 | 0.5499276 | 4.197923 | 46.19139 | 45.43036 | 184.2217 | 165.8413 | 6.484985e-05 | 0.09016061 | 0 | 0 | 0
15513 | 530106.5 | 2010-10-12 12:53 | 5537.789 | 2 | 47 | 0.5499276 | 4.200031 | 46.19368 | 45.43036 | 184.2313 | 165.8413 | 0.0001296997 | 0.09016061 | 0 | 0 | 0
15514 | 530136.5 | 2010-10-12 12:53 | 30.0148 | 3 | 47 | 0 | 4.114572 | 46.19368 | 45.43036 | 184.2313 | 165.8413 | -0.0003567696 | 0.09016061 | 0 | 0 | 0
15515 | 530166.5 | 2010-10-12 12:54 | 60.02995 | 3 | 47 | 0 | 4.103383 | 46.19368 | 45.43036 | 184.2313 | 165.8413 | -0.0002269745 | 0.09016061 | 0 | 0 | 0
15516 | 530196.5 | 2010-10-12 12:54 | 90.04509 | 3 | 47 | 0 | 4.096896 | 46.19368 | 45.43036 | 184.2313 | 165.8413 | -0.00016222 | 0.09016061 | 0 | 0 | 0
15517 | 530226.5 | 2010-10-12 12:55 | 120.0134 | 3 | 47 | 0 | 4.09268 | 46.19368 | 45.43036 | 184.2313 | 165.8413 | -9.737015e-05 | 0.09016061 | 0 | 0 | 0
15518 | 530226.5 | 2010-10-12 12:55 | 2.676671088e-06 | 4 | 47 | 1.020941 | 4.200031 | 46.19368 | 45.43036 | 184.2313 | 165.8413 | 0 | 0.09016061 | 0 | 0 | 0
15519 | 530227.3 | 2010-10-12 12:55 | 0.7968807 | 4 | 47 | 0.9699912 | 4.200031 | 46.1939 | 45.43036 | 184.2322 | 165.8413 | 0 | 0.09016061 | 0 | 0 | 0
15520 | 530229.2 | 2010-10-12 12:55 | 2.718727 | 4 | 47 | 0.9199449 | 4.199869 | 46.1944 | 45.43036 | 184.2343 | 165.8413 | -3.242493e-05 | 0.09016061 | 0 | 0 | 0
15521 | 530232 | 2010-10-12 12:55 | 5.562439 | 4 | 47 | 0.8698987 | 4.200031 | 46.19511 | 45.43036 | 184.2373 | 165.8413 | -3.242493e-05 | 0.09016061 | 0 | 0 | 0
15522 | 530235.9 | 2010-10-12 12:55 | 9.43735 | 4 | 47 | 0.8198524 | 4.199869 | 46.19602 | 45.43036 | 184.2411 | 165.8413 | 0 | 0.09016061 | 0 | 0 | 0
15523 | 530240.9 | 2010-10-12 12:55 | 14.4529 | 4 | 47 | 0.7698061 | 4.200031 | 46.19712 | 45.43036 | 184.2457 | 165.8413 | 0 | 0.09016061 | 0 | 0 | 0
15524 | 530247.4 | 2010-10-12 12:55 | 20.92156 | 4 | 47 | 0.7195791 | 4.200031 | 46.19846 | 45.43036 | 184.2514 | 165.8413 | 0 | 0.09016061 | 0 | 0 | 0
15525 | 530255.8 | 2010-10-12 12:55 | 29.34366 | 4 | 47 | 0.6695328 | 4.200031 | 46.20008 | 45.43036 | 184.2582 | 165.8413 | 0 | 0.09016061 | 0 | 0 | 0
15526 | 530267.2 | 2010-10-12 12:55 | 40.67125 | 4 | 47 | 0.6194865 | 4.199869 | 46.20211 | 45.43036 | 184.2667 | 165.8413 | -3.242493e-05 | 0.09016061 | 0 | 0 | 0
15527 | 530283.6 | 2010-10-12 12:56 | 57.07724 | 4 | 47 | 0.5694402 | 4.200031 | 46.20481 | 45.43036 | 184.278 | 165.8413 | 0 | 0.09016061 | 0 | 0 | 0
15528 | 530309.9 | 2010-10-12 12:56 | 83.45182 | 4 | 47 | 0.5193939 | 4.200031 | 46.20878 | 45.43036 | 184.2947 | 165.8413 | 0 | 0.09016061 | 0 | 0 | 0
15529 | 530357 | 2010-10-12 12:57 | 130.5293 | 4 | 47 | 0.4693477 | 4.199869 | 46.21522 | 45.43036 | 184.3217 | 165.8413 | -3.242493e-05 | 0.09016061 | 0 | 0 | 0
15530 | 530439.5 | 2010-10-12 12:58 | 213.0279 | 4 | 47 | 0.4193014 | 4.200031 | 46.22536 | 45.43036 | 184.3643 | 165.8413 | 0 | 0.09016061 | 0 | 0 | 0
15531 | 530551.4 | 2010-10-12 13:00 | 324.9013 | 4 | 47 | 0.3692551 | 4.199869 | 46.2376 | 45.43036 | 184.4157 | 165.8413 | -3.242493e-05 | 0.09016061 | 0 | 0 | 0
15532 | 530687.7 | 2010-10-12 13:02 | 461.2428 | 4 | 47 | 0.3190281 | 4.200031 | 46.25061 | 45.43036 | 184.4704 | 165.8413 | 3.242493e-05 | 0.09016061 | 0 | 0 | 0
15533 | 530851.3 | 2010-10-12 13:05 | 624.8027 | 4 | 47 | 0.2689818 | 4.199869 | 46.26395 | 45.43036 | 184.5264 | 165.8413 | -3.242493e-05 | 0.09016061 | 0 | 0 | 0
15534 | 531047.9 | 2010-10-12 13:08 | 821.4403 | 4 | 47 | 0.2189355 | 4.199869 | 46.27724 | 45.43036 | 184.5822 | 165.8413 | -3.242493e-05 | 0.09016061 | 0 | 0 | 0
15535 | 531297.7 | 2010-10-12 13:12 | 1071.264 | 4 | 47 | 0.1688892 | 4.199707 | 46.29063 | 45.43036 | 184.6385 | 165.8413 | -9.727478e-05 | 0.09016061 | 0 | 0 | 0
15536 | 531646.1 | 2010-10-12 13:18 | 1419.65 | 4 | 47 | 0.1188429 | 4.199869 | 46.30444 | 45.43036 | 184.6965 | 165.8413 | -3.242493e-05 | 0.09016061 | 0 | 0 | 0
15537 | 532215.3 | 2010-10-12 13:28 | 1988.797 | 4 | 47 | 0.06879663 | 4.199869 | 46.31893 | 45.43036 | 184.7573 | 165.8413 | -3.242493e-05 | 0.09016061 | 0 | 0 | 0
15538 | 532579.2 | 2010-10-12 13:34 | 2352.744 | 4 | 47 | 0.04982602 | 4.199869 | 46.3249 | 45.43036 | 184.7824 | 165.8413 | -3.242493e-05 | 0.09016061 | 0 | 0 | 0
15539 | 532609.2 | 2010-10-12 13:34 | 30.01515 | 5 | 47 | 0 | 4.191923 | 46.3249 | 45.43036 | 184.7824 | 165.8413 | -3.242493e-05 | 0.09016061 | 0 | 0 | 0
15540 | 532639.2 | 2010-10-12 13:35 | 60.01469 | 5 | 47 | 0 | 4.190626 | 46.3249 | 45.43036 | 184.7824 | 165.8413 | -3.242493e-05 | 0.09016061 | 0 | 0 | 0
15541 | 532639.4 | 2010-10-12 13:35 | 0.1874077 | 6 | 47 | 0.0008637619 | 4.190626 | 46.3249 | 45.43036 | 184.7824 | 165.8413 | 0 | 0.09276528 | 0 | 0 | 0
15542 | 532644.2 | 2010-10-12 13:35 | 5.01555 | 6 | 47 | 0.001586452 | 4.190788 | 46.3249 | 45.43036 | 184.7824 | 165.8413 | -3.252029e-05 | 0.09276528 | 0 | 0 | 0
15543 | 532674.2 | 2010-10-12 13:35 | 30.01524 | 7 | 47 | -1.099793 | 4.012572 | 46.3249 | 45.43953 | 184.7824 | 165.8783 | -0.0009729385 | 0.09276528 | 0 | 0 | 0
15544 | 532704.3 | 2010-10-12 13:36 | 60.03029 | 7 | 47 | -1.099613 | 3.98468 | 46.3249 | 45.4487 | 184.7824 | 165.915 | -0.0006162167 | 0.09276528 | 0 | 0 | 0
15545 | 532734.3 | 2010-10-12 13:36 | 90.04543 | 7 | 47 | -1.099613 | 3.965545 | 46.3249 | 45.45787 | 184.7824 | 165.9514 | -0.0004216194 | 0.09276528 | 0 | 0 | 0
15546 | 532764.3 | 2010-10-12 13:37 | 120.0607 | 7 | 47 | -1.099793 | 3.950627 | 46.3249 | 45.46703 | 184.7824 | 165.9877 | -0.0003891945 | 0.09276528 | 0 | 0 | 0
15547 | 532794.3 | 2010-10-12 13:37 | 150.0758 | 7 | 47 | -1.099793 | 3.938464 | 46.3249 | 45.4762 | 184.7824 | 166.0239 | -0.0003243446 | 0.09276528 | 0 | 0 | 0
15548 | 532824.3 | 2010-10-12 13:38 | 180.0909 | 7 | 47 | -1.099793 | 3.9276 | 46.3249 | 45.48537 | 184.7824 | 166.0599 | -0.0002594471 | 0.09276528 | 0 | 0 | 0
15549 | 532854.3 | 2010-10-12 13:38 | 210.1062 | 7 | 47 | -1.099613 | 3.917708 | 46.3249 | 45.49454 | 184.7824 | 166.0959 | -0.0001945972 | 0.09276528 | 0 | 0 | 0
15550 | 532884.3 | 2010-10-12 13:39 | 240.1212 | 7 | 47 | -1.099974 | 3.907978 | 46.3249 | 45.50371 | 184.7824 | 166.1318 | -0.000291872 | 0.09276528 | 0 | 0 | 0
15551 | 532914.4 | 2010-10-12 13:39 | 270.1363 | 7 | 47 | -1.099793 | 3.899059 | 46.3249 | 45.51288 | 184.7824 | 166.1675 | -0.0002270222 | 0.09276528 | 0 | 0 | 0
15552 | 532944.4 | 2010-10-12 13:40 | 300.1515 | 7 | 47 | -1.099793 | 3.89014 | 46.3249 | 45.52205 | 184.7824 | 166.2033 | -0.0002594471 | 0.09276528 | 0 | 0 | 0
15553 | 532974.4 | 2010-10-12 13:40 | 330.1667 | 7 | 47 | -1.099613 | 3.881546 | 46.3249 | 45.53122 | 184.7824 | 166.2389 | -0.0002270699 | 0.09276528 | 0 | 0 | 0
15554 | 533004.4 | 2010-10-12 13:41 | 360.1821 | 7 | 47 | -1.099793 | 3.873113 | 46.3249 | 45.54039 | 184.7824 | 166.2744 | -0.0002270222 | 0.09276528 | 0 | 0 | 0
15555 | 533034.4 | 2010-10-12 13:41 | 390.1972 | 7 | 47 | -1.099613 | 3.865005 | 46.3249 | 45.54956 | 184.7824 | 166.3099 | -0.0002270222 | 0.09276528 | 0 | 0 | 0
15556 | 533064.4 | 2010-10-12 13:42 | 420.2121 | 7 | 47 | -1.099793 | 3.856735 | 46.3249 | 45.55872 | 184.7824 | 166.3453 | -0.0002270222 | 0.09276528 | 0 | 0 | 0
15557 | 533094.5 | 2010-10-12 13:42 | 450.2273 | 7 | 47 | -1.099793 | 3.848951 | 46.3249 | 45.56789 | 184.7824 | 166.3806 | -0.0001945972 | 0.09276528 | 0 | 0 | 0
15558 | 533124.5 | 2010-10-12 13:43 | 480.2424 | 7 | 47 | -1.099613 | 3.841005 | 46.3249 | 45.57706 | 184.7824 | 166.4159 | -0.0001945972 | 0.09276528 | 0 | 0 | 0
15559 | 533154.5 | 2010-10-12 13:43 | 510.2576 | 7 | 47 | -1.099613 | 3.833384 | 46.3249 | 45.58623 | 184.7824 | 166.4511 | -0.0001945972 | 0.09276528 | 0 | 0 | 0
15560 | 533184.5 | 2010-10-12 13:44 | 540.2728 | 7 | 47 | -1.099613 | 3.8256 | 46.3249 | 45.5954 | 184.7824 | 166.4862 | -0.0001945972 | 0.09276528 | 0 | 0 | 0
15561 | 533214.5 | 2010-10-12 13:44 | 570.2879 | 7 | 47 | -1.099793 | 3.818141 | 46.3249 | 45.60457 | 184.7824 | 166.5212 | -0.0001945972 | 0.09276528 | 0 | 0 | 0
15562 | 533244.5 | 2010-10-12 13:45 | 600.303 | 7 | 47 | -1.099793 | 3.810519 | 46.3249 | 45.61374 | 184.7824 | 166.5562 | -0.0002594948 | 0.09276528 | 0 | 0 | 0
15563 | 533274.5 | 2010-10-12 13:45 | 630.3182 | 7 | 47 | -1.099793 | 3.803384 | 46.3249 | 45.62291 | 184.7824 | 166.5911 | -0.0001945496 | 0.09276528 | 0 | 0 | 0
15564 | 533304.6 | 2010-10-12 13:46 | 660.3333 | 7 | 47 | -1.099613 | 3.796573 | 46.3249 | 45.63208 | 184.7824 | 166.626 | -0.0001621723 | 0.09276528 | 0 | 0 | 0
15565 | 533334.6 | 2010-10-12 13:46 | 690.3485 | 7 | 47 | -1.099793 | 3.789438 | 46.3249 | 45.64125 | 184.7824 | 166.6607 | -0.0002270222 | 0.09276528 | 0 | 0 | 0
15566 | 533364.6 | 2010-10-12 13:47 | 720.3636 | 7 | 47 | -1.099793 | 3.782789 | 46.3249 | 45.65042 | 184.7824 | 166.6955 | -0.0001945972 | 0.09276528 | 0 | 0 | 0
15567 | 533394.6 | 2010-10-12 13:47 | 750.3788 | 7 | 47 | -1.099793 | 3.77614 | 46.3249 | 45.65958 | 184.7824 | 166.7301 | -0.0001945972 | 0.09276528 | 0 | 0 | 0
15568 | 533424.6 | 2010-10-12 13:48 | 780.3939 | 7 | 47 | -1.099974 | 3.769492 | 46.3249 | 45.66875 | 184.7824 | 166.7647 | -0.0002594471 | 0.09276528 | 0 | 0 | 0
15569 | 533454.6 | 2010-10-12 13:48 | 810.4091 | 7 | 47 | -1.099793 | 3.76333 | 46.3249 | 45.67792 | 184.7824 | 166.7992 | -0.0001945972 | 0.09276528 | 0 | 0 | 0
15570 | 533484.6 | 2010-10-12 13:49 | 840.4244 | 7 | 47 | -1.099793 | 3.757005 | 46.3249 | 45.68709 | 184.7824 | 166.8337 | -0.0001945972 | 0.09276528 | 0 | 0 | 0
15571 | 533514.7 | 2010-10-12 13:49 | 870.4394 | 7 | 47 | -1.099974 | 3.750843 | 46.3249 | 45.69626 | 184.7824 | 166.8681 | -0.0001621723 | 0.09276528 | 0 | 0 | 0
15572 | 533544.7 | 2010-10-12 13:50 | 900.4546 | 7 | 47 | -1.099793 | 3.744843 | 46.3249 | 45.70543 | 184.7824 | 166.9025 | -0.0001621723 | 0.09276528 | 0 | 0 | 0
15573 | 533574.7 | 2010-10-12 13:50 | 930.4697 | 7 | 47 | -1.099613 | 3.738843 | 46.3249 | 45.7146 | 184.7824 | 166.9368 | -0.0001621246 | 0.09276528 | 0 | 0 | 0
15574 | 533604.7 | 2010-10-12 13:51 | 960.4849 | 7 | 47 | -1.099613 | 3.733168 | 46.3249 | 45.72377 | 184.7824 | 166.9711 | -0.0001621723 | 0.09276528 | 0 | 0 | 0
15575 | 533634.7 | 2010-10-12 13:51 | 990.4999 | 7 | 47 | -1.099613 | 3.72733 | 46.3249 | 45.73294 | 184.7824 | 167.0053 | -0.0001621246 | 0.09276528 | 0 | 0 | 0
15576 | 533664.7 | 2010-10-12 13:52 | 1020.515 | 7 | 47 | -1.099974 | 3.721654 | 46.3249 | 45.74211 | 184.7824 | 167.0394 | -0.0001945972 | 0.09276528 | 0 | 0 | 0
15577 | 533694.8 | 2010-10-12 13:52 | 1050.529 | 7 | 47 | -1.099793 | 3.716141 | 46.3249 | 45.75125 | 184.7824 | 167.0734 | -0.0001297474 | 0.09276528 | 0 | 0 | 0
15578 | 533724.8 | 2010-10-12 13:53 | 1080.53 | 7 | 47 | -1.099793 | 3.710627 | 46.3249 | 45.76044 | 184.7824 | 167.1076 | -0.0001296997 | 0.09276528 | 0 | 0 | 0
15579 | 533754.8 | 2010-10-12 13:53 | 1110.545 | 7 | 47 | -1.099793 | 3.705276 | 46.3249 | 45.76961 | 184.7824 | 167.1416 | -0.0001297474 | 0.09276528 | 0 | 0 | 0
15580 | 533784.8 | 2010-10-12 13:54 | 1140.56 | 7 | 47 | -1.099793 | 3.700087 | 46.3249 | 45.77878 | 184.7824 | 167.1755 | -0.0001621723 | 0.09276528 | 0 | 0 | 0
15581 | 533814.8 | 2010-10-12 13:54 | 1170.575 | 7 | 47 | -1.099793 | 3.69506 | 46.3249 | 45.78795 | 184.7824 | 167.2094 | -9.727478e-05 | 0.09276528 | 0 | 0 | 0
15582 | 533844.8 | 2010-10-12 13:55 | 1200.591 | 7 | 47 | -1.099793 | 3.689871 | 46.3249 | 45.79712 | 184.7824 | 167.2433 | -0.0001296997 | 0.09276528 | 0 | 0 | 0
15583 | 533874.8 | 2010-10-12 13:55 | 1230.606 | 7 | 47 | -1.099793 | 3.684844 | 46.3249 | 45.80628 | 184.7824 | 167.2771 | -0.0001621723 | 0.09276528 | 0 | 0 | 0
15584 | 533904.8 | 2010-10-12 13:56 | 1260.621 | 7 | 47 | -1.099793 | 3.679979 | 46.3249 | 45.81545 | 184.7824 | 167.3108 | -0.0001621723 | 0.09276528 | 0 | 0 | 0
15585 | 533934.9 | 2010-10-12 13:56 | 1290.639 | 7 | 47 | -1.099793 | 3.675276 | 46.3249 | 45.82462 | 184.7824 | 167.3446 | -0.0001296997 | 0.09276528 | 0 | 0 | 0
15586 | 533964.9 | 2010-10-12 13:57 | 1320.651 | 7 | 47 | -1.099793 | 3.670573 | 46.3249 | 45.83379 | 184.7824 | 167.3782 | -0.0001297474 | 0.09276528 | 0 | 0 | 0
15587 | 533994.9 | 2010-10-12 13:57 | 1350.666 | 7 | 47 | -1.099613 | 3.665871 | 46.3249 | 45.84296 | 184.7824 | 167.4119 | -9.727478e-05 | 0.09276528 | 0 | 0 | 0
15588 | 534024.9 | 2010-10-12 13:58 | 1380.681 | 7 | 47 | -1.099974 | 3.661168 | 46.3249 | 45.85213 | 184.7824 | 167.4455 | -0.0001297474 | 0.09276528 | 0 | 0 | 0
15589 | 534054.9 | 2010-10-12 13:58 | 1410.697 | 7 | 47 | -1.099793 | 3.656465 | 46.3249 | 45.8613 | 184.7824 | 167.479 | -0.0001621246 | 0.09276528 | 0 | 0 | 0
15590 | 534084.9 | 2010-10-12 13:59 | 1440.712 | 7 | 47 | -1.099613 | 3.652087 | 46.3249 | 45.87047 | 184.7824 | 167.5125 | -0.0001297474 | 0.09276528 | 0 | 0 | 0
15591 | 534115 | 2010-10-12 13:59 | 1470.727 | 7 | 47 | -1.099613 | 3.647708 | 46.3249 | 45.87964 | 184.7824 | 167.546 | -9.732247e-05 | 0.09276528 | 0 | 0 | 0
15592 | 534145 | 2010-10-12 14:00 | 1500.742 | 7 | 47 | -1.099793 | 3.64333 | 46.3249 | 45.88881 | 184.7824 | 167.5794 | -6.484985e-05 | 0.09276528 | 0 | 0 | 0
15593 | 534175 | 2010-10-12 14:00 | 1530.757 | 7 | 47 | -1.099613 | 3.639114 | 46.3249 | 45.89798 | 184.7824 | 167.6128 | -9.732247e-05 | 0.09276528 | 0 | 0 | 0
15594 | 534205 | 2010-10-12 14:01 | 1560.772 | 7 | 47 | -1.099613 | 3.63506 | 46.3249 | 45.90714 | 184.7824 | 167.6461 | -6.484985e-05 | 0.09276528 | 0 | 0 | 0
15595 | 534235 | 2010-10-12 14:01 | 1590.788 | 7 | 47 | -1.099613 | 3.630844 | 46.3249 | 45.91631 | 184.7824 | 167.6794 | -9.732247e-05 | 0.09276528 | 0 | 0 | 0
15596 | 534265 | 2010-10-12 14:02 | 1620.803 | 7 | 47 | -1.099613 | 3.626627 | 46.3249 | 45.92548 | 184.7824 | 167.7127 | -0.0001297474 | 0.09276528 | 0 | 0 | 0
15597 | 534295 | 2010-10-12 14:02 | 1650.818 | 7 | 47 | -1.099432 | 3.62306 | 46.3249 | 45.93465 | 184.7824 | 167.746 | -3.242493e-05 | 0.09276528 | 0 | 0 | 0
15598 | 534325.1 | 2010-10-12 14:03 | 1680.833 | 7 | 47 | -1.099793 | 3.619006 | 46.3249 | 45.94382 | 184.7824 | 167.7792 | -0.0001296997 | 0.09276528 | 0 | 0 | 0
15599 | 534355.1 | 2010-10-12 14:03 | 1710.848 | 7 | 47 | -1.099793 | 3.615114 | 46.3249 | 45.95299 | 184.7824 | 167.8123 | -0.0001297474 | 0.09276528 | 0 | 0 | 0
15600 | 534385.1 | 2010-10-12 14:04 | 1740.863 | 7 | 47 | -1.099793 | 3.611547 | 46.3249 | 45.96216 | 184.7824 | 167.8455 | -9.727478e-05 | 0.09276528 | 0 | 0 | 0
15601 | 534415.1 | 2010-10-12 14:04 | 1770.879 | 7 | 47 | -1.099613 | 3.607979 | 46.3249 | 45.97133 | 184.7824 | 167.8786 | -9.732247e-05 | 0.09276528 | 0 | 0 | 0
15602 | 534445.1 | 2010-10-12 14:05 | 1800.894 | 7 | 47 | -1.099793 | 3.604411 | 46.3249 | 45.9805 | 184.7824 | 167.9116 | -9.727478e-05 | 0.09276528 | 0 | 0 | 0
15603 | 534475.1 | 2010-10-12 14:05 | 1830.909 | 7 | 47 | -1.099613 | 3.601006 | 46.3249 | 45.98967 | 184.7824 | 167.9447 | -9.727478e-05 | 0.09276528 | 0 | 0 | 0
15604 | 534505.1 | 2010-10-12 14:06 | 1860.924 | 7 | 47 | -1.099793 | 3.5976 | 46.3249 | 45.99883 | 184.7824 | 167.9777 | -9.732247e-05 | 0.09276528 | 0 | 0 | 0
15605 | 534535.2 | 2010-10-12 14:06 | 1890.939 | 7 | 47 | -1.099613 | 3.594195 | 46.3249 | 46.008 | 184.7824 | 168.0106 | -9.727478e-05 | 0.09276528 | 0 | 0 | 0
15606 | 534565.2 | 2010-10-12 14:07 | 1920.954 | 7 | 47 | -1.099613 | 3.590952 | 46.3249 | 46.01717 | 184.7824 | 168.0436 | -9.727478e-05 | 0.09276528 | 0 | 0 | 0
15607 | 534595.2 | 2010-10-12 14:07 | 1950.969 | 7 | 47 | -1.099793 | 3.587709 | 46.3249 | 46.02634 | 184.7824 | 168.0765 | -6.484985e-05 | 0.09276528 | 0 | 0 | 0
15608 | 534625.2 | 2010-10-12 14:08 | 1980.985 | 7 | 47 | -1.099613 | 3.584628 | 46.3249 | 46.03551 | 184.7824 | 168.1094 | -6.484985e-05 | 0.09276528 | 0 | 0 | 0
15609 | 534655.2 | 2010-10-12 14:08 | 2011 | 7 | 47 | -1.099793 | 3.581384 | 46.3249 | 46.04468 | 184.7824 | 168.1422 | -9.727478e-05 | 0.09276528 | 0 | 0 | 0
15610 | 534685.2 | 2010-10-12 14:09 | 2041.015 | 7 | 47 | -1.099432 | 3.578465 | 46.3249 | 46.05385 | 184.7824 | 168.175 | -6.484985e-05 | 0.09276528 | 0 | 0 | 0
15611 | 534715.3 | 2010-10-12 14:09 | 2071.03 | 7 | 47 | -1.099613 | 3.575222 | 46.3249 | 46.06302 | 184.7824 | 168.2078 | -0.0001296997 | 0.09276528 | 0 | 0 | 0
15612 | 534745.3 | 2010-10-12 14:10 | 2101.045 | 7 | 47 | -1.099974 | 3.571979 | 46.3249 | 46.07219 | 184.7824 | 168.2406 | -0.0001296997 | 0.09276528 | 0 | 0 | 0
15613 | 534775.3 | 2010-10-12 14:10 | 2131.06 | 7 | 47 | -1.099613 | 3.569384 | 46.3249 | 46.08136 | 184.7824 | 168.2733 | -6.489754e-05 | 0.09276528 | 0 | 0 | 0
15614 | 534805.3 | 2010-10-12 14:11 | 2161.076 | 7 | 47 | -1.099793 | 3.566303 | 46.3249 | 46.09053 | 184.7824 | 168.3061 | -6.489754e-05 | 0.09276528 | 0 | 0 | 0
15615 | 534835.3 | 2010-10-12 14:11 | 2191.091 | 7 | 47 | -1.099613 | 3.563384 | 46.3249 | 46.09969 | 184.7824 | 168.3387 | -6.489754e-05 | 0.09276528 | 0 | 0 | 0
15616 | 534865.3 | 2010-10-12 14:12 | 2221.106 | 7 | 47 | -1.099613 | 3.560466 | 46.3249 | 46.10886 | 184.7824 | 168.3714 | -3.242493e-05 | 0.09276528 | 0 | 0 | 0
15617 | 534895.3 | 2010-10-12 14:12 | 2251.121 | 7 | 47 | -1.099793 | 3.557222 | 46.3249 | 46.11803 | 184.7824 | 168.404 | -9.727478e-05 | 0.09276528 | 0 | 0 | 0
15618 | 534925.4 | 2010-10-12 14:13 | 2281.136 | 7 | 47 | -1.099793 | 3.554141 | 46.3249 | 46.1272 | 184.7824 | 168.4366 | -6.484985e-05 | 0.09276528 | 0 | 0 | 0
15619 | 534955.4 | 2010-10-12 14:13 | 2311.152 | 7 | 47 | -1.099793 | 3.550898 | 46.3249 | 46.13637 | 184.7824 | 168.4692 | -9.732247e-05 | 0.09276528 | 0 | 0 | 0
15620 | 534985.4 | 2010-10-12 14:14 | 2341.167 | 7 | 47 | -1.099793 | 3.547817 | 46.3249 | 46.14554 | 184.7824 | 168.5018 | -9.727478e-05 | 0.09276528 | 0 | 0 | 0
15621 | 535015.4 | 2010-10-12 14:14 | 2371.182 | 7 | 47 | -1.099793 | 3.544736 | 46.3249 | 46.15471 | 184.7824 | 168.5343 | -6.484985e-05 | 0.09276528 | 0 | 0 | 0
15622 | 535045.4 | 2010-10-12 14:15 | 2401.197 | 7 | 47 | -1.099793 | 3.541492 | 46.3249 | 46.16388 | 184.7824 | 168.5668 | -9.732247e-05 | 0.09276528 | 0 | 0 | 0
15623 | 535075.4 | 2010-10-12 14:15 | 2431.212 | 7 | 47 | -1.099613 | 3.538249 | 46.3249 | 46.17305 | 184.7824 | 168.5992 | -6.489754e-05 | 0.09276528 | 0 | 0 | 0
15624 | 535105.5 | 2010-10-12 14:16 | 2461.227 | 7 | 47 | -1.099613 | 3.534844 | 46.3249 | 46.18222 | 184.7824 | 168.6316 | -9.732247e-05 | 0.09276528 | 0 | 0 | 0
15625 | 535135.5 | 2010-10-12 14:16 | 2491.242 | 7 | 47 | -1.099613 | 3.531439 | 46.3249 | 46.19139 | 184.7824 | 168.664 | -9.727478e-05 | 0.09276528 | 0 | 0 | 0
15626 | 535165.5 | 2010-10-12 14:17 | 2521.257 | 7 | 47 | -1.099793 | 3.527871 | 46.3249 | 46.20055 | 184.7824 | 168.6964 | -6.489754e-05 | 0.09276528 | 0 | 0 | 0
15627 | 535195.5 | 2010-10-12 14:17 | 2551.273 | 7 | 47 | -1.099613 | 3.524303 | 46.3249 | 46.20972 | 184.7824 | 168.7287 | -6.484985e-05 | 0.09276528 | 0 | 0 | 0
15628 | 535225.5 | 2010-10-12 14:18 | 2581.288 | 7 | 47 | -1.099613 | 3.520411 | 46.3249 | 46.21889 | 184.7824 | 168.761 | -9.732247e-05 | 0.09276528 | 0 | 0 | 0
15629 | 535255.5 | 2010-10-12 14:18 | 2611.303 | 7 | 47 | -1.099793 | 3.51652 | 46.3249 | 46.22806 | 184.7824 | 168.7933 | -9.727478e-05 | 0.09276528 | 0 | 0 | 0
15630 | 535285.5 | 2010-10-12 14:19 | 2641.318 | 7 | 47 | -1.099793 | 3.512466 | 46.3249 | 46.23723 | 184.7824 | 168.8255 | -9.727478e-05 | 0.09276528 | 0 | 0 | 0
15631 | 535315.6 | 2010-10-12 14:19 | 2671.333 | 7 | 47 | -1.099793 | 3.507925 | 46.3249 | 46.2464 | 184.7824 | 168.8577 | -9.732247e-05 | 0.09276528 | 0 | 0 | 0
15632 | 535345.6 | 2010-10-12 14:20 | 2701.348 | 7 | 47 | -1.099793 | 3.50306 | 46.3249 | 46.25557 | 184.7824 | 168.8898 | -0.0001296997 | 0.09276528 | 0 | 0 | 0
15633 | 535375.6 | 2010-10-12 14:20 | 2731.364 | 7 | 47 | -1.099613 | 3.498033 | 46.3249 | 46.26474 | 184.7824 | 168.9219 | -0.0001296997 | 0.09276528 | 0 | 0 | 0
15634 | 535405.6 | 2010-10-12 14:21 | 2761.379 | 7 | 47 | -1.099793 | 3.492357 | 46.3249 | 46.27391 | 184.7824 | 168.954 | -0.0001945972 | 0.09276528 | 0 | 0 | 0
15635 | 535435.6 | 2010-10-12 14:21 | 2791.394 | 7 | 47 | -1.099793 | 3.486195 | 46.3249 | 46.28308 | 184.7824 | 168.986 | -0.0001297474 | 0.09276528 | 0 | 0 | 0
15636 | 535465.6 | 2010-10-12 14:22 | 2821.409 | 7 | 47 | -1.099793 | 3.479385 | 46.3249 | 46.29225 | 184.7824 | 169.0179 | -0.0001945972 | 0.09276528 | 0 | 0 | 0
15637 | 535495.6 | 2010-10-12 14:22 | 2851.424 | 7 | 47 | -1.099793 | 3.471439 | 46.3249 | 46.30142 | 184.7824 | 169.0498 | -0.0002594948 | 0.09276528 | 0 | 0 | 0
15638 | 535525.7 | 2010-10-12 14:23 | 2881.439 | 7 | 47 | -1.099613 | 3.462682 | 46.3249 | 46.31058 | 184.7824 | 169.0816 | -0.0002594471 | 0.09276528 | 0 | 0 | 0
15639 | 535555.7 | 2010-10-12 14:23 | 2911.454 | 7 | 47 | -1.099793 | 3.452304 | 46.3249 | 46.31975 | 184.7824 | 169.1133 | -0.000291872 | 0.09276528 | 0 | 0 | 0
15640 | 535585.7 | 2010-10-12 14:24 | 2941.47 | 7 | 47 | -1.099613 | 3.439979 | 46.3249 | 46.32892 | 184.7824 | 169.1449 | -0.0002919197 | 0.09276528 | 0 | 0 | 0
15641 | 535615.7 | 2010-10-12 14:24 | 2971.485 | 7 | 47 | -1.099613 | 3.425061 | 46.3249 | 46.33809 | 184.7824 | 169.1764 | -0.0003891945 | 0.09276528 | 0 | 0 | 0
15642 | 535645.7 | 2010-10-12 14:25 | 3001.5 | 7 | 47 | -1.099793 | 3.406088 | 46.3249 | 46.34726 | 184.7824 | 169.2077 | -0.0005513191 | 0.09276528 | 0 | 0 | 0
15643 | 535675.7 | 2010-10-12 14:25 | 3031.515 | 7 | 47 | -1.099793 | 3.381925 | 46.3249 | 46.35643 | 184.7824 | 169.2388 | -0.000778389 | 0.09276528 | 0 | 0 | 0
15644 | 535705.8 | 2010-10-12 14:26 | 3061.53 | 7 | 47 | -1.099613 | 3.349655 | 46.3249 | 46.3656 | 184.7824 | 169.2697 | -0.0009729385 | 0.09276528 | 0 | 0 | 0
15645 | 535735.8 | 2010-10-12 14:26 | 3091.545 | 7 | 47 | -1.099793 | 3.304736 | 46.3249 | 46.37477 | 184.7824 | 169.3002 | -0.001394606 | 0.09276528 | 0 | 0 | 0
15646 | 535765.8 | 2010-10-12 14:27 | 3121.561 | 7 | 47 | -1.099793 | 3.240358 | 46.3249 | 46.38394 | 184.7824 | 169.3302 | -0.002075672 | 0.09276528 | 0 | 0 | 0
15647 | 535795.8 | 2010-10-12 14:27 | 3151.576 | 7 | 47 | -1.099613 | 3.143386 | 46.3249 | 46.39311 | 184.7824 | 169.3595 | -0.003113508 | 0.09276528 | 0 | 0 | 0
15648 | 535825.8 | 2010-10-12 14:28 | 3181.591 | 7 | 47 | -1.099793 | 2.982846 | 46.3249 | 46.40228 | 184.7824 | 169.3877 | -0.005643225 | 0.09276528 | 0 | 0 | 0
15649 | 535846.1 | 2010-10-12 14:28 | 3201.903 | 7 | 47 | -1.099974 | 2.782738 | 46.3249 | 46.40848 | 184.7824 | 169.4056 | -0.009567547 | 0.09276528 | 0 | 0 | 0
15650 | 535852.6 | 2010-10-12 14:28 | 3208.372 | 7 | 47 | -1.099613 | 2.699711 | 46.3249 | 46.41046 | 184.7824 | 169.411 | -0.01044326 | 0.09276528 | 0 | 0 | 0
15651 | 535912.6 | 2010-10-12 14:29 | 60.01467 | 8 | 47 | 0 | 3.375115 | 46.3249 | 46.41046 | 184.7824 | 169.411 | 0.001200008 | 0.09276528 | 0 | 0 | 0
15652 | 535912.8 | 2010-10-12 14:29 | 0.1874374 | 9 | 47 | 0.0008637619 | 3.375277 | 46.32491 | 46.41046 | 184.7824 | 169.411 | 0 | 0.08942929 | 0 | 0 | 0
15653 | 535917.6 | 2010-10-12 14:29 | 5.015334 | 9 | 47 | 0.001767125 | 3.383223 | 46.32491 | 46.41046 | 184.7824 | 169.411 | 0.001070261 | 0.08942929 | 0 | 0 | 0
15654 | 535947.7 | 2010-10-12 14:30 | 30.01513 | 1 | 48 | 0 | 3.414844 | 46.32491 | 46.41046 | 184.7824 | 169.411 | 0.0006810665 | 0.08942929 | 0 | 0 | 0
15655 | 535977.7 | 2010-10-12 14:30 | 60.0303 | 1 | 48 | 0 | 3.436412 | 46.32491 | 46.41046 | 184.7824 | 169.411 | 0.0004865169 | 0.08942929 | 0 | 0 | 0
15656 | 536007.7 | 2010-10-12 14:31 | 90.04545 | 1 | 48 | 0 | 3.452304 | 46.32491 | 46.41046 | 184.7824 | 169.411 | 0.0003891945 | 0.08942929 | 0 | 0 | 0
15657 | 536037.7 | 2010-10-12 14:32 | 120.0137 | 1 | 48 | 0 | 3.46479 | 46.32491 | 46.41046 | 184.7824 | 169.411 | 0.0002594471 | 0.08942929 | 0 | 0 | 0
15658 | 536067.7 | 2010-10-12 14:32 | 30.01516 | 2 | 48 | 0.5499276 | 3.617871 | 46.32949 | 46.41046 | 184.7989 | 169.411 | 0.001459455 | 0.08942929 | 0 | 0 | 0
15659 | 536097.7 | 2010-10-12 14:33 | 60.03042 | 2 | 48 | 0.5499276 | 3.661979 | 46.33408 | 46.41046 | 184.8156 | 169.411 | 0.001005411 | 0.08942929 | 0 | 0 | 0
15660 | 536127.7 | 2010-10-12 14:33 | 90.04545 | 2 | 48 | 0.5499276 | 3.693925 | 46.33866 | 46.41046 | 184.8324 | 169.411 | 0.0008108139 | 0.08942929 | 0 | 0 | 0
15661 | 536157.7 | 2010-10-12 14:34 | 120.0607 | 2 | 48 | 0.5497469 | 3.718735 | 46.34325 | 46.41046 | 184.8494 | 169.411 | 0.0006162167 | 0.08942929 | 0 | 0 | 0
15662 | 536187.7 | 2010-10-12 14:34 | 150.0759 | 2 | 48 | 0.5497469 | 3.739006 | 46.34783 | 46.41046 | 184.8665 | 169.411 | 0.0005189419 | 0.08942929 | 0 | 0 | 0
15663 | 536217.7 | 2010-10-12 14:34 | 180.0909 | 2 | 48 | 0.5497469 | 3.755059 | 46.35241 | 46.41046 | 184.8837 | 169.411 | 0.0003567696 | 0.08942929 | 0 | 0 | 0
15664 | 536247.7 | 2010-10-12 14:35 | 210.1062 | 2 | 48 | 0.5497469 | 3.766411 | 46.357 | 46.41046 | 184.9009 | 169.411 | 0.0001945972 | 0.08942929 | 0 | 0 | 0
15665 | 536277.8 | 2010-10-12 14:36 | 240.1213 | 2 | 48 | 0.5499276 | 3.773546 | 46.36158 | 46.41046 | 184.9182 | 169.411 | 0.0001621723 | 0.08942929 | 0 | 0 | 0
15666 | 536307.8 | 2010-10-12 14:36 | 270.1364 | 2 | 48 | 0.5497469 | 3.778249 | 46.36617 | 46.41046 | 184.9355 | 169.411 | 0.0001296997 | 0.08942929 | 0 | 0 | 0
15667 | 536337.8 | 2010-10-12 14:36 | 300.1516 | 2 | 48 | 0.5497469 | 3.78214 | 46.37075 | 46.41046 | 184.9529 | 169.411 | 6.484985e-05 | 0.08942929 | 0 | 0 | 0
15668 | 536367.8 | 2010-10-12 14:37 | 330.1668 | 2 | 48 | 0.5497469 | 3.786032 | 46.37534 | 46.41046 | 184.9702 | 169.411 | 9.732247e-05 | 0.08942929 | 0 | 0 | 0
15669 | 536397.8 | 2010-10-12 14:38 | 360.1821 | 2 | 48 | 0.5499276 | 3.789762 | 46.37992 | 46.41046 | 184.9876 | 169.411 | 9.727478e-05 | 0.08942929 | 0 | 0 | 0
15670 | 536427.8 | 2010-10-12 14:38 | 390.1972 | 2 | 48 | 0.5499276 | 3.793168 | 46.38451 | 46.41046 | 185.005 | 169.411 | 9.732247e-05 | 0.08942929 | 0 | 0 | 0
15671 | 536457.8 | 2010-10-12 14:38 | 420.2122 | 2 | 48 | 0.5497469 | 3.796897 | 46.38909 | 46.41046 | 185.0224 | 169.411 | 9.727478e-05 | 0.08942929 | 0 | 0 | 0
15672 | 536487.9 | 2010-10-12 14:39 | 450.2277 | 2 | 48 | 0.5499276 | 3.800303 | 46.39368 | 46.41046 | 185.0398 | 169.411 | 9.732247e-05 | 0.08942929 | 0 | 0 | 0
15673 | 536517.9 | 2010-10-12 14:40 | 480.2429 | 2 | 48 | 0.5499276 | 3.803708 | 46.39826 | 46.41046 | 185.0572 | 169.411 | 9.732247e-05 | 0.08942929 | 0 | 0 | 0
15674 | 536547.9 | 2010-10-12 14:40 | 510.2578 | 2 | 48 | 0.5501083 | 3.807113 | 46.40285 | 46.41046 | 185.0746 | 169.411 | 6.484985e-05 | 0.08942929 | 0 | 0 | 0
15675 | 536577.9 | 2010-10-12 14:40 | 540.2729 | 2 | 48 | 0.5497469 | 3.810194 | 46.40743 | 46.41046 | 185.0921 | 169.411 | 9.727478e-05 | 0.08942929 | 0 | 0 | 0
15676 | 536607.9 | 2010-10-12 14:41 | 570.288 | 2 | 48 | 0.5501083 | 3.8136 | 46.41201 | 46.41046 | 185.1096 | 169.411 | 9.727478e-05 | 0.08942929 | 0 | 0 | 0
15677 | 536637.9 | 2010-10-12 14:42 | 600.3032 | 2 | 48 | 0.5499276 | 3.816843 | 46.4166 | 46.41046 | 185.1271 | 169.411 | 9.727478e-05 | 0.08942929 | 0 | 0 | 0
15678 | 536668 | 2010-10-12 14:42 | 630.3184 | 2 | 48 | 0.5499276 | 3.820086 | 46.42118 | 46.41046 | 185.1446 | 169.411 | 9.732247e-05 | 0.08942929 | 0 | 0 | 0
15679 | 536698 | 2010-10-12 14:42 | 660.3335 | 2 | 48 | 0.5497469 | 3.823167 | 46.42577 | 46.41046 | 185.1621 | 169.411 | 6.484985e-05 | 0.08942929 | 0 | 0 | 0
15680 | 536728 | 2010-10-12 14:43 | 690.3487 | 2 | 48 | 0.5499276 | 3.826573 | 46.43035 | 46.41046 | 185.1796 | 169.411 | 9.732247e-05 | 0.08942929 | 0 | 0 | 0
15681 | 536758 | 2010-10-12 14:44 | 720.3638 | 2 | 48 | 0.5499276 | 3.829816 | 46.43494 | 46.41046 | 185.1972 | 169.411 | 6.484985e-05 | 0.08942929 | 0 | 0 | 0
15682 | 536788 | 2010-10-12 14:44 | 750.379 | 2 | 48 | 0.5499276 | 3.833221 | 46.43952 | 46.41046 | 185.2148 | 169.411 | 0.0001297474 | 0.08942929 | 0 | 0 | 0
15683 | 536818 | 2010-10-12 14:44 | 780.3943 | 2 | 48 | 0.5497469 | 3.836465 | 46.44411 | 46.41046 | 185.2323 | 169.411 | 6.484985e-05 | 0.08942929 | 0 | 0 | 0
15684 | 536848 | 2010-10-12 14:45 | 810.4093 | 2 | 48 | 0.5497469 | 3.83987 | 46.44869 | 46.41046 | 185.2499 | 169.411 | 6.484985e-05 | 0.08942929 | 0 | 0 | 0
15685 | 536878.1 | 2010-10-12 14:46 | 840.4244 | 2 | 48 | 0.5499276 | 3.843438 | 46.45328 | 46.41046 | 185.2675 | 169.411 | 9.732247e-05 | 0.08942929 | 0 | 0 | 0
15686 | 536908.1 | 2010-10-12 14:46 | 870.4396 | 2 | 48 | 0.5497469 | 3.847005 | 46.45786 | 46.41046 | 185.2852 | 169.411 | 0.0001296997 | 0.08942929 | 0 | 0 | 0
15687 | 536938.1 | 2010-10-12 14:46 | 900.4548 | 2 | 48 | 0.5499276 | 3.850411 | 46.46245 | 46.41046 | 185.3028 | 169.411 | 0.0001297474 | 0.08942929 | 0 | 0 | 0
15688 | 536968.1 | 2010-10-12 14:47 | 930.47 | 2 | 48 | 0.5499276 | 3.853654 | 46.46703 | 46.41046 | 185.3205 | 169.411 | 9.732247e-05 | 0.08942929 | 0 | 0 | 0
15689 | 536998.1 | 2010-10-12 14:48 | 960.4853 | 2 | 48 | 0.5499276 | 3.856897 | 46.47161 | 46.41046 | 185.3382 | 169.411 | 9.732247e-05 | 0.08942929 | 0 | 0 | 0
15690 | 537028.1 | 2010-10-12 14:48 | 990.5002 | 2 | 48 | 0.5497469 | 3.86014 | 46.4762 | 46.41046 | 185.3558 | 169.411 | 9.732247e-05 | 0.08942929 | 0 | 0 | 0
15691 | 537058.2 | 2010-10-12 14:49 | 1020.515 | 2 | 48 | 0.5497469 | 3.863059 | 46.48078 | 46.41046 | 185.3735 | 169.411 | 3.242493e-05 | 0.08942929 | 0 | 0 | 0
15692 | 537088.2 | 2010-10-12 14:49 | 1050.531 | 2 | 48 | 0.5499276 | 3.866302 | 46.48537 | 46.41046 | 185.3913 | 169.411 | 6.484985e-05 | 0.08942929 | 0 | 0 | 0
15693 | 537118.2 | 2010-10-12 14:50 | 1080.546 | 2 | 48 | 0.5501083 | 3.869384 | 46.48995 | 46.41046 | 185.409 | 169.411 | 9.732247e-05 | 0.08942929 | 0 | 0 | 0
15694 | 537148.2 | 2010-10-12 14:50 | 1110.561 | 2 | 48 | 0.5499276 | 3.87214 | 46.49454 | 46.41046 | 185.4267 | 169.411 | 6.484985e-05 | 0.08942929 | 0 | 0 | 0
15695 | 537178.2 | 2010-10-12 14:50 | 1140.576 | 2 | 48 | 0.5499276 | 3.874735 | 46.49912 | 46.41046 | 185.4445 | 169.411 | 6.484985e-05 | 0.08942929 | 0 | 0 | 0
15696 | 537208.2 | 2010-10-12 14:51 | 1170.591 | 2 | 48 | 0.5499276 | 3.877329 | 46.50371 | 46.41046 | 185.4623 | 169.411 | 6.484985e-05 | 0.08942929 | 0 | 0 | 0
15697 | 537238.2 | 2010-10-12 14:52 | 1200.606 | 2 | 48 | 0.5499276 | 3.879924 | 46.50829 | 46.41046 | 185.4801 | 169.411 | 6.484985e-05 | 0.08942929 | 0 | 0 | 0
15698 | 537268.3 | 2010-10-12 14:52 | 1230.622 | 2 | 48 | 0.5497469 | 3.882032 | 46.51288 | 46.41046 | 185.4979 | 169.411 | 3.242493e-05 | 0.08942929 | 0 | 0 | 0
15699 | 537298.3 | 2010-10-12 14:52 | 1260.637 | 2 | 48 | 0.5499276 | 3.88414 | 46.51746 | 46.41046 | 185.5157 | 169.411 | 3.242493e-05 | 0.08942929 | 0 | 0 | 0
15700 | 537328.3 | 2010-10-12 14:53 | 1290.652 | 2 | 48 | 0.5499276 | 3.886248 | 46.52205 | 46.41046 | 185.5335 | 169.411 | 6.484985e-05 | 0.08942929 | 0 | 0 | 0
15701 | 537358.3 | 2010-10-12 14:54 | 1320.667 | 2 | 48 | 0.5497469 | 3.888032 | 46.52663 | 46.41046 | 185.5513 | 169.411 | 3.242493e-05 | 0.08942929 | 0 | 0 | 0
15702 | 537388.3 | 2010-10-12 14:54 | 1350.685 | 2 | 48 | 0.5497469 | 3.889816 | 46.53122 | 46.41046 | 185.5691 | 169.411 | 3.242493e-05 | 0.08942929 | 0 | 0 | 0
15703 | 537418.3 | 2010-10-12 14:55 | 1380.697 | 2 | 48 | 0.5499276 | 3.891438 | 46.5358 | 46.41046 | 185.587 | 169.411 | 0 | 0.08942929 | 0 | 0 | 0
15704 | 537448.3 | 2010-10-12 14:55 | 1410.713 | 2 | 48 | 0.5501083 | 3.893059 | 46.54038 | 46.41046 | 185.6048 | 169.411 | 6.484985e-05 | 0.08942929 | 0 | 0 | 0
15705 | 537478.4 | 2010-10-12 14:56 | 1440.728 | 2 | 48 | 0.5499276 | 3.894519 | 46.54497 | 46.41046 | 185.6226 | 169.411 | 6.484985e-05 | 0.08942929 | 0 | 0 | 0
15706 | 537508.4 | 2010-10-12 14:56 | 1470.743 | 2 | 48 | 0.5499276 | 3.895816 | 46.54955 | 46.41046 | 185.6405 | 169.411 | 6.484985e-05 | 0.08942929 | 0 | 0 | 0
15707 | 537538.4 | 2010-10-12 14:57 | 1500.758 | 2 | 48 | 0.5499276 | 3.897113 | 46.55414 | 46.41046 | 185.6584 | 169.411 | 9.727478e-05 | 0.08942929 | 0 | 0 | 0
15708 | 537568.4 | 2010-10-12 14:57 | 1530.773 | 2 | 48 | 0.5499276 | 3.898411 | 46.55872 | 46.41046 | 185.6762 | 169.411 | 3.247261e-05 | 0.08942929 | 0 | 0 | 0
15709 | 537598.4 | 2010-10-12 14:58 | 1560.788 | 2 | 48 | 0.5499276 | 3.899546 | 46.56331 | 46.41046 | 185.6941 | 169.411 | 3.242493e-05 | 0.08942929 | 0 | 0 | 0
15710 | 537628.4 | 2010-10-12 14:58 | 1590.803 | 2 | 48 | 0.5499276 | 3.900843 | 46.56789 | 46.41046 | 185.712 | 169.411 | 3.242493e-05 | 0.08942929 | 0 | 0 | 0
15711 | 537658.5 | 2010-10-12 14:59 | 1620.819 | 2 | 48 | 0.5497469 | 3.901816 | 46.57248 | 46.41046 | 185.7299 | 169.411 | 0 | 0.08942929 | 0 | 0 | 0
15712 | 537688.5 | 2010-10-12 14:59 | 1650.834 | 2 | 48 | 0.5499276 | 3.903275 | 46.57706 | 46.41046 | 185.7478 | 169.411 | 3.242493e-05 | 0.08942929 | 0 | 0 | 0
15713 | 537718.5 | 2010-10-12 15:00 | 1680.849 | 2 | 48 | 0.5499276 | 3.904573 | 46.58165 | 46.41046 | 185.7657 | 169.411 | 3.247261e-05 | 0.08942929 | 0 | 0 | 0
15714 | 537748.5 | 2010-10-12 15:00 | 1710.864 | 2 | 48 | 0.5499276 | 3.90587 | 46.58623 | 46.41046 | 185.7836 | 169.411 | 6.489754e-05 | 0.08942929 | 0 | 0 | 0
15715 | 537778.5 | 2010-10-12 15:01 | 1740.879 | 2 | 48 | 0.5497469 | 3.907005 | 46.59082 | 46.41046 | 185.8015 | 169.411 | 3.242493e-05 | 0.08942929 | 0 | 0 | 0
15716 | 537808.5 | 2010-10-12 15:01 | 1770.894 | 2 | 48 | 0.5499276 | 3.908302 | 46.5954 | 46.41046 | 185.8194 | 169.411 | 3.242493e-05 | 0.08942929 | 0 | 0 | 0
15717 | 537838.5 | 2010-10-12 15:02 | 1800.909 | 2 | 48 | 0.5499276 | 3.909437 | 46.59999 | 46.41046 | 185.8373 | 169.411 | 3.242493e-05 | 0.08942929 | 0 | 0 | 0
15718 | 537868.6 | 2010-10-12 15:02 | 1830.925 | 2 | 48 | 0.5499276 | 3.910897 | 46.60457 | 46.41046 | 185.8553 | 169.411 | 6.489754e-05 | 0.08942929 | 0 | 0 | 0
15719 | 537898.6 | 2010-10-12 15:03 | 1860.94 | 2 | 48 | 0.5499276 | 3.912032 | 46.60916 | 46.41046 | 185.8732 | 169.411 | 0 | 0.08942929 | 0 | 0 | 0
15720 | 537928.6 | 2010-10-12 15:03 | 1890.955 | 2 | 48 | 0.5499276 | 3.913491 | 46.61374 | 46.41046 | 185.8911 | 169.411 | 3.242493e-05 | 0.08942929 | 0 | 0 | 0
15721 | 537958.6 | 2010-10-12 15:04 | 1920.97 | 2 | 48 | 0.5499276 | 3.914627 | 46.61832 | 46.41046 | 185.9091 | 169.411 | 3.242493e-05 | 0.08942929 | 0 | 0 | 0
15722 | 537988.6 | 2010-10-12 15:04 | 1950.985 | 2 | 48 | 0.5499276 | 3.916086 | 46.62291 | 46.41046 | 185.927 | 169.411 | 3.247261e-05 | 0.08942929 | 0 | 0 | 0
15723 | 538018.6 | 2010-10-12 15:05 | 1981 | 2 | 48 | 0.5499276 | 3.917383 | 46.62749 | 46.41046 | 185.945 | 169.411 | 3.242493e-05 | 0.08942929 | 0 | 0 | 0
15724 | 538048.7 | 2010-10-12 15:05 | 2011.016 | 2 | 48 | 0.5499276 | 3.918681 | 46.63208 | 46.41046 | 185.9629 | 169.411 | 6.484985e-05 | 0.08942929 | 0 | 0 | 0
15725 | 538078.7 | 2010-10-12 15:06 | 2041.031 | 2 | 48 | 0.5497469 | 3.919978 | 46.63666 | 46.41046 | 185.9809 | 169.411 | 3.242493e-05 | 0.08942929 | 0 | 0 | 0
15726 | 538108.7 | 2010-10-12 15:06 | 2071.046 | 2 | 48 | 0.5499276 | 3.921438 | 46.64125 | 46.41046 | 185.9989 | 169.411 | 3.242493e-05 | 0.08942929 | 0 | 0 | 0
15727 | 538138.7 | 2010-10-12 15:07 | 2101.061 | 2 | 48 | 0.5499276 | 3.922573 | 46.64583 | 46.41046 | 186.0169 | 169.411 | 0 | 0.08942929 | 0 | 0 | 0
15728 | 538168.7 | 2010-10-12 15:07 | 2131.076 | 2 | 48 | 0.5499276 | 3.924194 | 46.65042 | 46.41046 | 186.0349 | 169.411 | 3.242493e-05 | 0.08942929 | 0 | 0 | 0
15729 | 538198.7 | 2010-10-12 15:08 | 2161.091 | 2 | 48 | 0.5497469 | 3.925492 | 46.655 | 46.41046 | 186.0528 | 169.411 | 3.247261e-05 | 0.08942929 | 0 | 0 | 0
15730 | 538228.7 | 2010-10-12 15:08 | 2191.107 | 2 | 48 | 0.5497469 | 3.926951 | 46.65959 | 46.41046 | 186.0708 | 169.411 | 0 | 0.08942929 | 0 | 0 | 0
15731 | 538258.8 | 2010-10-12 15:09 | 2221.122 | 2 | 48 | 0.5497469 | 3.92841 | 46.66417 | 46.41046 | 186.0888 | 169.411 | 3.242493e-05 | 0.08942929 | 0 | 0 | 0
15732 | 538288.8 | 2010-10-12 15:09 | 2251.137 | 2 | 48 | 0.5497469 | 3.92987 | 46.66875 | 46.41046 | 186.1069 | 169.411 | 6.489754e-05 | 0.08942929 | 0 | 0 | 0
15733 | 538318.8 | 2010-10-12 15:10 | 2281.152 | 2 | 48 | 0.5497469 | 3.931329 | 46.67334 | 46.41046 | 186.1249 | 169.411 | 3.242493e-05 | 0.08942929 | 0 | 0 | 0
15734 | 538348.8 | 2010-10-12 15:10 | 2311.167 | 2 | 48 | 0.5497469 | 3.932789 | 46.67792 | 46.41046 | 186.1429 | 169.411 | 0 | 0.08942929 | 0 | 0 | 0
15735 | 538378.8 | 2010-10-12 15:11 | 2341.182 | 2 | 48 | 0.5497469 | 3.93441 | 46.68251 | 46.41046 | 186.1609 | 169.411 | 6.484985e-05 | 0.08942929 | 0 | 0 | 0
15736 | 538408.8 | 2010-10-12 15:11 | 2371.198 | 2 | 48 | 0.5497469 | 3.93587 | 46.68709 | 46.41046 | 186.179 | 169.411 | 3.247261e-05 | 0.08942929 | 0 | 0 | 0
15737 | 538438.8 | 2010-10-12 15:12 | 2401.213 | 2 | 48 | 0.5499276 | 3.937329 | 46.69168 | 46.41046 | 186.197 | 169.411 | 3.242493e-05 | 0.08942929 | 0 | 0 | 0
15738 | 538468.9 | 2010-10-12 15:12 | 2431.228 | 2 | 48 | 0.5497469 | 3.938951 | 46.69626 | 46.41046 | 186.2151 | 169.411 | 6.484985e-05 | 0.08942929 | 0 | 0 | 0
15739 | 538498.9 | 2010-10-12 15:13 | 2461.243 | 2 | 48 | 0.5499276 | 3.940573 | 46.70084 | 46.41046 | 186.2331 | 169.411 | 6.484985e-05 | 0.08942929 | 0 | 0 | 0
15740 | 538528.9 | 2010-10-12 15:13 | 2491.258 | 2 | 48 | 0.5497469 | 3.94187 | 46.70543 | 46.41046 | 186.2512 | 169.411 | -3.242493e-05 | 0.08942929 | 0 | 0 | 0
15741 | 538558.9 | 2010-10-12 15:14 | 2521.273 | 2 | 48 | 0.5499276 | 3.943491 | 46.71001 | 46.41046 | 186.2693 | 169.411 | 3.242493e-05 | 0.08942929 | 0 | 0 | 0
15742 | 538588.9 | 2010-10-12 15:14 | 2551.288 | 2 | 48 | 0.5495663 | 3.944951 | 46.7146 | 46.41046 | 186.2874 | 169.411 | 0 | 0.08942929 | 0 | 0 | 0
15743 | 538618.9 | 2010-10-12 15:15 | 2581.303 | 2 | 48 | 0.5499276 | 3.946735 | 46.71918 | 46.41046 | 186.3055 | 169.411 | 0 | 0.08942929 | 0 | 0 | 0
15744 | 538649 | 2010-10-12 15:15 | 2611.319 | 2 | 48 | 0.5499276 | 3.948356 | 46.72377 | 46.41046 | 186.3236 | 169.411 | 9.727478e-05 | 0.08942929 | 0 | 0 | 0
15745 | 538679 | 2010-10-12 15:16 | 2641.334 | 2 | 48 | 0.5499276 | 3.949978 | 46.72835 | 46.41046 | 186.3417 | 169.411 | 6.484985e-05 | 0.08942929 | 0 | 0 | 0
15746 | 538709 | 2010-10-12 15:16 | 2671.349 | 2 | 48 | 0.5499276 | 3.9516 | 46.73294 | 46.41046 | 186.3598 | 169.411 | 3.247261e-05 | 0.08942929 | 0 | 0 | 0
15747 | 538739 | 2010-10-12 15:17 | 2701.364 | 2 | 48 | 0.5499276 | 3.953221 | 46.73752 | 46.41046 | 186.3779 | 169.411 | 6.484985e-05 | 0.08942929 | 0 | 0 | 0
15748 | 538769 | 2010-10-12 15:17 | 2731.379 | 2 | 48 | 0.5497469 | 3.954843 | 46.74211 | 46.41046 | 186.396 | 169.411 | 3.242493e-05 | 0.08942929 | 0 | 0 | 0
15749 | 538799 | 2010-10-12 15:18 | 2761.394 | 2 | 48 | 0.5499276 | 3.956626 | 46.74669 | 46.41046 | 186.4142 | 169.411 | 9.727478e-05 | 0.08942929 | 0 | 0 | 0
15750 | 538829 | 2010-10-12 15:18 | 2791.41 | 2 | 48 | 0.5499276 | 3.958086 | 46.75127 | 46.41046 | 186.4323 | 169.411 | 3.242493e-05 | 0.08942929 | 0 | 0 | 0
15751 | 538859.1 | 2010-10-12 15:19 | 2821.425 | 2 | 48 | 0.5497469 | 3.959707 | 46.75586 | 46.41046 | 186.4504 | 169.411 | 3.242493e-05 | 0.08942929 | 0 | 0 | 0
15752 | 538889.1 | 2010-10-12 15:19 | 2851.44 | 2 | 48 | 0.5499276 | 3.961653 | 46.76044 | 46.41046 | 186.4686 | 169.411 | 6.484985e-05 | 0.08942929 | 0 | 0 | 0
15753 | 538919.1 | 2010-10-12 15:20 | 2881.455 | 2 | 48 | 0.5499276 | 3.963275 | 46.76503 | 46.41046 | 186.4868 | 169.411 | 9.732247e-05 | 0.08942929 | 0 | 0 | 0
15754 | 538949.1 | 2010-10-12 15:20 | 2911.47 | 2 | 48 | 0.5499276 | 3.964897 | 46.76961 | 46.41046 | 186.5049 | 169.411 | 3.242493e-05 | 0.08942929 | 0 | 0 | 0
15755 | 538979.1 | 2010-10-12 15:21 | 2941.485 | 2 | 48 | 0.5499276 | 3.966681 | 46.7742 | 46.41046 | 186.5231 | 169.411 | 3.242493e-05 | 0.08942929 | 0 | 0 | 0
15756 | 539009.1 | 2010-10-12 15:21 | 2971.5 | 2 | 48 | 0.5499276 | 3.968302 | 46.77878 | 46.41046 | 186.5413 | 169.411 | 0 | 0.08942929 | 0 | 0 | 0
15757 | 539039.2 | 2010-10-12 15:22 | 3001.516 | 2 | 48 | 0.5495663 | 3.970086 | 46.78337 | 46.41046 | 186.5595 | 169.411 | 3.242493e-05 | 0.08942929 | 0 | 0 | 0
15758 | 539069.2 | 2010-10-12 15:22 | 3031.531 | 2 | 48 | 0.5499276 | 3.972032 | 46.78795 | 46.41046 | 186.5777 | 169.411 | 6.484985e-05 | 0.08942929 | 0 | 0 | 0
15759 | 539099.2 | 2010-10-12 15:23 | 3061.546 | 2 | 48 | 0.5501083 | 3.973816 | 46.79254 | 46.41046 | 186.5959 | 169.411 | 6.484985e-05 | 0.08942929 | 0 | 0 | 0
15760 | 539129.2 | 2010-10-12 15:23 | 3091.561 | 2 | 48 | 0.5499276 | 3.975437 | 46.79712 | 46.41046 | 186.6142 | 169.411 | 3.242493e-05 | 0.08942929 | 0 | 0 | 0
15761 | 539159.2 | 2010-10-12 15:24 | 3121.576 | 2 | 48 | 0.5497469 | 3.977221 | 46.80171 | 46.41046 | 186.6324 | 169.411 | 6.484985e-05 | 0.08942929 | 0 | 0 | 0
15762 | 539189.2 | 2010-10-12 15:24 | 3151.591 | 2 | 48 | 0.5499276 | 3.979329 | 46.80629 | 46.41046 | 186.6506 | 169.411 | 9.727478e-05 | 0.08942929 | 0 | 0 | 0
15763 | 539219.2 | 2010-10-12 15:25 | 3181.607 | 2 | 48 | 0.5499276 | 3.980951 | 46.81087 | 46.41046 | 186.6689 | 169.411 | 3.242493e-05 | 0.08942929 | 0 | 0 | 0
15764 | 539249.3 | 2010-10-12 15:25 | 3211.622 | 2 | 48 | 0.5497469 | 3.982734 | 46.81546 | 46.41046 | 186.6871 | 169.411 | 3.242493e-05 | 0.08942929 | 0 | 0 | 0
15765 | 539279.3 | 2010-10-12 15:26 | 3241.637 | 2 | 48 | 0.5499276 | 3.984843 | 46.82004 | 46.41046 | 186.7054 | 169.411 | 3.242493e-05 | 0.08942929 | 0 | 0 | 0
15766 | 539309.3 | 2010-10-12 15:26 | 3271.655 | 2 | 48 | 0.5501083 | 3.986789 | 46.82463 | 46.41046 | 186.7237 | 169.411 | 6.484985e-05 | 0.08942929 | 0 | 0 | 0
15767 | 539339.3 | 2010-10-12 15:27 | 3301.667 | 2 | 48 | 0.5499276 | 3.988734 | 46.82921 | 46.41046 | 186.7419 | 169.411 | 9.727478e-05 | 0.08942929 | 0 | 0 | 0
15768 | 539369.3 | 2010-10-12 15:27 | 3331.683 | 2 | 48 | 0.5499276 | 3.990518 | 46.8338 | 46.41046 | 186.7602 | 169.411 | 6.484985e-05 | 0.08942929 | 0 | 0 | 0
15769 | 539399.3 | 2010-10-12 15:28 | 3361.698 | 2 | 48 | 0.5499276 | 3.992464 | 46.83838 | 46.41046 | 186.7785 | 169.411 | 6.489754e-05 | 0.08942929 | 0 | 0 | 0
15770 | 539429.3 | 2010-10-12 15:28 | 3391.713 | 2 | 48 | 0.5499276 | 3.994572 | 46.84297 | 46.41046 | 186.7968 | 169.411 | 6.489754e-05 | 0.08942929 | 0 | 0 | 0
15771 | 539459.4 | 2010-10-12 15:29 | 3421.728 | 2 | 48 | 0.5499276 | 3.996518 | 46.84755 | 46.41046 | 186.8152 | 169.411 | 6.489754e-05 | 0.08942929 | 0 | 0 | 0
15772 | 539489.4 | 2010-10-12 15:29 | 3451.743 | 2 | 48 | 0.5497469 | 3.998464 | 46.85214 | 46.41046 | 186.8335 | 169.411 | 3.247261e-05 | 0.08942929 | 0 | 0 | 0
15773 | 539519.4 | 2010-10-12 15:30 | 3481.758 | 2 | 48 | 0.5499276 | 4.000572 | 46.85672 | 46.41046 | 186.8518 | 169.411 | 6.484985e-05 | 0.08942929 | 0 | 0 | 0
15774 | 539549.4 | 2010-10-12 15:30 | 3511.773 | 2 | 48 | 0.5497469 | 4.00268 | 46.86131 | 46.41046 | 186.8702 | 169.411 | 3.242493e-05 | 0.08942929 | 0 | 0 | 0
15775 | 539579.4 | 2010-10-12 15:31 | 3541.789 | 2 | 48 | 0.5499276 | 4.004788 | 46.86589 | 46.41046 | 186.8885 | 169.411 | 6.484985e-05 | 0.08942929 | 0 | 0 | 0
15776 | 539609.4 | 2010-10-12 15:31 | 3571.804 | 2 | 48 | 0.5497469 | 4.006896 | 46.87047 | 46.41046 | 186.9069 | 169.411 | 3.242493e-05 | 0.08942929 | 0 | 0 | 0
15777 | 539639.5 | 2010-10-12 15:32 | 3601.819 | 2 | 48 | 0.5499276 | 4.009167 | 46.87506 | 46.41046 | 186.9253 | 169.411 | 6.484985e-05 | 0.08942929 | 0 | 0 | 0
15778 | 539669.5 | 2010-10-12 15:32 | 3631.834 | 2 | 48 | 0.5499276 | 4.011275 | 46.87964 | 46.41046 | 186.9437 | 169.411 | 6.484985e-05 | 0.08942929 | 0 | 0 | 0
15779 | 539699.5 | 2010-10-12 15:33 | 3661.849 | 2 | 48 | 0.5499276 | 4.013383 | 46.88423 | 46.41046 | 186.962 | 169.411 | 3.242493e-05 | 0.08942929 | 0 | 0 | 0
15780 | 539729.5 | 2010-10-12 15:33 | 3691.864 | 2 | 48 | 0.5497469 | 4.015491 | 46.88881 | 46.41046 | 186.9805 | 169.411 | 6.484985e-05 | 0.08942929 | 0 | 0 | 0
15781 | 539759.5 | 2010-10-12 15:34 | 3721.88 | 2 | 48 | 0.5497469 | 4.017762 | 46.8934 | 46.41046 | 186.9989 | 169.411 | 3.252029e-05 | 0.08942929 | 0 | 0 | 0
15782 | 539789.5 | 2010-10-12 15:34 | 3751.895 | 2 | 48 | 0.5499276 | 4.020194 | 46.89798 | 46.41046 | 187.0173 | 169.411 | 9.737015e-05 | 0.08942929 | 0 | 0 | 0
15783 | 539819.5 | 2010-10-12 15:35 | 3781.91 | 2 | 48 | 0.5497469 | 4.022302 | 46.90257 | 46.41046 | 187.0357 | 169.411 | 3.242493e-05 | 0.08942929 | 0 | 0 | 0
15784 | 539849.6 | 2010-10-12 15:35 | 3811.925 | 2 | 48 | 0.5499276 | 4.024897 | 46.90715 | 46.41046 | 187.0542 | 169.411 | 9.727478e-05 | 0.08942929 | 0 | 0 | 0
15785 | 539879.6 | 2010-10-12 15:36 | 3841.94 | 2 | 48 | 0.5499276 | 4.027167 | 46.91174 | 46.41046 | 187.0726 | 169.411 | 6.484985e-05 | 0.08942929 | 0 | 0 | 0
15786 | 539909.6 | 2010-10-12 15:36 | 3871.955 | 2 | 48 | 0.5497469 | 4.029437 | 46.91632 | 46.41046 | 187.0911 | 169.411 | 6.484985e-05 | 0.08942929 | 0 | 0 | 0
15787 | 539939.6 | 2010-10-12 15:37 | 3901.97 | 2 | 48 | 0.5497469 | 4.031869 | 46.9209 | 46.41046 | 187.1096 | 169.411 | 9.727478e-05 | 0.08942929 | 0 | 0 | 0
15788 | 539969.6 | 2010-10-12 15:37 | 3931.986 | 2 | 48 | 0.5499276 | 4.034302 | 46.92549 | 46.41046 | 187.1281 | 169.411 | 6.484985e-05 | 0.08942929 | 0 | 0 | 0
15789 | 539999.6 | 2010-10-12 15:38 | 3962.001 | 2 | 48 | 0.5499276 | 4.036572 | 46.93007 | 46.41046 | 187.1466 | 169.411 | 6.494522e-05 | 0.08942929 | 0 | 0 | 0
15790 | 540029.7 | 2010-10-12 15:38 | 3992.016 | 2 | 48 | 0.5497469 | 4.039005 | 46.93466 | 46.41046 | 187.1651 | 169.411 | 6.484985e-05 | 0.08942929 | 0 | 0 | 0
15791 | 540059.7 | 2010-10-12 15:39 | 4022.031 | 2 | 48 | 0.5497469 | 4.041599 | 46.93924 | 46.41046 | 187.1836 | 169.411 | 9.727478e-05 | 0.08942929 | 0 | 0 | 0
15792 | 540089.7 | 2010-10-12 15:39 | 4052.046 | 2 | 48 | 0.5499276 | 4.044032 | 46.94383 | 46.41046 | 187.2021 | 169.411 | 3.242493e-05 | 0.08942929 | 0 | 0 | 0
15793 | 540119.7 | 2010-10-12 15:40 | 4082.061 | 2 | 48 | 0.5497469 | 4.046464 | 46.94841 | 46.41046 | 187.2207 | 169.411 | 6.484985e-05 | 0.08942929 | 0 | 0 | 0
15794 | 540149.7 | 2010-10-12 15:40 | 4112.077 | 2 | 48 | 0.5497469 | 4.048896 | 46.953 | 46.41046 | 187.2392 | 169.411 | 3.242493e-05 | 0.08942929 | 0 | 0 | 0
15795 | 540179.7 | 2010-10-12 15:41 | 4142.092 | 2 | 48 | 0.5499276 | 4.051491 | 46.95758 | 46.41046 | 187.2578 | 169.411 | 6.484985e-05 | 0.08942929 | 0 | 0 | 0
15796 | 540209.7 | 2010-10-12 15:41 | 4172.107 | 2 | 48 | 0.5499276 | 4.054086 | 46.96216 | 46.41046 | 187.2764 | 169.411 | 3.242493e-05 | 0.08942929 | 0 | 0 | 0
15797 | 540239.8 | 2010-10-12 15:42 | 4202.122 | 2 | 48 | 0.5499276 | 4.056842 | 46.96675 | 46.41046 | 187.295 | 169.411 | 9.727478e-05 | 0.08942929 | 0 | 0 | 0
15798 | 540269.8 | 2010-10-12 15:42 | 4232.137 | 2 | 48 | 0.5499276 | 4.059437 | 46.97133 | 46.41046 | 187.3136 | 169.411 | 0.0001296997 | 0.08942929 | 0 | 0 | 0
15799 | 540299.8 | 2010-10-12 15:43 | 4262.152 | 2 | 48 | 0.5497469 | 4.062032 | 46.97592 | 46.41046 | 187.3322 | 169.411 | 9.727478e-05 | 0.08942929 | 0 | 0 | 0
15800 | 540329.8 | 2010-10-12 15:43 | 4292.168 | 2 | 48 | 0.5499276 | 4.064626 | 46.9805 | 46.41046 | 187.3508 | 169.411 | 3.242493e-05 | 0.08942929 | 0 | 0 | 0
15801 | 540359.8 | 2010-10-12 15:44 | 4322.183 | 2 | 48 | 0.5497469 | 4.067383 | 46.98509 | 46.41046 | 187.3695 | 169.411 | 3.242493e-05 | 0.08942929 | 0 | 0 | 0
15802 | 540389.8 | 2010-10-12 15:44 | 4352.198 | 2 | 48 | 0.5501083 | 4.07014 | 46.98967 | 46.41046 | 187.3881 | 169.411 | 3.242493e-05 | 0.08942929 | 0 | 0 | 0
15803 | 540419.8 | 2010-10-12 15:45 | 4382.213 | 2 | 48 | 0.5497469 | 4.072896 | 46.99426 | 46.41046 | 187.4068 | 169.411 | 6.484985e-05 | 0.08942929 | 0 | 0 | 0
15804 | 540449.9 | 2010-10-12 15:45 | 4412.228 | 2 | 48 | 0.5497469 | 4.075653 | 46.99884 | 46.41046 | 187.4255 | 169.411 | 6.484985e-05 | 0.08942929 | 0 | 0 | 0
15805 | 540479.9 | 2010-10-12 15:46 | 4442.243 | 2 | 48 | 0.5499276 | 4.07841 | 47.00343 | 46.41046 | 187.4442 | 169.411 | 3.242493e-05 | 0.08942929 | 0 | 0 | 0
15806 | 540509.9 | 2010-10-12 15:46 | 4472.258 | 2 | 48 | 0.5499276 | 4.081167 | 47.00801 | 46.41046 | 187.4629 | 169.411 | 6.484985e-05 | 0.08942929 | 0 | 0 | 0
15807 | 540539.9 | 2010-10-12 15:47 | 4502.274 | 2 | 48 | 0.5499276 | 4.084248 | 47.01259 | 46.41046 | 187.4816 | 169.411 | 0.0001296997 | 0.08942929 | 0 | 0 | 0
15808 | 540569.9 | 2010-10-12 15:47 | 4532.289 | 2 | 48 | 0.5497469 | 4.087005 | 47.01718 | 46.41046 | 187.5003 | 169.411 | 9.737015e-05 | 0.08942929 | 0 | 0 | 0
15809 | 540599.9 | 2010-10-12 15:48 | 4562.304 | 2 | 48 | 0.5501083 | 4.090086 | 47.02176 | 46.41046 | 187.5191 | 169.411 | 6.484985e-05 | 0.08942929 | 0 | 0 | 0
15810 | 540630 | 2010-10-12 15:48 | 4592.319 | 2 | 48 | 0.5499276 | 4.092843 | 47.02635 | 46.41046 | 187.5378 | 169.411 | 6.494522e-05 | 0.08942929 | 0 | 0 | 0
15811 | 540660 | 2010-10-12 15:49 | 4622.334 | 2 | 48 | 0.5499276 | 4.095923 | 47.03093 | 46.41046 | 187.5566 | 169.411 | 6.484985e-05 | 0.08942929 | 0 | 0 | 0
15812 | 540690 | 2010-10-12 15:49 | 4652.349 | 2 | 48 | 0.5497469 | 4.098842 | 47.03552 | 46.41046 | 187.5754 | 169.411 | 6.484985e-05 | 0.08942929 | 0 | 0 | 0
15813 | 540720 | 2010-10-12 15:50 | 4682.365 | 2 | 48 | 0.5499276 | 4.102086 | 47.0401 | 46.41046 | 187.5942 | 169.411 | 0.0001296997 | 0.08942929 | 0 | 0 | 0
15814 | 540750 | 2010-10-12 15:50 | 4712.38 | 2 | 48 | 0.5497469 | 4.104842 | 47.04469 | 46.41046 | 187.613 | 169.411 | 0.0001296997 | 0.08942929 | 0 | 0 | 0
15815 | 540780 | 2010-10-12 15:51 | 4742.395 | 2 | 48 | 0.5499276 | 4.108086 | 47.04927 | 46.41046 | 187.6318 | 169.411 | 9.727478e-05 | 0.08942929 | 0 | 0 | 0
15816 | 540810 | 2010-10-12 15:51 | 4772.41 | 2 | 48 | 0.5497469 | 4.111004 | 47.05385 | 46.41046 | 187.6506 | 169.411 | 6.484985e-05 | 0.08942929 | 0 | 0 | 0
15817 | 540840.1 | 2010-10-12 15:52 | 4802.425 | 2 | 48 | 0.5499276 | 4.114248 | 47.05844 | 46.41046 | 187.6695 | 169.411 | 3.242493e-05 | 0.08942929 | 0 | 0 | 0
15818 | 540870.1 | 2010-10-12 15:52 | 4832.44 | 2 | 48 | 0.5499276 | 4.117329 | 47.06302 | 46.41046 | 187.6884 | 169.411 | 6.484985e-05 | 0.08942929 | 0 | 0 | 0
15819 | 540900.1 | 2010-10-12 15:53 | 4862.456 | 2 | 48 | 0.5497469 | 4.120572 | 47.06761 | 46.41046 | 187.7073 | 169.411 | 9.727478e-05 | 0.08942929 | 0 | 0 | 0
15820 | 540930.1 | 2010-10-12 15:53 | 4892.471 | 2 | 48 | 0.5497469 | 4.123653 | 47.07219 | 46.41046 | 187.7261 | 169.411 | 9.727478e-05 | 0.08942929 | 0 | 0 | 0
15821 | 540960.1 | 2010-10-12 15:54 | 4922.486 | 2 | 48 | 0.5499276 | 4.127059 | 47.07678 | 46.41046 | 187.7451 | 169.411 | 9.727478e-05 | 0.08942929 | 0 | 0 | 0
15822 | 540990.1 | 2010-10-12 15:54 | 4952.501 | 2 | 48 | 0.5497469 | 4.130301 | 47.08136 | 46.41046 | 187.764 | 169.411 | 6.484985e-05 | 0.08942929 | 0 | 0 | 0
15823 | 541020.2 | 2010-10-12 15:55 | 4982.516 | 2 | 48 | 0.5497469 | 4.133545 | 47.08595 | 46.41046 | 187.7829 | 169.411 | 6.484985e-05 | 0.08942929 | 0 | 0 | 0
15824 | 541050.2 | 2010-10-12 15:55 | 5012.531 | 2 | 48 | 0.5499276 | 4.136788 | 47.09053 | 46.41046 | 187.8019 | 169.411 | 3.252029e-05 | 0.08942929 | 0 | 0 | 0
15825 | 541080.2 | 2010-10-12 15:56 | 5042.547 | 2 | 48 | 0.5497469 | 4.140193 | 47.09512 | 46.41046 | 187.8209 | 169.411 | 6.484985e-05 | 0.08942929 | 0 | 0 | 0
15826 | 541110.2 | 2010-10-12 15:56 | 5072.562 | 2 | 48 | 0.5499276 | 4.143761 | 47.0997 | 46.41046 | 187.8399 | 169.411 | 9.727478e-05 | 0.08942929 | 0 | 0 | 0
15827 | 541140.2 | 2010-10-12 15:57 | 5102.577 | 2 | 48 | 0.5495663 | 4.147004 | 47.10428 | 46.41046 | 187.8589 | 169.411 | 9.727478e-05 | 0.08942929 | 0 | 0 | 0
15828 | 541170.2 | 2010-10-12 15:57 | 5132.592 | 2 | 48 | 0.5497469 | 4.150572 | 47.10887 | 46.41046 | 187.8779 | 169.411 | 9.727478e-05 | 0.08942929 | 0 | 0 | 0
15829 | 541200.2 | 2010-10-12 15:58 | 5162.607 | 2 | 48 | 0.5499276 | 4.153977 | 47.11345 | 46.41046 | 187.8969 | 169.411 | 9.727478e-05 | 0.08942929 | 0 | 0 | 0
15830 | 541230.3 | 2010-10-12 15:58 | 5192.625 | 2 | 48 | 0.5499276 | 4.157545 | 47.11804 | 46.41046 | 187.916 | 169.411 | 9.737015e-05 | 0.08942929 | 0 | 0 | 0
15831 | 541260.3 | 2010-10-12 15:59 | 5222.638 | 2 | 48 | 0.5499276 | 4.16095 | 47.12262 | 46.41046 | 187.935 | 169.411 | 6.484985e-05 | 0.08942929 | 0 | 0 | 0
15832 | 541290.3 | 2010-10-12 15:59 | 5252.653 | 2 | 48 | 0.5497469 | 4.164518 | 47.12721 | 46.41046 | 187.9541 | 169.411 | 9.727478e-05 | 0.08942929 | 0 | 0 | 0
15833 | 541320.3 | 2010-10-12 16:00 | 5282.668 | 2 | 48 | 0.5499276 | 4.168086 | 47.13179 | 46.41046 | 187.9732 | 169.411 | 9.737015e-05 | 0.08942929 | 0 | 0 | 0
15834 | 541350.3 | 2010-10-12 16:00 | 5312.683 | 2 | 48 | 0.5499276 | 4.171653 | 47.13638 | 46.41046 | 187.9923 | 169.411 | 0.0001296997 | 0.08942929 | 0 | 0 | 0
15835 | 541380.3 | 2010-10-12 16:01 | 5342.698 | 2 | 48 | 0.5497469 | 4.17522 | 47.14096 | 46.41046 | 188.0115 | 169.411 | 9.727478e-05 | 0.08942929 | 0 | 0 | 0
15836 | 541410.3 | 2010-10-12 16:01 | 5372.713 | 2 | 48 | 0.5499276 | 4.17895 | 47.14555 | 46.41046 | 188.0306 | 169.411 | 0.0001297951 | 0.08942929 | 0 | 0 | 0
15837 | 541440.4 | 2010-10-12 16:02 | 5402.728 | 2 | 48 | 0.5499276 | 4.18268 | 47.15013 | 46.41046 | 188.0498 | 169.411 | 0.0001297951 | 0.08942929 | 0 | 0 | 0
15838 | 541470.4 | 2010-10-12 16:02 | 5432.744 | 2 | 48 | 0.5497469 | 4.186085 | 47.15472 | 46.41046 | 188.069 | 169.411 | 9.727478e-05 | 0.08942929 | 0 | 0 | 0
15839 | 541500.4 | 2010-10-12 16:03 | 5462.759 | 2 | 48 | 0.5497469 | 4.189977 | 47.1593 | 46.41046 | 188.0882 | 169.411 | 9.727478e-05 | 0.08942929 | 0 | 0 | 0
15840 | 541530.4 | 2010-10-12 16:03 | 5492.774 | 2 | 48 | 0.5497469 | 4.193707 | 47.16388 | 46.41046 | 188.1074 | 169.411 | 9.727478e-05 | 0.08942929 | 0 | 0 | 0
15841 | 541560.4 | 2010-10-12 16:04 | 5522.789 | 2 | 48 | 0.5497469 | 4.197275 | 47.16847 | 46.41046 | 188.1266 | 169.411 | 6.494522e-05 | 0.08942929 | 0 | 0 | 0
15842 | 541579.4 | 2010-10-12 16:04 | 5541.804 | 2 | 48 | 0.5499276 | 4.200031 | 47.17137 | 46.41046 | 188.1388 | 169.411 | 0.00016222 | 0.08942929 | 0 | 0 | 0
15843 | 541609.4 | 2010-10-12 16:04 | 30.01526 | 3 | 48 | 0 | 4.114572 | 47.17137 | 46.41046 | 188.1388 | 169.411 | -0.0003891945 | 0.08942929 | 0 | 0 | 0
15844 | 541639.4 | 2010-10-12 16:05 | 60.03031 | 3 | 48 | 0 | 4.103383 | 47.17137 | 46.41046 | 188.1388 | 169.411 | -0.0002269745 | 0.08942929 | 0 | 0 | 0
15845 | 541669.5 | 2010-10-12 16:05 | 90.04546 | 3 | 48 | 0 | 4.096896 | 47.17137 | 46.41046 | 188.1388 | 169.411 | -0.0001297951 | 0.08942929 | 0 | 0 | 0
15846 | 541699.4 | 2010-10-12 16:06 | 120.0137 | 3 | 48 | 0 | 4.092518 | 47.17137 | 46.41046 | 188.1388 | 169.411 | -6.494522e-05 | 0.08942929 | 0 | 0 | 0
15847 | 541699.4 | 2010-10-12 16:06 | 0.01563495 | 4 | 48 | 1.018592 | 4.200193 | 47.17138 | 46.41046 | 188.1388 | 169.411 | 0 | 0.08942929 | 0 | 0 | 0
15848 | 541700.3 | 2010-10-12 16:06 | 0.8749624 | 4 | 48 | 0.9676425 | 4.200031 | 47.17161 | 46.41046 | 188.1398 | 169.411 | -3.242493e-05 | 0.08942929 | 0 | 0 | 0
15849 | 541702.3 | 2010-10-12 16:06 | 2.859327 | 4 | 48 | 0.9174155 | 4.200031 | 47.17213 | 46.41046 | 188.142 | 169.411 | -3.242493e-05 | 0.08942929 | 0 | 0 | 0
15850 | 541705.2 | 2010-10-12 16:06 | 5.765509 | 4 | 48 | 0.8671886 | 4.199869 | 47.17285 | 46.41046 | 188.145 | 169.411 | 0 | 0.08942929 | 0 | 0 | 0
15851 | 541709.1 | 2010-10-12 16:06 | 9.702944 | 4 | 48 | 0.8171422 | 4.199869 | 47.17377 | 46.41046 | 188.1489 | 169.411 | -3.242493e-05 | 0.08942929 | 0 | 0 | 0
15852 | 541714.2 | 2010-10-12 16:06 | 14.78106 | 4 | 48 | 0.767096 | 4.200193 | 47.17489 | 46.41046 | 188.1536 | 169.411 | 3.242493e-05 | 0.08942929 | 0 | 0 | 0
15853 | 541720.8 | 2010-10-12 16:06 | 21.34345 | 4 | 48 | 0.716869 | 4.199869 | 47.17624 | 46.41046 | 188.1593 | 169.411 | -3.242493e-05 | 0.08942929 | 0 | 0 | 0
15854 | 541729.3 | 2010-10-12 16:06 | 29.85889 | 4 | 48 | 0.6668227 | 4.199869 | 47.17787 | 46.41046 | 188.1661 | 169.411 | -3.242493e-05 | 0.08942929 | 0 | 0 | 0
15855 | 541740.9 | 2010-10-12 16:07 | 41.46811 | 4 | 48 | 0.6165957 | 4.199869 | 47.17994 | 46.41046 | 188.1748 | 169.411 | -3.242493e-05 | 0.08942929 | 0 | 0 | 0
15856 | 541757.9 | 2010-10-12 16:07 | 58.4367 | 4 | 48 | 0.5665495 | 4.200031 | 47.18272 | 46.41046 | 188.1865 | 169.411 | 0 | 0.08942929 | 0 | 0 | 0
15857 | 541785.1 | 2010-10-12 16:07 | 85.63927 | 4 | 48 | 0.5165032 | 4.200031 | 47.18679 | 46.41046 | 188.2036 | 169.411 | 0 | 0.08942929 | 0 | 0 | 0
15858 | 541834.4 | 2010-10-12 16:08 | 134.951 | 4 | 48 | 0.4664569 | 4.199869 | 47.19349 | 46.41046 | 188.2317 | 169.411 | -3.242493e-05 | 0.08942929 | 0 | 0 | 0
15859 | 541918.9 | 2010-10-12 16:10 | 219.4653 | 4 | 48 | 0.4164106 | 4.200031 | 47.20382 | 46.41046 | 188.2751 | 169.411 | 3.242493e-05 | 0.08942929 | 0 | 0 | 0
15860 | 542033 | 2010-10-12 16:11 | 333.6042 | 4 | 48 | 0.3663643 | 4.200031 | 47.21621 | 46.41046 | 188.3271 | 169.411 | 3.242493e-05 | 0.08942929 | 0 | 0 | 0
15861 | 542171.6 | 2010-10-12 16:14 | 472.1645 | 4 | 48 | 0.3161373 | 4.200031 | 47.22932 | 46.41046 | 188.3822 | 169.411 | 0 | 0.08942929 | 0 | 0 | 0
15862 | 542336.7 | 2010-10-12 16:16 | 637.3182 | 4 | 48 | 0.266091 | 4.199707 | 47.24266 | 46.41046 | 188.4382 | 169.411 | -6.484985e-05 | 0.08942929 | 0 | 0 | 0
15863 | 542536.4 | 2010-10-12 16:20 | 837.0026 | 4 | 48 | 0.2160448 | 4.199869 | 47.25599 | 46.41046 | 188.4942 | 169.411 | -3.242493e-05 | 0.08942929 | 0 | 0 | 0
15864 | 542792.6 | 2010-10-12 16:24 | 1093.155 | 4 | 48 | 0.1659985 | 4.200031 | 47.26952 | 46.41046 | 188.551 | 169.411 | 0 | 0.08942929 | 0 | 0 | 0
15865 | 543149.4 | 2010-10-12 16:30 | 1449.993 | 4 | 48 | 0.1159522 | 4.199869 | 47.28335 | 46.41046 | 188.6091 | 169.411 | -3.242493e-05 | 0.08942929 | 0 | 0 | 0
15866 | 543745.6 | 2010-10-12 16:40 | 2046.218 | 4 | 48 | 0.06590588 | 4.200031 | 47.298 | 46.41046 | 188.6707 | 169.411 | 0 | 0.08942929 | 0 | 0 | 0
15867 | 544060.5 | 2010-10-12 16:45 | 2361.041 | 4 | 48 | 0.04982602 | 4.199707 | 47.30306 | 46.41046 | 188.6919 | 169.411 | -3.242493e-05 | 0.08942929 | 0 | 0 | 0
15868 | 544090.5 | 2010-10-12 16:46 | 30.01513 | 5 | 48 | 0 | 4.191923 | 47.30306 | 46.41046 | 188.6919 | 169.411 | -6.484985e-05 | 0.08942929 | 0 | 0 | 0
15869 | 544120.5 | 2010-10-12 16:46 | 60.01465 | 5 | 48 | 0 | 4.190788 | 47.30306 | 46.41046 | 188.6919 | 169.411 | -3.252029e-05 | 0.08942929 | 0 | 0 | 0
15870 | 544120.6 | 2010-10-12 16:46 | 0.1900119 | 6 | 48 | 0.0006830894 | 4.19095 | 47.30306 | 46.41046 | 188.6919 | 169.411 | 0 | 0.09268126 | 0 | 0 | 0
15871 | 544125.4 | 2010-10-12 16:46 | 5.015469 | 6 | 48 | 0.00140578 | 4.190788 | 47.30306 | 46.41046 | 188.6919 | 169.411 | -3.252029e-05 | 0.09268126 | 0 | 0 | 0
15872 | 544155.5 | 2010-10-12 16:47 | 30.01517 | 7 | 48 | -1.099613 | 4.013383 | 47.30306 | 46.41963 | 188.6919 | 169.448 | -0.000940609 | 0.09268126 | 0 | 0 | 0
15873 | 544185.5 | 2010-10-12 16:47 | 60.03017 | 7 | 48 | -1.099613 | 3.985005 | 47.30306 | 46.4288 | 188.6919 | 169.4847 | -0.0007134915 | 0.09268126 | 0 | 0 | 0
15874 | 544215.5 | 2010-10-12 16:48 | 90.04544 | 7 | 48 | -1.099793 | 3.966356 | 47.30306 | 46.43797 | 188.6919 | 169.5212 | -0.0004216194 | 0.09268126 | 0 | 0 | 0
15875 | 544245.5 | 2010-10-12 16:48 | 120.0605 | 7 | 48 | -1.099793 | 3.951762 | 47.30306 | 46.44714 | 188.6919 | 169.5575 | -0.0003242969 | 0.09268126 | 0 | 0 | 0
15876 | 544275.5 | 2010-10-12 16:49 | 150.0756 | 7 | 48 | -1.099793 | 3.939437 | 47.30306 | 46.45631 | 188.6919 | 169.5936 | -0.000291872 | 0.09268126 | 0 | 0 | 0
15877 | 544305.5 | 2010-10-12 16:49 | 180.0921 | 7 | 48 | -1.099793 | 3.928735 | 47.30306 | 46.46548 | 188.6919 | 169.6297 | -0.0002594471 | 0.09268126 | 0 | 0 | 0
15878 | 544335.5 | 2010-10-12 16:50 | 210.0936 | 7 | 48 | -1.099793 | 3.918681 | 47.30306 | 46.47464 | 188.6919 | 169.6657 | -0.0002594471 | 0.09268126 | 0 | 0 | 0
15879 | 544365.5 | 2010-10-12 16:50 | 240.1055 | 7 | 48 | -1.099613 | 3.909437 | 47.30306 | 46.48381 | 188.6919 | 169.7016 | -0.0002594471 | 0.09268126 | 0 | 0 | 0
15880 | 544395.6 | 2010-10-12 16:51 | 270.1208 | 7 | 48 | -1.099613 | 3.900194 | 47.30306 | 46.49298 | 188.6919 | 169.7374 | -0.0002594948 | 0.09268126 | 0 | 0 | 0
15881 | 544425.6 | 2010-10-12 16:51 | 300.1362 | 7 | 48 | -1.099793 | 3.891438 | 47.30306 | 46.50215 | 188.6919 | 169.7731 | -0.0002594471 | 0.09268126 | 0 | 0 | 0
15882 | 544455.6 | 2010-10-12 16:52 | 330.151 | 7 | 48 | -1.099613 | 3.882843 | 47.30306 | 46.51132 | 188.6919 | 169.8087 | -0.0002270222 | 0.09268126 | 0 | 0 | 0
15883 | 544485.6 | 2010-10-12 16:52 | 360.1662 | 7 | 48 | -1.099613 | 3.874411 | 47.30306 | 46.52048 | 188.6919 | 169.8443 | -0.0002270222 | 0.09268126 | 0 | 0 | 0
15884 | 544515.6 | 2010-10-12 16:53 | 390.1812 | 7 | 48 | -1.099613 | 3.86614 | 47.30306 | 46.52965 | 188.6919 | 169.8798 | -0.0002270222 | 0.09268126 | 0 | 0 | 0
15885 | 544545.6 | 2010-10-12 16:53 | 420.1965 | 7 | 48 | -1.099974 | 3.85787 | 47.30306 | 46.53882 | 188.6919 | 169.9152 | -0.0002594471 | 0.09268126 | 0 | 0 | 0
15886 | 544575.7 | 2010-10-12 16:54 | 450.2116 | 7 | 48 | -1.099793 | 3.849924 | 47.30306 | 46.54799 | 188.6919 | 169.9505 | -0.0002270222 | 0.09268126 | 0 | 0 | 0
15887 | 544605.7 | 2010-10-12 16:54 | 480.2267 | 7 | 48 | -1.099613 | 3.84214 | 47.30306 | 46.55716 | 188.6919 | 169.9858 | -0.0001945972 | 0.09268126 | 0 | 0 | 0
15888 | 544635.7 | 2010-10-12 16:55 | 510.2419 | 7 | 48 | -1.099613 | 3.834357 | 47.30306 | 46.56633 | 188.6919 | 170.021 | -0.0002270222 | 0.09268126 | 0 | 0 | 0
15889 | 544665.7 | 2010-10-12 16:55 | 540.257 | 7 | 48 | -1.099793 | 3.826735 | 47.30306 | 46.5755 | 188.6919 | 170.0561 | -0.0002270222 | 0.09268126 | 0 | 0 | 0
15890 | 544695.7 | 2010-10-12 16:56 | 570.2722 | 7 | 48 | -1.099793 | 3.818951 | 47.30306 | 46.58467 | 188.6919 | 170.0912 | -0.0002270699 | 0.09268126 | 0 | 0 | 0
15891 | 544725.7 | 2010-10-12 16:56 | 600.2873 | 7 | 48 | -1.099613 | 3.811654 | 47.30306 | 46.59384 | 188.6919 | 170.1261 | -0.0002270699 | 0.09268126 | 0 | 0 | 0
15892 | 544755.7 | 2010-10-12 16:57 | 630.3025 | 7 | 48 | -1.099793 | 3.804357 | 47.30306 | 46.60301 | 188.6919 | 170.1611 | -0.0001945972 | 0.09268126 | 0 | 0 | 0
15893 | 544785.8 | 2010-10-12 16:57 | 660.3176 | 7 | 48 | -1.099793 | 3.797384 | 47.30306 | 46.61218 | 188.6919 | 170.1959 | -0.0001621723 | 0.09268126 | 0 | 0 | 0
15894 | 544815.8 | 2010-10-12 16:58 | 690.3328 | 7 | 48 | -1.099793 | 3.790249 | 47.30306 | 46.62134 | 188.6919 | 170.2307 | -0.0001621723 | 0.09268126 | 0 | 0 | 0
15895 | 544845.8 | 2010-10-12 16:58 | 720.3479 | 7 | 48 | -1.099793 | 3.783438 | 47.30306 | 46.63051 | 188.6919 | 170.2654 | -0.0001621723 | 0.09268126 | 0 | 0 | 0
15896 | 544875.8 | 2010-10-12 16:59 | 750.3631 | 7 | 48 | -1.099793 | 3.776627 | 47.30306 | 46.63968 | 188.6919 | 170.3001 | -0.0001945972 | 0.09268126 | 0 | 0 | 0
15897 | 544905.8 | 2010-10-12 16:59 | 780.3782 | 7 | 48 | -1.099974 | 3.769978 | 47.30306 | 46.64885 | 188.6919 | 170.3347 | -0.0001945972 | 0.09268126 | 0 | 0 | 0
15898 | 544935.8 | 2010-10-12 17:00 | 810.3934 | 7 | 48 | -1.099793 | 3.763654 | 47.30306 | 46.65802 | 188.6919 | 170.3692 | -0.0001621723 | 0.09268126 | 0 | 0 | 0
15899 | 544965.8 | 2010-10-12 17:00 | 840.4086 | 7 | 48 | -1.099793 | 3.757168 | 47.30306 | 46.66719 | 188.6919 | 170.4037 | -0.0002270222 | 0.09268126 | 0 | 0 | 0
15900 | 544995.9 | 2010-10-12 17:01 | 870.4237 | 7 | 48 | -1.099793 | 3.751005 | 47.30306 | 46.67636 | 188.6919 | 170.4381 | -0.0001621723 | 0.09268126 | 0 | 0 | 0
15901 | 545025.9 | 2010-10-12 17:01 | 900.4389 | 7 | 48 | -1.099613 | 3.745006 | 47.30306 | 46.68553 | 188.6919 | 170.4725 | -0.0001945496 | 0.09268126 | 0 | 0 | 0
15902 | 545055.9 | 2010-10-12 17:02 | 930.454 | 7 | 48 | -1.099613 | 3.739006 | 47.30306 | 46.6947 | 188.6919 | 170.5068 | -0.0001621723 | 0.09268126 | 0 | 0 | 0
15903 | 545085.9 | 2010-10-12 17:02 | 960.4693 | 7 | 48 | -1.099974 | 3.733006 | 47.30306 | 46.70387 | 188.6919 | 170.541 | -0.0002270222 | 0.09268126 | 0 | 0 | 0
15904 | 545115.9 | 2010-10-12 17:03 | 990.4844 | 7 | 48 | -1.099613 | 3.727492 | 47.30306 | 46.71304 | 188.6919 | 170.5752 | -9.727478e-05 | 0.09268126 | 0 | 0 | 0
15905 | 545145.9 | 2010-10-12 17:03 | 1020.5 | 7 | 48 | -1.099793 | 3.721654 | 47.30306 | 46.7222 | 188.6919 | 170.6094 | -0.0001297474 | 0.09268126 | 0 | 0 | 0
15906 | 545176 | 2010-10-12 17:04 | 1050.515 | 7 | 48 | -1.099793 | 3.716303 | 47.30306 | 46.73137 | 188.6919 | 170.6435 | -0.0001297474 | 0.09268126 | 0 | 0 | 0
15907 | 545206 | 2010-10-12 17:04 | 1080.53 | 7 | 48 | -1.099974 | 3.710789 | 47.30306 | 46.74054 | 188.6919 | 170.6775 | -0.0001621723 | 0.09268126 | 0 | 0 | 0
15908 | 545236 | 2010-10-12 17:05 | 1110.545 | 7 | 48 | -1.099613 | 3.705438 | 47.30306 | 46.74971 | 188.6919 | 170.7115 | -0.0001621246 | 0.09268126 | 0 | 0 | 0
15909 | 545266 | 2010-10-12 17:05 | 1140.56 | 7 | 48 | -1.099793 | 3.699924 | 47.30306 | 46.75888 | 188.6919 | 170.7455 | -0.0001621723 | 0.09268126 | 0 | 0 | 0
15910 | 545296 | 2010-10-12 17:06 | 1170.575 | 7 | 48 | -1.099613 | 3.694898 | 47.30306 | 46.76805 | 188.6919 | 170.7794 | -9.727478e-05 | 0.09268126 | 0 | 0 | 0
15911 | 545326 | 2010-10-12 17:06 | 1200.59 | 7 | 48 | -1.099613 | 3.689708 | 47.30306 | 46.77722 | 188.6919 | 170.8133 | -0.0001296997 | 0.09268126 | 0 | 0 | 0
15912 | 545356 | 2010-10-12 17:07 | 1230.606 | 7 | 48 | -1.099613 | 3.684844 | 47.30306 | 46.78639 | 188.6919 | 170.8471 | -9.727478e-05 | 0.09268126 | 0 | 0 | 0
15913 | 545386.1 | 2010-10-12 17:07 | 1260.621 | 7 | 48 | -1.099793 | 3.679654 | 47.30306 | 46.79556 | 188.6919 | 170.8808 | -0.0001297474 | 0.09268126 | 0 | 0 | 0
15914 | 545416.1 | 2010-10-12 17:08 | 1290.636 | 7 | 48 | -1.099974 | 3.674627 | 47.30306 | 46.80473 | 188.6919 | 170.9145 | -0.0001621723 | 0.09268126 | 0 | 0 | 0
15915 | 545446.1 | 2010-10-12 17:08 | 1320.651 | 7 | 48 | -1.099793 | 3.669762 | 47.30306 | 46.8139 | 188.6919 | 170.9482 | -0.0001621723 | 0.09268126 | 0 | 0 | 0
15916 | 545476.1 | 2010-10-12 17:09 | 1350.666 | 7 | 48 | -1.099613 | 3.665222 | 47.30306 | 46.82306 | 188.6919 | 170.9818 | -9.732247e-05 | 0.09268126 | 0 | 0 | 0
15917 | 545506.1 | 2010-10-12 17:09 | 1380.681 | 7 | 48 | -1.099613 | 3.660519 | 47.30306 | 46.83223 | 188.6919 | 171.0154 | -9.727478e-05 | 0.09268126 | 0 | 0 | 0
15918 | 545536.1 | 2010-10-12 17:10 | 1410.697 | 7 | 48 | -1.099793 | 3.655817 | 47.30306 | 46.8414 | 188.6919 | 171.049 | -9.732247e-05 | 0.09268126 | 0 | 0 | 0
15919 | 545566.2 | 2010-10-12 17:10 | 1440.712 | 7 | 48 | -1.099793 | 3.651276 | 47.30306 | 46.85057 | 188.6919 | 171.0825 | -6.484985e-05 | 0.09268126 | 0 | 0 | 0
15920 | 545596.2 | 2010-10-12 17:11 | 1470.727 | 7 | 48 | -1.099793 | 3.646573 | 47.30306 | 46.85974 | 188.6919 | 171.1159 | -0.0001621723 | 0.09268126 | 0 | 0 | 0
15921 | 545626.2 | 2010-10-12 17:11 | 1500.742 | 7 | 48 | -1.099613 | 3.642357 | 47.30306 | 46.86891 | 188.6919 | 171.1493 | -0.0001297474 | 0.09268126 | 0 | 0 | 0
15922 | 545656.2 | 2010-10-12 17:12 | 1530.757 | 7 | 48 | -1.099613 | 3.638141 | 47.30306 | 46.87808 | 188.6919 | 171.1827 | -6.484985e-05 | 0.09268126 | 0 | 0 | 0
15923 | 545686.2 | 2010-10-12 17:12 | 1560.772 | 7 | 48 | -1.099613 | 3.633763 | 47.30306 | 46.88725 | 188.6919 | 171.2161 | -0.0001297474 | 0.09268126 | 0 | 0 | 0
15924 | 545716.2 | 2010-10-12 17:13 | 1590.787 | 7 | 48 | -1.099793 | 3.629546 | 47.30306 | 46.89642 | 188.6919 | 171.2494 | -0.0001621723 | 0.09268126 | 0 | 0 | 0
15925 | 545746.2 | 2010-10-12 17:13 | 1620.803 | 7 | 48 | -1.099793 | 3.625654 | 47.30306 | 46.90559 | 188.6919 | 171.2826 | -9.732247e-05 | 0.09268126 | 0 | 0 | 0
15926 | 545776.3 | 2010-10-12 17:14 | 1650.818 | 7 | 48 | -1.099793 | 3.6216 | 47.30306 | 46.91476 | 188.6919 | 171.3158 | -9.732247e-05 | 0.09268126 | 0 | 0 | 0
15927 | 545806.3 | 2010-10-12 17:14 | 1680.833 | 7 | 48 | -1.099793 | 3.617709 | 47.30306 | 46.92392 | 188.6919 | 171.349 | -9.727478e-05 | 0.09268126 | 0 | 0 | 0
15928 | 545836.3 | 2010-10-12 17:15 | 1710.848 | 7 | 48 | -1.099613 | 3.613817 | 47.30306 | 46.93309 | 188.6919 | 171.3822 | -9.727478e-05 | 0.09268126 | 0 | 0 | 0
15929 | 545866.3 | 2010-10-12 17:15 | 1740.863 | 7 | 48 | -1.099613 | 3.610249 | 47.30306 | 46.94226 | 188.6919 | 171.4153 | -6.489754e-05 | 0.09268126 | 0 | 0 | 0
15930 | 545896.3 | 2010-10-12 17:16 | 1770.878 | 7 | 48 | -1.099613 | 3.606357 | 47.30306 | 46.95143 | 188.6919 | 171.4484 | -9.727478e-05 | 0.09268126 | 0 | 0 | 0
15931 | 545926.3 | 2010-10-12 17:16 | 1800.893 | 7 | 48 | -1.099613 | 3.60279 | 47.30306 | 46.9606 | 188.6919 | 171.4814 | -9.732247e-05 | 0.09268126 | 0 | 0 | 0
15932 | 545956.3 | 2010-10-12 17:17 | 1830.909 | 7 | 48 | -1.099793 | 3.599222 | 47.30306 | 46.96977 | 188.6919 | 171.5145 | -9.727478e-05 | 0.09268126 | 0 | 0 | 0
15933 | 545986.4 | 2010-10-12 17:17 | 1860.924 | 7 | 48 | -1.099793 | 3.595492 | 47.30306 | 46.97894 | 188.6919 | 171.5474 | -0.0001297474 | 0.09268126 | 0 | 0 | 0
15934 | 546016.4 | 2010-10-12 17:18 | 1890.939 | 7 | 48 | -1.099793 | 3.592249 | 47.30306 | 46.98811 | 188.6919 | 171.5804 | -6.484985e-05 | 0.09268126 | 0 | 0 | 0
15935 | 546046.4 | 2010-10-12 17:18 | 1920.954 | 7 | 48 | -1.099613 | 3.589006 | 47.30306 | 46.99728 | 188.6919 | 171.6133 | -3.242493e-05 | 0.09268126 | 0 | 0 | 0
15936 | 546076.4 | 2010-10-12 17:19 | 1950.969 | 7 | 48 | -1.099793 | 3.585276 | 47.30306 | 47.00645 | 188.6919 | 171.6462 | -0.0001297474 | 0.09268126 | 0 | 0 | 0
15937 | 546106.4 | 2010-10-12 17:19 | 1980.984 | 7 | 48 | -1.099613 | 3.582357 | 47.30306 | 47.01562 | 188.6919 | 171.6791 | -3.242493e-05 | 0.09268126 | 0 | 0 | 0
15938 | 546136.4 | 2010-10-12 17:20 | 2011 | 7 | 48 | -1.099793 | 3.578952 | 47.30306 | 47.02478 | 188.6919 | 171.7119 | -9.732247e-05 | 0.09268126 | 0 | 0 | 0
15939 | 546166.5 | 2010-10-12 17:20 | 2041.015 | 7 | 48 | -1.099613 | 3.575709 | 47.30306 | 47.03395 | 188.6919 | 171.7447 | -9.732247e-05 | 0.09268126 | 0 | 0 | 0
15940 | 546196.5 | 2010-10-12 17:21 | 2071.03 | 7 | 48 | -1.099613 | 3.572628 | 47.30306 | 47.04312 | 188.6919 | 171.7775 | -9.732247e-05 | 0.09268126 | 0 | 0 | 0
15941 | 546226.5 | 2010-10-12 17:21 | 2101.045 | 7 | 48 | -1.099974 | 3.569384 | 47.30306 | 47.05229 | 188.6919 | 171.8102 | -6.489754e-05 | 0.09268126 | 0 | 0 | 0
15942 | 546256.5 | 2010-10-12 17:22 | 2131.063 | 7 | 48 | -1.099793 | 3.566465 | 47.30306 | 47.06146 | 188.6919 | 171.8429 | -9.732247e-05 | 0.09268126 | 0 | 0 | 0
15943 | 546286.5 | 2010-10-12 17:22 | 2161.075 | 7 | 48 | -1.099613 | 3.563222 | 47.30306 | 47.07063 | 188.6919 | 171.8756 | -9.732247e-05 | 0.09268126 | 0 | 0 | 0
15944 | 546316.5 | 2010-10-12 17:23 | 2191.091 | 7 | 48 | -1.099793 | 3.559979 | 47.30306 | 47.0798 | 188.6919 | 171.9083 | -0.0001297474 | 0.09268126 | 0 | 0 | 0
15945 | 546346.5 | 2010-10-12 17:23 | 2221.106 | 7 | 48 | -1.099613 | 3.55706 | 47.30306 | 47.08897 | 188.6919 | 171.9409 | -6.489754e-05 | 0.09268126 | 0 | 0 | 0
15946 | 546376.6 | 2010-10-12 17:24 | 2251.121 | 7 | 48 | -1.099613 | 3.553817 | 47.30306 | 47.09814 | 188.6919 | 171.9735 | -6.489754e-05 | 0.09268126 | 0 | 0 | 0
15947 | 546406.6 | 2010-10-12 17:24 | 2281.136 | 7 | 48 | -1.099793 | 3.550574 | 47.30306 | 47.10731 | 188.6919 | 172.0061 | -9.732247e-05 | 0.09268126 | 0 | 0 | 0
15948 | 546436.6 | 2010-10-12 17:25 | 2311.151 | 7 | 48 | -1.099793 | 3.547493 | 47.30306 | 47.11648 | 188.6919 | 172.0386 | -9.732247e-05 | 0.09268126 | 0 | 0 | 0
15949 | 546466.6 | 2010-10-12 17:25 | 2341.166 | 7 | 48 | -1.099793 | 3.544249 | 47.30306 | 47.12564 | 188.6919 | 172.0711 | -6.484985e-05 | 0.09268126 | 0 | 0 | 0
15950 | 546496.6 | 2010-10-12 17:26 | 2371.181 | 7 | 48 | -1.099793 | 3.540844 | 47.30306 | 47.13481 | 188.6919 | 172.1036 | -6.484985e-05 | 0.09268126 | 0 | 0 | 0
15951 | 546526.6 | 2010-10-12 17:26 | 2401.197 | 7 | 48 | -1.099793 | 3.537439 | 47.30306 | 47.14398 | 188.6919 | 172.1361 | -9.727478e-05 | 0.09268126 | 0 | 0 | 0
15952 | 546556.7 | 2010-10-12 17:27 | 2431.212 | 7 | 48 | -1.099793 | 3.534033 | 47.30306 | 47.15315 | 188.6919 | 172.1685 | -0.0001297474 | 0.09268126 | 0 | 0 | 0
15953 | 546586.7 | 2010-10-12 17:27 | 2461.227 | 7 | 48 | -1.099793 | 3.530628 | 47.30306 | 47.16232 | 188.6919 | 172.2009 | -9.732247e-05 | 0.09268126 | 0 | 0 | 0
15954 | 546616.7 | 2010-10-12 17:28 | 2491.242 | 7 | 48 | -1.099793 | 3.527222 | 47.30306 | 47.17149 | 188.6919 | 172.2332 | -6.484985e-05 | 0.09268126 | 0 | 0 | 0
15955 | 546646.7 | 2010-10-12 17:28 | 2521.257 | 7 | 48 | -1.099793 | 3.523493 | 47.30306 | 47.18066 | 188.6919 | 172.2655 | -9.732247e-05 | 0.09268126 | 0 | 0 | 0
15956 | 546676.7 | 2010-10-12 17:29 | 2551.272 | 7 | 48 | -1.099793 | 3.519763 | 47.30306 | 47.18983 | 188.6919 | 172.2978 | -0.0001296997 | 0.09268126 | 0 | 0 | 0
15957 | 546706.7 | 2010-10-12 17:29 | 2581.287 | 7 | 48 | -1.099974 | 3.516033 | 47.30306 | 47.199 | 188.6919 | 172.3301 | -0.0001297474 | 0.09268126 | 0 | 0 | 0
15958 | 546736.7 | 2010-10-12 17:30 | 2611.303 | 7 | 48 | -1.099613 | 3.511979 | 47.30306 | 47.20817 | 188.6919 | 172.3623 | -9.732247e-05 | 0.09268126 | 0 | 0 | 0
15959 | 546766.8 | 2010-10-12 17:30 | 2641.318 | 7 | 48 | -1.099613 | 3.507439 | 47.30306 | 47.21734 | 188.6919 | 172.3945 | -0.0001296997 | 0.09268126 | 0 | 0 | 0
15960 | 546796.8 | 2010-10-12 17:31 | 2671.333 | 7 | 48 | -1.099613 | 3.50306 | 47.30306 | 47.22651 | 188.6919 | 172.4266 | -6.484985e-05 | 0.09268126 | 0 | 0 | 0
15961 | 546826.8 | 2010-10-12 17:31 | 2701.348 | 7 | 48 | -1.099613 | 3.497871 | 47.30306 | 47.23567 | 188.6919 | 172.4587 | -0.0001621246 | 0.09268126 | 0 | 0 | 0
15962 | 546856.8 | 2010-10-12 17:32 | 2731.363 | 7 | 48 | -1.099613 | 3.49252 | 47.30306 | 47.24484 | 188.6919 | 172.4908 | -0.0001296997 | 0.09268126 | 0 | 0 | 0
15963 | 546886.8 | 2010-10-12 17:32 | 2761.378 | 7 | 48 | -1.099793 | 3.486682 | 47.30306 | 47.25401 | 188.6919 | 172.5228 | -0.0001621723 | 0.09268126 | 0 | 0 | 0
15964 | 546916.8 | 2010-10-12 17:33 | 2791.394 | 7 | 48 | -1.099974 | 3.480196 | 47.30306 | 47.26318 | 188.6919 | 172.5547 | -0.0001296997 | 0.09268126 | 0 | 0 | 0
15965 | 546946.8 | 2010-10-12 17:33 | 2821.409 | 7 | 48 | -1.099793 | 3.47306 | 47.30306 | 47.27235 | 188.6919 | 172.5866 | -0.0001945972 | 0.09268126 | 0 | 0 | 0
15966 | 546976.9 | 2010-10-12 17:34 | 2851.424 | 7 | 48 | -1.099793 | 3.464952 | 47.30306 | 47.28152 | 188.6919 | 172.6184 | -0.0001945972 | 0.09268126 | 0 | 0 | 0
15967 | 547006.9 | 2010-10-12 17:34 | 2881.439 | 7 | 48 | -1.099793 | 3.455385 | 47.30306 | 47.29069 | 188.6919 | 172.6501 | -0.0002594471 | 0.09268126 | 0 | 0 | 0
15968 | 547036.9 | 2010-10-12 17:35 | 2911.454 | 7 | 48 | -1.099793 | 3.44452 | 47.30306 | 47.29986 | 188.6919 | 172.6818 | -0.0003243446 | 0.09268126 | 0 | 0 | 0
15969 | 547066.9 | 2010-10-12 17:35 | 2941.469 | 7 | 48 | -1.099613 | 3.431709 | 47.30306 | 47.30903 | 188.6919 | 172.7133 | -0.0003243446 | 0.09268126 | 0 | 0 | 0
15970 | 547096.9 | 2010-10-12 17:36 | 2971.484 | 7 | 48 | -1.099613 | 3.415655 | 47.30306 | 47.3182 | 188.6919 | 172.7447 | -0.0004864693 | 0.09268126 | 0 | 0 | 0
15971 | 547126.9 | 2010-10-12 17:36 | 3001.5 | 7 | 48 | -1.099613 | 3.395871 | 47.30306 | 47.32737 | 188.6919 | 172.7759 | -0.0006162167 | 0.09268126 | 0 | 0 | 0
15972 | 547157 | 2010-10-12 17:37 | 3031.515 | 7 | 48 | -1.099613 | 3.370088 | 47.30306 | 47.33654 | 188.6919 | 172.8069 | -0.0007459641 | 0.09268126 | 0 | 0 | 0
15973 | 547187 | 2010-10-12 17:37 | 3061.53 | 7 | 48 | -1.099974 | 3.335385 | 47.30306 | 47.3457 | 188.6919 | 172.8377 | -0.001037836 | 0.09268126 | 0 | 0 | 0
15974 | 547217 | 2010-10-12 17:38 | 3091.545 | 7 | 48 | -1.099793 | 3.287709 | 47.30306 | 47.35487 | 188.6919 | 172.8681 | -0.001459455 | 0.09268126 | 0 | 0 | 0
15975 | 547247 | 2010-10-12 17:38 | 3121.56 | 7 | 48 | -1.099613 | 3.218791 | 47.30306 | 47.36404 | 188.6919 | 172.8979 | -0.002172995 | 0.09268126 | 0 | 0 | 0
15976 | 547277 | 2010-10-12 17:39 | 3151.576 | 7 | 48 | -1.099432 | 3.114521 | 47.30306 | 47.37321 | 188.6919 | 172.927 | -0.00334053 | 0.09268126 | 0 | 0 | 0
15977 | 547307 | 2010-10-12 17:39 | 3181.591 | 7 | 48 | -1.099793 | 2.934035 | 47.30306 | 47.38238 | 188.6919 | 172.9548 | -0.006454038 | 0.09268126 | 0 | 0 | 0
15978 | 547325.7 | 2010-10-12 17:40 | 3200.278 | 7 | 48 | -1.099613 | 2.733927 | 47.30306 | 47.38809 | 188.6919 | 172.971 | -0.009826994 | 0.09268126 | 0 | 0 | 0
15979 | 547328.4 | 2010-10-12 17:40 | 3202.934 | 7 | 48 | -1.099793 | 2.699873 | 47.30306 | 47.3889 | 188.6919 | 172.9732 | -0.01015129 | 0.09268126 | 0 | 0 | 0
15980 | 547388.4 | 2010-10-12 17:41 | 60.01207 | 8 | 48 | 0 | 3.383385 | 47.30306 | 47.3889 | 188.6919 | 172.9732 | 0.001232433 | 0.09268126 | 0 | 0 | 0
15981 | 547388.6 | 2010-10-12 17:41 | 0.1873895 | 9 | 48 | 0.0008637619 | 3.383547 | 47.30306 | 47.3889 | 188.6919 | 172.9732 | 0 | 0.08942929 | 0 | 0 | 0
15982 | 547393.4 | 2010-10-12 17:41 | 5.015553 | 9 | 48 | 0.001767125 | 3.391493 | 47.30306 | 47.3889 | 188.6919 | 172.9732 | 0.001070261 | 0.08942929 | 0 | 0 | 0
15983 | 547423.4 | 2010-10-12 17:41 | 30.01512 | 1 | 49 | 0 | 3.422952 | 47.30306 | 47.3889 | 188.6919 | 172.9732 | 0.0007459641 | 0.08942929 | 0 | 0 | 0
15984 | 547453.4 | 2010-10-12 17:42 | 60.03028 | 1 | 49 | 0 | 3.444196 | 47.30306 | 47.3889 | 188.6919 | 172.9732 | 0.0004540443 | 0.08942929 | 0 | 0 | 0
15985 | 547483.4 | 2010-10-12 17:42 | 90.04543 | 1 | 49 | 0 | 3.46025 | 47.30306 | 47.3889 | 188.6919 | 172.9732 | 0.0003891945 | 0.08942929 | 0 | 0 | 0
15986 | 547513.4 | 2010-10-12 17:43 | 120.0137 | 1 | 49 | 0 | 3.472736 | 47.30306 | 47.3889 | 188.6919 | 172.9732 | 0.0003243446 | 0.08942929 | 0 | 0 | 0
15987 | 547543.4 | 2010-10-12 17:43 | 30.01516 | 2 | 49 | 0.5499276 | 3.625006 | 47.30765 | 47.3889 | 188.7084 | 172.9732 | 0.001459455 | 0.08942929 | 0 | 0 | 0
15988 | 547573.4 | 2010-10-12 17:44 | 60.03031 | 2 | 49 | 0.5497469 | 3.668141 | 47.31223 | 47.3889 | 188.7251 | 172.9732 | 0.0009729862 | 0.08942929 | 0 | 0 | 0
15989 | 547603.5 | 2010-10-12 17:44 | 90.04547 | 2 | 49 | 0.5499276 | 3.699276 | 47.31682 | 47.3889 | 188.742 | 172.9732 | 0.0007459641 | 0.08942929 | 0 | 0 | 0
15990 | 547633.5 | 2010-10-12 17:45 | 120.0606 | 2 | 49 | 0.5499276 | 3.7236 | 47.3214 | 47.3889 | 188.759 | 172.9732 | 0.0005837918 | 0.08942929 | 0 | 0 | 0
15991 | 547663.5 | 2010-10-12 17:45 | 150.0758 | 2 | 49 | 0.5499276 | 3.743222 | 47.32599 | 47.3889 | 188.7761 | 172.9732 | 0.0004864693 | 0.08942929 | 0 | 0 | 0
15992 | 547693.5 | 2010-10-12 17:46 | 180.0913 | 2 | 49 | 0.5497469 | 3.758465 | 47.33057 | 47.3889 | 188.7933 | 172.9732 | 0.0003891468 | 0.08942929 | 0 | 0 | 0
15993 | 547723.5 | 2010-10-12 17:46 | 210.1061 | 2 | 49 | 0.5501083 | 3.76933 | 47.33516 | 47.3889 | 188.8106 | 172.9732 | 0.0002594471 | 0.08942929 | 0 | 0 | 0
15994 | 547753.5 | 2010-10-12 17:47 | 240.1214 | 2 | 49 | 0.5499276 | 3.775816 | 47.33974 | 47.3889 | 188.8279 | 172.9732 | 0.0001621723 | 0.08942929 | 0 | 0 | 0
15995 | 547783.5 | 2010-10-12 17:47 | 270.1364 | 2 | 49 | 0.5499276 | 3.780357 | 47.34432 | 47.3889 | 188.8452 | 172.9732 | 0.0001296997 | 0.08942929 | 0 | 0 | 0
15996 | 547813.6 | 2010-10-12 17:48 | 300.1516 | 2 | 49 | 0.5497469 | 3.784086 | 47.34891 | 47.3889 | 188.8626 | 172.9732 | 3.242493e-05 | 0.08942929 | 0 | 0 | 0
15997 | 547843.6 | 2010-10-12 17:48 | 330.1667 | 2 | 49 | 0.5497469 | 3.787978 | 47.35349 | 47.3889 | 188.8799 | 172.9732 | 6.489754e-05 | 0.08942929 | 0 | 0 | 0
15998 | 547873.6 | 2010-10-12 17:49 | 360.1819 | 2 | 49 | 0.5497469 | 3.79187 | 47.35808 | 47.3889 | 188.8973 | 172.9732 | 9.727478e-05 | 0.08942929 | 0 | 0 | 0
15999 | 547903.6 | 2010-10-12 17:49 | 390.197 | 2 | 49 | 0.5499276 | 3.795438 | 47.36266 | 47.3889 | 188.9147 | 172.9732 | 6.484985e-05 | 0.08942929 | 0 | 0 | 0
16000 | 547933.6 | 2010-10-12 17:50 | 420.2122 | 2 | 49 | 0.5497469 | 3.799005 | 47.36725 | 47.3889 | 188.9321 | 172.9732 | 6.484985e-05 | 0.08942929 | 0 | 0 | 0
16001 | 547963.6 | 2010-10-12 17:50 | 450.2273 | 2 | 49 | 0.5497469 | 3.802411 | 47.37183 | 47.3889 | 188.9495 | 172.9732 | 9.732247e-05 | 0.08942929 | 0 | 0 | 0
16002 | 547993.7 | 2010-10-12 17:51 | 480.2425 | 2 | 49 | 0.5501083 | 3.805978 | 47.37642 | 47.3889 | 188.967 | 172.9732 | 9.727478e-05 | 0.08942929 | 0 | 0 | 0
16003 | 548023.7 | 2010-10-12 17:51 | 510.2577 | 2 | 49 | 0.5499276 | 3.809384 | 47.381 | 47.3889 | 188.9844 | 172.9732 | 0.0001296997 | 0.08942929 | 0 | 0 | 0
16004 | 548053.7 | 2010-10-12 17:52 | 540.2728 | 2 | 49 | 0.5497469 | 3.812465 | 47.38559 | 47.3889 | 189.0019 | 172.9732 | 9.727478e-05 | 0.08942929 | 0 | 0 | 0
16005 | 548083.7 | 2010-10-12 17:52 | 570.288 | 2 | 49 | 0.5497469 | 3.815708 | 47.39017 | 47.3889 | 189.0194 | 172.9732 | 6.484985e-05 | 0.08942929 | 0 | 0 | 0
16006 | 548113.7 | 2010-10-12 17:53 | 600.3032429 | 2 | 49 | 0.5499276 | 3.818951 | 47.39476 | 47.3889 | 189.0369 | 172.9732 | 6.484985e-05 | 0.08942929 | 0 | 0 | 0
16007 | 548143.7 | 2010-10-12 17:53 | 630.3184 | 2 | 49 | 0.5499276 | 3.822357 | 47.39934 | 47.3889 | 189.0544 | 172.9732 | 0.0001297474 | 0.08942929 | 0 | 0 | 0
16008 | 548173.7 | 2010-10-12 17:54 | 660.3334 | 2 | 49 | 0.5497469 | 3.825438 | 47.40393 | 47.3889 | 189.0719 | 172.9732 | 6.489754e-05 | 0.08942929 | 0 | 0 | 0
16009 | 548203.8 | 2010-10-12 17:54 | 690.3486 | 2 | 49 | 0.5497469 | 3.828681 | 47.40851 | 47.3889 | 189.0895 | 172.9732 | 3.242493e-05 | 0.08942929 | 0 | 0 | 0
16010 | 548233.8 | 2010-10-12 17:55 | 720.3639 | 2 | 49 | 0.5499276 | 3.832086 | 47.41309 | 47.3889 | 189.107 | 172.9732 | 9.727478e-05 | 0.08942929 | 0 | 0 | 0
16011 | 548263.8 | 2010-10-12 17:55 | 750.3789 | 2 | 49 | 0.5501083 | 3.835492 | 47.41768 | 47.3889 | 189.1246 | 172.9732 | 9.727478e-05 | 0.08942929 | 0 | 0 | 0
16012 | 548293.8 | 2010-10-12 17:56 | 780.3941 | 2 | 49 | 0.5501083 | 3.839059 | 47.42226 | 47.3889 | 189.1422 | 172.9732 | 9.732247e-05 | 0.08942929 | 0 | 0 | 0
16013 | 548323.8 | 2010-10-12 17:56 | 810.4092 | 2 | 49 | 0.5499276 | 3.842303 | 47.42685 | 47.3889 | 189.1598 | 172.9732 | 6.484985e-05 | 0.08942929 | 0 | 0 | 0
16014 | 548353.8 | 2010-10-12 17:57 | 840.4243 | 2 | 49 | 0.5499276 | 3.846032 | 47.43143 | 47.3889 | 189.1774 | 172.9732 | 0.0001296997 | 0.08942929 | 0 | 0 | 0
16015 | 548383.8 | 2010-10-12 17:57 | 870.4396 | 2 | 49 | 0.5497469 | 3.849276 | 47.43602 | 47.3889 | 189.1951 | 172.9732 | 9.732247e-05 | 0.08942929 | 0 | 0 | 0
16016 | 548413.9 | 2010-10-12 17:58 | 900.4547 | 2 | 49 | 0.5499276 | 3.852681 | 47.4406 | 47.3889 | 189.2127 | 172.9732 | 9.732247e-05 | 0.08942929 | 0 | 0 | 0
16017 | 548443.9 | 2010-10-12 17:58 | 930.4698 | 2 | 49 | 0.5497469 | 3.855924 | 47.44519 | 47.3889 | 189.2304 | 172.9732 | 9.732247e-05 | 0.08942929 | 0 | 0 | 0
16018 | 548473.9 | 2010-10-12 17:59 | 960.485 | 2 | 49 | 0.5501083 | 3.859329 | 47.44977 | 47.3889 | 189.2481 | 172.9732 | 6.484985e-05 | 0.08942929 | 0 | 0 | 0
16019 | 548503.9 | 2010-10-12 17:59 | 990.5001 | 2 | 49 | 0.5499276 | 3.862411 | 47.45436 | 47.3889 | 189.2658 | 172.9732 | 6.484985e-05 | 0.08942929 | 0 | 0 | 0
16020 | 548533.9 | 2010-10-12 18:00 | 1020.515 | 2 | 49 | 0.5499276 | 3.865492 | 47.45894 | 47.3889 | 189.2835 | 172.9732 | 9.727478e-05 | 0.08942929 | 0 | 0 | 0
16021 | 548563.9 | 2010-10-12 18:00 | 1050.533 | 2 | 49 | 0.5499276 | 3.868573 | 47.46353 | 47.3889 | 189.3012 | 172.9732 | 9.727478e-05 | 0.08942929 | 0 | 0 | 0
16022 | 548594 | 2010-10-12 18:01 | 1080.546 | 2 | 49 | 0.5501083 | 3.871492 | 47.46811 | 47.3889 | 189.319 | 172.9732 | 6.489754e-05 | 0.08942929 | 0 | 0 | 0
16023 | 548624 | 2010-10-12 18:01 | 1110.561 | 2 | 49 | 0.5499276 | 3.874411 | 47.4727 | 47.3889 | 189.3367 | 172.9732 | 6.489754e-05 | 0.08942929 | 0 | 0 | 0
16024 | 548654 | 2010-10-12 18:02 | 1140.576 | 2 | 49 | 0.5499276 | 3.877167 | 47.47728 | 47.3889 | 189.3545 | 172.9732 | 0.0001296997 | 0.08942929 | 0 | 0 | 0
16025 | 548684 | 2010-10-12 18:02 | 1170.591 | 2 | 49 | 0.5499276 | 3.879275 | 47.48186 | 47.3889 | 189.3723 | 172.9732 | 0 | 0.08942929 | 0 | 0 | 0
16026 | 548714 | 2010-10-12 18:03 | 1200.606 | 2 | 49 | 0.5497469 | 3.881708 | 47.48645 | 47.3889 | 189.3901 | 172.9732 | 6.489754e-05 | 0.08942929 | 0 | 0 | 0
16027 | 548744 | 2010-10-12 18:03 | 1230.621 | 2 | 49 | 0.5499276 | 3.884302 | 47.49103 | 47.3889 | 189.4079 | 172.9732 | 6.484985e-05 | 0.08942929 | 0 | 0 | 0
16028 | 548774 | 2010-10-12 18:04 | 1260.637 | 2 | 49 | 0.5497469 | 3.886086 | 47.49562 | 47.3889 | 189.4257 | 172.9732 | 3.242493e-05 | 0.08942929 | 0 | 0 | 0
16029 | 548804.1 | 2010-10-12 18:04 | 1290.652 | 2 | 49 | 0.5501083 | 3.888519 | 47.5002 | 47.3889 | 189.4435 | 172.9732 | 0.0001296997 | 0.08942929 | 0 | 0 | 0
16030 | 548834.1 | 2010-10-12 18:05 | 1320.667 | 2 | 49 | 0.5499276 | 3.89014 | 47.50479 | 47.3889 | 189.4613 | 172.9732 | 6.489754e-05 | 0.08942929 | 0 | 0 | 0
16031 | 548864.1 | 2010-10-12 18:05 | 1350.682 | 2 | 49 | 0.5499276 | 3.891762 | 47.50937 | 47.3889 | 189.4792 | 172.9732 | 3.242493e-05 | 0.08942929 | 0 | 0 | 0
16032 | 548894.1 | 2010-10-12 18:06 | 1380.697 | 2 | 49 | 0.5499276 | 3.893221 | 47.51396 | 47.3889 | 189.497 | 172.9732 | 0 | 0.08942929 | 0 | 0 | 0
16033 | 548924.1 | 2010-10-12 18:06 | 1410.712 | 2 | 49 | 0.5501083 | 3.895005 | 47.51854 | 47.3889 | 189.5149 | 172.9732 | 3.242493e-05 | 0.08942929 | 0 | 0 | 0
16034 | 548954.1 | 2010-10-12 18:07 | 1440.727 | 2 | 49 | 0.5499276 | 3.896302 | 47.52313 | 47.3889 | 189.5327 | 172.9732 | 6.489754e-05 | 0.08942929 | 0 | 0 | 0
16035 | 548984.2 | 2010-10-12 18:07 | 1470.743 | 2 | 49 | 0.5497469 | 3.8976 | 47.52771 | 47.3889 | 189.5506 | 172.9732 | 0 | 0.08942929 | 0 | 0 | 0
16036 | 549014.2 | 2010-10-12 18:08 | 1500.758 | 2 | 49 | 0.5499276 | 3.898897 | 47.5323 | 47.3889 | 189.5685 | 172.9732 | 6.484985e-05 | 0.08942929 | 0 | 0 | 0
16037 | 549044.2 | 2010-10-12 18:08 | 1530.773 | 2 | 49 | 0.5497469 | 3.900356 | 47.53688 | 47.3889 | 189.5863 | 172.9732 | 9.727478e-05 | 0.08942929 | 0 | 0 | 0
16038 | 549074.2 | 2010-10-12 18:09 | 1560.788 | 2 | 49 | 0.5499276 | 3.901492 | 47.54146 | 47.3889 | 189.6042 | 172.9732 | 6.489754e-05 | 0.08942929 | 0 | 0 | 0
16039 | 549104.2 | 2010-10-12 18:09 | 1590.803 | 2 | 49 | 0.5497469 | 3.902627 | 47.54605 | 47.3889 | 189.6221 | 172.9732 | 0 | 0.08942929 | 0 | 0 | 0
16040 | 549134.2 | 2010-10-12 18:10 | 1620.818 | 2 | 49 | 0.5499276 | 3.903924 | 47.55063 | 47.3889 | 189.64 | 172.9732 | 3.242493e-05 | 0.08942929 | 0 | 0 | 0
16041 | 549164.2 | 2010-10-12 18:10 | 1650.834 | 2 | 49 | 0.5499276 | 3.905221 | 47.55522 | 47.3889 | 189.6579 | 172.9732 | 3.242493e-05 | 0.08942929 | 0 | 0 | 0
16042 | 549194.3 | 2010-10-12 18:11 | 1680.849 | 2 | 49 | 0.5495663 | 3.906356 | 47.5598 | 47.3889 | 189.6758 | 172.9732 | 3.242493e-05 | 0.08942929 | 0 | 0 | 0
16043 | 549224.3 | 2010-10-12 18:11 | 1710.864 | 2 | 49 | 0.5499276 | 3.907816 | 47.56439 | 47.3889 | 189.6937 | 172.9732 | 3.247261e-05 | 0.08942929 | 0 | 0 | 0
16044 | 549254.3 | 2010-10-12 18:12 | 1740.879 | 2 | 49 | 0.5499276 | 3.909113 | 47.56897 | 47.3889 | 189.7116 | 172.9732 | 3.242493e-05 | 0.08942929 | 0 | 0 | 0
16045 | 549284.3 | 2010-10-12 18:12 | 1770.894 | 2 | 49 | 0.5501083 | 3.910248 | 47.57356 | 47.3889 | 189.7296 | 172.9732 | 3.242493e-05 | 0.08942929 | 0 | 0 | 0
16046 | 549314.3 | 2010-10-12 18:13 | 1800.909 | 2 | 49 | 0.5497469 | 3.911546 | 47.57814 | 47.3889 | 189.7475 | 172.9732 | 0 | 0.08942929 | 0 | 0 | 0
16047 | 549344.3 | 2010-10-12 18:13 | 1830.925 | 2 | 49 | 0.5499276 | 3.912843 | 47.58273 | 47.3889 | 189.7654 | 172.9732 | 3.242493e-05 | 0.08942929 | 0 | 0 | 0
16048 | 549374.3 | 2010-10-12 18:14 | 1860.94 | 2 | 49 | 0.5499276 | 3.91414 | 47.58731 | 47.3889 | 189.7834 | 172.9732 | 3.242493e-05 | 0.08942929 | 0 | 0 | 0
16049 | 549404.4 | 2010-10-12 18:14 | 1890.955 | 2 | 49 | 0.5499276 | 3.9156 | 47.5919 | 47.3889 | 189.8013 | 172.9732 | 6.484985e-05 | 0.08942929 | 0 | 0 | 0
16050 | 549434.4 | 2010-10-12 18:15 | 1920.97 | 2 | 49 | 0.5499276 | 3.916897 | 47.59648 | 47.3889 | 189.8193 | 172.9732 | 3.242493e-05 | 0.08942929 | 0 | 0 | 0
16051 | 549464.4 | 2010-10-12 18:15 | 1950.985 | 2 | 49 | 0.5497469 | 3.918194 | 47.60107 | 47.3889 | 189.8372 | 172.9732 | 0 | 0.08942929 | 0 | 0 | 0
16052 | 549494.4 | 2010-10-12 18:16 | 1981 | 2 | 49 | 0.5499276 | 3.919654 | 47.60565 | 47.3889 | 189.8552 | 172.9732 | 6.484985e-05 | 0.08942929 | 0 | 0 | 0
16053 | 549524.4 | 2010-10-12 18:16 | 2011.015 | 2 | 49 | 0.5499276 | 3.920951 | 47.61023 | 47.3889 | 189.8732 | 172.9732 | 3.242493e-05 | 0.08942929 | 0 | 0 | 0
16054 | 549554.4 | 2010-10-12 18:17 | 2041.031 | 2 | 49 | 0.5497469 | 3.922248 | 47.61482 | 47.3889 | 189.8912 | 172.9732 | 3.242493e-05 | 0.08942929 | 0 | 0 | 0
16055 | 549584.5 | 2010-10-12 18:17 | 2071.046 | 2 | 49 | 0.5497469 | 3.923708 | 47.6194 | 47.3889 | 189.9091 | 172.9732 | 3.242493e-05 | 0.08942929 | 0 | 0 | 0
16056 | 549614.5 | 2010-10-12 18:18 | 2101.061 | 2 | 49 | 0.5497469 | 3.925167 | 47.62399 | 47.3889 | 189.9271 | 172.9732 | 0 | 0.08942929 | 0 | 0 | 0
16057 | 549644.5 | 2010-10-12 18:18 | 2131.076 | 2 | 49 | 0.5497469 | 3.926465 | 47.62857 | 47.3889 | 189.9451 | 172.9732 | 3.247261e-05 | 0.08942929 | 0 | 0 | 0
16058 | 549674.5 | 2010-10-12 18:19 | 2161.091 | 2 | 49 | 0.5499276 | 3.927924 | 47.63316 | 47.3889 | 189.9631 | 172.9732 | 3.242493e-05 | 0.08942929 | 0 | 0 | 0
16059 | 549704.5 | 2010-10-12 18:19 | 2191.106 | 2 | 49 | 0.5497469 | 3.929383 | 47.63774 | 47.3889 | 189.9812 | 172.9732 | 0 | 0.08942929 | 0 | 0 | 0
16060 | 549734.5 | 2010-10-12 18:20 | 2221.121 | 2 | 49 | 0.5499276 | 3.930843 | 47.64233 | 47.3889 | 189.9992 | 172.9732 | 6.489754e-05 | 0.08942929 | 0 | 0 | 0
16061 | 549764.5 | 2010-10-12 18:20 | 2251.136 | 2 | 49 | 0.5499276 | 3.932464 | 47.64691 | 47.3889 | 190.0172 | 172.9732 | 6.484985e-05 | 0.08942929 | 0 | 0 | 0
16062 | 549794.6 | 2010-10-12 18:21 | 2281.152 | 2 | 49 | 0.5499276 | 3.933762 | 47.6515 | 47.3889 | 190.0352 | 172.9732 | 3.247261e-05 | 0.08942929 | 0 | 0 | 0
16063 | 549824.6 | 2010-10-12 18:21 | 2311.167 | 2 | 49 | 0.5499276 | 3.935383 | 47.65608 | 47.3889 | 190.0533 | 172.9732 | 3.242493e-05 | 0.08942929 | 0 | 0 | 0
16064 | 549854.6 | 2010-10-12 18:22 | 2341.182 | 2 | 49 | 0.5499276 | 3.936681 | 47.66066 | 47.3889 | 190.0713 | 172.9732 | 0 | 0.08942929 | 0 | 0 | 0
16065 | 549884.6 | 2010-10-12 18:22 | 2371.197 | 2 | 49 | 0.5499276 | 3.93814 | 47.66525 | 47.3889 | 190.0894 | 172.9732 | 0 | 0.08942929 | 0 | 0 | 0
16066 | 549914.6 | 2010-10-12 18:23 | 2401.212 | 2 | 49 | 0.5499276 | 3.939762 | 47.66983 | 47.3889 | 190.1074 | 172.9732 | 3.242493e-05 | 0.08942929 | 0 | 0 | 0
16067 | 549944.6 | 2010-10-12 18:23 | 2431.227 | 2 | 49 | 0.5501083 | 3.941545 | 47.67442 | 47.3889 | 190.1255 | 172.9732 | 6.484985e-05 | 0.08942929 | 0 | 0 | 0
16068 | 549974.7 | 2010-10-12 18:24 | 2461.243 | 2 | 49 | 0.5499276 | 3.943005 | 47.679 | 47.3889 | 190.1436 | 172.9732 | 6.484985e-05 | 0.08942929 | 0 | 0 | 0
16069 | 550004.7 | 2010-10-12 18:24 | 2491.258 | 2 | 49 | 0.5497469 | 3.944464 | 47.68359 | 47.3889 | 190.1616 | 172.9732 | 3.242493e-05 | 0.08942929 | 0 | 0 | 0
16070 | 550034.7 | 2010-10-12 18:25 | 2521.273 | 2 | 49 | 0.5497469 | 3.945924 | 47.68817 | 47.3889 | 190.1797 | 172.9732 | 0 | 0.08942929 | 0 | 0 | 0
16071 | 550064.7 | 2010-10-12 18:25 | 2551.288 | 2 | 49 | 0.5497469 | 3.947708 | 47.69276 | 47.3889 | 190.1978 | 172.9732 | 3.242493e-05 | 0.08942929 | 0 | 0 | 0
16072 | 550094.7 | 2010-10-12 18:26 | 2581.303 | 2 | 49 | 0.5497469 | 3.949167 | 47.69734 | 47.3889 | 190.2159 | 172.9732 | 3.242493e-05 | 0.08942929 | 0 | 0 | 0
16073 | 550124.7 | 2010-10-12 18:26 | 2611.318 | 2 | 49 | 0.5497469 | 3.950789 | 47.70192 | 47.3889 | 190.234 | 172.9732 | 3.242493e-05 | 0.08942929 | 0 | 0 | 0
16074 | 550154.7 | 2010-10-12 18:27 | 2641.334 | 2 | 49 | 0.5499276 | 3.95241 | 47.70651 | 47.3889 | 190.2521 | 172.9732 | 0 | 0.08942929 | 0 | 0 | 0
16075 | 550184.8 | 2010-10-12 18:27 | 2671.349 | 2 | 49 | 0.5499276 | 3.954032 | 47.71109 | 47.3889 | 190.2703 | 172.9732 | 0 | 0.08942929 | 0 | 0 | 0
16076 | 550214.8 | 2010-10-12 18:28 | 2701.364 | 2 | 49 | 0.5501083 | 3.955816 | 47.71568 | 47.3889 | 190.2884 | 172.9732 | 3.247261e-05 | 0.08942929 | 0 | 0 | 0
16077 | 550244.8 | 2010-10-12 18:28 | 2731.379 | 2 | 49 | 0.5497469 | 3.957437 | 47.72026 | 47.3889 | 190.3065 | 172.9732 | 3.242493e-05 | 0.08942929 | 0 | 0 | 0
16078 | 550274.8 | 2010-10-12 18:29 | 2761.394 | 2 | 49 | 0.5499276 | 3.959221 | 47.72485 | 47.3889 | 190.3247 | 172.9732 | 6.484985e-05 | 0.08942929 | 0 | 0 | 0
16079 | 550304.8 | 2010-10-12 18:29 | 2791.409 | 2 | 49 | 0.5499276 | 3.960843 | 47.72943 | 47.3889 | 190.3428 | 172.9732 | 6.484985e-05 | 0.08942929 | 0 | 0 | 0
16080 | 550334.8 | 2010-10-12 18:30 | 2821.424 | 2 | 49 | 0.5497469 | 3.962464 | 47.73401 | 47.3889 | 190.361 | 172.9732 | 6.484985e-05 | 0.08942929 | 0 | 0 | 0
16081 | 550364.8 | 2010-10-12 18:30 | 2851.439 | 2 | 49 | 0.5499276 | 3.964248 | 47.7386 | 47.3889 | 190.3792 | 172.9732 | 6.489754e-05 | 0.08942929 | 0 | 0 | 0
16082 | 550394.9 | 2010-10-12 18:31 | 2881.455 | 2 | 49 | 0.5499276 | 3.96587 | 47.74318 | 47.3889 | 190.3973 | 172.9732 | 3.242493e-05 | 0.08942929 | 0 | 0 | 0
16083 | 550424.9 | 2010-10-12 18:31 | 2911.47 | 2 | 49 | 0.5499276 | 3.967491 | 47.74777 | 47.3889 | 190.4155 | 172.9732 | 0 | 0.08942929 | 0 | 0 | 0
16084 | 550454.9 | 2010-10-12 18:32 | 2941.485 | 2 | 49 | 0.5499276 | 3.969437 | 47.75235 | 47.3889 | 190.4337 | 172.9732 | 6.489754e-05 | 0.08942929 | 0 | 0 | 0
16085 | 550484.9 | 2010-10-12 18:32 | 2971.501 | 2 | 49 | 0.5497469 | 3.971059 | 47.75694 | 47.3889 | 190.4519 | 172.9732 | 3.242493e-05 | 0.08942929 | 0 | 0 | 0
16086 | 550514.9 | 2010-10-12 18:33 | 3001.503 | 2 | 49 | 0.5499276 | 3.973005 | 47.76152 | 47.3889 | 190.4701 | 172.9732 | 6.484985e-05 | 0.08942929 | 0 | 0 | 0
16087 | 550544.9 | 2010-10-12 18:33 | 3031.515 | 2 | 49 | 0.5499276 | 3.974464 | 47.7661 | 47.3889 | 190.4883 | 172.9732 | 0 | 0.08942929 | 0 | 0 | 0
16088 | 550574.9 | 2010-10-12 18:34 | 3061.53 | 2 | 49 | 0.5497469 | 3.976248 | 47.77069 | 47.3889 | 190.5066 | 172.9732 | 0 | 0.08942929 | 0 | 0 | 0
16089 | 550605 | 2010-10-12 18:34 | 3091.545 | 2 | 49 | 0.5497469 | 3.978194 | 47.77527 | 47.3889 | 190.5248 | 172.9732 | 6.484985e-05 | 0.08942929 | 0 | 0 | 0
16090 | 550635 | 2010-10-12 18:35 | 3121.56 | 2 | 49 | 0.5495663 | 3.979978 | 47.77986 | 47.3889 | 190.5431 | 172.9732 | 0 | 0.08942929 | 0 | 0 | 0
16091 | 550665 | 2010-10-12 18:35 | 3151.575 | 2 | 49 | 0.5499276 | 3.981924 | 47.78444 | 47.3889 | 190.5613 | 172.9732 | 6.489754e-05 | 0.08942929 | 0 | 0 | 0
16092 | 550695 | 2010-10-12 18:36 | 3181.59 | 2 | 49 | 0.5499276 | 3.98387 | 47.78903 | 47.3889 | 190.5796 | 172.9732 | 3.247261e-05 | 0.08942929 | 0 | 0 | 0
16093 | 550725 | 2010-10-12 18:36 | 3211.606 | 2 | 49 | 0.5499276 | 3.985491 | 47.79361 | 47.3889 | 190.5978 | 172.9732 | 9.727478e-05 | 0.08942929 | 0 | 0 | 0
16094 | 550755 | 2010-10-12 18:37 | 3241.621 | 2 | 49 | 0.5497469 | 3.987599 | 47.7982 | 47.3889 | 190.6161 | 172.9732 | 6.484985e-05 | 0.08942929 | 0 | 0 | 0
16095 | 550785 | 2010-10-12 18:37 | 3271.636 | 2 | 49 | 0.5497469 | 3.989545 | 47.80278 | 47.3889 | 190.6344 | 172.9732 | 6.484985e-05 | 0.08942929 | 0 | 0 | 0
16096 | 550815.1 | 2010-10-12 18:38 | 3301.651 | 2 | 49 | 0.5499276 | 3.991491 | 47.80737 | 47.3889 | 190.6527 | 172.9732 | 3.242493e-05 | 0.08942929 | 0 | 0 | 0
16097 | 550845.1 | 2010-10-12 18:38 | 3331.666 | 2 | 49 | 0.5499276 | 3.993437 | 47.81195 | 47.3889 | 190.671 | 172.9732 | 3.242493e-05 | 0.08942929 | 0 | 0 | 0
16098 | 550875.1 | 2010-10-12 18:39 | 3361.681 | 2 | 49 | 0.5497469 | 3.995383 | 47.81653 | 47.3889 | 190.6893 | 172.9732 | 6.489754e-05 | 0.08942929 | 0 | 0 | 0
16099 | 550905.1 | 2010-10-12 18:39 | 3391.696 | 2 | 49 | 0.5499276 | 3.997329 | 47.82112 | 47.3889 | 190.7076 | 172.9732 | 0 | 0.08942929 | 0 | 0 | 0
16100 | 550935.1 | 2010-10-12 18:40 | 3421.712 | 2 | 49 | 0.5499276 | 3.999599 | 47.8257 | 47.3889 | 190.726 | 172.9732 | 9.732247e-05 | 0.08942929 | 0 | 0 | 0
16101 | 550965.1 | 2010-10-12 18:40 | 3451.727 | 2 | 49 | 0.5499276 | 4.001708 | 47.83029 | 47.3889 | 190.7443 | 172.9732 | 9.727478e-05 | 0.08942929 | 0 | 0 | 0
16102 | 550995.2 | 2010-10-12 18:41 | 3481.742 | 2 | 49 | 0.5497469 | 4.003491 | 47.83487 | 47.3889 | 190.7626 | 172.9732 | 3.242493e-05 | 0.08942929 | 0 | 0 | 0
16103 | 551025.2 | 2010-10-12 18:41 | 3511.757 | 2 | 49 | 0.5499276 | 4.005762 | 47.83946 | 47.3889 | 190.781 | 172.9732 | 6.484985e-05 | 0.08942929 | 0 | 0 | 0
16104 | 551055.2 | 2010-10-12 18:42 | 3541.772 | 2 | 49 | 0.5499276 | 4.008032 | 47.84404 | 47.3889 | 190.7994 | 172.9732 | 6.484985e-05 | 0.08942929 | 0 | 0 | 0
16105 | 551085.2 | 2010-10-12 18:42 | 3571.788 | 2 | 49 | 0.5497469 | 4.009978 | 47.84863 | 47.3889 | 190.8178 | 172.9732 | 3.242493e-05 | 0.08942929 | 0 | 0 | 0
16106 | 551115.2 | 2010-10-12 18:43 | 3601.803 | 2 | 49 | 0.5499276 | 4.012248 | 47.85321 | 47.3889 | 190.8361 | 172.9732 | 6.484985e-05 | 0.08942929 | 0 | 0 | 0
16107 | 551145.2 | 2010-10-12 18:43 | 3631.818 | 2 | 49 | 0.5497469 | 4.014356 | 47.85779 | 47.3889 | 190.8545 | 172.9732 | 3.242493e-05 | 0.08942929 | 0 | 0 | 0
16108 | 551175.2 | 2010-10-12 18:44 | 3661.833 | 2 | 49 | 0.5499276 | 4.016788 | 47.86238 | 47.3889 | 190.8729 | 172.9732 | 6.484985e-05 | 0.08942929 | 0 | 0 | 0
16109 | 551205.3 | 2010-10-12 18:44 | 3691.848 | 2 | 49 | 0.5499276 | 4.018897 | 47.86696 | 47.3889 | 190.8914 | 172.9732 | 6.484985e-05 | 0.08942929 | 0 | 0 | 0
16110 | 551235.3 | 2010-10-12 18:45 | 3721.863 | 2 | 49 | 0.5499276 | 4.021167 | 47.87155 | 47.3889 | 190.9098 | 172.9732 | 6.484985e-05 | 0.08942929 | 0 | 0 | 0
16111 | 551265.3 | 2010-10-12 18:45 | 3751.878 | 2 | 49 | 0.5497469 | 4.023599 | 47.87613 | 47.3889 | 190.9282 | 172.9732 | 3.242493e-05 | 0.08942929 | 0 | 0 | 0
16112 | 551295.3 | 2010-10-12 18:46 | 3781.894 | 2 | 49 | 0.5497469 | 4.025707 | 47.88072 | 47.3889 | 190.9467 | 172.9732 | 6.484985e-05 | 0.08942929 | 0 | 0 | 0
16113 | 551325.3 | 2010-10-12 18:46 | 3811.909 | 2 | 49 | 0.5497469 | 4.028302 | 47.8853 | 47.3889 | 190.9651 | 172.9732 | 9.737015e-05 | 0.08942929 | 0 | 0 | 0
16114 | 551355.3 | 2010-10-12 18:47 | 3841.924 | 2 | 49 | 0.5499276 | 4.030572 | 47.88989 | 47.3889 | 190.9836 | 172.9732 | 6.494522e-05 | 0.08942929 | 0 | 0 | 0
16115 | 551385.3 | 2010-10-12 18:47 | 3871.939 | 2 | 49 | 0.5499276 | 4.033005 | 47.89447 | 47.3889 | 191.0021 | 172.9732 | 9.727478e-05 | 0.08942929 | 0 | 0 | 0
16116 | 551415.4 | 2010-10-12 18:48 | 3901.954 | 2 | 49 | 0.5497469 | 4.035275 | 47.89905 | 47.3889 | 191.0206 | 172.9732 | 6.484985e-05 | 0.08942929 | 0 | 0 | 0
16117 | 551445.4 | 2010-10-12 18:48 | 3931.969 | 2 | 49 | 0.5499276 | 4.037707 | 47.90364 | 47.3889 | 191.0391 | 172.9732 | 6.484985e-05 | 0.08942929 | 0 | 0 | 0
16118 | 551475.4 | 2010-10-12 18:49 | 3961.984 | 2 | 49 | 0.5497469 | 4.04014 | 47.90822 | 47.3889 | 191.0576 | 172.9732 | 3.242493e-05 | 0.08942929 | 0 | 0 | 0
16119 | 551505.4 | 2010-10-12 18:49 | 3991.999 | 2 | 49 | 0.5499276 | 4.042734 | 47.91281 | 47.3889 | 191.0761 | 172.9732 | 6.484985e-05 | 0.08942929 | 0 | 0 | 0
16120 | 551535.4 | 2010-10-12 18:50 | 4022.015 | 2 | 49 | 0.5497469 | 4.045167 | 47.91739 | 47.3889 | 191.0947 | 172.9732 | 9.737015e-05 | 0.08942929 | 0 | 0 | 0
16121 | 551565.4 | 2010-10-12 18:50 | 4052.03 | 2 | 49 | 0.5499276 | 4.047761 | 47.92198 | 47.3889 | 191.1132 | 172.9732 | 0.0001296997 | 0.08942929 | 0 | 0 | 0
16122 | 551595.5 | 2010-10-12 18:51 | 4082.045 | 2 | 49 | 0.5499276 | 4.050194 | 47.92656 | 47.3889 | 191.1318 | 172.9732 | 9.727478e-05 | 0.08942929 | 0 | 0 | 0
16123 | 551625.5 | 2010-10-12 18:51 | 4112.06 | 2 | 49 | 0.5497469 | 4.052626 | 47.93115 | 47.3889 | 191.1504 | 172.9732 | 6.484985e-05 | 0.08942929 | 0 | 0 | 0
16124 | 551655.5 | 2010-10-12 18:52 | 4142.075 | 2 | 49 | 0.5497469 | 4.055221 | 47.93573 | 47.3889 | 191.169 | 172.9732 | 6.484985e-05 | 0.08942929 | 0 | 0 | 0
16125 | 551685.5 | 2010-10-12 18:52 | 4172.09 | 2 | 49 | 0.5497469 | 4.057816 | 47.94031 | 47.3889 | 191.1876 | 172.9732 | 6.484985e-05 | 0.08942929 | 0 | 0 | 0
16126 | 551715.5 | 2010-10-12 18:53 | 4202.105 | 2 | 49 | 0.5499276 | 4.060734 | 47.9449 | 47.3889 | 191.2062 | 172.9732 | 9.727478e-05 | 0.08942929 | 0 | 0 | 0
16127 | 551745.5 | 2010-10-12 18:53 | 4232.121 | 2 | 49 | 0.5499276 | 4.063167 | 47.94948 | 47.3889 | 191.2248 | 172.9732 | 6.484985e-05 | 0.08942929 | 0 | 0 | 0
16128 | 551775.5 | 2010-10-12 18:54 | 4262.136 | 2 | 49 | 0.5499276 | 4.065924 | 47.95407 | 47.3889 | 191.2434 | 172.9732 | 6.494522e-05 | 0.08942929 | 0 | 0 | 0
16129 | 551805.6 | 2010-10-12 18:54 | 4292.151 | 2 | 49 | 0.5497469 | 4.068518 | 47.95865 | 47.3889 | 191.2621 | 172.9732 | 9.727478e-05 | 0.08942929 | 0 | 0 | 0
16130 | 551835.6 | 2010-10-12 18:55 | 4322.166 | 2 | 49 | 0.5497469 | 4.071275 | 47.96324 | 47.3889 | 191.2807 | 172.9732 | 6.484985e-05 | 0.08942929 | 0 | 0 | 0
16131 | 551865.6 | 2010-10-12 18:55 | 4352.181 | 2 | 49 | 0.5499276 | 4.074031 | 47.96782 | 47.3889 | 191.2994 | 172.9732 | 6.484985e-05 | 0.08942929 | 0 | 0 | 0
16132 | 551895.6 | 2010-10-12 18:56 | 4382.196 | 2 | 49 | 0.5499276 | 4.076788 | 47.97241 | 47.3889 | 191.3181 | 172.9732 | 6.484985e-05 | 0.08942929 | 0 | 0 | 0
16133 | 551925.6 | 2010-10-12 18:56 | 4412.212 | 2 | 49 | 0.5499276 | 4.079707 | 47.97699 | 47.3889 | 191.3368 | 172.9732 | 9.727478e-05 | 0.08942929 | 0 | 0 | 0
16134 | 551955.6 | 2010-10-12 18:57 | 4442.227 | 2 | 49 | 0.5499276 | 4.082626 | 47.98157 | 47.3889 | 191.3555 | 172.9732 | 6.494522e-05 | 0.08942929 | 0 | 0 | 0
16135 | 551985.7 | 2010-10-12 18:57 | 4472.242 | 2 | 49 | 0.5497469 | 4.085383 | 47.98616 | 47.3889 | 191.3742 | 172.9732 | 0.0001296997 | 0.08942929 | 0 | 0 | 0
16136 | 552015.7 | 2010-10-12 18:58 | 4502.257 | 2 | 49 | 0.5497469 | 4.088302 | 47.99074 | 47.3889 | 191.3929 | 172.9732 | 6.484985e-05 | 0.08942929 | 0 | 0 | 0
16137 | 552045.7 | 2010-10-12 18:58 | 4532.272 | 2 | 49 | 0.5497469 | 4.091221 | 47.99533 | 47.3889 | 191.4117 | 172.9732 | 9.737015e-05 | 0.08942929 | 0 | 0 | 0
16138 | 552075.7 | 2010-10-12 18:59 | 4562.287 | 2 | 49 | 0.5501083 | 4.09414 | 47.99991 | 47.3889 | 191.4305 | 172.9732 | 6.484985e-05 | 0.08942929 | 0 | 0 | 0
16139 | 552105.7 | 2010-10-12 18:59 | 4592.302 | 2 | 49 | 0.5501083 | 4.097221 | 48.0045 | 47.3889 | 191.4492 | 172.9732 | 9.737015e-05 | 0.08942929 | 0 | 0 | 0
16140 | 552135.7 | 2010-10-12 19:00 | 4622.318 | 2 | 49 | 0.5497469 | 4.10014 | 48.00908 | 47.3889 | 191.468 | 172.9732 | 9.727478e-05 | 0.08942929 | 0 | 0 | 0
16141 | 552165.7 | 2010-10-12 19:00 | 4652.333 | 2 | 49 | 0.5499276 | 4.103058 | 48.01367 | 47.3889 | 191.4868 | 172.9732 | 6.484985e-05 | 0.08942929 | 0 | 0 | 0
16142 | 552195.8 | 2010-10-12 19:01 | 4682.348 | 2 | 49 | 0.5499276 | 4.106302 | 48.01825 | 47.3889 | 191.5056 | 172.9732 | 9.727478e-05 | 0.08942929 | 0 | 0 | 0
16143 | 552225.8 | 2010-10-12 19:01 | 4712.363 | 2 | 49 | 0.5497469 | 4.109221 | 48.02283 | 47.3889 | 191.5245 | 172.9732 | 9.727478e-05 | 0.08942929 | 0 | 0 | 0
16144 | 552255.8 | 2010-10-12 19:02 | 4742.378 | 2 | 49 | 0.5497469 | 4.112302 | 48.02742 | 47.3889 | 191.5433 | 172.9732 | 6.484985e-05 | 0.08942929 | 0 | 0 | 0
16145 | 552285.8 | 2010-10-12 19:02 | 4772.393 | 2 | 49 | 0.5497469 | 4.115545 | 48.032 | 47.3889 | 191.5622 | 172.9732 | 9.727478e-05 | 0.08942929 | 0 | 0 | 0
16146 | 552315.8 | 2010-10-12 19:03 | 4802.408 | 2 | 49 | 0.5497469 | 4.118626 | 48.03659 | 47.3889 | 191.5811 | 172.9732 | 6.484985e-05 | 0.08942929 | 0 | 0 | 0
16147 | 552345.8 | 2010-10-12 19:03 | 4832.424 | 2 | 49 | 0.5499276 | 4.121869 | 48.04117 | 47.3889 | 191.6 | 172.9732 | 9.727478e-05 | 0.08942929 | 0 | 0 | 0
16148 | 552375.8 | 2010-10-12 19:04 | 4862.439 | 2 | 49 | 0.5497469 | 4.12495 | 48.04576 | 47.3889 | 191.6189 | 172.9732 | 6.484985e-05 | 0.08942929 | 0 | 0 | 0
16149 | 552405.9 | 2010-10-12 19:04 | 4892.454 | 2 | 49 | 0.5499276 | 4.128518 | 48.05034 | 47.3889 | 191.6378 | 172.9732 | 0.0001297951 | 0.08942929 | 0 | 0 | 0
16150 | 552435.9 | 2010-10-12 19:05 | 4922.472 | 2 | 49 | 0.5499276 | 4.131599 | 48.05493 | 47.3889 | 191.6567 | 172.9732 | 9.727478e-05 | 0.08942929 | 0 | 0 | 0
16151 | 552465.9 | 2010-10-12 19:05 | 4952.484 | 2 | 49 | 0.5495663 | 4.135005 | 48.05951 | 47.3889 | 191.6757 | 172.9732 | 9.737015e-05 | 0.08942929 | 0 | 0 | 0
16152 | 552495.9 | 2010-10-12 19:06 | 4982.5 | 2 | 49 | 0.5499276 | 4.138247 | 48.0641 | 47.3889 | 191.6946 | 172.9732 | 6.484985e-05 | 0.08942929 | 0 | 0 | 0
16153 | 552525.9 | 2010-10-12 19:06 | 5012.515 | 2 | 49 | 0.5499276 | 4.141491 | 48.06868 | 47.3889 | 191.7136 | 172.9732 | 9.727478e-05 | 0.08942929 | 0 | 0 | 0
16154 | 552555.9 | 2010-10-12 19:07 | 5042.53 | 2 | 49 | 0.5497469 | 4.144896 | 48.07326 | 47.3889 | 191.7326 | 172.9732 | 6.484985e-05 | 0.08942929 | 0 | 0 | 0
16155 | 552586 | 2010-10-12 19:07 | 5072.545 | 2 | 49 | 0.5497469 | 4.148302 | 48.07785 | 47.3889 | 191.7516 | 172.9732 | 3.242493e-05 | 0.08942929 | 0 | 0 | 0
16156 | 552616 | 2010-10-12 19:08 | 5102.56 | 2 | 49 | 0.5499276 | 4.151869 | 48.08243 | 47.3889 | 191.7706 | 172.9732 | 0.00016222 | 0.08942929 | 0 | 0 | 0
16157 | 552646 | 2010-10-12 19:08 | 5132.575 | 2 | 49 | 0.5497469 | 4.155112 | 48.08702 | 47.3889 | 191.7897 | 172.9732 | 6.484985e-05 | 0.08942929 | 0 | 0 | 0
16158 | 552676 | 2010-10-12 19:09 | 5162.59 | 2 | 49 | 0.5497469 | 4.158842 | 48.0916 | 47.3889 | 191.8087 | 172.9732 | 0.0001296997 | 0.08942929 | 0 | 0 | 0
16159 | 552706 | 2010-10-12 19:09 | 5192.605 | 2 | 49 | 0.5499276 | 4.16241 | 48.09619 | 47.3889 | 191.8278 | 172.9732 | 0.0001296997 | 0.08942929 | 0 | 0 | 0
16160 | 552736 | 2010-10-12 19:10 | 5222.621 | 2 | 49 | 0.5499276 | 4.165815 | 48.10077 | 47.3889 | 191.8469 | 172.9732 | 9.727478e-05 | 0.08942929 | 0 | 0 | 0
16161 | 552766 | 2010-10-12 19:10 | 5252.636 | 2 | 49 | 0.5499276 | 4.169545 | 48.10535 | 47.3889 | 191.866 | 172.9732 | 9.727478e-05 | 0.08942929 | 0 | 0 | 0
16162 | 552796.1 | 2010-10-12 19:11 | 5282.651 | 2 | 49 | 0.5497469 | 4.172788 | 48.10994 | 47.3889 | 191.8851 | 172.9732 | 3.242493e-05 | 0.08942929 | 0 | 0 | 0
16163 | 552826.1 | 2010-10-12 19:11 | 5312.666 | 2 | 49 | 0.5499276 | 4.176518 | 48.11452 | 47.3889 | 191.9043 | 172.9732 | 6.494522e-05 | 0.08942929 | 0 | 0 | 0
16164 | 552856.1 | 2010-10-12 19:12 | 5342.681 | 2 | 49 | 0.5497469 | 4.180247 | 48.11911 | 47.3889 | 191.9234 | 172.9732 | 9.727478e-05 | 0.08942929 | 0 | 0 | 0
16165 | 552886.1 | 2010-10-12 19:12 | 5372.696 | 2 | 49 | 0.5499276 | 4.183977 | 48.12369 | 47.3889 | 191.9426 | 172.9732 | 9.727478e-05 | 0.08942929 | 0 | 0 | 0
16166 | 552916.1 | 2010-10-12 19:13 | 5402.711 | 2 | 49 | 0.5499276 | 4.187545 | 48.12828 | 47.3889 | 191.9618 | 172.9732 | 9.727478e-05 | 0.08942929 | 0 | 0 | 0
16167 | 552946.1 | 2010-10-12 19:13 | 5432.727 | 2 | 49 | 0.5499276 | 4.191275 | 48.13286 | 47.3889 | 191.981 | 172.9732 | 6.484985e-05 | 0.08942929 | 0 | 0 | 0
16168 | 552976.2 | 2010-10-12 19:14 | 5462.742 | 2 | 49 | 0.5499276 | 4.195004 | 48.13745 | 47.3889 | 192.0002 | 172.9732 | 9.727478e-05 | 0.08942929 | 0 | 0 | 0
16169 | 553006.2 | 2010-10-12 19:14 | 5492.757 | 2 | 49 | 0.5499276 | 4.198896 | 48.14203 | 47.3889 | 192.0194 | 172.9732 | 9.727478e-05 | 0.08942929 | 0 | 0 | 0
16170 | 553014.6 | 2010-10-12 19:14 | 5501.194 | 2 | 49 | 0.5497469 | 4.200031 | 48.14332 | 47.3889 | 192.0249 | 172.9732 | 0.0001296997 | 0.08942929 | 0 | 0 | 0
16171 | 553044.6 | 2010-10-12 19:15 | 30.01514 | 3 | 49 | 0 | 4.11295 | 48.14332 | 47.3889 | 192.0249 | 172.9732 | -0.0004216194 | 0.08942929 | 0 | 0 | 0
16172 | 553074.6 | 2010-10-12 19:15 | 60.03029 | 3 | 49 | 0 | 4.101599 | 48.14332 | 47.3889 | 192.0249 | 172.9732 | -0.0002593994 | 0.08942929 | 0 | 0 | 0
16173 | 553104.6 | 2010-10-12 19:16 | 90.04555 | 3 | 49 | 0 | 4.094788 | 48.14332 | 47.3889 | 192.0249 | 172.9732 | -0.0001297951 | 0.08942929 | 0 | 0 | 0
16174 | 553134.6 | 2010-10-12 19:16 | 120.0138 | 3 | 49 | 0 | 4.09041 | 48.14332 | 47.3889 | 192.0249 | 172.9732 | -6.484985e-05 | 0.08942929 | 0 | 0 | 0
16175 | 553134.6 | 2010-10-12 19:16 | 0.01553424 | 4 | 49 | 1.014979 | 4.199869 | 48.14332 | 47.3889 | 192.0249 | 172.9732 | 0 | 0.08942929 | 0 | 0 | 0
16176 | 553135.6 | 2010-10-12 19:16 | 0.9842749 | 4 | 49 | 0.9643904 | 4.199869 | 48.14359 | 47.3889 | 192.026 | 172.9732 | 0 | 0.08942929 | 0 | 0 | 0
16177 | 553137.6 | 2010-10-12 19:17 | 3.031031 | 4 | 49 | 0.9141634 | 4.199869 | 48.14412 | 47.3889 | 192.0282 | 172.9732 | 0 | 0.08942929 | 0 | 0 | 0
16178 | 553140.6 | 2010-10-12 19:17 | 6.031 | 4 | 49 | 0.8641171 | 4.199869 | 48.14486 | 47.3889 | 192.0313 | 172.9732 | 0 | 0.08942929 | 0 | 0 | 0
16179 | 553144.7 | 2010-10-12 19:17 | 10.07786 | 4 | 49 | 0.8140708 | 4.199869 | 48.1458 | 47.3889 | 192.0353 | 172.9732 | 0 | 0.08942929 | 0 | 0 | 0
16180 | 553149.9 | 2010-10-12 19:17 | 15.2808 | 4 | 49 | 0.7640246 | 4.199869 | 48.14694 | 47.3889 | 192.0401 | 172.9732 | -3.242493e-05 | 0.08942929 | 0 | 0 | 0
16181 | 553156.6 | 2010-10-12 19:17 | 21.97075 | 4 | 49 | 0.7139782 | 4.200031 | 48.14831 | 47.3889 | 192.0458 | 172.9732 | 0 | 0.08942929 | 0 | 0 | 0
16182 | 553165.3 | 2010-10-12 19:17 | 30.70254 | 4 | 49 | 0.6637513 | 4.199869 | 48.14998 | 47.3889 | 192.0528 | 172.9732 | 3.242493e-05 | 0.08942929 | 0 | 0 | 0
16183 | 553177.3 | 2010-10-12 19:17 | 42.6711 | 4 | 49 | 0.6135243 | 4.199869 | 48.1521 | 47.3889 | 192.0617 | 172.9732 | -3.242493e-05 | 0.08942929 | 0 | 0 | 0
16184 | 553194.7 | 2010-10-12 19:17 | 60.12395 | 4 | 49 | 0.5634781 | 4.199869 | 48.15494 | 47.3889 | 192.0737 | 172.9732 | 0 | 0.08942929 | 0 | 0 | 0
16185 | 553223.2 | 2010-10-12 19:18 | 88.59214 | 4 | 49 | 0.5134317 | 4.199869 | 48.15919 | 47.3889 | 192.0915 | 172.9732 | -3.242493e-05 | 0.08942929 | 0 | 0 | 0
16186 | 553275.1 | 2010-10-12 19:19 | 140.5288 | 4 | 49 | 0.4633855 | 4.199869 | 48.1662 | 47.3889 | 192.1209 | 172.9732 | -3.242493e-05 | 0.08942929 | 0 | 0 | 0
16187 | 553364.3 | 2010-10-12 19:20 | 229.6836 | 4 | 49 | 0.4133392 | 4.199869 | 48.17702 | 47.3889 | 192.1664 | 172.9732 | 0 | 0.08942929 | 0 | 0 | 0
16188 | 553482.8 | 2010-10-12 19:22 | 348.1817 | 4 | 49 | 0.3632929 | 4.199869 | 48.18978 | 47.3889 | 192.22 | 172.9732 | 0 | 0.08942929 | 0 | 0 | 0
16189 | 553626.6 | 2010-10-12 19:25 | 491.9763 | 4 | 49 | 0.3130659 | 4.199869 | 48.20327 | 47.3889 | 192.2766 | 172.9732 | -6.484985e-05 | 0.08942929 | 0 | 0 | 0
16190 | 553799 | 2010-10-12 19:28 | 664.4423 | 4 | 49 | 0.2630196 | 4.199869 | 48.21705 | 47.3889 | 192.3345 | 172.9732 | 0 | 0.08942929 | 0 | 0 | 0
16191 | 554010.5 | 2010-10-12 19:31 | 875.9572 | 4 | 49 | 0.2129733 | 4.199869 | 48.231 | 47.3889 | 192.3931 | 172.9732 | 0 | 0.08942929 | 0 | 0 | 0
16192 | 554281.7 | 2010-10-12 19:36 | 1147.091 | 4 | 49 | 0.162927 | 4.199707 | 48.24508 | 47.3889 | 192.4523 | 172.9732 | -3.242493e-05 | 0.08942929 | 0 | 0 | 0
16193 | 554658.7 | 2010-10-12 19:42 | 1524.132 | 4 | 49 | 0.1128807 | 4.199869 | 48.25939 | 47.3889 | 192.5123 | 172.9732 | 0 | 0.08942929 | 0 | 0 | 0
16194 | 555293.2 | 2010-10-12 19:52 | 2158.622 | 4 | 49 | 0.06283444 | 4.199869 | 48.27444 | 47.3889 | 192.5756 | 172.9732 | 0 | 0.08942929 | 0 | 0 | 0
16195 | 555564.5 | 2010-10-12 19:57 | 2429.945 | 4 | 49 | 0.04982602 | 4.199869 | 48.27869 | 47.3889 | 192.5934 | 172.9732 | 0 | 0.08942929 | 0 | 0 | 0
16196 | 555594.5 | 2010-10-12 19:57 | 30.01532 | 5 | 49 | 0 | 4.191761 | 48.27869 | 47.3889 | 192.5934 | 172.9732 | -6.484985e-05 | 0.08942929 | 0 | 0 | 0
16197 | 555624.5 | 2010-10-12 19:58 | 60.01466 | 5 | 49 | 0 | 4.190464 | 48.27869 | 47.3889 | 192.5934 | 172.9732 | -3.242493e-05 | 0.08942929 | 0 | 0 | 0
16198 | 555624.7 | 2010-10-12 19:58 | 0.1876259 | 6 | 49 | -0.002207671 | 4.191599 | 48.27869 | 47.3889 | 192.5934 | 172.9732 | 0 | 0.09195155 | 0 | 0 | 0
16199 | 555629.5 | 2010-10-12 19:58 | 5.015555 | 6 | 49 | 0.001586452 | 4.190626 | 48.27869 | 47.3889 | 192.5934 | 172.9732 | -3.242493e-05 | 0.09195155 | 0 | 0 | 0
16200 | 555659.6 | 2010-10-12 19:59 | 30.01516 | 7 | 49 | -1.099613 | 4.010302 | 48.27869 | 47.39807 | 192.5934 | 173.0102 | -0.0009729385 | 0.09195155 | 0 | 0 | 0
16201 | 555689.6 | 2010-10-12 19:59 | 60.03019 | 7 | 49 | -1.099974 | 3.981599 | 48.27869 | 47.40724 | 192.5934 | 173.0468 | -0.0006486416 | 0.09195155 | 0 | 0 | 0
16202 | 555719.6 | 2010-10-12 20:00 | 90.04534 | 7 | 49 | -1.099793 | 3.96214 | 48.27869 | 47.41641 | 192.5934 | 173.0833 | -0.0004216194 | 0.09195155 | 0 | 0 | 0
16203 | 555749.6 | 2010-10-12 20:00 | 120.0605 | 7 | 49 | -1.099793 | 3.947059 | 48.27869 | 47.42558 | 192.5934 | 173.1195 | -0.0003891945 | 0.09195155 | 0 | 0 | 0
16204 | 555779.6 | 2010-10-12 20:01 | 150.0756 | 7 | 49 | -1.099793 | 3.934735 | 48.27869 | 47.43475 | 192.5934 | 173.1556 | -0.0002919197 | 0.09195155 | 0 | 0 | 0
16205 | 555809.6 | 2010-10-12 20:01 | 180.0909 | 7 | 49 | -1.099613 | 3.92387 | 48.27869 | 47.44392 | 192.5934 | 173.1917 | -0.0002594471 | 0.09195155 | 0 | 0 | 0
16206 | 555839.7 | 2010-10-12 20:02 | 210.1059 | 7 | 49 | -1.099793 | 3.913816 | 48.27869 | 47.45309 | 192.5934 | 173.2276 | -0.0002270222 | 0.09195155 | 0 | 0 | 0
16207 | 555869.7 | 2010-10-12 20:02 | 240.1211 | 7 | 49 | -1.099793 | 3.904248 | 48.27869 | 47.46225 | 192.5934 | 173.2634 | -0.0003243446 | 0.09195155 | 0 | 0 | 0
16208 | 555899.7 | 2010-10-12 20:03 | 270.1364 | 7 | 49 | -1.099974 | 3.895329 | 48.27869 | 47.47142 | 192.5934 | 173.2992 | -0.0002594471 | 0.09195155 | 0 | 0 | 0
16209 | 555929.7 | 2010-10-12 20:03 | 300.1516 | 7 | 49 | -1.099974 | 3.886735 | 48.27869 | 47.48059 | 192.5934 | 173.3349 | -0.0002270699 | 0.09195155 | 0 | 0 | 0
16210 | 555959.7 | 2010-10-12 20:04 | 330.1665 | 7 | 49 | -1.099974 | 3.878302 | 48.27869 | 47.48976 | 192.5934 | 173.3705 | -0.0002594948 | 0.09195155 | 0 | 0 | 0
16211 | 555989.7 | 2010-10-12 20:04 | 360.1817 | 7 | 49 | -1.099793 | 3.870194 | 48.27869 | 47.49893 | 192.5934 | 173.406 | -0.0001945496 | 0.09195155 | 0 | 0 | 0
16212 | 556019.8 | 2010-10-12 20:05 | 390.1968 | 7 | 49 | -1.099793 | 3.861924 | 48.27869 | 47.5081 | 192.5934 | 173.4415 | -0.0001945972 | 0.09195155 | 0 | 0 | 0
16213 | 556049.8 | 2010-10-12 20:05 | 420.2121 | 7 | 49 | -1.099793 | 3.853978 | 48.27869 | 47.51727 | 192.5934 | 173.4768 | -0.0002270222 | 0.09195155 | 0 | 0 | 0
16214 | 556079.8 | 2010-10-12 20:06 | 450.2271 | 7 | 49 | -1.099793 | 3.846195 | 48.27869 | 47.52644 | 192.5934 | 173.5121 | -0.0001945496 | 0.09195155 | 0 | 0 | 0
16215 | 556109.8 | 2010-10-12 20:06 | 480.2423 | 7 | 49 | -1.099613 | 3.838735 | 48.27869 | 47.53561 | 192.5934 | 173.5474 | -0.0001621723 | 0.09195155 | 0 | 0 | 0
16216 | 556139.8 | 2010-10-12 20:07 | 510.2574 | 7 | 49 | -1.099613 | 3.831113 | 48.27869 | 47.54478 | 192.5934 | 173.5825 | -0.0001945972 | 0.09195155 | 0 | 0 | 0
16217 | 556169.8 | 2010-10-12 20:07 | 540.2726 | 7 | 49 | -1.099613 | 3.823654 | 48.27869 | 47.55395 | 192.5934 | 173.6176 | -0.0001945972 | 0.09195155 | 0 | 0 | 0
16218 | 556199.8 | 2010-10-12 20:08 | 570.2877 | 7 | 49 | -1.099613 | 3.816357 | 48.27869 | 47.56312 | 192.5934 | 173.6527 | -0.0001945972 | 0.09195155 | 0 | 0 | 0
16219 | 556229.9 | 2010-10-12 20:08 | 600.3029 | 7 | 49 | -1.099613 | 3.809384 | 48.27869 | 47.57229 | 192.5934 | 173.6876 | -0.0001945972 | 0.09195155 | 0 | 0 | 0
16220 | 556259.9 | 2010-10-12 20:09 | 630.318 | 7 | 49 | -1.099613 | 3.802411 | 48.27869 | 47.58146 | 192.5934 | 173.7225 | -0.0001621246 | 0.09195155 | 0 | 0 | 0
16221 | 556289.9 | 2010-10-12 20:09 | 660.3332 | 7 | 49 | -1.099613 | 3.7956 | 48.27869 | 47.59063 | 192.5934 | 173.7574 | -0.0001297474 | 0.09195155 | 0 | 0 | 0
16222 | 556319.9 | 2010-10-12 20:10 | 690.3483 | 7 | 49 | -1.099793 | 3.788789 | 48.27869 | 47.5998 | 192.5934 | 173.7921 | -0.0001945496 | 0.09195155 | 0 | 0 | 0
16223 | 556349.9 | 2010-10-12 20:10 | 720.3635 | 7 | 49 | -1.099793 | 3.781978 | 48.27869 | 47.60897 | 192.5934 | 173.8268 | -0.0001945972 | 0.09195155 | 0 | 0 | 0
16224 | 556379.9 | 2010-10-12 20:11 | 750.3788 | 7 | 49 | -1.099613 | 3.775816 | 48.27869 | 47.61814 | 192.5934 | 173.8615 | -0.0001945972 | 0.09195155 | 0 | 0 | 0
16225 | 556409.9 | 2010-10-12 20:11 | 780.3938 | 7 | 49 | -1.099613 | 3.769492 | 48.27869 | 47.6273 | 192.5934 | 173.8961 | -0.0001621723 | 0.09195155 | 0 | 0 | 0
16226 | 556440 | 2010-10-12 20:12 | 810.409 | 7 | 49 | -1.099613 | 3.763168 | 48.27869 | 47.63647 | 192.5934 | 173.9306 | -0.0001945972 | 0.09195155 | 0 | 0 | 0
16227 | 556470 | 2010-10-12 20:12 | 840.4241 | 7 | 49 | -1.099974 | 3.757005 | 48.27869 | 47.64564 | 192.5934 | 173.9651 | -0.0001945972 | 0.09195155 | 0 | 0 | 0
16228 | 556500 | 2010-10-12 20:13 | 870.4393 | 7 | 49 | -1.099613 | 3.75133 | 48.27869 | 47.65481 | 192.5934 | 173.9995 | -9.727478e-05 | 0.09195155 | 0 | 0 | 0
16229 | 556530 | 2010-10-12 20:13 | 900.4545 | 7 | 49 | -1.099613 | 3.745492 | 48.27869 | 47.66398 | 192.5934 | 174.0339 | -0.0001297474 | 0.09195155 | 0 | 0 | 0
16230 | 556560 | 2010-10-12 20:14 | 930.4696 | 7 | 49 | -1.099613 | 3.739654 | 48.27869 | 47.67315 | 192.5934 | 174.0682 | -0.0001621723 | 0.09195155 | 0 | 0 | 0
16231 | 556590 | 2010-10-12 20:14 | 960.4848 | 7 | 49 | -1.099432 | 3.734303 | 48.27869 | 47.68232 | 192.5934 | 174.1024 | -9.732247e-05 | 0.09195155 | 0 | 0 | 0
16232 | 556620.1 | 2010-10-12 20:15 | 990.5001 | 7 | 49 | -1.099793 | 3.728627 | 48.27869 | 47.69149 | 192.5934 | 174.1367 | -0.0001296997 | 0.09195155 | 0 | 0 | 0
16233 | 556650.1 | 2010-10-12 20:15 | 1020.515 | 7 | 49 | -1.099613 | 3.723114 | 48.27869 | 47.70066 | 192.5934 | 174.1708 | -0.0001296997 | 0.09195155 | 0 | 0 | 0
16234 | 556680.1 | 2010-10-12 20:16 | 1050.53 | 7 | 49 | -1.099793 | 3.717762 | 48.27869 | 47.70982 | 192.5934 | 174.2049 | -0.0001621723 | 0.09195155 | 0 | 0 | 0
16235 | 556710.1 | 2010-10-12 20:16 | 1080.545 | 7 | 49 | -1.099613 | 3.712573 | 48.27869 | 47.71899 | 192.5934 | 174.239 | -0.0001297474 | 0.09195155 | 0 | 0 | 0
16236 | 556740.1 | 2010-10-12 20:17 | 1110.561 | 7 | 49 | -1.099793 | 3.707222 | 48.27869 | 47.72816 | 192.5934 | 174.273 | -0.0001297474 | 0.09195155 | 0 | 0 | 0
16237 | 556770.1 | 2010-10-12 20:17 | 1140.576 | 7 | 49 | -1.099793 | 3.702033 | 48.27869 | 47.73733 | 192.5934 | 174.307 | -0.0001297474 | 0.09195155 | 0 | 0 | 0
16238 | 556800.1 | 2010-10-12 20:18 | 1170.592 | 7 | 49 | -1.099613 | 3.697006 | 48.27869 | 47.7465 | 192.5934 | 174.3409 | -0.0001296997 | 0.09195155 | 0 | 0 | 0
16239 | 556830.1 | 2010-10-12 20:18 | 1200.593 | 7 | 49 | -1.099793 | 3.691979 | 48.27869 | 47.75567 | 192.5934 | 174.3748 | -0.0001296997 | 0.09195155 | 0 | 0 | 0
16240 | 556860.2 | 2010-10-12 20:19 | 1230.606 | 7 | 49 | -1.099793 | 3.687114 | 48.27869 | 47.76483 | 192.5934 | 174.4086 | -0.0001621723 | 0.09195155 | 0 | 0 | 0
16241 | 556890.2 | 2010-10-12 20:19 | 1260.621 | 7 | 49 | -1.099613 | 3.682411 | 48.27869 | 47.774 | 192.5934 | 174.4424 | -9.727478e-05 | 0.09195155 | 0 | 0 | 0
16242 | 556920.2 | 2010-10-12 20:20 | 1290.636 | 7 | 49 | -1.099613 | 3.677546 | 48.27869 | 47.78317 | 192.5934 | 174.4761 | -0.0001297474 | 0.09195155 | 0 | 0 | 0
16243 | 556950.2 | 2010-10-12 20:20 | 1320.651 | 7 | 49 | -1.099974 | 3.672843 | 48.27869 | 47.79234 | 192.5934 | 174.5098 | -0.0001621723 | 0.09195155 | 0 | 0 | 0
16244 | 556980.2 | 2010-10-12 20:21 | 1350.666 | 7 | 49 | -1.099793 | 3.668141 | 48.27869 | 47.80151 | 192.5934 | 174.5435 | -9.727478e-05 | 0.09195155 | 0 | 0 | 0
16245 | 557010.2 | 2010-10-12 20:21 | 1380.681 | 7 | 49 | -1.099613 | 3.663438 | 48.27869 | 47.81068 | 192.5934 | 174.5771 | -0.0001621723 | 0.09195155 | 0 | 0 | 0
16246 | 557040.3 | 2010-10-12 20:22 | 1410.697 | 7 | 49 | -1.099613 | 3.65906 | 48.27869 | 47.81985 | 192.5934 | 174.6107 | -0.0001297474 | 0.09195155 | 0 | 0 | 0
16247 | 557070.3 | 2010-10-12 20:22 | 1440.712 | 7 | 49 | -1.099613 | 3.654844 | 48.27869 | 47.82902 | 192.5934 | 174.6442 | -6.484985e-05 | 0.09195155 | 0 | 0 | 0
16248 | 557100.3 | 2010-10-12 20:23 | 1470.727 | 7 | 49 | -1.099793 | 3.650303 | 48.27869 | 47.83819 | 192.5934 | 174.6777 | -0.0001296997 | 0.09195155 | 0 | 0 | 0
16249 | 557130.3 | 2010-10-12 20:23 | 1500.742 | 7 | 49 | -1.099613 | 3.646087 | 48.27869 | 47.84735 | 192.5934 | 174.7111 | -0.0001296997 | 0.09195155 | 0 | 0 | 0
16250 | 557160.3 | 2010-10-12 20:24 | 1530.757 | 7 | 49 | -1.099793 | 3.641709 | 48.27869 | 47.85652 | 192.5934 | 174.7445 | -0.0001296997 | 0.09195155 | 0 | 0 | 0
16251 | 557190.3 | 2010-10-12 20:24 | 1560.772 | 7 | 49 | -1.099613 | 3.637655 | 48.27869 | 47.86569 | 192.5934 | 174.7779 | -9.727478e-05 | 0.09195155 | 0 | 0 | 0
16252 | 557220.3 | 2010-10-12 20:25 | 1590.788 | 7 | 49 | -1.099974 | 3.633438 | 48.27869 | 47.87486 | 192.5934 | 174.8112 | -9.727478e-05 | 0.09195155 | 0 | 0 | 0
16253 | 557250.4 | 2010-10-12 20:25 | 1620.803 | 7 | 49 | -1.099793 | 3.629384 | 48.27869 | 47.88403 | 192.5934 | 174.8445 | -9.727478e-05 | 0.09195155 | 0 | 0 | 0
16254 | 557280.4 | 2010-10-12 20:26 | 1650.818 | 7 | 49 | -1.099793 | 3.625654 | 48.27869 | 47.8932 | 192.5934 | 174.8778 | -6.484985e-05 | 0.09195155 | 0 | 0 | 0
16255 | 557310.4 | 2010-10-12 20:26 | 1680.833 | 7 | 49 | -1.099793 | 3.6216 | 48.27869 | 47.90237 | 192.5934 | 174.911 | -0.0001621723 | 0.09195155 | 0 | 0 | 0
16256 | 557340.4 | 2010-10-12 20:27 | 1710.848 | 7 | 49 | -1.099793 | 3.618033 | 48.27869 | 47.91154 | 192.5934 | 174.9442 | -9.727478e-05 | 0.09195155 | 0 | 0 | 0
16257 | 557370.4 | 2010-10-12 20:27 | 1740.863 | 7 | 49 | -1.099793 | 3.614303 | 48.27869 | 47.92071 | 192.5934 | 174.9774 | -0.0001297474 | 0.09195155 | 0 | 0 | 0
16258 | 557400.4 | 2010-10-12 20:28 | 1770.879 | 7 | 49 | -1.099793 | 3.610898 | 48.27869 | 47.92988 | 192.5934 | 175.0105 | -6.484985e-05 | 0.09195155 | 0 | 0 | 0
16259 | 557430.4 | 2010-10-12 20:28 | 1800.894 | 7 | 49 | -1.099793 | 3.60733 | 48.27869 | 47.93904 | 192.5934 | 175.0436 | -9.727478e-05 | 0.09195155 | 0 | 0 | 0
16260 | 557460.5 | 2010-10-12 20:29 | 1830.909 | 7 | 49 | -1.099793 | 3.603763 | 48.27869 | 47.94821 | 192.5934 | 175.0767 | -0.0001297474 | 0.09195155 | 0 | 0 | 0
16261 | 557490.5 | 2010-10-12 20:29 | 1860.924 | 7 | 49 | -1.099432 | 3.600682 | 48.27869 | 47.95738 | 192.5934 | 175.1097 | -3.242493e-05 | 0.09195155 | 0 | 0 | 0
16262 | 557520.5 | 2010-10-12 20:30 | 1890.939 | 7 | 49 | -1.099974 | 3.597276 | 48.27869 | 47.96655 | 192.5934 | 175.1427 | -6.484985e-05 | 0.09195155 | 0 | 0 | 0
16263 | 557550.5 | 2010-10-12 20:30 | 1920.954 | 7 | 49 | -1.099613 | 3.594195 | 48.27869 | 47.97572 | 192.5934 | 175.1756 | -9.727478e-05 | 0.09195155 | 0 | 0 | 0
16264 | 557580.5 | 2010-10-12 20:31 | 1950.97 | 7 | 49 | -1.099974 | 3.590952 | 48.27869 | 47.98489 | 192.5934 | 175.2086 | -6.484985e-05 | 0.09195155 | 0 | 0 | 0
16265 | 557610.5 | 2010-10-12 20:31 | 1980.985 | 7 | 49 | -1.099613 | 3.587871 | 48.27869 | 47.99406 | 192.5934 | 175.2415 | -9.727478e-05 | 0.09195155 | 0 | 0 | 0
16266 | 557640.6 | 2010-10-12 20:32 | 2011 | 7 | 49 | -1.099613 | 3.58479 | 48.27869 | 48.00323 | 192.5934 | 175.2744 | -6.484985e-05 | 0.09195155 | 0 | 0 | 0
16267 | 557670.6 | 2010-10-12 20:32 | 2041.015 | 7 | 49 | -1.099793 | 3.581709 | 48.27869 | 48.0124 | 192.5934 | 175.3072 | -9.727478e-05 | 0.09195155 | 0 | 0 | 0
16268 | 557700.6 | 2010-10-12 20:33 | 2071.03 | 7 | 49 | -1.099613 | 3.57879 | 48.27869 | 48.02157 | 192.5934 | 175.3401 | -9.732247e-05 | 0.09195155 | 0 | 0 | 0
16269 | 557730.6 | 2010-10-12 20:33 | 2101.046 | 7 | 49 | -1.099613 | 3.575871 | 48.27869 | 48.03073 | 192.5934 | 175.3729 | -9.732247e-05 | 0.09195155 | 0 | 0 | 0
16270 | 557760.6 | 2010-10-12 20:34 | 2131.061 | 7 | 49 | -1.099793 | 3.572952 | 48.27869 | 48.0399 | 192.5934 | 175.4056 | -3.242493e-05 | 0.09195155 | 0 | 0 | 0
16271 | 557790.6 | 2010-10-12 20:34 | 2161.076 | 7 | 49 | -1.099432 | 3.569871 | 48.27869 | 48.04907 | 192.5934 | 175.4384 | -0.0001296997 | 0.09195155 | 0 | 0 | 0
16272 | 557820.6 | 2010-10-12 20:35 | 2191.091 | 7 | 49 | -1.099974 | 3.566952 | 48.27869 | 48.05824 | 192.5934 | 175.4711 | -9.727478e-05 | 0.09195155 | 0 | 0 | 0
16273 | 557850.7 | 2010-10-12 20:35 | 2221.106 | 7 | 49 | -1.099793 | 3.564033 | 48.27869 | 48.06741 | 192.5934 | 175.5038 | -9.732247e-05 | 0.09195155 | 0 | 0 | 0
16274 | 557880.7 | 2010-10-12 20:36 | 2251.122 | 7 | 49 | -1.099793 | 3.561114 | 48.27869 | 48.07658 | 192.5934 | 175.5365 | -6.489754e-05 | 0.09195155 | 0 | 0 | 0
16275 | 557910.7 | 2010-10-12 20:36 | 2281.137 | 7 | 49 | -1.099613 | 3.558195 | 48.27869 | 48.08575 | 192.5934 | 175.5691 | -6.489754e-05 | 0.09195155 | 0 | 0 | 0
16276 | 557940.7 | 2010-10-12 20:37 | 2311.152 | 7 | 49 | -1.099793 | 3.554952 | 48.27869 | 48.09492 | 192.5934 | 175.6017 | -9.732247e-05 | 0.09195155 | 0 | 0 | 0
16277 | 557970.7 | 2010-10-12 20:37 | 2341.167 | 7 | 49 | -1.099793 | 3.552033 | 48.27869 | 48.10409 | 192.5934 | 175.6343 | -6.484985e-05 | 0.09195155 | 0 | 0 | 0
16278 | 558000.7 | 2010-10-12 20:38 | 2371.182 | 7 | 49 | -1.099613 | 3.548952 | 48.27869 | 48.11325 | 192.5934 | 175.6668 | -3.242493e-05 | 0.09195155 | 0 | 0 | 0
16279 | 558030.8 | 2010-10-12 20:38 | 2401.197 | 7 | 49 | -1.099793 | 3.545709 | 48.27869 | 48.12242 | 192.5934 | 175.6994 | -9.732247e-05 | 0.09195155 | 0 | 0 | 0
16280 | 558060.8 | 2010-10-12 20:39 | 2431.212 | 7 | 49 | -1.099432 | 3.54279 | 48.27869 | 48.13159 | 192.5934 | 175.7319 | -3.242493e-05 | 0.09195155 | 0 | 0 | 0
16281 | 558090.8 | 2010-10-12 20:39 | 2461.228 | 7 | 49 | -1.099793 | 3.539222 | 48.27869 | 48.14076 | 192.5934 | 175.7643 | -9.732247e-05 | 0.09195155 | 0 | 0 | 0
16282 | 558120.8 | 2010-10-12 20:40 | 2491.243 | 7 | 49 | -1.099793 | 3.535655 | 48.27869 | 48.14993 | 192.5934 | 175.7968 | -0.0001296997 | 0.09195155 | 0 | 0 | 0
16283 | 558150.8 | 2010-10-12 20:40 | 2521.258 | 7 | 49 | -1.099974 | 3.532249 | 48.27869 | 48.1591 | 192.5934 | 175.8292 | -0.0001296997 | 0.09195155 | 0 | 0 | 0
16284 | 558180.8 | 2010-10-12 20:41 | 2551.273 | 7 | 49 | -1.099613 | 3.528682 | 48.27869 | 48.16827 | 192.5934 | 175.8615 | -9.732247e-05 | 0.09195155 | 0 | 0 | 0
16285 | 558210.8 | 2010-10-12 20:41 | 2581.288 | 7 | 49 | -1.099793 | 3.52479 | 48.27869 | 48.17744 | 192.5934 | 175.8939 | -0.0001297474 | 0.09195155 | 0 | 0 | 0
16286 | 558240.9 | 2010-10-12 20:42 | 2611.303 | 7 | 49 | -1.099793 | 3.52106 | 48.27869 | 48.18661 | 192.5934 | 175.9262 | -9.727478e-05 | 0.09195155 | 0 | 0 | 0
16287 | 558270.9 | 2010-10-12 20:42 | 2641.319 | 7 | 49 | -1.099793 | 3.517006 | 48.27869 | 48.19578 | 192.5934 | 175.9584 | -9.727478e-05 | 0.09195155 | 0 | 0 | 0
16288 | 558300.9 | 2010-10-12 20:43 | 2671.334 | 7 | 49 | -1.099613 | 3.512628 | 48.27869 | 48.20494 | 192.5934 | 175.9907 | -0.0001296997 | 0.09195155 | 0 | 0 | 0
16289 | 558330.9 | 2010-10-12 20:43 | 2701.349 | 7 | 49 | -1.099613 | 3.507763 | 48.27869 | 48.21411 | 192.5934 | 176.0229 | -0.0001621723 | 0.09195155 | 0 | 0 | 0
16290 | 558360.9 | 2010-10-12 20:44 | 2731.364 | 7 | 49 | -1.099613 | 3.502898 | 48.27869 | 48.22328 | 192.5934 | 176.055 | -0.0001297474 | 0.09195155 | 0 | 0 | 0
16291 | 558390.9 | 2010-10-12 20:44 | 2761.379 | 7 | 49 | -1.099793 | 3.497547 | 48.27869 | 48.23245 | 192.5934 | 176.0871 | -0.0001297474 | 0.09195155 | 0 | 0 | 0
16292 | 558421 | 2010-10-12 20:45 | 2791.394 | 7 | 49 | -1.099793 | 3.491547 | 48.27869 | 48.24162 | 192.5934 | 176.1191 | -0.0001621246 | 0.09195155 | 0 | 0 | 0
16293 | 558451 | 2010-10-12 20:45 | 2821.41 | 7 | 49 | -1.099613 | 3.484736 | 48.27869 | 48.25079 | 192.5934 | 176.1511 | -0.0001945972 | 0.09195155 | 0 | 0 | 0
16294 | 558481 | 2010-10-12 20:46 | 2851.425 | 7 | 49 | -1.099793 | 3.477277 | 48.27869 | 48.25996 | 192.5934 | 176.183 | -0.0001945972 | 0.09195155 | 0 | 0 | 0
16295 | 558511 | 2010-10-12 20:46 | 2881.44 | 7 | 49 | -1.099613 | 3.468844 | 48.27869 | 48.26913 | 192.5934 | 176.2149 | -0.0002270222 | 0.09195155 | 0 | 0 | 0
16296 | 558541 | 2010-10-12 20:47 | 2911.455 | 7 | 49 | -1.099613 | 3.458952 | 48.27869 | 48.2783 | 192.5934 | 176.2466 | -0.0002919197 | 0.09195155 | 0 | 0 | 0
16297 | 558571 | 2010-10-12 20:47 | 2941.47 | 7 | 49 | -1.099613 | 3.447277 | 48.27869 | 48.28747 | 192.5934 | 176.2783 | -0.0002919197 | 0.09195155 | 0 | 0 | 0
16298 | 558601 | 2010-10-12 20:48 | 2971.486 | 7 | 49 | -1.099793 | 3.432844 | 48.27869 | 48.29663 | 192.5934 | 176.3099 | -0.0003891945 | 0.09195155 | 0 | 0 | 0
16299 | 558631.1 | 2010-10-12 20:48 | 3001.501 | 7 | 49 | -1.099793 | 3.415006 | 48.27869 | 48.3058 | 192.5934 | 176.3412 | -0.0005513668 | 0.09195155 | 0 | 0 | 0
16300 | 558661.1 | 2010-10-12 20:49 | 3031.516 | 7 | 49 | -1.099974 | 3.391817 | 48.27869 | 48.31497 | 192.5934 | 176.3725 | -0.0007459641 | 0.09195155 | 0 | 0 | 0
16301 | 558691.1 | 2010-10-12 20:49 | 3061.531 | 7 | 49 | -1.099613 | 3.361006 | 48.27869 | 48.32414 | 192.5934 | 176.4034 | -0.0009081364 | 0.09195155 | 0 | 0 | 0
16302 | 558721.1 | 2010-10-12 20:50 | 3091.546 | 7 | 49 | -1.099974 | 3.317709 | 48.27869 | 48.33331 | 192.5934 | 176.4341 | -0.001362133 | 0.09195155 | 0 | 0 | 0
16303 | 558751.1 | 2010-10-12 20:50 | 3121.564 | 7 | 49 | -1.099613 | 3.255277 | 48.27869 | 48.34248 | 192.5934 | 176.4642 | -0.001978397 | 0.09195155 | 0 | 0 | 0
16304 | 558781.1 | 2010-10-12 20:51 | 3151.577 | 7 | 49 | -1.099793 | 3.161223 | 48.27869 | 48.35165 | 192.5934 | 176.4937 | -0.002983761 | 0.09195155 | 0 | 0 | 0
16305 | 558811.1 | 2010-10-12 20:51 | 3181.592 | 7 | 49 | -1.099793 | 3.008305 | 48.27869 | 48.36082 | 192.5934 | 176.522 | -0.005286503 | 0.09195155 | 0 | 0 | 0
16306 | 558832.2 | 2010-10-12 20:51 | 3202.638 | 7 | 49 | -1.099613 | 2.808197 | 48.27869 | 48.36725 | 192.5934 | 176.5408 | -0.009502697 | 0.09195155 | 0 | 0 | 0
16307 | 558840.4 | 2010-10-12 20:52 | 3210.857 | 7 | 49 | -1.099793 | 2.699711 | 48.27869 | 48.36976 | 192.5934 | 176.5477 | -0.01086488 | 0.09195155 | 0 | 0 | 0
16308 | 558900.4 | 2010-10-12 20:53 | 60.01472 | 8 | 49 | 0 | 3.36279 | 48.27869 | 48.36976 | 192.5934 | 176.5477 | 0.001200008 | 0.09195155 | 0 | 0 | 0
16309 | 558900.6 | 2010-10-12 20:53 | 0.1876319 | 9 | 49 | 0.0008637619 | 3.363601 | 48.27869 | 48.36976 | 192.5934 | 176.5477 | 0 | 0.08942929 | 0 | 0 | 0
16310 | 558905.5 | 2010-10-12 20:53 | 5.015547 | 9 | 49 | 0.001947797 | 3.370898 | 48.27869 | 48.36976 | 192.5934 | 176.5477 | 0.001037836 | 0.08942929 | 0 | 0 | 0
16311 | 558935.5 | 2010-10-12 20:53 | 30.01519 | 1 | 50 | 0 | 3.402844 | 48.27869 | 48.36976 | 192.5934 | 176.5477 | 0.0006811142 | 0.08942929 | 0 | 0 | 0
16312 | 558965.5 | 2010-10-12 20:54 | 60.03033 | 1 | 50 | 0 | 3.424574 | 48.27869 | 48.36976 | 192.5934 | 176.5477 | 0.0004864693 | 0.08942929 | 0 | 0 | 0
16313 | 558995.5 | 2010-10-12 20:54 | 90.04551 | 1 | 50 | 0 | 3.440952 | 48.27869 | 48.36976 | 192.5934 | 176.5477 | 0.0004216194 | 0.08942929 | 0 | 0 | 0
16314 | 559025.5 | 2010-10-12 20:55 | 120.0138 | 1 | 50 | 0 | 3.453601 | 48.27869 | 48.36976 | 192.5934 | 176.5477 | 0.000291872 | 0.08942929 | 0 | 0 | 0
16315 | 559055.5 | 2010-10-12 20:55 | 30.01514 | 2 | 50 | 0.5499276 | 3.607006 | 48.28327 | 48.36976 | 192.6098 | 176.5477 | 0.00149188 | 0.08942929 | 0 | 0 | 0
16316 | 559085.5 | 2010-10-12 20:56 | 60.03038 | 2 | 50 | 0.5501083 | 3.652411 | 48.28786 | 48.36976 | 192.6264 | 176.5477 | 0.001037836 | 0.08942929 | 0 | 0 | 0
16317 | 559115.5 | 2010-10-12 20:56 | 90.04555 | 2 | 50 | 0.5499276 | 3.68533 | 48.29244 | 48.36976 | 192.6433 | 176.5477 | 0.0007783413 | 0.08942929 | 0 | 0 | 0
16318 | 559145.5 | 2010-10-12 20:57 | 120.0609 | 2 | 50 | 0.5499276 | 3.711114 | 48.29703 | 48.36976 | 192.6602 | 176.5477 | 0.0005837918 | 0.08942929 | 0 | 0 | 0
16319 | 559175.5 | 2010-10-12 20:57 | 150.0759 | 2 | 50 | 0.5499276 | 3.732195 | 48.30161 | 48.36976 | 192.6773 | 176.5477 | 0.0005513191 | 0.08942929 | 0 | 0 | 0
16320 | 559205.6 | 2010-10-12 20:58 | 180.0911 | 2 | 50 | 0.5499276 | 3.749059 | 48.3062 | 48.36976 | 192.6944 | 176.5477 | 0.0003891468 | 0.08942929 | 0 | 0 | 0
16321 | 559235.6 | 2010-10-12 20:58 | 210.1064 | 2 | 50 | 0.5499276 | 3.761708 | 48.31078 | 48.36976 | 192.7117 | 176.5477 | 0.0002919197 | 0.08942929 | 0 | 0 | 0
16322 | 559265.6 | 2010-10-12 20:59 | 240.1214 | 2 | 50 | 0.5499276 | 3.769492 | 48.31537 | 48.36976 | 192.7289 | 176.5477 | 0.0001297474 | 0.08942929 | 0 | 0 | 0
16323 | 559295.6 | 2010-10-12 20:59 | 270.1367 | 2 | 50 | 0.5497469 | 3.774519 | 48.31995 | 48.36976 | 192.7462 | 176.5477 | 9.732247e-05 | 0.08942929 | 0 | 0 | 0
16324 | 559325.6 | 2010-10-12 21:00 | 300.1544 | 2 | 50 | 0.5501083 | 3.778573 | 48.32454 | 48.36976 | 192.7635 | 176.5477 | 0.0001297474 | 0.08942929 | 0 | 0 | 0
16325 | 559355.6 | 2010-10-12 21:00 | 330.167 | 2 | 50 | 0.5501083 | 3.782303 | 48.32912 | 48.36976 | 192.7809 | 176.5477 | 6.484985e-05 | 0.08942929 | 0 | 0 | 0
16326 | 559385.7 | 2010-10-12 21:01 | 360.1823 | 2 | 50 | 0.5499276 | 3.78587 | 48.33371 | 48.36976 | 192.7982 | 176.5477 | 9.732247e-05 | 0.08942929 | 0 | 0 | 0
16327 | 559415.7 | 2010-10-12 21:01 | 390.1973 | 2 | 50 | 0.5499276 | 3.789276 | 48.33829 | 48.36976 | 192.8156 | 176.5477 | 6.484985e-05 | 0.08942929 | 0 | 0 | 0
16328 | 559445.7 | 2010-10-12 21:02 | 420.2125 | 2 | 50 | 0.5499276 | 3.792843 | 48.34288 | 48.36976 | 192.833 | 176.5477 | 0.0001296997 | 0.08942929 | 0 | 0 | 0
16329 | 559475.7 | 2010-10-12 21:02 | 450.2281 | 2 | 50 | 0.5495663 | 3.796087 | 48.34746 | 48.36976 | 192.8504 | 176.5477 | 6.489754e-05 | 0.08942929 | 0 | 0 | 0
16330 | 559505.7 | 2010-10-12 21:03 | 480.2429 | 2 | 50 | 0.5499276 | 3.799492 | 48.35205 | 48.36976 | 192.8678 | 176.5477 | 9.732247e-05 | 0.08942929 | 0 | 0 | 0
16331 | 559535.7 | 2010-10-12 21:03 | 510.2581 | 2 | 50 | 0.5497469 | 3.802735 | 48.35663 | 48.36976 | 192.8852 | 176.5477 | 3.242493e-05 | 0.08942929 | 0 | 0 | 0
16332 | 559565.7 | 2010-10-12 21:04 | 540.2733 | 2 | 50 | 0.5499276 | 3.80614 | 48.36122 | 48.36976 | 192.9026 | 176.5477 | 9.727478e-05 | 0.08942929 | 0 | 0 | 0
16333 | 559595.8 | 2010-10-12 21:04 | 570.2884 | 2 | 50 | 0.5499276 | 3.809222 | 48.3658 | 48.36976 | 192.9201 | 176.5477 | 9.727478e-05 | 0.08942929 | 0 | 0 | 0
16334 | 559625.8 | 2010-10-12 21:05 | 600.3036 | 2 | 50 | 0.5499276 | 3.812465 | 48.37039 | 48.36976 | 192.9376 | 176.5477 | 0.0001296997 | 0.08942929 | 0 | 0 | 0
16335 | 559655.8 | 2010-10-12 21:05 | 630.3188 | 2 | 50 | 0.5499276 | 3.815546 | 48.37497 | 48.36976 | 192.9551 | 176.5477 | 9.727478e-05 | 0.08942929 | 0 | 0 | 0
16336 | 559685.8 | 2010-10-12 21:06 | 660.334 | 2 | 50 | 0.5501083 | 3.818627 | 48.37956 | 48.36976 | 192.9726 | 176.5477 | 9.727478e-05 | 0.08942929 | 0 | 0 | 0
16337 | 559715.8 | 2010-10-12 21:06 | 690.3491 | 2 | 50 | 0.5501083 | 3.822032 | 48.38414 | 48.36976 | 192.9901 | 176.5477 | 9.727478e-05 | 0.08942929 | 0 | 0 | 0
16338 | 559745.8 | 2010-10-12 21:07 | 720.3643 | 2 | 50 | 0.5499276 | 3.825276 | 48.38873 | 48.36976 | 193.0076 | 176.5477 | 9.732247e-05 | 0.08942929 | 0 | 0 | 0
16339 | 559775.9 | 2010-10-12 21:07 | 750.3795 | 2 | 50 | 0.5499276 | 3.828681 | 48.39331 | 48.36976 | 193.0251 | 176.5477 | 0.0001297474 | 0.08942929 | 0 | 0 | 0
16340 | 559805.9 | 2010-10-12 21:08 | 780.3947 | 2 | 50 | 0.5499276 | 3.831924 | 48.3979 | 48.36976 | 193.0427 | 176.5477 | 9.732247e-05 | 0.08942929 | 0 | 0 | 0
16341 | 559835.9 | 2010-10-12 21:08 | 810.4098 | 2 | 50 | 0.5501083 | 3.835492 | 48.40248 | 48.36976 | 193.0603 | 176.5477 | 0.0001296997 | 0.08942929 | 0 | 0 | 0
16342 | 559865.9 | 2010-10-12 21:09 | 840.425 | 2 | 50 | 0.5499276 | 3.838897 | 48.40707 | 48.36976 | 193.0779 | 176.5477 | 0.0001297474 | 0.08942929 | 0 | 0 | 0
16343 | 559895.9 | 2010-10-12 21:09 | 870.4402 | 2 | 50 | 0.5497469 | 3.84214 | 48.41165 | 48.36976 | 193.0955 | 176.5477 | 6.489754e-05 | 0.08942929 | 0 | 0 | 0
16344 | 559925.9 | 2010-10-12 21:10 | 900.4554 | 2 | 50 | 0.5497469 | 3.845546 | 48.41624 | 48.36976 | 193.1131 | 176.5477 | 9.732247e-05 | 0.08942929 | 0 | 0 | 0
16345 | 559955.9 | 2010-10-12 21:10 | 930.4706 | 2 | 50 | 0.5499276 | 3.849113 | 48.42082 | 48.36976 | 193.1307 | 176.5477 | 9.727478e-05 | 0.08942929 | 0 | 0 | 0
16346 | 559986 | 2010-10-12 21:11 | 960.4858 | 2 | 50 | 0.5501083 | 3.852356 | 48.42541 | 48.36976 | 193.1484 | 176.5477 | 9.727478e-05 | 0.08942929 | 0 | 0 | 0
16347 | 560016 | 2010-10-12 21:11 | 990.5009 | 2 | 50 | 0.5497469 | 3.855438 | 48.42999 | 48.36976 | 193.1661 | 176.5477 | 6.484985e-05 | 0.08942929 | 0 | 0 | 0
16348 | 560046 | 2010-10-12 21:12 | 1020.516 | 2 | 50 | 0.5499276 | 3.858681 | 48.43457 | 48.36976 | 193.1838 | 176.5477 | 9.732247e-05 | 0.08942929 | 0 | 0 | 0
16349 | 560076 | 2010-10-12 21:12 | 1050.531 | 2 | 50 | 0.5499276 | 3.861762 | 48.43916 | 48.36976 | 193.2015 | 176.5477 | 6.484985e-05 | 0.08942929 | 0 | 0 | 0
16350 | 560106 | 2010-10-12 21:13 | 1080.547 | 2 | 50 | 0.5499276 | 3.864681 | 48.44374 | 48.36976 | 193.2192 | 176.5477 | 6.484985e-05 | 0.08942929 | 0 | 0 | 0
16351 | 560136 | 2010-10-12 21:13 | 1110.562 | 2 | 50 | 0.5497469 | 3.8676 | 48.44833 | 48.36976 | 193.2369 | 176.5477 | 6.484985e-05 | 0.08942929 | 0 | 0 | 0
16352 | 560166 | 2010-10-12 21:14 | 1140.577 | 2 | 50 | 0.5497469 | 3.870194 | 48.45291 | 48.36976 | 193.2546 | 176.5477 | 0 | 0.08942929 | 0 | 0 | 0
16353 | 560196.1 | 2010-10-12 21:14 | 1170.592 | 2 | 50 | 0.5499276 | 3.872951 | 48.4575 | 48.36976 | 193.2724 | 176.5477 | 6.484985e-05 | 0.08942929 | 0 | 0 | 0
16354 | 560226.1 | 2010-10-12 21:15 | 1200.607 | 2 | 50 | 0.5499276 | 3.875546 | 48.46208 | 48.36976 | 193.2901 | 176.5477 | 9.732247e-05 | 0.08942929 | 0 | 0 | 0
16355 | 560256.1 | 2010-10-12 21:15 | 1230.622 | 2 | 50 | 0.5497469 | 3.877654 | 48.46667 | 48.36976 | 193.3079 | 176.5477 | 6.489754e-05 | 0.08942929 | 0 | 0 | 0
16356 | 560286.1 | 2010-10-12 21:16 | 1260.638 | 2 | 50 | 0.5499276 | 3.880086 | 48.47125 | 48.36976 | 193.3257 | 176.5477 | 9.727478e-05 | 0.08942929 | 0 | 0 | 0
16357 | 560316.1 | 2010-10-12 21:16 | 1290.653 | 2 | 50 | 0.5501083 | 3.882032 | 48.47584 | 48.36976 | 193.3435 | 176.5477 | 6.484985e-05 | 0.08942929 | 0 | 0 | 0
16358 | 560346.1 | 2010-10-12 21:17 | 1320.668 | 2 | 50 | 0.5499276 | 3.883816 | 48.48042 | 48.36976 | 193.3613 | 176.5477 | 6.489754e-05 | 0.08942929 | 0 | 0 | 0
16359 | 560376.2 | 2010-10-12 21:17 | 1350.683 | 2 | 50 | 0.5499276 | 3.8856 | 48.48501 | 48.36976 | 193.3791 | 176.5477 | 3.242493e-05 | 0.08942929 | 0 | 0 | 0
16360 | 560406.2 | 2010-10-12 21:18 | 1380.698 | 2 | 50 | 0.5499276 | 3.887221 | 48.48959 | 48.36976 | 193.3969 | 176.5477 | 3.242493e-05 | 0.08942929 | 0 | 0 | 0
16361 | 560436.2 | 2010-10-12 21:18 | 1410.714 | 2 | 50 | 0.5499276 | 3.888681 | 48.49418 | 48.36976 | 193.4148 | 176.5477 | 0 | 0.08942929 | 0 | 0 | 0
16362 | 560466.2 | 2010-10-12 21:19 | 1440.729 | 2 | 50 | 0.5499276 | 3.890302 | 48.49876 | 48.36976 | 193.4326 | 176.5477 | 6.484985e-05 | 0.08942929 | 0 | 0 | 0
16363 | 560496.2 | 2010-10-12 21:19 | 1470.744 | 2 | 50 | 0.5499276 | 3.8916 | 48.50335 | 48.36976 | 193.4504 | 176.5477 | 6.484985e-05 | 0.08942929 | 0 | 0 | 0
16364 | 560526.2 | 2010-10-12 21:20 | 1500.759 | 2 | 50 | 0.5497469 | 3.892735 | 48.50793 | 48.36976 | 193.4683 | 176.5477 | 0 | 0.08942929 | 0 | 0 | 0
16365 | 560556.2 | 2010-10-12 21:20 | 1530.774 | 2 | 50 | 0.5499276 | 3.894194 | 48.51252 | 48.36976 | 193.4861 | 176.5477 | 3.247261e-05 | 0.08942929 | 0 | 0 | 0
16366 | 560586.3 | 2010-10-12 21:21 | 1560.789 | 2 | 50 | 0.5499276 | 3.895492 | 48.5171 | 48.36976 | 193.504 | 176.5477 | 3.242493e-05 | 0.08942929 | 0 | 0 | 0
16367 | 560616.3 | 2010-10-12 21:21 | 1590.805 | 2 | 50 | 0.5499276 | 3.896627 | 48.52169 | 48.36976 | 193.5219 | 176.5477 | 3.242493e-05 | 0.08942929 | 0 | 0 | 0
16368 | 560646.3 | 2010-10-12 21:22 | 1620.82 | 2 | 50 | 0.5499276 | 3.897924 | 48.52627 | 48.36976 | 193.5397 | 176.5477 | 0 | 0.08942929 | 0 | 0 | 0
16369 | 560676.3 | 2010-10-12 21:22 | 1650.835 | 2 | 50 | 0.5499276 | 3.899221 | 48.53086 | 48.36976 | 193.5576 | 176.5477 | 6.484985e-05 | 0.08942929 | 0 | 0 | 0
16370 | 560706.3 | 2010-10-12 21:23 | 1680.85 | 2 | 50 | 0.5499276 | 3.900519 | 48.53544 | 48.36976 | 193.5755 | 176.5477 | 3.247261e-05 | 0.08942929 | 0 | 0 | 0
16371 | 560736.3 | 2010-10-12 21:23 | 1710.865 | 2 | 50 | 0.5499276 | 3.901816 | 48.54003 | 48.36976 | 193.5934 | 176.5477 | 3.242493e-05 | 0.08942929 | 0 | 0 | 0
16372 | 560766.4 | 2010-10-12 21:24 | 1740.881 | 2 | 50 | 0.5497469 | 3.902789 | 48.54461 | 48.36976 | 193.6113 | 176.5477 | 3.242493e-05 | 0.08942929 | 0 | 0 | 0
16373 | 560796.4 | 2010-10-12 21:24 | 1770.896 | 2 | 50 | 0.5497469 | 3.904086 | 48.5492 | 48.36976 | 193.6292 | 176.5477 | 3.242493e-05 | 0.08942929 | 0 | 0 | 0
16374 | 560826.4 | 2010-10-12 21:25 | 1800.911 | 2 | 50 | 0.5497469 | 3.905383 | 48.55378 | 48.36976 | 193.6471 | 176.5477 | 3.242493e-05 | 0.08942929 | 0 | 0 | 0
16375 | 560856.4 | 2010-10-12 21:25 | 1830.926 | 2 | 50 | 0.5501083 | 3.906843 | 48.55837 | 48.36976 | 193.665 | 176.5477 | 9.732247e-05 | 0.08942929 | 0 | 0 | 0
16376 | 560886.4 | 2010-10-12 21:26 | 1860.941 | 2 | 50 | 0.5499276 | 3.907978 | 48.56295 | 48.36976 | 193.6829 | 176.5477 | 3.242493e-05 | 0.08942929 | 0 | 0 | 0
16377 | 560916.4 | 2010-10-12 21:26 | 1890.956 | 2 | 50 | 0.5501083 | 3.909113 | 48.56754 | 48.36976 | 193.7008 | 176.5477 | 3.242493e-05 | 0.08942929 | 0 | 0 | 0
16378 | 560946.4 | 2010-10-12 21:27 | 1920.972 | 2 | 50 | 0.5499276 | 3.910573 | 48.57212 | 48.36976 | 193.7187 | 176.5477 | 6.484985e-05 | 0.08942929 | 0 | 0 | 0
16379 | 560976.5 | 2010-10-12 21:27 | 1950.987 | 2 | 50 | 0.5497469 | 3.911546 | 48.57671 | 48.36976 | 193.7367 | 176.5477 | 0 | 0.08942929 | 0 | 0 | 0
16380 | 561006.5 | 2010-10-12 21:28 | 1981.002 | 2 | 50 | 0.5497469 | 3.912843 | 48.58129 | 48.36976 | 193.7546 | 176.5477 | -3.247261e-05 | 0.08942929 | 0 | 0 | 0
16381 | 561036.5 | 2010-10-12 21:28 | 2011.017 | 2 | 50 | 0.5499276 | 3.914464 | 48.58588 | 48.36976 | 193.7725 | 176.5477 | 3.242493e-05 | 0.08942929 | 0 | 0 | 0
16382 | 561066.5 | 2010-10-12 21:29 | 2041.032 | 2 | 50 | 0.5499276 | 3.915762 | 48.59046 | 48.36976 | 193.7905 | 176.5477 | 3.242493e-05 | 0.08942929 | 0 | 0 | 0
16383 | 561096.5 | 2010-10-12 21:29 | 2071.048 | 2 | 50 | 0.5499276 | 3.917059 | 48.59505 | 48.36976 | 193.8084 | 176.5477 | 3.242493e-05 | 0.08942929 | 0 | 0 | 0
16384 | 561126.5 | 2010-10-12 21:30 | 2101.063 | 2 | 50 | 0.5499276 | 3.918356 | 48.59963 | 48.36976 | 193.8264 | 176.5477 | 3.242493e-05 | 0.08942929 | 0 | 0 | 0
16385 | 561156.6 | 2010-10-12 21:30 | 2131.078 | 2 | 50 | 0.5497469 | 3.919654 | 48.60422 | 48.36976 | 193.8444 | 176.5477 | -3.242493e-05 | 0.08942929 | 0 | 0 | 0
16386 | 561186.6 | 2010-10-12 21:31 | 2161.093 | 2 | 50 | 0.5499276 | 3.921113 | 48.6088 | 48.36976 | 193.8624 | 176.5477 | 3.242493e-05 | 0.08942929 | 0 | 0 | 0
16387 | 561216.6 | 2010-10-12 21:31 | 2191.108 | 2 | 50 | 0.5499276 | 3.922573 | 48.61339 | 48.36976 | 193.8803 | 176.5477 | 3.242493e-05 | 0.08942929 | 0 | 0 | 0
16388 | 561246.6 | 2010-10-12 21:32 | 2221.126 | 2 | 50 | 0.5499276 | 3.924032 | 48.61797 | 48.36976 | 193.8983 | 176.5477 | 3.242493e-05 | 0.08942929 | 0 | 0 | 0
16389 | 561276.6 | 2010-10-12 21:32 | 2251.139 | 2 | 50 | 0.5499276 | 3.925492 | 48.62256 | 48.36976 | 193.9163 | 176.5477 | 3.247261e-05 | 0.08942929 | 0 | 0 | 0
16390 | 561306.6 | 2010-10-12 21:33 | 2281.154 | 2 | 50 | 0.5499276 | 3.926951 | 48.62714 | 48.36976 | 193.9343 | 176.5477 | 6.484985e-05 | 0.08942929 | 0 | 0 | 0
16391 | 561336.6 | 2010-10-12 21:33 | 2311.169 | 2 | 50 | 0.5499276 | 3.92841 | 48.63173 | 48.36976 | 193.9523 | 176.5477 | 6.484985e-05 | 0.08942929 | 0 | 0 | 0
16392 | 561366.7 | 2010-10-12 21:34 | 2341.184 | 2 | 50 | 0.5501083 | 3.929708 | 48.63631 | 48.36976 | 193.9703 | 176.5477 | 3.247261e-05 | 0.08942929 | 0 | 0 | 0
16393 | 561396.7 | 2010-10-12 21:34 | 2371.199 | 2 | 50 | 0.5499276 | 3.931167 | 48.6409 | 48.36976 | 193.9884 | 176.5477 | 3.242493e-05 | 0.08942929 | 0 | 0 | 0
16394 | 561426.7 | 2010-10-12 21:35 | 2401.215 | 2 | 50 | 0.5499276 | 3.932789 | 48.64548 | 48.36976 | 194.0064 | 176.5477 | 6.489754e-05 | 0.08942929 | 0 | 0 | 0
16395 | 561456.7 | 2010-10-12 21:35 | 2431.23 | 2 | 50 | 0.5499276 | 3.934086 | 48.65007 | 48.36976 | 194.0244 | 176.5477 | 3.242493e-05 | 0.08942929 | 0 | 0 | 0
16396 | 561486.7 | 2010-10-12 21:36 | 2461.245 | 2 | 50 | 0.5499276 | 3.935708 | 48.65465 | 48.36976 | 194.0425 | 176.5477 | 3.242493e-05 | 0.08942929 | 0 | 0 | 0
16397 | 561516.7 | 2010-10-12 21:36 | 2491.26 | 2 | 50 | 0.5499276 | 3.937167 | 48.65924 | 48.36976 | 194.0605 | 176.5477 | 3.242493e-05 | 0.08942929 | 0 | 0 | 0
16398 | 561546.7 | 2010-10-12 21:37 | 2521.275 | 2 | 50 | 0.5499276 | 3.938789 | 48.66382 | 48.36976 | 194.0786 | 176.5477 | 3.242493e-05 | 0.08942929 | 0 | 0 | 0
16399 | 561576.8 | 2010-10-12 21:37 | 2551.291 | 2 | 50 | 0.5497469 | 3.940248 | 48.66841 | 48.36976 | 194.0966 | 176.5477 | 3.242493e-05 | 0.08942929 | 0 | 0 | 0
16400 | 561606.8 | 2010-10-12 21:38 | 2581.306 | 2 | 50 | 0.5499276 | 3.94187 | 48.67299 | 48.36976 | 194.1147 | 176.5477 | 6.484985e-05 | 0.08942929 | 0 | 0 | 0
16401 | 561636.8 | 2010-10-12 21:38 | 2611.321 | 2 | 50 | 0.5499276 | 3.943329 | 48.67758 | 48.36976 | 194.1328 | 176.5477 | 3.242493e-05 | 0.08942929 | 0 | 0 | 0
16402 | 561666.8 | 2010-10-12 21:39 | 2641.336 | 2 | 50 | 0.5499276 | 3.944789 | 48.68216 | 48.36976 | 194.1509 | 176.5477 | 3.242493e-05 | 0.08942929 | 0 | 0 | 0
16403 | 561696.8 | 2010-10-12 21:39 | 2671.351 | 2 | 50 | 0.5499276 | 3.946573 | 48.68675 | 48.36976 | 194.169 | 176.5477 | 6.489754e-05 | 0.08942929 | 0 | 0 | 0
16404 | 561726.8 | 2010-10-12 21:40 | 2701.366 | 2 | 50 | 0.5497469 | 3.948032 | 48.69133 | 48.36976 | 194.1871 | 176.5477 | 3.242493e-05 | 0.08942929 | 0 | 0 | 0
16405 | 561756.9 | 2010-10-12 21:40 | 2731.382 | 2 | 50 | 0.5497469 | 3.949654 | 48.69592 | 48.36976 | 194.2052 | 176.5477 | 3.242493e-05 | 0.08942929 | 0 | 0 | 0
16406 | 561786.9 | 2010-10-12 21:41 | 2761.397 | 2 | 50 | 0.5501083 | 3.9516 | 48.7005 | 48.36976 | 194.2233 | 176.5477 | 9.732247e-05 | 0.08942929 | 0 | 0 | 0
16407 | 561816.9 | 2010-10-12 21:41 | 2791.412 | 2 | 50 | 0.5497469 | 3.953059 | 48.70509 | 48.36976 | 194.2414 | 176.5477 | 6.484985e-05 | 0.08942929 | 0 | 0 | 0
16408 | 561846.9 | 2010-10-12 21:42 | 2821.427 | 2 | 50 | 0.5499276 | 3.954681 | 48.70967 | 48.36976 | 194.2595 | 176.5477 | 6.489754e-05 | 0.08942929 | 0 | 0 | 0
16409 | 561876.9 | 2010-10-12 21:42 | 2851.442 | 2 | 50 | 0.5501083 | 3.956464 | 48.71426 | 48.36976 | 194.2777 | 176.5477 | 9.727478e-05 | 0.08942929 | 0 | 0 | 0
16410 | 561906.9 | 2010-10-12 21:43 | 2881.457 | 2 | 50 | 0.5501083 | 3.958086 | 48.71884 | 48.36976 | 194.2958 | 176.5477 | 6.484985e-05 | 0.08942929 | 0 | 0 | 0
16411 | 561936.9 | 2010-10-12 21:43 | 2911.473 | 2 | 50 | 0.5497469 | 3.959545 | 48.72343 | 48.36976 | 194.3139 | 176.5477 | 0 | 0.08942929 | 0 | 0 | 0
16412 | 561967 | 2010-10-12 21:44 | 2941.488 | 2 | 50 | 0.5499276 | 3.961329 | 48.72801 | 48.36976 | 194.3321 | 176.5477 | 3.242493e-05 | 0.08942929 | 0 | 0 | 0
16413 | 561997 | 2010-10-12 21:44 | 2971.503 | 2 | 50 | 0.5497469 | 3.962951 | 48.73259 | 48.36976 | 194.3503 | 176.5477 | 3.242493e-05 | 0.08942929 | 0 | 0 | 0
16414 | 562027 | 2010-10-12 21:45 | 3001.518 | 2 | 50 | 0.5497469 | 3.964735 | 48.73718 | 48.36976 | 194.3684 | 176.5477 | 3.242493e-05 | 0.08942929 | 0 | 0 | 0
16415 | 562057 | 2010-10-12 21:45 | 3031.533 | 2 | 50 | 0.5499276 | 3.966518 | 48.74176 | 48.36976 | 194.3866 | 176.5477 | 3.242493e-05 | 0.08942929 | 0 | 0 | 0
16416 | 562087 | 2010-10-12 21:46 | 3061.549 | 2 | 50 | 0.5499276 | 3.968302 | 48.74635 | 48.36976 | 194.4048 | 176.5477 | 6.489754e-05 | 0.08942929 | 0 | 0 | 0
16417 | 562117 | 2010-10-12 21:46 | 3091.564 | 2 | 50 | 0.5499276 | 3.970086 | 48.75093 | 48.36976 | 194.423 | 176.5477 | 3.242493e-05 | 0.08942929 | 0 | 0 | 0
16418 | 562147.1 | 2010-10-12 21:47 | 3121.579 | 2 | 50 | 0.5499276 | 3.97187 | 48.75552 | 48.36976 | 194.4412 | 176.5477 | 3.242493e-05 | 0.08942929 | 0 | 0 | 0
16419 | 562177.1 | 2010-10-12 21:47 | 3151.594 | 2 | 50 | 0.5499276 | 3.973491 | 48.7601 | 48.36976 | 194.4594 | 176.5477 | 3.247261e-05 | 0.08942929 | 0 | 0 | 0
16420 | 562207.1 | 2010-10-12 21:48 | 3181.609 | 2 | 50 | 0.5499276 | 3.975437 | 48.76469 | 48.36976 | 194.4777 | 176.5477 | 3.242493e-05 | 0.08942929 | 0 | 0 | 0
16421 | 562237.1 | 2010-10-12 21:48 | 3211.625 | 2 | 50 | 0.5499276 | 3.977221 | 48.76927 | 48.36976 | 194.4959 | 176.5477 | 3.242493e-05 | 0.08942929 | 0 | 0 | 0
16422 | 562267.1 | 2010-10-12 21:49 | 3241.64 | 2 | 50 | 0.5499276 | 3.979167 | 48.77386 | 48.36976 | 194.5141 | 176.5477 | 3.242493e-05 | 0.08942929 | 0 | 0 | 0
16423 | 562297.1 | 2010-10-12 21:49 | 3271.655 | 2 | 50 | 0.5501083 | 3.981275 | 48.77844 | 48.36976 | 194.5324 | 176.5477 | 6.484985e-05 | 0.08942929 | 0 | 0 | 0
16424 | 562327.1 | 2010-10-12 21:50 | 3301.67 | 2 | 50 | 0.5499276 | 3.983059 | 48.78303 | 48.36976 | 194.5506 | 176.5477 | 6.489754e-05 | 0.08942929 | 0 | 0 | 0
16425 | 562357.2 | 2010-10-12 21:50 | 3331.685 | 2 | 50 | 0.5499276 | 3.984843 | 48.78761 | 48.36976 | 194.5689 | 176.5477 | 3.242493e-05 | 0.08942929 | 0 | 0 | 0
16426 | 562387.2 | 2010-10-12 21:51 | 3361.701 | 2 | 50 | 0.5499276 | 3.986789 | 48.7922 | 48.36976 | 194.5872 | 176.5477 | 0 | 0.08942929 | 0 | 0 | 0
16427 | 562417.2 | 2010-10-12 21:51 | 3391.716 | 2 | 50 | 0.5497469 | 3.988897 | 48.79678 | 48.36976 | 194.6055 | 176.5477 | 3.242493e-05 | 0.08942929 | 0 | 0 | 0
16428 | 562447.2 | 2010-10-12 21:52 | 3421.731 | 2 | 50 | 0.5501083 | 3.991005 | 48.80137 | 48.36976 | 194.6237 | 176.5477 | 3.242493e-05 | 0.08942929 | 0 | 0 | 0
16429 | 562477.2 | 2010-10-12 21:52 | 3451.746 | 2 | 50 | 0.5499276 | 3.992951 | 48.80595 | 48.36976 | 194.6421 | 176.5477 | 3.242493e-05 | 0.08942929 | 0 | 0 | 0
16430 | 562507.2 | 2010-10-12 21:53 | 3481.761 | 2 | 50 | 0.5499276 | 3.995059 | 48.81054 | 48.36976 | 194.6604 | 176.5477 | 6.484985e-05 | 0.08942929 | 0 | 0 | 0
16431 | 562537.2 | 2010-10-12 21:53 | 3511.776 | 2 | 50 | 0.5499276 | 3.997167 | 48.81512 | 48.36976 | 194.6787 | 176.5477 | 6.484985e-05 | 0.08942929 | 0 | 0 | 0
16432 | 562567.3 | 2010-10-12 21:54 | 3541.792 | 2 | 50 | 0.5499276 | 3.999275 | 48.81971 | 48.36976 | 194.697 | 176.5477 | 6.484985e-05 | 0.08942929 | 0 | 0 | 0
16433 | 562597.3 | 2010-10-12 21:54 | 3571.807 | 2 | 50 | 0.5501083 | 4.001383 | 48.82429 | 48.36976 | 194.7154 | 176.5477 | 9.737015e-05 | 0.08942929 | 0 | 0 | 0
16434 | 562627.3 | 2010-10-12 21:55 | 3601.822 | 2 | 50 | 0.5499276 | 4.003491 | 48.82888 | 48.36976 | 194.7337 | 176.5477 | 6.484985e-05 | 0.08942929 | 0 | 0 | 0
16435 | 562657.3 | 2010-10-12 21:55 | 3631.837 | 2 | 50 | 0.5501083 | 4.005599 | 48.83346 | 48.36976 | 194.7521 | 176.5477 | 3.242493e-05 | 0.08942929 | 0 | 0 | 0
16436 | 562687.3 | 2010-10-12 21:56 | 3661.852 | 2 | 50 | 0.5499276 | 4.008032 | 48.83805 | 48.36976 | 194.7704 | 176.5477 | 9.727478e-05 | 0.08942929 | 0 | 0 | 0
16437 | 562717.3 | 2010-10-12 21:56 | 3691.868 | 2 | 50 | 0.5499276 | 4.009978 | 48.84263 | 48.36976 | 194.7888 | 176.5477 | 3.242493e-05 | 0.08942929 | 0 | 0 | 0
16438 | 562747.4 | 2010-10-12 21:57 | 3721.883 | 2 | 50 | 0.5497469 | 4.012248 | 48.84722 | 48.36976 | 194.8072 | 176.5477 | 6.484985e-05 | 0.08942929 | 0 | 0 | 0
16439 | 562777.4 | 2010-10-12 21:57 | 3751.898 | 2 | 50 | 0.5499276 | 4.01468 | 48.8518 | 48.36976 | 194.8256 | 176.5477 | 9.727478e-05 | 0.08942929 | 0 | 0 | 0
16440 | 562807.4 | 2010-10-12 21:58 | 3781.913 | 2 | 50 | 0.5501083 | 4.016788 | 48.85639 | 48.36976 | 194.844 | 176.5477 | 3.242493e-05 | 0.08942929 | 0 | 0 | 0
16441 | 562837.4 | 2010-10-12 21:58 | 3811.928 | 2 | 50 | 0.5497469 | 4.019059 | 48.86097 | 48.36976 | 194.8624 | 176.5477 | 6.484985e-05 | 0.08942929 | 0 | 0 | 0
16442 | 562867.4 | 2010-10-12 21:59 | 3841.943 | 2 | 50 | 0.5499276 | 4.021329 | 48.86556 | 48.36976 | 194.8809 | 176.5477 | 6.484985e-05 | 0.08942929 | 0 | 0 | 0
16443 | 562897.4 | 2010-10-12 21:59 | 3871.959 | 2 | 50 | 0.5499276 | 4.023599 | 48.87014 | 48.36976 | 194.8993 | 176.5477 | 3.242493e-05 | 0.08942929 | 0 | 0 | 0
16444 | 562927.4 | 2010-10-12 22:00 | 3901.974 | 2 | 50 | 0.5501083 | 4.026194 | 48.87473 | 48.36976 | 194.9178 | 176.5477 | 6.494522e-05 | 0.08942929 | 0 | 0 | 0
16445 | 562957.5 | 2010-10-12 22:00 | 3931.989 | 2 | 50 | 0.5501083 | 4.028464 | 48.87931 | 48.36976 | 194.9362 | 176.5477 | 3.242493e-05 | 0.08942929 | 0 | 0 | 0
16446 | 562987.5 | 2010-10-12 22:01 | 3962.004 | 2 | 50 | 0.5499276 | 4.030897 | 48.8839 | 48.36976 | 194.9547 | 176.5477 | 9.727478e-05 | 0.08942929 | 0 | 0 | 0
16447 | 563017.5 | 2010-10-12 22:01 | 3992.02 | 2 | 50 | 0.5499276 | 4.033167 | 48.88848 | 48.36976 | 194.9732 | 176.5477 | 3.242493e-05 | 0.08942929 | 0 | 0 | 0
16448 | 563047.5 | 2010-10-12 22:02 | 4022.035 | 2 | 50 | 0.5499276 | 4.035761 | 48.89307 | 48.36976 | 194.9917 | 176.5477 | 6.484985e-05 | 0.08942929 | 0 | 0 | 0
16449 | 563077.5 | 2010-10-12 22:02 | 4052.05 | 2 | 50 | 0.5497469 | 4.038032 | 48.89765 | 48.36976 | 195.0102 | 176.5477 | 6.484985e-05 | 0.08942929 | 0 | 0 | 0
16450 | 563107.5 | 2010-10-12 22:03 | 4082.065 | 2 | 50 | 0.5497469 | 4.040626 | 48.90224 | 48.36976 | 195.0287 | 176.5477 | 3.242493e-05 | 0.08942929 | 0 | 0 | 0
16451 | 563137.6 | 2010-10-12 22:03 | 4112.08 | 2 | 50 | 0.5497469 | 4.043221 | 48.90682 | 48.36976 | 195.0473 | 176.5477 | 6.484985e-05 | 0.08942929 | 0 | 0 | 0
16452 | 563167.6 | 2010-10-12 22:04 | 4142.095 | 2 | 50 | 0.5497469 | 4.045653 | 48.91141 | 48.36976 | 195.0658 | 176.5477 | 6.484985e-05 | 0.08942929 | 0 | 0 | 0
16453 | 563197.6 | 2010-10-12 22:04 | 4172.098 | 2 | 50 | 0.5499276 | 4.04841 | 48.91599 | 48.36976 | 195.0844 | 176.5477 | 9.727478e-05 | 0.08942929 | 0 | 0 | 0
16454 | 563227.6 | 2010-10-12 22:05 | 4202.11 | 2 | 50 | 0.5499276 | 4.050842 | 48.92057 | 48.36976 | 195.1029 | 176.5477 | 6.484985e-05 | 0.08942929 | 0 | 0 | 0
16455 | 563257.6 | 2010-10-12 22:05 | 4232.126 | 2 | 50 | 0.5499276 | 4.053437 | 48.92516 | 48.36976 | 195.1215 | 176.5477 | 6.494522e-05 | 0.08942929 | 0 | 0 | 0
16456 | 563287.6 | 2010-10-12 22:06 | 4262.14 | 2 | 50 | 0.5497469 | 4.056032 | 48.92974 | 48.36976 | 195.1401 | 176.5477 | 6.484985e-05 | 0.08942929 | 0 | 0 | 0
16457 | 563317.6 | 2010-10-12 22:06 | 4292.156 | 2 | 50 | 0.5499276 | 4.058788 | 48.93433 | 48.36976 | 195.1587 | 176.5477 | 6.484985e-05 | 0.08942929 | 0 | 0 | 0
16458 | 563347.6 | 2010-10-12 22:07 | 4322.171 | 2 | 50 | 0.5499276 | 4.061545 | 48.93891 | 48.36976 | 195.1773 | 176.5477 | 9.737015e-05 | 0.08942929 | 0 | 0 | 0
16459 | 563377.7 | 2010-10-12 22:07 | 4352.186 | 2 | 50 | 0.5499276 | 4.06414 | 48.9435 | 48.36976 | 195.1959 | 176.5477 | 9.727478e-05 | 0.08942929 | 0 | 0 | 0
16460 | 563407.7 | 2010-10-12 22:08 | 4382.201 | 2 | 50 | 0.5501083 | 4.067059 | 48.94808 | 48.36976 | 195.2146 | 176.5477 | 9.727478e-05 | 0.08942929 | 0 | 0 | 0
16461 | 563437.7 | 2010-10-12 22:08 | 4412.216 | 2 | 50 | 0.5501083 | 4.069653 | 48.95267 | 48.36976 | 195.2332 | 176.5477 | 6.484985e-05 | 0.08942929 | 0 | 0 | 0
16462 | 563467.7 | 2010-10-12 22:09 | 4442.232 | 2 | 50 | 0.5499276 | 4.07241 | 48.95725 | 48.36976 | 195.2519 | 176.5477 | 6.484985e-05 | 0.08942929 | 0 | 0 | 0
16463 | 563497.7 | 2010-10-12 22:09 | 4472.247 | 2 | 50 | 0.5499276 | 4.075329 | 48.96184 | 48.36976 | 195.2706 | 176.5477 | 6.484985e-05 | 0.08942929 | 0 | 0 | 0
16464 | 563527.7 | 2010-10-12 22:10 | 4502.262 | 2 | 50 | 0.5499276 | 4.078085 | 48.96642 | 48.36976 | 195.2893 | 176.5477 | 6.484985e-05 | 0.08942929 | 0 | 0 | 0
16465 | 563557.7 | 2010-10-12 22:10 | 4532.277 | 2 | 50 | 0.5497469 | 4.081005 | 48.97101 | 48.36976 | 195.308 | 176.5477 | 6.484985e-05 | 0.08942929 | 0 | 0 | 0
16466 | 563587.8 | 2010-10-12 22:11 | 4562.292 | 2 | 50 | 0.5499276 | 4.083923 | 48.97559 | 48.36976 | 195.3267 | 176.5477 | 9.727478e-05 | 0.08942929 | 0 | 0 | 0
16467 | 563617.8 | 2010-10-12 22:11 | 4592.308 | 2 | 50 | 0.5501083 | 4.087005 | 48.98018 | 48.36976 | 195.3454 | 176.5477 | 0.0001297951 | 0.08942929 | 0 | 0 | 0
16468 | 563647.8 | 2010-10-12 22:12 | 4622.323 | 2 | 50 | 0.5499276 | 4.089761 | 48.98476 | 48.36976 | 195.3642 | 176.5477 | 0.0001296997 | 0.08942929 | 0 | 0 | 0
16469 | 563677.8 | 2010-10-12 22:12 | 4652.338 | 2 | 50 | 0.5499276 | 4.09268 | 48.98935 | 48.36976 | 195.3829 | 176.5477 | 6.484985e-05 | 0.08942929 | 0 | 0 | 0
16470 | 563707.8 | 2010-10-12 22:13 | 4682.338 | 2 | 50 | 0.5497469 | 4.095599 | 48.99393 | 48.36976 | 195.4017 | 176.5477 | 3.242493e-05 | 0.08942929 | 0 | 0 | 0
16471 | 563737.8 | 2010-10-12 22:13 | 4712.353 | 2 | 50 | 0.5499276 | 4.098842 | 48.99851 | 48.36976 | 195.4205 | 176.5477 | 9.727478e-05 | 0.08942929 | 0 | 0 | 0
16472 | 563767.8 | 2010-10-12 22:14 | 4742.368 | 2 | 50 | 0.5499276 | 4.101761 | 49.0031 | 48.36976 | 195.4393 | 176.5477 | 6.484985e-05 | 0.08942929 | 0 | 0 | 0
16473 | 563797.9 | 2010-10-12 22:14 | 4772.383 | 2 | 50 | 0.5501083 | 4.105166 | 49.00768 | 48.36976 | 195.4581 | 176.5477 | 0.0001296997 | 0.08942929 | 0 | 0 | 0
16474 | 563827.9 | 2010-10-12 22:15 | 4802.398 | 2 | 50 | 0.5501083 | 4.108086 | 49.01227 | 48.36976 | 195.4769 | 176.5477 | 9.727478e-05 | 0.08942929 | 0 | 0 | 0
16475 | 563857.9 | 2010-10-12 22:15 | 4832.414 | 2 | 50 | 0.5499276 | 4.111166 | 49.01685 | 48.36976 | 195.4957 | 176.5477 | 6.484985e-05 | 0.08942929 | 0 | 0 | 0
16476 | 563887.9 | 2010-10-12 22:16 | 4862.429 | 2 | 50 | 0.5499276 | 4.11441 | 49.02144 | 48.36976 | 195.5146 | 176.5477 | 0.0001296997 | 0.08942929 | 0 | 0 | 0
16477 | 563917.9 | 2010-10-12 22:16 | 4892.444 | 2 | 50 | 0.5497469 | 4.117329 | 49.02602 | 48.36976 | 195.5335 | 176.5477 | 3.242493e-05 | 0.08942929 | 0 | 0 | 0
16478 | 563947.9 | 2010-10-12 22:17 | 4922.459 | 2 | 50 | 0.5497469 | 4.120572 | 49.03061 | 48.36976 | 195.5524 | 176.5477 | 6.484985e-05 | 0.08942929 | 0 | 0 | 0
16479 | 563977.9 | 2010-10-12 22:17 | 4952.474 | 2 | 50 | 0.5499276 | 4.123977 | 49.03519 | 48.36976 | 195.5713 | 176.5477 | 9.727478e-05 | 0.08942929 | 0 | 0 | 0
16480 | 564008 | 2010-10-12 22:18 | 4982.49 | 2 | 50 | 0.5499276 | 4.127221 | 49.03978 | 48.36976 | 195.5902 | 176.5477 | 9.727478e-05 | 0.08942929 | 0 | 0 | 0
16481 | 564038 | 2010-10-12 22:18 | 5012.505 | 2 | 50 | 0.5499276 | 4.130301 | 49.04436 | 48.36976 | 195.6091 | 176.5477 | 6.484985e-05 | 0.08942929 | 0 | 0 | 0
16482 | 564068 | 2010-10-12 22:19 | 5042.52 | 2 | 50 | 0.5497469 | 4.133869 | 49.04895 | 48.36976 | 195.6281 | 176.5477 | 9.727478e-05 | 0.08942929 | 0 | 0 | 0
16483 | 564098 | 2010-10-12 22:19 | 5072.535 | 2 | 50 | 0.5501083 | 4.137113 | 49.05353 | 48.36976 | 195.647 | 176.5477 | 6.484985e-05 | 0.08942929 | 0 | 0 | 0
16484 | 564128 | 2010-10-12 22:20 | 5102.55 | 2 | 50 | 0.5499276 | 4.140356 | 49.05812 | 48.36976 | 195.666 | 176.5477 | 6.484985e-05 | 0.08942929 | 0 | 0 | 0
16485 | 564158 | 2010-10-12 22:20 | 5132.565 | 2 | 50 | 0.5497469 | 4.143923 | 49.0627 | 48.36976 | 195.685 | 176.5477 | 9.727478e-05 | 0.08942929 | 0 | 0 | 0
16486 | 564188.1 | 2010-10-12 22:21 | 5162.581 | 2 | 50 | 0.5497469 | 4.147329 | 49.06729 | 48.36976 | 195.704 | 176.5477 | 6.494522e-05 | 0.08942929 | 0 | 0 | 0
16487 | 564218.1 | 2010-10-12 22:21 | 5192.596 | 2 | 50 | 0.5497469 | 4.150734 | 49.07187 | 48.36976 | 195.723 | 176.5477 | 6.484985e-05 | 0.08942929 | 0 | 0 | 0
16488 | 564248.1 | 2010-10-12 22:22 | 5222.611 | 2 | 50 | 0.5497469 | 4.154302 | 49.07646 | 48.36976 | 195.7421 | 176.5477 | 0.0001296997 | 0.08942929 | 0 | 0 | 0
16489 | 564278.1 | 2010-10-12 22:22 | 5252.626 | 2 | 50 | 0.5501083 | 4.157869 | 49.08104 | 48.36976 | 195.7611 | 176.5477 | 9.737015e-05 | 0.08942929 | 0 | 0 | 0
16490 | 564308.1 | 2010-10-12 22:23 | 5282.641 | 2 | 50 | 0.5497469 | 4.161274 | 49.08563 | 48.36976 | 195.7802 | 176.5477 | 6.484985e-05 | 0.08942929 | 0 | 0 | 0
16491 | 564338.1 | 2010-10-12 22:23 | 5312.656 | 2 | 50 | 0.5499276 | 4.164842 | 49.09021 | 48.36976 | 195.7993 | 176.5477 | 6.484985e-05 | 0.08942929 | 0 | 0 | 0
16492 | 564368.1 | 2010-10-12 22:24 | 5342.672 | 2 | 50 | 0.5497469 | 4.16841 | 49.09479 | 48.36976 | 195.8184 | 176.5477 | 6.484985e-05 | 0.08942929 | 0 | 0 | 0
16493 | 564398.2 | 2010-10-12 22:24 | 5372.687 | 2 | 50 | 0.5499276 | 4.171977 | 49.09938 | 48.36976 | 195.8375 | 176.5477 | 6.484985e-05 | 0.08942929 | 0 | 0 | 0
16494 | 564428.2 | 2010-10-12 22:25 | 5402.702 | 2 | 50 | 0.5499276 | 4.175707 | 49.10396 | 48.36976 | 195.8566 | 176.5477 | 9.727478e-05 | 0.08942929 | 0 | 0 | 0
16495 | 564458.2 | 2010-10-12 22:25 | 5432.717 | 2 | 50 | 0.5501083 | 4.179437 | 49.10855 | 48.36976 | 195.8758 | 176.5477 | 9.727478e-05 | 0.08942929 | 0 | 0 | 0
16496 | 564488.2 | 2010-10-12 22:26 | 5462.732 | 2 | 50 | 0.5501083 | 4.183004 | 49.11313 | 48.36976 | 195.8949 | 176.5477 | 6.484985e-05 | 0.08942929 | 0 | 0 | 0
16497 | 564518.2 | 2010-10-12 22:26 | 5492.748 | 2 | 50 | 0.5499276 | 4.186896 | 49.11772 | 48.36976 | 195.9141 | 176.5477 | 0.00016222 | 0.08942929 | 0 | 0 | 0
16498 | 564548.2 | 2010-10-12 22:27 | 5522.763 | 2 | 50 | 0.5497469 | 4.190464 | 49.1223 | 48.36976 | 195.9333 | 176.5477 | 9.727478e-05 | 0.08942929 | 0 | 0 | 0
16499 | 564578.3 | 2010-10-12 22:27 | 5552.778 | 2 | 50 | 0.5499276 | 4.194193 | 49.12689 | 48.36976 | 195.9525 | 176.5477 | 9.727478e-05 | 0.08942929 | 0 | 0 | 0
16500 | 564608.3 | 2010-10-12 22:28 | 5582.793 | 2 | 50 | 0.5499276 | 4.198085 | 49.13147 | 48.36976 | 195.9718 | 176.5477 | 0.0001296997 | 0.08942929 | 0 | 0 | 0
16501 | 564622.4 | 2010-10-12 22:28 | 5596.887 | 2 | 50 | 0.5499276 | 4.200031 | 49.13363 | 48.36976 | 195.9808 | 176.5477 | 0.00016222 | 0.08942929 | 0 | 0 | 0
16502 | 564652.4 | 2010-10-12 22:28 | 30.01521 | 3 | 50 | 0 | 4.117004 | 49.13363 | 48.36976 | 195.9808 | 176.5477 | -0.0003891945 | 0.08942929 | 0 | 0 | 0
16503 | 564682.4 | 2010-10-12 22:29 | 60.03038 | 3 | 50 | 0 | 4.106464 | 49.13363 | 48.36976 | 195.9808 | 176.5477 | -0.0001945496 | 0.08942929 | 0 | 0 | 0
16504 | 564712.4 | 2010-10-12 22:29 | 90.04555 | 3 | 50 | 0 | 4.099977 | 49.13363 | 48.36976 | 195.9808 | 176.5477 | -0.0001945496 | 0.08942929 | 0 | 0 | 0
16505 | 564742.4 | 2010-10-12 22:30 | 120.0139 | 3 | 50 | 0 | 4.095923 | 49.13363 | 48.36976 | 195.9808 | 176.5477 | -6.484985e-05 | 0.08942929 | 0 | 0 | 0
16506 | 564742.4 | 2010-10-12 22:30 | 2.686696073e-06 | 4 | 50 | 1.021302 | 4.200356 | 49.13363 | 48.36976 | 195.9808 | 176.5477 | 0 | 0.08942929 | 0 | 0 | 0
16507 | 564743.2 | 2010-10-12 22:30 | 0.8281248 | 4 | 50 | 0.9705333 | 4.200193 | 49.13385 | 48.36976 | 195.9818 | 176.5477 | -3.242493e-05 | 0.08942929 | 0 | 0 | 0
16508 | 564745.1 | 2010-10-12 22:30 | 2.718707 | 4 | 50 | 0.920487 | 4.200356 | 49.13435 | 48.36976 | 195.9839 | 176.5477 | 0 | 0.08942929 | 0 | 0 | 0
16509 | 564748 | 2010-10-12 22:30 | 5.562428 | 4 | 50 | 0.8700793 | 4.200356 | 49.13505 | 48.36976 | 195.9868 | 176.5477 | 3.242493e-05 | 0.08942929 | 0 | 0 | 0
16510 | 564751.9 | 2010-10-12 22:30 | 9.43767 | 4 | 50 | 0.8196717 | 4.200356 | 49.13596 | 48.36976 | 195.9906 | 176.5477 | 0 | 0.08942929 | 0 | 0 | 0
16511 | 564756.9 | 2010-10-12 22:30 | 14.4376 | 4 | 50 | 0.7694447 | 4.200193 | 49.13707 | 48.36976 | 195.9953 | 176.5477 | 0 | 0.08942929 | 0 | 0 | 0
16512 | 564763.3 | 2010-10-12 22:30 | 20.85906 | 4 | 50 | 0.7193984 | 4.200356 | 49.13839 | 48.36976 | 196.0008 | 176.5477 | 3.242493e-05 | 0.08942929 | 0 | 0 | 0
16513 | 564771.6 | 2010-10-12 22:30 | 29.21834 | 4 | 50 | 0.6693521 | 4.200193 | 49.14 | 48.36976 | 196.0076 | 176.5477 | -3.242493e-05 | 0.08942929 | 0 | 0 | 0
16514 | 564782.8 | 2010-10-12 22:31 | 40.37446 | 4 | 50 | 0.6193058 | 4.200356 | 49.14199 | 48.36976 | 196.016 | 176.5477 | 3.242493e-05 | 0.08942929 | 0 | 0 | 0
16515 | 564799.1 | 2010-10-12 22:31 | 56.63981 | 4 | 50 | 0.5692595 | 4.200031 | 49.14467 | 48.36976 | 196.0272 | 176.5477 | -6.484985e-05 | 0.08942929 | 0 | 0 | 0
16516 | 564824.9 | 2010-10-12 22:31 | 82.53005 | 4 | 50 | 0.5190326 | 4.200193 | 49.14857 | 48.36976 | 196.0436 | 176.5477 | 0 | 0.08942929 | 0 | 0 | 0
16517 | 564871.2 | 2010-10-12 22:32 | 128.7638 | 4 | 50 | 0.4689863 | 4.200031 | 49.15489 | 48.36976 | 196.0701 | 176.5477 | -6.484985e-05 | 0.08942929 | 0 | 0 | 0
16518 | 564950.4 | 2010-10-12 22:33 | 208.0283 | 4 | 50 | 0.41894 | 4.200193 | 49.16463 | 48.36976 | 196.111 | 176.5477 | 0 | 0.08942929 | 0 | 0 | 0
16519 | 565058.2 | 2010-10-12 22:35 | 315.7455 | 4 | 50 | 0.3688937 | 4.200193 | 49.17639 | 48.36976 | 196.1605 | 176.5477 | 0 | 0.08942929 | 0 | 0 | 0
16520 | 565189.3 | 2010-10-12 22:37 | 446.8686 | 4 | 50 | 0.3188474 | 4.200193 | 49.1889 | 48.36976 | 196.213 | 176.5477 | 0 | 0.08942929 | 0 | 0 | 0
16521 | 565344.8 | 2010-10-12 22:40 | 602.335 | 4 | 50 | 0.2688011 | 4.200193 | 49.20157 | 48.36976 | 196.2662 | 176.5477 | 3.242493e-05 | 0.08942929 | 0 | 0 | 0
16522 | 565534.7 | 2010-10-12 22:43 | 792.2542 | 4 | 50 | 0.2187548 | 4.200193 | 49.2144 | 48.36976 | 196.3201 | 176.5477 | 0 | 0.08942929 | 0 | 0 | 0
16523 | 565776.1 | 2010-10-12 22:47 | 1033.657 | 4 | 50 | 0.1687085 | 4.200193 | 49.22732 | 48.36976 | 196.3744 | 176.5477 | 0 | 0.08942929 | 0 | 0 | 0
16524 | 566110.2 | 2010-10-12 22:53 | 1367.746 | 4 | 50 | 0.1186623 | 4.200031 | 49.24053 | 48.36976 | 196.4299 | 176.5477 | -3.242493e-05 | 0.08942929 | 0 | 0 | 0
16525 | 566661.6 | 2010-10-12 23:02 | 1919.16 | 4 | 50 | 0.06861597 | 4.200193 | 49.25453 | 48.36976 | 196.4886 | 176.5477 | 0 | 0.08942929 | 0 | 0 | 0
16526 | 567009.4 | 2010-10-12 23:08 | 2266.998 | 4 | 50 | 0.04982602 | 4.200193 | 49.26023 | 48.36976 | 196.5126 | 176.5477 | -3.242493e-05 | 0.08942929 | 0 | 0 | 0
16527 | 567039.4 | 2010-10-12 23:08 | 30.01528 | 5 | 50 | 0 | 4.19241 | 49.26023 | 48.36976 | 196.5126 | 176.5477 | -3.242493e-05 | 0.08942929 | 0 | 0 | 0
16528 | 567069.4 | 2010-10-12 23:09 | 60.01487 | 5 | 50 | 0 | 4.191437 | 49.26023 | 48.36976 | 196.5126 | 176.5477 | 0 | 0.08942929 | 0 | 0 | 0
16529 | 567069.6 | 2010-10-12 23:09 | 0.1873465 | 6 | 50 | 0.0008637619 | 4.191437 | 49.26023 | 48.36976 | 196.5126 | 176.5477 | 0 | 0.09186827 | 0 | 0 | 0
16530 | 567074.4 | 2010-10-12 23:09 | 5.015397 | 6 | 50 | 0.001947797 | 4.191437 | 49.26023 | 48.36976 | 196.5126 | 176.5477 | 0 | 0.09186827 | 0 | 0 | 0
16531 | 567104.4 | 2010-10-12 23:09 | 30.0152 | 7 | 50 | -1.099793 | 4.020518 | 49.26023 | 48.37893 | 196.5126 | 176.5847 | -0.0009405136 | 0.09186827 | 0 | 0 | 0
16532 | 567134.4 | 2010-10-12 23:10 | 60.03061 | 7 | 50 | -1.099793 | 3.993924 | 49.26023 | 48.3881 | 196.5126 | 176.6215 | -0.0005837918 | 0.09186827 | 0 | 0 | 0
16533 | 567164.5 | 2010-10-12 23:10 | 90.04587 | 7 | 50 | -1.099974 | 3.9756 | 49.26023 | 48.39726 | 196.5126 | 176.658 | -0.0004540443 | 0.09186827 | 0 | 0 | 0
16534 | 567194.5 | 2010-10-12 23:11 | 120.0608 | 7 | 50 | -1.099793 | 3.961653 | 49.26023 | 48.40643 | 196.5126 | 176.6944 | -0.0003891945 | 0.09186827 | 0 | 0 | 0
16535 | 567224.5 | 2010-10-12 23:11 | 150.0759 | 7 | 50 | -1.099613 | 3.949816 | 49.26023 | 48.4156 | 196.5126 | 176.7307 | -0.000291872 | 0.09186827 | 0 | 0 | 0
16536 | 567254.5 | 2010-10-12 23:12 | 180.0911 | 7 | 50 | -1.099613 | 3.939437 | 49.26023 | 48.42477 | 196.5126 | 176.7668 | -0.0002594471 | 0.09186827 | 0 | 0 | 0
16537 | 567284.5 | 2010-10-12 23:12 | 210.1063 | 7 | 50 | -1.099613 | 3.929545 | 49.26023 | 48.43394 | 196.5126 | 176.8029 | -0.0002270699 | 0.09186827 | 0 | 0 | 0
16538 | 567314.5 | 2010-10-12 23:13 | 240.1216 | 7 | 50 | -1.099793 | 3.92014 | 49.26023 | 48.44311 | 196.5126 | 176.8389 | -0.0002919197 | 0.09186827 | 0 | 0 | 0
16539 | 567344.5 | 2010-10-12 23:13 | 270.1368 | 7 | 50 | -1.099974 | 3.911221 | 49.26023 | 48.45228 | 196.5126 | 176.8748 | -0.0001945972 | 0.09186827 | 0 | 0 | 0
16540 | 567374.6 | 2010-10-12 23:14 | 300.1519 | 7 | 50 | -1.099793 | 3.902302 | 49.26023 | 48.46145 | 196.5126 | 176.9106 | -0.0002594948 | 0.09186827 | 0 | 0 | 0
16541 | 567404.6 | 2010-10-12 23:14 | 330.1672 | 7 | 50 | -1.099793 | 3.89387 | 49.26023 | 48.47062 | 196.5126 | 176.9464 | -0.0002594948 | 0.09186827 | 0 | 0 | 0
16542 | 567434.6 | 2010-10-12 23:15 | 360.1823 | 7 | 50 | -1.099793 | 3.885762 | 49.26023 | 48.47978 | 196.5126 | 176.982 | -0.0002270699 | 0.09186827 | 0 | 0 | 0
16543 | 567464.6 | 2010-10-12 23:15 | 390.1975 | 7 | 50 | -1.099793 | 3.877492 | 49.26023 | 48.48895 | 196.5126 | 177.0176 | -0.0002270222 | 0.09186827 | 0 | 0 | 0
16544 | 567494.6 | 2010-10-12 23:16 | 420.2127 | 7 | 50 | -1.099793 | 3.869384 | 49.26023 | 48.49812 | 196.5126 | 177.0531 | -0.0002594471 | 0.09186827 | 0 | 0 | 0
16545 | 567524.6 | 2010-10-12 23:16 | 450.2279 | 7 | 50 | -1.099974 | 3.861275 | 49.26023 | 48.50729 | 196.5126 | 177.0886 | -0.000291872 | 0.09186827 | 0 | 0 | 0
16546 | 567554.7 | 2010-10-12 23:17 | 480.2431 | 7 | 50 | -1.099793 | 3.853816 | 49.26023 | 48.51646 | 196.5126 | 177.1239 | -0.0001945972 | 0.09186827 | 0 | 0 | 0
16547 | 567584.7 | 2010-10-12 23:17 | 510.2583 | 7 | 50 | -1.099793 | 3.84587 | 49.26023 | 48.52563 | 196.5126 | 177.1592 | -0.0002270222 | 0.09186827 | 0 | 0 | 0
16548 | 567614.7 | 2010-10-12 23:18 | 540.2737 | 7 | 50 | -1.099613 | 3.838248 | 49.26023 | 48.5348 | 196.5126 | 177.1945 | -0.0002270222 | 0.09186827 | 0 | 0 | 0
16549 | 567644.7 | 2010-10-12 23:18 | 570.2886 | 7 | 50 | -1.099793 | 3.830951 | 49.26023 | 48.54397 | 196.5126 | 177.2296 | -0.0001945972 | 0.09186827 | 0 | 0 | 0
16550 | 567674.7 | 2010-10-12 23:19 | 600.304 | 7 | 50 | -1.099613 | 3.823492 | 49.26023 | 48.55314 | 196.5126 | 177.2647 | -0.0001945972 | 0.09186827 | 0 | 0 | 0
16551 | 567704.7 | 2010-10-12 23:19 | 630.319 | 7 | 50 | -1.099613 | 3.816195 | 49.26023 | 48.5623 | 196.5126 | 177.2997 | -0.0001621723 | 0.09186827 | 0 | 0 | 0
16552 | 567734.7 | 2010-10-12 23:20 | 660.3343 | 7 | 50 | -1.099793 | 3.809059 | 49.26023 | 48.57147 | 196.5126 | 177.3347 | -0.0001621723 | 0.09186827 | 0 | 0 | 0
16553 | 567764.8 | 2010-10-12 23:20 | 690.3494 | 7 | 50 | -1.099793 | 3.802086 | 49.26023 | 48.58064 | 196.5126 | 177.3696 | -0.0001621723 | 0.09186827 | 0 | 0 | 0
16554 | 567794.8 | 2010-10-12 23:21 | 720.3647 | 7 | 50 | -1.099793 | 3.795276 | 49.26023 | 48.58981 | 196.5126 | 177.4044 | -0.0001621723 | 0.09186827 | 0 | 0 | 0
16555 | 567824.8 | 2010-10-12 23:21 | 750.3797 | 7 | 50 | -1.099793 | 3.788627 | 49.26023 | 48.59898 | 196.5126 | 177.4392 | -0.0001945972 | 0.09186827 | 0 | 0 | 0
16556 | 567854.8 | 2010-10-12 23:22 | 780.3952 | 7 | 50 | -1.099613 | 3.782303 | 49.26023 | 48.60815 | 196.5126 | 177.4739 | -0.0001297474 | 0.09186827 | 0 | 0 | 0
16557 | 567884.8 | 2010-10-12 23:22 | 810.4102 | 7 | 50 | -1.099793 | 3.775654 | 49.26023 | 48.61732 | 196.5126 | 177.5086 | -0.0001945972 | 0.09186827 | 0 | 0 | 0
16558 | 567914.8 | 2010-10-12 23:23 | 840.4254 | 7 | 50 | -1.099613 | 3.76933 | 49.26023 | 48.62649 | 196.5126 | 177.5432 | -0.0001945972 | 0.09186827 | 0 | 0 | 0
16559 | 567944.9 | 2010-10-12 23:23 | 870.4406 | 7 | 50 | -1.099613 | 3.76333 | 49.26023 | 48.63566 | 196.5126 | 177.5777 | -0.0001297474 | 0.09186827 | 0 | 0 | 0
16560 | 567974.9 | 2010-10-12 23:24 | 900.4557 | 7 | 50 | -1.099613 | 3.757005 | 49.26023 | 48.64483 | 196.5126 | 177.6122 | -0.0001945972 | 0.09186827 | 0 | 0 | 0
16561 | 568004.9 | 2010-10-12 23:24 | 930.4711 | 7 | 50 | -1.099793 | 3.751168 | 49.26023 | 48.654 | 196.5126 | 177.6466 | -0.0001945972 | 0.09186827 | 0 | 0 | 0
16562 | 568034.9 | 2010-10-12 23:25 | 960.4888 | 7 | 50 | -1.099613 | 3.745492 | 49.26023 | 48.66317 | 196.5126 | 177.681 | -9.727478e-05 | 0.09186827 | 0 | 0 | 0
16563 | 568064.9 | 2010-10-12 23:25 | 990.5015 | 7 | 50 | -1.099613 | 3.739654 | 49.26023 | 48.67234 | 196.5126 | 177.7153 | -0.0001621723 | 0.09186827 | 0 | 0 | 0
16564 | 568094.9 | 2010-10-12 23:26 | 1020.517 | 7 | 50 | -1.099613 | 3.734141 | 49.26023 | 48.68151 | 196.5126 | 177.7495 | -0.0001297474 | 0.09186827 | 0 | 0 | 0
16565 | 568124.9 | 2010-10-12 23:26 | 1050.532 | 7 | 50 | -1.099613 | 3.728465 | 49.26023 | 48.69068 | 196.5126 | 177.7837 | -0.0001296997 | 0.09186827 | 0 | 0 | 0
16566 | 568155 | 2010-10-12 23:27 | 1080.547 | 7 | 50 | -1.099613 | 3.722951 | 49.26023 | 48.69984 | 196.5126 | 177.8179 | -0.0001621723 | 0.09186827 | 0 | 0 | 0
16567 | 568185 | 2010-10-12 23:27 | 1110.562 | 7 | 50 | -1.099432 | 3.717762 | 49.26023 | 48.70901 | 196.5126 | 177.852 | -0.0001297474 | 0.09186827 | 0 | 0 | 0
16568 | 568215 | 2010-10-12 23:28 | 1140.577 | 7 | 50 | -1.099793 | 3.712411 | 49.26023 | 48.71818 | 196.5126 | 177.8861 | -0.0001621723 | 0.09186827 | 0 | 0 | 0
16569 | 568245 | 2010-10-12 23:28 | 1170.593 | 7 | 50 | -1.099793 | 3.707222 | 49.26023 | 48.72735 | 196.5126 | 177.9201 | -0.0001621723 | 0.09186827 | 0 | 0 | 0
16570 | 568275 | 2010-10-12 23:29 | 1200.608 | 7 | 50 | -1.099613 | 3.702033 | 49.26023 | 48.73652 | 196.5126 | 177.9541 | -0.0001621723 | 0.09186827 | 0 | 0 | 0
16571 | 568305 | 2010-10-12 23:29 | 1230.623 | 7 | 50 | -1.099613 | 3.697168 | 49.26023 | 48.74569 | 196.5126 | 177.988 | -0.0001296997 | 0.09186827 | 0 | 0 | 0
16572 | 568335 | 2010-10-12 23:30 | 1260.638 | 7 | 50 | -1.099793 | 3.692303 | 49.26023 | 48.75486 | 196.5126 | 178.0219 | -9.727478e-05 | 0.09186827 | 0 | 0 | 0
16573 | 568365.1 | 2010-10-12 23:30 | 1290.653 | 7 | 50 | -1.099613 | 3.687438 | 49.26023 | 48.76403 | 196.5126 | 178.0557 | -9.732247e-05 | 0.09186827 | 0 | 0 | 0
16574 | 568395.1 | 2010-10-12 23:31 | 1320.668 | 7 | 50 | -1.099793 | 3.682573 | 49.26023 | 48.77319 | 196.5126 | 178.0895 | -0.0001296997 | 0.09186827 | 0 | 0 | 0
16575 | 568425.1 | 2010-10-12 23:31 | 1350.684 | 7 | 50 | -1.099793 | 3.677708 | 49.26023 | 48.78236 | 196.5126 | 178.1232 | -0.0001297474 | 0.09186827 | 0 | 0 | 0
16576 | 568455.1 | 2010-10-12 23:32 | 1380.699 | 7 | 50 | -1.099432 | 3.673168 | 49.26023 | 48.79153 | 196.5126 | 178.1569 | -9.727478e-05 | 0.09186827 | 0 | 0 | 0
16577 | 568485.1 | 2010-10-12 23:32 | 1410.714 | 7 | 50 | -1.099793 | 3.668303 | 49.26023 | 48.8007 | 196.5126 | 178.1906 | -0.0001297474 | 0.09186827 | 0 | 0 | 0
16578 | 568515.1 | 2010-10-12 23:33 | 1440.729 | 7 | 50 | -1.099793 | 3.663763 | 49.26023 | 48.80987 | 196.5126 | 178.2242 | -0.0001296997 | 0.09186827 | 0 | 0 | 0
16579 | 568545.2 | 2010-10-12 23:33 | 1470.745 | 7 | 50 | -1.099793 | 3.659546 | 49.26023 | 48.81904 | 196.5126 | 178.2578 | -9.727478e-05 | 0.09186827 | 0 | 0 | 0
16580 | 568575.2 | 2010-10-12 23:34 | 1500.76 | 7 | 50 | -1.099613 | 3.655006 | 49.26023 | 48.82821 | 196.5126 | 178.2913 | -9.732247e-05 | 0.09186827 | 0 | 0 | 0
16581 | 568605.2 | 2010-10-12 23:34 | 1530.775 | 7 | 50 | -1.099793 | 3.650789 | 49.26023 | 48.83738 | 196.5126 | 178.3248 | -9.732247e-05 | 0.09186827 | 0 | 0 | 0
16582 | 568635.2 | 2010-10-12 23:35 | 1560.79 | 7 | 50 | -1.099613 | 3.646411 | 49.26023 | 48.84654 | 196.5126 | 178.3582 | -0.0001297474 | 0.09186827 | 0 | 0 | 0
16583 | 568665.2 | 2010-10-12 23:35 | 1590.805 | 7 | 50 | -1.099613 | 3.642357 | 49.26023 | 48.85571 | 196.5126 | 178.3917 | -9.732247e-05 | 0.09186827 | 0 | 0 | 0
16584 | 568695.2 | 2010-10-12 23:36 | 1620.821 | 7 | 50 | -1.099613 | 3.638141 | 49.26023 | 48.86488 | 196.5126 | 178.425 | -9.732247e-05 | 0.09186827 | 0 | 0 | 0
16585 | 568725.2 | 2010-10-12 23:36 | 1650.836 | 7 | 50 | -1.099793 | 3.633925 | 49.26023 | 48.87405 | 196.5126 | 178.4584 | -0.0001621723 | 0.09186827 | 0 | 0 | 0
16586 | 568755.3 | 2010-10-12 23:37 | 1680.851 | 7 | 50 | -1.099613 | 3.630195 | 49.26023 | 48.88322 | 196.5126 | 178.4917 | -9.732247e-05 | 0.09186827 | 0 | 0 | 0
16587 | 568785.3 | 2010-10-12 23:37 | 1710.867 | 7 | 50 | -1.099793 | 3.626303 | 49.26023 | 48.89239 | 196.5126 | 178.5249 | -0.0001621723 | 0.09186827 | 0 | 0 | 0
16588 | 568815.3 | 2010-10-12 23:38 | 1740.882 | 7 | 50 | -1.099613 | 3.622573 | 49.26023 | 48.90156 | 196.5126 | 178.5582 | -9.732247e-05 | 0.09186827 | 0 | 0 | 0
16589 | 568845.3 | 2010-10-12 23:38 | 1770.897 | 7 | 50 | -1.099613 | 3.619006 | 49.26023 | 48.91073 | 196.5126 | 178.5914 | -9.727478e-05 | 0.09186827 | 0 | 0 | 0
16590 | 568875.3 | 2010-10-12 23:39 | 1800.912 | 7 | 50 | -1.099793 | 3.615276 | 49.26023 | 48.91989 | 196.5126 | 178.6245 | -9.732247e-05 | 0.09186827 | 0 | 0 | 0
16591 | 568905.3 | 2010-10-12 23:39 | 1830.927 | 7 | 50 | -1.099613 | 3.612033 | 49.26023 | 48.92906 | 196.5126 | 178.6577 | -6.484985e-05 | 0.09186827 | 0 | 0 | 0
16592 | 568935.4 | 2010-10-12 23:40 | 1860.942 | 7 | 50 | -1.099613 | 3.608628 | 49.26023 | 48.93823 | 196.5126 | 178.6908 | 0 | 0.09186827 | 0 | 0 | 0
16593 | 568965.4 | 2010-10-12 23:40 | 1890.957 | 7 | 50 | -1.099613 | 3.605222 | 49.26023 | 48.9474 | 196.5126 | 178.7238 | -3.242493e-05 | 0.09186827 | 0 | 0 | 0
16594 | 568995.4 | 2010-10-12 23:41 | 1920.972 | 7 | 50 | -1.099613 | 3.601979 | 49.26023 | 48.95657 | 196.5126 | 178.7569 | -6.489754e-05 | 0.09186827 | 0 | 0 | 0
16595 | 569025.4 | 2010-10-12 23:41 | 1950.988 | 7 | 50 | -1.099613 | 3.598736 | 49.26023 | 48.96574 | 196.5126 | 178.7899 | -6.489754e-05 | 0.09186827 | 0 | 0 | 0
16596 | 569055.4 | 2010-10-12 23:42 | 1981.003 | 7 | 50 | -1.099613 | 3.595654 | 49.26023 | 48.97491 | 196.5126 | 178.8229 | -3.247261e-05 | 0.09186827 | 0 | 0 | 0
16597 | 569085.4 | 2010-10-12 23:42 | 2011.018 | 7 | 50 | -1.099613 | 3.592573 | 49.26023 | 48.98408 | 196.5126 | 178.8558 | -6.489754e-05 | 0.09186827 | 0 | 0 | 0
16598 | 569115.4 | 2010-10-12 23:43 | 2041.033 | 7 | 50 | -1.099793 | 3.589492 | 49.26023 | 48.99325 | 196.5126 | 178.8888 | -9.732247e-05 | 0.09186827 | 0 | 0 | 0
16599 | 569145.5 | 2010-10-12 23:43 | 2071.048 | 7 | 50 | -1.099793 | 3.586411 | 49.26023 | 49.00241 | 196.5126 | 178.9216 | -6.484985e-05 | 0.09186827 | 0 | 0 | 0
16600 | 569175.5 | 2010-10-12 23:44 | 2101.064 | 7 | 50 | -1.099793 | 3.583493 | 49.26023 | 49.01158 | 196.5126 | 178.9545 | -6.484985e-05 | 0.09186827 | 0 | 0 | 0
16601 | 569205.5 | 2010-10-12 23:44 | 2131.079 | 7 | 50 | -1.099793 | 3.580411 | 49.26023 | 49.02075 | 196.5126 | 178.9874 | -9.727478e-05 | 0.09186827 | 0 | 0 | 0
16602 | 569235.5 | 2010-10-12 23:45 | 2161.094 | 7 | 50 | -1.099613 | 3.577655 | 49.26023 | 49.02992 | 196.5126 | 179.0202 | -6.484985e-05 | 0.09186827 | 0 | 0 | 0
16603 | 569265.5 | 2010-10-12 23:45 | 2191.109 | 7 | 50 | -1.099793 | 3.574574 | 49.26023 | 49.03909 | 196.5126 | 179.053 | -9.732247e-05 | 0.09186827 | 0 | 0 | 0
16604 | 569295.5 | 2010-10-12 23:46 | 2221.124 | 7 | 50 | -1.099974 | 3.571655 | 49.26023 | 49.04826 | 196.5126 | 179.0857 | -9.732247e-05 | 0.09186827 | 0 | 0 | 0
16605 | 569325.5 | 2010-10-12 23:46 | 2251.14 | 7 | 50 | -1.099613 | 3.568898 | 49.26023 | 49.05743 | 196.5126 | 179.1185 | -6.484985e-05 | 0.09186827 | 0 | 0 | 0
16606 | 569355.6 | 2010-10-12 23:47 | 2281.155 | 7 | 50 | -1.099793 | 3.565817 | 49.26023 | 49.0666 | 196.5126 | 179.1512 | -9.727478e-05 | 0.09186827 | 0 | 0 | 0
16607 | 569385.6 | 2010-10-12 23:47 | 2311.17 | 7 | 50 | -1.099613 | 3.562736 | 49.26023 | 49.07576 | 196.5126 | 179.1839 | -6.484985e-05 | 0.09186827 | 0 | 0 | 0
16608 | 569415.6 | 2010-10-12 23:48 | 2341.185 | 7 | 50 | -1.099793 | 3.559493 | 49.26023 | 49.08493 | 196.5126 | 179.2165 | -0.0001296997 | 0.09186827 | 0 | 0 | 0
16609 | 569445.6 | 2010-10-12 23:48 | 2371.2 | 7 | 50 | -1.099613 | 3.556574 | 49.26023 | 49.0941 | 196.5126 | 179.2491 | -9.727478e-05 | 0.09186827 | 0 | 0 | 0
16610 | 569475.6 | 2010-10-12 23:49 | 2401.216 | 7 | 50 | -1.099613 | 3.55333 | 49.26023 | 49.10327 | 196.5126 | 179.2817 | -9.727478e-05 | 0.09186827 | 0 | 0 | 0
16611 | 569505.6 | 2010-10-12 23:49 | 2431.231 | 7 | 50 | -1.099613 | 3.550249 | 49.26023 | 49.11244 | 196.5126 | 179.3143 | -9.727478e-05 | 0.09186827 | 0 | 0 | 0
16612 | 569535.7 | 2010-10-12 23:50 | 2461.246 | 7 | 50 | -1.099613 | 3.547168 | 49.26023 | 49.12161 | 196.5126 | 179.3468 | -3.242493e-05 | 0.09186827 | 0 | 0 | 0
16613 | 569565.7 | 2010-10-12 23:50 | 2491.261 | 7 | 50 | -1.099613 | 3.543601 | 49.26023 | 49.13078 | 196.5126 | 179.3793 | -9.732247e-05 | 0.09186827 | 0 | 0 | 0
16614 | 569595.7 | 2010-10-12 23:51 | 2521.276 | 7 | 50 | -1.099793 | 3.540195 | 49.26023 | 49.13995 | 196.5126 | 179.4118 | -3.242493e-05 | 0.09186827 | 0 | 0 | 0
16615 | 569625.7 | 2010-10-12 23:51 | 2551.291 | 7 | 50 | -1.099793 | 3.536628 | 49.26023 | 49.14912 | 196.5126 | 179.4443 | -9.727478e-05 | 0.09186827 | 0 | 0 | 0
16616 | 569655.7 | 2010-10-12 23:52 | 2581.307 | 7 | 50 | -1.099793 | 3.532898 | 49.26023 | 49.15828 | 196.5126 | 179.4767 | -9.732247e-05 | 0.09186827 | 0 | 0 | 0
16617 | 569685.7 | 2010-10-12 23:52 | 2611.322 | 7 | 50 | -1.099613 | 3.529006 | 49.26023 | 49.16745 | 196.5126 | 179.509 | -9.732247e-05 | 0.09186827 | 0 | 0 | 0
16618 | 569715.7 | 2010-10-12 23:53 | 2641.337 | 7 | 50 | -1.099793 | 3.524952 | 49.26023 | 49.17662 | 196.5126 | 179.5414 | -0.0001296997 | 0.09186827 | 0 | 0 | 0
16619 | 569745.8 | 2010-10-12 23:53 | 2671.352 | 7 | 50 | -1.099793 | 3.520736 | 49.26023 | 49.18579 | 196.5126 | 179.5737 | -0.0001296997 | 0.09186827 | 0 | 0 | 0
16620 | 569775.8 | 2010-10-12 23:54 | 2701.368 | 7 | 50 | -1.099613 | 3.516357 | 49.26023 | 49.19496 | 196.5126 | 179.6059 | -0.0001297474 | 0.09186827 | 0 | 0 | 0
16621 | 569805.8 | 2010-10-12 23:54 | 2731.383 | 7 | 50 | -1.099793 | 3.511493 | 49.26023 | 49.20413 | 196.5126 | 179.6382 | -0.0001296997 | 0.09186827 | 0 | 0 | 0
16622 | 569835.8 | 2010-10-12 23:55 | 2761.398 | 7 | 50 | -1.099613 | 3.506466 | 49.26023 | 49.2133 | 196.5126 | 179.6703 | -0.0001296997 | 0.09186827 | 0 | 0 | 0
16623 | 569865.8 | 2010-10-12 23:55 | 2791.413 | 7 | 50 | -1.099793 | 3.50079 | 49.26023 | 49.22247 | 196.5126 | 179.7025 | -0.0001621723 | 0.09186827 | 0 | 0 | 0
16624 | 569895.8 | 2010-10-12 23:56 | 2821.428 | 7 | 50 | -1.099613 | 3.49479 | 49.26023 | 49.23164 | 196.5126 | 179.7345 | -0.0001296997 | 0.09186827 | 0 | 0 | 0
16625 | 569925.9 | 2010-10-12 23:56 | 2851.443 | 7 | 50 | -1.099793 | 3.487979 | 49.26023 | 49.2408 | 196.5126 | 179.7665 | -0.0001945972 | 0.09186827 | 0 | 0 | 0
16626 | 569955.9 | 2010-10-12 23:57 | 2881.461 | 7 | 50 | -1.099613 | 3.480196 | 49.26023 | 49.24997 | 196.5126 | 179.7985 | -0.0001945972 | 0.09186827 | 0 | 0 | 0
16627 | 569985.9 | 2010-10-12 23:57 | 2911.474 | 7 | 50 | -1.099793 | 3.471114 | 49.26023 | 49.25914 | 196.5126 | 179.8303 | -0.000291872 | 0.09186827 | 0 | 0 | 0
16628 | 570015.9 | 2010-10-12 23:58 | 2941.489 | 7 | 50 | -1.099793 | 3.460898 | 49.26023 | 49.26831 | 196.5126 | 179.8621 | -0.0002919197 | 0.09186827 | 0 | 0 | 0
16629 | 570045.9 | 2010-10-12 23:58 | 2971.504 | 7 | 50 | -1.099793 | 3.448736 | 49.26023 | 49.27748 | 196.5126 | 179.8938 | -0.0003242969 | 0.09186827 | 0 | 0 | 0
16630 | 570075.9 | 2010-10-12 23:59 | 3001.519 | 7 | 50 | -1.099793 | 3.433493 | 49.26023 | 49.28665 | 196.5126 | 179.9254 | -0.0004540443 | 0.09186827 | 0 | 0 | 0
16631 | 570105.9 | 2010-10-12 23:59 | 3031.535 | 7 | 50 | -1.099613 | 3.414196 | 49.26023 | 49.29582 | 196.5126 | 179.9568 | -0.0005513668 | 0.09186827 | 0 | 0 | 0
16632 | 570136 | 2010-10-13 | 3061.55 | 7 | 50 | -1.099793 | 3.388898 | 49.26023 | 49.30499 | 196.5126 | 179.988 | -0.0007459641 | 0.09186827 | 0 | 0 | 0
16633 | 570166 | 2010-10-13 | 3091.565 | 7 | 50 | -1.099793 | 3.354196 | 49.26023 | 49.31415 | 196.5126 | 180.0189 | -0.001037836 | 0.09186827 | 0 | 0 | 0
16634 | 570196 | 2010-10-13 00:01 | 3121.58 | 7 | 50 | -1.099613 | 3.304899 | 49.26023 | 49.32332 | 196.5126 | 180.0494 | -0.001524305 | 0.09186827 | 0 | 0 | 0
16635 | 570226 | 2010-10-13 00:01 | 3151.595 | 7 | 50 | -1.099432 | 3.232412 | 49.26023 | 49.33249 | 196.5126 | 180.0794 | -0.002172995 | 0.09186827 | 0 | 0 | 0
16636 | 570256 | 2010-10-13 00:02 | 3181.611 | 7 | 50 | -1.099613 | 3.120845 | 49.26023 | 49.34166 | 196.5126 | 180.1086 | -0.003567553 | 0.09186827 | 0 | 0 | 0
16637 | 570286 | 2010-10-13 00:02 | 3211.626 | 7 | 50 | -1.099613 | 2.922683 | 49.26023 | 49.35083 | 196.5126 | 180.1364 | -0.007329702 | 0.09186827 | 0 | 0 | 0
16638 | 570302.3 | 2010-10-13 00:03 | 3227.876 | 7 | 50 | -1.099613 | 2.722576 | 49.26023 | 49.35579 | 196.5126 | 180.1504 | -0.01115675 | 0.09186827 | 0 | 0 | 0
16639 | 570303.9 | 2010-10-13 00:03 | 3229.469 | 7 | 50 | -1.099613 | 2.699549 | 49.26023 | 49.35628 | 196.5126 | 180.1518 | -0.01135135 | 0.09186827 | 0 | 0 | 0
16640 | 570363.9 | 2010-10-13 00:04 | 60.01474 | 8 | 50 | 0 | 3.345115 | 49.26023 | 49.35628 | 196.5126 | 180.1518 | 0.001232433 | 0.09186827 | 0 | 0 | 0
16641 | 570364.1 | 2010-10-13 00:04 | 0.1876335 | 9 | 50 | 0.0008637619 | 3.345277 | 49.26024 | 49.35628 | 196.5126 | 180.1518 | 0 | 0.0886163 | 0 | 0 | 0
16642 | 570369 | 2010-10-13 00:04 | 5.01555 | 9 | 50 | 0.00212847 | 3.353223 | 49.26024 | 49.35628 | 196.5126 | 180.1518 | 0.001102686 | 0.0886163 | 0 | 0 | 0
Note on A1: Data_Point
Note on B1: Test_Time(s)
Note on C1: Date_Time
Note on D1: Step_Time(s)
Note on E1: Step_Index
Note on F1: Cycle_Index
Note on G1: Current(A)
Note on H1: Voltage(V)
Note on I1: Charge_Capacity(Ah)
Note on J1: Discharge_Capacity(Ah)
Note on K1: Charge_Energy(Wh)
Note on L1: Discharge_Energy(Wh)
Note on M1: dV/dt(V/s)
Note on N1: Internal_Resistance(Ohm)
Note on O1: Is_FC_Data
Note on P1: AC_Impedance(Ohm)
Note on Q1: ACI_Phase_Angle(Deg)