## Info
TEST REPORT
|  |  | 10_28_10 | [7 empty] | C:\ArbinSoftware\MITS_PRO\Data\10_28_10.res
|  |  | 2010-11-01 |  |  |  | Mapped_Aux_Number |  |  |  |  | Log_Data_Flag |  |  |  | Cell Grading |  |  | Concentration | Digital I/O
Channel | Start_DateTime | Schedule_File_Name | Creator | Comments | Chan_Num | Item_ID | Volt | Temp | Pres | PH | FR | ChanStat | Aux | SmartBty | Event | Grade | Internal_Resistance(Ohm) | Discharge_Capacity(Ah) | Concentration | Digital Input | Digital Output | Related Humidity
1-010 | 2010-10-28 13:50 | CS2_1C.sdu |  |  | 16 |  | 0 | 0 | 0 | 0 | 0 | TRUE | FALSE | FALSE | FALSE |  |  |  | 0 | 0 | 0
Note on Q3: For Cell Grading setting, click Arbin Data\Options... menu.
Note on Q4: For Cell Grading data, check average value from statistical data sheets. Grade A1 is the best cell.

## Channel_1-010
Data_Point | Test_Time(s) | Date_Time | Step_Time(s) | Step_Index | Cycle_Index | Current(A) | Voltage(V) | Charge_Capacity(Ah) | Discharge_Capacity(Ah) | Charge_Energy(Wh) | Discharge_Energy(Wh) | dV/dt(V/s) | Internal_Resistance(Ohm) | Is_FC_Data | AC_Impedance(Ohm) | ACI_Phase_Angle(Deg)
1 | 30.01037 | 2010-10-28 13:50 | 30.01037 | 1 | 1 | 0 | 3.658249 | 0 | 0 | 0 | 0 | 3.242493e-05 | 0 | 0 | 0 | 0
2 | 60.02564 | 2010-10-28 13:51 | 60.02564 | 1 | 1 | 0 | 3.658249 | 0 | 0 | 0 | 0 | 0 | 0 | 0 | 0 | 0
3 | 90.04064 | 2010-10-28 13:51 | 90.04064 | 1 | 1 | 0 | 3.658087 | 0 | 0 | 0 | 0 | 0 | 0 | 0 | 0 | 0
4 | 120.0081 | 2010-10-28 13:52 | 120.0081 | 1 | 1 | 0 | 3.658087 | 0 | 0 | 0 | 0 | -3.242493e-05 | 0 | 0 | 0 | 0
5 | 150.024 | 2010-10-28 13:52 | 30.01555 | 2 | 1 | 0.5497469 | 3.7716 | 0.004584433 | 0 | 0.01722242 | 0 | 0.0006162167 | 0 | 0 | 0 | 0
6 | 180.0391 | 2010-10-28 13:53 | 60.03068 | 2 | 1 | 0.5499276 | 3.789276 | 0.009168903 | 0 | 0.03455831 | 0 | 0.0003567696 | 0 | 0 | 0 | 0
7 | 210.0543 | 2010-10-28 13:53 | 90.04582 | 2 | 1 | 0.5497469 | 3.798357 | 0.01375341 | 0 | 0.05195317 | 0 | 0.0001621723 | 0 | 0 | 0 | 0
8 | 240.0695 | 2010-10-28 13:54 | 120.061 | 2 | 1 | 0.5499276 | 3.803708 | 0.01833795 | 0 | 0.06938009 | 0 | 9.732247e-05 | 0 | 0 | 0 | 0
9 | 270.0846 | 2010-10-28 13:54 | 150.0761 | 2 | 1 | 0.5501083 | 3.808086 | 0.0229231 | 0 | 0.08683081 | 0 | 0.0001621723 | 0 | 0 | 0 | 0
10 | 300.0997 | 2010-10-28 13:55 | 180.0913 | 2 | 1 | 0.5499276 | 3.81133 | 0.02750833 | 0 | 0.1042989 | 0 | 9.727478e-05 | 0 | 0 | 0 | 0
11 | 330.1149 | 2010-10-28 13:55 | 210.1064 | 2 | 1 | 0.5497469 | 3.814573 | 0.03209349 | 0 | 0.1217823 | 0 | 9.727478e-05 | 0 | 0 | 0 | 0
12 | 360.1302 | 2010-10-28 13:56 | 240.1217 | 2 | 1 | 0.5501083 | 3.817816 | 0.03667869 | 0 | 0.1392803 | 0 | 6.484985e-05 | 0 | 0 | 0 | 0
13 | 390.1452 | 2010-10-28 13:56 | 270.1367 | 2 | 1 | 0.5501083 | 3.820735 | 0.04126386 | 0 | 0.1567922 | 0 | 6.484985e-05 | 0 | 0 | 0 | 0
14 | 420.1508 | 2010-10-28 13:57 | 300.1424 | 2 | 1 | 0.5499276 | 3.823816 | 0.04584761 | 0 | 0.1743125 | 0 | 0.0001297474 | 0 | 0 | 0 | 0
15 | 450.1599 | 2010-10-28 13:57 | 330.1514 | 2 | 1 | 0.5499276 | 3.826573 | 0.05043184 | 0 | 0.1918478 | 0 | 9.732247e-05 | 0 | 0 | 0 | 0
16 | 480.175 | 2010-10-28 13:58 | 360.1666 | 2 | 1 | 0.5499276 | 3.829329 | 0.055017 | 0 | 0.2093996 | 0 | 6.484985e-05 | 0 | 0 | 0 | 0
17 | 510.1902 | 2010-10-28 13:58 | 390.1818 | 2 | 1 | 0.5499276 | 3.832086 | 0.05960214 | 0 | 0.226964 | 0 | 3.242493e-05 | 0 | 0 | 0 | 0
18 | 540.2054 | 2010-10-28 13:59 | 420.1969 | 2 | 1 | 0.5499276 | 3.834681 | 0.06418735 | 0 | 0.2445411 | 0 | 6.489754e-05 | 0 | 0 | 0 | 0
19 | 570.2205 | 2010-10-28 13:59 | 450.212 | 2 | 1 | 0.5501083 | 3.837438 | 0.06877251 | 0 | 0.2621304 | 0 | 6.484985e-05 | 0 | 0 | 0 | 0
20 | 600.2357 | 2010-10-28 14:00 | 480.2272 | 2 | 1 | 0.5499276 | 3.840032 | 0.07335773 | 0 | 0.2797323 | 0 | 6.489754e-05 | 0 | 0 | 0 | 0
21 | 630.2508 | 2010-10-28 14:00 | 510.2423 | 2 | 1 | 0.5499276 | 3.842951 | 0.07794292 | 0 | 0.2973465 | 0 | 6.484985e-05 | 0 | 0 | 0 | 0
22 | 660.2659 | 2010-10-28 14:01 | 540.2575 | 2 | 1 | 0.5499276 | 3.845708 | 0.0825281 | 0 | 0.3149734 | 0 | 6.484985e-05 | 0 | 0 | 0 | 0
23 | 690.2811 | 2010-10-28 14:01 | 570.2726 | 2 | 1 | 0.5499276 | 3.848465 | 0.08711331 | 0 | 0.3326132 | 0 | 3.242493e-05 | 0 | 0 | 0 | 0
24 | 720.2964 | 2010-10-28 14:02 | 600.2879 | 2 | 1 | 0.5499276 | 3.851384 | 0.09169854 | 0 | 0.3502663 | 0 | 6.489754e-05 | 0 | 0 | 0 | 0
25 | 750.3114 | 2010-10-28 14:02 | 630.303 | 2 | 1 | 0.5499276 | 3.854465 | 0.09628375 | 0 | 0.3679328 | 0 | 9.727478e-05 | 0 | 0 | 0 | 0
26 | 780.3265 | 2010-10-28 14:03 | 660.3181 | 2 | 1 | 0.5501083 | 3.857383 | 0.1008689 | 0 | 0.3856129 | 0 | 6.484985e-05 | 0 | 0 | 0 | 0
27 | 810.3448 | 2010-10-28 14:03 | 690.3363 | 2 | 1 | 0.5497469 | 3.860302 | 0.1054546 | 0 | 0.4033088 | 0 | 0 | 0 | 0 | 0 | 0
28 | 840.3568 | 2010-10-28 14:04 | 720.3484 | 2 | 1 | 0.5501083 | 3.863708 | 0.1100393 | 0 | 0.4210151 | 0 | 9.727478e-05 | 0 | 0 | 0 | 0
29 | 870.3721 | 2010-10-28 14:04 | 750.3637 | 2 | 1 | 0.5499276 | 3.866465 | 0.1146246 | 0 | 0.4387375 | 0 | 6.484985e-05 | 0 | 0 | 0 | 0
30 | 900.3871 | 2010-10-28 14:05 | 780.3787 | 2 | 1 | 0.5499276 | 3.869708 | 0.1192097 | 0 | 0.4564733 | 0 | 6.484985e-05 | 0 | 0 | 0 | 0
31 | 930.4023 | 2010-10-28 14:05 | 810.3938 | 2 | 1 | 0.5499276 | 3.872465 | 0.1237949 | 0 | 0.4742233 | 0 | 6.489754e-05 | 0 | 0 | 0 | 0
32 | 960.4176 | 2010-10-28 14:06 | 840.4091 | 2 | 1 | 0.5499276 | 3.875546 | 0.1283801 | 0 | 0.4919868 | 0 | 6.489754e-05 | 0 | 0 | 0 | 0
33 | 990.4326 | 2010-10-28 14:06 | 870.4241 | 2 | 1 | 0.5499276 | 3.878627 | 0.1329653 | 0 | 0.5097637 | 0 | 0.0001297474 | 0 | 0 | 0 | 0
34 | 1020.448 | 2010-10-28 14:07 | 900.4392 | 2 | 1 | 0.5501083 | 3.881383 | 0.1375505 | 0 | 0.5275541 | 0 | 9.727478e-05 | 0 | 0 | 0 | 0
35 | 1050.463 | 2010-10-28 14:07 | 930.4544 | 2 | 1 | 0.5497469 | 3.883816 | 0.1421358 | 0 | 0.5453571 | 0 | 3.247261e-05 | 0 | 0 | 0 | 0
36 | 1080.478 | 2010-10-28 14:08 | 960.4695 | 2 | 1 | 0.5501083 | 3.886897 | 0.146721 | 0 | 0.5631725 | 0 | 0.0001297474 | 0 | 0 | 0 | 0
37 | 1110.493 | 2010-10-28 14:08 | 990.4847 | 2 | 1 | 0.5499276 | 3.889329 | 0.1513063 | 0 | 0.5809998 | 0 | 6.484985e-05 | 0 | 0 | 0 | 0
38 | 1140.509 | 2010-10-28 14:09 | 1020.5 | 2 | 1 | 0.5501083 | 3.891762 | 0.1558915 | 0 | 0.5988388 | 0 | 6.484985e-05 | 0 | 0 | 0 | 0
39 | 1170.523 | 2010-10-28 14:09 | 1050.515 | 2 | 1 | 0.5499276 | 3.894032 | 0.1604766 | 0 | 0.616688 | 0 | 6.484985e-05 | 0 | 0 | 0 | 0
40 | 1200.539 | 2010-10-28 14:10 | 1080.53 | 2 | 1 | 0.5499276 | 3.896302 | 0.1650618 | 0 | 0.6345483 | 0 | 9.732247e-05 | 0 | 0 | 0 | 0
41 | 1230.554 | 2010-10-28 14:10 | 1110.545 | 2 | 1 | 0.5499276 | 3.898411 | 0.169647 | 0 | 0.6524181 | 0 | 6.489754e-05 | 0 | 0 | 0 | 0
42 | 1260.569 | 2010-10-28 14:11 | 1140.561 | 2 | 1 | 0.5499276 | 3.900194 | 0.1742322 | 0 | 0.6702973 | 0 | 3.242493e-05 | 0 | 0 | 0 | 0
43 | 1290.584 | 2010-10-28 14:11 | 1170.576 | 2 | 1 | 0.5499276 | 3.901816 | 0.1788173 | 0 | 0.688185 | 0 | 0 | 0 | 0 | 0 | 0
44 | 1320.599 | 2010-10-28 14:12 | 1200.591 | 2 | 1 | 0.5499276 | 3.903762 | 0.1834025 | 0 | 0.7060806 | 0 | 3.242493e-05 | 0 | 0 | 0 | 0
45 | 1350.615 | 2010-10-28 14:12 | 1230.606 | 2 | 1 | 0.5499276 | 3.905383 | 0.1879878 | 0 | 0.7239841 | 0 | 3.242493e-05 | 0 | 0 | 0 | 0
46 | 1380.629 | 2010-10-28 14:13 | 1260.621 | 2 | 1 | 0.5499276 | 3.907005 | 0.192573 | 0 | 0.7418947 | 0 | 6.484985e-05 | 0 | 0 | 0 | 0
47 | 1410.645 | 2010-10-28 14:13 | 1290.636 | 2 | 1 | 0.5499276 | 3.908464 | 0.1971583 | 0 | 0.7598123 | 0 | 3.242493e-05 | 0 | 0 | 0 | 0
48 | 1440.66 | 2010-10-28 14:14 | 1320.651 | 2 | 1 | 0.5499276 | 3.909762 | 0.2017435 | 0 | 0.7777364 | 0 | 0 | 0 | 0 | 0 | 0
49 | 1470.675 | 2010-10-28 14:14 | 1350.666 | 2 | 1 | 0.5499276 | 3.911059 | 0.2063288 | 0 | 0.7956669 | 0 | 3.242493e-05 | 0 | 0 | 0 | 0
50 | 1500.69 | 2010-10-28 14:15 | 1380.682 | 2 | 1 | 0.5499276 | 3.912356 | 0.2109141 | 0 | 0.8136037 | 0 | 3.242493e-05 | 0 | 0 | 0 | 0
51 | 1530.705 | 2010-10-28 14:15 | 1410.697 | 2 | 1 | 0.5499276 | 3.913654 | 0.2154993 | 0 | 0.8315459 | 0 | 3.242493e-05 | 0 | 0 | 0 | 0
52 | 1560.72 | 2010-10-28 14:16 | 1440.712 | 2 | 1 | 0.5501083 | 3.915113 | 0.2200846 | 0 | 0.8494942 | 0 | 6.489754e-05 | 0 | 0 | 0 | 0
53 | 1590.736 | 2010-10-28 14:16 | 1470.727 | 2 | 1 | 0.5499276 | 3.916248 | 0.2246699 | 0 | 0.8674487 | 0 | 3.242493e-05 | 0 | 0 | 0 | 0
54 | 1620.751 | 2010-10-28 14:17 | 1500.742 | 2 | 1 | 0.5501083 | 3.917546 | 0.2292551 | 0 | 0.8854088 | 0 | 3.242493e-05 | 0 | 0 | 0 | 0
55 | 1650.766 | 2010-10-28 14:17 | 1530.757 | 2 | 1 | 0.5499276 | 3.918843 | 0.2338405 | 0 | 0.9033752 | 0 | 3.242493e-05 | 0 | 0 | 0 | 0
56 | 1680.781 | 2010-10-28 14:18 | 1560.773 | 2 | 1 | 0.5501083 | 3.920302 | 0.2384257 | 0 | 0.9213471 | 0 | 6.489754e-05 | 0 | 0 | 0 | 0
57 | 1710.796 | 2010-10-28 14:18 | 1590.788 | 2 | 1 | 0.5499276 | 3.921438 | 0.2430108 | 0 | 0.9393242 | 0 | 3.242493e-05 | 0 | 0 | 0 | 0
58 | 1740.811 | 2010-10-28 14:19 | 1620.803 | 2 | 1 | 0.5497469 | 3.922735 | 0.2475959 | 0 | 0.9573075 | 0 | 3.242493e-05 | 0 | 0 | 0 | 0
59 | 1770.826 | 2010-10-28 14:19 | 1650.818 | 2 | 1 | 0.5499276 | 3.924032 | 0.252181 | 0 | 0.9752966 | 0 | 3.242493e-05 | 0 | 0 | 0 | 0
60 | 1800.841 | 2010-10-28 14:20 | 1680.833 | 2 | 1 | 0.5501083 | 3.925329 | 0.2567662 | 0 | 0.9932919 | 0 | 3.242493e-05 | 0 | 0 | 0 | 0
61 | 1830.857 | 2010-10-28 14:20 | 1710.848 | 2 | 1 | 0.5499276 | 3.926627 | 0.2613515 | 0 | 1.011294 | 0 | 3.242493e-05 | 0 | 0 | 0 | 0
62 | 1860.872 | 2010-10-28 14:21 | 1740.863 | 2 | 1 | 0.5499276 | 3.928086 | 0.2659367 | 0 | 1.029302 | 0 | 3.242493e-05 | 0 | 0 | 0 | 0
63 | 1890.887 | 2010-10-28 14:21 | 1770.879 | 2 | 1 | 0.5499276 | 3.929383 | 0.270522 | 0 | 1.047316 | 0 | 0 | 0 | 0 | 0 | 0
64 | 1920.902 | 2010-10-28 14:22 | 1800.894 | 2 | 1 | 0.5499276 | 3.930681 | 0.2751074 | 0 | 1.065337 | 0 | 3.247261e-05 | 0 | 0 | 0 | 0
65 | 1950.917 | 2010-10-28 14:22 | 1830.909 | 2 | 1 | 0.5499276 | 3.931978 | 0.2796926 | 0 | 1.083363 | 0 | 0 | 0 | 0 | 0 | 0
66 | 1980.932 | 2010-10-28 14:23 | 1860.924 | 2 | 1 | 0.5499276 | 3.933437 | 0.284278 | 0 | 1.101396 | 0 | 6.484985e-05 | 0 | 0 | 0 | 0
67 | 2010.947 | 2010-10-28 14:23 | 1890.939 | 2 | 1 | 0.5501083 | 3.935059 | 0.2888632 | 0 | 1.119435 | 0 | 6.489754e-05 | 0 | 0 | 0 | 0
68 | 2040.963 | 2010-10-28 14:24 | 1920.954 | 2 | 1 | 0.5499276 | 3.936194 | 0.2934485 | 0 | 1.137481 | 0 | 3.242493e-05 | 0 | 0 | 0 | 0
69 | 2070.978 | 2010-10-28 14:24 | 1950.969 | 2 | 1 | 0.5499276 | 3.937491 | 0.2980338 | 0 | 1.155532 | 0 | 3.242493e-05 | 0 | 0 | 0 | 0
70 | 2100.993 | 2010-10-28 14:25 | 1980.984 | 2 | 1 | 0.5497469 | 3.938789 | 0.302619 | 0 | 1.173591 | 0 | -3.242493e-05 | 0 | 0 | 0 | 0
71 | 2131.008 | 2010-10-28 14:25 | 2011 | 2 | 1 | 0.5497469 | 3.940248 | 0.3072042 | 0 | 1.191655 | 0 | -3.242493e-05 | 0 | 0 | 0 | 0
72 | 2161.023 | 2010-10-28 14:26 | 2041.015 | 2 | 1 | 0.5501083 | 3.94187 | 0.3117895 | 0 | 1.209727 | 0 | 3.242493e-05 | 0 | 0 | 0 | 0
73 | 2191.038 | 2010-10-28 14:26 | 2071.03 | 2 | 1 | 0.5497469 | 3.943329 | 0.3163749 | 0 | 1.227805 | 0 | 6.489754e-05 | 0 | 0 | 0 | 0
74 | 2221.053 | 2010-10-28 14:27 | 2101.045 | 2 | 1 | 0.5499276 | 3.944627 | 0.3209601 | 0 | 1.24589 | 0 | 0 | 0 | 0 | 0 | 0
75 | 2251.069 | 2010-10-28 14:27 | 2131.06 | 2 | 1 | 0.5499276 | 3.946248 | 0.3255448 | 0 | 1.263979 | 0 | 3.242493e-05 | 0 | 0 | 0 | 0
76 | 2281.084 | 2010-10-28 14:28 | 2161.075 | 2 | 1 | 0.5499276 | 3.94787 | 0.3301295 | 0 | 1.282075 | 0 | 6.484985e-05 | 0 | 0 | 0 | 0
77 | 2311.099 | 2010-10-28 14:28 | 2191.091 | 2 | 1 | 0.5499276 | 3.949329 | 0.3347149 | 0 | 1.30018 | 0 | 6.484985e-05 | 0 | 0 | 0 | 0
78 | 2341.114 | 2010-10-28 14:29 | 2221.106 | 2 | 1 | 0.5499276 | 3.950627 | 0.3393 | 0 | 1.318291 | 0 | 3.242493e-05 | 0 | 0 | 0 | 0
79 | 2371.129 | 2010-10-28 14:29 | 2251.121 | 2 | 1 | 0.5499276 | 3.952248 | 0.3438853 | 0 | 1.336409 | 0 | 6.484985e-05 | 0 | 0 | 0 | 0
80 | 2401.144 | 2010-10-28 14:30 | 2281.136 | 2 | 1 | 0.5499276 | 3.953708 | 0.3484706 | 0 | 1.354535 | 0 | 3.247261e-05 | 0 | 0 | 0 | 0
81 | 2431.16 | 2010-10-28 14:30 | 2311.151 | 2 | 1 | 0.5499276 | 3.955167 | 0.3530558 | 0 | 1.372667 | 0 | 0 | 0 | 0 | 0 | 0
82 | 2461.175 | 2010-10-28 14:31 | 2341.166 | 2 | 1 | 0.5499276 | 3.956789 | 0.3576411 | 0 | 1.390807 | 0 | 3.247261e-05 | 0 | 0 | 0 | 0
83 | 2491.19 | 2010-10-28 14:31 | 2371.181 | 2 | 1 | 0.5497469 | 3.958248 | 0.3622263 | 0 | 1.408953 | 0 | 3.242493e-05 | 0 | 0 | 0 | 0
84 | 2521.205 | 2010-10-28 14:32 | 2401.197 | 2 | 1 | 0.5499276 | 3.95987 | 0.3668116 | 0 | 1.427106 | 0 | 6.489754e-05 | 0 | 0 | 0 | 0
85 | 2551.22 | 2010-10-28 14:32 | 2431.212 | 2 | 1 | 0.5501083 | 3.961491 | 0.3713969 | 0 | 1.445267 | 0 | 3.242493e-05 | 0 | 0 | 0 | 0
86 | 2581.235 | 2010-10-28 14:33 | 2461.227 | 2 | 1 | 0.5501083 | 3.963113 | 0.3759821 | 0 | 1.463435 | 0 | 6.489754e-05 | 0 | 0 | 0 | 0
87 | 2611.25 | 2010-10-28 14:33 | 2491.242 | 2 | 1 | 0.5499276 | 3.964735 | 0.3805675 | 0 | 1.48161 | 0 | 6.484985e-05 | 0 | 0 | 0 | 0
88 | 2641.266 | 2010-10-28 14:34 | 2521.257 | 2 | 1 | 0.5499276 | 3.966032 | 0.3851529 | 0 | 1.499793 | 0 | 0 | 0 | 0 | 0 | 0
89 | 2671.281 | 2010-10-28 14:34 | 2551.272 | 2 | 1 | 0.5497469 | 3.967654 | 0.3897382 | 0 | 1.517982 | 0 | 0 | 0 | 0 | 0 | 0
90 | 2701.296 | 2010-10-28 14:35 | 2581.287 | 2 | 1 | 0.5499276 | 3.969437 | 0.3943234 | 0 | 1.536179 | 0 | 6.489754e-05 | 0 | 0 | 0 | 0
91 | 2731.312 | 2010-10-28 14:35 | 2611.303 | 2 | 1 | 0.5499276 | 3.971059 | 0.3989088 | 0 | 1.554384 | 0 | 6.484985e-05 | 0 | 0 | 0 | 0
92 | 2761.326 | 2010-10-28 14:36 | 2641.318 | 2 | 1 | 0.5501083 | 3.972843 | 0.403494 | 0 | 1.572595 | 0 | 9.727478e-05 | 0 | 0 | 0 | 0
93 | 2791.341 | 2010-10-28 14:36 | 2671.333 | 2 | 1 | 0.5499276 | 3.97414 | 0.4080794 | 0 | 1.590815 | 0 | 3.242493e-05 | 0 | 0 | 0 | 0
94 | 2821.356 | 2010-10-28 14:37 | 2701.348 | 2 | 1 | 0.5497469 | 3.975762 | 0.4126647 | 0 | 1.609042 | 0 | 3.242493e-05 | 0 | 0 | 0 | 0
95 | 2851.372 | 2010-10-28 14:37 | 2731.363 | 2 | 1 | 0.5499276 | 3.977545 | 0.4172501 | 0 | 1.627277 | 0 | 3.242493e-05 | 0 | 0 | 0 | 0
96 | 2881.387 | 2010-10-28 14:38 | 2761.378 | 2 | 1 | 0.5499276 | 3.979167 | 0.4218354 | 0 | 1.645519 | 0 | 3.242493e-05 | 0 | 0 | 0 | 0
97 | 2911.402 | 2010-10-28 14:38 | 2791.393 | 2 | 1 | 0.5499276 | 3.980951 | 0.4264208 | 0 | 1.663769 | 0 | 3.242493e-05 | 0 | 0 | 0 | 0
98 | 2941.417 | 2010-10-28 14:39 | 2821.409 | 2 | 1 | 0.5501083 | 3.982572 | 0.4310061 | 0 | 1.682027 | 0 | 6.484985e-05 | 0 | 0 | 0 | 0
99 | 2971.432 | 2010-10-28 14:39 | 2851.424 | 2 | 1 | 0.5499276 | 3.984356 | 0.4355914 | 0 | 1.700293 | 0 | 3.242493e-05 | 0 | 0 | 0 | 0
100 | 3001.447 | 2010-10-28 14:40 | 2881.439 | 2 | 1 | 0.5497469 | 3.98614 | 0.4401768 | 0 | 1.718566 | 0 | 3.242493e-05 | 0 | 0 | 0 | 0
101 | 3031.462 | 2010-10-28 14:40 | 2911.454 | 2 | 1 | 0.5499276 | 3.987761 | 0.444762 | 0 | 1.736847 | 0 | 0 | 0 | 0 | 0 | 0
102 | 3061.478 | 2010-10-28 14:41 | 2941.469 | 2 | 1 | 0.5499276 | 3.989707 | 0.4493472 | 0 | 1.755136 | 0 | 6.484985e-05 | 0 | 0 | 0 | 0
103 | 3091.493 | 2010-10-28 14:41 | 2971.484 | 2 | 1 | 0.5501083 | 3.991329 | 0.4539324 | 0 | 1.773433 | 0 | 6.489754e-05 | 0 | 0 | 0 | 0
104 | 3121.508 | 2010-10-28 14:42 | 3001.5 | 2 | 1 | 0.5501083 | 3.993275 | 0.4585177 | 0 | 1.791739 | 0 | 9.732247e-05 | 0 | 0 | 0 | 0
105 | 3151.523 | 2010-10-28 14:42 | 3031.515 | 2 | 1 | 0.5497469 | 3.995059 | 0.463103 | 0 | 1.810054 | 0 | 3.242493e-05 | 0 | 0 | 0 | 0
106 | 3181.538 | 2010-10-28 14:43 | 3061.53 | 2 | 1 | 0.5499276 | 3.996843 | 0.4676882 | 0 | 1.828376 | 0 | 3.242493e-05 | 0 | 0 | 0 | 0
107 | 3211.553 | 2010-10-28 14:43 | 3091.545 | 2 | 1 | 0.5499276 | 3.998626 | 0.4722734 | 0 | 1.846707 | 0 | 0 | 0 | 0 | 0 | 0
108 | 3241.568 | 2010-10-28 14:44 | 3121.56 | 2 | 1 | 0.5501083 | 4.000734 | 0.4768587 | 0 | 1.865046 | 0 | 6.484985e-05 | 0 | 0 | 0 | 0
109 | 3271.584 | 2010-10-28 14:44 | 3151.575 | 2 | 1 | 0.5501083 | 4.00268 | 0.481444 | 0 | 1.883395 | 0 | 6.484985e-05 | 0 | 0 | 0 | 0
110 | 3301.599 | 2010-10-28 14:45 | 3181.59 | 2 | 1 | 0.5501083 | 4.004626 | 0.4860292 | 0 | 1.901753 | 0 | 6.484985e-05 | 0 | 0 | 0 | 0
111 | 3331.614 | 2010-10-28 14:45 | 3211.606 | 2 | 1 | 0.5499276 | 4.006572 | 0.4906145 | 0 | 1.920119 | 0 | 6.484985e-05 | 0 | 0 | 0 | 0
112 | 3361.629 | 2010-10-28 14:46 | 3241.621 | 2 | 1 | 0.5499276 | 4.008518 | 0.4951997 | 0 | 1.938494 | 0 | 3.242493e-05 | 0 | 0 | 0 | 0
113 | 3391.644 | 2010-10-28 14:46 | 3271.636 | 2 | 1 | 0.5499276 | 4.010464 | 0.4997849 | 0 | 1.956879 | 0 | 3.242493e-05 | 0 | 0 | 0 | 0
114 | 3421.659 | 2010-10-28 14:47 | 3301.651 | 2 | 1 | 0.5499276 | 4.012572 | 0.50437 | 0 | 1.975273 | 0 | 6.484985e-05 | 0 | 0 | 0 | 0
115 | 3451.675 | 2010-10-28 14:47 | 3331.666 | 2 | 1 | 0.5501083 | 4.01468 | 0.5089553 | 0 | 1.993676 | 0 | 3.242493e-05 | 0 | 0 | 0 | 0
116 | 3481.69 | 2010-10-28 14:48 | 3361.681 | 2 | 1 | 0.5501083 | 4.016626 | 0.5135405 | 0 | 2.012089 | 0 | 3.242493e-05 | 0 | 0 | 0 | 0
117 | 3511.705 | 2010-10-28 14:48 | 3391.697 | 2 | 1 | 0.5501083 | 4.018897 | 0.5181257 | 0 | 2.030512 | 0 | 6.484985e-05 | 0 | 0 | 0 | 0
118 | 3541.72 | 2010-10-28 14:49 | 3421.711 | 2 | 1 | 0.5499276 | 4.021005 | 0.5227109 | 0 | 2.048944 | 0 | 3.242493e-05 | 0 | 0 | 0 | 0
119 | 3571.735 | 2010-10-28 14:49 | 3451.727 | 2 | 1 | 0.5501083 | 4.023113 | 0.5272961 | 0 | 2.067386 | 0 | 9.727478e-05 | 0 | 0 | 0 | 0
120 | 3601.75 | 2010-10-28 14:50 | 3481.742 | 2 | 1 | 0.5499276 | 4.025383 | 0.5318814 | 0 | 2.085838 | 0 | 6.484985e-05 | 0 | 0 | 0 | 0
121 | 3631.765 | 2010-10-28 14:50 | 3511.757 | 2 | 1 | 0.5497469 | 4.027491 | 0.5364666 | 0 | 2.1043 | 0 | 6.484985e-05 | 0 | 0 | 0 | 0
122 | 3661.781 | 2010-10-28 14:51 | 3541.772 | 2 | 1 | 0.5499276 | 4.029761 | 0.5410519 | 0 | 2.122773 | 0 | 6.484985e-05 | 0 | 0 | 0 | 0
123 | 3691.796 | 2010-10-28 14:51 | 3571.787 | 2 | 1 | 0.5499276 | 4.031869 | 0.5456371 | 0 | 2.141255 | 0 | 6.484985e-05 | 0 | 0 | 0 | 0
124 | 3721.811 | 2010-10-28 14:52 | 3601.802 | 2 | 1 | 0.5501083 | 4.03414 | 0.5502223 | 0 | 2.159747 | 0 | 6.484985e-05 | 0 | 0 | 0 | 0
125 | 3751.826 | 2010-10-28 14:52 | 3631.818 | 2 | 1 | 0.5499276 | 4.03641 | 0.5548075 | 0 | 2.178251 | 0 | 3.242493e-05 | 0 | 0 | 0 | 0
126 | 3781.841 | 2010-10-28 14:53 | 3661.833 | 2 | 1 | 0.5499276 | 4.038843 | 0.5593929 | 0 | 2.196764 | 0 | 9.737015e-05 | 0 | 0 | 0 | 0
127 | 3811.856 | 2010-10-28 14:53 | 3691.848 | 2 | 1 | 0.5501083 | 4.041275 | 0.5639781 | 0 | 2.215289 | 0 | 9.727478e-05 | 0 | 0 | 0 | 0
128 | 3841.871 | 2010-10-28 14:54 | 3721.863 | 2 | 1 | 0.5499276 | 4.043383 | 0.5685634 | 0 | 2.233824 | 0 | 3.242493e-05 | 0 | 0 | 0 | 0
129 | 3871.887 | 2010-10-28 14:54 | 3751.878 | 2 | 1 | 0.5499276 | 4.045815 | 0.5731486 | 0 | 2.25237 | 0 | 3.242493e-05 | 0 | 0 | 0 | 0
130 | 3901.902 | 2010-10-28 14:55 | 3781.893 | 2 | 1 | 0.5499276 | 4.04841 | 0.5777339 | 0 | 2.270927 | 0 | 9.727478e-05 | 0 | 0 | 0 | 0
131 | 3931.917 | 2010-10-28 14:55 | 3811.908 | 2 | 1 | 0.5501083 | 4.05068 | 0.5823191 | 0 | 2.289495 | 0 | 9.727478e-05 | 0 | 0 | 0 | 0
132 | 3961.932 | 2010-10-28 14:56 | 3841.924 | 2 | 1 | 0.5501083 | 4.053113 | 0.5869045 | 0 | 2.308075 | 0 | 3.242493e-05 | 0 | 0 | 0 | 0
133 | 3991.947 | 2010-10-28 14:56 | 3871.939 | 2 | 1 | 0.5499276 | 4.055545 | 0.5914897 | 0 | 2.326665 | 0 | 6.494522e-05 | 0 | 0 | 0 | 0
134 | 4021.962 | 2010-10-28 14:57 | 3901.954 | 2 | 1 | 0.5501083 | 4.05814 | 0.5960751 | 0 | 2.345267 | 0 | 9.727478e-05 | 0 | 0 | 0 | 0
135 | 4051.978 | 2010-10-28 14:57 | 3931.969 | 2 | 1 | 0.5499276 | 4.06041 | 0.6006604 | 0 | 2.36388 | 0 | 3.242493e-05 | 0 | 0 | 0 | 0
136 | 4081.993 | 2010-10-28 14:58 | 3961.984 | 2 | 1 | 0.5501083 | 4.063329 | 0.6052457 | 0 | 2.382505 | 0 | 9.727478e-05 | 0 | 0 | 0 | 0
137 | 4112.008 | 2010-10-28 14:58 | 3991.999 | 2 | 1 | 0.5501083 | 4.065762 | 0.609831 | 0 | 2.401141 | 0 | 6.494522e-05 | 0 | 0 | 0 | 0
138 | 4142.023 | 2010-10-28 14:59 | 4022.014 | 2 | 1 | 0.5499276 | 4.068032 | 0.6144162 | 0 | 2.419789 | 0 | 3.242493e-05 | 0 | 0 | 0 | 0
139 | 4172.038 | 2010-10-28 14:59 | 4052.03 | 2 | 1 | 0.5499276 | 4.070626 | 0.6190016 | 0 | 2.438449 | 0 | 6.484985e-05 | 0 | 0 | 0 | 0
140 | 4202.053 | 2010-10-28 15:00 | 4082.045 | 2 | 1 | 0.5499276 | 4.073383 | 0.6235869 | 0 | 2.457121 | 0 | 6.484985e-05 | 0 | 0 | 0 | 0
141 | 4232.069 | 2010-10-28 15:00 | 4112.06 | 2 | 1 | 0.5497469 | 4.075977 | 0.6281721 | 0 | 2.475805 | 0 | 3.242493e-05 | 0 | 0 | 0 | 0
142 | 4262.084 | 2010-10-28 15:01 | 4142.075 | 2 | 1 | 0.5501083 | 4.078734 | 0.6327573 | 0 | 2.494501 | 0 | 6.484985e-05 | 0 | 0 | 0 | 0
143 | 4292.099 | 2010-10-28 15:01 | 4172.09 | 2 | 1 | 0.5501083 | 4.081653 | 0.6373425 | 0 | 2.513209 | 0 | 9.727478e-05 | 0 | 0 | 0 | 0
144 | 4322.114 | 2010-10-28 15:02 | 4202.105 | 2 | 1 | 0.5499276 | 4.08441 | 0.6419277 | 0 | 2.53193 | 0 | 6.484985e-05 | 0 | 0 | 0 | 0
145 | 4352.129 | 2010-10-28 15:02 | 4232.12 | 2 | 1 | 0.5501083 | 4.087167 | 0.6465129 | 0 | 2.550664 | 0 | 9.727478e-05 | 0 | 0 | 0 | 0
146 | 4382.144 | 2010-10-28 15:03 | 4262.136 | 2 | 1 | 0.5497469 | 4.089761 | 0.6510979 | 0 | 2.569409 | 0 | 6.484985e-05 | 0 | 0 | 0 | 0
147 | 4412.159 | 2010-10-28 15:03 | 4292.151 | 2 | 1 | 0.5499276 | 4.092843 | 0.655683 | 0 | 2.588168 | 0 | 9.737015e-05 | 0 | 0 | 0 | 0
148 | 4442.174 | 2010-10-28 15:04 | 4322.166 | 2 | 1 | 0.5499276 | 4.095437 | 0.6602682 | 0 | 2.60694 | 0 | 6.484985e-05 | 0 | 0 | 0 | 0
149 | 4472.19 | 2010-10-28 15:04 | 4352.181 | 2 | 1 | 0.5497469 | 4.098356 | 0.6648534 | 0 | 2.625726 | 0 | 6.484985e-05 | 0 | 0 | 0 | 0
150 | 4502.205 | 2010-10-28 15:05 | 4382.196 | 2 | 1 | 0.5499276 | 4.101275 | 0.6694387 | 0 | 2.644525 | 0 | 6.494522e-05 | 0 | 0 | 0 | 0
151 | 4532.22 | 2010-10-28 15:05 | 4412.211 | 2 | 1 | 0.5499276 | 4.104356 | 0.6740239 | 0 | 2.663338 | 0 | 9.727478e-05 | 0 | 0 | 0 | 0
152 | 4562.235 | 2010-10-28 15:06 | 4442.226 | 2 | 1 | 0.5501083 | 4.107275 | 0.6786091 | 0 | 2.682164 | 0 | 6.484985e-05 | 0 | 0 | 0 | 0
153 | 4592.25 | 2010-10-28 15:06 | 4472.242 | 2 | 1 | 0.5499276 | 4.110032 | 0.6831944 | 0 | 2.701003 | 0 | 3.242493e-05 | 0 | 0 | 0 | 0
154 | 4622.266 | 2010-10-28 15:07 | 4502.257 | 2 | 1 | 0.5501083 | 4.113437 | 0.6877795 | 0 | 2.719856 | 0 | 0.0001296997 | 0 | 0 | 0 | 0
155 | 4652.283 | 2010-10-28 15:07 | 4532.275 | 2 | 1 | 0.5499276 | 4.116356 | 0.6923651 | 0 | 2.738725 | 0 | 9.727478e-05 | 0 | 0 | 0 | 0
156 | 4682.296 | 2010-10-28 15:08 | 4562.287 | 2 | 1 | 0.5501083 | 4.119437 | 0.69695 | 0 | 2.757605 | 0 | 9.727478e-05 | 0 | 0 | 0 | 0
157 | 4712.311 | 2010-10-28 15:08 | 4592.302 | 2 | 1 | 0.5495663 | 4.122356 | 0.7015352 | 0 | 2.776501 | 0 | 9.737015e-05 | 0 | 0 | 0 | 0
158 | 4742.326 | 2010-10-28 15:09 | 4622.317 | 2 | 1 | 0.5499276 | 4.125437 | 0.7061204 | 0 | 2.79541 | 0 | 6.484985e-05 | 0 | 0 | 0 | 0
159 | 4772.341 | 2010-10-28 15:09 | 4652.333 | 2 | 1 | 0.5499276 | 4.128842 | 0.7107057 | 0 | 2.814334 | 0 | 9.727478e-05 | 0 | 0 | 0 | 0
160 | 4802.356 | 2010-10-28 15:10 | 4682.348 | 2 | 1 | 0.5497469 | 4.131761 | 0.715291 | 0 | 2.833273 | 0 | 3.242493e-05 | 0 | 0 | 0 | 0
161 | 4832.371 | 2010-10-28 15:10 | 4712.363 | 2 | 1 | 0.5499276 | 4.135005 | 0.7198762 | 0 | 2.852226 | 0 | 3.242493e-05 | 0 | 0 | 0 | 0
162 | 4862.387 | 2010-10-28 15:11 | 4742.378 | 2 | 1 | 0.5499276 | 4.138247 | 0.7244615 | 0 | 2.871194 | 0 | 6.484985e-05 | 0 | 0 | 0 | 0
163 | 4892.402 | 2010-10-28 15:11 | 4772.393 | 2 | 1 | 0.5501083 | 4.141491 | 0.7290468 | 0 | 2.890177 | 0 | 9.727478e-05 | 0 | 0 | 0 | 0
164 | 4922.417 | 2010-10-28 15:12 | 4802.409 | 2 | 1 | 0.5499276 | 4.144896 | 0.733632 | 0 | 2.909174 | 0 | 9.727478e-05 | 0 | 0 | 0 | 0
165 | 4952.432 | 2010-10-28 15:12 | 4832.423 | 2 | 1 | 0.5499276 | 4.148139 | 0.7382173 | 0 | 2.928187 | 0 | 9.727478e-05 | 0 | 0 | 0 | 0
166 | 4982.447 | 2010-10-28 15:13 | 4862.439 | 2 | 1 | 0.5499276 | 4.151383 | 0.7428027 | 0 | 2.947215 | 0 | 9.737015e-05 | 0 | 0 | 0 | 0
167 | 5012.462 | 2010-10-28 15:13 | 4892.454 | 2 | 1 | 0.5497469 | 4.154626 | 0.7473878 | 0 | 2.966257 | 0 | 3.242493e-05 | 0 | 0 | 0 | 0
168 | 5042.477 | 2010-10-28 15:14 | 4922.469 | 2 | 1 | 0.5499276 | 4.158194 | 0.751973 | 0 | 2.985316 | 0 | 6.484985e-05 | 0 | 0 | 0 | 0
169 | 5072.492 | 2010-10-28 15:14 | 4952.484 | 2 | 1 | 0.5501083 | 4.161599 | 0.7565582 | 0 | 3.004389 | 0 | 0.0001296997 | 0 | 0 | 0 | 0
170 | 5102.508 | 2010-10-28 15:15 | 4982.499 | 2 | 1 | 0.5497469 | 4.164842 | 0.7611433 | 0 | 3.023478 | 0 | 6.484985e-05 | 0 | 0 | 0 | 0
171 | 5132.523 | 2010-10-28 15:15 | 5012.514 | 2 | 1 | 0.5499276 | 4.168248 | 0.7657285 | 0 | 3.042583 | 0 | 6.494522e-05 | 0 | 0 | 0 | 0
172 | 5162.538 | 2010-10-28 15:16 | 5042.529 | 2 | 1 | 0.5497469 | 4.171653 | 0.7703137 | 0 | 3.061703 | 0 | 9.727478e-05 | 0 | 0 | 0 | 0
173 | 5192.553 | 2010-10-28 15:16 | 5072.545 | 2 | 1 | 0.5501083 | 4.175383 | 0.7748989 | 0 | 3.08084 | 0 | 0.0001296997 | 0 | 0 | 0 | 0
174 | 5222.568 | 2010-10-28 15:17 | 5102.56 | 2 | 1 | 0.5499276 | 4.178788 | 0.779484 | 0 | 3.099992 | 0 | 9.737015e-05 | 0 | 0 | 0 | 0
175 | 5252.583 | 2010-10-28 15:17 | 5132.575 | 2 | 1 | 0.5499276 | 4.182355 | 0.7840692 | 0 | 3.11916 | 0 | 9.727478e-05 | 0 | 0 | 0 | 0
176 | 5282.598 | 2010-10-28 15:18 | 5162.59 | 2 | 1 | 0.5499276 | 4.185923 | 0.7886544 | 0 | 3.138345 | 0 | 9.727478e-05 | 0 | 0 | 0 | 0
177 | 5312.614 | 2010-10-28 15:18 | 5192.605 | 2 | 1 | 0.5497469 | 4.189329 | 0.7932397 | 0 | 3.157547 | 0 | 6.484985e-05 | 0 | 0 | 0 | 0
178 | 5342.629 | 2010-10-28 15:19 | 5222.62 | 2 | 1 | 0.5501083 | 4.193221 | 0.797825 | 0 | 3.176765 | 0 | 0.00016222 | 0 | 0 | 0 | 0
179 | 5372.644 | 2010-10-28 15:19 | 5252.635 | 2 | 1 | 0.5499276 | 4.196626 | 0.8024102 | 0 | 3.196 | 0 | 9.727478e-05 | 0 | 0 | 0 | 0
180 | 5397.862 | 2010-10-28 15:20 | 5277.854 | 2 | 1 | 0.5499276 | 4.200031 | 0.8062627 | 0 | 3.212174 | 0 | 9.727478e-05 | 0 | 0 | 0 | 0
181 | 5427.878 | 2010-10-28 15:20 | 30.01513 | 3 | 1 | 0 | 4.111491 | 0.8062627 | 0 | 3.212174 | 0 | -0.0004541397 | 0 | 0 | 0 | 0
182 | 5457.893 | 2010-10-28 15:21 | 60.03028 | 3 | 1 | 0 | 4.100302 | 0.8062627 | 0 | 3.212174 | 0 | -0.0002270699 | 0 | 0 | 0 | 0
183 | 5487.908 | 2010-10-28 15:21 | 90.04542 | 3 | 1 | 0 | 4.093329 | 0.8062627 | 0 | 3.212174 | 0 | -0.0001296997 | 0 | 0 | 0 | 0
184 | 5517.876 | 2010-10-28 15:22 | 120.0137 | 3 | 1 | 0 | 4.088789 | 0.8062627 | 0 | 3.212174 | 0 | -0.0001296997 | 0 | 0 | 0 | 0
185 | 5517.877 | 2010-10-28 15:22 | 2.626546161e-06 | 4 | 1 | 1.029794 | 4.200031 | 0.8062627 | 0 | 3.212174 | 0 | 0 | 0 | 0 | 0 | 0
186 | 5518.236 | 2010-10-28 15:22 | 0.3593914 | 4 | 1 | 0.9793862 | 4.200031 | 0.8063618 | 0 | 3.21259 | 0 | 0 | 0 | 0 | 0 | 0
187 | 5519.877 | 2010-10-28 15:22 | 2.000009 | 4 | 1 | 0.9291592 | 4.199869 | 0.8067955 | 0 | 3.214411 | 0 | -3.242493e-05 | 0 | 0 | 0 | 0
188 | 5522.533 | 2010-10-28 15:22 | 4.656392 | 4 | 1 | 0.8787516 | 4.200031 | 0.8074613 | 0 | 3.217208 | 0 | 0 | 0 | 0 | 0 | 0
189 | 5526.205 | 2010-10-28 15:22 | 8.327999 | 4 | 1 | 0.8287053 | 4.199869 | 0.8083309 | 0 | 3.22086 | 0 | -3.242493e-05 | 0 | 0 | 0 | 0
190 | 5531.064 | 2010-10-28 15:22 | 13.18729 | 4 | 1 | 0.778659 | 4.199869 | 0.8094145 | 0 | 3.225411 | 0 | -3.242493e-05 | 0 | 0 | 0 | 0
191 | 5537.408 | 2010-10-28 15:22 | 19.53107 | 4 | 1 | 0.7282514 | 4.199869 | 0.8107409 | 0 | 3.230982 | 0 | -3.242493e-05 | 0 | 0 | 0 | 0
192 | 5545.689 | 2010-10-28 15:22 | 27.81208 | 4 | 1 | 0.6782051 | 4.199869 | 0.8123564 | 0 | 3.237767 | 0 | 0 | 0 | 0 | 0 | 0
193 | 5556.986 | 2010-10-28 15:22 | 39.10888 | 4 | 1 | 0.6281588 | 4.199869 | 0.8144023 | 0 | 3.24636 | 0 | -3.242493e-05 | 0 | 0 | 0 | 0
194 | 5573.22 | 2010-10-28 15:23 | 55.34301 | 4 | 1 | 0.5781125 | 4.200031 | 0.8171149 | 0 | 3.257753 | 0 | 0 | 0 | 0 | 0 | 0
195 | 5598.907 | 2010-10-28 15:23 | 81.02997 | 4 | 1 | 0.5280662 | 4.199869 | 0.8210475 | 0 | 3.274269 | 0 | 0 | 0 | 0 | 0 | 0
196 | 5646.172 | 2010-10-28 15:24 | 128.2951 | 4 | 1 | 0.4780199 | 4.199869 | 0.8276194 | 0 | 3.301871 | 0 | 0 | 0 | 0 | 0 | 0
197 | 5730.905 | 2010-10-28 15:25 | 213.0279 | 4 | 1 | 0.4279736 | 4.199869 | 0.8382375 | 0 | 3.346465 | 0 | 0 | 0 | 0 | 0 | 0
198 | 5847.903 | 2010-10-28 15:27 | 330.0261 | 4 | 1 | 0.3779273 | 4.199869 | 0.8513095 | 0 | 3.401367 | 0 | 0 | 0 | 0 | 0 | 0
199 | 5991.9 | 2010-10-28 15:30 | 474.0237 | 4 | 1 | 0.327881 | 4.199707 | 0.8654056 | 0 | 3.46057 | 0 | -6.484985e-05 | 0 | 0 | 0 | 0
200 | 6165.054 | 2010-10-28 15:32 | 647.1772 | 4 | 1 | 0.2778347 | 4.200031 | 0.8799434 | 0 | 3.521628 | 0 | 0 | 0 | 0 | 0 | 0
201 | 6379.457 | 2010-10-28 15:36 | 861.5801 | 4 | 1 | 0.2277885 | 4.199869 | 0.8949581 | 0 | 3.584688 | 0 | 0 | 0 | 0 | 0 | 0
202 | 6656.39 | 2010-10-28 15:41 | 1138.513 | 4 | 1 | 0.1777422 | 4.199869 | 0.9104905 | 0 | 3.649923 | 0 | -3.242493e-05 | 0 | 0 | 0 | 0
203 | 7036.228 | 2010-10-28 15:47 | 1518.351 | 4 | 1 | 0.1276959 | 4.199869 | 0.9264718 | 0 | 3.717044 | 0 | 0 | 0 | 0 | 0 | 0
204 | 7643.452 | 2010-10-28 15:57 | 2125.575 | 4 | 1 | 0.07764959 | 4.199869 | 0.9434418 | 0 | 3.788317 | 0 | 0 | 0 | 0 | 0 | 0
205 | 8221.146 | 2010-10-28 16:07 | 2703.269 | 4 | 1 | 0.04982602 | 4.199707 | 0.9535267 | 0 | 3.830673 | 0 | -6.484985e-05 | 0 | 0 | 0 | 0
206 | 8251.172 | 2010-10-28 16:07 | 30.01527 | 5 | 1 | 0 | 4.191599 | 0.9535267 | 0 | 3.830673 | 0 | -3.242493e-05 | 0 | 0 | 0 | 0
207 | 8281.172 | 2010-10-28 16:08 | 60.01479 | 5 | 1 | 0 | 4.190301 | 0.9535267 | 0 | 3.830673 | 0 | -3.242493e-05 | 0 | 0 | 0 | 0
208 | 8281.36 | 2010-10-28 16:08 | 0.187531 | 6 | 1 | 0.0008637619 | 4.190301 | 0.9535268 | 0 | 3.830673 | 0 | 0 | 0.09494823 | 0 | 0 | 0
209 | 8286.188 | 2010-10-28 16:08 | 5.01542 | 6 | 1 | 0.00140578 | 4.190301 | 0.9535293 | 0 | 3.830683 | 0 | -9.727478e-05 | 0.09494823 | 0 | 0 | 0
210 | 8316.203 | 2010-10-28 16:08 | 30.01513 | 7 | 1 | -1.099613 | 4.006896 | 0.9535293 | 0.009168471 | 3.830683 | 0.03694603 | -0.001005459 | 0.09494823 | 0 | 0 | 0
211 | 8346.218 | 2010-10-28 16:09 | 60.03029 | 7 | 1 | -1.099613 | 3.978194 | 0.9535293 | 0.01833693 | 3.830683 | 0.07354151 | -0.0005837918 | 0.09494823 | 0 | 0 | 0
212 | 8376.234 | 2010-10-28 16:09 | 90.04542 | 7 | 1 | -1.099613 | 3.958086 | 0.9535293 | 0.02750534 | 3.830683 | 0.1099178 | -0.0004540443 | 0.09494823 | 0 | 0 | 0
213 | 8406.249 | 2010-10-28 16:10 | 120.0606 | 7 | 1 | -1.099613 | 3.942681 | 0.9535293 | 0.03667382 | 3.830683 | 0.1461344 | -0.0003891945 | 0.09494823 | 0 | 0 | 0
214 | 8436.264 | 2010-10-28 16:10 | 150.0757 | 7 | 1 | -1.099613 | 3.92987 | 0.9535293 | 0.04584328 | 3.830683 | 0.1822269 | -0.0003242969 | 0.09494823 | 0 | 0 | 0
215 | 8466.265 | 2010-10-28 16:11 | 180.0764 | 7 | 1 | -1.099793 | 3.918681 | 0.9535293 | 0.05500851 | 3.830683 | 0.2181936 | -0.000291872 | 0.09494823 | 0 | 0 | 0
216 | 8496.279 | 2010-10-28 16:11 | 210.0904 | 7 | 1 | -1.099793 | 3.908302 | 0.9535293 | 0.06417685 | 3.830683 | 0.2540736 | -0.0002594471 | 0.09494823 | 0 | 0 | 0
217 | 8526.294 | 2010-10-28 16:12 | 240.1056 | 7 | 1 | -1.099613 | 3.898573 | 0.9535293 | 0.07334537 | 3.830683 | 0.2898619 | -0.0002270222 | 0.09494823 | 0 | 0 | 0
218 | 8556.309 | 2010-10-28 16:12 | 270.1207 | 7 | 1 | -1.099793 | 3.889005 | 0.9535293 | 0.082514 | 3.830683 | 0.3255628 | -0.0002594471 | 0.09494823 | 0 | 0 | 0
219 | 8586.324 | 2010-10-28 16:13 | 300.1359 | 7 | 1 | -1.099613 | 3.880248 | 0.9535293 | 0.09168264 | 3.830683 | 0.3611787 | -0.0001621723 | 0.09494823 | 0 | 0 | 0
220 | 8616.339 | 2010-10-28 16:13 | 330.1511 | 7 | 1 | -1.099793 | 3.870843 | 0.9535293 | 0.1008513 | 3.830683 | 0.3967123 | -0.0002594471 | 0.09494823 | 0 | 0 | 0
221 | 8646.354 | 2010-10-28 16:14 | 360.1661 | 7 | 1 | -1.099613 | 3.862411 | 0.9535293 | 0.11002 | 3.830683 | 0.4321646 | -0.0002270222 | 0.09494823 | 0 | 0 | 0
222 | 8676.369 | 2010-10-28 16:14 | 390.1813 | 7 | 1 | -1.099793 | 3.853816 | 0.9535293 | 0.1191886 | 3.830683 | 0.4675379 | -0.0002270222 | 0.09494823 | 0 | 0 | 0
223 | 8706.385 | 2010-10-28 16:15 | 420.1964 | 7 | 1 | -1.099793 | 3.845222 | 0.9535293 | 0.1283572 | 3.830683 | 0.5028334 | -0.0002594471 | 0.09494823 | 0 | 0 | 0
224 | 8736.4 | 2010-10-28 16:15 | 450.2118 | 7 | 1 | -1.099613 | 3.837113 | 0.9535293 | 0.137526 | 3.830683 | 0.5380527 | -0.0002270222 | 0.09494823 | 0 | 0 | 0
225 | 8766.415 | 2010-10-28 16:16 | 480.2267 | 7 | 1 | -1.099613 | 3.829005 | 0.9535293 | 0.1466946 | 3.830683 | 0.5731959 | -0.0002270222 | 0.09494823 | 0 | 0 | 0
226 | 8796.43 | 2010-10-28 16:16 | 510.2419 | 7 | 1 | -1.099793 | 3.821222 | 0.9535293 | 0.1558633 | 3.830683 | 0.608267 | -0.0001945972 | 0.09494823 | 0 | 0 | 0
227 | 8826.445 | 2010-10-28 16:17 | 540.2571 | 7 | 1 | -1.099613 | 3.813276 | 0.9535293 | 0.165032 | 3.830683 | 0.6432652 | -0.0001945972 | 0.09494823 | 0 | 0 | 0
228 | 8856.461 | 2010-10-28 16:17 | 570.2723 | 7 | 1 | -1.099613 | 3.805816 | 0.9535293 | 0.1742007 | 3.830683 | 0.6781937 | -0.0001945972 | 0.09494823 | 0 | 0 | 0
229 | 8886.476 | 2010-10-28 16:18 | 600.2873 | 7 | 1 | -1.099613 | 3.798357 | 0.9535293 | 0.1833693 | 3.830683 | 0.7130533 | -0.0001945972 | 0.09494823 | 0 | 0 | 0
230 | 8916.491 | 2010-10-28 16:18 | 630.3024 | 7 | 1 | -1.099793 | 3.790897 | 0.9535293 | 0.1925379 | 3.830683 | 0.7478455 | -0.0002270222 | 0.09494823 | 0 | 0 | 0
231 | 8946.506 | 2010-10-28 16:19 | 660.3176 | 7 | 1 | -1.099613 | 3.783762 | 0.9535293 | 0.2017067 | 3.830683 | 0.7825715 | -0.0002270222 | 0.09494823 | 0 | 0 | 0
232 | 8976.521 | 2010-10-28 16:19 | 690.3328 | 7 | 1 | -1.099613 | 3.776789 | 0.9535293 | 0.2108753 | 3.830683 | 0.817232 | -0.0001945972 | 0.09494823 | 0 | 0 | 0
233 | 9006.536 | 2010-10-28 16:20 | 720.3479 | 7 | 1 | -1.099613 | 3.769978 | 0.9535293 | 0.2200442 | 3.830683 | 0.8518294 | -0.0001621723 | 0.09494823 | 0 | 0 | 0
234 | 9036.551 | 2010-10-28 16:20 | 750.3632 | 7 | 1 | -1.099793 | 3.763005 | 0.9535293 | 0.2292136 | 3.830683 | 0.8863663 | -0.0001945972 | 0.09494823 | 0 | 0 | 0
235 | 9066.567 | 2010-10-28 16:21 | 780.3784 | 7 | 1 | -1.099613 | 3.756519 | 0.9535293 | 0.2383829 | 3.830683 | 0.9208415 | -0.0001621246 | 0.09494823 | 0 | 0 | 0
236 | 9096.582 | 2010-10-28 16:21 | 810.3934 | 7 | 1 | -1.099793 | 3.74987 | 0.9535293 | 0.2475522 | 3.830683 | 0.9552552 | -0.0001621723 | 0.09494823 | 0 | 0 | 0
237 | 9126.597 | 2010-10-28 16:22 | 840.4086 | 7 | 1 | -1.099432 | 3.743546 | 0.9535293 | 0.2567212 | 3.830683 | 0.9896074 | -0.0001297474 | 0.09494823 | 0 | 0 | 0
238 | 9156.615 | 2010-10-28 16:22 | 870.4264 | 7 | 1 | -1.099793 | 3.73706 | 0.9535293 | 0.2658907 | 3.830683 | 1.023904 | -0.0001621723 | 0.09494823 | 0 | 0 | 0
239 | 9186.627 | 2010-10-28 16:23 | 900.4388 | 7 | 1 | -1.099613 | 3.73106 | 0.9535293 | 0.2750584 | 3.830683 | 1.058138 | -0.0001945972 | 0.09494823 | 0 | 0 | 0
240 | 9216.642 | 2010-10-28 16:23 | 930.4541 | 7 | 1 | -1.099613 | 3.72506 | 0.9535293 | 0.2842271 | 3.830683 | 1.092319 | -0.0001621723 | 0.09494823 | 0 | 0 | 0
241 | 9246.657 | 2010-10-28 16:24 | 960.4692 | 7 | 1 | -1.099793 | 3.719222 | 0.9535293 | 0.2933956 | 3.830683 | 1.126446 | -0.0001296997 | 0.09494823 | 0 | 0 | 0
242 | 9276.672 | 2010-10-28 16:24 | 990.4843 | 7 | 1 | -1.099613 | 3.713384 | 0.9535293 | 0.3025642 | 3.830683 | 1.160518 | -0.0001621723 | 0.09494823 | 0 | 0 | 0
243 | 9306.688 | 2010-10-28 16:25 | 1020.499 | 7 | 1 | -1.099613 | 3.707384 | 0.9535293 | 0.3117327 | 3.830683 | 1.194537 | -0.0001945972 | 0.09494823 | 0 | 0 | 0
244 | 9336.703 | 2010-10-28 16:25 | 1050.515 | 7 | 1 | -1.099793 | 3.701546 | 0.9535293 | 0.3209012 | 3.830683 | 1.228502 | -0.0001945972 | 0.09494823 | 0 | 0 | 0
245 | 9366.718 | 2010-10-28 16:26 | 1080.53 | 7 | 1 | -1.099613 | 3.696033 | 0.9535293 | 0.3300697 | 3.830683 | 1.262415 | -0.0001621246 | 0.09494823 | 0 | 0 | 0
246 | 9396.733 | 2010-10-28 16:26 | 1110.545 | 7 | 1 | -1.099613 | 3.690681 | 0.9535293 | 0.3392383 | 3.830683 | 1.296277 | -9.732247e-05 | 0.09494823 | 0 | 0 | 0
247 | 9426.748 | 2010-10-28 16:27 | 1140.56 | 7 | 1 | -1.099613 | 3.685006 | 0.9535293 | 0.348407 | 3.830683 | 1.330089 | -0.0001297474 | 0.09494823 | 0 | 0 | 0
248 | 9456.764 | 2010-10-28 16:27 | 1170.575 | 7 | 1 | -1.099613 | 3.679654 | 0.9535293 | 0.3575757 | 3.830683 | 1.363851 | -0.0001297474 | 0.09494823 | 0 | 0 | 0
249 | 9486.779 | 2010-10-28 16:28 | 1200.591 | 7 | 1 | -1.099613 | 3.674465 | 0.9535293 | 0.3667444 | 3.830683 | 1.397564 | -0.0001297474 | 0.09494823 | 0 | 0 | 0
250 | 9516.794 | 2010-10-28 16:28 | 1230.606 | 7 | 1 | -1.099613 | 3.669276 | 0.9535293 | 0.375913 | 3.830683 | 1.43123 | -0.0001297474 | 0.09494823 | 0 | 0 | 0
251 | 9546.809 | 2010-10-28 16:29 | 1260.621 | 7 | 1 | -1.099613 | 3.664249 | 0.9535293 | 0.3850817 | 3.830683 | 1.464849 | -0.0001297474 | 0.09494823 | 0 | 0 | 0
252 | 9576.824 | 2010-10-28 16:29 | 1290.636 | 7 | 1 | -1.099613 | 3.65906 | 0.9535293 | 0.3942505 | 3.830683 | 1.498421 | -0.0001621723 | 0.09494823 | 0 | 0 | 0
253 | 9606.839 | 2010-10-28 16:30 | 1320.651 | 7 | 1 | -1.099793 | 3.654033 | 0.9535293 | 0.4034191 | 3.830683 | 1.531947 | -0.0001621723 | 0.09494823 | 0 | 0 | 0
254 | 9636.854 | 2010-10-28 16:30 | 1350.666 | 7 | 1 | -1.099793 | 3.649006 | 0.9535293 | 0.4125878 | 3.830683 | 1.565427 | -0.0001621246 | 0.09494823 | 0 | 0 | 0
255 | 9666.869 | 2010-10-28 16:31 | 1380.681 | 7 | 1 | -1.099793 | 3.644303 | 0.9535293 | 0.4217565 | 3.830683 | 1.598863 | -0.0001297474 | 0.09494823 | 0 | 0 | 0
256 | 9696.885 | 2010-10-28 16:31 | 1410.697 | 7 | 1 | -1.099613 | 3.639601 | 0.9535293 | 0.4309253 | 3.830683 | 1.632255 | -0.0001621246 | 0.09494823 | 0 | 0 | 0
257 | 9726.9 | 2010-10-28 16:32 | 1440.711 | 7 | 1 | -1.099613 | 3.634898 | 0.9535293 | 0.440094 | 3.830683 | 1.665604 | -0.0001297474 | 0.09494823 | 0 | 0 | 0
258 | 9756.915 | 2010-10-28 16:32 | 1470.727 | 7 | 1 | -1.099613 | 3.630519 | 0.9535293 | 0.4492626 | 3.830683 | 1.698911 | -9.727478e-05 | 0.09494823 | 0 | 0 | 0
259 | 9786.93 | 2010-10-28 16:33 | 1500.742 | 7 | 1 | -1.099793 | 3.625817 | 0.9535293 | 0.4584313 | 3.830683 | 1.732176 | -9.732247e-05 | 0.09494823 | 0 | 0 | 0
260 | 9816.945 | 2010-10-28 16:33 | 1530.757 | 7 | 1 | -1.099793 | 3.621438 | 0.9535293 | 0.4676 | 3.830683 | 1.765401 | -0.0001297474 | 0.09494823 | 0 | 0 | 0
261 | 9846.96 | 2010-10-28 16:34 | 1560.772 | 7 | 1 | -1.099974 | 3.61706 | 0.9535293 | 0.4767688 | 3.830683 | 1.798586 | -0.0001297474 | 0.09494823 | 0 | 0 | 0
262 | 9876.975 | 2010-10-28 16:34 | 1590.787 | 7 | 1 | -1.099793 | 3.612844 | 0.9535293 | 0.4859375 | 3.830683 | 1.831731 | -0.0001621723 | 0.09494823 | 0 | 0 | 0
263 | 9906.991 | 2010-10-28 16:35 | 1620.802 | 7 | 1 | -1.099613 | 3.608952 | 0.9535293 | 0.4951061 | 3.830683 | 1.864838 | -6.484985e-05 | 0.09494823 | 0 | 0 | 0
264 | 9937.006 | 2010-10-28 16:35 | 1650.818 | 7 | 1 | -1.099613 | 3.604898 | 0.9535293 | 0.5042748 | 3.830683 | 1.897908 | -6.489754e-05 | 0.09494823 | 0 | 0 | 0
265 | 9967.021 | 2010-10-28 16:36 | 1680.833 | 7 | 1 | -1.099613 | 3.600844 | 0.9535293 | 0.5134434 | 3.830683 | 1.930939 | -6.489754e-05 | 0.09494823 | 0 | 0 | 0
266 | 9997.036 | 2010-10-28 16:36 | 1710.848 | 7 | 1 | -1.099613 | 3.59679 | 0.9535293 | 0.522612 | 3.830683 | 1.963935 | -0.0001297474 | 0.09494823 | 0 | 0 | 0
267 | 10027.05 | 2010-10-28 16:37 | 1740.863 | 7 | 1 | -1.099793 | 3.592898 | 0.9535293 | 0.5317807 | 3.830683 | 1.996894 | -9.727478e-05 | 0.09494823 | 0 | 0 | 0
268 | 10057.07 | 2010-10-28 16:37 | 1770.879 | 7 | 1 | -1.099613 | 3.589168 | 0.9535293 | 0.5409496 | 3.830683 | 2.02982 | -0.0001297474 | 0.09494823 | 0 | 0 | 0
269 | 10087.07 | 2010-10-28 16:38 | 1800.879 | 7 | 1 | -1.099613 | 3.585438 | 0.9535293 | 0.5501138 | 3.830683 | 2.062694 | -0.0001296997 | 0.09494823 | 0 | 0 | 0
270 | 10117.08 | 2010-10-28 16:38 | 1830.893 | 7 | 1 | -1.099793 | 3.581709 | 0.9535293 | 0.559282 | 3.830683 | 2.09555 | -0.0001297474 | 0.09494823 | 0 | 0 | 0
271 | 10147.1 | 2010-10-28 16:39 | 1860.908 | 7 | 1 | -1.099613 | 3.578303 | 0.9535293 | 0.5684507 | 3.830683 | 2.128374 | -9.727478e-05 | 0.09494823 | 0 | 0 | 0
272 | 10177.11 | 2010-10-28 16:39 | 1890.923 | 7 | 1 | -1.099613 | 3.574898 | 0.9535293 | 0.5776194 | 3.830683 | 2.161166 | -6.489754e-05 | 0.09494823 | 0 | 0 | 0
273 | 10207.13 | 2010-10-28 16:40 | 1920.938 | 7 | 1 | -1.099793 | 3.57133 | 0.9535293 | 0.5867882 | 3.830683 | 2.193926 | -6.484985e-05 | 0.09494823 | 0 | 0 | 0
274 | 10237.14 | 2010-10-28 16:40 | 1950.953 | 7 | 1 | -1.099793 | 3.567925 | 0.9535293 | 0.5959567 | 3.830683 | 2.226655 | -9.727478e-05 | 0.09494823 | 0 | 0 | 0
275 | 10267.16 | 2010-10-28 16:41 | 1980.969 | 7 | 1 | -1.099613 | 3.564682 | 0.9535293 | 0.6051254 | 3.830683 | 2.259354 | -9.727478e-05 | 0.09494823 | 0 | 0 | 0
276 | 10297.17 | 2010-10-28 16:41 | 2010.984 | 7 | 1 | -1.099613 | 3.561439 | 0.9535293 | 0.614294 | 3.830683 | 2.292022 | -6.484985e-05 | 0.09494823 | 0 | 0 | 0
277 | 10327.19 | 2010-10-28 16:42 | 2040.999 | 7 | 1 | -1.099793 | 3.558195 | 0.9535293 | 0.6234627 | 3.830683 | 2.324661 | -9.732247e-05 | 0.09494823 | 0 | 0 | 0
278 | 10357.2 | 2010-10-28 16:42 | 2071.014 | 7 | 1 | -1.099793 | 3.554952 | 0.9535293 | 0.6326314 | 3.830683 | 2.35727 | -9.732247e-05 | 0.09494823 | 0 | 0 | 0
279 | 10387.22 | 2010-10-28 16:43 | 2101.029 | 7 | 1 | -1.099793 | 3.551547 | 0.9535293 | 0.6418001 | 3.830683 | 2.389849 | -0.0001297474 | 0.09494823 | 0 | 0 | 0
280 | 10417.23 | 2010-10-28 16:43 | 2131.044 | 7 | 1 | -1.099793 | 3.548465 | 0.9535293 | 0.6509687 | 3.830683 | 2.422398 | -9.732247e-05 | 0.09494823 | 0 | 0 | 0
281 | 10447.25 | 2010-10-28 16:44 | 2161.06 | 7 | 1 | -1.099793 | 3.545222 | 0.9535293 | 0.6601376 | 3.830683 | 2.454919 | -6.484985e-05 | 0.09494823 | 0 | 0 | 0
282 | 10477.26 | 2010-10-28 16:44 | 2191.075 | 7 | 1 | -1.099613 | 3.542141 | 0.9535293 | 0.6693063 | 3.830683 | 2.48741 | -6.484985e-05 | 0.09494823 | 0 | 0 | 0
283 | 10507.28 | 2010-10-28 16:45 | 2221.09 | 7 | 1 | -1.099793 | 3.538736 | 0.9535293 | 0.678475 | 3.830683 | 2.519871 | -9.727478e-05 | 0.09494823 | 0 | 0 | 0
284 | 10537.29 | 2010-10-28 16:45 | 2251.105 | 7 | 1 | -1.099613 | 3.535817 | 0.9535293 | 0.6876438 | 3.830683 | 2.552303 | -3.242493e-05 | 0.09494823 | 0 | 0 | 0
285 | 10567.31 | 2010-10-28 16:46 | 2281.12 | 7 | 1 | -1.099793 | 3.532249 | 0.9535293 | 0.6968125 | 3.830683 | 2.584705 | -9.727478e-05 | 0.09494823 | 0 | 0 | 0
286 | 10597.32 | 2010-10-28 16:46 | 2311.135 | 7 | 1 | -1.099613 | 3.528844 | 0.9535293 | 0.7059813 | 3.830683 | 2.617077 | -9.732247e-05 | 0.09494823 | 0 | 0 | 0
287 | 10627.34 | 2010-10-28 16:47 | 2341.15 | 7 | 1 | -1.099613 | 3.525601 | 0.9535293 | 0.71515 | 3.830683 | 2.649417 | -6.489754e-05 | 0.09494823 | 0 | 0 | 0
288 | 10657.35 | 2010-10-28 16:47 | 2371.166 | 7 | 1 | -1.099613 | 3.522033 | 0.9535293 | 0.7243186 | 3.830683 | 2.681725 | -0.0001296997 | 0.09494823 | 0 | 0 | 0
289 | 10687.37 | 2010-10-28 16:48 | 2401.181 | 7 | 1 | -1.099793 | 3.518303 | 0.9535293 | 0.7334874 | 3.830683 | 2.714001 | -0.0001297474 | 0.09494823 | 0 | 0 | 0
290 | 10717.38 | 2010-10-28 16:48 | 2431.196 | 7 | 1 | -1.099613 | 3.514736 | 0.9535293 | 0.7426561 | 3.830683 | 2.746242 | -9.727478e-05 | 0.09494823 | 0 | 0 | 0
291 | 10747.4 | 2010-10-28 16:49 | 2461.211 | 7 | 1 | -1.099793 | 3.510844 | 0.9535293 | 0.7518247 | 3.830683 | 2.77845 | -6.484985e-05 | 0.09494823 | 0 | 0 | 0
292 | 10777.41 | 2010-10-28 16:49 | 2491.226 | 7 | 1 | -1.099793 | 3.506628 | 0.9535293 | 0.7609934 | 3.830683 | 2.810621 | -0.0001297474 | 0.09494823 | 0 | 0 | 0
293 | 10807.43 | 2010-10-28 16:50 | 2521.241 | 7 | 1 | -1.099613 | 3.502412 | 0.9535293 | 0.7701621 | 3.830683 | 2.842753 | -0.0001297474 | 0.09494823 | 0 | 0 | 0
294 | 10837.44 | 2010-10-28 16:50 | 2551.256 | 7 | 1 | -1.099793 | 3.497871 | 0.9535293 | 0.7793309 | 3.830683 | 2.874846 | -0.0001296997 | 0.09494823 | 0 | 0 | 0
295 | 10867.46 | 2010-10-28 16:51 | 2581.271 | 7 | 1 | -1.099613 | 3.49333 | 0.9535293 | 0.7884995 | 3.830683 | 2.906896 | -9.732247e-05 | 0.09494823 | 0 | 0 | 0
296 | 10897.47 | 2010-10-28 16:51 | 2611.287 | 7 | 1 | -1.099432 | 3.488303 | 0.9535293 | 0.7976683 | 3.830683 | 2.938901 | -9.732247e-05 | 0.09494823 | 0 | 0 | 0
297 | 10927.49 | 2010-10-28 16:52 | 2641.302 | 7 | 1 | -1.099613 | 3.482466 | 0.9535293 | 0.8068369 | 3.830683 | 2.970855 | -0.0001621723 | 0.09494823 | 0 | 0 | 0
298 | 10957.51 | 2010-10-28 16:52 | 2671.317 | 7 | 1 | -1.099793 | 3.476304 | 0.9535293 | 0.8160055 | 3.830683 | 3.002756 | -0.0001297474 | 0.09494823 | 0 | 0 | 0
299 | 10987.52 | 2010-10-28 16:53 | 2701.332 | 7 | 1 | -1.099793 | 3.469655 | 0.9535293 | 0.8251742 | 3.830683 | 3.0346 | -0.0001945972 | 0.09494823 | 0 | 0 | 0
300 | 11017.54 | 2010-10-28 16:53 | 2731.347 | 7 | 1 | -1.099613 | 3.462358 | 0.9535293 | 0.8343429 | 3.830683 | 3.066379 | -0.0001945972 | 0.09494823 | 0 | 0 | 0
301 | 11047.55 | 2010-10-28 16:54 | 2761.362 | 7 | 1 | -1.099432 | 3.454087 | 0.9535293 | 0.8435116 | 3.830683 | 3.098086 | -0.0002270222 | 0.09494823 | 0 | 0 | 0
302 | 11077.57 | 2010-10-28 16:54 | 2791.377 | 7 | 1 | -1.099793 | 3.444358 | 0.9535293 | 0.8526803 | 3.830683 | 3.129711 | -0.0002594948 | 0.09494823 | 0 | 0 | 0
303 | 11107.58 | 2010-10-28 16:55 | 2821.395 | 7 | 1 | -1.099793 | 3.433169 | 0.9535293 | 0.8618498 | 3.830683 | 3.161245 | -0.0003242969 | 0.09494823 | 0 | 0 | 0
304 | 11137.6 | 2010-10-28 16:55 | 2851.408 | 7 | 1 | -1.099793 | 3.420033 | 0.9535293 | 0.8710177 | 3.830683 | 3.192662 | -0.0003567696 | 0.09494823 | 0 | 0 | 0
305 | 11167.61 | 2010-10-28 16:56 | 2881.423 | 7 | 1 | -1.099613 | 3.404304 | 0.9535293 | 0.8801865 | 3.830683 | 3.223951 | -0.0004540443 | 0.09494823 | 0 | 0 | 0
306 | 11197.63 | 2010-10-28 16:56 | 2911.438 | 7 | 1 | -1.099613 | 3.385169 | 0.9535293 | 0.8893551 | 3.830683 | 3.255079 | -0.0005513191 | 0.09494823 | 0 | 0 | 0
307 | 11227.64 | 2010-10-28 16:57 | 2941.453 | 7 | 1 | -1.099613 | 3.360682 | 0.9535293 | 0.8985238 | 3.830683 | 3.286009 | -0.0006810665 | 0.09494823 | 0 | 0 | 0
308 | 11257.66 | 2010-10-28 16:57 | 2971.468 | 7 | 1 | -1.099793 | 3.329385 | 0.9535293 | 0.9076925 | 3.830683 | 3.316685 | -0.0009405613 | 0.09494823 | 0 | 0 | 0
309 | 11287.67 | 2010-10-28 16:58 | 3001.483 | 7 | 1 | -1.099613 | 3.28852 | 0.9535293 | 0.9168613 | 3.830683 | 3.347033 | -0.001200008 | 0.09494823 | 0 | 0 | 0
310 | 11317.69 | 2010-10-28 16:58 | 3031.499 | 7 | 1 | -1.099613 | 3.233223 | 0.9535293 | 0.92603 | 3.830683 | 3.376945 | -0.001718903 | 0.09494823 | 0 | 0 | 0
311 | 11347.7 | 2010-10-28 16:59 | 3061.514 | 7 | 1 | -1.099793 | 3.154575 | 0.9535293 | 0.9351987 | 3.830683 | 3.406252 | -0.002464819 | 0.09494823 | 0 | 0 | 0
312 | 11377.72 | 2010-10-28 16:59 | 3091.529 | 7 | 1 | -1.099793 | 3.03344 | 0.9535293 | 0.9443674 | 3.830683 | 3.434666 | -0.004086494 | 0.09494823 | 0 | 0 | 0
313 | 11405.33 | 2010-10-28 17:00 | 3119.138 | 7 | 1 | -1.099793 | 2.833008 | 0.9535293 | 0.9528011 | 3.830683 | 3.459488 | -0.007362175 | 0.09494823 | 0 | 0 | 0
314 | 11418.51 | 2010-10-28 17:00 | 3132.325 | 7 | 1 | -1.099613 | 2.699873 | 0.9535293 | 0.9568294 | 3.830683 | 3.470637 | -0.008302641 | 0.09494823 | 0 | 0 | 0
315 | 11478.53 | 2010-10-28 17:01 | 60.01466 | 8 | 1 | 0 | 3.413547 | 0.9535293 | 0.9568294 | 3.830683 | 3.470637 | 0.001264858 | 0.09494823 | 0 | 0 | 0
316 | 11478.72 | 2010-10-28 17:01 | 0.18746 | 9 | 1 | 0.0008637619 | 3.413871 | 0.9535293 | 0.9568294 | 3.830683 | 3.470637 | 0 | 0.09178513 | 0 | 0 | 0
317 | 11483.54 | 2010-10-28 17:01 | 5.015612 | 9 | 1 | 0.00212847 | 3.421655 | 0.9535319 | 0.9568294 | 3.830692 | 3.470637 | 0.001135159 | 0.09178513 | 0 | 0 | 0
318 | 11513.57 | 2010-10-28 17:02 | 30.01519 | 1 | 2 | 0 | 3.453277 | 0.9535319 | 0.9568294 | 3.830692 | 3.470637 | 0.0007135391 | 0.09178513 | 0 | 0 | 0
319 | 11543.59 | 2010-10-28 17:02 | 60.03028 | 1 | 2 | 0 | 3.474682 | 0.9535319 | 0.9568294 | 3.830692 | 3.470637 | 0.0005188942 | 0.09178513 | 0 | 0 | 0
320 | 11573.61 | 2010-10-28 17:03 | 90.04549 | 1 | 2 | 0 | 3.490249 | 0.9535319 | 0.9568294 | 3.830692 | 3.470637 | 0.0003567219 | 0.09178513 | 0 | 0 | 0
321 | 11603.57 | 2010-10-28 17:03 | 120.0137 | 1 | 2 | 0 | 3.502249 | 0.9535319 | 0.9568294 | 3.830692 | 3.470637 | 0.0002594471 | 0.09178513 | 0 | 0 | 0
322 | 11633.59 | 2010-10-28 17:04 | 30.01508 | 2 | 2 | 0.5497469 | 3.6516 | 0.9581169 | 0.9568294 | 3.847299 | 3.470637 | 0.001329708 | 0.09178513 | 0 | 0 | 0
323 | 11663.6 | 2010-10-28 17:04 | 60.03007 | 2 | 2 | 0.5499276 | 3.690681 | 0.9627019 | 0.9568294 | 3.864137 | 3.470637 | 0.0008432388 | 0.09178513 | 0 | 0 | 0
324 | 11693.62 | 2010-10-28 17:05 | 90.04518 | 2 | 2 | 0.5499276 | 3.718898 | 0.9672866 | 0.9568294 | 3.881126 | 3.470637 | 0.0006486893 | 0.09178513 | 0 | 0 | 0
325 | 11723.63 | 2010-10-28 17:05 | 120.0606 | 2 | 2 | 0.5499276 | 3.740952 | 0.9718709 | 0.9568294 | 3.898227 | 3.470637 | 0.0005837918 | 0.09178513 | 0 | 0 | 0
326 | 11753.65 | 2010-10-28 17:06 | 150.0755 | 2 | 2 | 0.5497469 | 3.757816 | 0.9764553 | 0.9568294 | 3.915417 | 3.470637 | 0.0003891945 | 0.09178513 | 0 | 0 | 0
327 | 11783.66 | 2010-10-28 17:06 | 180.0908 | 2 | 2 | 0.5499276 | 3.770303 | 0.9810396 | 0.9568294 | 3.932675 | 3.470637 | 0.0002919197 | 0.09178513 | 0 | 0 | 0
328 | 11813.68 | 2010-10-28 17:07 | 210.1058 | 2 | 2 | 0.5497469 | 3.778411 | 0.9856238 | 0.9568294 | 3.949979 | 3.470637 | 0.0001945972 | 0.09178513 | 0 | 0 | 0
329 | 11843.69 | 2010-10-28 17:07 | 240.1212 | 2 | 2 | 0.5499276 | 3.783924 | 0.9902082 | 0.9568294 | 3.967314 | 3.470637 | 0.0001297474 | 0.09178513 | 0 | 0 | 0
330 | 11873.71 | 2010-10-28 17:08 | 270.1361 | 2 | 2 | 0.5501083 | 3.788789 | 0.9947927 | 0.9568294 | 3.984672 | 3.470637 | 0.0001945972 | 0.09178513 | 0 | 0 | 0
331 | 11903.72 | 2010-10-28 17:08 | 300.1512 | 2 | 2 | 0.5497469 | 3.792681 | 0.9993779 | 0.9568294 | 4.002053 | 3.470637 | 9.727478e-05 | 0.09178513 | 0 | 0 | 0
332 | 11933.74 | 2010-10-28 17:09 | 330.1665 | 2 | 2 | 0.5499276 | 3.796735 | 1.003963 | 0.9568294 | 4.019453 | 3.470637 | 0.0001296997 | 0.09178513 | 0 | 0 | 0
333 | 11963.76 | 2010-10-28 17:09 | 360.1815 | 2 | 2 | 0.5499276 | 3.800627 | 1.008548 | 0.9568294 | 4.036871 | 3.470637 | 9.732247e-05 | 0.09178513 | 0 | 0 | 0
334 | 11993.77 | 2010-10-28 17:10 | 390.1968 | 2 | 2 | 0.5499276 | 3.804357 | 1.013134 | 0.9568294 | 4.054306 | 3.470637 | 9.727478e-05 | 0.09178513 | 0 | 0 | 0
335 | 12023.79 | 2010-10-28 17:10 | 420.2118 | 2 | 2 | 0.5501083 | 3.808086 | 1.017719 | 0.9568294 | 4.071758 | 3.470637 | 9.727478e-05 | 0.09178513 | 0 | 0 | 0
336 | 12053.8 | 2010-10-28 17:11 | 450.227 | 2 | 2 | 0.5499276 | 3.811654 | 1.022304 | 0.9568294 | 4.089227 | 3.470637 | 9.727478e-05 | 0.09178513 | 0 | 0 | 0
337 | 12083.82 | 2010-10-28 17:11 | 480.242 | 2 | 2 | 0.5501083 | 3.815222 | 1.026889 | 0.9568294 | 4.106712 | 3.470637 | 0.0001621723 | 0.09178513 | 0 | 0 | 0
338 | 12113.83 | 2010-10-28 17:12 | 510.2572 | 2 | 2 | 0.5501083 | 3.818627 | 1.031475 | 0.9568294 | 4.124213 | 3.470637 | 0.0001296997 | 0.09178513 | 0 | 0 | 0
339 | 12143.85 | 2010-10-28 17:12 | 540.2725 | 2 | 2 | 0.5499276 | 3.822032 | 1.03606 | 0.9568294 | 4.14173 | 3.470637 | 9.727478e-05 | 0.09178513 | 0 | 0 | 0
340 | 12173.86 | 2010-10-28 17:13 | 570.2875 | 2 | 2 | 0.5501083 | 3.825276 | 1.040645 | 0.9568294 | 4.159261 | 3.470637 | 9.732247e-05 | 0.09178513 | 0 | 0 | 0
341 | 12203.88 | 2010-10-28 17:13 | 600.3029 | 2 | 2 | 0.5499276 | 3.828681 | 1.04523 | 0.9568294 | 4.176809 | 3.470637 | 9.732247e-05 | 0.09178513 | 0 | 0 | 0
342 | 12233.89 | 2010-10-28 17:14 | 630.3178 | 2 | 2 | 0.5501083 | 3.832086 | 1.049815 | 0.9568294 | 4.194372 | 3.470637 | 9.727478e-05 | 0.09178513 | 0 | 0 | 0
343 | 12263.91 | 2010-10-28 17:14 | 660.3331 | 2 | 2 | 0.5499276 | 3.835492 | 1.054401 | 0.9568294 | 4.211951 | 3.470637 | 9.727478e-05 | 0.09178513 | 0 | 0 | 0
344 | 12293.92 | 2010-10-28 17:15 | 690.3481 | 2 | 2 | 0.5499276 | 3.838897 | 1.058986 | 0.9568294 | 4.229545 | 3.470637 | 9.732247e-05 | 0.09178513 | 0 | 0 | 0
345 | 12323.94 | 2010-10-28 17:15 | 720.3632 | 2 | 2 | 0.5499276 | 3.842303 | 1.063571 | 0.9568294 | 4.247155 | 3.470637 | 9.732247e-05 | 0.09178513 | 0 | 0 | 0
346 | 12353.95 | 2010-10-28 17:16 | 750.3783 | 2 | 2 | 0.5497469 | 3.845708 | 1.068156 | 0.9568294 | 4.264781 | 3.470637 | 9.727478e-05 | 0.09178513 | 0 | 0 | 0
347 | 12383.97 | 2010-10-28 17:16 | 780.3935 | 2 | 2 | 0.5501083 | 3.849438 | 1.072742 | 0.9568294 | 4.282424 | 3.470637 | 0.0001297474 | 0.09178513 | 0 | 0 | 0
348 | 12413.98 | 2010-10-28 17:17 | 810.4086 | 2 | 2 | 0.5501083 | 3.853005 | 1.077327 | 0.9568294 | 4.300082 | 3.470637 | 9.727478e-05 | 0.09178513 | 0 | 0 | 0
349 | 12444 | 2010-10-28 17:17 | 840.4238 | 2 | 2 | 0.5499276 | 3.856411 | 1.081912 | 0.9568294 | 4.317756 | 3.470637 | 9.727478e-05 | 0.09178513 | 0 | 0 | 0
350 | 12474.01 | 2010-10-28 17:18 | 870.439 | 2 | 2 | 0.5499276 | 3.859816 | 1.086497 | 0.9568294 | 4.335446 | 3.470637 | 9.732247e-05 | 0.09178513 | 0 | 0 | 0
351 | 12504.03 | 2010-10-28 17:18 | 900.4541 | 2 | 2 | 0.5499276 | 3.863221 | 1.091083 | 0.9568294 | 4.353152 | 3.470637 | 6.484985e-05 | 0.09178513 | 0 | 0 | 0
352 | 12534.04 | 2010-10-28 17:19 | 930.4693 | 2 | 2 | 0.5499276 | 3.866627 | 1.095668 | 0.9568294 | 4.370874 | 3.470637 | 6.484985e-05 | 0.09178513 | 0 | 0 | 0
353 | 12564.06 | 2010-10-28 17:19 | 960.4844 | 2 | 2 | 0.5499276 | 3.86987 | 1.100253 | 0.9568294 | 4.388611 | 3.470637 | 9.727478e-05 | 0.09178513 | 0 | 0 | 0
354 | 12594.07 | 2010-10-28 17:20 | 990.4997 | 2 | 2 | 0.5497469 | 3.872951 | 1.104838 | 0.9568294 | 4.406362 | 3.470637 | 9.727478e-05 | 0.09178513 | 0 | 0 | 0
355 | 12624.09 | 2010-10-28 17:20 | 1020.517 | 2 | 2 | 0.5499276 | 3.876032 | 1.109424 | 0.9568294 | 4.424129 | 3.470637 | 6.484985e-05 | 0.09178513 | 0 | 0 | 0
356 | 12654.1 | 2010-10-28 17:21 | 1050.53 | 2 | 2 | 0.5501083 | 3.878951 | 1.114009 | 0.9568294 | 4.441907 | 3.470637 | 9.732247e-05 | 0.09178513 | 0 | 0 | 0
357 | 12684.12 | 2010-10-28 17:21 | 1080.545 | 2 | 2 | 0.5499276 | 3.881708 | 1.118594 | 0.9568294 | 4.4597 | 3.470637 | 3.247261e-05 | 0.09178513 | 0 | 0 | 0
358 | 12714.13 | 2010-10-28 17:22 | 1110.56 | 2 | 2 | 0.5499276 | 3.884627 | 1.123179 | 0.9568294 | 4.477505 | 3.470637 | 9.727478e-05 | 0.09178513 | 0 | 0 | 0
359 | 12744.15 | 2010-10-28 17:22 | 1140.575 | 2 | 2 | 0.5499276 | 3.887059 | 1.127765 | 0.9568294 | 4.495322 | 3.470637 | 9.732247e-05 | 0.09178513 | 0 | 0 | 0
360 | 12774.16 | 2010-10-28 17:23 | 1170.591 | 2 | 2 | 0.5501083 | 3.889654 | 1.13235 | 0.9568294 | 4.513151 | 3.470637 | 0.0001296997 | 0.09178513 | 0 | 0 | 0
361 | 12804.18 | 2010-10-28 17:23 | 1200.606 | 2 | 2 | 0.5501083 | 3.891762 | 1.136935 | 0.9568294 | 4.53099 | 3.470637 | 9.727478e-05 | 0.09178513 | 0 | 0 | 0
362 | 12834.19 | 2010-10-28 17:24 | 1230.621 | 2 | 2 | 0.5499276 | 3.893708 | 1.141521 | 0.9568294 | 4.548839 | 3.470637 | 3.242493e-05 | 0.09178513 | 0 | 0 | 0
363 | 12864.21 | 2010-10-28 17:24 | 1260.636 | 2 | 2 | 0.5499276 | 3.895816 | 1.146106 | 0.9568294 | 4.566698 | 3.470637 | 3.242493e-05 | 0.09178513 | 0 | 0 | 0
364 | 12894.22 | 2010-10-28 17:25 | 1290.651 | 2 | 2 | 0.5495663 | 3.8976 | 1.150691 | 0.9568294 | 4.584566 | 3.470637 | 3.242493e-05 | 0.09178513 | 0 | 0 | 0
365 | 12924.24 | 2010-10-28 17:25 | 1320.666 | 2 | 2 | 0.5499276 | 3.899384 | 1.155276 | 0.9568294 | 4.602442 | 3.470637 | 3.247261e-05 | 0.09178513 | 0 | 0 | 0
366 | 12954.26 | 2010-10-28 17:26 | 1350.682 | 2 | 2 | 0.5499276 | 3.901005 | 1.159862 | 0.9568294 | 4.620326 | 3.470637 | 0 | 0.09178513 | 0 | 0 | 0
367 | 12984.27 | 2010-10-28 17:26 | 1380.696 | 2 | 2 | 0.5499276 | 3.902627 | 1.164447 | 0.9568294 | 4.638218 | 3.470637 | 6.489754e-05 | 0.09178513 | 0 | 0 | 0
368 | 13014.29 | 2010-10-28 17:27 | 1410.712 | 2 | 2 | 0.5497469 | 3.904086 | 1.169032 | 0.9568294 | 4.656115 | 3.470637 | 3.242493e-05 | 0.09178513 | 0 | 0 | 0
369 | 13044.3 | 2010-10-28 17:27 | 1440.727 | 2 | 2 | 0.5501083 | 3.905545 | 1.173618 | 0.9568294 | 4.67402 | 3.470637 | 0 | 0.09178513 | 0 | 0 | 0
370 | 13074.32 | 2010-10-28 17:28 | 1470.742 | 2 | 2 | 0.5501083 | 3.907005 | 1.178203 | 0.9568294 | 4.691932 | 3.470637 | 6.484985e-05 | 0.09178513 | 0 | 0 | 0
371 | 13104.33 | 2010-10-28 17:28 | 1500.757 | 2 | 2 | 0.5501083 | 3.908627 | 1.182788 | 0.9568294 | 4.70985 | 3.470637 | 6.484985e-05 | 0.09178513 | 0 | 0 | 0
372 | 13134.35 | 2010-10-28 17:29 | 1530.772 | 2 | 2 | 0.5499276 | 3.909762 | 1.187373 | 0.9568294 | 4.727774 | 3.470637 | 6.484985e-05 | 0.09178513 | 0 | 0 | 0
373 | 13164.36 | 2010-10-28 17:29 | 1560.787 | 2 | 2 | 0.5499276 | 3.911059 | 1.191959 | 0.9568294 | 4.745705 | 3.470637 | 0 | 0.09178513 | 0 | 0 | 0
374 | 13194.38 | 2010-10-28 17:30 | 1590.802 | 2 | 2 | 0.5499276 | 3.912681 | 1.196544 | 0.9568294 | 4.763642 | 3.470637 | 6.484985e-05 | 0.09178513 | 0 | 0 | 0
375 | 13224.39 | 2010-10-28 17:30 | 1620.818 | 2 | 2 | 0.5497469 | 3.91414 | 1.201129 | 0.9568294 | 4.781585 | 3.470637 | 9.732247e-05 | 0.09178513 | 0 | 0 | 0
376 | 13254.41 | 2010-10-28 17:31 | 1650.833 | 2 | 2 | 0.5499276 | 3.915275 | 1.205714 | 0.9568294 | 4.799534 | 3.470637 | 3.242493e-05 | 0.09178513 | 0 | 0 | 0
377 | 13284.42 | 2010-10-28 17:31 | 1680.848 | 2 | 2 | 0.5499276 | 3.916573 | 1.210299 | 0.9568294 | 4.817489 | 3.470637 | 0 | 0.09178513 | 0 | 0 | 0
378 | 13314.44 | 2010-10-28 17:32 | 1710.863 | 2 | 2 | 0.5499276 | 3.918194 | 1.214885 | 0.9568294 | 4.835452 | 3.470637 | 9.732247e-05 | 0.09178513 | 0 | 0 | 0
379 | 13344.45 | 2010-10-28 17:32 | 1740.878 | 2 | 2 | 0.5501083 | 3.919492 | 1.21947 | 0.9568294 | 4.853421 | 3.470637 | 3.242493e-05 | 0.09178513 | 0 | 0 | 0
380 | 13374.47 | 2010-10-28 17:33 | 1770.893 | 2 | 2 | 0.5499276 | 3.920951 | 1.224055 | 0.9568294 | 4.871396 | 3.470637 | 6.484985e-05 | 0.09178513 | 0 | 0 | 0
381 | 13404.48 | 2010-10-28 17:33 | 1800.909 | 2 | 2 | 0.5501083 | 3.92241 | 1.22864 | 0.9568294 | 4.889377 | 3.470637 | 3.247261e-05 | 0.09178513 | 0 | 0 | 0
382 | 13434.5 | 2010-10-28 17:34 | 1830.924 | 2 | 2 | 0.5499276 | 3.92387 | 1.233225 | 0.9568294 | 4.907365 | 3.470637 | 3.242493e-05 | 0.09178513 | 0 | 0 | 0
383 | 13464.51 | 2010-10-28 17:34 | 1860.939 | 2 | 2 | 0.5501083 | 3.925167 | 1.237811 | 0.9568294 | 4.925359 | 3.470637 | 3.242493e-05 | 0.09178513 | 0 | 0 | 0
384 | 13494.53 | 2010-10-28 17:35 | 1890.954 | 2 | 2 | 0.5499276 | 3.926627 | 1.242396 | 0.9568294 | 4.94336 | 3.470637 | 6.489754e-05 | 0.09178513 | 0 | 0 | 0
385 | 13524.54 | 2010-10-28 17:35 | 1920.969 | 2 | 2 | 0.5499276 | 3.927924 | 1.246981 | 0.9568294 | 4.961368 | 3.470637 | 3.242493e-05 | 0.09178513 | 0 | 0 | 0
386 | 13554.56 | 2010-10-28 17:36 | 1950.984 | 2 | 2 | 0.5499276 | 3.929545 | 1.251566 | 0.9568294 | 4.979382 | 3.470637 | 3.242493e-05 | 0.09178513 | 0 | 0 | 0
387 | 13584.57 | 2010-10-28 17:36 | 1980.999 | 2 | 2 | 0.5501083 | 3.931005 | 1.256151 | 0.9568294 | 4.997403 | 3.470637 | 6.484985e-05 | 0.09178513 | 0 | 0 | 0
388 | 13614.59 | 2010-10-28 17:37 | 2011.014 | 2 | 2 | 0.5501083 | 3.932464 | 1.260737 | 0.9568294 | 5.015431 | 3.470637 | 6.484985e-05 | 0.09178513 | 0 | 0 | 0
389 | 13644.6 | 2010-10-28 17:37 | 2041.03 | 2 | 2 | 0.5499276 | 3.933762 | 1.265322 | 0.9568294 | 5.033465 | 3.470637 | 0 | 0.09178513 | 0 | 0 | 0
390 | 13674.62 | 2010-10-28 17:38 | 2071.045 | 2 | 2 | 0.5499276 | 3.935383 | 1.269907 | 0.9568294 | 5.051506 | 3.470637 | 6.484985e-05 | 0.09178513 | 0 | 0 | 0
391 | 13704.63 | 2010-10-28 17:38 | 2101.06 | 2 | 2 | 0.5499276 | 3.936843 | 1.274492 | 0.9568294 | 5.069554 | 3.470637 | 0 | 0.09178513 | 0 | 0 | 0
392 | 13734.65 | 2010-10-28 17:39 | 2131.075 | 2 | 2 | 0.5501083 | 3.938464 | 1.279078 | 0.9568294 | 5.087609 | 3.470637 | 6.484985e-05 | 0.09178513 | 0 | 0 | 0
393 | 13764.66 | 2010-10-28 17:39 | 2161.09 | 2 | 2 | 0.5499276 | 3.939762 | 1.283663 | 0.9568294 | 5.105671 | 3.470637 | 3.242493e-05 | 0.09178513 | 0 | 0 | 0
394 | 13794.68 | 2010-10-28 17:40 | 2191.105 | 2 | 2 | 0.5499276 | 3.941383 | 1.288248 | 0.9568294 | 5.12374 | 3.470637 | 6.489754e-05 | 0.09178513 | 0 | 0 | 0
395 | 13824.69 | 2010-10-28 17:40 | 2221.12 | 2 | 2 | 0.5499276 | 3.943005 | 1.292833 | 0.9568294 | 5.141816 | 3.470637 | 6.484985e-05 | 0.09178513 | 0 | 0 | 0
396 | 13854.71 | 2010-10-28 17:41 | 2251.136 | 2 | 2 | 0.5501083 | 3.944627 | 1.297419 | 0.9568294 | 5.1599 | 3.470637 | 9.732247e-05 | 0.09178513 | 0 | 0 | 0
397 | 13884.72 | 2010-10-28 17:41 | 2281.151 | 2 | 2 | 0.5501083 | 3.945924 | 1.302004 | 0.9568294 | 5.17799 | 3.470637 | 0 | 0.09178513 | 0 | 0 | 0
398 | 13914.74 | 2010-10-28 17:42 | 2311.166 | 2 | 2 | 0.5499276 | 3.947546 | 1.306589 | 0.9568294 | 5.196087 | 3.470637 | 0 | 0.09178513 | 0 | 0 | 0
399 | 13944.75 | 2010-10-28 17:42 | 2341.181 | 2 | 2 | 0.5501083 | 3.949329 | 1.311175 | 0.9568294 | 5.214192 | 3.470637 | 6.484985e-05 | 0.09178513 | 0 | 0 | 0
400 | 13974.77 | 2010-10-28 17:43 | 2371.196 | 2 | 2 | 0.5497469 | 3.950627 | 1.31576 | 0.9568294 | 5.232304 | 3.470637 | 0 | 0.09178513 | 0 | 0 | 0
401 | 14004.78 | 2010-10-28 17:43 | 2401.211 | 2 | 2 | 0.5501083 | 3.95241 | 1.320345 | 0.9568294 | 5.250423 | 3.470637 | 6.484985e-05 | 0.09178513 | 0 | 0 | 0
402 | 14034.8 | 2010-10-28 17:44 | 2431.227 | 2 | 2 | 0.5497469 | 3.95387 | 1.324931 | 0.9568294 | 5.268549 | 3.470637 | 3.242493e-05 | 0.09178513 | 0 | 0 | 0
403 | 14064.82 | 2010-10-28 17:44 | 2461.242 | 2 | 2 | 0.5499276 | 3.955491 | 1.329516 | 0.9568294 | 5.286683 | 3.470637 | 3.242493e-05 | 0.09178513 | 0 | 0 | 0
404 | 14094.83 | 2010-10-28 17:45 | 2491.257 | 2 | 2 | 0.5499276 | 3.957113 | 1.334101 | 0.9568294 | 5.304824 | 3.470637 | 3.242493e-05 | 0.09178513 | 0 | 0 | 0
405 | 14124.85 | 2010-10-28 17:45 | 2521.272 | 2 | 2 | 0.5499276 | 3.958735 | 1.338687 | 0.9568294 | 5.322972 | 3.470637 | 3.242493e-05 | 0.09178513 | 0 | 0 | 0
406 | 14154.86 | 2010-10-28 17:46 | 2551.287 | 2 | 2 | 0.5497469 | 3.960356 | 1.343272 | 0.9568294 | 5.341128 | 3.470637 | 3.242493e-05 | 0.09178513 | 0 | 0 | 0
407 | 14184.88 | 2010-10-28 17:46 | 2581.302 | 2 | 2 | 0.5499276 | 3.96214 | 1.347857 | 0.9568294 | 5.359291 | 3.470637 | 6.489754e-05 | 0.09178513 | 0 | 0 | 0
408 | 14214.89 | 2010-10-28 17:47 | 2611.317 | 2 | 2 | 0.5497469 | 3.963762 | 1.352442 | 0.9568294 | 5.377463 | 3.470637 | 6.484985e-05 | 0.09178513 | 0 | 0 | 0
409 | 14244.91 | 2010-10-28 17:47 | 2641.333 | 2 | 2 | 0.5499276 | 3.965383 | 1.357028 | 0.9568294 | 5.395641 | 3.470637 | 6.484985e-05 | 0.09178513 | 0 | 0 | 0
410 | 14274.92 | 2010-10-28 17:48 | 2671.348 | 2 | 2 | 0.5499276 | 3.967005 | 1.361613 | 0.9568294 | 5.413827 | 3.470637 | 3.242493e-05 | 0.09178513 | 0 | 0 | 0
411 | 14304.94 | 2010-10-28 17:48 | 2701.363 | 2 | 2 | 0.5499276 | 3.968789 | 1.366198 | 0.9568294 | 5.432021 | 3.470637 | 6.484985e-05 | 0.09178513 | 0 | 0 | 0
412 | 14334.95 | 2010-10-28 17:49 | 2731.378 | 2 | 2 | 0.5497469 | 3.970248 | 1.370784 | 0.9568294 | 5.450223 | 3.470637 | -3.247261e-05 | 0.09178513 | 0 | 0 | 0
413 | 14364.97 | 2010-10-28 17:49 | 2761.393 | 2 | 2 | 0.5499276 | 3.972194 | 1.375369 | 0.9568294 | 5.468432 | 3.470637 | 6.484985e-05 | 0.09178513 | 0 | 0 | 0
414 | 14394.98 | 2010-10-28 17:50 | 2791.408 | 2 | 2 | 0.5499276 | 3.973978 | 1.379954 | 0.9568294 | 5.48665 | 3.470637 | 3.242493e-05 | 0.09178513 | 0 | 0 | 0
415 | 14425 | 2010-10-28 17:50 | 2821.423 | 2 | 2 | 0.5499276 | 3.9756 | 1.384539 | 0.9568294 | 5.504875 | 3.470637 | 3.247261e-05 | 0.09178513 | 0 | 0 | 0
416 | 14455.01 | 2010-10-28 17:51 | 2851.438 | 2 | 2 | 0.5501083 | 3.977383 | 1.389125 | 0.9568294 | 5.523109 | 3.470637 | 3.242493e-05 | 0.09178513 | 0 | 0 | 0
417 | 14485.03 | 2010-10-28 17:51 | 2881.454 | 2 | 2 | 0.5501083 | 3.979329 | 1.39371 | 0.9568294 | 5.54135 | 3.470637 | 6.484985e-05 | 0.09178513 | 0 | 0 | 0
418 | 14515.04 | 2010-10-28 17:52 | 2911.469 | 2 | 2 | 0.5502889 | 3.981113 | 1.398295 | 0.9568294 | 5.5596 | 3.470637 | 9.732247e-05 | 0.09178513 | 0 | 0 | 0
419 | 14545.06 | 2010-10-28 17:52 | 2941.487 | 2 | 2 | 0.5499276 | 3.982734 | 1.402881 | 0.9568294 | 5.57786 | 3.470637 | 3.242493e-05 | 0.09178513 | 0 | 0 | 0
420 | 14575.07 | 2010-10-28 17:53 | 2971.499 | 2 | 2 | 0.5499276 | 3.984518 | 1.407466 | 0.9568294 | 5.596125 | 3.470637 | 3.242493e-05 | 0.09178513 | 0 | 0 | 0
421 | 14605.09 | 2010-10-28 17:53 | 3001.514 | 2 | 2 | 0.5497469 | 3.986302 | 1.412051 | 0.9568294 | 5.614398 | 3.470637 | 3.242493e-05 | 0.09178513 | 0 | 0 | 0
422 | 14635.1 | 2010-10-28 17:54 | 3031.529 | 2 | 2 | 0.5497469 | 3.988086 | 1.416636 | 0.9568294 | 5.632678 | 3.470637 | 0 | 0.09178513 | 0 | 0 | 0
423 | 14665.12 | 2010-10-28 17:54 | 3061.544 | 2 | 2 | 0.5497469 | 3.990194 | 1.42122 | 0.9568294 | 5.650967 | 3.470637 | 3.247261e-05 | 0.09178513 | 0 | 0 | 0
424 | 14695.13 | 2010-10-28 17:55 | 3091.56 | 2 | 2 | 0.5499276 | 3.991978 | 1.425805 | 0.9568294 | 5.669265 | 3.470637 | 3.242493e-05 | 0.09178513 | 0 | 0 | 0
425 | 14725.15 | 2010-10-28 17:55 | 3121.575 | 2 | 2 | 0.5501083 | 3.993924 | 1.43039 | 0.9568294 | 5.687573 | 3.470637 | 3.242493e-05 | 0.09178513 | 0 | 0 | 0
426 | 14755.16 | 2010-10-28 17:56 | 3151.59 | 2 | 2 | 0.5501083 | 3.996032 | 1.434975 | 0.9568294 | 5.705891 | 3.470637 | 6.484985e-05 | 0.09178513 | 0 | 0 | 0
427 | 14785.18 | 2010-10-28 17:56 | 3181.605 | 2 | 2 | 0.5497469 | 3.997653 | 1.43956 | 0.9568294 | 5.724217 | 3.470637 | 0 | 0.09178513 | 0 | 0 | 0
428 | 14815.19 | 2010-10-28 17:57 | 3211.62 | 2 | 2 | 0.5499276 | 3.999924 | 1.444145 | 0.9568294 | 5.742553 | 3.470637 | 6.484985e-05 | 0.09178513 | 0 | 0 | 0
429 | 14845.21 | 2010-10-28 17:57 | 3241.635 | 2 | 2 | 0.5501083 | 4.002032 | 1.448731 | 0.9568294 | 5.760898 | 3.470637 | 6.484985e-05 | 0.09178513 | 0 | 0 | 0
430 | 14875.22 | 2010-10-28 17:58 | 3271.651 | 2 | 2 | 0.5499276 | 4.003978 | 1.453316 | 0.9568294 | 5.779253 | 3.470637 | 3.242493e-05 | 0.09178513 | 0 | 0 | 0
431 | 14905.24 | 2010-10-28 17:58 | 3301.666 | 2 | 2 | 0.5499276 | 4.005924 | 1.457901 | 0.9568294 | 5.797617 | 3.470637 | 6.484985e-05 | 0.09178513 | 0 | 0 | 0
432 | 14935.25 | 2010-10-28 17:59 | 3331.681 | 2 | 2 | 0.5499276 | 4.008194 | 1.462486 | 0.9568294 | 5.81599 | 3.470637 | 6.484985e-05 | 0.09178513 | 0 | 0 | 0
433 | 14965.27 | 2010-10-28 17:59 | 3361.696 | 2 | 2 | 0.5501083 | 4.010464 | 1.467071 | 0.9568294 | 5.834373 | 3.470637 | 9.727478e-05 | 0.09178513 | 0 | 0 | 0
434 | 14995.28 | 2010-10-28 18:00 | 3391.711 | 2 | 2 | 0.5497469 | 4.012248 | 1.471657 | 0.9568294 | 5.852766 | 3.470637 | 3.242493e-05 | 0.09178513 | 0 | 0 | 0
435 | 15025.3 | 2010-10-28 18:00 | 3421.726 | 2 | 2 | 0.5499276 | 4.014518 | 1.476242 | 0.9568294 | 5.871169 | 3.470637 | 6.484985e-05 | 0.09178513 | 0 | 0 | 0
436 | 15055.31 | 2010-10-28 18:01 | 3451.741 | 2 | 2 | 0.5499276 | 4.016626 | 1.480827 | 0.9568294 | 5.889581 | 3.470637 | 3.242493e-05 | 0.09178513 | 0 | 0 | 0
437 | 15085.33 | 2010-10-28 18:01 | 3481.757 | 2 | 2 | 0.5499276 | 4.019059 | 1.485412 | 0.9568294 | 5.908004 | 3.470637 | 9.727478e-05 | 0.09178513 | 0 | 0 | 0
438 | 15115.35 | 2010-10-28 18:02 | 3511.772 | 2 | 2 | 0.5499276 | 4.021167 | 1.489997 | 0.9568294 | 5.926437 | 3.470637 | 9.727478e-05 | 0.09178513 | 0 | 0 | 0
439 | 15145.36 | 2010-10-28 18:02 | 3541.787 | 2 | 2 | 0.5501083 | 4.023437 | 1.494583 | 0.9568294 | 5.94488 | 3.470637 | 6.484985e-05 | 0.09178513 | 0 | 0 | 0
440 | 15175.38 | 2010-10-28 18:03 | 3571.802 | 2 | 2 | 0.5499276 | 4.025707 | 1.499168 | 0.9568294 | 5.963333 | 3.470637 | 6.484985e-05 | 0.09178513 | 0 | 0 | 0
441 | 15205.39 | 2010-10-28 18:03 | 3601.817 | 2 | 2 | 0.5501083 | 4.02814 | 1.503753 | 0.9568294 | 5.981797 | 3.470637 | 6.484985e-05 | 0.09178513 | 0 | 0 | 0
442 | 15235.41 | 2010-10-28 18:04 | 3631.832 | 2 | 2 | 0.5499276 | 4.03041 | 1.508338 | 0.9568294 | 6.000272 | 3.470637 | 6.494522e-05 | 0.09178513 | 0 | 0 | 0
443 | 15265.42 | 2010-10-28 18:04 | 3661.848 | 2 | 2 | 0.5499276 | 4.032681 | 1.512923 | 0.9568294 | 6.018757 | 3.470637 | 3.242493e-05 | 0.09178513 | 0 | 0 | 0
444 | 15295.44 | 2010-10-28 18:05 | 3691.862 | 2 | 2 | 0.5501083 | 4.035113 | 1.517509 | 0.9568294 | 6.037253 | 3.470637 | 6.484985e-05 | 0.09178513 | 0 | 0 | 0
445 | 15325.45 | 2010-10-28 18:05 | 3721.878 | 2 | 2 | 0.5499276 | 4.037545 | 1.522094 | 0.9568294 | 6.05576 | 3.470637 | 9.727478e-05 | 0.09178513 | 0 | 0 | 0
446 | 15355.47 | 2010-10-28 18:06 | 3751.893 | 2 | 2 | 0.5501083 | 4.039978 | 1.526679 | 0.9568294 | 6.074278 | 3.470637 | 9.727478e-05 | 0.09178513 | 0 | 0 | 0
447 | 15385.48 | 2010-10-28 18:06 | 3781.908 | 2 | 2 | 0.5497469 | 4.042086 | 1.531264 | 0.9568294 | 6.092807 | 3.470637 | 3.242493e-05 | 0.09178513 | 0 | 0 | 0
448 | 15415.5 | 2010-10-28 18:07 | 3811.923 | 2 | 2 | 0.5499276 | 4.04468 | 1.535849 | 0.9568294 | 6.111347 | 3.470637 | 3.242493e-05 | 0.09178513 | 0 | 0 | 0
449 | 15445.51 | 2010-10-28 18:07 | 3841.939 | 2 | 2 | 0.5499276 | 4.047113 | 1.540434 | 0.9568294 | 6.129899 | 3.470637 | 3.242493e-05 | 0.09178513 | 0 | 0 | 0
450 | 15475.53 | 2010-10-28 18:08 | 3871.954 | 2 | 2 | 0.5499276 | 4.049707 | 1.54502 | 0.9568294 | 6.148461 | 3.470637 | 9.727478e-05 | 0.09178513 | 0 | 0 | 0
451 | 15505.54 | 2010-10-28 18:08 | 3901.969 | 2 | 2 | 0.5499276 | 4.052302 | 1.549605 | 0.9568294 | 6.167036 | 3.470637 | 6.484985e-05 | 0.09178513 | 0 | 0 | 0
452 | 15535.56 | 2010-10-28 18:09 | 3931.984 | 2 | 2 | 0.5501083 | 4.054896 | 1.55419 | 0.9568294 | 6.185622 | 3.470637 | 6.484985e-05 | 0.09178513 | 0 | 0 | 0
453 | 15565.57 | 2010-10-28 18:09 | 3961.999 | 2 | 2 | 0.5501083 | 4.057491 | 1.558775 | 0.9568294 | 6.20422 | 3.470637 | 9.737015e-05 | 0.09178513 | 0 | 0 | 0
454 | 15595.59 | 2010-10-28 18:10 | 3992.014 | 2 | 2 | 0.5499276 | 4.059924 | 1.56336 | 0.9568294 | 6.22283 | 3.470637 | 6.484985e-05 | 0.09178513 | 0 | 0 | 0
455 | 15625.6 | 2010-10-28 18:10 | 4022.029 | 2 | 2 | 0.5501083 | 4.062518 | 1.567946 | 0.9568294 | 6.241452 | 3.470637 | 3.242493e-05 | 0.09178513 | 0 | 0 | 0
456 | 15655.62 | 2010-10-28 18:11 | 4052.044 | 2 | 2 | 0.5499276 | 4.065113 | 1.572531 | 0.9568294 | 6.260086 | 3.470637 | 3.242493e-05 | 0.09178513 | 0 | 0 | 0
457 | 15685.63 | 2010-10-28 18:11 | 4082.059 | 2 | 2 | 0.5501083 | 4.06787 | 1.577116 | 0.9568294 | 6.278732 | 3.470637 | 6.494522e-05 | 0.09178513 | 0 | 0 | 0
458 | 15715.65 | 2010-10-28 18:12 | 4112.075 | 2 | 2 | 0.5499276 | 4.070464 | 1.581701 | 0.9568294 | 6.29739 | 3.470637 | 6.484985e-05 | 0.09178513 | 0 | 0 | 0
459 | 15745.66 | 2010-10-28 18:12 | 4142.09 | 2 | 2 | 0.5499276 | 4.073383 | 1.586286 | 0.9568294 | 6.31606 | 3.470637 | 6.484985e-05 | 0.09178513 | 0 | 0 | 0
460 | 15775.68 | 2010-10-28 18:13 | 4172.105 | 2 | 2 | 0.5501083 | 4.076139 | 1.590872 | 0.9568294 | 6.334743 | 3.470637 | 9.727478e-05 | 0.09178513 | 0 | 0 | 0
461 | 15805.69 | 2010-10-28 18:13 | 4202.12 | 2 | 2 | 0.5501083 | 4.079059 | 1.595457 | 0.9568294 | 6.353439 | 3.470637 | 0.0001296997 | 0.09178513 | 0 | 0 | 0
462 | 15835.71 | 2010-10-28 18:14 | 4232.135 | 2 | 2 | 0.5499276 | 4.081653 | 1.600042 | 0.9568294 | 6.372148 | 3.470637 | 6.484985e-05 | 0.09178513 | 0 | 0 | 0
463 | 15865.72 | 2010-10-28 18:14 | 4262.15 | 2 | 2 | 0.5499276 | 4.084572 | 1.604627 | 0.9568294 | 6.39087 | 3.470637 | 9.737015e-05 | 0.09178513 | 0 | 0 | 0
464 | 15895.74 | 2010-10-28 18:15 | 4292.166 | 2 | 2 | 0.5497469 | 4.087329 | 1.609212 | 0.9568294 | 6.409604 | 3.470637 | 3.242493e-05 | 0.09178513 | 0 | 0 | 0
465 | 15925.75 | 2010-10-28 18:15 | 4322.181 | 2 | 2 | 0.5499276 | 4.090248 | 1.613797 | 0.9568294 | 6.428351 | 3.470637 | 6.484985e-05 | 0.09178513 | 0 | 0 | 0
466 | 15955.77 | 2010-10-28 18:16 | 4352.196 | 2 | 2 | 0.5497469 | 4.093167 | 1.618382 | 0.9568294 | 6.447113 | 3.470637 | 3.242493e-05 | 0.09178513 | 0 | 0 | 0
467 | 15985.78 | 2010-10-28 18:16 | 4382.211 | 2 | 2 | 0.5499276 | 4.096248 | 1.622967 | 0.9568294 | 6.465888 | 3.470637 | 9.727478e-05 | 0.09178513 | 0 | 0 | 0
468 | 16015.8 | 2010-10-28 18:17 | 4412.226 | 2 | 2 | 0.5497469 | 4.099004 | 1.627552 | 0.9568294 | 6.484676 | 3.470637 | 0 | 0.09178513 | 0 | 0 | 0
469 | 16045.81 | 2010-10-28 18:17 | 4442.241 | 2 | 2 | 0.5499276 | 4.102086 | 1.632138 | 0.9568294 | 6.503479 | 3.470637 | 6.484985e-05 | 0.09178513 | 0 | 0 | 0
470 | 16075.83 | 2010-10-28 18:18 | 4472.256 | 2 | 2 | 0.5499276 | 4.105166 | 1.636723 | 0.9568294 | 6.522295 | 3.470637 | 6.484985e-05 | 0.09178513 | 0 | 0 | 0
471 | 16105.84 | 2010-10-28 18:18 | 4502.271 | 2 | 2 | 0.5499276 | 4.10841 | 1.641308 | 0.9568294 | 6.541125 | 3.470637 | 9.727478e-05 | 0.09178513 | 0 | 0 | 0
472 | 16135.86 | 2010-10-28 18:19 | 4532.287 | 2 | 2 | 0.5499276 | 4.111329 | 1.645893 | 0.9568294 | 6.559969 | 3.470637 | 9.727478e-05 | 0.09178513 | 0 | 0 | 0
473 | 16165.88 | 2010-10-28 18:19 | 4562.302 | 2 | 2 | 0.5501083 | 4.114572 | 1.650478 | 0.9568294 | 6.578827 | 3.470637 | 6.484985e-05 | 0.09178513 | 0 | 0 | 0
474 | 16195.89 | 2010-10-28 18:20 | 4592.317 | 2 | 2 | 0.5501083 | 4.117491 | 1.655063 | 0.9568294 | 6.5977 | 3.470637 | 6.484985e-05 | 0.09178513 | 0 | 0 | 0
475 | 16225.91 | 2010-10-28 18:20 | 4622.332 | 2 | 2 | 0.5499276 | 4.120572 | 1.659649 | 0.9568294 | 6.616587 | 3.470637 | 6.484985e-05 | 0.09178513 | 0 | 0 | 0
476 | 16255.92 | 2010-10-28 18:21 | 4652.347 | 2 | 2 | 0.5501083 | 4.123977 | 1.664234 | 0.9568294 | 6.635488 | 3.470637 | 9.727478e-05 | 0.09178513 | 0 | 0 | 0
477 | 16285.94 | 2010-10-28 18:21 | 4682.362 | 2 | 2 | 0.5499276 | 4.127059 | 1.668819 | 0.9568294 | 6.654404 | 3.470637 | 9.727478e-05 | 0.09178513 | 0 | 0 | 0
478 | 16315.95 | 2010-10-28 18:22 | 4712.377 | 2 | 2 | 0.5497469 | 4.130139 | 1.673404 | 0.9568294 | 6.673334 | 3.470637 | 6.484985e-05 | 0.09178513 | 0 | 0 | 0
479 | 16345.97 | 2010-10-28 18:22 | 4742.393 | 2 | 2 | 0.5499276 | 4.133545 | 1.677989 | 0.9568294 | 6.69228 | 3.470637 | 6.484985e-05 | 0.09178513 | 0 | 0 | 0
480 | 16375.98 | 2010-10-28 18:23 | 4772.408 | 2 | 2 | 0.5499276 | 4.13695 | 1.682574 | 0.9568294 | 6.71124 | 3.470637 | 6.494522e-05 | 0.09178513 | 0 | 0 | 0
481 | 16406 | 2010-10-28 18:23 | 4802.423 | 2 | 2 | 0.5499276 | 4.140193 | 1.687159 | 0.9568294 | 6.730216 | 3.470637 | 6.484985e-05 | 0.09178513 | 0 | 0 | 0
482 | 16436.01 | 2010-10-28 18:24 | 4832.438 | 2 | 2 | 0.5499276 | 4.143599 | 1.691745 | 0.9568294 | 6.749207 | 3.470637 | 9.727478e-05 | 0.09178513 | 0 | 0 | 0
483 | 16466.03 | 2010-10-28 18:24 | 4862.456 | 2 | 2 | 0.5499276 | 4.146842 | 1.69633 | 0.9568294 | 6.768215 | 3.470637 | 6.484985e-05 | 0.09178513 | 0 | 0 | 0
484 | 16496.04 | 2010-10-28 18:25 | 4892.468 | 2 | 2 | 0.5499276 | 4.150248 | 1.700915 | 0.9568294 | 6.787236 | 3.470637 | 6.484985e-05 | 0.09178513 | 0 | 0 | 0
485 | 16526.06 | 2010-10-28 18:25 | 4922.484 | 2 | 2 | 0.5501083 | 4.153653 | 1.7055 | 0.9568294 | 6.806274 | 3.470637 | 6.494522e-05 | 0.09178513 | 0 | 0 | 0
486 | 16556.07 | 2010-10-28 18:26 | 4952.499 | 2 | 2 | 0.5499276 | 4.157382 | 1.710085 | 0.9568294 | 6.825328 | 3.470637 | 0.0001296997 | 0.09178513 | 0 | 0 | 0
487 | 16586.09 | 2010-10-28 18:26 | 4982.514 | 2 | 2 | 0.5501083 | 4.160788 | 1.71467 | 0.9568294 | 6.844397 | 3.470637 | 0.0001296997 | 0.09178513 | 0 | 0 | 0
488 | 16616.1 | 2010-10-28 18:27 | 5012.529 | 2 | 2 | 0.5501083 | 4.164356 | 1.719255 | 0.9568294 | 6.863482 | 3.470637 | 9.727478e-05 | 0.09178513 | 0 | 0 | 0
489 | 16646.12 | 2010-10-28 18:27 | 5042.544 | 2 | 2 | 0.5501083 | 4.167761 | 1.723841 | 0.9568294 | 6.882583 | 3.470637 | 9.727478e-05 | 0.09178513 | 0 | 0 | 0
490 | 16676.13 | 2010-10-28 18:28 | 5072.559 | 2 | 2 | 0.5499276 | 4.171329 | 1.728426 | 0.9568294 | 6.901701 | 3.470637 | 0.0001296997 | 0.09178513 | 0 | 0 | 0
491 | 16706.15 | 2010-10-28 18:28 | 5102.574 | 2 | 2 | 0.5501083 | 4.174734 | 1.733011 | 0.9568294 | 6.920835 | 3.470637 | 9.727478e-05 | 0.09178513 | 0 | 0 | 0
492 | 16736.16 | 2010-10-28 18:29 | 5132.59 | 2 | 2 | 0.5499276 | 4.178301 | 1.737596 | 0.9568294 | 6.939985 | 3.470637 | 6.484985e-05 | 0.09178513 | 0 | 0 | 0
493 | 16766.18 | 2010-10-28 18:29 | 5162.605 | 2 | 2 | 0.5501083 | 4.182031 | 1.742181 | 0.9568294 | 6.959152 | 3.470637 | 9.727478e-05 | 0.09178513 | 0 | 0 | 0
494 | 16796.19 | 2010-10-28 18:30 | 5192.62 | 2 | 2 | 0.5497469 | 4.185761 | 1.746766 | 0.9568294 | 6.978336 | 3.470637 | 9.727478e-05 | 0.09178513 | 0 | 0 | 0
495 | 16826.21 | 2010-10-28 18:30 | 5222.635 | 2 | 2 | 0.5499276 | 4.189329 | 1.751351 | 0.9568294 | 6.997536 | 3.470637 | 6.484985e-05 | 0.09178513 | 0 | 0 | 0
496 | 16856.22 | 2010-10-28 18:31 | 5252.65 | 2 | 2 | 0.5501083 | 4.193058 | 1.755937 | 0.9568294 | 7.016754 | 3.470637 | 6.494522e-05 | 0.09178513 | 0 | 0 | 0
497 | 16886.24 | 2010-10-28 18:31 | 5282.665 | 2 | 2 | 0.5501083 | 4.19695 | 1.760522 | 0.9568294 | 7.035989 | 3.470637 | 9.727478e-05 | 0.09178513 | 0 | 0 | 0
498 | 16910.07 | 2010-10-28 18:32 | 5306.493 | 2 | 2 | 0.5501083 | 4.200031 | 1.764162 | 0.9568294 | 7.051271 | 3.470637 | 0.0001296997 | 0.09178513 | 0 | 0 | 0
499 | 16940.08 | 2010-10-28 18:32 | 30.01539 | 3 | 2 | 0 | 4.110032 | 1.764162 | 0.9568294 | 7.051271 | 3.470637 | -0.0004216194 | 0.09178513 | 0 | 0 | 0
500 | 16970.1 | 2010-10-28 18:33 | 60.03027 | 3 | 2 | 0 | 4.098842 | 1.764162 | 0.9568294 | 7.051271 | 3.470637 | -0.0001946449 | 0.09178513 | 0 | 0 | 0
501 | 17000.11 | 2010-10-28 18:33 | 90.04541 | 3 | 2 | 0 | 4.091707 | 1.764162 | 0.9568294 | 7.051271 | 3.470637 | -0.0001296997 | 0.09178513 | 0 | 0 | 0
502 | 17030.08 | 2010-10-28 18:34 | 120.014 | 3 | 2 | 0 | 4.087167 | 1.764162 | 0.9568294 | 7.051271 | 3.470637 | -6.484985e-05 | 0.09178513 | 0 | 0 | 0
503 | 17030.08 | 2010-10-28 18:34 | 2.656621117e-06 | 4 | 2 | 1.030155 | 4.200031 | 1.764162 | 0.9568294 | 7.051271 | 3.470637 | 0 | 0.09178513 | 0 | 0 | 0
504 | 17030.41 | 2010-10-28 18:34 | 0.328162 | 4 | 2 | 0.9801089 | 4.200031 | 1.764252 | 0.9568294 | 7.051651 | 3.470637 | 0 | 0.09178513 | 0 | 0 | 0
505 | 17032 | 2010-10-28 18:34 | 1.921849 | 4 | 2 | 0.9295206 | 4.199869 | 1.764674 | 0.9568294 | 7.053421 | 3.470637 | -3.242493e-05 | 0.09178513 | 0 | 0 | 0
506 | 17034.63 | 2010-10-28 18:34 | 4.546992 | 4 | 2 | 0.8794743 | 4.199869 | 1.765332 | 0.9568294 | 7.056187 | 3.470637 | -3.242493e-05 | 0.09178513 | 0 | 0 | 0
507 | 17038.36 | 2010-10-28 18:34 | 8.281123 | 4 | 2 | 0.8290666 | 4.199869 | 1.766217 | 0.9568294 | 7.059904 | 3.470637 | -3.242493e-05 | 0.09178513 | 0 | 0 | 0
508 | 17043.24 | 2010-10-28 18:34 | 13.15609 | 4 | 2 | 0.7784783 | 4.199869 | 1.767304 | 0.9568294 | 7.06447 | 3.470637 | 3.242493e-05 | 0.09178513 | 0 | 0 | 0
509 | 17049.61 | 2010-10-28 18:34 | 19.53094 | 4 | 2 | 0.7284321 | 4.199869 | 1.768637 | 0.9568294 | 7.070067 | 3.470637 | -3.242493e-05 | 0.09178513 | 0 | 0 | 0
510 | 17057.8 | 2010-10-28 18:34 | 27.71833 | 4 | 2 | 0.6783858 | 4.199707 | 1.770235 | 0.9568294 | 7.076776 | 3.470637 | 0 | 0.09178513 | 0 | 0 | 0
511 | 17069.07 | 2010-10-28 18:34 | 38.98377 | 4 | 2 | 0.6281588 | 4.199707 | 1.772275 | 0.9568294 | 7.085348 | 3.470637 | -6.484985e-05 | 0.09178513 | 0 | 0 | 0
512 | 17085.1 | 2010-10-28 18:34 | 55.01475 | 4 | 2 | 0.5781125 | 4.200031 | 1.774955 | 0.9568294 | 7.0966 | 3.470637 | 3.242493e-05 | 0.09178513 | 0 | 0 | 0
513 | 17110.8 | 2010-10-28 18:35 | 80.71747 | 4 | 2 | 0.5280662 | 4.199707 | 1.77889 | 0.9568294 | 7.113126 | 3.470637 | 0 | 0.09178513 | 0 | 0 | 0
514 | 17157.55 | 2010-10-28 18:36 | 127.4668 | 4 | 2 | 0.4780199 | 4.199869 | 1.785389 | 0.9568294 | 7.140422 | 3.470637 | 0 | 0.09178513 | 0 | 0 | 0
515 | 17240.58 | 2010-10-28 18:37 | 210.4966 | 4 | 2 | 0.4279736 | 4.199707 | 1.795799 | 0.9568294 | 7.184142 | 3.470637 | -6.484985e-05 | 0.09178513 | 0 | 0 | 0
516 | 17358 | 2010-10-28 18:39 | 327.9166 | 4 | 2 | 0.3779273 | 4.199707 | 1.808921974 | 0.9568294 | 7.239258 | 3.470637 | -3.242493e-05 | 0.09178513 | 0 | 0 | 0
517 | 17501.54 | 2010-10-28 18:41 | 471.4613 | 4 | 2 | 0.327881 | 4.199869 | 1.822964 | 0.9568294 | 7.298232 | 3.470637 | 0 | 0.09178513 | 0 | 0 | 0
518 | 17673.35 | 2010-10-28 18:44 | 643.271 | 4 | 2 | 0.2778347 | 4.199869 | 1.837384 | 0.9568294 | 7.358795 | 3.470637 | 0 | 0.09178513 | 0 | 0 | 0
519 | 17885.07 | 2010-10-28 18:48 | 854.9863 | 4 | 2 | 0.2277885 | 4.199707 | 1.852211 | 0.9568294 | 7.421067 | 3.470637 | 0 | 0.09178513 | 0 | 0 | 0
520 | 18156.71 | 2010-10-28 18:52 | 1126.623 | 4 | 2 | 0.1777422 | 4.199869 | 1.86745 | 0.9568294 | 7.485065 | 3.470637 | 0 | 0.09178513 | 0 | 0 | 0
521 | 18529.46 | 2010-10-28 18:59 | 1499.382 | 4 | 2 | 0.1276959 | 4.199707 | 1.88314 | 0.9568294 | 7.550965 | 3.470637 | -3.242493e-05 | 0.09178513 | 0 | 0 | 0
522 | 19109.61 | 2010-10-28 19:08 | 2079.529 | 4 | 2 | 0.07764959 | 4.199707 | 1.899363 | 0.9568294 | 7.619098 | 3.470637 | -3.242493e-05 | 0.09178513 | 0 | 0 | 0
523 | 19663.37 | 2010-10-28 19:17 | 2633.286 | 4 | 2 | 0.04982602 | 4.199707 | 1.909027 | 0.9568294 | 7.659686 | 3.470637 | -3.242493e-05 | 0.09178513 | 0 | 0 | 0
524 | 19693.38 | 2010-10-28 19:18 | 30.01526 | 5 | 2 | 0 | 4.191437 | 1.909027 | 0.9568294 | 7.659686 | 3.470637 | -6.484985e-05 | 0.09178513 | 0 | 0 | 0
525 | 19723.38 | 2010-10-28 19:18 | 60.01463 | 5 | 2 | 0 | 4.189977 | 1.909027 | 0.9568294 | 7.659686 | 3.470637 | -3.242493e-05 | 0.09178513 | 0 | 0 | 0
526 | 19723.57 | 2010-10-28 19:18 | 0.1874583 | 6 | 2 | 0.003031832 | 4.190626 | 1.909028 | 0.9568294 | 7.659687 | 3.470637 | 0 | 0.09584641 | 0 | 0 | 0
527 | 19728.4 | 2010-10-28 19:19 | 5.015452 | 6 | 2 | 0.001947797 | 4.190139 | 1.90903 | 0.9568294 | 7.659698 | 3.470637 | -3.242493e-05 | 0.09584641 | 0 | 0 | 0
528 | 19758.41 | 2010-10-28 19:19 | 30.01243 | 7 | 2 | -1.099613 | 4.003005 | 1.90903 | 0.9659971 | 7.659698 | 3.507548 | -0.001005459 | 0.09584641 | 0 | 0 | 0
529 | 19788.43 | 2010-10-28 19:20 | 60.02772 | 7 | 2 | -1.099613 | 3.973491 | 1.90903 | 0.9751656 | 7.659698 | 3.544104 | -0.0006162167 | 0.09584641 | 0 | 0 | 0
530 | 19818.44 | 2010-10-28 19:20 | 90.04271 | 7 | 2 | -1.099613 | 3.952735 | 1.90903 | 0.9843341 | 7.659698 | 3.580435 | -0.0004864693 | 0.09584641 | 0 | 0 | 0
531 | 19848.46 | 2010-10-28 19:21 | 120.0579 | 7 | 2 | -1.099793 | 3.937005 | 1.90903 | 0.9935026 | 7.659698 | 3.616601 | -0.0003891468 | 0.09584641 | 0 | 0 | 0
532 | 19878.47 | 2010-10-28 19:21 | 150.073 | 7 | 2 | -1.099793 | 3.92387 | 1.90903 | 1.002671 | 7.659698 | 3.652637 | -0.0003567696 | 0.09584641 | 0 | 0 | 0
533 | 19908.49 | 2010-10-28 19:22 | 180.0883 | 7 | 2 | -1.099432 | 3.912681 | 1.90903 | 1.01184 | 7.659698 | 3.68856 | -0.0002594948 | 0.09584641 | 0 | 0 | 0
534 | 19938.5 | 2010-10-28 19:22 | 210.1033 | 7 | 2 | -1.099613 | 3.901978 | 1.90903 | 1.021008 | 7.659698 | 3.724384 | -0.0003243446 | 0.09584641 | 0 | 0 | 0
535 | 19968.52 | 2010-10-28 19:23 | 240.1185 | 7 | 2 | -1.099613 | 3.892573 | 1.90903 | 1.030177 | 7.659698 | 3.760117 | -0.0002594471 | 0.09584641 | 0 | 0 | 0
536 | 19998.53 | 2010-10-28 19:23 | 270.1336 | 7 | 2 | -1.099613 | 3.883167 | 1.90903 | 1.039345 | 7.659698 | 3.795761 | -0.0002270222 | 0.09584641 | 0 | 0 | 0
537 | 20028.55 | 2010-10-28 19:24 | 300.1487 | 7 | 2 | -1.099793 | 3.873762 | 1.90903 | 1.048514 | 7.659698 | 3.831321 | -0.000291872 | 0.09584641 | 0 | 0 | 0
538 | 20058.56 | 2010-10-28 19:24 | 330.1641 | 7 | 2 | -1.099613 | 3.865005 | 1.90903 | 1.057682 | 7.659698 | 3.866799 | -0.0002594471 | 0.09584641 | 0 | 0 | 0
539 | 20088.58 | 2010-10-28 19:25 | 360.179 | 7 | 2 | -1.099613 | 3.856411 | 1.90903 | 1.066851 | 7.659698 | 3.902195 | -0.0001945972 | 0.09584641 | 0 | 0 | 0
540 | 20118.59 | 2010-10-28 19:25 | 390.1943 | 7 | 2 | -1.099974 | 3.847816 | 1.90903 | 1.076021 | 7.659698 | 3.937517 | -0.0002594471 | 0.09584641 | 0 | 0 | 0
541 | 20148.61 | 2010-10-28 19:26 | 420.2093 | 7 | 2 | -1.099613 | 3.839546 | 1.90903 | 1.08519 | 7.659698 | 3.972764 | -0.0002270222 | 0.09584641 | 0 | 0 | 0
542 | 20178.62 | 2010-10-28 19:26 | 450.2244 | 7 | 2 | -1.099793 | 3.831438 | 1.90903 | 1.094359 | 7.659698 | 4.007932 | -0.0001945972 | 0.09584641 | 0 | 0 | 0
543 | 20208.64 | 2010-10-28 19:27 | 480.2396 | 7 | 2 | -1.099793 | 3.823492 | 1.90903 | 1.103528 | 7.659698 | 4.043025 | -0.0001945972 | 0.09584641 | 0 | 0 | 0
544 | 20238.65 | 2010-10-28 19:27 | 510.2549 | 7 | 2 | -1.099613 | 3.815546 | 1.90903 | 1.112697 | 7.659698 | 4.078044 | -0.0001297474 | 0.09584641 | 0 | 0 | 0
545 | 20268.67 | 2010-10-28 19:28 | 540.2701 | 7 | 2 | -1.099793 | 3.807762 | 1.90903 | 1.121866 | 7.659698 | 4.112992 | -0.0001621246 | 0.09584641 | 0 | 0 | 0
546 | 20298.68 | 2010-10-28 19:28 | 570.285 | 7 | 2 | -1.099613 | 3.80014 | 1.90903 | 1.131034 | 7.659698 | 4.147868 | -0.0001945972 | 0.09584641 | 0 | 0 | 0
547 | 20328.7 | 2010-10-28 19:29 | 600.3003 | 7 | 2 | -1.099793 | 3.792843 | 1.90903 | 1.140203 | 7.659698 | 4.182677 | -0.0001621723 | 0.09584641 | 0 | 0 | 0
548 | 20358.71 | 2010-10-28 19:29 | 630.3153 | 7 | 2 | -1.099793 | 3.785546 | 1.90903 | 1.149372 | 7.659698 | 4.217419 | -0.0001945972 | 0.09584641 | 0 | 0 | 0
549 | 20388.73 | 2010-10-28 19:30 | 660.3305 | 7 | 2 | -1.099974 | 3.778411 | 1.90903 | 1.15854 | 7.659698 | 4.252095 | -0.0001945972 | 0.09584641 | 0 | 0 | 0
550 | 20418.74 | 2010-10-28 19:30 | 690.3458 | 7 | 2 | -1.099613 | 3.771276 | 1.90903 | 1.167709 | 7.659698 | 4.286706 | -0.0002270222 | 0.09584641 | 0 | 0 | 0
551 | 20448.76 | 2010-10-28 19:31 | 720.3607 | 7 | 2 | -1.099793 | 3.764465 | 1.90903 | 1.176878 | 7.659698 | 4.321253 | -0.0001945972 | 0.09584641 | 0 | 0 | 0
552 | 20478.77 | 2010-10-28 19:31 | 750.3759 | 7 | 2 | -1.099613 | 3.757816 | 1.90903 | 1.186046 | 7.659698 | 4.355738 | -0.0001621723 | 0.09584641 | 0 | 0 | 0
553 | 20508.79 | 2010-10-28 19:32 | 780.3912 | 7 | 2 | -1.099613 | 3.751492 | 1.90903 | 1.195215 | 7.659698 | 4.390163 | -0.0001296997 | 0.09584641 | 0 | 0 | 0
554 | 20538.8 | 2010-10-28 19:32 | 810.4064 | 7 | 2 | -1.099793 | 3.745006 | 1.90903 | 1.204384 | 7.659698 | 4.424531 | -0.0001621246 | 0.09584641 | 0 | 0 | 0
555 | 20568.82 | 2010-10-28 19:33 | 840.4213 | 7 | 2 | -1.099793 | 3.738843 | 1.90903 | 1.213553 | 7.659698 | 4.45884 | -0.0001621246 | 0.09584641 | 0 | 0 | 0
556 | 20598.83 | 2010-10-28 19:33 | 870.4364 | 7 | 2 | -1.099613 | 3.732681 | 1.90903 | 1.222721 | 7.659698 | 4.493091 | -0.0001296997 | 0.09584641 | 0 | 0 | 0
557 | 20628.85 | 2010-10-28 19:34 | 900.452 | 7 | 2 | -1.099793 | 3.726357 | 1.90903 | 1.23189 | 7.659698 | 4.527287 | -0.0001945972 | 0.09584641 | 0 | 0 | 0
558 | 20658.87 | 2010-10-28 19:34 | 930.4667 | 7 | 2 | -1.099793 | 3.720357 | 1.90903 | 1.241059 | 7.659698 | 4.561427 | -0.0001945972 | 0.09584641 | 0 | 0 | 0
559 | 20688.88 | 2010-10-28 19:35 | 960.482 | 7 | 2 | -1.099613 | 3.714681 | 1.90903 | 1.250228 | 7.659698 | 4.595512 | -9.732247e-05 | 0.09584641 | 0 | 0 | 0
560 | 20718.9 | 2010-10-28 19:35 | 990.4971 | 7 | 2 | -1.099613 | 3.708681 | 1.90903 | 1.259396 | 7.659698 | 4.629544 | -0.0001621723 | 0.09584641 | 0 | 0 | 0
561 | 20748.91 | 2010-10-28 19:36 | 1020.512 | 7 | 2 | -1.099613 | 3.703168 | 1.90903 | 1.268565 | 7.659698 | 4.663522 | -0.0001297474 | 0.09584641 | 0 | 0 | 0
562 | 20778.93 | 2010-10-28 19:36 | 1050.527 | 7 | 2 | -1.099613 | 3.69733 | 1.90903 | 1.277734 | 7.659698 | 4.697448 | -0.0001621723 | 0.09584641 | 0 | 0 | 0
563 | 20808.94 | 2010-10-28 19:37 | 1080.542 | 7 | 2 | -1.099793 | 3.691654 | 1.90903 | 1.286903 | 7.659698 | 4.731322 | -0.0001621723 | 0.09584641 | 0 | 0 | 0
564 | 20838.96 | 2010-10-28 19:37 | 1110.558 | 7 | 2 | -1.099793 | 3.686141 | 1.90903 | 1.296072 | 7.659698 | 4.765145 | -0.0001297474 | 0.09584641 | 0 | 0 | 0
565 | 20868.97 | 2010-10-28 19:38 | 1140.573 | 7 | 2 | -1.099432 | 3.681114 | 1.90903 | 1.30524 | 7.659698 | 4.798918 | -9.732247e-05 | 0.09584641 | 0 | 0 | 0
566 | 20898.99 | 2010-10-28 19:38 | 1170.588 | 7 | 2 | -1.099613 | 3.675762 | 1.90903 | 1.314409 | 7.659698 | 4.832644 | -0.0001297474 | 0.09584641 | 0 | 0 | 0
567 | 20929 | 2010-10-28 19:39 | 1200.603 | 7 | 2 | -1.099613 | 3.670411 | 1.90903 | 1.323578 | 7.659698 | 4.866321 | -0.0001297474 | 0.09584641 | 0 | 0 | 0
568 | 20959.02 | 2010-10-28 19:39 | 1230.618 | 7 | 2 | -1.099793 | 3.665384 | 1.90903 | 1.332746 | 7.659698 | 4.899951 | -0.0001297474 | 0.09584641 | 0 | 0 | 0
569 | 20989.03 | 2010-10-28 19:40 | 1260.633 | 7 | 2 | -1.099613 | 3.660357 | 1.90903 | 1.341915 | 7.659698 | 4.933535 | -0.0001297474 | 0.09584641 | 0 | 0 | 0
570 | 21019.05 | 2010-10-28 19:40 | 1290.649 | 7 | 2 | -1.099613 | 3.655492 | 1.90903 | 1.351084 | 7.659698 | 4.967073 | -0.0001296997 | 0.09584641 | 0 | 0 | 0
571 | 21049.06 | 2010-10-28 19:41 | 1320.664 | 7 | 2 | -1.099613 | 3.650303 | 1.90903 | 1.360253 | 7.659698 | 5.000565 | -0.0001621723 | 0.09584641 | 0 | 0 | 0
572 | 21079.08 | 2010-10-28 19:41 | 1350.679 | 7 | 2 | -1.099613 | 3.645762 | 1.90903 | 1.369421 | 7.659698 | 5.034013 | -9.732247e-05 | 0.09584641 | 0 | 0 | 0
573 | 21109.09 | 2010-10-28 19:42 | 1380.694 | 7 | 2 | -1.099793 | 3.640736 | 1.90903 | 1.37859 | 7.659698 | 5.067416 | -0.0001621246 | 0.09584641 | 0 | 0 | 0
574 | 21139.11 | 2010-10-28 19:42 | 1410.709 | 7 | 2 | -1.099613 | 3.636195 | 1.90903 | 1.387759 | 7.659698 | 5.100776 | -9.732247e-05 | 0.09584641 | 0 | 0 | 0
575 | 21169.12 | 2010-10-28 19:43 | 1440.724 | 7 | 2 | -1.099613 | 3.631492 | 1.90903 | 1.396927 | 7.659698 | 5.134093 | -9.727478e-05 | 0.09584641 | 0 | 0 | 0
576 | 21199.14 | 2010-10-28 19:43 | 1470.739 | 7 | 2 | -1.099613 | 3.62679 | 1.90903 | 1.406096 | 7.659698 | 5.167368 | -0.0001297474 | 0.09584641 | 0 | 0 | 0
577 | 21229.15 | 2010-10-28 19:44 | 1500.755 | 7 | 2 | -1.099613 | 3.622573 | 1.90903 | 1.415265 | 7.659698 | 5.200602 | -9.732247e-05 | 0.09584641 | 0 | 0 | 0
578 | 21259.17 | 2010-10-28 19:44 | 1530.77 | 7 | 2 | -1.099613 | 3.618195 | 1.90903 | 1.424434 | 7.659698 | 5.233796 | -9.727478e-05 | 0.09584641 | 0 | 0 | 0
579 | 21289.18 | 2010-10-28 19:45 | 1560.785 | 7 | 2 | -1.099613 | 3.613817 | 1.90903 | 1.433602 | 7.659698 | 5.266949 | -9.727478e-05 | 0.09584641 | 0 | 0 | 0
580 | 21319.2 | 2010-10-28 19:45 | 1590.8 | 7 | 2 | -1.099793 | 3.609438 | 1.90903 | 1.442771 | 7.659698 | 5.300064 | -0.0001296997 | 0.09584641 | 0 | 0 | 0
581 | 21349.21 | 2010-10-28 19:46 | 1620.815 | 7 | 2 | -1.099793 | 3.605384 | 1.90903 | 1.45194 | 7.659698 | 5.333139 | -6.484985e-05 | 0.09584641 | 0 | 0 | 0
582 | 21379.23 | 2010-10-28 19:46 | 1650.83 | 7 | 2 | -1.099793 | 3.60133 | 1.90903 | 1.461109 | 7.659698 | 5.366177 | -0.0001296997 | 0.09584641 | 0 | 0 | 0
583 | 21409.24 | 2010-10-28 19:47 | 1680.845 | 7 | 2 | -1.099793 | 3.597276 | 1.90903 | 1.470278 | 7.659698 | 5.399178 | -9.727478e-05 | 0.09584641 | 0 | 0 | 0
584 | 21439.26 | 2010-10-28 19:47 | 1710.86 | 7 | 2 | -1.099613 | 3.593222 | 1.90903 | 1.479446 | 7.659698 | 5.432143 | -0.0001297474 | 0.09584641 | 0 | 0 | 0
585 | 21469.27 | 2010-10-28 19:48 | 1740.876 | 7 | 2 | -1.099613 | 3.589655 | 1.90903 | 1.488615 | 7.659698 | 5.465072 | -6.484985e-05 | 0.09584641 | 0 | 0 | 0
586 | 21499.29 | 2010-10-28 19:48 | 1770.891 | 7 | 2 | -1.099613 | 3.585763 | 1.90903 | 1.497784 | 7.659698 | 5.497966 | -0.0001297474 | 0.09584641 | 0 | 0 | 0
587 | 21529.3 | 2010-10-28 19:49 | 1800.906 | 7 | 2 | -1.099793 | 3.582195 | 1.90903 | 1.506953 | 7.659698 | 5.530828 | -0.0001297474 | 0.09584641 | 0 | 0 | 0
588 | 21559.32 | 2010-10-28 19:49 | 1830.921 | 7 | 2 | -1.099613 | 3.57879 | 1.90903 | 1.516121 | 7.659698 | 5.563656 | -9.732247e-05 | 0.09584641 | 0 | 0 | 0
589 | 21589.33 | 2010-10-28 19:50 | 1860.936 | 7 | 2 | -1.099974 | 3.57506 | 1.90903 | 1.52529 | 7.659698 | 5.596451 | -0.0001296997 | 0.09584641 | 0 | 0 | 0
590 | 21619.35 | 2010-10-28 19:50 | 1890.951 | 7 | 2 | -1.099613 | 3.571655 | 1.90903 | 1.534459 | 7.659698 | 5.629216 | -9.732247e-05 | 0.09584641 | 0 | 0 | 0
591 | 21649.37 | 2010-10-28 19:51 | 1920.968 | 7 | 2 | -1.099793 | 3.568411 | 1.90903 | 1.543628 | 7.659698 | 5.66195 | -9.732247e-05 | 0.09584641 | 0 | 0 | 0
592 | 21679.38 | 2010-10-28 19:51 | 1950.982 | 7 | 2 | -1.099613 | 3.565006 | 1.90903 | 1.552796 | 7.659698 | 5.69465 | -9.727478e-05 | 0.09584641 | 0 | 0 | 0
593 | 21709.4 | 2010-10-28 19:52 | 1980.997 | 7 | 2 | -1.099613 | 3.561763 | 1.90903 | 1.561965 | 7.659698 | 5.727322 | -6.484985e-05 | 0.09584641 | 0 | 0 | 0
594 | 21739.41 | 2010-10-28 19:52 | 2011.012 | 7 | 2 | -1.099613 | 3.558357 | 1.90903 | 1.571134 | 7.659698 | 5.759963 | -9.727478e-05 | 0.09584641 | 0 | 0 | 0
595 | 21769.43 | 2010-10-28 19:53 | 2041.027 | 7 | 2 | -1.099613 | 3.555114 | 1.90903 | 1.580303 | 7.659698 | 5.792574 | -6.484985e-05 | 0.09584641 | 0 | 0 | 0
596 | 21799.44 | 2010-10-28 19:53 | 2071.042 | 7 | 2 | -1.099613 | 3.551871 | 1.90903 | 1.589472 | 7.659698 | 5.825155 | -9.732247e-05 | 0.09584641 | 0 | 0 | 0
597 | 21829.46 | 2010-10-28 19:54 | 2101.057 | 7 | 2 | -1.099613 | 3.54879 | 1.90903 | 1.59864 | 7.659698 | 5.857707 | -6.489754e-05 | 0.09584641 | 0 | 0 | 0
598 | 21859.47 | 2010-10-28 19:54 | 2131.073 | 7 | 2 | -1.099793 | 3.545384 | 1.90903 | 1.607809 | 7.659698 | 5.89023 | -0.0001297474 | 0.09584641 | 0 | 0 | 0
599 | 21889.49 | 2010-10-28 19:55 | 2161.088 | 7 | 2 | -1.099974 | 3.542141 | 1.90903 | 1.616978 | 7.659698 | 5.922723 | -9.732247e-05 | 0.09584641 | 0 | 0 | 0
600 | 21919.5 | 2010-10-28 19:55 | 2191.103 | 7 | 2 | -1.099432 | 3.53906 | 1.90903 | 1.626147 | 7.659698 | 5.955186 | -6.484985e-05 | 0.09584641 | 0 | 0 | 0
601 | 21949.52 | 2010-10-28 19:56 | 2221.118 | 7 | 2 | -1.099613 | 3.535979 | 1.90903 | 1.635315 | 7.659698 | 5.987619 | -6.484985e-05 | 0.09584641 | 0 | 0 | 0
602 | 21979.53 | 2010-10-28 19:56 | 2251.133 | 7 | 2 | -1.099613 | 3.532574 | 1.90903 | 1.644484 | 7.659698 | 6.020024 | -9.727478e-05 | 0.09584641 | 0 | 0 | 0
603 | 22009.55 | 2010-10-28 19:57 | 2281.148 | 7 | 2 | -1.099613 | 3.52933 | 1.90903 | 1.653653 | 7.659698 | 6.052398 | -6.484985e-05 | 0.09584641 | 0 | 0 | 0
604 | 22039.56 | 2010-10-28 19:57 | 2311.163 | 7 | 2 | -1.099613 | 3.525925 | 1.90903 | 1.662821 | 7.659698 | 6.084741 | -9.727478e-05 | 0.09584641 | 0 | 0 | 0
605 | 22069.58 | 2010-10-28 19:58 | 2341.179 | 7 | 2 | -1.099613 | 3.522682 | 1.90903 | 1.67199 | 7.659698 | 6.117055 | -6.489754e-05 | 0.09584641 | 0 | 0 | 0
606 | 22099.59 | 2010-10-28 19:58 | 2371.194 | 7 | 2 | -1.099793 | 3.518952 | 1.90903 | 1.681159 | 7.659698 | 6.149336 | -0.0001296997 | 0.09584641 | 0 | 0 | 0
607 | 22129.61 | 2010-10-28 19:59 | 2401.209 | 7 | 2 | -1.099613 | 3.515547 | 1.90903 | 1.690328 | 7.659698 | 6.181586 | -9.727478e-05 | 0.09584641 | 0 | 0 | 0
608 | 22159.62 | 2010-10-28 19:59 | 2431.224 | 7 | 2 | -1.099793 | 3.511979 | 1.90903 | 1.699497 | 7.659698 | 6.213802 | -6.484985e-05 | 0.09584641 | 0 | 0 | 0
609 | 22189.64 | 2010-10-28 20:00 | 2461.239 | 7 | 2 | -1.099793 | 3.507925 | 1.90903 | 1.708666 | 7.659698 | 6.245984 | -9.732247e-05 | 0.09584641 | 0 | 0 | 0
610 | 22219.65 | 2010-10-28 20:00 | 2491.254 | 7 | 2 | -1.099613 | 3.504033 | 1.90903 | 1.717834 | 7.659698 | 6.278129 | -9.727478e-05 | 0.09584641 | 0 | 0 | 0
611 | 22249.67 | 2010-10-28 20:01 | 2521.269 | 7 | 2 | -1.099613 | 3.499655 | 1.90903 | 1.727003 | 7.659698 | 6.310237 | -0.0001621723 | 0.09584641 | 0 | 0 | 0
612 | 22279.68 | 2010-10-28 20:01 | 2551.284 | 7 | 2 | -1.099793 | 3.495439 | 1.90903 | 1.736172 | 7.659698 | 6.342305 | -9.732247e-05 | 0.09584641 | 0 | 0 | 0
613 | 22309.7 | 2010-10-28 20:02 | 2581.3 | 7 | 2 | -1.099613 | 3.490898 | 1.90903 | 1.745341 | 7.659698 | 6.374333 | -6.484985e-05 | 0.09584641 | 0 | 0 | 0
614 | 22339.71 | 2010-10-28 20:02 | 2611.315 | 7 | 2 | -1.099613 | 3.485871 | 1.90903 | 1.75451 | 7.659698 | 6.406316 | -0.0001297474 | 0.09584641 | 0 | 0 | 0
615 | 22369.73 | 2010-10-28 20:03 | 2641.33 | 7 | 2 | -1.099613 | 3.48052 | 1.90903 | 1.763678 | 7.659698 | 6.438253 | -0.0001621723 | 0.09584641 | 0 | 0 | 0
616 | 22399.74 | 2010-10-28 20:03 | 2671.345 | 7 | 2 | -1.099793 | 3.475168 | 1.90903 | 1.772847 | 7.659698 | 6.470142 | -0.0001296997 | 0.09584641 | 0 | 0 | 0
617 | 22429.76 | 2010-10-28 20:04 | 2701.36 | 7 | 2 | -1.099793 | 3.468844 | 1.90903 | 1.782016 | 7.659698 | 6.501976 | -0.0001621723 | 0.09584641 | 0 | 0 | 0
618 | 22459.77 | 2010-10-28 20:04 | 2731.375 | 7 | 2 | -1.099613 | 3.462033 | 1.90903 | 1.791184 | 7.659698 | 6.53375 | -0.0001621723 | 0.09584641 | 0 | 0 | 0
619 | 22489.79 | 2010-10-28 20:05 | 2761.39 | 7 | 2 | -1.099793 | 3.454087 | 1.90903 | 1.800353 | 7.659698 | 6.565456 | -0.0002270222 | 0.09584641 | 0 | 0 | 0
620 | 22519.8 | 2010-10-28 20:05 | 2791.406 | 7 | 2 | -1.099793 | 3.444844 | 1.90903 | 1.809522 | 7.659698 | 6.597083 | -0.0002594471 | 0.09584641 | 0 | 0 | 0
621 | 22549.82 | 2010-10-28 20:06 | 2821.421 | 7 | 2 | -1.099613 | 3.434142 | 1.90903 | 1.818691 | 7.659698 | 6.628621 | -0.000291872 | 0.09584641 | 0 | 0 | 0
622 | 22579.83 | 2010-10-28 20:06 | 2851.436 | 7 | 2 | -1.099793 | 3.421331 | 1.90903 | 1.827859 | 7.659698 | 6.660051 | -0.0003891945 | 0.09584641 | 0 | 0 | 0
623 | 22609.85 | 2010-10-28 20:07 | 2881.451 | 7 | 2 | -1.099613 | 3.405925 | 1.90903 | 1.837028 | 7.659698 | 6.691353 | -0.000454092 | 0.09584641 | 0 | 0 | 0
624 | 22639.86 | 2010-10-28 20:07 | 2911.466 | 7 | 2 | -1.099793 | 3.386628 | 1.90903 | 1.846197 | 7.659698 | 6.722496 | -0.0005837918 | 0.09584641 | 0 | 0 | 0
625 | 22669.88 | 2010-10-28 20:08 | 2941.482 | 7 | 2 | -1.099432 | 3.362142 | 1.90903 | 1.855366 | 7.659698 | 6.753441 | -0.0007459164 | 0.09584641 | 0 | 0 | 0
626 | 22699.89 | 2010-10-28 20:08 | 2971.497 | 7 | 2 | -1.099613 | 3.330682 | 1.90903 | 1.864534 | 7.659698 | 6.78413 | -0.0009405613 | 0.09584641 | 0 | 0 | 0
627 | 22729.91 | 2010-10-28 20:09 | 3001.512 | 7 | 2 | -1.099432 | 3.288682 | 1.90903 | 1.873703 | 7.659698 | 6.814484 | -0.001264858 | 0.09584641 | 0 | 0 | 0
628 | 22759.93 | 2010-10-28 20:09 | 3031.527 | 7 | 2 | -1.099613 | 3.231115 | 1.90903 | 1.882872 | 7.659698 | 6.844386 | -0.001718903 | 0.09584641 | 0 | 0 | 0
629 | 22789.94 | 2010-10-28 20:10 | 3061.542 | 7 | 2 | -1.099793 | 3.147926 | 1.90903 | 1.89204 | 7.659698 | 6.873654 | -0.002594614 | 0.09584641 | 0 | 0 | 0
630 | 22819.96 | 2010-10-28 20:10 | 3091.557 | 7 | 2 | -1.099793 | 3.017386 | 1.90903 | 1.901209 | 7.659698 | 6.90197 | -0.004378366 | 0.09584641 | 0 | 0 | 0
631 | 22845.53 | 2010-10-28 20:10 | 3117.135 | 7 | 2 | -1.099793 | 2.817278 | 1.90903 | 1.909022 | 7.659698 | 6.924837 | -0.007718897 | 0.09584641 | 0 | 0 | 0
632 | 22856.7 | 2010-10-28 20:11 | 3128.307 | 7 | 2 | -1.099793 | 2.699711 | 1.90903 | 1.912435 | 7.659698 | 6.934253 | -0.008594608 | 0.09584641 | 0 | 0 | 0
633 | 22916.72 | 2010-10-28 20:12 | 60.01465 | 8 | 2 | 0 | 3.41225 | 1.90903 | 1.912435 | 7.659698 | 6.934253 | 0.001297331 | 0.09584641 | 0 | 0 | 0
634 | 22916.91 | 2010-10-28 20:12 | 0.1876379 | 9 | 2 | 0.0008637619 | 3.412412 | 1.90903 | 1.912435 | 7.659698 | 6.934253 | 0 | 0.09048817 | 0 | 0 | 0
635 | 22921.72 | 2010-10-28 20:12 | 5.000051 | 9 | 2 | 0.001947797 | 3.420196 | 1.909033 | 1.912435 | 7.659707 | 6.934253 | 0.001070261 | 0.09048817 | 0 | 0 | 0
636 | 22951.75 | 2010-10-28 20:12 | 30.01536 | 1 | 3 | 0 | 3.451817 | 1.909033 | 1.912435 | 7.659707 | 6.934253 | 0.0007134915 | 0.09048817 | 0 | 0 | 0
637 | 22981.77 | 2010-10-28 20:13 | 60.03028 | 1 | 3 | 0 | 3.472898 | 1.909033 | 1.912435 | 7.659707 | 6.934253 | 0.0004540443 | 0.09048817 | 0 | 0 | 0
638 | 23011.78 | 2010-10-28 20:13 | 90.04553 | 1 | 3 | 0 | 3.488628 | 1.909033 | 1.912435 | 7.659707 | 6.934253 | 0.0003891945 | 0.09048817 | 0 | 0 | 0
639 | 23041.75 | 2010-10-28 20:14 | 120.0137 | 1 | 3 | 0 | 3.500628 | 1.909033 | 1.912435 | 7.659707 | 6.934253 | 0.0003242969 | 0.09048817 | 0 | 0 | 0
640 | 23071.76 | 2010-10-28 20:14 | 30.01517 | 2 | 3 | 0.5499276 | 3.649168 | 1.913618 | 1.912435 | 7.676301 | 6.934253 | 0.001362181 | 0.09048817 | 0 | 0 | 0
641 | 23101.78 | 2010-10-28 20:15 | 60.03034 | 2 | 3 | 0.5499276 | 3.687925 | 1.918203 | 1.912435 | 7.693127 | 6.934253 | 0.0009081364 | 0.09048817 | 0 | 0 | 0
642 | 23131.8 | 2010-10-28 20:15 | 90.04561 | 2 | 3 | 0.5497469 | 3.715979 | 1.922788 | 1.912435 | 7.710104 | 6.934253 | 0.0006811142 | 0.09048817 | 0 | 0 | 0
643 | 23161.81 | 2010-10-28 20:16 | 120.0606 | 2 | 3 | 0.5499276 | 3.738033 | 1.927373 | 1.912435 | 7.727195 | 6.934253 | 0.0005513668 | 0.09048817 | 0 | 0 | 0
644 | 23191.83 | 2010-10-28 20:16 | 150.0758 | 2 | 3 | 0.5497469 | 3.755059 | 1.931958 | 1.912435 | 7.744375 | 6.934253 | 0.0003891945 | 0.09048817 | 0 | 0 | 0
645 | 23221.84 | 2010-10-28 20:17 | 180.091 | 2 | 3 | 0.5499276 | 3.767546 | 1.936544 | 1.912435 | 7.761623 | 6.934253 | 0.000291872 | 0.09048817 | 0 | 0 | 0
646 | 23251.86 | 2010-10-28 20:17 | 210.1061 | 2 | 3 | 0.5501083 | 3.775654 | 1.941129 | 1.912435 | 7.778917 | 6.934253 | 0.0001945972 | 0.09048817 | 0 | 0 | 0
647 | 23281.87 | 2010-10-28 20:18 | 240.1239 | 2 | 3 | 0.5502889 | 3.78133 | 1.945714 | 1.912435 | 7.796244 | 6.934253 | 0.0001621246 | 0.09048817 | 0 | 0 | 0
648 | 23311.89 | 2010-10-28 20:18 | 270.1364 | 2 | 3 | 0.5499276 | 3.785708 | 1.950299 | 1.912435 | 7.81359 | 6.934253 | 0.0001297474 | 0.09048817 | 0 | 0 | 0
649 | 23341.9 | 2010-10-28 20:19 | 300.1517 | 2 | 3 | 0.5501083 | 3.789762 | 1.954884 | 1.912435 | 7.830958 | 6.934253 | 9.727478e-05 | 0.09048817 | 0 | 0 | 0
650 | 23371.92 | 2010-10-28 20:19 | 330.1666 | 2 | 3 | 0.5497469 | 3.793654 | 1.959469 | 1.912435 | 7.848344 | 6.934253 | 6.484985e-05 | 0.09048817 | 0 | 0 | 0
651 | 23401.93 | 2010-10-28 20:20 | 360.1818 | 2 | 3 | 0.5497469 | 3.797708 | 1.964054 | 1.912435 | 7.865745 | 6.934253 | 0.0001297474 | 0.09048817 | 0 | 0 | 0
652 | 23431.95 | 2010-10-28 20:20 | 390.1969 | 2 | 3 | 0.5499276 | 3.801438 | 1.968638 | 1.912435 | 7.883164 | 6.934253 | 9.732247e-05 | 0.09048817 | 0 | 0 | 0
653 | 23461.96 | 2010-10-28 20:21 | 420.2121 | 2 | 3 | 0.5497469 | 3.805005 | 1.973223 | 1.912435 | 7.900599 | 6.934253 | 9.727478e-05 | 0.09048817 | 0 | 0 | 0
654 | 23491.98 | 2010-10-28 20:21 | 450.2273 | 2 | 3 | 0.5497469 | 3.808411 | 1.977807 | 1.912435 | 7.918051 | 6.934253 | 6.484985e-05 | 0.09048817 | 0 | 0 | 0
655 | 23521.99 | 2010-10-28 20:22 | 480.2424 | 2 | 3 | 0.5497469 | 3.811978 | 1.982392 | 1.912435 | 7.935519 | 6.934253 | 6.489754e-05 | 0.09048817 | 0 | 0 | 0
656 | 23552.01 | 2010-10-28 20:22 | 510.2575 | 2 | 3 | 0.5501083 | 3.815546 | 1.986976 | 1.912435 | 7.953003 | 6.934253 | 9.727478e-05 | 0.09048817 | 0 | 0 | 0
657 | 23582.02 | 2010-10-28 20:23 | 540.273 | 2 | 3 | 0.5499276 | 3.818789 | 1.991561 | 1.912435 | 7.970506 | 6.934253 | 9.727478e-05 | 0.09048817 | 0 | 0 | 0
658 | 23612.04 | 2010-10-28 20:23 | 570.2883 | 2 | 3 | 0.5499276 | 3.822357 | 1.996147 | 1.912435 | 7.988025 | 6.934253 | 9.732247e-05 | 0.09048817 | 0 | 0 | 0
659 | 23642.05 | 2010-10-28 20:24 | 600.3031 | 2 | 3 | 0.5499276 | 3.8256 | 2.000732 | 1.912435 | 8.005559 | 6.934253 | 9.732247e-05 | 0.09048817 | 0 | 0 | 0
660 | 23672.07 | 2010-10-28 20:24 | 630.3182 | 2 | 3 | 0.5497469 | 3.828843 | 2.005317 | 1.912435 | 8.023109 | 6.934253 | 3.242493e-05 | 0.09048817 | 0 | 0 | 0
661 | 23702.08 | 2010-10-28 20:25 | 660.3334 | 2 | 3 | 0.5501083 | 3.832573 | 2.009903 | 1.912435 | 8.040674 | 6.934253 | 0.0001296997 | 0.09048817 | 0 | 0 | 0
662 | 23732.1 | 2010-10-28 20:25 | 690.3485 | 2 | 3 | 0.5499276 | 3.835816 | 2.014488 | 1.912435 | 8.058255 | 6.934253 | 6.489754e-05 | 0.09048817 | 0 | 0 | 0
663 | 23762.11 | 2010-10-28 20:26 | 720.3637 | 2 | 3 | 0.5499276 | 3.839384 | 2.019073 | 1.912435 | 8.075852 | 6.934253 | 9.727478e-05 | 0.09048817 | 0 | 0 | 0
664 | 23792.13 | 2010-10-28 20:26 | 750.3788 | 2 | 3 | 0.5499276 | 3.842627 | 2.023659 | 1.912435 | 8.093465 | 6.934253 | 6.484985e-05 | 0.09048817 | 0 | 0 | 0
665 | 23822.14 | 2010-10-28 20:27 | 780.3942 | 2 | 3 | 0.5497469 | 3.846195 | 2.028244 | 1.912435 | 8.111094 | 6.934253 | 3.247261e-05 | 0.09048817 | 0 | 0 | 0
666 | 23852.16 | 2010-10-28 20:27 | 810.4092 | 2 | 3 | 0.5499276 | 3.849924 | 2.032829 | 1.912435 | 8.128739 | 6.934253 | 9.727478e-05 | 0.09048817 | 0 | 0 | 0
667 | 23882.17 | 2010-10-28 20:28 | 840.4244 | 2 | 3 | 0.5499276 | 3.853492 | 2.037415 | 1.912435 | 8.1464 | 6.934253 | 9.732247e-05 | 0.09048817 | 0 | 0 | 0
668 | 23912.19 | 2010-10-28 20:28 | 870.4395 | 2 | 3 | 0.5497469 | 3.856897 | 2.042 | 1.912435 | 8.164077 | 6.934253 | 6.484985e-05 | 0.09048817 | 0 | 0 | 0
669 | 23942.2 | 2010-10-28 20:29 | 900.4551 | 2 | 3 | 0.5497469 | 3.86014 | 2.046586 | 1.912435 | 8.18177 | 6.934253 | 3.242493e-05 | 0.09048817 | 0 | 0 | 0
670 | 23972.22 | 2010-10-28 20:29 | 930.4698 | 2 | 3 | 0.5501083 | 3.86387 | 2.051171 | 1.912435 | 8.199479 | 6.934253 | 0.0001621723 | 0.09048817 | 0 | 0 | 0
671 | 24002.23 | 2010-10-28 20:30 | 960.485 | 2 | 3 | 0.5499276 | 3.866789 | 2.055756 | 1.912435 | 8.217202 | 6.934253 | 6.484985e-05 | 0.09048817 | 0 | 0 | 0
672 | 24032.25 | 2010-10-28 20:30 | 990.5001 | 2 | 3 | 0.5499276 | 3.870032 | 2.060342 | 1.912435 | 8.23494 | 6.934253 | 6.484985e-05 | 0.09048817 | 0 | 0 | 0
673 | 24062.27 | 2010-10-28 20:31 | 1020.516 | 2 | 3 | 0.5499276 | 3.872951 | 2.064927 | 1.912435 | 8.252693 | 6.934253 | 6.484985e-05 | 0.09048817 | 0 | 0 | 0
674 | 24092.28 | 2010-10-28 20:31 | 1050.53 | 2 | 3 | 0.5499276 | 3.87587 | 2.069512 | 1.912435 | 8.270458 | 6.934253 | 3.242493e-05 | 0.09048817 | 0 | 0 | 0
675 | 24122.3 | 2010-10-28 20:32 | 1080.546 | 2 | 3 | 0.5499276 | 3.878627 | 2.074098 | 1.912435 | 8.288238 | 6.934253 | 3.247261e-05 | 0.09048817 | 0 | 0 | 0
676 | 24152.31 | 2010-10-28 20:32 | 1110.561 | 2 | 3 | 0.5499276 | 3.881221 | 2.078683 | 1.912435 | 8.30603 | 6.934253 | 3.242493e-05 | 0.09048817 | 0 | 0 | 0
677 | 24182.33 | 2010-10-28 20:33 | 1140.576 | 2 | 3 | 0.5499276 | 3.88414 | 2.083269 | 1.912435 | 8.323833 | 6.934253 | 9.732247e-05 | 0.09048817 | 0 | 0 | 0
678 | 24212.34 | 2010-10-28 20:33 | 1170.591 | 2 | 3 | 0.5499276 | 3.886248 | 2.087854 | 1.912435 | 8.341648 | 6.934253 | 3.242493e-05 | 0.09048817 | 0 | 0 | 0
679 | 24242.36 | 2010-10-28 20:34 | 1200.606 | 2 | 3 | 0.5501083 | 3.888681 | 2.092439 | 1.912435 | 8.359473 | 6.934253 | 6.484985e-05 | 0.09048817 | 0 | 0 | 0
680 | 24272.37 | 2010-10-28 20:34 | 1230.621 | 2 | 3 | 0.5501083 | 3.890789 | 2.097025 | 1.912435 | 8.377308 | 6.934253 | 9.727478e-05 | 0.09048817 | 0 | 0 | 0
681 | 24302.39 | 2010-10-28 20:35 | 1260.637 | 2 | 3 | 0.5501083 | 3.892735 | 2.10161 | 1.912435 | 8.395153 | 6.934253 | 9.727478e-05 | 0.09048817 | 0 | 0 | 0
682 | 24332.4 | 2010-10-28 20:35 | 1290.652 | 2 | 3 | 0.5497469 | 3.894356 | 2.106195 | 1.912435 | 8.413006 | 6.934253 | 3.242493e-05 | 0.09048817 | 0 | 0 | 0
683 | 24362.42 | 2010-10-28 20:36 | 1320.667 | 2 | 3 | 0.5499276 | 3.89614 | 2.110781 | 1.912435 | 8.430868 | 6.934253 | 3.242493e-05 | 0.09048817 | 0 | 0 | 0
684 | 24392.43 | 2010-10-28 20:36 | 1350.682 | 2 | 3 | 0.5501083 | 3.897762 | 2.115366 | 1.912435 | 8.448738 | 6.934253 | 3.242493e-05 | 0.09048817 | 0 | 0 | 0
685 | 24422.45 | 2010-10-28 20:37 | 1380.697 | 2 | 3 | 0.5501083 | 3.899546 | 2.119952 | 1.912435 | 8.466615 | 6.934253 | 6.489754e-05 | 0.09048817 | 0 | 0 | 0
686 | 24452.46 | 2010-10-28 20:37 | 1410.712 | 2 | 3 | 0.5501083 | 3.900843 | 2.124537 | 1.912435 | 8.484499 | 6.934253 | 0 | 0.09048817 | 0 | 0 | 0
687 | 24482.48 | 2010-10-28 20:38 | 1440.728 | 2 | 3 | 0.5501083 | 3.90214 | 2.129123 | 1.912435 | 8.502389 | 6.934253 | 3.242493e-05 | 0.09048817 | 0 | 0 | 0
688 | 24512.49 | 2010-10-28 20:38 | 1470.743 | 2 | 3 | 0.5499276 | 3.903762 | 2.133708 | 1.912435 | 8.520286 | 6.934253 | 6.489754e-05 | 0.09048817 | 0 | 0 | 0
689 | 24542.51 | 2010-10-28 20:39 | 1500.758 | 2 | 3 | 0.5499276 | 3.904897 | 2.138294 | 1.912435 | 8.538189 | 6.934253 | 3.242493e-05 | 0.09048817 | 0 | 0 | 0
690 | 24572.52 | 2010-10-28 20:39 | 1530.773 | 2 | 3 | 0.5499276 | 3.906356 | 2.142879 | 1.912435 | 8.556098 | 6.934253 | 3.242493e-05 | 0.09048817 | 0 | 0 | 0
691 | 24602.54 | 2010-10-28 20:40 | 1560.788 | 2 | 3 | 0.5502889 | 3.907816 | 2.147465 | 1.912435 | 8.574014 | 6.934253 | 6.489754e-05 | 0.09048817 | 0 | 0 | 0
692 | 24632.55 | 2010-10-28 20:40 | 1590.803 | 2 | 3 | 0.5499276 | 3.909113 | 2.15205 | 1.912435 | 8.591936 | 6.934253 | 6.484985e-05 | 0.09048817 | 0 | 0 | 0
693 | 24662.57 | 2010-10-28 20:41 | 1620.819 | 2 | 3 | 0.5501083 | 3.91041 | 2.156635 | 1.912435 | 8.609864 | 6.934253 | 6.484985e-05 | 0.09048817 | 0 | 0 | 0
694 | 24692.58 | 2010-10-28 20:41 | 1650.834 | 2 | 3 | 0.5499276 | 3.911708 | 2.161221 | 1.912435 | 8.627797 | 6.934253 | 0 | 0.09048817 | 0 | 0 | 0
695 | 24722.6 | 2010-10-28 20:42 | 1680.849 | 2 | 3 | 0.5499276 | 3.913167 | 2.165806 | 1.912435 | 8.645737 | 6.934253 | 6.489754e-05 | 0.09048817 | 0 | 0 | 0
696 | 24752.61 | 2010-10-28 20:42 | 1710.864 | 2 | 3 | 0.5499276 | 3.914464 | 2.170391 | 1.912435 | 8.663683 | 6.934253 | 3.242493e-05 | 0.09048817 | 0 | 0 | 0
697 | 24782.63 | 2010-10-28 20:43 | 1740.879 | 2 | 3 | 0.5499276 | 3.915924 | 2.174977 | 1.912435 | 8.681635 | 6.934253 | 6.484985e-05 | 0.09048817 | 0 | 0 | 0
698 | 24812.64 | 2010-10-28 20:43 | 1770.894 | 2 | 3 | 0.5501083 | 3.917221 | 2.179562 | 1.912435 | 8.699593 | 6.934253 | 3.247261e-05 | 0.09048817 | 0 | 0 | 0
699 | 24842.66 | 2010-10-28 20:44 | 1800.91 | 2 | 3 | 0.5499276 | 3.918519 | 2.184148 | 1.912435 | 8.717558 | 6.934253 | 0 | 0.09048817 | 0 | 0 | 0
700 | 24872.67 | 2010-10-28 20:44 | 1830.925 | 2 | 3 | 0.5499276 | 3.919816 | 2.188733 | 1.912435 | 8.73553 | 6.934253 | 3.242493e-05 | 0.09048817 | 0 | 0 | 0
701 | 24902.69 | 2010-10-28 20:45 | 1860.94 | 2 | 3 | 0.5499276 | 3.921275 | 2.193319 | 1.912435 | 8.753508 | 6.934253 | 3.247261e-05 | 0.09048817 | 0 | 0 | 0
702 | 24932.7 | 2010-10-28 20:45 | 1890.955 | 2 | 3 | 0.5501083 | 3.922735 | 2.197904 | 1.912435 | 8.771492 | 6.934253 | 3.242493e-05 | 0.09048817 | 0 | 0 | 0
703 | 24962.72 | 2010-10-28 20:46 | 1920.97 | 2 | 3 | 0.5501083 | 3.92387 | 2.202489 | 1.912435 | 8.789483 | 6.934253 | 0 | 0.09048817 | 0 | 0 | 0
704 | 24992.74 | 2010-10-28 20:46 | 1950.985 | 2 | 3 | 0.5499276 | 3.925492 | 2.207075 | 1.912435 | 8.80748 | 6.934253 | 3.247261e-05 | 0.09048817 | 0 | 0 | 0
705 | 25022.75 | 2010-10-28 20:47 | 1981.001 | 2 | 3 | 0.5501083 | 3.927113 | 2.21166 | 1.912435 | 8.825484 | 6.934253 | 6.484985e-05 | 0.09048817 | 0 | 0 | 0
706 | 25052.77 | 2010-10-28 20:47 | 2011.016 | 2 | 3 | 0.5497469 | 3.928248 | 2.216246 | 1.912435 | 8.843494 | 6.934253 | 3.242493e-05 | 0.09048817 | 0 | 0 | 0
707 | 25082.78 | 2010-10-28 20:48 | 2041.031 | 2 | 3 | 0.5499276 | 3.92987 | 2.220831 | 1.912435 | 8.861511 | 6.934253 | 3.242493e-05 | 0.09048817 | 0 | 0 | 0
708 | 25112.8 | 2010-10-28 20:48 | 2071.046 | 2 | 3 | 0.5499276 | 3.931329 | 2.225417 | 1.912435 | 8.879533 | 6.934253 | 3.242493e-05 | 0.09048817 | 0 | 0 | 0
709 | 25142.81 | 2010-10-28 20:49 | 2101.061 | 2 | 3 | 0.5499276 | 3.932789 | 2.230002 | 1.912435 | 8.897562 | 6.934253 | 6.489754e-05 | 0.09048817 | 0 | 0 | 0
710 | 25172.83 | 2010-10-28 20:49 | 2131.076 | 2 | 3 | 0.5501083 | 3.93441 | 2.234586 | 1.912435 | 8.915596 | 6.934253 | 6.484985e-05 | 0.09048817 | 0 | 0 | 0
711 | 25202.84 | 2010-10-28 20:50 | 2161.094 | 2 | 3 | 0.5499276 | 3.935708 | 2.239172 | 1.912435 | 8.933639 | 6.934253 | 3.242493e-05 | 0.09048817 | 0 | 0 | 0
712 | 25232.86 | 2010-10-28 20:50 | 2191.107 | 2 | 3 | 0.5499276 | 3.937329 | 2.243756 | 1.912435 | 8.951687 | 6.934253 | 6.484985e-05 | 0.09048817 | 0 | 0 | 0
713 | 25262.87 | 2010-10-28 20:51 | 2221.122 | 2 | 3 | 0.5499276 | 3.938789 | 2.248342 | 1.912435 | 8.969745 | 6.934253 | 6.484985e-05 | 0.09048817 | 0 | 0 | 0
714 | 25292.89 | 2010-10-28 20:51 | 2251.137 | 2 | 3 | 0.5499276 | 3.940248 | 2.252927 | 1.912435 | 8.987809 | 6.934253 | 3.242493e-05 | 0.09048817 | 0 | 0 | 0
715 | 25322.9 | 2010-10-28 20:52 | 2281.152 | 2 | 3 | 0.5499276 | 3.941708 | 2.257513 | 1.912435 | 9.005881 | 6.934253 | 0 | 0.09048817 | 0 | 0 | 0
716 | 25352.92 | 2010-10-28 20:52 | 2311.167 | 2 | 3 | 0.5499276 | 3.943329 | 2.262098 | 1.912435 | 9.02396 | 6.934253 | 3.242493e-05 | 0.09048817 | 0 | 0 | 0
717 | 25382.93 | 2010-10-28 20:53 | 2341.183 | 2 | 3 | 0.5501083 | 3.945113 | 2.266684 | 1.912435 | 9.042045 | 6.934253 | 9.727478e-05 | 0.09048817 | 0 | 0 | 0
718 | 25412.95 | 2010-10-28 20:53 | 2371.198 | 2 | 3 | 0.5499276 | 3.946573 | 2.271269 | 1.912435 | 9.060138 | 6.934253 | 9.732247e-05 | 0.09048817 | 0 | 0 | 0
719 | 25442.96 | 2010-10-28 20:54 | 2401.213 | 2 | 3 | 0.5501083 | 3.948032 | 2.275855 | 1.912435 | 9.078239 | 6.934253 | 6.484985e-05 | 0.09048817 | 0 | 0 | 0
720 | 25472.98 | 2010-10-28 20:54 | 2431.228 | 2 | 3 | 0.5501083 | 3.949816 | 2.28044 | 1.912435 | 9.096346 | 6.934253 | 9.732247e-05 | 0.09048817 | 0 | 0 | 0
721 | 25502.99 | 2010-10-28 20:55 | 2461.243 | 2 | 3 | 0.5501083 | 3.951113 | 2.285026 | 1.912435 | 9.114461 | 6.934253 | 0 | 0.09048817 | 0 | 0 | 0
722 | 25533.01 | 2010-10-28 20:55 | 2491.259 | 2 | 3 | 0.5501083 | 3.952735 | 2.289612 | 1.912435 | 9.132583 | 6.934253 | 6.489754e-05 | 0.09048817 | 0 | 0 | 0
723 | 25563.02 | 2010-10-28 20:56 | 2521.273 | 2 | 3 | 0.5501083 | 3.954518 | 2.294176 | 1.912435 | 9.150628 | 6.934253 | 6.484985e-05 | 0.09048817 | 0 | 0 | 0
724 | 25593.02 | 2010-10-28 20:56 | 2551.273 | 2 | 3 | 0.5499276 | 3.955978 | 2.29878 | 1.912435 | 9.16884 | 6.934253 | 3.242493e-05 | 0.09048817 | 0 | 0 | 0
725 | 25623.04 | 2010-10-28 20:57 | 2581.288 | 2 | 3 | 0.5499276 | 3.957437 | 2.303366 | 1.912435 | 9.186983 | 6.934253 | 3.242493e-05 | 0.09048817 | 0 | 0 | 0
726 | 25653.05 | 2010-10-28 20:57 | 2611.304 | 2 | 3 | 0.5499276 | 3.959059 | 2.307952 | 1.912435 | 9.205135 | 6.934253 | 3.242493e-05 | 0.09048817 | 0 | 0 | 0
727 | 25683.07 | 2010-10-28 20:58 | 2641.319 | 2 | 3 | 0.5499276 | 3.96068 | 2.312537 | 1.912435 | 9.223294 | 6.934253 | 0 | 0.09048817 | 0 | 0 | 0
728 | 25713.08 | 2010-10-28 20:58 | 2671.334 | 2 | 3 | 0.5499276 | 3.962302 | 2.317123 | 1.912435 | 9.24146 | 6.934253 | 3.242493e-05 | 0.09048817 | 0 | 0 | 0
729 | 25743.1 | 2010-10-28 20:59 | 2701.349 | 2 | 3 | 0.5499276 | 3.964086 | 2.321708 | 1.912435 | 9.259634 | 6.934253 | 3.247261e-05 | 0.09048817 | 0 | 0 | 0
730 | 25773.11 | 2010-10-28 20:59 | 2731.364 | 2 | 3 | 0.5501083 | 3.96587 | 2.326294 | 1.912435 | 9.277816 | 6.934253 | 6.484985e-05 | 0.09048817 | 0 | 0 | 0
731 | 25803.13 | 2010-10-28 21:00 | 2761.379 | 2 | 3 | 0.5499276 | 3.967654 | 2.330879 | 1.912435 | 9.296005 | 6.934253 | 6.484985e-05 | 0.09048817 | 0 | 0 | 0
732 | 25833.14 | 2010-10-28 21:00 | 2791.395 | 2 | 3 | 0.5501083 | 3.969113 | 2.335465 | 1.912435 | 9.314202 | 6.934253 | 0 | 0.09048817 | 0 | 0 | 0
733 | 25863.16 | 2010-10-28 21:01 | 2821.41 | 2 | 3 | 0.5501083 | 3.971059 | 2.34005 | 1.912435 | 9.332407 | 6.934253 | 6.484985e-05 | 0.09048817 | 0 | 0 | 0
734 | 25893.17 | 2010-10-28 21:01 | 2851.425 | 2 | 3 | 0.5499276 | 3.972518 | 2.344636 | 1.912435 | 9.35062 | 6.934253 | 3.242493e-05 | 0.09048817 | 0 | 0 | 0
735 | 25923.19 | 2010-10-28 21:02 | 2881.44 | 2 | 3 | 0.5501083 | 3.974464 | 2.349221 | 1.912435 | 9.368841 | 6.934253 | 3.247261e-05 | 0.09048817 | 0 | 0 | 0
736 | 25953.2 | 2010-10-28 21:02 | 2911.455 | 2 | 3 | 0.5497469 | 3.976086 | 2.353807 | 1.912435 | 9.38707 | 6.934253 | 3.242493e-05 | 0.09048817 | 0 | 0 | 0
737 | 25983.22 | 2010-10-28 21:03 | 2941.47 | 2 | 3 | 0.5499276 | 3.978032 | 2.358392 | 1.912435 | 9.405307 | 6.934253 | 6.484985e-05 | 0.09048817 | 0 | 0 | 0
738 | 26013.24 | 2010-10-28 21:03 | 2971.486 | 2 | 3 | 0.5499276 | 3.979653 | 2.362978 | 1.912435 | 9.423553 | 6.934253 | 3.242493e-05 | 0.09048817 | 0 | 0 | 0
739 | 26043.25 | 2010-10-28 21:04 | 3001.501 | 2 | 3 | 0.5501083 | 3.981599 | 2.367564 | 1.912435 | 9.441806 | 6.934253 | 6.484985e-05 | 0.09048817 | 0 | 0 | 0
740 | 26073.27 | 2010-10-28 21:04 | 3031.516 | 2 | 3 | 0.5501083 | 3.983545 | 2.372149 | 1.912435 | 9.460068 | 6.934253 | 6.484985e-05 | 0.09048817 | 0 | 0 | 0
741 | 26103.28 | 2010-10-28 21:05 | 3061.531 | 2 | 3 | 0.5499276 | 3.984843 | 2.376735 | 1.912435 | 9.478339 | 6.934253 | 0 | 0.09048817 | 0 | 0 | 0
742 | 26133.3 | 2010-10-28 21:05 | 3091.547 | 2 | 3 | 0.5501083 | 3.987275 | 2.38132 | 1.912435 | 9.496618 | 6.934253 | 6.489754e-05 | 0.09048817 | 0 | 0 | 0
743 | 26163.31 | 2010-10-28 21:06 | 3121.561 | 2 | 3 | 0.5499276 | 3.989059 | 2.385906 | 1.912435 | 9.514905 | 6.934253 | 3.247261e-05 | 0.09048817 | 0 | 0 | 0
744 | 26193.33 | 2010-10-28 21:06 | 3151.577 | 2 | 3 | 0.5501083 | 3.991167 | 2.390491 | 1.912435 | 9.533201 | 6.934253 | 6.489754e-05 | 0.09048817 | 0 | 0 | 0
745 | 26223.34 | 2010-10-28 21:07 | 3181.592 | 2 | 3 | 0.5501083 | 3.993113 | 2.395076 | 1.912435 | 9.551506 | 6.934253 | 6.484985e-05 | 0.09048817 | 0 | 0 | 0
746 | 26253.36 | 2010-10-28 21:07 | 3211.607 | 2 | 3 | 0.5501083 | 3.994897 | 2.399662 | 1.912435 | 9.569821 | 6.934253 | 3.242493e-05 | 0.09048817 | 0 | 0 | 0
747 | 26283.37 | 2010-10-28 21:08 | 3241.622 | 2 | 3 | 0.5501083 | 3.997005 | 2.404247 | 1.912435 | 9.588144 | 6.934253 | 6.484985e-05 | 0.09048817 | 0 | 0 | 0
748 | 26313.39 | 2010-10-28 21:08 | 3271.637 | 2 | 3 | 0.5499276 | 3.999113 | 2.408833 | 1.912435 | 9.606477 | 6.934253 | 6.484985e-05 | 0.09048817 | 0 | 0 | 0
749 | 26343.4 | 2010-10-28 21:09 | 3301.652 | 2 | 3 | 0.5499276 | 4.001059 | 2.413418 | 1.912435 | 9.624819 | 6.934253 | 6.494522e-05 | 0.09048817 | 0 | 0 | 0
750 | 26373.42 | 2010-10-28 21:09 | 3331.668 | 2 | 3 | 0.5499276 | 4.003167 | 2.418004 | 1.912435 | 9.64317 | 6.934253 | 3.252029e-05 | 0.09048817 | 0 | 0 | 0
751 | 26403.43 | 2010-10-28 21:10 | 3361.683 | 2 | 3 | 0.5497469 | 4.005113 | 2.422589 | 1.912435 | 9.661532 | 6.934253 | 3.242493e-05 | 0.09048817 | 0 | 0 | 0
752 | 26433.45 | 2010-10-28 21:10 | 3391.698 | 2 | 3 | 0.5501083 | 4.007383 | 2.427175 | 1.912435 | 9.679902 | 6.934253 | 6.494522e-05 | 0.09048817 | 0 | 0 | 0
753 | 26463.46 | 2010-10-28 21:11 | 3421.713 | 2 | 3 | 0.5497469 | 4.009491 | 2.43176 | 1.912435 | 9.698283 | 6.934253 | 3.252029e-05 | 0.09048817 | 0 | 0 | 0
754 | 26493.48 | 2010-10-28 21:11 | 3451.728 | 2 | 3 | 0.5501083 | 4.011762 | 2.436346 | 1.912435 | 9.716673 | 6.934253 | 9.737015e-05 | 0.09048817 | 0 | 0 | 0
755 | 26523.49 | 2010-10-28 21:12 | 3481.744 | 2 | 3 | 0.5499276 | 4.01387 | 2.440931 | 1.912435 | 9.735074 | 6.934253 | 6.494522e-05 | 0.09048817 | 0 | 0 | 0
756 | 26553.51 | 2010-10-28 21:12 | 3511.759 | 2 | 3 | 0.5501083 | 4.01614 | 2.445517 | 1.912435 | 9.753484 | 6.934253 | 9.727478e-05 | 0.09048817 | 0 | 0 | 0
757 | 26583.52 | 2010-10-28 21:13 | 3541.774 | 2 | 3 | 0.5497469 | 4.018248 | 2.450102 | 1.912435 | 9.771905 | 6.934253 | 3.242493e-05 | 0.09048817 | 0 | 0 | 0
758 | 26613.54 | 2010-10-28 21:13 | 3571.789 | 2 | 3 | 0.5501083 | 4.02068 | 2.454688 | 1.912435 | 9.790336 | 6.934253 | 9.727478e-05 | 0.09048817 | 0 | 0 | 0
759 | 26643.55 | 2010-10-28 21:14 | 3601.804 | 2 | 3 | 0.5499276 | 4.022789 | 2.459273 | 1.912435 | 9.808777 | 6.934253 | 6.484985e-05 | 0.09048817 | 0 | 0 | 0
760 | 26673.57 | 2010-10-28 21:14 | 3631.819 | 2 | 3 | 0.5499276 | 4.025221 | 2.463859 | 1.912435 | 9.827229 | 6.934253 | 6.484985e-05 | 0.09048817 | 0 | 0 | 0
761 | 26703.58 | 2010-10-28 21:15 | 3661.835 | 2 | 3 | 0.5501083 | 4.027491 | 2.468444 | 1.912435 | 9.845691 | 6.934253 | 9.727478e-05 | 0.09048817 | 0 | 0 | 0
762 | 26733.6 | 2010-10-28 21:15 | 3691.85 | 2 | 3 | 0.5499276 | 4.029761 | 2.47303 | 1.912435 | 9.864164 | 6.934253 | 6.484985e-05 | 0.09048817 | 0 | 0 | 0
763 | 26763.61 | 2010-10-28 21:16 | 3721.865 | 2 | 3 | 0.5501083 | 4.032194 | 2.477615 | 1.912435 | 9.882648 | 6.934253 | 6.484985e-05 | 0.09048817 | 0 | 0 | 0
764 | 26793.63 | 2010-10-28 21:16 | 3751.88 | 2 | 3 | 0.5499276 | 4.034464 | 2.482201 | 1.912435 | 9.901143 | 6.934253 | 6.494522e-05 | 0.09048817 | 0 | 0 | 0
765 | 26823.65 | 2010-10-28 21:17 | 3781.895 | 2 | 3 | 0.5499276 | 4.036897 | 2.486786 | 1.912435 | 9.919649 | 6.934253 | 3.242493e-05 | 0.09048817 | 0 | 0 | 0
766 | 26853.66 | 2010-10-28 21:17 | 3811.91 | 2 | 3 | 0.5501083 | 4.039329 | 2.491372 | 1.912435 | 9.938166 | 6.934253 | 3.242493e-05 | 0.09048817 | 0 | 0 | 0
767 | 26883.68 | 2010-10-28 21:18 | 3841.926 | 2 | 3 | 0.5501083 | 4.041924 | 2.495957 | 1.912435 | 9.956694 | 6.934253 | 6.484985e-05 | 0.09048817 | 0 | 0 | 0
768 | 26913.69 | 2010-10-28 21:18 | 3871.941 | 2 | 3 | 0.5497469 | 4.044194 | 2.500542 | 1.912435 | 9.975233 | 6.934253 | 6.484985e-05 | 0.09048817 | 0 | 0 | 0
769 | 26943.71 | 2010-10-28 21:19 | 3901.956 | 2 | 3 | 0.5499276 | 4.046788 | 2.505128 | 1.912435 | 9.993784 | 6.934253 | 6.484985e-05 | 0.09048817 | 0 | 0 | 0
770 | 26973.72 | 2010-10-28 21:19 | 3931.971 | 2 | 3 | 0.5499276 | 4.049221 | 2.509713 | 1.912435 | 10.01235 | 6.934253 | 3.242493e-05 | 0.09048817 | 0 | 0 | 0
771 | 27003.74 | 2010-10-28 21:20 | 3961.986 | 2 | 3 | 0.5499276 | 4.051978 | 2.514299 | 1.912435 | 10.03092 | 6.934253 | 6.484985e-05 | 0.09048817 | 0 | 0 | 0
772 | 27033.75 | 2010-10-28 21:20 | 3992.001 | 2 | 3 | 0.5497469 | 4.05441 | 2.518884 | 1.912435 | 10.04951 | 6.934253 | 6.484985e-05 | 0.09048817 | 0 | 0 | 0
773 | 27063.77 | 2010-10-28 21:21 | 4022.017 | 2 | 3 | 0.5499276 | 4.057004 | 2.52347 | 1.912435 | 10.0681 | 6.934253 | 6.484985e-05 | 0.09048817 | 0 | 0 | 0
774 | 27093.78 | 2010-10-28 21:21 | 4052.032 | 2 | 3 | 0.5499276 | 4.059599 | 2.528055 | 1.912435 | 10.08671 | 6.934253 | 3.252029e-05 | 0.09048817 | 0 | 0 | 0
775 | 27123.8 | 2010-10-28 21:22 | 4082.047 | 2 | 3 | 0.5499276 | 4.062356 | 2.532641 | 1.912435 | 10.10533 | 6.934253 | 3.242493e-05 | 0.09048817 | 0 | 0 | 0
776 | 27153.81 | 2010-10-28 21:22 | 4112.065 | 2 | 3 | 0.5499276 | 4.06495 | 2.537227 | 1.912435 | 10.12397 | 6.934253 | 6.484985e-05 | 0.09048817 | 0 | 0 | 0
777 | 27183.83 | 2010-10-28 21:23 | 4142.077 | 2 | 3 | 0.5501083 | 4.06787 | 2.541812 | 1.912435 | 10.14262 | 6.934253 | 9.737015e-05 | 0.09048817 | 0 | 0 | 0
778 | 27213.84 | 2010-10-28 21:23 | 4172.093 | 2 | 3 | 0.5499276 | 4.070302 | 2.546397 | 1.912435 | 10.16127 | 6.934253 | 6.484985e-05 | 0.09048817 | 0 | 0 | 0
779 | 27243.86 | 2010-10-28 21:24 | 4202.108 | 2 | 3 | 0.5501083 | 4.073059 | 2.550983 | 1.912435 | 10.17994 | 6.934253 | 9.727478e-05 | 0.09048817 | 0 | 0 | 0
780 | 27273.87 | 2010-10-28 21:24 | 4232.123 | 2 | 3 | 0.5499276 | 4.075815 | 2.555569 | 1.912435 | 10.19863 | 6.934253 | 6.484985e-05 | 0.09048817 | 0 | 0 | 0
781 | 27303.89 | 2010-10-28 21:25 | 4262.138 | 2 | 3 | 0.5501083 | 4.078734 | 2.560154 | 1.912435 | 10.21732 | 6.934253 | 9.727478e-05 | 0.09048817 | 0 | 0 | 0
782 | 27333.9 | 2010-10-28 21:25 | 4292.153 | 2 | 3 | 0.5499276 | 4.081491 | 2.564739 | 1.912435 | 10.23603 | 6.934253 | 9.727478e-05 | 0.09048817 | 0 | 0 | 0
783 | 27363.92 | 2010-10-28 21:26 | 4322.168 | 2 | 3 | 0.5501083 | 4.084572 | 2.569325 | 1.912435 | 10.25475 | 6.934253 | 0.00016222 | 0.09048817 | 0 | 0 | 0
784 | 27393.93 | 2010-10-28 21:26 | 4352.184 | 2 | 3 | 0.5497469 | 4.087329 | 2.57391 | 1.912435 | 10.27349 | 6.934253 | 9.727478e-05 | 0.09048817 | 0 | 0 | 0
785 | 27423.95 | 2010-10-28 21:27 | 4382.199 | 2 | 3 | 0.5499276 | 4.090248 | 2.578496 | 1.912435 | 10.29224 | 6.934253 | 9.727478e-05 | 0.09048817 | 0 | 0 | 0
786 | 27453.96 | 2010-10-28 21:27 | 4412.214 | 2 | 3 | 0.5501083 | 4.093329 | 2.583081 | 1.912435 | 10.311 | 6.934253 | 9.727478e-05 | 0.09048817 | 0 | 0 | 0
787 | 27483.98 | 2010-10-28 21:28 | 4442.229 | 2 | 3 | 0.5501083 | 4.096086 | 2.587667 | 1.912435 | 10.32978 | 6.934253 | 9.727478e-05 | 0.09048817 | 0 | 0 | 0
788 | 27513.99 | 2010-10-28 21:28 | 4472.244 | 2 | 3 | 0.5499276 | 4.099167 | 2.592252 | 1.912435 | 10.34857 | 6.934253 | 6.494522e-05 | 0.09048817 | 0 | 0 | 0
789 | 27544.01 | 2010-10-28 21:29 | 4502.26 | 2 | 3 | 0.5499276 | 4.102086 | 2.596838 | 1.912435 | 10.36737 | 6.934253 | 6.484985e-05 | 0.09048817 | 0 | 0 | 0
790 | 27574.02 | 2010-10-28 21:29 | 4532.275 | 2 | 3 | 0.5499276 | 4.105166 | 2.601423 | 1.912435 | 10.38619 | 6.934253 | 9.727478e-05 | 0.09048817 | 0 | 0 | 0
791 | 27604.04 | 2010-10-28 21:30 | 4562.29 | 2 | 3 | 0.5501083 | 4.108248 | 2.606009 | 1.912435 | 10.40502 | 6.934253 | 6.484985e-05 | 0.09048817 | 0 | 0 | 0
792 | 27634.05 | 2010-10-28 21:30 | 4592.305 | 2 | 3 | 0.5501083 | 4.111491 | 2.610594 | 1.912435 | 10.42386 | 6.934253 | 0.0001296997 | 0.09048817 | 0 | 0 | 0
793 | 27664.07 | 2010-10-28 21:31 | 4622.32 | 2 | 3 | 0.5499276 | 4.11441 | 2.61518 | 1.912435 | 10.44272 | 6.934253 | 9.727478e-05 | 0.09048817 | 0 | 0 | 0
794 | 27694.09 | 2010-10-28 21:31 | 4652.336 | 2 | 3 | 0.5499276 | 4.117329 | 2.619765 | 1.912435 | 10.4616 | 6.934253 | 3.242493e-05 | 0.09048817 | 0 | 0 | 0
795 | 27724.1 | 2010-10-28 21:32 | 4682.351 | 2 | 3 | 0.5499276 | 4.120734 | 2.624351 | 1.912435 | 10.48048 | 6.934253 | 9.727478e-05 | 0.09048817 | 0 | 0 | 0
796 | 27754.12 | 2010-10-28 21:32 | 4712.366 | 2 | 3 | 0.5499276 | 4.123977 | 2.628936 | 1.912435 | 10.49939 | 6.934253 | 9.727478e-05 | 0.09048817 | 0 | 0 | 0
797 | 27784.13 | 2010-10-28 21:33 | 4742.381 | 2 | 3 | 0.5497469 | 4.127059 | 2.633522 | 1.912435 | 10.5183 | 6.934253 | 9.727478e-05 | 0.09048817 | 0 | 0 | 0
798 | 27814.15 | 2010-10-28 21:33 | 4772.396 | 2 | 3 | 0.5499276 | 4.130464 | 2.638107 | 1.912435 | 10.53724 | 6.934253 | 9.737015e-05 | 0.09048817 | 0 | 0 | 0
799 | 27844.16 | 2010-10-28 21:34 | 4802.411 | 2 | 3 | 0.5499276 | 4.133707 | 2.642693 | 1.912435 | 10.55618 | 6.934253 | 9.727478e-05 | 0.09048817 | 0 | 0 | 0
800 | 27874.18 | 2010-10-28 21:34 | 4832.426 | 2 | 3 | 0.5501083 | 4.13695 | 2.647278 | 1.912435 | 10.57515 | 6.934253 | 9.737015e-05 | 0.09048817 | 0 | 0 | 0
801 | 27904.19 | 2010-10-28 21:35 | 4862.442 | 2 | 3 | 0.5499276 | 4.140193 | 2.651864 | 1.912435 | 10.59412 | 6.934253 | 3.242493e-05 | 0.09048817 | 0 | 0 | 0
802 | 27934.21 | 2010-10-28 21:35 | 4892.457 | 2 | 3 | 0.5501083 | 4.143761 | 2.656449 | 1.912435 | 10.61312 | 6.934253 | 9.727478e-05 | 0.09048817 | 0 | 0 | 0
803 | 27964.22 | 2010-10-28 21:36 | 4922.472 | 2 | 3 | 0.5502889 | 4.147167 | 2.661035 | 1.912435 | 10.63213 | 6.934253 | 9.737015e-05 | 0.09048817 | 0 | 0 | 0
804 | 27994.24 | 2010-10-28 21:36 | 4952.487 | 2 | 3 | 0.5501083 | 4.150572 | 2.66562 | 1.912435 | 10.65115 | 6.934253 | 9.727478e-05 | 0.09048817 | 0 | 0 | 0
805 | 28024.25 | 2010-10-28 21:37 | 4982.502 | 2 | 3 | 0.5499276 | 4.153977 | 2.670206 | 1.912435 | 10.67019 | 6.934253 | 9.727478e-05 | 0.09048817 | 0 | 0 | 0
806 | 28054.27 | 2010-10-28 21:37 | 5012.518 | 2 | 3 | 0.5499276 | 4.157382 | 2.674791 | 1.912435 | 10.68925 | 6.934253 | 9.727478e-05 | 0.09048817 | 0 | 0 | 0
807 | 28084.28 | 2010-10-28 21:38 | 5042.533 | 2 | 3 | 0.5499276 | 4.16095 | 2.679377 | 1.912435 | 10.70832 | 6.934253 | 9.727478e-05 | 0.09048817 | 0 | 0 | 0
808 | 28114.3 | 2010-10-28 21:38 | 5072.548 | 2 | 3 | 0.5499276 | 4.164356 | 2.683962 | 1.912435 | 10.72741 | 6.934253 | 9.727478e-05 | 0.09048817 | 0 | 0 | 0
809 | 28144.31 | 2010-10-28 21:39 | 5102.563 | 2 | 3 | 0.5499276 | 4.167923 | 2.688548 | 1.912435 | 10.74651 | 6.934253 | 9.727478e-05 | 0.09048817 | 0 | 0 | 0
810 | 28174.33 | 2010-10-28 21:39 | 5132.578 | 2 | 3 | 0.5499276 | 4.171491 | 2.693133 | 1.912435 | 10.76563 | 6.934253 | 9.727478e-05 | 0.09048817 | 0 | 0 | 0
811 | 28204.34 | 2010-10-28 21:40 | 5162.593 | 2 | 3 | 0.5501083 | 4.175058 | 2.697719 | 1.912435 | 10.78477 | 6.934253 | 9.727478e-05 | 0.09048817 | 0 | 0 | 0
812 | 28234.36 | 2010-10-28 21:40 | 5192.609 | 2 | 3 | 0.5499276 | 4.178626 | 2.702304 | 1.912435 | 10.80392 | 6.934253 | 0.0001297951 | 0.09048817 | 0 | 0 | 0
813 | 28264.37 | 2010-10-28 21:41 | 5222.624 | 2 | 3 | 0.5499276 | 4.182355 | 2.70689 | 1.912435 | 10.82309 | 6.934253 | 9.727478e-05 | 0.09048817 | 0 | 0 | 0
814 | 28294.39 | 2010-10-28 21:41 | 5252.639 | 2 | 3 | 0.5501083 | 4.185923 | 2.711475 | 1.912435 | 10.84228 | 6.934253 | 9.727478e-05 | 0.09048817 | 0 | 0 | 0
815 | 28324.4 | 2010-10-28 21:42 | 5282.654 | 2 | 3 | 0.5497469 | 4.189329 | 2.716061 | 1.912435 | 10.86148 | 6.934253 | 3.242493e-05 | 0.09048817 | 0 | 0 | 0
816 | 28354.42 | 2010-10-28 21:42 | 5312.669 | 2 | 3 | 0.5499276 | 4.193221 | 2.720646 | 1.912435 | 10.8807 | 6.934253 | 0.0001297951 | 0.09048817 | 0 | 0 | 0
817 | 28384.43 | 2010-10-28 21:43 | 5342.685 | 2 | 3 | 0.5499276 | 4.19695 | 2.725231 | 1.912435 | 10.89993 | 6.934253 | 9.727478e-05 | 0.09048817 | 0 | 0 | 0
818 | 28407.53 | 2010-10-28 21:43 | 5365.778 | 2 | 3 | 0.5499276 | 4.200031 | 2.728759 | 1.912435 | 10.91475 | 6.934253 | 0.00016222 | 0.09048817 | 0 | 0 | 0
819 | 28437.54 | 2010-10-28 21:44 | 30.01526 | 3 | 3 | 0 | 4.113599 | 2.728759 | 1.912435 | 10.91475 | 6.934253 | -0.0003891945 | 0.09048817 | 0 | 0 | 0
820 | 28467.56 | 2010-10-28 21:44 | 60.03032 | 3 | 3 | 0 | 4.10241 | 2.728759 | 1.912435 | 10.91475 | 6.934253 | -0.0002594948 | 0.09048817 | 0 | 0 | 0
821 | 28497.57 | 2010-10-28 21:45 | 90.04562 | 3 | 3 | 0 | 4.095923 | 2.728759 | 1.912435 | 10.91475 | 6.934253 | -0.0001296997 | 0.09048817 | 0 | 0 | 0
822 | 28527.54 | 2010-10-28 21:45 | 120.0138 | 3 | 3 | 0 | 4.091545 | 2.728759 | 1.912435 | 10.91475 | 6.934253 | -0.0001296997 | 0.09048817 | 0 | 0 | 0
823 | 28527.54 | 2010-10-28 21:45 | 2.691708566e-06 | 4 | 3 | 1.016605 | 4.200356 | 2.728759 | 1.912435 | 10.91475 | 6.934253 | 0 | 0.09048817 | 0 | 0 | 0
824 | 28528.28 | 2010-10-28 21:45 | 0.7342354 | 4 | 3 | 0.9663778 | 4.200193 | 2.72896 | 1.912435 | 10.91559 | 6.934253 | -3.242493e-05 | 0.09048817 | 0 | 0 | 0
825 | 28530.15 | 2010-10-28 21:45 | 2.609192 | 4 | 3 | 0.9161508 | 4.200193 | 2.729449 | 1.912435 | 10.91764 | 6.934253 | -3.242493e-05 | 0.09048817 | 0 | 0 | 0
826 | 28533.04 | 2010-10-28 21:45 | 5.499904 | 4 | 3 | 0.8657432 | 4.200031 | 2.730164 | 1.912435 | 10.92064 | 6.934253 | -3.242493e-05 | 0.09048817 | 0 | 0 | 0
827 | 28537.01 | 2010-10-28 21:45 | 9.468469 | 4 | 3 | 0.8156969 | 4.200193 | 2.731089 | 1.912435 | 10.92453 | 6.934253 | 3.242493e-05 | 0.09048817 | 0 | 0 | 0
828 | 28542.18 | 2010-10-28 21:45 | 14.64027 | 4 | 3 | 0.7654699 | 4.200193 | 2.732224 | 1.912435 | 10.9293 | 6.934253 | 0 | 0.09048817 | 0 | 0 | 0
829 | 28548.95 | 2010-10-28 21:46 | 21.40578 | 4 | 3 | 0.715243 | 4.200031 | 2.733613 | 1.912435 | 10.93513 | 6.934253 | -3.242493e-05 | 0.09048817 | 0 | 0 | 0
830 | 28557.75 | 2010-10-28 21:46 | 30.20253 | 4 | 3 | 0.6651967 | 4.200031 | 2.735298 | 1.912435 | 10.94221 | 6.934253 | -3.242493e-05 | 0.09048817 | 0 | 0 | 0
831 | 28569.97 | 2010-10-28 21:46 | 42.42117 | 4 | 3 | 0.6149697 | 4.200193 | 2.737466 | 1.912435 | 10.95131 | 6.934253 | 0 | 0.09048817 | 0 | 0 | 0
832 | 28587.67 | 2010-10-28 21:46 | 60.12409 | 4 | 3 | 0.5647427 | 4.200031 | 2.740358 | 1.912435 | 10.96346 | 6.934253 | -3.242493e-05 | 0.09048817 | 0 | 0 | 0
833 | 28616.68 | 2010-10-28 21:47 | 89.13957 | 4 | 3 | 0.5146964 | 4.200193 | 2.744692 | 1.912435 | 10.98167 | 6.934253 | 0 | 0.09048817 | 0 | 0 | 0
834 | 28669.84 | 2010-10-28 21:48 | 142.2946 | 4 | 3 | 0.4646502 | 4.200193 | 2.751886 | 1.912435 | 11.01188 | 6.934253 | 0 | 0.09048817 | 0 | 0 | 0
835 | 28758.6 | 2010-10-28 21:49 | 231.0589 | 4 | 3 | 0.4146039 | 4.200193 | 2.76269 | 1.912435 | 11.05726 | 6.934253 | 0 | 0.09048817 | 0 | 0 | 0
836 | 28877.19 | 2010-10-28 21:51 | 349.6509 | 4 | 3 | 0.3645576 | 4.200193 | 2.775505 | 1.912435 | 11.11109 | 6.934253 | 0 | 0.09048817 | 0 | 0 | 0
837 | 29019.36 | 2010-10-28 21:53 | 491.8206 | 4 | 3 | 0.3145113 | 4.200031 | 2.788897 | 1.912435 | 11.16734 | 6.934253 | -3.242493e-05 | 0.09048817 | 0 | 0 | 0
838 | 29190.92 | 2010-10-28 21:56 | 663.3806 | 4 | 3 | 0.264465 | 4.200031 | 2.802668 | 1.912435 | 11.22517 | 6.934253 | -3.242493e-05 | 0.09048817 | 0 | 0 | 0
839 | 29404.97 | 2010-10-28 22:00 | 877.4243 | 4 | 3 | 0.2144187 | 4.200031 | 2.816873 | 1.912435 | 11.28484 | 6.934253 | -3.242493e-05 | 0.09048817 | 0 | 0 | 0
840 | 29668.71 | 2010-10-28 22:04 | 1141.17 | 4 | 3 | 0.1643724 | 4.200031 | 2.830692 | 1.912435 | 11.34288 | 6.934253 | 0 | 0.09048817 | 0 | 0 | 0
841 | 30031.94 | 2010-10-28 22:10 | 1504.4 | 4 | 3 | 0.1143261 | 4.199707 | 2.844616 | 1.912435 | 11.40136 | 6.934253 | -3.242493e-05 | 0.09048817 | 0 | 0 | 0
842 | 30644.2 | 2010-10-28 22:20 | 2116.655 | 4 | 3 | 0.06427982 | 4.199869 | 2.859374 | 1.912435 | 11.46334 | 6.934253 | 0 | 0.09048817 | 0 | 0 | 0
843 | 30940.91 | 2010-10-28 22:25 | 2413.369 | 4 | 3 | 0.04982602 | 4.199707 | 2.864074 | 1.912435 | 11.48308 | 6.934253 | -3.242493e-05 | 0.09048817 | 0 | 0 | 0
844 | 30970.93 | 2010-10-28 22:26 | 30.01527 | 5 | 3 | 0 | 4.191599 | 2.864074 | 1.912435 | 11.48308 | 6.934253 | -3.242493e-05 | 0.09048817 | 0 | 0 | 0
845 | 31000.93 | 2010-10-28 22:26 | 60.01466 | 5 | 3 | 0 | 4.190301 | 2.864074 | 1.912435 | 11.48308 | 6.934253 | -6.484985e-05 | 0.09048817 | 0 | 0 | 0
846 | 31001.12 | 2010-10-28 22:26 | 0.1874068 | 6 | 3 | 0.001044434 | 4.190464 | 2.864074 | 1.912435 | 11.48308 | 6.934253 | 0 | 0.09439275 | 0 | 0 | 0
847 | 31005.94 | 2010-10-28 22:27 | 5.015463 | 6 | 3 | 0.001767125 | 4.190464 | 2.864076 | 1.912435 | 11.48309 | 6.934253 | -6.484985e-05 | 0.09439275 | 0 | 0 | 0
848 | 31035.96 | 2010-10-28 22:27 | 30.01519 | 7 | 3 | -1.099613 | 4.007221 | 2.864076 | 1.921604 | 11.48309 | 6.971203 | -0.001005459 | 0.09439275 | 0 | 0 | 0
849 | 31065.97 | 2010-10-28 22:28 | 60.03029 | 7 | 3 | -1.099613 | 3.978518 | 2.864076 | 1.930772 | 11.48309 | 7.007802 | -0.0006162167 | 0.09439275 | 0 | 0 | 0
850 | 31095.99 | 2010-10-28 22:28 | 90.04545 | 7 | 3 | -1.099793 | 3.958248 | 2.864076 | 1.939941 | 11.48309 | 7.044181 | -0.0004864693 | 0.09439275 | 0 | 0 | 0
851 | 31126.01 | 2010-10-28 22:29 | 120.0607 | 7 | 3 | -1.099613 | 3.943005 | 2.864076 | 1.949109 | 11.48309 | 7.0804 | -0.0003567696 | 0.09439275 | 0 | 0 | 0
852 | 31156.02 | 2010-10-28 22:29 | 150.0757 | 7 | 3 | -1.099793 | 3.930032 | 2.864076 | 1.958278 | 11.48309 | 7.11649 | -0.0003242969 | 0.09439275 | 0 | 0 | 0
853 | 31186.04 | 2010-10-28 22:30 | 180.0909 | 7 | 3 | -1.099613 | 3.918681 | 2.864076 | 1.967446 | 11.48309 | 7.152469 | -0.0002594471 | 0.09439275 | 0 | 0 | 0
854 | 31216.05 | 2010-10-28 22:30 | 210.1061 | 7 | 3 | -1.099793 | 3.908464 | 2.864076 | 1.976615 | 11.48309 | 7.18835 | -0.0002270222 | 0.09439275 | 0 | 0 | 0
855 | 31246.07 | 2010-10-28 22:31 | 240.1212 | 7 | 3 | -1.099793 | 3.898573 | 2.864076 | 1.985783 | 11.48309 | 7.224138 | -0.0002594471 | 0.09439275 | 0 | 0 | 0
856 | 31276.08 | 2010-10-28 22:31 | 270.1363 | 7 | 3 | -1.099613 | 3.889005 | 2.864076 | 1.994952 | 11.48309 | 7.259837 | -0.0002594471 | 0.09439275 | 0 | 0 | 0
857 | 31306.1 | 2010-10-28 22:32 | 300.1516 | 7 | 3 | -1.099613 | 3.879924 | 2.864076 | 2.00412 | 11.48309 | 7.295451 | -0.0002270222 | 0.09439275 | 0 | 0 | 0
858 | 31336.11 | 2010-10-28 22:32 | 330.1668 | 7 | 3 | -1.099793 | 3.870519 | 2.864076 | 2.013289 | 11.48309 | 7.33098 | -0.0002594471 | 0.09439275 | 0 | 0 | 0
859 | 31366.13 | 2010-10-28 22:33 | 360.1818 | 7 | 3 | -1.099613 | 3.861924 | 2.864076 | 2.022457 | 11.48309 | 7.366429 | -0.0002270222 | 0.09439275 | 0 | 0 | 0
860 | 31396.14 | 2010-10-28 22:33 | 390.1996 | 7 | 3 | -1.099793 | 3.853329 | 2.864076 | 2.031627 | 11.48309 | 7.4018 | -0.0002270222 | 0.09439275 | 0 | 0 | 0
861 | 31426.16 | 2010-10-28 22:34 | 420.2121 | 7 | 3 | -1.099432 | 3.845059 | 2.864076 | 2.040794 | 11.48309 | 7.437088 | -0.0002270699 | 0.09439275 | 0 | 0 | 0
862 | 31456.17 | 2010-10-28 22:34 | 450.2274 | 7 | 3 | -1.099613 | 3.836951 | 2.864076 | 2.049963 | 11.48309 | 7.472304 | -0.0002270222 | 0.09439275 | 0 | 0 | 0
863 | 31486.19 | 2010-10-28 22:35 | 480.2424 | 7 | 3 | -1.099432 | 3.829005 | 2.864076 | 2.059131 | 11.48309 | 7.507445 | -0.0001621723 | 0.09439275 | 0 | 0 | 0
864 | 31516.2 | 2010-10-28 22:35 | 510.2575 | 7 | 3 | -1.099793 | 3.820735 | 2.864076 | 2.0683 | 11.48309 | 7.542512 | -0.0001945972 | 0.09439275 | 0 | 0 | 0
865 | 31546.22 | 2010-10-28 22:36 | 540.2727 | 7 | 3 | -1.099793 | 3.812627 | 2.864076 | 2.077469 | 11.48309 | 7.577505 | -0.0002270222 | 0.09439275 | 0 | 0 | 0
866 | 31576.23 | 2010-10-28 22:36 | 570.2878 | 7 | 3 | -1.099793 | 3.804843 | 2.864076 | 2.086637 | 11.48309 | 7.612427 | -0.0002270222 | 0.09439275 | 0 | 0 | 0
867 | 31606.25 | 2010-10-28 22:37 | 600.303 | 7 | 3 | -1.099613 | 3.797708 | 2.864076 | 2.095806 | 11.48309 | 7.64728 | -0.0001945972 | 0.09439275 | 0 | 0 | 0
868 | 31636.26 | 2010-10-28 22:37 | 630.3182 | 7 | 3 | -1.099613 | 3.790249 | 2.864076 | 2.104974 | 11.48309 | 7.682064 | -0.0001945972 | 0.09439275 | 0 | 0 | 0
869 | 31666.28 | 2010-10-28 22:38 | 660.3333 | 7 | 3 | -1.099793 | 3.782951 | 2.864076 | 2.114144 | 11.48309 | 7.716786 | -0.0001945972 | 0.09439275 | 0 | 0 | 0
870 | 31696.29 | 2010-10-28 22:38 | 690.3483 | 7 | 3 | -1.099432 | 3.775978 | 2.864076 | 2.123314 | 11.48309 | 7.751442 | -0.0001621723 | 0.09439275 | 0 | 0 | 0
871 | 31726.31 | 2010-10-28 22:39 | 720.3639 | 7 | 3 | -1.099613 | 3.769006 | 2.864076 | 2.132482 | 11.48309 | 7.78603 | -0.0001621246 | 0.09439275 | 0 | 0 | 0
872 | 31756.32 | 2010-10-28 22:39 | 750.3787 | 7 | 3 | -1.099974 | 3.76187 | 2.864076 | 2.141651 | 11.48309 | 7.820554 | -0.0002270222 | 0.09439275 | 0 | 0 | 0
873 | 31786.34 | 2010-10-28 22:40 | 780.3939 | 7 | 3 | -1.099432 | 3.755546 | 2.864076 | 2.15082 | 11.48309 | 7.855017 | -0.0001945972 | 0.09439275 | 0 | 0 | 0
874 | 31816.35 | 2010-10-28 22:40 | 810.409 | 7 | 3 | -1.099613 | 3.748735 | 2.864076 | 2.159989 | 11.48309 | 7.889419 | -0.0001945972 | 0.09439275 | 0 | 0 | 0
875 | 31846.37 | 2010-10-28 22:41 | 840.4242 | 7 | 3 | -1.099793 | 3.742249 | 2.864076 | 2.169157 | 11.48309 | 7.923762 | -0.0001945972 | 0.09439275 | 0 | 0 | 0
876 | 31876.38 | 2010-10-28 22:41 | 870.4393 | 7 | 3 | -1.099793 | 3.735924 | 2.864076 | 2.178326 | 11.48309 | 7.958046 | -0.0002270222 | 0.09439275 | 0 | 0 | 0
877 | 31906.4 | 2010-10-28 22:42 | 900.4544 | 7 | 3 | -1.099613 | 3.730087 | 2.864076 | 2.187494 | 11.48309 | 7.992274 | -0.0001945972 | 0.09439275 | 0 | 0 | 0
878 | 31936.41 | 2010-10-28 22:42 | 930.4698 | 7 | 3 | -1.099793 | 3.724087 | 2.864076 | 2.196663 | 11.48309 | 8.026446 | -0.0001297474 | 0.09439275 | 0 | 0 | 0
879 | 31966.43 | 2010-10-28 22:43 | 960.4849 | 7 | 3 | -1.099793 | 3.717925 | 2.864076 | 2.205832 | 11.48309 | 8.060563 | -0.0001945972 | 0.09439275 | 0 | 0 | 0
880 | 31996.44 | 2010-10-28 22:43 | 990.4999 | 7 | 3 | -1.099613 | 3.712087 | 2.864076 | 2.215001 | 11.48309 | 8.094625 | -0.0001945972 | 0.09439275 | 0 | 0 | 0
881 | 32026.46 | 2010-10-28 22:44 | 1020.515 | 7 | 3 | -1.099613 | 3.706249 | 2.864076 | 2.224169 | 11.48309 | 8.128635 | -0.0001945972 | 0.09439275 | 0 | 0 | 0
882 | 32056.47 | 2010-10-28 22:44 | 1050.53 | 7 | 3 | -1.099613 | 3.700735 | 2.864076 | 2.233338 | 11.48309 | 8.162592 | -0.0001621723 | 0.09439275 | 0 | 0 | 0
883 | 32086.49 | 2010-10-28 22:45 | 1080.545 | 7 | 3 | -1.099974 | 3.69506 | 2.864076 | 2.242507 | 11.48309 | 8.196497 | -0.0001945972 | 0.09439275 | 0 | 0 | 0
884 | 32116.5 | 2010-10-28 22:45 | 1110.56 | 7 | 3 | -1.099613 | 3.689546 | 2.864076 | 2.251675 | 11.48309 | 8.230351 | -0.0001297474 | 0.09439275 | 0 | 0 | 0
885 | 32146.52 | 2010-10-28 22:46 | 1140.576 | 7 | 3 | -1.099793 | 3.684033 | 2.864076 | 2.260844 | 11.48309 | 8.264155 | -0.0001945972 | 0.09439275 | 0 | 0 | 0
886 | 32176.54 | 2010-10-28 22:46 | 1170.591 | 7 | 3 | -1.099793 | 3.678843 | 2.864076 | 2.270013 | 11.48309 | 8.29791 | -0.0001621723 | 0.09439275 | 0 | 0 | 0
887 | 32206.55 | 2010-10-28 22:47 | 1200.606 | 7 | 3 | -1.099613 | 3.673492 | 2.864076 | 2.279182 | 11.48309 | 8.331616 | -0.0001297474 | 0.09439275 | 0 | 0 | 0
888 | 32236.57 | 2010-10-28 22:47 | 1230.621 | 7 | 3 | -1.099432 | 3.668627 | 2.864076 | 2.288351 | 11.48309 | 8.365275 | -9.732247e-05 | 0.09439275 | 0 | 0 | 0
889 | 32266.58 | 2010-10-28 22:48 | 1260.636 | 7 | 3 | -1.099793 | 3.663276 | 2.864076 | 2.297519 | 11.48309 | 8.398887 | -0.0001621723 | 0.09439275 | 0 | 0 | 0
890 | 32296.6 | 2010-10-28 22:48 | 1290.652 | 7 | 3 | -1.099432 | 3.658249 | 2.864076 | 2.306688 | 11.48309 | 8.432452 | -0.0001297474 | 0.09439275 | 0 | 0 | 0
891 | 32326.61 | 2010-10-28 22:49 | 1320.666 | 7 | 3 | -1.099613 | 3.652898 | 2.864076 | 2.315857 | 11.48309 | 8.46597 | -0.0001945972 | 0.09439275 | 0 | 0 | 0
892 | 32356.63 | 2010-10-28 22:49 | 1350.682 | 7 | 3 | -1.099793 | 3.648195 | 2.864076 | 2.325025 | 11.48309 | 8.499442 | -0.0001296997 | 0.09439275 | 0 | 0 | 0
893 | 32386.64 | 2010-10-28 22:50 | 1380.697 | 7 | 3 | -1.099793 | 3.643492 | 2.864076 | 2.334194 | 11.48309 | 8.53287 | -9.732247e-05 | 0.09439275 | 0 | 0 | 0
894 | 32416.66 | 2010-10-28 22:50 | 1410.712 | 7 | 3 | -1.099793 | 3.638628 | 2.864076 | 2.343363 | 11.48309 | 8.566254 | -0.0001296997 | 0.09439275 | 0 | 0 | 0
895 | 32446.67 | 2010-10-28 22:51 | 1440.727 | 7 | 3 | -1.099613 | 3.633925 | 2.864076 | 2.352532 | 11.48309 | 8.599594 | -0.0001621723 | 0.09439275 | 0 | 0 | 0
896 | 32476.69 | 2010-10-28 22:51 | 1470.742 | 7 | 3 | -1.099613 | 3.629384 | 2.864076 | 2.3617 | 11.48309 | 8.632892 | -9.727478e-05 | 0.09439275 | 0 | 0 | 0
897 | 32506.7 | 2010-10-28 22:52 | 1500.757 | 7 | 3 | -1.099613 | 3.624844 | 2.864076 | 2.370869 | 11.48309 | 8.666146 | -9.732247e-05 | 0.09439275 | 0 | 0 | 0
898 | 32536.72 | 2010-10-28 22:52 | 1530.773 | 7 | 3 | -1.099613 | 3.620303 | 2.864076 | 2.380037 | 11.48309 | 8.69936 | -0.0001621723 | 0.09439275 | 0 | 0 | 0
899 | 32566.73 | 2010-10-28 22:53 | 1560.788 | 7 | 3 | -1.099613 | 3.615925 | 2.864076 | 2.389206 | 11.48309 | 8.732534 | -0.0001296997 | 0.09439275 | 0 | 0 | 0
900 | 32596.75 | 2010-10-28 22:53 | 1590.803 | 7 | 3 | -1.099613 | 3.611709 | 2.864076 | 2.398375 | 11.48309 | 8.765667 | -6.484985e-05 | 0.09439275 | 0 | 0 | 0
901 | 32626.76 | 2010-10-28 22:54 | 1620.818 | 7 | 3 | -1.099432 | 3.60733 | 2.864076 | 2.407543 | 11.48309 | 8.798761 | -0.0001621246 | 0.09439275 | 0 | 0 | 0
902 | 32656.78 | 2010-10-28 22:54 | 1650.833 | 7 | 3 | -1.099613 | 3.603438 | 2.864076 | 2.416712 | 11.48309 | 8.831817 | -6.484985e-05 | 0.09439275 | 0 | 0 | 0
903 | 32686.79 | 2010-10-28 22:55 | 1680.848 | 7 | 3 | -1.099793 | 3.599384 | 2.864076 | 2.425881 | 11.48309 | 8.864837 | -9.727478e-05 | 0.09439275 | 0 | 0 | 0
904 | 32716.81 | 2010-10-28 22:55 | 1710.863 | 7 | 3 | -1.099793 | 3.595492 | 2.864076 | 2.435049 | 11.48309 | 8.897821 | -6.489754e-05 | 0.09439275 | 0 | 0 | 0
905 | 32746.82 | 2010-10-28 22:56 | 1740.878 | 7 | 3 | -1.099432 | 3.591763 | 2.864076 | 2.444218 | 11.48309 | 8.930769 | -6.484985e-05 | 0.09439275 | 0 | 0 | 0
906 | 32776.84 | 2010-10-28 22:56 | 1770.894 | 7 | 3 | -1.099793 | 3.587871 | 2.864076 | 2.453387 | 11.48309 | 8.963682 | -0.0001297474 | 0.09439275 | 0 | 0 | 0
907 | 32806.85 | 2010-10-28 22:57 | 1800.909 | 7 | 3 | -1.099974 | 3.584141 | 2.864076 | 2.462555 | 11.48309 | 8.996561 | -0.0001297474 | 0.09439275 | 0 | 0 | 0
908 | 32836.87 | 2010-10-28 22:57 | 1830.924 | 7 | 3 | -1.099613 | 3.580574 | 2.864076 | 2.471724 | 11.48309 | 9.029408 | -9.727478e-05 | 0.09439275 | 0 | 0 | 0
909 | 32866.88 | 2010-10-28 22:58 | 1860.939 | 7 | 3 | -1.099613 | 3.577168 | 2.864076 | 2.480893 | 11.48309 | 9.062222 | -3.242493e-05 | 0.09439275 | 0 | 0 | 0
910 | 32896.9 | 2010-10-28 22:58 | 1890.954 | 7 | 3 | -1.099793 | 3.573601 | 2.864076 | 2.490062 | 11.48309 | 9.095003 | -9.732247e-05 | 0.09439275 | 0 | 0 | 0
911 | 32926.91 | 2010-10-28 22:59 | 1920.97 | 7 | 3 | -1.099793 | 3.569871 | 2.864076 | 2.49923 | 11.48309 | 9.127753 | -0.0001621246 | 0.09439275 | 0 | 0 | 0
912 | 32956.93 | 2010-10-28 22:59 | 1950.985 | 7 | 3 | -1.099613 | 3.566952 | 2.864076 | 2.508399 | 11.48309 | 9.160471 | -9.727478e-05 | 0.09439275 | 0 | 0 | 0
913 | 32986.94 | 2010-10-28 23:00 | 1981 | 7 | 3 | -1.099974 | 3.563547 | 2.864076 | 2.517568 | 11.48309 | 9.193159 | -9.727478e-05 | 0.09439275 | 0 | 0 | 0
914 | 33016.96 | 2010-10-28 23:00 | 2011.015 | 7 | 3 | -1.099793 | 3.560466 | 2.864076 | 2.526737 | 11.48309 | 9.225818 | -3.242493e-05 | 0.09439275 | 0 | 0 | 0
915 | 33046.97 | 2010-10-28 23:01 | 2041.03 | 7 | 3 | -1.099793 | 3.556898 | 2.864076 | 2.535906 | 11.48309 | 9.258446 | -6.489754e-05 | 0.09439275 | 0 | 0 | 0
916 | 33076.99 | 2010-10-28 23:01 | 2071.045 | 7 | 3 | -1.099793 | 3.553655 | 2.864076 | 2.545074 | 11.48309 | 9.291043 | -6.484985e-05 | 0.09439275 | 0 | 0 | 0
917 | 33107 | 2010-10-28 23:02 | 2101.06 | 7 | 3 | -1.099793 | 3.550249 | 2.864076 | 2.554243 | 11.48309 | 9.323611 | -0.0001296997 | 0.09439275 | 0 | 0 | 0
918 | 33137.02 | 2010-10-28 23:02 | 2131.076 | 7 | 3 | -1.099613 | 3.547168 | 2.864076 | 2.563412 | 11.48309 | 9.356149 | -9.727478e-05 | 0.09439275 | 0 | 0 | 0
919 | 33167.04 | 2010-10-28 23:03 | 2161.091 | 7 | 3 | -1.099432 | 3.544087 | 2.864076 | 2.572581 | 11.48309 | 9.388657 | -6.484985e-05 | 0.09439275 | 0 | 0 | 0
920 | 33197.05 | 2010-10-28 23:03 | 2191.106 | 7 | 3 | -1.099613 | 3.540844 | 2.864076 | 2.581749 | 11.48309 | 9.421137 | -6.484985e-05 | 0.09439275 | 0 | 0 | 0
921 | 33227.07 | 2010-10-28 23:04 | 2221.121 | 7 | 3 | -1.099793 | 3.537763 | 2.864076 | 2.590918 | 11.48309 | 9.453587 | -6.484985e-05 | 0.09439275 | 0 | 0 | 0
922 | 33257.08 | 2010-10-28 23:04 | 2251.136 | 7 | 3 | -1.099793 | 3.534358 | 2.864076 | 2.600087 | 11.48309 | 9.486008 | -6.484985e-05 | 0.09439275 | 0 | 0 | 0
923 | 33287.1 | 2010-10-28 23:05 | 2281.151 | 7 | 3 | -1.099793 | 3.530952 | 2.864076 | 2.609256 | 11.48309 | 9.518399 | -0.0001945972 | 0.09439275 | 0 | 0 | 0
924 | 33317.11 | 2010-10-28 23:05 | 2311.169 | 7 | 3 | -1.099793 | 3.527871 | 2.864076 | 2.618425 | 11.48309 | 9.550763 | -6.489754e-05 | 0.09439275 | 0 | 0 | 0
925 | 33347.13 | 2010-10-28 23:06 | 2341.181 | 7 | 3 | -1.099793 | 3.524303 | 2.864076 | 2.627593 | 11.48309 | 9.58309 | -0.0001297474 | 0.09439275 | 0 | 0 | 0
926 | 33377.14 | 2010-10-28 23:06 | 2371.197 | 7 | 3 | -1.099613 | 3.52106 | 2.864076 | 2.636762 | 11.48309 | 9.61539 | -9.727478e-05 | 0.09439275 | 0 | 0 | 0
927 | 33407.16 | 2010-10-28 23:07 | 2401.212 | 7 | 3 | -1.099613 | 3.51733 | 2.864076 | 2.645931 | 11.48309 | 9.647656 | -9.732247e-05 | 0.09439275 | 0 | 0 | 0
928 | 33437.17 | 2010-10-28 23:07 | 2431.227 | 7 | 3 | -1.099793 | 3.513601 | 2.864076 | 2.6551 | 11.48309 | 9.679889 | -9.727478e-05 | 0.09439275 | 0 | 0 | 0
929 | 33467.19 | 2010-10-28 23:08 | 2461.242 | 7 | 3 | -1.099793 | 3.509709 | 2.864076 | 2.664269 | 11.48309 | 9.712087 | -9.727478e-05 | 0.09439275 | 0 | 0 | 0
930 | 33497.2 | 2010-10-28 23:08 | 2491.257 | 7 | 3 | -1.099432 | 3.505817 | 2.864076 | 2.673437 | 11.48309 | 9.744249 | -0.0001297474 | 0.09439275 | 0 | 0 | 0
931 | 33527.22 | 2010-10-28 23:09 | 2521.273 | 7 | 3 | -1.099613 | 3.501763 | 2.864076 | 2.682606 | 11.48309 | 9.776375 | -9.732247e-05 | 0.09439275 | 0 | 0 | 0
932 | 33557.23 | 2010-10-28 23:09 | 2551.288 | 7 | 3 | -1.099613 | 3.497222 | 2.864076 | 2.691775 | 11.48309 | 9.808461 | -0.0001297474 | 0.09439275 | 0 | 0 | 0
933 | 33587.25 | 2010-10-28 23:10 | 2581.303 | 7 | 3 | -1.099793 | 3.49252 | 2.864076 | 2.700944 | 11.48309 | 9.840506 | -0.0001621246 | 0.09439275 | 0 | 0 | 0
934 | 33617.26 | 2010-10-28 23:10 | 2611.318 | 7 | 3 | -1.099974 | 3.487655 | 2.864076 | 2.710113 | 11.48309 | 9.872508 | -0.0001621723 | 0.09439275 | 0 | 0 | 0
935 | 33647.28 | 2010-10-28 23:11 | 2641.333 | 7 | 3 | -1.099793 | 3.482304 | 2.864076 | 2.719282 | 11.48309 | 9.904461 | -0.0001621246 | 0.09439275 | 0 | 0 | 0
936 | 33677.29 | 2010-10-28 23:11 | 2671.348 | 7 | 3 | -1.099793 | 3.476466 | 2.864076 | 2.72845 | 11.48309 | 9.936364 | -0.0001945972 | 0.09439275 | 0 | 0 | 0
937 | 33707.31 | 2010-10-28 23:12 | 2701.363 | 7 | 3 | -1.099613 | 3.470304 | 2.864076 | 2.737619 | 11.48309 | 9.968211 | -0.0001621723 | 0.09439275 | 0 | 0 | 0
938 | 33737.32 | 2010-10-28 23:12 | 2731.378 | 7 | 3 | -1.099251 | 3.463168 | 2.864076 | 2.746788 | 11.48309 | 9.999997 | -0.0001621723 | 0.09439275 | 0 | 0 | 0
939 | 33767.34 | 2010-10-28 23:13 | 2761.393 | 7 | 3 | -1.099974 | 3.454736 | 2.864076 | 2.755957 | 11.48309 | 10.03171 | -0.0002919197 | 0.09439275 | 0 | 0 | 0
940 | 33797.35 | 2010-10-28 23:13 | 2791.409 | 7 | 3 | -1.099613 | 3.445655 | 2.864076 | 2.765125 | 11.48309 | 10.06335 | -0.000291872 | 0.09439275 | 0 | 0 | 0
941 | 33827.37 | 2010-10-28 23:14 | 2821.424 | 7 | 3 | -1.099613 | 3.434628 | 2.864076 | 2.774294 | 11.48309 | 10.09489 | -0.000291872 | 0.09439275 | 0 | 0 | 0
942 | 33857.38 | 2010-10-28 23:14 | 2851.439 | 7 | 3 | -1.099793 | 3.421655 | 2.864076 | 2.783463 | 11.48309 | 10.12633 | -0.0003567219 | 0.09439275 | 0 | 0 | 0
943 | 33887.4 | 2010-10-28 23:15 | 2881.454 | 7 | 3 | -1.099613 | 3.405763 | 2.864076 | 2.792632 | 11.48309 | 10.15763 | -0.0004216194 | 0.09439275 | 0 | 0 | 0
944 | 33917.41 | 2010-10-28 23:15 | 2911.469 | 7 | 3 | -1.099974 | 3.385817 | 2.864076 | 2.801801 | 11.48309 | 10.18877 | -0.0005837918 | 0.09439275 | 0 | 0 | 0
945 | 33947.43 | 2010-10-28 23:16 | 2941.484 | 7 | 3 | -1.099974 | 3.360844 | 2.864076 | 2.810969 | 11.48309 | 10.2197 | -0.0007459641 | 0.09439275 | 0 | 0 | 0
946 | 33977.44 | 2010-10-28 23:16 | 2971.5 | 7 | 3 | -1.099793 | 3.328412 | 2.864076 | 2.820138 | 11.48309 | 10.25038 | -0.001005411 | 0.09439275 | 0 | 0 | 0
947 | 34007.46 | 2010-10-28 23:17 | 3001.515 | 7 | 3 | -1.099613 | 3.285439 | 2.864076 | 2.829307 | 11.48309 | 10.28071 | -0.001329708 | 0.09439275 | 0 | 0 | 0
948 | 34037.47 | 2010-10-28 23:17 | 3031.53 | 7 | 3 | -1.099613 | 3.226737 | 2.864076 | 2.838476 | 11.48309 | 10.31058 | -0.001816177 | 0.09439275 | 0 | 0 | 0
949 | 34067.49 | 2010-10-28 23:18 | 3061.545 | 7 | 3 | -1.099613 | 3.142413 | 2.864076 | 2.847645 | 11.48309 | 10.3398 | -0.002659464 | 0.09439275 | 0 | 0 | 0
950 | 34097.5 | 2010-10-28 23:18 | 3091.56 | 7 | 3 | -1.099613 | 3.010089 | 2.864076 | 2.856814 | 11.48309 | 10.36806 | -0.004475641 | 0.09439275 | 0 | 0 | 0
951 | 34122.85 | 2010-10-28 23:18 | 3116.903 | 7 | 3 | -1.099793 | 2.809819 | 2.864076 | 2.864555 | 11.48309 | 10.39066 | -0.007783747 | 0.09439275 | 0 | 0 | 0
952 | 34133.21 | 2010-10-28 23:19 | 3127.263 | 7 | 3 | -1.099974 | 2.699711 | 2.864076 | 2.86772 | 11.48309 | 10.39938 | -0.008724308 | 0.09439275 | 0 | 0 | 0
953 | 34193.22 | 2010-10-28 23:20 | 60.01464 | 8 | 3 | 0 | 3.417114 | 2.864076 | 2.86772 | 11.48309 | 10.39938 | 0.001232433 | 0.09439275 | 0 | 0 | 0
954 | 34193.41 | 2010-10-28 23:20 | 0.1874941 | 9 | 3 | 0.003212505 | 3.417763 | 2.864076 | 2.86772 | 11.48309 | 10.39938 | 0 | 0.09259739 | 0 | 0 | 0
955 | 34198.24 | 2010-10-28 23:20 | 5.015646 | 9 | 3 | 0.001586452 | 3.424898 | 2.864079 | 2.86772 | 11.4831 | 10.39938 | 0.001037836 | 0.09259739 | 0 | 0 | 0
956 | 34228.27 | 2010-10-28 23:20 | 30.0154 | 1 | 4 | 0 | 3.455709 | 2.864079 | 2.86772 | 11.4831 | 10.39938 | 0.0006162167 | 0.09259739 | 0 | 0 | 0
957 | 34258.29 | 2010-10-28 23:21 | 60.03032 | 1 | 4 | 0 | 3.476304 | 2.864079 | 2.86772 | 11.4831 | 10.39938 | 0.0004216194 | 0.09259739 | 0 | 0 | 0
958 | 34288.3 | 2010-10-28 23:21 | 90.04555 | 1 | 4 | 0 | 3.491547 | 2.864079 | 2.86772 | 11.4831 | 10.39938 | 0.0003243446 | 0.09259739 | 0 | 0 | 0
959 | 34318.27 | 2010-10-28 23:22 | 120.014 | 1 | 4 | 0 | 3.503385 | 2.864079 | 2.86772 | 11.4831 | 10.39938 | 0.000291872 | 0.09259739 | 0 | 0 | 0
960 | 34348.29 | 2010-10-28 23:22 | 30.01514 | 2 | 4 | 0.5499276 | 3.653384 | 2.868664 | 2.86772 | 11.49972 | 10.39938 | 0.001264858 | 0.09259739 | 0 | 0 | 0
961 | 34378.3 | 2010-10-28 23:23 | 60.03028 | 2 | 4 | 0.5499276 | 3.692627 | 2.873249 | 2.86772 | 11.51657 | 10.39938 | 0.0008756638 | 0.09259739 | 0 | 0 | 0
962 | 34408.32 | 2010-10-28 23:23 | 90.04545 | 2 | 4 | 0.5499276 | 3.720843 | 2.877834 | 2.86772 | 11.53356 | 10.39938 | 0.0006486416 | 0.09259739 | 0 | 0 | 0
963 | 34438.33 | 2010-10-28 23:24 | 120.0606 | 2 | 4 | 0.5497469 | 3.742411 | 2.882419 | 2.86772 | 11.55067 | 10.39938 | 0.0005188942 | 0.09259739 | 0 | 0 | 0
964 | 34468.35 | 2010-10-28 23:24 | 150.0757 | 2 | 4 | 0.5495663 | 3.759276 | 2.887003 | 2.86772 | 11.56787 | 10.39938 | 0.0003891945 | 0.09259739 | 0 | 0 | 0
965 | 34498.36 | 2010-10-28 23:25 | 180.0909 | 2 | 4 | 0.5497469 | 3.771762 | 2.891587 | 2.86772 | 11.58514 | 10.39938 | 0.0002594471 | 0.09259739 | 0 | 0 | 0
966 | 34528.38 | 2010-10-28 23:25 | 210.1064 | 2 | 4 | 0.5499276 | 3.77987 | 2.896172 | 2.86772 | 11.60245 | 10.39938 | 0.0001945972 | 0.09259739 | 0 | 0 | 0
967 | 34558.39 | 2010-10-28 23:26 | 240.1212 | 2 | 4 | 0.5499276 | 3.785546 | 2.900757 | 2.86772 | 11.61979 | 10.39938 | 0.0001621246 | 0.09259739 | 0 | 0 | 0
968 | 34588.41 | 2010-10-28 23:26 | 270.1363 | 2 | 4 | 0.5499276 | 3.790087 | 2.905342 | 2.86772 | 11.63716 | 10.39938 | 0.0001297474 | 0.09259739 | 0 | 0 | 0
969 | 34618.42 | 2010-10-28 23:27 | 300.1515 | 2 | 4 | 0.5499276 | 3.794303 | 2.909927 | 2.86772 | 11.65455 | 10.39938 | 9.732247e-05 | 0.09259739 | 0 | 0 | 0
970 | 34648.44 | 2010-10-28 23:27 | 330.1668 | 2 | 4 | 0.5499276 | 3.798357 | 2.914512 | 2.86772 | 11.67195 | 10.39938 | 0.0001297474 | 0.09259739 | 0 | 0 | 0
971 | 34678.45 | 2010-10-28 23:28 | 360.1817 | 2 | 4 | 0.5501083 | 3.802248 | 2.919097 | 2.86772 | 11.68938 | 10.39938 | 9.727478e-05 | 0.09259739 | 0 | 0 | 0
972 | 34708.47 | 2010-10-28 23:28 | 390.1969 | 2 | 4 | 0.5502889 | 3.80614 | 2.923682 | 2.86772 | 11.70682 | 10.39938 | 9.727478e-05 | 0.09259739 | 0 | 0 | 0
973 | 34738.48 | 2010-10-28 23:29 | 420.212 | 2 | 4 | 0.5501083 | 3.810032 | 2.928267 | 2.86772 | 11.72428 | 10.39938 | 9.732247e-05 | 0.09259739 | 0 | 0 | 0
974 | 34768.5 | 2010-10-28 23:29 | 450.2272 | 2 | 4 | 0.5499276 | 3.813438 | 2.932852 | 2.86772 | 11.74176 | 10.39938 | 6.484985e-05 | 0.09259739 | 0 | 0 | 0
975 | 34798.51 | 2010-10-28 23:30 | 480.2423 | 2 | 4 | 0.5499276 | 3.817168 | 2.937437 | 2.86772 | 11.75925 | 10.39938 | 0.0001297474 | 0.09259739 | 0 | 0 | 0
976 | 34828.53 | 2010-10-28 23:30 | 510.2575 | 2 | 4 | 0.5499276 | 3.820735 | 2.942023 | 2.86772 | 11.77676 | 10.39938 | 9.727478e-05 | 0.09259739 | 0 | 0 | 0
977 | 34858.54 | 2010-10-28 23:31 | 540.2726 | 2 | 4 | 0.5497469 | 3.82414 | 2.946608 | 2.86772 | 11.79429 | 10.39938 | 9.727478e-05 | 0.09259739 | 0 | 0 | 0
978 | 34888.56 | 2010-10-28 23:31 | 570.2877 | 2 | 4 | 0.5499276 | 3.827708 | 2.951193 | 2.86772 | 11.81183 | 10.39938 | 9.732247e-05 | 0.09259739 | 0 | 0 | 0
979 | 34918.57 | 2010-10-28 23:32 | 600.3028 | 2 | 4 | 0.5497469 | 3.830789 | 2.955777 | 2.86772 | 11.82938 | 10.39938 | 6.489754e-05 | 0.09259739 | 0 | 0 | 0
980 | 34948.59 | 2010-10-28 23:32 | 630.3207 | 2 | 4 | 0.5497469 | 3.834194 | 2.960362 | 2.86772 | 11.84696 | 10.39938 | 6.484985e-05 | 0.09259739 | 0 | 0 | 0
981 | 34978.61 | 2010-10-28 23:33 | 660.3331 | 2 | 4 | 0.5499276 | 3.838086 | 2.964946 | 2.86772 | 11.86454 | 10.39938 | 0.0001297474 | 0.09259739 | 0 | 0 | 0
982 | 35008.62 | 2010-10-28 23:33 | 690.3484 | 2 | 4 | 0.5501083 | 3.841492 | 2.96953 | 2.86772 | 11.88214 | 10.39938 | 0.0001297474 | 0.09259739 | 0 | 0 | 0
983 | 35038.64 | 2010-10-28 23:34 | 720.3634 | 2 | 4 | 0.5499276 | 3.844897 | 2.974114 | 2.86772 | 11.89976 | 10.39938 | 9.727478e-05 | 0.09259739 | 0 | 0 | 0
984 | 35068.65 | 2010-10-28 23:34 | 750.3786 | 2 | 4 | 0.5497469 | 3.848303 | 2.978698 | 2.86772 | 11.91739 | 10.39938 | 6.489754e-05 | 0.09259739 | 0 | 0 | 0
985 | 35098.67 | 2010-10-28 23:35 | 780.3937 | 2 | 4 | 0.5499276 | 3.852032 | 2.983283 | 2.86772 | 11.93504 | 10.39938 | 0.0001296997 | 0.09259739 | 0 | 0 | 0
986 | 35128.68 | 2010-10-28 23:35 | 810.4089 | 2 | 4 | 0.5499276 | 3.8556 | 2.987868 | 2.86772 | 11.95271 | 10.39938 | 0.0001297474 | 0.09259739 | 0 | 0 | 0
987 | 35158.7 | 2010-10-28 23:36 | 840.4241 | 2 | 4 | 0.5499276 | 3.859167 | 2.992453 | 2.86772 | 11.9704 | 10.39938 | 0.0001297474 | 0.09259739 | 0 | 0 | 0
988 | 35188.71 | 2010-10-28 23:36 | 870.4391 | 2 | 4 | 0.5497469 | 3.862411 | 2.997038 | 2.86772 | 11.9881 | 10.39938 | 9.727478e-05 | 0.09259739 | 0 | 0 | 0
989 | 35218.73 | 2010-10-28 23:37 | 900.4543 | 2 | 4 | 0.5501083 | 3.865816 | 3.001624 | 2.86772 | 12.00582 | 10.39938 | 6.484985e-05 | 0.09259739 | 0 | 0 | 0
990 | 35248.74 | 2010-10-28 23:37 | 930.4694 | 2 | 4 | 0.5499276 | 3.869059 | 3.006209 | 2.86772 | 12.02355 | 10.39938 | 6.484985e-05 | 0.09259739 | 0 | 0 | 0
991 | 35278.76 | 2010-10-28 23:38 | 960.4848 | 2 | 4 | 0.5499276 | 3.872303 | 3.010794 | 2.86772 | 12.0413 | 10.39938 | 6.489754e-05 | 0.09259739 | 0 | 0 | 0
992 | 35308.77 | 2010-10-28 23:38 | 990.4998 | 2 | 4 | 0.5499276 | 3.875546 | 3.015379 | 2.86772 | 12.05906 | 10.39938 | 9.732247e-05 | 0.09259739 | 0 | 0 | 0
993 | 35338.79 | 2010-10-28 23:39 | 1020.515 | 2 | 4 | 0.5501083 | 3.878627 | 3.019964 | 2.86772 | 12.07684 | 10.39938 | 9.732247e-05 | 0.09259739 | 0 | 0 | 0
994 | 35368.8 | 2010-10-28 23:39 | 1050.53 | 2 | 4 | 0.5499276 | 3.881383 | 3.024549 | 2.86772 | 12.09463 | 10.39938 | 6.484985e-05 | 0.09259739 | 0 | 0 | 0
995 | 35398.82 | 2010-10-28 23:40 | 1080.545 | 2 | 4 | 0.5499276 | 3.884302 | 3.029135 | 2.86772 | 12.11244 | 10.39938 | 9.727478e-05 | 0.09259739 | 0 | 0 | 0
996 | 35428.83 | 2010-10-28 23:40 | 1110.56 | 2 | 4 | 0.5499276 | 3.886897 | 3.03372 | 2.86772 | 12.13025 | 10.39938 | 6.489754e-05 | 0.09259739 | 0 | 0 | 0
997 | 35458.85 | 2010-10-28 23:41 | 1140.576 | 2 | 4 | 0.5499276 | 3.889329 | 3.038305 | 2.86772 | 12.14808 | 10.39938 | 6.484985e-05 | 0.09259739 | 0 | 0 | 0
998 | 35488.86 | 2010-10-28 23:41 | 1170.591 | 2 | 4 | 0.5499276 | 3.8916 | 3.04289 | 2.86772 | 12.16592 | 10.39938 | 3.242493e-05 | 0.09259739 | 0 | 0 | 0
999 | 35518.88 | 2010-10-28 23:42 | 1200.606 | 2 | 4 | 0.5499276 | 3.894032 | 3.047475 | 2.86772 | 12.18377 | 10.39938 | 6.484985e-05 | 0.09259739 | 0 | 0 | 0
1000 | 35548.89 | 2010-10-28 23:42 | 1230.621 | 2 | 4 | 0.5501083 | 3.89614 | 3.052061 | 2.86772 | 12.20163 | 10.39938 | 6.484985e-05 | 0.09259739 | 0 | 0 | 0
1001 | 35578.91 | 2010-10-28 23:43 | 1260.636 | 2 | 4 | 0.5501083 | 3.897924 | 3.056646 | 2.86772 | 12.2195 | 10.39938 | 0 | 0.09259739 | 0 | 0 | 0
1002 | 35608.92 | 2010-10-28 23:43 | 1290.651 | 2 | 4 | 0.5497469 | 3.89987 | 3.061231 | 2.86772 | 12.23737 | 10.39938 | 6.484985e-05 | 0.09259739 | 0 | 0 | 0
1003 | 35638.94 | 2010-10-28 23:44 | 1320.666 | 2 | 4 | 0.5499276 | 3.901654 | 3.065816 | 2.86772 | 12.25526 | 10.39938 | 9.732247e-05 | 0.09259739 | 0 | 0 | 0
1004 | 35668.95 | 2010-10-28 23:44 | 1350.681 | 2 | 4 | 0.5499276 | 3.903113 | 3.070401 | 2.86772 | 12.27315 | 10.39938 | 3.242493e-05 | 0.09259739 | 0 | 0 | 0
1005 | 35698.97 | 2010-10-28 23:45 | 1380.697 | 2 | 4 | 0.5499276 | 3.904573 | 3.074987 | 2.86772 | 12.29105 | 10.39938 | 6.489754e-05 | 0.09259739 | 0 | 0 | 0
1006 | 35728.98 | 2010-10-28 23:45 | 1410.712 | 2 | 4 | 0.5501083 | 3.906194 | 3.079572 | 2.86772 | 12.30896 | 10.39938 | 3.242493e-05 | 0.09259739 | 0 | 0 | 0
1007 | 35759 | 2010-10-28 23:46 | 1440.727 | 2 | 4 | 0.5499276 | 3.907491 | 3.084157 | 2.86772 | 12.32687 | 10.39938 | 3.242493e-05 | 0.09259739 | 0 | 0 | 0
1008 | 35789.01 | 2010-10-28 23:46 | 1470.742 | 2 | 4 | 0.5502889 | 3.909113 | 3.088742 | 2.86772 | 12.34479 | 10.39938 | 6.484985e-05 | 0.09259739 | 0 | 0 | 0
1009 | 35819.03 | 2010-10-28 23:47 | 1500.757 | 2 | 4 | 0.5499276 | 3.910573 | 3.093327 | 2.86772 | 12.36272 | 10.39938 | 3.242493e-05 | 0.09259739 | 0 | 0 | 0
1010 | 35849.04 | 2010-10-28 23:47 | 1530.772 | 2 | 4 | 0.5499276 | 3.911708 | 3.097913 | 2.86772 | 12.38065 | 10.39938 | 3.242493e-05 | 0.09259739 | 0 | 0 | 0
1011 | 35879.04 | 2010-10-28 23:48 | 1560.773 | 2 | 4 | 0.5501083 | 3.913329 | 3.102495 | 2.86772 | 12.39858 | 10.39938 | 6.484985e-05 | 0.09259739 | 0 | 0 | 0
1012 | 35909.04 | 2010-10-28 23:48 | 1590.773 | 2 | 4 | 0.5499276 | 3.914464 | 3.107078 | 2.86772 | 12.41652 | 10.39938 | 3.242493e-05 | 0.09259739 | 0 | 0 | 0
1013 | 35939.06 | 2010-10-28 23:49 | 1620.786 | 2 | 4 | 0.5499276 | 3.915924 | 3.111663 | 2.86772 | 12.43447 | 10.39938 | 6.484985e-05 | 0.09259739 | 0 | 0 | 0
1014 | 35969.07 | 2010-10-28 23:49 | 1650.802 | 2 | 4 | 0.5499276 | 3.917221 | 3.116248 | 2.86772 | 12.45243 | 10.39938 | 3.247261e-05 | 0.09259739 | 0 | 0 | 0
1015 | 35999.09 | 2010-10-28 23:50 | 1680.817 | 2 | 4 | 0.5499276 | 3.918519 | 3.120834 | 2.86772 | 12.47039 | 10.39938 | 3.242493e-05 | 0.09259739 | 0 | 0 | 0
1016 | 36029.1 | 2010-10-28 23:50 | 1710.832 | 2 | 4 | 0.5501083 | 3.919978 | 3.125419 | 2.86772 | 12.48836 | 10.39938 | 3.242493e-05 | 0.09259739 | 0 | 0 | 0
1017 | 36059.12 | 2010-10-28 23:51 | 1740.847 | 2 | 4 | 0.5499276 | 3.921275 | 3.130004 | 2.86772 | 12.50634 | 10.39938 | 3.247261e-05 | 0.09259739 | 0 | 0 | 0
1018 | 36089.13 | 2010-10-28 23:51 | 1770.862 | 2 | 4 | 0.5497469 | 3.922573 | 3.134589 | 2.86772 | 12.52432 | 10.39938 | 0 | 0.09259739 | 0 | 0 | 0
1019 | 36119.15 | 2010-10-28 23:52 | 1800.877 | 2 | 4 | 0.5499276 | 3.924194 | 3.139174 | 2.86772 | 12.54231 | 10.39938 | 3.242493e-05 | 0.09259739 | 0 | 0 | 0
1020 | 36149.16 | 2010-10-28 23:52 | 1830.892 | 2 | 4 | 0.5499276 | 3.925654 | 3.143759 | 2.86772 | 12.56031 | 10.39938 | 6.489754e-05 | 0.09259739 | 0 | 0 | 0
1021 | 36179.18 | 2010-10-28 23:53 | 1860.908 | 2 | 4 | 0.5495663 | 3.926789 | 3.148344 | 2.86772 | 12.57831 | 10.39938 | 0 | 0.09259739 | 0 | 0 | 0
1022 | 36209.19 | 2010-10-28 23:53 | 1890.923 | 2 | 4 | 0.5499276 | 3.92841 | 3.152929 | 2.86772 | 12.59632 | 10.39938 | 3.242493e-05 | 0.09259739 | 0 | 0 | 0
1023 | 36239.21 | 2010-10-28 23:54 | 1920.938 | 2 | 4 | 0.5501083 | 3.92987 | 3.157514 | 2.86772 | 12.61433 | 10.39938 | 0 | 0.09259739 | 0 | 0 | 0
1024 | 36269.23 | 2010-10-28 23:54 | 1950.953 | 2 | 4 | 0.5501083 | 3.931329 | 3.162099 | 2.86772 | 12.63235 | 10.39938 | 3.242493e-05 | 0.09259739 | 0 | 0 | 0
1025 | 36299.24 | 2010-10-28 23:55 | 1980.968 | 2 | 4 | 0.5499276 | 3.932951 | 3.166684 | 2.86772 | 12.65038 | 10.39938 | 6.489754e-05 | 0.09259739 | 0 | 0 | 0
1026 | 36329.26 | 2010-10-28 23:55 | 2010.983 | 2 | 4 | 0.5499276 | 3.934248 | 3.171269 | 2.86772 | 12.66842 | 10.39938 | 6.484985e-05 | 0.09259739 | 0 | 0 | 0
1027 | 36359.27 | 2010-10-28 23:56 | 2040.998 | 2 | 4 | 0.5499276 | 3.93587 | 3.175855 | 2.86772 | 12.68646 | 10.39938 | 6.489754e-05 | 0.09259739 | 0 | 0 | 0
1028 | 36389.29 | 2010-10-28 23:56 | 2071.014 | 2 | 4 | 0.5499276 | 3.937167 | 3.18044 | 2.86772 | 12.70451 | 10.39938 | 3.242493e-05 | 0.09259739 | 0 | 0 | 0
1029 | 36419.3 | 2010-10-28 23:57 | 2101.029 | 2 | 4 | 0.5499276 | 3.938789 | 3.185025 | 2.86772 | 12.72257 | 10.39938 | 3.242493e-05 | 0.09259739 | 0 | 0 | 0
1030 | 36449.32 | 2010-10-28 23:57 | 2131.044 | 2 | 4 | 0.5499276 | 3.940248 | 3.18961 | 2.86772 | 12.74063 | 10.39938 | 6.489754e-05 | 0.09259739 | 0 | 0 | 0
1031 | 36479.33 | 2010-10-28 23:58 | 2161.059 | 2 | 4 | 0.5499276 | 3.941708 | 3.194196 | 2.86772 | 12.7587 | 10.39938 | 3.242493e-05 | 0.09259739 | 0 | 0 | 0
1032 | 36509.35 | 2010-10-28 23:58 | 2191.074 | 2 | 4 | 0.5499276 | 3.943329 | 3.198781 | 2.86772 | 12.77678 | 10.39938 | 6.489754e-05 | 0.09259739 | 0 | 0 | 0
1033 | 36539.36 | 2010-10-28 23:59 | 2221.089 | 2 | 4 | 0.5499276 | 3.944789 | 3.203366 | 2.86772 | 12.79486 | 10.39938 | 3.242493e-05 | 0.09259739 | 0 | 0 | 0
1034 | 36569.38 | 2010-10-28 23:59 | 2251.104 | 2 | 4 | 0.5501083 | 3.946735 | 3.207951 | 2.86772 | 12.81295 | 10.39938 | 9.732247e-05 | 0.09259739 | 0 | 0 | 0
1035 | 36599.39 | 2010-10-29 | 2281.12 | 2 | 4 | 0.5497469 | 3.94787 | 3.212536 | 2.86772 | 12.83105 | 10.39938 | 3.242493e-05 | 0.09259739 | 0 | 0 | 0
1036 | 36629.41 | 2010-10-29 | 2311.135 | 2 | 4 | 0.5497469 | 3.949492 | 3.217121 | 2.86772 | 12.84916 | 10.39938 | 0 | 0.09259739 | 0 | 0 | 0
1037 | 36659.42 | 2010-10-29 00:01 | 2341.15 | 2 | 4 | 0.5499276 | 3.951113 | 3.221707 | 2.86772 | 12.86727 | 10.39938 | 3.242493e-05 | 0.09259739 | 0 | 0 | 0
1038 | 36689.44 | 2010-10-29 00:01 | 2371.165 | 2 | 4 | 0.5499276 | 3.952735 | 3.226292 | 2.86772 | 12.88539 | 10.39938 | 0 | 0.09259739 | 0 | 0 | 0
1039 | 36719.45 | 2010-10-29 00:02 | 2401.18 | 2 | 4 | 0.5499276 | 3.954356 | 3.230877 | 2.86772 | 12.90352 | 10.39938 | 3.242493e-05 | 0.09259739 | 0 | 0 | 0
1040 | 36749.47 | 2010-10-29 00:02 | 2431.195 | 2 | 4 | 0.5499276 | 3.955978 | 3.235462 | 2.86772 | 12.92166 | 10.39938 | 3.242493e-05 | 0.09259739 | 0 | 0 | 0
1041 | 36779.48 | 2010-10-29 00:03 | 2461.21 | 2 | 4 | 0.5499276 | 3.957762 | 3.240047 | 2.86772 | 12.9398 | 10.39938 | 6.489754e-05 | 0.09259739 | 0 | 0 | 0
1042 | 36809.5 | 2010-10-29 00:03 | 2491.226 | 2 | 4 | 0.5499276 | 3.959059 | 3.244633 | 2.86772 | 12.95795 | 10.39938 | 3.242493e-05 | 0.09259739 | 0 | 0 | 0
1043 | 36839.51 | 2010-10-29 00:04 | 2521.241 | 2 | 4 | 0.5499276 | 3.961005 | 3.249218 | 2.86772 | 12.97611 | 10.39938 | 3.247261e-05 | 0.09259739 | 0 | 0 | 0
1044 | 36869.53 | 2010-10-29 00:04 | 2551.256 | 2 | 4 | 0.5497469 | 3.962464 | 3.253803 | 2.86772 | 12.99427 | 10.39938 | 0 | 0.09259739 | 0 | 0 | 0
1045 | 36899.54 | 2010-10-29 00:05 | 2581.271 | 2 | 4 | 0.5497469 | 3.964086 | 3.258388 | 2.86772 | 13.01244 | 10.39938 | 3.247261e-05 | 0.09259739 | 0 | 0 | 0
1046 | 36929.56 | 2010-10-29 00:05 | 2611.289 | 2 | 4 | 0.5499276 | 3.96587 | 3.262974 | 2.86772 | 13.03063 | 10.39938 | 6.484985e-05 | 0.09259739 | 0 | 0 | 0
1047 | 36959.57 | 2010-10-29 00:06 | 2641.301 | 2 | 4 | 0.5497469 | 3.967491 | 3.267558 | 2.86772 | 13.04881 | 10.39938 | 3.242493e-05 | 0.09259739 | 0 | 0 | 0
1048 | 36989.59 | 2010-10-29 00:06 | 2671.317 | 2 | 4 | 0.5499276 | 3.969275 | 3.272144 | 2.86772 | 13.06701 | 10.39938 | 3.247261e-05 | 0.09259739 | 0 | 0 | 0
1049 | 37019.6 | 2010-10-29 00:07 | 2701.332 | 2 | 4 | 0.5499276 | 3.971059 | 3.276729 | 2.86772 | 13.08521 | 10.39938 | 3.242493e-05 | 0.09259739 | 0 | 0 | 0
1050 | 37049.62 | 2010-10-29 00:07 | 2731.347 | 2 | 4 | 0.5497469 | 3.972681 | 3.281314 | 2.86772 | 13.10343 | 10.39938 | 0 | 0.09259739 | 0 | 0 | 0
1051 | 37079.63 | 2010-10-29 00:08 | 2761.362 | 2 | 4 | 0.5497469 | 3.974302 | 3.285899 | 2.86772 | 13.12165 | 10.39938 | 0 | 0.09259739 | 0 | 0 | 0
1052 | 37109.65 | 2010-10-29 00:08 | 2791.377 | 2 | 4 | 0.5499276 | 3.976086 | 3.290484 | 2.86772 | 13.13987 | 10.39938 | 3.242493e-05 | 0.09259739 | 0 | 0 | 0
1053 | 37139.66 | 2010-10-29 00:09 | 2821.392 | 2 | 4 | 0.5499276 | 3.978032 | 3.29507 | 2.86772 | 13.15811 | 10.39938 | 6.484985e-05 | 0.09259739 | 0 | 0 | 0
1054 | 37169.68 | 2010-10-29 00:09 | 2851.407 | 2 | 4 | 0.5501083 | 3.979816 | 3.299655 | 2.86772 | 13.17635 | 10.39938 | 6.489754e-05 | 0.09259739 | 0 | 0 | 0
1055 | 37199.69 | 2010-10-29 00:10 | 2881.422 | 2 | 4 | 0.5499276 | 3.981437 | 3.30424 | 2.86772 | 13.19461 | 10.39938 | 0 | 0.09259739 | 0 | 0 | 0
1056 | 37229.71 | 2010-10-29 00:10 | 2911.438 | 2 | 4 | 0.5497469 | 3.983383 | 3.308825 | 2.86772 | 13.21287 | 10.39938 | 6.484985e-05 | 0.09259739 | 0 | 0 | 0
1057 | 37259.73 | 2010-10-29 00:11 | 2941.453 | 2 | 4 | 0.5499276 | 3.985005 | 3.313411 | 2.86772 | 13.23114 | 10.39938 | 0 | 0.09259739 | 0 | 0 | 0
1058 | 37289.74 | 2010-10-29 00:11 | 2971.468 | 2 | 4 | 0.5499276 | 3.986951 | 3.317996 | 2.86772 | 13.24941 | 10.39938 | 3.242493e-05 | 0.09259739 | 0 | 0 | 0
1059 | 37319.76 | 2010-10-29 00:12 | 3001.483 | 2 | 4 | 0.5501083 | 3.989059 | 3.322581 | 2.86772 | 13.2677 | 10.39938 | 6.489754e-05 | 0.09259739 | 0 | 0 | 0
1060 | 37349.77 | 2010-10-29 00:12 | 3031.498 | 2 | 4 | 0.5501083 | 3.991005 | 3.327166 | 2.86772 | 13.28599 | 10.39938 | 6.484985e-05 | 0.09259739 | 0 | 0 | 0
1061 | 37379.79 | 2010-10-29 00:13 | 3061.513 | 2 | 4 | 0.5499276 | 3.992626 | 3.331751 | 2.86772 | 13.3043 | 10.39938 | 6.484985e-05 | 0.09259739 | 0 | 0 | 0
1062 | 37409.8 | 2010-10-29 00:13 | 3091.528 | 2 | 4 | 0.5499276 | 3.994735 | 3.336336 | 2.86772 | 13.32261 | 10.39938 | 9.732247e-05 | 0.09259739 | 0 | 0 | 0
1063 | 37439.82 | 2010-10-29 00:14 | 3121.544 | 2 | 4 | 0.5499276 | 3.996518 | 3.340921 | 2.86772 | 13.34093 | 10.39938 | 3.242493e-05 | 0.09259739 | 0 | 0 | 0
1064 | 37469.83 | 2010-10-29 00:14 | 3151.559 | 2 | 4 | 0.5501083 | 3.998626 | 3.345507 | 2.86772 | 13.35926 | 10.39938 | 3.242493e-05 | 0.09259739 | 0 | 0 | 0
1065 | 37499.85 | 2010-10-29 00:15 | 3181.574 | 2 | 4 | 0.5499276 | 4.00041 | 3.350092 | 2.86772 | 13.3776 | 10.39938 | 3.242493e-05 | 0.09259739 | 0 | 0 | 0
1066 | 37529.86 | 2010-10-29 00:15 | 3211.589 | 2 | 4 | 0.5499276 | 4.002518 | 3.354677 | 2.86772 | 13.39594 | 10.39938 | 6.484985e-05 | 0.09259739 | 0 | 0 | 0
1067 | 37559.88 | 2010-10-29 00:16 | 3241.604 | 2 | 4 | 0.5501083 | 4.004626 | 3.359262 | 2.86772 | 13.4143 | 10.39938 | 6.484985e-05 | 0.09259739 | 0 | 0 | 0
1068 | 37589.89 | 2010-10-29 00:16 | 3271.619 | 2 | 4 | 0.5499276 | 4.006734 | 3.363847 | 2.86772 | 13.43267 | 10.39938 | 9.727478e-05 | 0.09259739 | 0 | 0 | 0
1069 | 37619.91 | 2010-10-29 00:17 | 3301.634 | 2 | 4 | 0.5499276 | 4.008842 | 3.368432 | 2.86772 | 13.45104 | 10.39938 | 0.0001296997 | 0.09259739 | 0 | 0 | 0
1070 | 37649.92 | 2010-10-29 00:17 | 3331.65 | 2 | 4 | 0.5499276 | 4.010951 | 3.373017 | 2.86772 | 13.46943 | 10.39938 | 6.484985e-05 | 0.09259739 | 0 | 0 | 0
1071 | 37679.94 | 2010-10-29 00:18 | 3361.665 | 2 | 4 | 0.5497469 | 4.013059 | 3.377602 | 2.86772 | 13.48782 | 10.39938 | 9.727478e-05 | 0.09259739 | 0 | 0 | 0
1072 | 37709.95 | 2010-10-29 00:18 | 3391.68 | 2 | 4 | 0.5497469 | 4.015005 | 3.382188 | 2.86772 | 13.50623 | 10.39938 | 3.242493e-05 | 0.09259739 | 0 | 0 | 0
1073 | 37739.97 | 2010-10-29 00:19 | 3421.695 | 2 | 4 | 0.5499276 | 4.017275 | 3.386773 | 2.86772 | 13.52464 | 10.39938 | 6.484985e-05 | 0.09259739 | 0 | 0 | 0
1074 | 37769.98 | 2010-10-29 00:19 | 3451.71 | 2 | 4 | 0.5499276 | 4.019545 | 3.391358 | 2.86772 | 13.54307 | 10.39938 | 6.484985e-05 | 0.09259739 | 0 | 0 | 0
1075 | 37800 | 2010-10-29 00:20 | 3481.725 | 2 | 4 | 0.5501083 | 4.021815 | 3.395943 | 2.86772 | 13.5615 | 10.39938 | 6.484985e-05 | 0.09259739 | 0 | 0 | 0
1076 | 37830.01 | 2010-10-29 00:20 | 3511.74 | 2 | 4 | 0.5501083 | 4.024086 | 3.400528 | 2.86772 | 13.57995 | 10.39938 | 6.494522e-05 | 0.09259739 | 0 | 0 | 0
1077 | 37860.03 | 2010-10-29 00:21 | 3541.756 | 2 | 4 | 0.5497469 | 4.026194 | 3.405113 | 2.86772 | 13.5984 | 10.39938 | 3.252029e-05 | 0.09259739 | 0 | 0 | 0
1078 | 37890.04 | 2010-10-29 00:21 | 3571.771 | 2 | 4 | 0.5499276 | 4.028626 | 3.409698 | 2.86772 | 13.61687 | 10.39938 | 6.484985e-05 | 0.09259739 | 0 | 0 | 0
1079 | 37920.06 | 2010-10-29 00:22 | 3601.786 | 2 | 4 | 0.5497469 | 4.030897 | 3.414283 | 2.86772 | 13.63535 | 10.39938 | 3.242493e-05 | 0.09259739 | 0 | 0 | 0
1080 | 37950.07 | 2010-10-29 00:22 | 3631.801 | 2 | 4 | 0.5501083 | 4.033329 | 3.418868 | 2.86772 | 13.65383 | 10.39938 | 6.484985e-05 | 0.09259739 | 0 | 0 | 0
1081 | 37980.09 | 2010-10-29 00:23 | 3661.816 | 2 | 4 | 0.5501083 | 4.035599 | 3.423454 | 2.86772 | 13.67233 | 10.39938 | 6.484985e-05 | 0.09259739 | 0 | 0 | 0
1082 | 38010.1 | 2010-10-29 00:23 | 3691.831 | 2 | 4 | 0.5497469 | 4.037869 | 3.428039 | 2.86772 | 13.69084 | 10.39938 | 0 | 0.09259739 | 0 | 0 | 0
1083 | 38040.12 | 2010-10-29 00:24 | 3721.846 | 2 | 4 | 0.5499276 | 4.040464 | 3.432624 | 2.86772 | 13.70936 | 10.39938 | 3.242493e-05 | 0.09259739 | 0 | 0 | 0
1084 | 38070.13 | 2010-10-29 00:24 | 3751.862 | 2 | 4 | 0.5499276 | 4.042897 | 3.437209 | 2.86772 | 13.7279 | 10.39938 | 3.252029e-05 | 0.09259739 | 0 | 0 | 0
1085 | 38100.15 | 2010-10-29 00:25 | 3781.877 | 2 | 4 | 0.5499276 | 4.045329 | 3.441794 | 2.86772 | 13.74644 | 10.39938 | 6.484985e-05 | 0.09259739 | 0 | 0 | 0
1086 | 38130.16 | 2010-10-29 00:25 | 3811.892 | 2 | 4 | 0.5497469 | 4.047761 | 3.446379 | 2.86772 | 13.76499 | 10.39938 | 6.484985e-05 | 0.09259739 | 0 | 0 | 0
1087 | 38160.18 | 2010-10-29 00:26 | 3841.907 | 2 | 4 | 0.5501083 | 4.050518 | 3.450964 | 2.86772 | 13.78356 | 10.39938 | 0.0001296997 | 0.09259739 | 0 | 0 | 0
1088 | 38190.19 | 2010-10-29 00:26 | 3871.922 | 2 | 4 | 0.5499276 | 4.05295 | 3.455549 | 2.86772 | 13.80213 | 10.39938 | 9.727478e-05 | 0.09259739 | 0 | 0 | 0
1089 | 38220.21 | 2010-10-29 00:27 | 3901.937 | 2 | 4 | 0.5499276 | 4.055383 | 3.460134 | 2.86772 | 13.82072 | 10.39938 | 6.494522e-05 | 0.09259739 | 0 | 0 | 0
1090 | 38250.22 | 2010-10-29 00:27 | 3931.952 | 2 | 4 | 0.5499276 | 4.057816 | 3.46472 | 2.86772 | 13.83932 | 10.39938 | 3.242493e-05 | 0.09259739 | 0 | 0 | 0
1091 | 38280.24 | 2010-10-29 00:28 | 3961.967 | 2 | 4 | 0.5497469 | 4.060572 | 3.469305 | 2.86772 | 13.85794 | 10.39938 | 3.242493e-05 | 0.09259739 | 0 | 0 | 0
1092 | 38310.25 | 2010-10-29 00:28 | 3991.983 | 2 | 4 | 0.5499276 | 4.063167 | 3.47389 | 2.86772 | 13.87656 | 10.39938 | 6.484985e-05 | 0.09259739 | 0 | 0 | 0
1093 | 38340.27 | 2010-10-29 00:29 | 4021.998 | 2 | 4 | 0.5501083 | 4.066086 | 3.478475 | 2.86772 | 13.8952 | 10.39938 | 0.0001297951 | 0.09259739 | 0 | 0 | 0
1094 | 38370.28 | 2010-10-29 00:29 | 4052.013 | 2 | 4 | 0.5499276 | 4.068356 | 3.48306 | 2.86772 | 13.91385 | 10.39938 | 6.484985e-05 | 0.09259739 | 0 | 0 | 0
1095 | 38400.3 | 2010-10-29 00:30 | 4082.028 | 2 | 4 | 0.5499276 | 4.071275 | 3.487645 | 2.86772 | 13.93251 | 10.39938 | 9.727478e-05 | 0.09259739 | 0 | 0 | 0
1096 | 38430.32 | 2010-10-29 00:30 | 4112.043 | 2 | 4 | 0.5499276 | 4.074031 | 3.492231 | 2.86772 | 13.95118 | 10.39938 | 0.0001296997 | 0.09259739 | 0 | 0 | 0
1097 | 38460.33 | 2010-10-29 00:31 | 4142.058 | 2 | 4 | 0.5499276 | 4.076788 | 3.496816 | 2.86772 | 13.96987 | 10.39938 | 9.727478e-05 | 0.09259739 | 0 | 0 | 0
1098 | 38490.35 | 2010-10-29 00:31 | 4172.073 | 2 | 4 | 0.5501083 | 4.079383 | 3.501401 | 2.86772 | 13.98856 | 10.39938 | 6.484985e-05 | 0.09259739 | 0 | 0 | 0
1099 | 38520.36 | 2010-10-29 00:32 | 4202.089 | 2 | 4 | 0.5501083 | 4.082464 | 3.505986 | 2.86772 | 14.00728 | 10.39938 | 9.737015e-05 | 0.09259739 | 0 | 0 | 0
1100 | 38550.38 | 2010-10-29 00:32 | 4232.104 | 2 | 4 | 0.5501083 | 4.085221 | 3.510571 | 2.86772 | 14.026 | 10.39938 | 9.727478e-05 | 0.09259739 | 0 | 0 | 0
1101 | 38580.39 | 2010-10-29 00:33 | 4262.119 | 2 | 4 | 0.5499276 | 4.087977 | 3.515156 | 2.86772 | 14.04474 | 10.39938 | 6.484985e-05 | 0.09259739 | 0 | 0 | 0
1102 | 38610.41 | 2010-10-29 00:33 | 4292.134 | 2 | 4 | 0.5499276 | 4.090897 | 3.519741 | 2.86772 | 14.06349 | 10.39938 | 6.494522e-05 | 0.09259739 | 0 | 0 | 0
1103 | 38640.42 | 2010-10-29 00:34 | 4322.149 | 2 | 4 | 0.5499276 | 4.093977 | 3.524326 | 2.86772 | 14.08225 | 10.39938 | 9.727478e-05 | 0.09259739 | 0 | 0 | 0
1104 | 38670.44 | 2010-10-29 00:34 | 4352.164 | 2 | 4 | 0.5499276 | 4.096572 | 3.528911 | 2.86772 | 14.10103 | 10.39938 | 3.242493e-05 | 0.09259739 | 0 | 0 | 0
1105 | 38700.45 | 2010-10-29 00:35 | 4382.179 | 2 | 4 | 0.5499276 | 4.099815 | 3.533497 | 2.86772 | 14.11982 | 10.39938 | 9.727478e-05 | 0.09259739 | 0 | 0 | 0
1106 | 38730.47 | 2010-10-29 00:35 | 4412.195 | 2 | 4 | 0.5499276 | 4.102734 | 3.538082 | 2.86772 | 14.13863 | 10.39938 | 6.484985e-05 | 0.09259739 | 0 | 0 | 0
1107 | 38760.48 | 2010-10-29 00:36 | 4442.21 | 2 | 4 | 0.5499276 | 4.105815 | 3.542667 | 2.86772 | 14.15745 | 10.39938 | 9.737015e-05 | 0.09259739 | 0 | 0 | 0
1108 | 38790.5 | 2010-10-29 00:36 | 4472.225 | 2 | 4 | 0.5501083 | 4.109058 | 3.547252 | 2.86772 | 14.17628 | 10.39938 | 0.0001296997 | 0.09259739 | 0 | 0 | 0
1109 | 38820.51 | 2010-10-29 00:37 | 4502.24 | 2 | 4 | 0.5497469 | 4.111815 | 3.551837 | 2.86772 | 14.19512 | 10.39938 | 3.242493e-05 | 0.09259739 | 0 | 0 | 0
1110 | 38850.53 | 2010-10-29 00:37 | 4532.258 | 2 | 4 | 0.5501083 | 4.115221 | 3.556423 | 2.86772 | 14.21399 | 10.39938 | 0.0001296997 | 0.09259739 | 0 | 0 | 0
1111 | 38880.54 | 2010-10-29 00:38 | 4562.27 | 2 | 4 | 0.5497469 | 4.118302 | 3.561007 | 2.86772 | 14.23286 | 10.39938 | 9.737015e-05 | 0.09259739 | 0 | 0 | 0
1112 | 38910.56 | 2010-10-29 00:38 | 4592.286 | 2 | 4 | 0.5501083 | 4.121383 | 3.565592 | 2.86772 | 14.25175 | 10.39938 | 6.484985e-05 | 0.09259739 | 0 | 0 | 0
1113 | 38940.57 | 2010-10-29 00:39 | 4622.301 | 2 | 4 | 0.5501083 | 4.124626 | 3.570177 | 2.86772 | 14.27065 | 10.39938 | 9.727478e-05 | 0.09259739 | 0 | 0 | 0
1114 | 38970.59 | 2010-10-29 00:39 | 4652.316 | 2 | 4 | 0.5497469 | 4.127707 | 3.574763 | 2.86772 | 14.28957 | 10.39938 | 9.727478e-05 | 0.09259739 | 0 | 0 | 0
1115 | 39000.6 | 2010-10-29 00:40 | 4682.331 | 2 | 4 | 0.5497469 | 4.13095 | 3.579348 | 2.86772 | 14.30851 | 10.39938 | 0.0001297951 | 0.09259739 | 0 | 0 | 0
1116 | 39030.62 | 2010-10-29 00:40 | 4712.346 | 2 | 4 | 0.5499276 | 4.134193 | 3.583933 | 2.86772 | 14.32745 | 10.39938 | 6.484985e-05 | 0.09259739 | 0 | 0 | 0
1117 | 39060.63 | 2010-10-29 00:41 | 4742.361 | 2 | 4 | 0.5497469 | 4.137437 | 3.588518 | 2.86772 | 14.34642 | 10.39938 | 0.0001296997 | 0.09259739 | 0 | 0 | 0
1118 | 39090.65 | 2010-10-29 00:41 | 4772.376 | 2 | 4 | 0.5499276 | 4.140842 | 3.593103 | 2.86772 | 14.3654 | 10.39938 | 9.737015e-05 | 0.09259739 | 0 | 0 | 0
1119 | 39120.66 | 2010-10-29 00:42 | 4802.391 | 2 | 4 | 0.5499276 | 4.144085 | 3.597688 | 2.86772 | 14.38439 | 10.39938 | 9.727478e-05 | 0.09259739 | 0 | 0 | 0
1120 | 39150.68 | 2010-10-29 00:42 | 4832.407 | 2 | 4 | 0.5499276 | 4.147653 | 3.602273 | 2.86772 | 14.4034 | 10.39938 | 0.0001297951 | 0.09259739 | 0 | 0 | 0
1121 | 39180.69 | 2010-10-29 00:43 | 4862.422 | 2 | 4 | 0.5497469 | 4.150896 | 3.606859 | 2.86772 | 14.42242 | 10.39938 | 0.0001296997 | 0.09259739 | 0 | 0 | 0
1122 | 39210.71 | 2010-10-29 00:43 | 4892.437 | 2 | 4 | 0.5499276 | 4.154302 | 3.611444 | 2.86772 | 14.44147 | 10.39938 | 6.484985e-05 | 0.09259739 | 0 | 0 | 0
1123 | 39240.72 | 2010-10-29 00:44 | 4922.452 | 2 | 4 | 0.5499276 | 4.158031 | 3.616029 | 2.86772 | 14.46052 | 10.39938 | 0.0001297951 | 0.09259739 | 0 | 0 | 0
1124 | 39270.74 | 2010-10-29 00:44 | 4952.467 | 2 | 4 | 0.5497469 | 4.161274 | 3.620614 | 2.86772 | 14.47959 | 10.39938 | 9.727478e-05 | 0.09259739 | 0 | 0 | 0
1125 | 39300.75 | 2010-10-29 00:45 | 4982.482 | 2 | 4 | 0.5499276 | 4.16468 | 3.625199 | 2.86772 | 14.49868 | 10.39938 | 6.484985e-05 | 0.09259739 | 0 | 0 | 0
1126 | 39330.77 | 2010-10-29 00:45 | 5012.497 | 2 | 4 | 0.5499276 | 4.16841 | 3.629784 | 2.86772 | 14.51779 | 10.39938 | 6.484985e-05 | 0.09259739 | 0 | 0 | 0
1127 | 39360.78 | 2010-10-29 00:46 | 5042.513 | 2 | 4 | 0.5501083 | 4.171815 | 3.634369 | 2.86772 | 14.53691 | 10.39938 | 6.484985e-05 | 0.09259739 | 0 | 0 | 0
1128 | 39390.8 | 2010-10-29 00:46 | 5072.528 | 2 | 4 | 0.5499276 | 4.175383 | 3.638954 | 2.86772 | 14.55604 | 10.39938 | 6.484985e-05 | 0.09259739 | 0 | 0 | 0
1129 | 39420.81 | 2010-10-29 00:47 | 5102.543 | 2 | 4 | 0.5499276 | 4.179275 | 3.643539 | 2.86772 | 14.5752 | 10.39938 | 0.0001296997 | 0.09259739 | 0 | 0 | 0
1130 | 39450.83 | 2010-10-29 00:47 | 5132.558 | 2 | 4 | 0.5501083 | 4.182842 | 3.648124 | 2.86772 | 14.59437 | 10.39938 | 0.0001297951 | 0.09259739 | 0 | 0 | 0
1131 | 39480.85 | 2010-10-29 00:48 | 5162.573 | 2 | 4 | 0.5501083 | 4.186572 | 3.652709 | 2.86772 | 14.61355 | 10.39938 | 0.0001621246 | 0.09259739 | 0 | 0 | 0
1132 | 39510.86 | 2010-10-29 00:48 | 5192.588 | 2 | 4 | 0.5499276 | 4.189815 | 3.657295 | 2.86772 | 14.63276 | 10.39938 | 6.484985e-05 | 0.09259739 | 0 | 0 | 0
1133 | 39540.88 | 2010-10-29 00:49 | 5222.603 | 2 | 4 | 0.5501083 | 4.193707 | 3.66188 | 2.86772 | 14.65198 | 10.39938 | 9.727478e-05 | 0.09259739 | 0 | 0 | 0
1134 | 39570.89 | 2010-10-29 00:49 | 5252.619 | 2 | 4 | 0.5499276 | 4.197437 | 3.666465 | 2.86772 | 14.67122 | 10.39938 | 9.737015e-05 | 0.09259739 | 0 | 0 | 0
1135 | 39589.44 | 2010-10-29 00:50 | 5271.165 | 2 | 4 | 0.5501083 | 4.200031 | 3.669298 | 2.86772 | 14.68311 | 10.39938 | 0.00016222 | 0.09259739 | 0 | 0 | 0
1136 | 39619.45 | 2010-10-29 00:50 | 30.01527 | 3 | 4 | 0 | 4.109221 | 3.669298 | 2.86772 | 14.68311 | 10.39938 | -0.0004216194 | 0.09259739 | 0 | 0 | 0
1137 | 39649.47 | 2010-10-29 00:51 | 60.0304 | 3 | 4 | 0 | 4.097383 | 3.669298 | 2.86772 | 14.68311 | 10.39938 | -0.0002593994 | 0.09259739 | 0 | 0 | 0
1138 | 39679.48 | 2010-10-29 00:51 | 90.04554 | 3 | 4 | 0 | 4.090572 | 3.669298 | 2.86772 | 14.68311 | 10.39938 | -0.00016222 | 0.09259739 | 0 | 0 | 0
1139 | 39709.45 | 2010-10-29 00:52 | 120.0139 | 3 | 4 | 0 | 4.085707 | 3.669298 | 2.86772 | 14.68311 | 10.39938 | -9.727478e-05 | 0.09259739 | 0 | 0 | 0
1140 | 39709.45 | 2010-10-29 00:52 | 2.892208273e-06 | 4 | 4 | 1.029974 | 4.200031 | 3.669298 | 2.86772 | 14.68311 | 10.39938 | 0 | 0.09259739 | 0 | 0 | 0
1141 | 39709.81 | 2010-10-29 00:52 | 0.3595253 | 4 | 4 | 0.9792055 | 4.199869 | 3.669397 | 2.86772 | 14.68353 | 10.39938 | -3.242493e-05 | 0.09259739 | 0 | 0 | 0
1142 | 39711.45 | 2010-10-29 00:52 | 2.000019 | 4 | 4 | 0.9291592 | 4.199869 | 3.669831 | 2.86772 | 14.68535 | 10.39938 | -3.242493e-05 | 0.09259739 | 0 | 0 | 0
1143 | 39714.11 | 2010-10-29 00:52 | 4.656187 | 4 | 4 | 0.879113 | 4.199869 | 3.670497 | 2.86772 | 14.68815 | 10.39938 | 0 | 0.09259739 | 0 | 0 | 0
1144 | 39717.84 | 2010-10-29 00:52 | 8.390776 | 4 | 4 | 0.828886 | 4.199869 | 3.671381 | 2.86772 | 14.69186 | 10.39938 | -3.242493e-05 | 0.09259739 | 0 | 0 | 0
1145 | 39722.75 | 2010-10-29 00:52 | 13.29678 | 4 | 4 | 0.7788397 | 4.199869 | 3.672476 | 2.86772 | 14.69646 | 10.39938 | 0 | 0.09259739 | 0 | 0 | 0
1146 | 39729.11 | 2010-10-29 00:52 | 19.65595 | 4 | 4 | 0.7286127 | 4.199707 | 3.673805 | 2.86772 | 14.70204 | 10.39938 | 0 | 0.09259739 | 0 | 0 | 0
1147 | 39737.47 | 2010-10-29 00:52 | 28.01531 | 4 | 4 | 0.6785665 | 4.199869 | 3.675436 | 2.86772 | 14.70889 | 10.39938 | 3.242493e-05 | 0.09259739 | 0 | 0 | 0
1148 | 39748.65 | 2010-10-29 00:52 | 39.20266 | 4 | 4 | 0.6285201 | 4.199869 | 3.677463 | 2.86772 | 14.7174 | 10.39938 | -3.242493e-05 | 0.09259739 | 0 | 0 | 0
1149 | 39764.83 | 2010-10-29 00:52 | 55.37412 | 4 | 4 | 0.5784739 | 4.199707 | 3.680168 | 2.86772 | 14.72876 | 10.39938 | 0 | 0.09259739 | 0 | 0 | 0
1150 | 39790.61 | 2010-10-29 00:53 | 81.15498 | 4 | 4 | 0.5284275 | 4.199707 | 3.684116 | 2.86772 | 14.74535 | 10.39938 | -3.242493e-05 | 0.09259739 | 0 | 0 | 0
1151 | 39837.81 | 2010-10-29 00:54 | 128.3574 | 4 | 4 | 0.4783813 | 4.199869 | 3.690684 | 2.86772 | 14.77293 | 10.39938 | -3.242493e-05 | 0.09259739 | 0 | 0 | 0
1152 | 39922.29 | 2010-10-29 00:55 | 212.8404 | 4 | 4 | 0.428335 | 4.199707 | 3.70128 | 2.86772 | 14.81743 | 10.39938 | 0 | 0.09259739 | 0 | 0 | 0
1153 | 40040.73 | 2010-10-29 00:57 | 331.2759 | 4 | 4 | 0.3782887 | 4.199707 | 3.714522 | 2.86772 | 14.87304 | 10.39938 | -3.242493e-05 | 0.09259739 | 0 | 0 | 0
1154 | 40185.15 | 2010-10-29 01:00 | 475.6955 | 4 | 4 | 0.3282424 | 4.199707 | 3.728669 | 2.86772 | 14.93246 | 10.39938 | -3.242493e-05 | 0.09259739 | 0 | 0 | 0
1155 | 40359.02 | 2010-10-29 01:02 | 649.568 | 4 | 4 | 0.2781961 | 4.199869 | 3.743288 | 2.86772 | 14.99386 | 10.39938 | 3.242493e-05 | 0.09259739 | 0 | 0 | 0
1156 | 40571.67 | 2010-10-29 01:06 | 862.2205 | 4 | 4 | 0.2281498 | 4.199707 | 3.758211 | 2.86772 | 15.05653 | 10.39938 | -3.242493e-05 | 0.09259739 | 0 | 0 | 0
1157 | 40845.5 | 2010-10-29 01:11 | 1136.044 | 4 | 4 | 0.1781035 | 4.199869 | 3.773602 | 2.86772 | 15.12117 | 10.39938 | 3.242493e-05 | 0.09259739 | 0 | 0 | 0
1158 | 41215.22 | 2010-10-29 01:17 | 1505.774 | 4 | 4 | 0.1280572 | 4.199545 | 3.789208 | 2.86772 | 15.18671 | 10.39938 | -6.484985e-05 | 0.09259739 | 0 | 0 | 0
1159 | 41790.34 | 2010-10-29 01:26 | 2080.888 | 4 | 4 | 0.07801093 | 4.199707 | 3.805369 | 2.86772 | 15.25459 | 10.39938 | -3.242493e-05 | 0.09259739 | 0 | 0 | 0
1160 | 42352.1 | 2010-10-29 01:36 | 2642.645 | 4 | 4 | 0.04982602 | 4.199545 | 3.815219 | 2.86772 | 15.29595 | 10.39938 | -3.242493e-05 | 0.09259739 | 0 | 0 | 0
1161 | 42382.11 | 2010-10-29 01:36 | 30.01527 | 5 | 4 | 0 | 4.191113 | 3.815219 | 2.86772 | 15.29595 | 10.39938 | -6.484985e-05 | 0.09259739 | 0 | 0 | 0
1162 | 42412.11 | 2010-10-29 01:37 | 60.01476 | 5 | 4 | 0 | 4.189977 | 3.815219 | 2.86772 | 15.29595 | 10.39938 | 0 | 0.09259739 | 0 | 0 | 0
1163 | 42412.3 | 2010-10-29 01:37 | 0.1876485 | 6 | 4 | 0.001044434 | 4.189977 | 3.815219 | 2.86772 | 15.29595 | 10.39938 | 0 | 0.09520648 | 0 | 0 | 0
1164 | 42417.13 | 2010-10-29 01:37 | 5.015862 | 6 | 4 | 0.00140578 | 4.189815 | 3.815222 | 2.86772 | 15.29596 | 10.39938 | -6.484985e-05 | 0.09520648 | 0 | 0 | 0
1165 | 42447.15 | 2010-10-29 01:37 | 30.01523 | 7 | 4 | -1.099793 | 4.000572 | 3.815222 | 2.876888 | 15.29596 | 10.43628 | -0.001037884 | 0.09520648 | 0 | 0 | 0
1166 | 42477.16 | 2010-10-29 01:38 | 60.03037 | 7 | 4 | -1.099613 | 3.970572 | 3.815222 | 2.886057 | 15.29596 | 10.47281 | -0.0007134915 | 0.09520648 | 0 | 0 | 0
1167 | 42507.18 | 2010-10-29 01:38 | 90.04536 | 7 | 4 | -1.099793 | 3.949654 | 3.815222 | 2.895225 | 15.29596 | 10.50911 | -0.0005188942 | 0.09520648 | 0 | 0 | 0
1168 | 42537.19 | 2010-10-29 01:39 | 120.0605 | 7 | 4 | -1.099613 | 3.933599 | 3.815222 | 2.904394 | 15.29596 | 10.54525 | -0.0003891945 | 0.09520648 | 0 | 0 | 0
1169 | 42567.21 | 2010-10-29 01:39 | 150.0756 | 7 | 4 | -1.099793 | 3.920302 | 3.815222 | 2.913563 | 15.29596 | 10.58125 | -0.0003567219 | 0.09520648 | 0 | 0 | 0
1170 | 42597.22 | 2010-10-29 01:40 | 180.0907 | 7 | 4 | -1.099613 | 3.908789 | 3.815222 | 2.922731 | 15.29596 | 10.61715 | -0.0003242969 | 0.09520648 | 0 | 0 | 0
1171 | 42627.24 | 2010-10-29 01:40 | 210.106 | 7 | 4 | -1.099793 | 3.898411 | 3.815222 | 2.9319 | 15.29596 | 10.65294 | -0.0002594471 | 0.09520648 | 0 | 0 | 0
1172 | 42657.25 | 2010-10-29 01:41 | 240.1211 | 7 | 4 | -1.099613 | 3.888519 | 3.815222 | 2.941069 | 15.29596 | 10.68863 | -0.0002594471 | 0.09520648 | 0 | 0 | 0
1173 | 42687.27 | 2010-10-29 01:41 | 270.1362 | 7 | 4 | -1.099613 | 3.879113 | 3.815222 | 2.950237 | 15.29596 | 10.72424 | -0.0002919197 | 0.09520648 | 0 | 0 | 0
1174 | 42717.28 | 2010-10-29 01:42 | 300.1516 | 7 | 4 | -1.099613 | 3.870032 | 3.815222 | 2.959406 | 15.29596 | 10.75977 | -0.0001945972 | 0.09520648 | 0 | 0 | 0
1175 | 42747.3 | 2010-10-29 01:42 | 330.1665 | 7 | 4 | -1.099613 | 3.861113 | 3.815222 | 2.968574 | 15.29596 | 10.79521 | -0.0001945972 | 0.09520648 | 0 | 0 | 0
1176 | 42777.31 | 2010-10-29 01:43 | 360.1816 | 7 | 4 | -1.099613 | 3.852519 | 3.815222 | 2.977743 | 15.29596 | 10.83057 | -0.0002594471 | 0.09520648 | 0 | 0 | 0
1177 | 42807.33 | 2010-10-29 01:43 | 390.1969 | 7 | 4 | -1.099613 | 3.844086 | 3.815222 | 2.986912 | 15.29596 | 10.86585 | -0.0002270222 | 0.09520648 | 0 | 0 | 0
1178 | 42837.34 | 2010-10-29 01:44 | 420.212 | 7 | 4 | -1.099793 | 3.835654 | 3.815222 | 2.99608 | 15.29596 | 10.90106 | -0.0002594948 | 0.09520648 | 0 | 0 | 0
1179 | 42867.36 | 2010-10-29 01:44 | 450.2272 | 7 | 4 | -1.099613 | 3.827708 | 3.815222 | 3.005249 | 15.29596 | 10.93619 | -0.0001945972 | 0.09520648 | 0 | 0 | 0
1180 | 42897.37 | 2010-10-29 01:45 | 480.2422 | 7 | 4 | -1.099432 | 3.8196 | 3.815222 | 3.014418 | 15.29596 | 10.97125 | -0.0001945972 | 0.09520648 | 0 | 0 | 0
1181 | 42927.39 | 2010-10-29 01:45 | 510.2573 | 7 | 4 | -1.099793 | 3.811654 | 3.815222 | 3.023586 | 15.29596 | 11.00623 | -0.0002270699 | 0.09520648 | 0 | 0 | 0
1182 | 42957.4 | 2010-10-29 01:46 | 540.2726 | 7 | 4 | -1.099793 | 3.804032 | 3.815222 | 3.032755 | 15.29596 | 11.04114 | -0.0002270222 | 0.09520648 | 0 | 0 | 0
1183 | 42987.42 | 2010-10-29 01:46 | 570.2876 | 7 | 4 | -1.099793 | 3.796573 | 3.815222 | 3.041924 | 15.29596 | 11.07599 | -0.0001945972 | 0.09520648 | 0 | 0 | 0
1184 | 43017.43 | 2010-10-29 01:47 | 600.3027 | 7 | 4 | -1.099613 | 3.789276 | 3.815222 | 3.051092 | 15.29596 | 11.11076 | -0.0001945972 | 0.09520648 | 0 | 0 | 0
1185 | 43047.45 | 2010-10-29 01:47 | 630.3179 | 7 | 4 | -1.099793 | 3.781978 | 3.815222 | 3.060261 | 15.29596 | 11.14547 | -0.0001945972 | 0.09520648 | 0 | 0 | 0
1186 | 43077.46 | 2010-10-29 01:48 | 660.333 | 7 | 4 | -1.099613 | 3.775005 | 3.815222 | 3.06943 | 15.29596 | 11.18012 | -0.0002270222 | 0.09520648 | 0 | 0 | 0
1187 | 43107.48 | 2010-10-29 01:48 | 690.3482 | 7 | 4 | -1.099793 | 3.768033 | 3.815222 | 3.078598 | 15.29596 | 11.2147 | -0.0001945972 | 0.09520648 | 0 | 0 | 0
1188 | 43137.49 | 2010-10-29 01:49 | 720.3633 | 7 | 4 | -1.099793 | 3.761384 | 3.815222 | 3.087767 | 15.29596 | 11.24922 | -0.0001297474 | 0.09520648 | 0 | 0 | 0
1189 | 43167.51 | 2010-10-29 01:49 | 750.3786 | 7 | 4 | -1.099613 | 3.754735 | 3.815222 | 3.096936 | 15.29596 | 11.28367 | -0.0001621723 | 0.09520648 | 0 | 0 | 0
1190 | 43197.52 | 2010-10-29 01:50 | 780.3936 | 7 | 4 | -1.099613 | 3.748249 | 3.815222 | 3.106104 | 15.29596 | 11.31807 | -0.0001621246 | 0.09520648 | 0 | 0 | 0
1191 | 43227.54 | 2010-10-29 01:50 | 810.4087 | 7 | 4 | -1.099613 | 3.741762 | 3.815222 | 3.115273 | 15.29596 | 11.3524 | -0.0001621723 | 0.09520648 | 0 | 0 | 0
1192 | 43257.55 | 2010-10-29 01:51 | 840.4239 | 7 | 4 | -1.099793 | 3.735276 | 3.815222 | 3.124442 | 15.29596 | 11.38668 | -0.0001621723 | 0.09520648 | 0 | 0 | 0
1193 | 43287.57 | 2010-10-29 01:51 | 870.4394 | 7 | 4 | -1.099793 | 3.729114 | 3.815222 | 3.133611 | 15.29596 | 11.4209 | -0.0001945972 | 0.09520648 | 0 | 0 | 0
1194 | 43317.58 | 2010-10-29 01:52 | 900.4541 | 7 | 4 | -1.099793 | 3.723114 | 3.815222 | 3.142781 | 15.29596 | 11.45507 | -0.0001621246 | 0.09520648 | 0 | 0 | 0
1195 | 43347.6 | 2010-10-29 01:52 | 930.4693 | 7 | 4 | -1.099613 | 3.717276 | 3.815222 | 3.15195 | 15.29596 | 11.48918 | -0.0001297474 | 0.09520648 | 0 | 0 | 0
1196 | 43377.61 | 2010-10-29 01:53 | 960.4844 | 7 | 4 | -1.099793 | 3.711438 | 3.815222 | 3.161119 | 15.29596 | 11.52324 | -0.0001621723 | 0.09520648 | 0 | 0 | 0
1197 | 43407.63 | 2010-10-29 01:53 | 990.4996 | 7 | 4 | -1.099613 | 3.7056 | 3.815222 | 3.170288 | 15.29596 | 11.55724 | -0.0001621723 | 0.09520648 | 0 | 0 | 0
1198 | 43437.65 | 2010-10-29 01:54 | 1020.515 | 7 | 4 | -1.099613 | 3.699924 | 3.815222 | 3.179456 | 15.29596 | 11.59119 | -0.0001297474 | 0.09520648 | 0 | 0 | 0
1199 | 43467.66 | 2010-10-29 01:54 | 1050.53 | 7 | 4 | -1.099793 | 3.694249 | 3.815222 | 3.188625 | 15.29596 | 11.62509 | -0.0001621723 | 0.09520648 | 0 | 0 | 0
1200 | 43497.68 | 2010-10-29 01:55 | 1080.545 | 7 | 4 | -1.099793 | 3.688735 | 3.815222 | 3.197794 | 15.29596 | 11.65893 | -0.0001296997 | 0.09520648 | 0 | 0 | 0
1201 | 43527.69 | 2010-10-29 01:55 | 1110.56 | 7 | 4 | -1.099613 | 3.683384 | 3.815222 | 3.206963 | 15.29596 | 11.69273 | -9.732247e-05 | 0.09520648 | 0 | 0 | 0
1202 | 43557.71 | 2010-10-29 01:56 | 1140.575 | 7 | 4 | -1.099432 | 3.678195 | 3.815222 | 3.216131 | 15.29596 | 11.72648 | -0.0001296997 | 0.09520648 | 0 | 0 | 0
1203 | 43587.72 | 2010-10-29 01:56 | 1170.59 | 7 | 4 | -1.099613 | 3.672843 | 3.815222 | 3.2253 | 15.29596 | 11.76017 | -0.0001297474 | 0.09520648 | 0 | 0 | 0
1204 | 43617.74 | 2010-10-29 01:57 | 1200.606 | 7 | 4 | -1.099793 | 3.667492 | 3.815222 | 3.234468 | 15.29596 | 11.79383 | -0.0001621723 | 0.09520648 | 0 | 0 | 0
1205 | 43647.75 | 2010-10-29 01:57 | 1230.621 | 7 | 4 | -1.099974 | 3.662465 | 3.815222 | 3.243637 | 15.29596 | 11.82743 | -0.0001297474 | 0.09520648 | 0 | 0 | 0
1206 | 43677.77 | 2010-10-29 01:58 | 1260.636 | 7 | 4 | -1.099613 | 3.6576 | 3.815222 | 3.252806 | 15.29596 | 11.86099 | -9.727478e-05 | 0.09520648 | 0 | 0 | 0
1207 | 43707.78 | 2010-10-29 01:58 | 1290.651 | 7 | 4 | -1.099613 | 3.652573 | 3.815222 | 3.261975 | 15.29596 | 11.8945 | -6.484985e-05 | 0.09520648 | 0 | 0 | 0
1208 | 43737.8 | 2010-10-29 01:59 | 1320.666 | 7 | 4 | -1.099613 | 3.647546 | 3.815222 | 3.271143 | 15.29596 | 11.92797 | -0.0001621723 | 0.09520648 | 0 | 0 | 0
1209 | 43767.81 | 2010-10-29 01:59 | 1350.681 | 7 | 4 | -1.099613 | 3.642844 | 3.815222 | 3.280312 | 15.29596 | 11.96139 | -0.0001621246 | 0.09520648 | 0 | 0 | 0
1210 | 43797.83 | 2010-10-29 02:00 | 1380.696 | 7 | 4 | -1.099613 | 3.638141 | 3.815222 | 3.289481 | 15.29596 | 11.99477 | -0.0001297474 | 0.09520648 | 0 | 0 | 0
1211 | 43827.84 | 2010-10-29 02:00 | 1410.712 | 7 | 4 | -1.099793 | 3.633438 | 3.815222 | 3.298649 | 15.29596 | 12.0281 | -0.0001296997 | 0.09520648 | 0 | 0 | 0
1212 | 43857.86 | 2010-10-29 02:01 | 1440.729 | 7 | 4 | -1.099793 | 3.628736 | 3.815222 | 3.307819 | 15.29596 | 12.0614 | -0.0001621723 | 0.09520648 | 0 | 0 | 0
1213 | 43887.87 | 2010-10-29 02:01 | 1470.742 | 7 | 4 | -1.099613 | 3.624519 | 3.815222 | 3.316987 | 15.29596 | 12.09465 | -0.0001297474 | 0.09520648 | 0 | 0 | 0
1214 | 43917.89 | 2010-10-29 02:02 | 1500.757 | 7 | 4 | -1.099613 | 3.619979 | 3.815222 | 3.326156 | 15.29596 | 12.12786 | -9.727478e-05 | 0.09520648 | 0 | 0 | 0
1215 | 43947.9 | 2010-10-29 02:02 | 1530.772 | 7 | 4 | -1.099613 | 3.6156 | 3.815222 | 3.335324 | 15.29596 | 12.16103 | -0.0001297474 | 0.09520648 | 0 | 0 | 0
1216 | 43977.92 | 2010-10-29 02:03 | 1560.787 | 7 | 4 | -1.099613 | 3.611222 | 3.815222 | 3.344493 | 15.29596 | 12.19416 | -0.0001297474 | 0.09520648 | 0 | 0 | 0
1217 | 44007.93 | 2010-10-29 02:03 | 1590.802 | 7 | 4 | -1.099613 | 3.607006 | 3.815222 | 3.353662 | 15.29596 | 12.22725 | -9.732247e-05 | 0.09520648 | 0 | 0 | 0
1218 | 44037.95 | 2010-10-29 02:04 | 1620.818 | 7 | 4 | -1.099793 | 3.602952 | 3.815222 | 3.362831 | 15.29596 | 12.2603 | -6.489754e-05 | 0.09520648 | 0 | 0 | 0
1219 | 44067.96 | 2010-10-29 02:04 | 1650.833 | 7 | 4 | -1.099793 | 3.598898 | 3.815222 | 3.372 | 15.29596 | 12.29332 | -9.732247e-05 | 0.09520648 | 0 | 0 | 0
1220 | 44097.98 | 2010-10-29 02:05 | 1680.848 | 7 | 4 | -1.099793 | 3.595006 | 3.815222 | 3.381168 | 15.29596 | 12.3263 | -9.727478e-05 | 0.09520648 | 0 | 0 | 0
1221 | 44127.99 | 2010-10-29 02:05 | 1710.863 | 7 | 4 | -1.099793 | 3.591114 | 3.815222 | 3.390337 | 15.29596 | 12.35924 | -9.727478e-05 | 0.09520648 | 0 | 0 | 0
1222 | 44158.01 | 2010-10-29 02:06 | 1740.878 | 7 | 4 | -1.099613 | 3.587547 | 3.815222 | 3.399506 | 15.29596 | 12.39215 | -6.484985e-05 | 0.09520648 | 0 | 0 | 0
1223 | 44188.02 | 2010-10-29 02:06 | 1770.894 | 7 | 4 | -1.099793 | 3.583817 | 3.815222 | 3.408675 | 15.29596 | 12.42502 | -6.484985e-05 | 0.09520648 | 0 | 0 | 0
1224 | 44218.04 | 2010-10-29 02:07 | 1800.909 | 7 | 4 | -1.099613 | 3.580087 | 3.815222 | 3.417844 | 15.29596 | 12.45787 | -3.247261e-05 | 0.09520648 | 0 | 0 | 0
1225 | 44248.05 | 2010-10-29 02:07 | 1830.923 | 7 | 4 | -1.099793 | 3.576357 | 3.815222 | 3.427012 | 15.29596 | 12.49067 | -9.727478e-05 | 0.09520648 | 0 | 0 | 0
1226 | 44278.07 | 2010-10-29 02:08 | 1860.939 | 7 | 4 | -1.099793 | 3.573114 | 3.815222 | 3.436181 | 15.29596 | 12.52345 | -6.484985e-05 | 0.09520648 | 0 | 0 | 0
1227 | 44308.08 | 2010-10-29 02:08 | 1890.954 | 7 | 4 | -1.099613 | 3.569709 | 3.815222 | 3.44535 | 15.29596 | 12.55619 | -3.242493e-05 | 0.09520648 | 0 | 0 | 0
1228 | 44338.1 | 2010-10-29 02:09 | 1920.969 | 7 | 4 | -1.099613 | 3.566303 | 3.815222 | 3.454519 | 15.29596 | 12.58891 | -6.489754e-05 | 0.09520648 | 0 | 0 | 0
1229 | 44368.11 | 2010-10-29 02:09 | 1950.984 | 7 | 4 | -1.099793 | 3.562736 | 3.815222 | 3.463688 | 15.29596 | 12.62159 | -0.0001296997 | 0.09520648 | 0 | 0 | 0
1230 | 44398.13 | 2010-10-29 02:10 | 1980.999 | 7 | 4 | -1.099613 | 3.559655 | 3.815222 | 3.472856 | 15.29596 | 12.65424 | -6.484985e-05 | 0.09520648 | 0 | 0 | 0
1231 | 44428.14 | 2010-10-29 02:10 | 2011.014 | 7 | 4 | -1.099793 | 3.556412 | 3.815222 | 3.482025 | 15.29596 | 12.68686 | -9.727478e-05 | 0.09520648 | 0 | 0 | 0
1232 | 44458.16 | 2010-10-29 02:11 | 2041.029 | 7 | 4 | -1.099793 | 3.553168 | 3.815222 | 3.491194 | 15.29596 | 12.71946 | -9.727478e-05 | 0.09520648 | 0 | 0 | 0
1233 | 44488.17 | 2010-10-29 02:11 | 2071.045 | 7 | 4 | -1.099613 | 3.549925 | 3.815222 | 3.500363 | 15.29596 | 12.75202 | -9.727478e-05 | 0.09520648 | 0 | 0 | 0
1234 | 44518.19 | 2010-10-29 02:12 | 2101.06 | 7 | 4 | -1.099613 | 3.546682 | 3.815222 | 3.509532 | 15.29596 | 12.78455 | -0.0001297474 | 0.09520648 | 0 | 0 | 0
1235 | 44548.21 | 2010-10-29 02:12 | 2131.075 | 7 | 4 | -1.099793 | 3.543601 | 3.815222 | 3.518701 | 15.29596 | 12.81706 | -6.489754e-05 | 0.09520648 | 0 | 0 | 0
1236 | 44578.22 | 2010-10-29 02:13 | 2161.09 | 7 | 4 | -1.099793 | 3.54052 | 3.815222 | 3.527869 | 15.29596 | 12.84954 | -9.727478e-05 | 0.09520648 | 0 | 0 | 0
1237 | 44608.24 | 2010-10-29 02:13 | 2191.105 | 7 | 4 | -1.099613 | 3.537276 | 3.815222 | 3.537038 | 15.29596 | 12.88198 | -6.489754e-05 | 0.09520648 | 0 | 0 | 0
1238 | 44638.25 | 2010-10-29 02:14 | 2221.12 | 7 | 4 | -1.099613 | 3.534033 | 3.815222 | 3.546207 | 15.29596 | 12.9144 | -9.732247e-05 | 0.09520648 | 0 | 0 | 0
1239 | 44668.27 | 2010-10-29 02:14 | 2251.136 | 7 | 4 | -1.099793 | 3.530628 | 3.815222 | 3.555376 | 15.29596 | 12.94679 | -6.484985e-05 | 0.09520648 | 0 | 0 | 0
1240 | 44698.28 | 2010-10-29 02:15 | 2281.151 | 7 | 4 | -1.099793 | 3.527385 | 3.815222 | 3.564545 | 15.29596 | 12.97914 | -9.727478e-05 | 0.09520648 | 0 | 0 | 0
1241 | 44728.3 | 2010-10-29 02:15 | 2311.166 | 7 | 4 | -1.099793 | 3.523979 | 3.815222 | 3.573714 | 15.29596 | 13.01147 | -9.727478e-05 | 0.09520648 | 0 | 0 | 0
1242 | 44758.31 | 2010-10-29 02:16 | 2341.181 | 7 | 4 | -1.099793 | 3.520574 | 3.815222 | 3.582883 | 15.29596 | 13.04377 | -9.732247e-05 | 0.09520648 | 0 | 0 | 0
1243 | 44788.33 | 2010-10-29 02:16 | 2371.196 | 7 | 4 | -1.099974 | 3.516844 | 3.815222 | 3.592051 | 15.29596 | 13.07603 | -0.0001296997 | 0.09520648 | 0 | 0 | 0
1244 | 44818.34 | 2010-10-29 02:17 | 2401.211 | 7 | 4 | -1.099793 | 3.513439 | 3.815222 | 3.60122 | 15.29596 | 13.10826 | -0.0001296997 | 0.09520648 | 0 | 0 | 0
1245 | 44848.36 | 2010-10-29 02:17 | 2431.226 | 7 | 4 | -1.099432 | 3.509871 | 3.815222 | 3.610389 | 15.29596 | 13.14046 | -6.484985e-05 | 0.09520648 | 0 | 0 | 0
1246 | 44878.37 | 2010-10-29 02:18 | 2461.242 | 7 | 4 | -1.099793 | 3.505979 | 3.815222 | 3.619558 | 15.29596 | 13.17262 | -6.489754e-05 | 0.09520648 | 0 | 0 | 0
1247 | 44908.39 | 2010-10-29 02:18 | 2491.257 | 7 | 4 | -1.099432 | 3.501925 | 3.815222 | 3.628727 | 15.29596 | 13.20475 | -9.727478e-05 | 0.09520648 | 0 | 0 | 0
1248 | 44938.4 | 2010-10-29 02:19 | 2521.272 | 7 | 4 | -1.099613 | 3.497547 | 3.815222 | 3.637896 | 15.29596 | 13.23684 | -0.0001297474 | 0.09520648 | 0 | 0 | 0
1249 | 44968.42 | 2010-10-29 02:19 | 2551.287 | 7 | 4 | -1.099613 | 3.493168 | 3.815222 | 3.647064 | 15.29596 | 13.26888 | -0.0001297474 | 0.09520648 | 0 | 0 | 0
1250 | 44998.43 | 2010-10-29 02:20 | 2581.302 | 7 | 4 | -1.099793 | 3.488466 | 3.815222 | 3.656233 | 15.29596 | 13.30089 | -9.727478e-05 | 0.09520648 | 0 | 0 | 0
1251 | 45028.45 | 2010-10-29 02:20 | 2611.317 | 7 | 4 | -1.099793 | 3.483277 | 3.815222 | 3.665402 | 15.29596 | 13.33285 | -0.0001621246 | 0.09520648 | 0 | 0 | 0
1252 | 45058.46 | 2010-10-29 02:21 | 2641.332 | 7 | 4 | -1.099793 | 3.477763 | 3.815222 | 3.674571 | 15.29596 | 13.36476 | -0.0001297474 | 0.09520648 | 0 | 0 | 0
1253 | 45088.48 | 2010-10-29 02:21 | 2671.347 | 7 | 4 | -1.099793 | 3.471601 | 3.815222 | 3.68374 | 15.29596 | 13.39662 | -0.0001621723 | 0.09520648 | 0 | 0 | 0
1254 | 45118.49 | 2010-10-29 02:22 | 2701.363 | 7 | 4 | -1.099793 | 3.464952 | 3.815222 | 3.692909 | 15.29596 | 13.42842 | -0.0001945972 | 0.09520648 | 0 | 0 | 0
1255 | 45148.51 | 2010-10-29 02:22 | 2731.378 | 7 | 4 | -1.099613 | 3.457493 | 3.815222 | 3.702078 | 15.29596 | 13.46016 | -0.0001621723 | 0.09520648 | 0 | 0 | 0
1256 | 45178.52 | 2010-10-29 02:23 | 2761.393 | 7 | 4 | -1.099793 | 3.448736 | 3.815222 | 3.711246 | 15.29596 | 13.49182 | -0.0002594471 | 0.09520648 | 0 | 0 | 0
1257 | 45208.54 | 2010-10-29 02:23 | 2791.408 | 7 | 4 | -1.099613 | 3.438844 | 3.815222 | 3.720415 | 15.29596 | 13.5234 | -0.0002270222 | 0.09520648 | 0 | 0 | 0
1258 | 45238.55 | 2010-10-29 02:24 | 2821.423 | 7 | 4 | -1.099613 | 3.426844 | 3.815222 | 3.729584 | 15.29596 | 13.55487 | -0.0003242969 | 0.09520648 | 0 | 0 | 0
1259 | 45268.57 | 2010-10-29 02:24 | 2851.438 | 7 | 4 | -1.099793 | 3.412574 | 3.815222 | 3.738753 | 15.29596 | 13.58623 | -0.0004216194 | 0.09520648 | 0 | 0 | 0
1260 | 45298.58 | 2010-10-29 02:25 | 2881.453 | 7 | 4 | -1.099793 | 3.395223 | 3.815222 | 3.747922 | 15.29596 | 13.61744 | -0.0005189419 | 0.09520648 | 0 | 0 | 0
1261 | 45328.6 | 2010-10-29 02:25 | 2911.469 | 7 | 4 | -1.099974 | 3.373007 | 3.815222 | 3.757091 | 15.29596 | 13.64848 | -0.0007134915 | 0.09520648 | 0 | 0 | 0
1262 | 45358.61 | 2010-10-29 02:26 | 2941.484 | 7 | 4 | -1.099613 | 3.345277 | 3.815222 | 3.76626 | 15.29596 | 13.67928 | -0.000778389 | 0.09520648 | 0 | 0 | 0
1263 | 45388.63 | 2010-10-29 02:26 | 2971.499 | 7 | 4 | -1.099613 | 3.308466 | 3.815222 | 3.775428 | 15.29596 | 13.70979 | -0.001070261 | 0.09520648 | 0 | 0 | 0
1264 | 45418.64 | 2010-10-29 02:27 | 3001.514 | 7 | 4 | -1.099793 | 3.259169 | 3.815222 | 3.784597 | 15.29596 | 13.73991 | -0.001459455 | 0.09520648 | 0 | 0 | 0
1265 | 45448.66 | 2010-10-29 02:27 | 3031.529 | 7 | 4 | -1.099793 | 3.19025 | 3.815222 | 3.793766 | 15.29596 | 13.7695 | -0.002140522 | 0.09520648 | 0 | 0 | 0
1266 | 45478.67 | 2010-10-29 02:28 | 3061.544 | 7 | 4 | -1.099613 | 3.088251 | 3.815222 | 3.802935 | 15.29596 | 13.79832 | -0.003275681 | 0.09520648 | 0 | 0 | 0
1267 | 45508.69 | 2010-10-29 02:28 | 3091.559 | 7 | 4 | -1.099793 | 2.913927 | 3.815222 | 3.812104 | 15.29596 | 13.82592 | -0.006097269 | 0.09520648 | 0 | 0 | 0
1268 | 45529.52 | 2010-10-29 02:29 | 3112.387 | 7 | 4 | -1.099613 | 2.713657 | 3.815222 | 3.818466 | 15.29596 | 13.84386 | -0.008562136 | 0.09520648 | 0 | 0 | 0
1269 | 45530.8 | 2010-10-29 02:29 | 3113.668 | 7 | 4 | -1.099613 | 2.699711 | 3.815222 | 3.818857 | 15.29596 | 13.84492 | -0.008659458 | 0.09520648 | 0 | 0 | 0
1270 | 45590.81 | 2010-10-29 02:30 | 60.01477 | 8 | 4 | 0 | 3.424736 | 3.815222 | 3.818857 | 15.29596 | 13.84492 | 0.001200008 | 0.09520648 | 0 | 0 | 0
1271 | 45591 | 2010-10-29 02:30 | 0.1875417 | 9 | 4 | -0.001665654 | 3.426358 | 3.815222 | 3.818857 | 15.29596 | 13.84492 | 0 | 0.09268126 | 0 | 0 | 0
1272 | 45595.83 | 2010-10-29 02:30 | 5.015471 | 9 | 4 | 0.001947797 | 3.432682 | 3.815224 | 3.818857 | 15.29597 | 13.84492 | 0.001037836 | 0.09268126 | 0 | 0 | 0
1273 | 45625.86 | 2010-10-29 02:30 | 30.01523 | 1 | 5 | 0 | 3.463331 | 3.815224 | 3.818857 | 15.29597 | 13.84492 | 0.0006486893 | 0.09268126 | 0 | 0 | 0
1274 | 45655.88 | 2010-10-29 02:31 | 60.03023 | 1 | 5 | 0 | 3.483601 | 3.815224 | 3.818857 | 15.29597 | 13.84492 | 0.0004540443 | 0.09268126 | 0 | 0 | 0
1275 | 45685.89 | 2010-10-29 02:31 | 90.0455 | 1 | 5 | 0 | 3.498844 | 3.815224 | 3.818857 | 15.29597 | 13.84492 | 0.0003891945 | 0.09268126 | 0 | 0 | 0
1276 | 45715.86 | 2010-10-29 02:32 | 120.0142 | 1 | 5 | 0 | 3.510195 | 3.815224 | 3.818857 | 15.29597 | 13.84492 | 0.000291872 | 0.09268126 | 0 | 0 | 0
1277 | 45745.88 | 2010-10-29 02:32 | 30.01466 | 2 | 5 | 0.5499276 | 3.659384 | 3.819809 | 3.818857 | 15.31262 | 13.84492 | 0.001297283 | 0.09268126 | 0 | 0 | 0
1278 | 45775.89 | 2010-10-29 02:33 | 60.02993 | 2 | 5 | 0.5499276 | 3.697492 | 3.824394 | 3.818857 | 15.32949 | 13.84492 | 0.0008432388 | 0.09268126 | 0 | 0 | 0
1279 | 45805.91 | 2010-10-29 02:33 | 90.04491 | 2 | 5 | 0.5501083 | 3.724897 | 3.828979 | 3.818857 | 15.34651 | 13.84492 | 0.0006486416 | 0.09268126 | 0 | 0 | 0
1280 | 45835.92 | 2010-10-29 02:34 | 120.06 | 2 | 5 | 0.5499276 | 3.745978 | 3.833564 | 3.818857 | 15.36363 | 13.84492 | 0.0005188942 | 0.09268126 | 0 | 0 | 0
1281 | 45865.94 | 2010-10-29 02:34 | 150.0752 | 2 | 5 | 0.5497469 | 3.762357 | 3.838149 | 3.818857 | 15.38085 | 13.84492 | 0.0003891945 | 0.09268126 | 0 | 0 | 0
1282 | 45895.95 | 2010-10-29 02:35 | 180.0904 | 2 | 5 | 0.5501083 | 3.77387 | 3.842734 | 3.818857 | 15.39813 | 13.84492 | 0.0002270222 | 0.09268126 | 0 | 0 | 0
1283 | 45925.97 | 2010-10-29 02:35 | 210.1055 | 2 | 5 | 0.5499276 | 3.781654 | 3.847319 | 3.818857 | 15.41545 | 13.84492 | 0.0001945972 | 0.09268126 | 0 | 0 | 0
1284 | 45955.98 | 2010-10-29 02:36 | 240.1206 | 2 | 5 | 0.5497469 | 3.787005 | 3.851904 | 3.818857 | 15.4328 | 13.84492 | 0.0001621723 | 0.09268126 | 0 | 0 | 0
1285 | 45986 | 2010-10-29 02:36 | 270.1358 | 2 | 5 | 0.5499276 | 3.791384 | 3.856489 | 3.818857 | 15.45017 | 13.84492 | 9.727478e-05 | 0.09268126 | 0 | 0 | 0
1286 | 46016.01 | 2010-10-29 02:37 | 300.1509 | 2 | 5 | 0.5499276 | 3.795762 | 3.861074 | 3.818857 | 15.46757 | 13.84492 | 0.0001296997 | 0.09268126 | 0 | 0 | 0
1287 | 46046.03 | 2010-10-29 02:37 | 330.166 | 2 | 5 | 0.5497469 | 3.799816 | 3.865659 | 3.818857 | 15.48498 | 13.84492 | 9.727478e-05 | 0.09268126 | 0 | 0 | 0
1288 | 46076.04 | 2010-10-29 02:38 | 360.1812 | 2 | 5 | 0.5497469 | 3.80387 | 3.870244 | 3.818857 | 15.50241 | 13.84492 | 0.0001297474 | 0.09268126 | 0 | 0 | 0
1289 | 46106.06 | 2010-10-29 02:38 | 390.1963 | 2 | 5 | 0.5497469 | 3.807762 | 3.874829 | 3.818857 | 15.51986 | 13.84492 | 6.489754e-05 | 0.09268126 | 0 | 0 | 0
1290 | 46136.07 | 2010-10-29 02:39 | 420.2115 | 2 | 5 | 0.5499276 | 3.811654 | 3.879414 | 3.818857 | 15.53733 | 13.84492 | 0.0001296997 | 0.09268126 | 0 | 0 | 0
1291 | 46166.09 | 2010-10-29 02:39 | 450.2266 | 2 | 5 | 0.5499276 | 3.815384 | 3.883999 | 3.818857 | 15.55482 | 13.84492 | 9.727478e-05 | 0.09268126 | 0 | 0 | 0
1292 | 46196.1 | 2010-10-29 02:40 | 480.2417 | 2 | 5 | 0.5499276 | 3.818951 | 3.888584 | 3.818857 | 15.57232 | 13.84492 | 9.727478e-05 | 0.09268126 | 0 | 0 | 0
1293 | 46226.12 | 2010-10-29 02:40 | 510.2569 | 2 | 5 | 0.5499276 | 3.822519 | 3.893169 | 3.818857 | 15.58984 | 13.84492 | 9.732247e-05 | 0.09268126 | 0 | 0 | 0
1294 | 46256.13 | 2010-10-29 02:41 | 540.272 | 2 | 5 | 0.5499276 | 3.826248 | 3.897754 | 3.818857 | 15.60737 | 13.84492 | 9.727478e-05 | 0.09268126 | 0 | 0 | 0
1295 | 46286.15 | 2010-10-29 02:41 | 570.2871 | 2 | 5 | 0.5497469 | 3.829654 | 3.902339 | 3.818857 | 15.62492 | 13.84492 | 0.0001297474 | 0.09268126 | 0 | 0 | 0
1296 | 46316.16 | 2010-10-29 02:42 | 600.3023 | 2 | 5 | 0.5499276 | 3.833059 | 3.906924 | 3.818857 | 15.64249 | 13.84492 | 0.0001297474 | 0.09268126 | 0 | 0 | 0
1297 | 46346.18 | 2010-10-29 02:42 | 630.3174 | 2 | 5 | 0.5495663 | 3.836303 | 3.911509 | 3.818857 | 15.66007 | 13.84492 | 6.484985e-05 | 0.09268126 | 0 | 0 | 0
1298 | 46376.19 | 2010-10-29 02:43 | 660.3326 | 2 | 5 | 0.5499276 | 3.83987 | 3.916094 | 3.818857 | 15.67767 | 13.84492 | 6.484985e-05 | 0.09268126 | 0 | 0 | 0
1299 | 46406.21 | 2010-10-29 02:43 | 690.3477 | 2 | 5 | 0.5497469 | 3.843438 | 3.920679 | 3.818857 | 15.69528 | 13.84492 | 9.732247e-05 | 0.09268126 | 0 | 0 | 0
1300 | 46436.22 | 2010-10-29 02:44 | 720.3628 | 2 | 5 | 0.5499276 | 3.847005 | 3.925264 | 3.818857 | 15.71291 | 13.84492 | 9.727478e-05 | 0.09268126 | 0 | 0 | 0
1301 | 46466.24 | 2010-10-29 02:44 | 750.3781 | 2 | 5 | 0.5499276 | 3.850573 | 3.929849 | 3.818857 | 15.73056 | 13.84492 | 9.732247e-05 | 0.09268126 | 0 | 0 | 0
1302 | 46496.25 | 2010-10-29 02:45 | 780.3932 | 2 | 5 | 0.5497469 | 3.85414 | 3.934434 | 3.818857 | 15.74822 | 13.84492 | 6.484985e-05 | 0.09268126 | 0 | 0 | 0
1303 | 46526.27 | 2010-10-29 02:45 | 810.4083 | 2 | 5 | 0.5497469 | 3.857546 | 3.939019 | 3.818857 | 15.7659 | 13.84492 | 6.484985e-05 | 0.09268126 | 0 | 0 | 0
1304 | 46556.28 | 2010-10-29 02:46 | 840.4235 | 2 | 5 | 0.5499276 | 3.861275 | 3.943604 | 3.818857 | 15.7836 | 13.84492 | 0.0001297474 | 0.09268126 | 0 | 0 | 0
1305 | 46586.3 | 2010-10-29 02:46 | 870.4387 | 2 | 5 | 0.5499276 | 3.864519 | 3.948188 | 3.818857 | 15.8013 | 13.84492 | 9.727478e-05 | 0.09268126 | 0 | 0 | 0
1306 | 46616.31 | 2010-10-29 02:47 | 900.4537 | 2 | 5 | 0.5497469 | 3.867924 | 3.952772 | 3.818857 | 15.81903 | 13.84492 | 6.484985e-05 | 0.09268126 | 0 | 0 | 0
1307 | 46646.33 | 2010-10-29 02:47 | 930.4691 | 2 | 5 | 0.5497469 | 3.871167 | 3.957357 | 3.818857 | 15.83677 | 13.84492 | 9.727478e-05 | 0.09268126 | 0 | 0 | 0
1308 | 46676.35 | 2010-10-29 02:48 | 960.4852 | 2 | 5 | 0.5501083 | 3.874573 | 3.961941 | 3.818857 | 15.85452 | 13.84492 | 0.0001297474 | 0.09268126 | 0 | 0 | 0
1309 | 46706.35 | 2010-10-29 02:48 | 990.4853 | 2 | 5 | 0.5497469 | 3.877492 | 3.966523 | 3.818857 | 15.87228 | 13.84492 | 6.489754e-05 | 0.09268126 | 0 | 0 | 0
1310 | 46736.36 | 2010-10-29 02:49 | 1020.499 | 2 | 5 | 0.5499276 | 3.880573 | 3.971107 | 3.818857 | 15.89007 | 13.84492 | 6.489754e-05 | 0.09268126 | 0 | 0 | 0
1311 | 46766.37 | 2010-10-29 02:49 | 1050.514 | 2 | 5 | 0.5499276 | 3.883492 | 3.975692 | 3.818857 | 15.90786 | 13.84492 | 9.727478e-05 | 0.09268126 | 0 | 0 | 0
1312 | 46796.39 | 2010-10-29 02:50 | 1080.529 | 2 | 5 | 0.5501083 | 3.886248 | 3.980276 | 3.818857 | 15.92567 | 13.84492 | 9.732247e-05 | 0.09268126 | 0 | 0 | 0
1313 | 46826.4 | 2010-10-29 02:50 | 1110.544 | 2 | 5 | 0.5497469 | 3.888681 | 3.984861 | 3.818857 | 15.94349 | 13.84492 | 3.242493e-05 | 0.09268126 | 0 | 0 | 0
1314 | 46856.42 | 2010-10-29 02:51 | 1140.559 | 2 | 5 | 0.5499276 | 3.891275 | 3.989446 | 3.818857 | 15.96133 | 13.84492 | 6.489754e-05 | 0.09268126 | 0 | 0 | 0
1315 | 46886.43 | 2010-10-29 02:51 | 1170.574 | 2 | 5 | 0.5499276 | 3.893384 | 3.994031 | 3.818857 | 15.97918 | 13.84492 | 3.242493e-05 | 0.09268126 | 0 | 0 | 0
1316 | 46916.45 | 2010-10-29 02:52 | 1200.59 | 2 | 5 | 0.5499276 | 3.895816 | 3.998616 | 3.818857 | 15.99704 | 13.84492 | 9.727478e-05 | 0.09268126 | 0 | 0 | 0
1317 | 46946.47 | 2010-10-29 02:52 | 1230.605 | 2 | 5 | 0.5497469 | 3.897762 | 4.003201 | 3.818857 | 16.0149 | 13.84492 | 3.242493e-05 | 0.09268126 | 0 | 0 | 0
1318 | 46976.48 | 2010-10-29 02:53 | 1260.62 | 2 | 5 | 0.5499276 | 3.899708 | 4.007786 | 3.818857 | 16.03278 | 13.84492 | 6.484985e-05 | 0.09268126 | 0 | 0 | 0
1319 | 47006.5 | 2010-10-29 02:53 | 1290.635 | 2 | 5 | 0.5501083 | 3.901654 | 4.012371 | 3.818857 | 16.05066 | 13.84492 | 3.242493e-05 | 0.09268126 | 0 | 0 | 0
1320 | 47036.51 | 2010-10-29 02:54 | 1320.651 | 2 | 5 | 0.5497469 | 3.902951 | 4.016957 | 3.818857 | 16.06856 | 13.84492 | 3.242493e-05 | 0.09268126 | 0 | 0 | 0
1321 | 47066.53 | 2010-10-29 02:54 | 1350.665 | 2 | 5 | 0.5499276 | 3.904735 | 4.021542 | 3.818857 | 16.08646 | 13.84492 | 6.489754e-05 | 0.09268126 | 0 | 0 | 0
1322 | 47096.54 | 2010-10-29 02:55 | 1380.68 | 2 | 5 | 0.5499276 | 3.906194 | 4.026127 | 3.818857 | 16.10436 | 13.84492 | 3.242493e-05 | 0.09268126 | 0 | 0 | 0
1323 | 47126.56 | 2010-10-29 02:55 | 1410.695 | 2 | 5 | 0.5501083 | 3.907816 | 4.030712 | 3.818857 | 16.12228 | 13.84492 | 6.489754e-05 | 0.09268126 | 0 | 0 | 0
1324 | 47156.57 | 2010-10-29 02:56 | 1440.711 | 2 | 5 | 0.5499276 | 3.909113 | 4.035297 | 3.818857 | 16.1402 | 13.84492 | 3.242493e-05 | 0.09268126 | 0 | 0 | 0
1325 | 47186.59 | 2010-10-29 02:56 | 1470.726 | 2 | 5 | 0.5497469 | 3.91041 | 4.039882 | 3.818857 | 16.15812 | 13.84492 | 0 | 0.09268126 | 0 | 0 | 0
1326 | 47216.6 | 2010-10-29 02:57 | 1500.741 | 2 | 5 | 0.5497469 | 3.912032 | 4.044468 | 3.818857 | 16.17606 | 13.84492 | 6.489754e-05 | 0.09268126 | 0 | 0 | 0
1327 | 47246.62 | 2010-10-29 02:57 | 1530.756 | 2 | 5 | 0.5499276 | 3.913329 | 4.049053 | 3.818857 | 16.194 | 13.84492 | 0 | 0.09268126 | 0 | 0 | 0
1328 | 47276.63 | 2010-10-29 02:58 | 1560.771 | 2 | 5 | 0.5497469 | 3.914627 | 4.053638 | 3.818857 | 16.21194 | 13.84492 | 3.242493e-05 | 0.09268126 | 0 | 0 | 0
1329 | 47306.65 | 2010-10-29 02:58 | 1590.786 | 2 | 5 | 0.5499276 | 3.916086 | 4.058223 | 3.818857 | 16.2299 | 13.84492 | 6.489754e-05 | 0.09268126 | 0 | 0 | 0
1330 | 47336.66 | 2010-10-29 02:59 | 1620.801 | 2 | 5 | 0.5499276 | 3.917383 | 4.062808 | 3.818857 | 16.24786 | 13.84492 | 6.489754e-05 | 0.09268126 | 0 | 0 | 0
1331 | 47366.68 | 2010-10-29 02:59 | 1650.817 | 2 | 5 | 0.5501083 | 3.918843 | 4.067393 | 3.818857 | 16.26582 | 13.84492 | 3.242493e-05 | 0.09268126 | 0 | 0 | 0
1332 | 47396.69 | 2010-10-29 03:00 | 1680.832 | 2 | 5 | 0.5499276 | 3.920302 | 4.071978 | 3.818857 | 16.28379 | 13.84492 | 6.489754e-05 | 0.09268126 | 0 | 0 | 0
1333 | 47426.71 | 2010-10-29 03:00 | 1710.847 | 2 | 5 | 0.5499276 | 3.9216 | 4.076564 | 3.818857 | 16.30177 | 13.84492 | 0 | 0.09268126 | 0 | 0 | 0
1334 | 47456.72 | 2010-10-29 03:01 | 1740.862 | 2 | 5 | 0.5497469 | 3.922897 | 4.081149 | 3.818857 | 16.31975 | 13.84492 | 3.242493e-05 | 0.09268126 | 0 | 0 | 0
1335 | 47486.74 | 2010-10-29 03:01 | 1770.877 | 2 | 5 | 0.5499276 | 3.924356 | 4.085734 | 3.818857 | 16.33774 | 13.84492 | 3.242493e-05 | 0.09268126 | 0 | 0 | 0
1336 | 47516.75 | 2010-10-29 03:02 | 1800.892 | 2 | 5 | 0.5499276 | 3.925816 | 4.090319 | 3.818857 | 16.35574 | 13.84492 | 3.242493e-05 | 0.09268126 | 0 | 0 | 0
1337 | 47546.77 | 2010-10-29 03:02 | 1830.907 | 2 | 5 | 0.5499276 | 3.927275 | 4.094904 | 3.818857 | 16.37374 | 13.84492 | 6.484985e-05 | 0.09268126 | 0 | 0 | 0
1338 | 47576.78 | 2010-10-29 03:03 | 1860.922 | 2 | 5 | 0.5501083 | 3.928573 | 4.099489 | 3.818857 | 16.39176 | 13.84492 | 0 | 0.09268126 | 0 | 0 | 0
1339 | 47606.8 | 2010-10-29 03:03 | 1890.938 | 2 | 5 | 0.5499276 | 3.930032 | 4.104074 | 3.818857 | 16.40977 | 13.84492 | 0 | 0.09268126 | 0 | 0 | 0
1340 | 47636.81 | 2010-10-29 03:04 | 1920.953 | 2 | 5 | 0.5499276 | 3.931653 | 4.10866 | 3.818857 | 16.4278 | 13.84492 | 6.484985e-05 | 0.09268126 | 0 | 0 | 0
1341 | 47666.83 | 2010-10-29 03:04 | 1950.968 | 2 | 5 | 0.5499276 | 3.932951 | 4.113245 | 3.818857 | 16.44582 | 13.84492 | 6.489754e-05 | 0.09268126 | 0 | 0 | 0
1342 | 47696.84 | 2010-10-29 03:05 | 1980.983 | 2 | 5 | 0.5499276 | 3.93441 | 4.11783 | 3.818857 | 16.46386 | 13.84492 | 3.242493e-05 | 0.09268126 | 0 | 0 | 0
1343 | 47726.86 | 2010-10-29 03:05 | 2010.998 | 2 | 5 | 0.5499276 | 3.93587 | 4.122415 | 3.818857 | 16.4819 | 13.84492 | 3.247261e-05 | 0.09268126 | 0 | 0 | 0
1344 | 47756.87 | 2010-10-29 03:06 | 2041.013 | 2 | 5 | 0.5497469 | 3.937491 | 4.127 | 3.818857 | 16.49995 | 13.84492 | 3.242493e-05 | 0.09268126 | 0 | 0 | 0
1345 | 47786.89 | 2010-10-29 03:06 | 2071.028 | 2 | 5 | 0.5501083 | 3.938951 | 4.131585 | 3.818857 | 16.51801 | 13.84492 | 0 | 0.09268126 | 0 | 0 | 0
1346 | 47816.9 | 2010-10-29 03:07 | 2101.044 | 2 | 5 | 0.5499276 | 3.94041 | 4.13617 | 3.818857 | 16.53608 | 13.84492 | 3.242493e-05 | 0.09268126 | 0 | 0 | 0
1347 | 47846.92 | 2010-10-29 03:07 | 2131.059 | 2 | 5 | 0.5499276 | 3.94187 | 4.140755 | 3.818857 | 16.55415 | 13.84492 | 3.242493e-05 | 0.09268126 | 0 | 0 | 0
1348 | 47876.93 | 2010-10-29 03:08 | 2161.074 | 2 | 5 | 0.5499276 | 3.943491 | 4.14534 | 3.818857 | 16.57223 | 13.84492 | 3.242493e-05 | 0.09268126 | 0 | 0 | 0
1349 | 47906.95 | 2010-10-29 03:08 | 2191.089 | 2 | 5 | 0.5499276 | 3.944951 | 4.149926 | 3.818857 | 16.59031 | 13.84492 | 0 | 0.09268126 | 0 | 0 | 0
1350 | 47936.96 | 2010-10-29 03:09 | 2221.104 | 2 | 5 | 0.5497469 | 3.946573 | 4.154511 | 3.818857 | 16.6084 | 13.84492 | 3.242493e-05 | 0.09268126 | 0 | 0 | 0
1351 | 47966.98 | 2010-10-29 03:09 | 2251.119 | 2 | 5 | 0.5499276 | 3.948032 | 4.159096 | 3.818857 | 16.6265 | 13.84492 | 0 | 0.09268126 | 0 | 0 | 0
1352 | 47997 | 2010-10-29 03:10 | 2281.135 | 2 | 5 | 0.5497469 | 3.949654 | 4.163681 | 3.818857 | 16.64461 | 13.84492 | 3.242493e-05 | 0.09268126 | 0 | 0 | 0
1353 | 48027.01 | 2010-10-29 03:10 | 2311.15 | 2 | 5 | 0.5501083 | 3.951437 | 4.168266 | 3.818857 | 16.66272 | 13.84492 | 6.484985e-05 | 0.09268126 | 0 | 0 | 0
1354 | 48057.03 | 2010-10-29 03:11 | 2341.165 | 2 | 5 | 0.5497469 | 3.952897 | 4.172852 | 3.818857 | 16.68084 | 13.84492 | 3.242493e-05 | 0.09268126 | 0 | 0 | 0
1355 | 48087.04 | 2010-10-29 03:11 | 2371.18 | 2 | 5 | 0.5501083 | 3.954518 | 4.177437 | 3.818857 | 16.69897 | 13.84492 | 3.242493e-05 | 0.09268126 | 0 | 0 | 0
1356 | 48117.06 | 2010-10-29 03:12 | 2401.195 | 2 | 5 | 0.5501083 | 3.95614 | 4.182022 | 3.818857 | 16.71711 | 13.84492 | 6.484985e-05 | 0.09268126 | 0 | 0 | 0
1357 | 48147.07 | 2010-10-29 03:12 | 2431.21 | 2 | 5 | 0.5501083 | 3.957762 | 4.186607 | 3.818857 | 16.73525 | 13.84492 | 3.247261e-05 | 0.09268126 | 0 | 0 | 0
1358 | 48177.09 | 2010-10-29 03:13 | 2461.225 | 2 | 5 | 0.5499276 | 3.959383 | 4.191192 | 3.818857 | 16.7534 | 13.84492 | 3.242493e-05 | 0.09268126 | 0 | 0 | 0
1359 | 48207.1 | 2010-10-29 03:13 | 2491.241 | 2 | 5 | 0.5501083 | 3.961005 | 4.195777 | 3.818857 | 16.77156 | 13.84492 | 6.489754e-05 | 0.09268126 | 0 | 0 | 0
1360 | 48237.12 | 2010-10-29 03:14 | 2521.256 | 2 | 5 | 0.5499276 | 3.962626 | 4.200363 | 3.818857 | 16.78973 | 13.84492 | 0 | 0.09268126 | 0 | 0 | 0
1361 | 48267.13 | 2010-10-29 03:14 | 2551.271 | 2 | 5 | 0.5499276 | 3.964248 | 4.204948 | 3.818857 | 16.8079 | 13.84492 | 3.242493e-05 | 0.09268126 | 0 | 0 | 0
1362 | 48297.15 | 2010-10-29 03:15 | 2581.286 | 2 | 5 | 0.5501083 | 3.966032 | 4.209533 | 3.818857 | 16.82608 | 13.84492 | 3.242493e-05 | 0.09268126 | 0 | 0 | 0
1363 | 48327.16 | 2010-10-29 03:15 | 2611.301 | 2 | 5 | 0.5501083 | 3.967816 | 4.214118 | 3.818857 | 16.84427 | 13.84492 | 9.727478e-05 | 0.09268126 | 0 | 0 | 0
1364 | 48357.18 | 2010-10-29 03:16 | 2641.316 | 2 | 5 | 0.5501083 | 3.969437 | 4.218703 | 3.818857 | 16.86247 | 13.84492 | 6.489754e-05 | 0.09268126 | 0 | 0 | 0
1365 | 48387.19 | 2010-10-29 03:16 | 2671.331 | 2 | 5 | 0.5499276 | 3.971059 | 4.223288 | 3.818857 | 16.88067 | 13.84492 | 6.484985e-05 | 0.09268126 | 0 | 0 | 0
1366 | 48417.21 | 2010-10-29 03:17 | 2701.346 | 2 | 5 | 0.5499276 | 3.972843 | 4.227874 | 3.818857 | 16.89888 | 13.84492 | 6.484985e-05 | 0.09268126 | 0 | 0 | 0
1367 | 48447.22 | 2010-10-29 03:17 | 2731.362 | 2 | 5 | 0.5499276 | 3.974464 | 4.232459 | 3.818857 | 16.9171 | 13.84492 | 3.247261e-05 | 0.09268126 | 0 | 0 | 0
1368 | 48477.24 | 2010-10-29 03:18 | 2761.377 | 2 | 5 | 0.5499276 | 3.97641 | 4.237044 | 3.818857 | 16.93533 | 13.84492 | 9.727478e-05 | 0.09268126 | 0 | 0 | 0
1369 | 48507.25 | 2010-10-29 03:18 | 2791.392 | 2 | 5 | 0.5501083 | 3.978032 | 4.241629 | 3.818857 | 16.95357 | 13.84492 | 3.242493e-05 | 0.09268126 | 0 | 0 | 0
1370 | 48537.27 | 2010-10-29 03:19 | 2821.407 | 2 | 5 | 0.5499276 | 3.979653 | 4.246214 | 3.818857 | 16.97181 | 13.84492 | 3.242493e-05 | 0.09268126 | 0 | 0 | 0
1371 | 48567.28 | 2010-10-29 03:19 | 2851.422 | 2 | 5 | 0.5499276 | 3.981762 | 4.2508 | 3.818857 | 16.99006 | 13.84492 | 9.732247e-05 | 0.09268126 | 0 | 0 | 0
1372 | 48597.3 | 2010-10-29 03:20 | 2881.437 | 2 | 5 | 0.5499276 | 3.983383 | 4.255385 | 3.818857 | 17.00832 | 13.84492 | 3.242493e-05 | 0.09268126 | 0 | 0 | 0
1373 | 48627.32 | 2010-10-29 03:20 | 2911.455 | 2 | 5 | 0.5497469 | 3.985005 | 4.25997 | 3.818857 | 17.02659 | 13.84492 | 3.247261e-05 | 0.09268126 | 0 | 0 | 0
1374 | 48657.33 | 2010-10-29 03:21 | 2941.468 | 2 | 5 | 0.5497469 | 3.987113 | 4.264555 | 3.818857 | 17.04487 | 13.84492 | 3.247261e-05 | 0.09268126 | 0 | 0 | 0
1375 | 48687.34 | 2010-10-29 03:21 | 2971.483 | 2 | 5 | 0.5499276 | 3.988897 | 4.26914 | 3.818857 | 17.06315 | 13.84492 | 3.242493e-05 | 0.09268126 | 0 | 0 | 0
1376 | 48717.36 | 2010-10-29 03:22 | 3001.498 | 2 | 5 | 0.5499276 | 3.991005 | 4.273725 | 3.818857 | 17.08145 | 13.84492 | 6.484985e-05 | 0.09268126 | 0 | 0 | 0
1377 | 48747.37 | 2010-10-29 03:22 | 3031.513 | 2 | 5 | 0.5501083 | 3.992789 | 4.27831 | 3.818857 | 17.09975 | 13.84492 | 3.242493e-05 | 0.09268126 | 0 | 0 | 0
1378 | 48777.39 | 2010-10-29 03:23 | 3061.528 | 2 | 5 | 0.5497469 | 3.994572 | 4.282895 | 3.818857 | 17.11806 | 13.84492 | 0 | 0.09268126 | 0 | 0 | 0
1379 | 48807.4 | 2010-10-29 03:23 | 3091.543 | 2 | 5 | 0.5497469 | 3.996518 | 4.287481 | 3.818857 | 17.13638 | 13.84492 | 3.242493e-05 | 0.09268126 | 0 | 0 | 0
1380 | 48837.42 | 2010-10-29 03:24 | 3121.558 | 2 | 5 | 0.5501083 | 3.998626 | 4.292066 | 3.818857 | 17.15471 | 13.84492 | 9.732247e-05 | 0.09268126 | 0 | 0 | 0
1381 | 48867.43 | 2010-10-29 03:24 | 3151.573 | 2 | 5 | 0.5499276 | 4.000572 | 4.296651 | 3.818857 | 17.17305 | 13.84492 | 6.484985e-05 | 0.09268126 | 0 | 0 | 0
1382 | 48897.45 | 2010-10-29 03:25 | 3181.589 | 2 | 5 | 0.5499276 | 4.002518 | 4.301236 | 3.818857 | 17.1914 | 13.84492 | 0 | 0.09268126 | 0 | 0 | 0
1383 | 48927.46 | 2010-10-29 03:25 | 3211.604 | 2 | 5 | 0.5497469 | 4.004464 | 4.305821 | 3.818857 | 17.20975 | 13.84492 | 0 | 0.09268126 | 0 | 0 | 0
1384 | 48957.48 | 2010-10-29 03:26 | 3241.619 | 2 | 5 | 0.5497469 | 4.006572 | 4.310406 | 3.818857 | 17.22812 | 13.84492 | 3.242493e-05 | 0.09268126 | 0 | 0 | 0
1385 | 48987.49 | 2010-10-29 03:26 | 3271.634 | 2 | 5 | 0.5501083 | 4.00868 | 4.314991 | 3.818857 | 17.2465 | 13.84492 | 6.484985e-05 | 0.09268126 | 0 | 0 | 0
1386 | 49017.51 | 2010-10-29 03:27 | 3301.649 | 2 | 5 | 0.5501083 | 4.010788 | 4.319576 | 3.818857 | 17.26488 | 13.84492 | 9.727478e-05 | 0.09268126 | 0 | 0 | 0
1387 | 49047.52 | 2010-10-29 03:27 | 3331.664 | 2 | 5 | 0.5499276 | 4.012897 | 4.324162 | 3.818857 | 17.28328 | 13.84492 | 6.484985e-05 | 0.09268126 | 0 | 0 | 0
1388 | 49077.54 | 2010-10-29 03:28 | 3361.679 | 2 | 5 | 0.5499276 | 4.015167 | 4.328747 | 3.818857 | 17.30168 | 13.84492 | 9.727478e-05 | 0.09268126 | 0 | 0 | 0
1389 | 49107.56 | 2010-10-29 03:28 | 3391.695 | 2 | 5 | 0.5501083 | 4.017275 | 4.333332 | 3.818857 | 17.32009 | 13.84492 | 6.484985e-05 | 0.09268126 | 0 | 0 | 0
1390 | 49137.57 | 2010-10-29 03:29 | 3421.71 | 2 | 5 | 0.5499276 | 4.019383 | 4.337917 | 3.818857 | 17.33852 | 13.84492 | 6.484985e-05 | 0.09268126 | 0 | 0 | 0
1391 | 49167.59 | 2010-10-29 03:29 | 3451.725 | 2 | 5 | 0.5501083 | 4.021653 | 4.342502 | 3.818857 | 17.35695 | 13.84492 | 9.727478e-05 | 0.09268126 | 0 | 0 | 0
1392 | 49197.6 | 2010-10-29 03:30 | 3481.74 | 2 | 5 | 0.5495663 | 4.023761 | 4.347087 | 3.818857 | 17.3754 | 13.84492 | 6.484985e-05 | 0.09268126 | 0 | 0 | 0
1393 | 49227.62 | 2010-10-29 03:30 | 3511.755 | 2 | 5 | 0.5499276 | 4.025869 | 4.351672 | 3.818857 | 17.39385 | 13.84492 | 0 | 0.09268126 | 0 | 0 | 0
1394 | 49257.63 | 2010-10-29 03:31 | 3541.77 | 2 | 5 | 0.5499276 | 4.028302 | 4.356257 | 3.818857 | 17.41232 | 13.84492 | 3.252029e-05 | 0.09268126 | 0 | 0 | 0
1395 | 49287.65 | 2010-10-29 03:31 | 3571.785 | 2 | 5 | 0.5499276 | 4.030572 | 4.360842 | 3.818857 | 17.43079 | 13.84492 | 6.494522e-05 | 0.09268126 | 0 | 0 | 0
1396 | 49317.66 | 2010-10-29 03:32 | 3601.801 | 2 | 5 | 0.5499276 | 4.033005 | 4.365428 | 3.818857 | 17.44928 | 13.84492 | 6.484985e-05 | 0.09268126 | 0 | 0 | 0
1397 | 49347.68 | 2010-10-29 03:32 | 3631.816 | 2 | 5 | 0.5499276 | 4.035437 | 4.370013 | 3.818857 | 17.46778 | 13.84492 | 6.484985e-05 | 0.09268126 | 0 | 0 | 0
1398 | 49377.69 | 2010-10-29 03:33 | 3661.831 | 2 | 5 | 0.5499276 | 4.037707 | 4.374598 | 3.818857 | 17.48629 | 13.84492 | 3.242493e-05 | 0.09268126 | 0 | 0 | 0
1399 | 49407.71 | 2010-10-29 03:33 | 3691.846 | 2 | 5 | 0.5497469 | 4.04014 | 4.379183 | 3.818857 | 17.5048 | 13.84492 | 6.484985e-05 | 0.09268126 | 0 | 0 | 0
1400 | 49437.72 | 2010-10-29 03:34 | 3721.861 | 2 | 5 | 0.5501083 | 4.042734 | 4.383768 | 3.818857 | 17.52333 | 13.84492 | 6.484985e-05 | 0.09268126 | 0 | 0 | 0
1401 | 49467.74 | 2010-10-29 03:34 | 3751.876 | 2 | 5 | 0.5497469 | 4.045167 | 4.388353 | 3.818857 | 17.54188 | 13.84492 | 9.737015e-05 | 0.09268126 | 0 | 0 | 0
1402 | 49497.75 | 2010-10-29 03:35 | 3781.891 | 2 | 5 | 0.5499276 | 4.047599 | 4.392938 | 3.818857 | 17.56043 | 13.84492 | 9.727478e-05 | 0.09268126 | 0 | 0 | 0
1403 | 49527.77 | 2010-10-29 03:35 | 3811.908 | 2 | 5 | 0.5499276 | 4.04987 | 4.397523 | 3.818857 | 17.57899 | 13.84492 | 0 | 0.09268126 | 0 | 0 | 0
1404 | 49557.78 | 2010-10-29 03:36 | 3841.922 | 2 | 5 | 0.5499276 | 4.052626 | 4.402108 | 3.818857 | 17.59757 | 13.84492 | 6.484985e-05 | 0.09268126 | 0 | 0 | 0
1405 | 49587.8 | 2010-10-29 03:36 | 3871.937 | 2 | 5 | 0.5499276 | 4.055221 | 4.406693 | 3.818857 | 17.61616 | 13.84492 | 9.727478e-05 | 0.09268126 | 0 | 0 | 0
1406 | 49617.81 | 2010-10-29 03:37 | 3901.952 | 2 | 5 | 0.5499276 | 4.057653 | 4.411278 | 3.818857 | 17.63476 | 13.84492 | 6.494522e-05 | 0.09268126 | 0 | 0 | 0
1407 | 49647.83 | 2010-10-29 03:37 | 3931.967 | 2 | 5 | 0.5497469 | 4.06041 | 4.415863 | 3.818857 | 17.65337 | 13.84492 | 9.727478e-05 | 0.09268126 | 0 | 0 | 0
1408 | 49677.84 | 2010-10-29 03:38 | 3961.982 | 2 | 5 | 0.5501083 | 4.063167 | 4.420449 | 3.818857 | 17.67199 | 13.84492 | 0.0001296997 | 0.09268126 | 0 | 0 | 0
1409 | 49707.86 | 2010-10-29 03:38 | 3991.997 | 2 | 5 | 0.5501083 | 4.065599 | 4.425034 | 3.818857 | 17.69063 | 13.84492 | 6.484985e-05 | 0.09268126 | 0 | 0 | 0
1410 | 49737.87 | 2010-10-29 03:39 | 4022.013 | 2 | 5 | 0.5497469 | 4.068032 | 4.429619 | 3.818857 | 17.70927 | 13.84492 | 3.242493e-05 | 0.09268126 | 0 | 0 | 0
1411 | 49767.89 | 2010-10-29 03:39 | 4052.028 | 2 | 5 | 0.5497469 | 4.070951 | 4.434204 | 3.818857 | 17.72793 | 13.84492 | 9.727478e-05 | 0.09268126 | 0 | 0 | 0
1412 | 49797.9 | 2010-10-29 03:40 | 4082.043 | 2 | 5 | 0.5499276 | 4.073707 | 4.438789 | 3.818857 | 17.74661 | 13.84492 | 6.484985e-05 | 0.09268126 | 0 | 0 | 0
1413 | 49827.92 | 2010-10-29 03:40 | 4112.058 | 2 | 5 | 0.5499276 | 4.076464 | 4.443374 | 3.818857 | 17.76529 | 13.84492 | 9.737015e-05 | 0.09268126 | 0 | 0 | 0
1414 | 49857.93 | 2010-10-29 03:41 | 4142.073 | 2 | 5 | 0.5499276 | 4.079221 | 4.44796 | 3.818857 | 17.78399 | 13.84492 | 9.727478e-05 | 0.09268126 | 0 | 0 | 0
1415 | 49887.95 | 2010-10-29 03:41 | 4172.088 | 2 | 5 | 0.5497469 | 4.081977 | 4.452545 | 3.818857 | 17.8027 | 13.84492 | 6.484985e-05 | 0.09268126 | 0 | 0 | 0
1416 | 49917.96 | 2010-10-29 03:42 | 4202.103 | 2 | 5 | 0.5501083 | 4.084897 | 4.45713 | 3.818857 | 17.82142 | 13.84492 | 6.484985e-05 | 0.09268126 | 0 | 0 | 0
1417 | 49947.98 | 2010-10-29 03:42 | 4232.118 | 2 | 5 | 0.5501083 | 4.087653 | 4.461715 | 3.818857 | 17.84016 | 13.84492 | 6.484985e-05 | 0.09268126 | 0 | 0 | 0
1418 | 49977.99 | 2010-10-29 03:43 | 4262.134 | 2 | 5 | 0.5499276 | 4.090734 | 4.4663 | 3.818857 | 17.85891 | 13.84492 | 0.0001296997 | 0.09268126 | 0 | 0 | 0
1419 | 50008.01 | 2010-10-29 03:43 | 4292.149 | 2 | 5 | 0.5499276 | 4.093491 | 4.470885 | 3.818857 | 17.87767 | 13.84492 | 9.727478e-05 | 0.09268126 | 0 | 0 | 0
1420 | 50038.02 | 2010-10-29 03:44 | 4322.164 | 2 | 5 | 0.5499276 | 4.09641 | 4.47547 | 3.818857 | 17.89645 | 13.84492 | 3.242493e-05 | 0.09268126 | 0 | 0 | 0
1421 | 50068.04 | 2010-10-29 03:44 | 4352.179 | 2 | 5 | 0.5499276 | 4.099329 | 4.480055 | 3.818857 | 17.91524 | 13.84492 | 6.494522e-05 | 0.09268126 | 0 | 0 | 0
1422 | 50098.05 | 2010-10-29 03:45 | 4382.194 | 2 | 5 | 0.5499276 | 4.10241 | 4.48464 | 3.818857 | 17.93404 | 13.84492 | 9.727478e-05 | 0.09268126 | 0 | 0 | 0
1423 | 50128.07 | 2010-10-29 03:45 | 4412.209 | 2 | 5 | 0.5499276 | 4.105329 | 4.489225 | 3.818857 | 17.95286 | 13.84492 | 6.484985e-05 | 0.09268126 | 0 | 0 | 0
1424 | 50158.08 | 2010-10-29 03:46 | 4442.224 | 2 | 5 | 0.5499276 | 4.108572 | 4.49381 | 3.818857 | 17.97169 | 13.84492 | 9.727478e-05 | 0.09268126 | 0 | 0 | 0
1425 | 50188.1 | 2010-10-29 03:46 | 4472.24 | 2 | 5 | 0.5499276 | 4.111653 | 4.498396 | 3.818857 | 17.99053 | 13.84492 | 6.494522e-05 | 0.09268126 | 0 | 0 | 0
1426 | 50218.12 | 2010-10-29 03:47 | 4502.255 | 2 | 5 | 0.5499276 | 4.114734 | 4.502981 | 3.818857 | 18.00939 | 13.84492 | 3.242493e-05 | 0.09268126 | 0 | 0 | 0
1427 | 50248.13 | 2010-10-29 03:47 | 4532.27 | 2 | 5 | 0.5499276 | 4.117978 | 4.507566 | 3.818857 | 18.02826 | 13.84492 | 9.737015e-05 | 0.09268126 | 0 | 0 | 0
1428 | 50278.15 | 2010-10-29 03:48 | 4562.285 | 2 | 5 | 0.5497469 | 4.120896 | 4.512151 | 3.818857 | 18.04715 | 13.84492 | 6.484985e-05 | 0.09268126 | 0 | 0 | 0
1429 | 50308.16 | 2010-10-29 03:48 | 4592.3 | 2 | 5 | 0.5501083 | 4.124302 | 4.516736 | 3.818857 | 18.06606 | 13.84492 | 9.737015e-05 | 0.09268126 | 0 | 0 | 0
1430 | 50338.18 | 2010-10-29 03:49 | 4622.315 | 2 | 5 | 0.5499276 | 4.127221 | 4.521321 | 3.818857 | 18.08497 | 13.84492 | 6.484985e-05 | 0.09268126 | 0 | 0 | 0
1431 | 50368.19 | 2010-10-29 03:49 | 4652.33 | 2 | 5 | 0.5499276 | 4.130464 | 4.525906 | 3.818857 | 18.1039 | 13.84492 | 6.494522e-05 | 0.09268126 | 0 | 0 | 0
1432 | 50398.21 | 2010-10-29 03:50 | 4682.346 | 2 | 5 | 0.5501083 | 4.133869 | 4.530491 | 3.818857 | 18.12285 | 13.84492 | 9.727478e-05 | 0.09268126 | 0 | 0 | 0
1433 | 50428.22 | 2010-10-29 03:50 | 4712.361 | 2 | 5 | 0.5501083 | 4.137275 | 4.535076 | 3.818857 | 18.14181 | 13.84492 | 9.727478e-05 | 0.09268126 | 0 | 0 | 0
1434 | 50458.24 | 2010-10-29 03:51 | 4742.376 | 2 | 5 | 0.5497469 | 4.140356 | 4.539661 | 3.818857 | 18.16079 | 13.84492 | 3.242493e-05 | 0.09268126 | 0 | 0 | 0
1435 | 50488.25 | 2010-10-29 03:51 | 4772.391 | 2 | 5 | 0.5501083 | 4.143923 | 4.544247 | 3.818857 | 18.17978 | 13.84492 | 9.727478e-05 | 0.09268126 | 0 | 0 | 0
1436 | 50518.27 | 2010-10-29 03:52 | 4802.406 | 2 | 5 | 0.5499276 | 4.147329 | 4.548832 | 3.818857 | 18.19879 | 13.84492 | 0.0001297951 | 0.09268126 | 0 | 0 | 0
1437 | 50548.28 | 2010-10-29 03:52 | 4832.422 | 2 | 5 | 0.5499276 | 4.150572 | 4.553416 | 3.818857 | 18.21781 | 13.84492 | 6.484985e-05 | 0.09268126 | 0 | 0 | 0
1438 | 50578.28 | 2010-10-29 03:53 | 4862.424 | 2 | 5 | 0.5497469 | 4.153977 | 4.557999 | 3.818857 | 18.23684 | 13.84492 | 9.727478e-05 | 0.09268126 | 0 | 0 | 0
1439 | 50608.3 | 2010-10-29 03:53 | 4892.436 | 2 | 5 | 0.5499276 | 4.157545 | 4.562583 | 3.818857 | 18.25589 | 13.84492 | 0.0001297951 | 0.09268126 | 0 | 0 | 0
1440 | 50638.31 | 2010-10-29 03:54 | 4922.451 | 2 | 5 | 0.5499276 | 4.16095 | 4.567169 | 3.818857 | 18.27496 | 13.84492 | 9.727478e-05 | 0.09268126 | 0 | 0 | 0
1441 | 50668.33 | 2010-10-29 03:54 | 4952.466 | 2 | 5 | 0.5501083 | 4.164518 | 4.571754 | 3.818857 | 18.29405 | 13.84492 | 9.727478e-05 | 0.09268126 | 0 | 0 | 0
1442 | 50698.34 | 2010-10-29 03:55 | 4982.482 | 2 | 5 | 0.5501083 | 4.168086 | 4.576339 | 3.818857 | 18.31315 | 13.84492 | 0.0001297951 | 0.09268126 | 0 | 0 | 0
1443 | 50728.36 | 2010-10-29 03:55 | 5012.497 | 2 | 5 | 0.5499276 | 4.171653 | 4.580924 | 3.818857 | 18.33227 | 13.84492 | 0.0001296997 | 0.09268126 | 0 | 0 | 0
1444 | 50758.37 | 2010-10-29 03:56 | 5042.512 | 2 | 5 | 0.5499276 | 4.175383 | 4.585509 | 3.818857 | 18.3514 | 13.84492 | 0.0001621246 | 0.09268126 | 0 | 0 | 0
1445 | 50788.39 | 2010-10-29 03:56 | 5072.527 | 2 | 5 | 0.5499276 | 4.178626 | 4.590094 | 3.818857 | 18.37056 | 13.84492 | 6.494522e-05 | 0.09268126 | 0 | 0 | 0
1446 | 50818.4 | 2010-10-29 03:57 | 5102.542 | 2 | 5 | 0.5499276 | 4.182193 | 4.594679 | 3.818857 | 18.38972 | 13.84492 | 6.484985e-05 | 0.09268126 | 0 | 0 | 0
1447 | 50848.42 | 2010-10-29 03:57 | 5132.557 | 2 | 5 | 0.5499276 | 4.186085 | 4.599264 | 3.818857 | 18.40891 | 13.84492 | 9.727478e-05 | 0.09268126 | 0 | 0 | 0
1448 | 50878.43 | 2010-10-29 03:58 | 5162.572 | 2 | 5 | 0.5497469 | 4.189491 | 4.603849 | 3.818857 | 18.42811 | 13.84492 | 9.727478e-05 | 0.09268126 | 0 | 0 | 0
1449 | 50908.45 | 2010-10-29 03:58 | 5192.588 | 2 | 5 | 0.5499276 | 4.193221 | 4.608434 | 3.818857 | 18.44733 | 13.84492 | 9.737015e-05 | 0.09268126 | 0 | 0 | 0
1450 | 50938.46 | 2010-10-29 03:59 | 5222.602 | 2 | 5 | 0.5499276 | 4.19695 | 4.613019 | 3.818857 | 18.46656 | 13.84492 | 3.242493e-05 | 0.09268126 | 0 | 0 | 0
1451 | 50961.1 | 2010-10-29 03:59 | 5245.243 | 2 | 5 | 0.5499276 | 4.200031 | 4.616478 | 3.818857 | 18.48108 | 13.84492 | 0.0001296997 | 0.09268126 | 0 | 0 | 0
1452 | 50991.12 | 2010-10-29 04:00 | 30.01512 | 3 | 5 | 0 | 4.108572 | 4.616478 | 3.818857 | 18.48108 | 13.84492 | -0.0004216194 | 0.09268126 | 0 | 0 | 0
1453 | 51021.13 | 2010-10-29 04:00 | 60.03024 | 3 | 5 | 0 | 4.096896 | 4.616478 | 3.818857 | 18.48108 | 13.84492 | -0.0002270699 | 0.09268126 | 0 | 0 | 0
1454 | 51051.15 | 2010-10-29 04:01 | 90.04544 | 3 | 5 | 0 | 4.089923 | 4.616478 | 3.818857 | 18.48108 | 13.84492 | -0.0001296997 | 0.09268126 | 0 | 0 | 0
1455 | 51081.12 | 2010-10-29 04:01 | 120.0137 | 3 | 5 | 0 | 4.085059 | 4.616478 | 3.818857 | 18.48108 | 13.84492 | -9.727478e-05 | 0.09268126 | 0 | 0 | 0
1456 | 51081.12 | 2010-10-29 04:01 | 2.601483698e-06 | 4 | 5 | 1.012991 | 4.199869 | 4.616478 | 3.818857 | 18.48108 | 13.84492 | 0 | 0.09268126 | 0 | 0 | 0
1457 | 51081.88 | 2010-10-29 04:01 | 0.7657553 | 4 | 5 | 0.9627643 | 4.200031 | 4.616686 | 3.818857 | 18.48196 | 13.84492 | 3.242493e-05 | 0.09268126 | 0 | 0 | 0
1458 | 51083.87 | 2010-10-29 04:01 | 2.75003 | 4 | 5 | 0.9127181 | 4.199869 | 4.617202 | 3.818857 | 18.48413 | 13.84492 | 0 | 0.09268126 | 0 | 0 | 0
1459 | 51086.88 | 2010-10-29 04:01 | 5.765562 | 4 | 5 | 0.8624911 | 4.199707 | 4.617944 | 3.818857 | 18.48724 | 13.84492 | -3.242493e-05 | 0.09268126 | 0 | 0 | 0
1460 | 51090.98 | 2010-10-29 04:01 | 9.859195 | 4 | 5 | 0.8124448 | 4.199869 | 4.618895 | 3.818857 | 18.49124 | 13.84492 | 0 | 0.09268126 | 0 | 0 | 0
1461 | 51096.32 | 2010-10-29 04:01 | 15.20299 | 4 | 5 | 0.7623985 | 4.199707 | 4.620063 | 3.818857 | 18.49614 | 13.84492 | 0 | 0.09268126 | 0 | 0 | 0
1462 | 51103.29 | 2010-10-29 04:02 | 22.17162 | 4 | 5 | 0.7123522 | 4.199869 | 4.621488 | 3.818857 | 18.50213 | 13.84492 | 3.242493e-05 | 0.09268126 | 0 | 0 | 0
1463 | 51112.48 | 2010-10-29 04:02 | 31.35897 | 4 | 5 | 0.6621252 | 4.200031 | 4.623239 | 3.818857 | 18.50948 | 13.84492 | 6.484985e-05 | 0.09268126 | 0 | 0 | 0
1464 | 51125.15 | 2010-10-29 04:02 | 44.03055 | 4 | 5 | 0.612079 | 4.199869 | 4.625476 | 3.818857 | 18.51888 | 13.84492 | 0 | 0.09268126 | 0 | 0 | 0
1465 | 51143.87 | 2010-10-29 04:02 | 62.74898 | 4 | 5 | 0.5620326 | 4.199707 | 4.62852 | 3.818857 | 18.53166 | 13.84492 | -3.242493e-05 | 0.09268126 | 0 | 0 | 0
1466 | 51175.23 | 2010-10-29 04:03 | 94.10784 | 4 | 5 | 0.5119864 | 4.199707 | 4.633178 | 3.818857 | 18.55122 | 13.84492 | -3.242493e-05 | 0.09268126 | 0 | 0 | 0
1467 | 51233.91 | 2010-10-29 04:04 | 152.7944 | 4 | 5 | 0.4619401 | 4.199707 | 4.641076 | 3.818857 | 18.58439 | 13.84492 | -3.242493e-05 | 0.09268126 | 0 | 0 | 0
1468 | 51331.89 | 2010-10-29 04:05 | 250.7773 | 4 | 5 | 0.4118938 | 4.199869 | 4.652932 | 3.818857 | 18.63419 | 13.84492 | 6.484985e-05 | 0.09268126 | 0 | 0 | 0
1469 | 51460.99 | 2010-10-29 04:07 | 379.8689 | 4 | 5 | 0.3618475 | 4.199869 | 4.666782 | 3.818857 | 18.69235 | 13.84492 | 0 | 0.09268126 | 0 | 0 | 0
1470 | 51615.61 | 2010-10-29 04:10 | 534.4914 | 4 | 5 | 0.3118012 | 4.199869 | 4.681223 | 3.818857 | 18.753 | 13.84492 | 6.484985e-05 | 0.09268126 | 0 | 0 | 0
1471 | 51802.81 | 2010-10-29 04:13 | 721.6916 | 4 | 5 | 0.2615742 | 4.199869 | 4.696101 | 3.818857 | 18.81549 | 13.84492 | 3.242493e-05 | 0.09268126 | 0 | 0 | 0
1472 | 52035.16 | 2010-10-29 04:17 | 954.0471 | 4 | 5 | 0.2113473 | 4.199707 | 4.711322 | 3.818857 | 18.87941 | 13.84492 | 0 | 0.09268126 | 0 | 0 | 0
1473 | 52338.36 | 2010-10-29 04:22 | 1257.245 | 4 | 5 | 0.161301 | 4.199545 | 4.726929 | 3.818857 | 18.94496 | 13.84492 | -3.242493e-05 | 0.09268126 | 0 | 0 | 0
1474 | 52760.42 | 2010-10-29 04:29 | 1679.301 | 4 | 5 | 0.111074 | 4.199707 | 4.742748 | 3.818857 | 19.01139 | 13.84492 | 0 | 0.09268126 | 0 | 0 | 0
1475 | 53483.94 | 2010-10-29 04:41 | 2402.82 | 4 | 5 | 0.06102772 | 4.199869 | 4.75954 | 3.818857 | 19.08192 | 13.84492 | 3.242493e-05 | 0.09268126 | 0 | 0 | 0
1476 | 53749.28 | 2010-10-29 04:46 | 2668.16 | 4 | 5 | 0.04982602 | 4.199545 | 4.763629 | 3.818857 | 19.09909 | 13.84492 | -3.242493e-05 | 0.09268126 | 0 | 0 | 0
1477 | 53779.29 | 2010-10-29 04:46 | 30.01501 | 5 | 5 | 0 | 4.191275 | 4.763629 | 3.818857 | 19.09909 | 13.84492 | -3.242493e-05 | 0.09268126 | 0 | 0 | 0
1478 | 53809.29 | 2010-10-29 04:47 | 60.01453 | 5 | 5 | 0 | 4.189815 | 4.763629 | 3.818857 | 19.09909 | 13.84492 | -3.242493e-05 | 0.09268126 | 0 | 0 | 0
1479 | 53809.48 | 2010-10-29 04:47 | 0.1875435 | 6 | 5 | 0.0008637619 | 4.189815 | 4.763629 | 3.818857 | 19.09909 | 13.84492 | 0 | 0.09665868 | 0 | 0 | 0
1480 | 53814.31 | 2010-10-29 04:47 | 5.01567 | 6 | 5 | 0.001586452 | 4.189977 | 4.763631 | 3.818857 | 19.0991 | 13.84492 | -3.242493e-05 | 0.09665868 | 0 | 0 | 0
1481 | 53844.32 | 2010-10-29 04:47 | 30.01509 | 7 | 5 | -1.099613 | 3.999762 | 4.763631 | 3.828026 | 19.0991 | 13.88181 | -0.001037788 | 0.09665868 | 0 | 0 | 0
1482 | 53874.34 | 2010-10-29 04:48 | 60.03023 | 7 | 5 | -1.099793 | 3.969599 | 4.763631 | 3.837195 | 19.0991 | 13.91833 | -0.0006810665 | 0.09665868 | 0 | 0 | 0
1483 | 53904.35 | 2010-10-29 04:48 | 90.04536 | 7 | 5 | -1.099613 | 3.948356 | 4.763631 | 3.846363 | 19.0991 | 13.95462 | -0.0005189419 | 0.09665868 | 0 | 0 | 0
1484 | 53934.37 | 2010-10-29 04:49 | 120.0605 | 7 | 5 | -1.099793 | 3.93214 | 4.763631 | 3.855532 | 19.0991 | 13.99075 | -0.0004216194 | 0.09665868 | 0 | 0 | 0
1485 | 53964.38 | 2010-10-29 04:49 | 150.0756 | 7 | 5 | -1.099793 | 3.918843 | 4.763631 | 3.864701 | 19.0991 | 14.02674 | -0.0003567696 | 0.09665868 | 0 | 0 | 0
1486 | 53994.4 | 2010-10-29 04:50 | 180.0908 | 7 | 5 | -1.099613 | 3.907005 | 4.763631 | 3.87387 | 19.0991 | 14.06261 | -0.0003242969 | 0.09665868 | 0 | 0 | 0
1487 | 54024.41 | 2010-10-29 04:50 | 210.106 | 7 | 5 | -1.099793 | 3.896627 | 4.763631 | 3.883038 | 19.0991 | 14.09839 | -0.0003242969 | 0.09665868 | 0 | 0 | 0
1488 | 54054.43 | 2010-10-29 04:51 | 240.1211 | 7 | 5 | -1.099613 | 3.886735 | 4.763631 | 3.892207 | 19.0991 | 14.13407 | -0.0002594948 | 0.09665868 | 0 | 0 | 0
1489 | 54084.44 | 2010-10-29 04:51 | 270.1362 | 7 | 5 | -1.099793 | 3.877167 | 4.763631 | 3.901376 | 19.0991 | 14.16966 | -0.0002594471 | 0.09665868 | 0 | 0 | 0
1490 | 54114.46 | 2010-10-29 04:52 | 300.1513 | 7 | 5 | -1.099793 | 3.868248 | 4.763631 | 3.910545 | 19.0991 | 14.20517 | -0.0002270222 | 0.09665868 | 0 | 0 | 0
1491 | 54144.47 | 2010-10-29 04:52 | 330.1666 | 7 | 5 | -1.099432 | 3.859167 | 4.763631 | 3.919713 | 19.0991 | 14.2406 | -0.0002270222 | 0.09665868 | 0 | 0 | 0
1492 | 54174.49 | 2010-10-29 04:53 | 360.1816 | 7 | 5 | -1.099432 | 3.850573 | 4.763631 | 3.928882 | 19.0991 | 14.27594 | -0.0002270222 | 0.09665868 | 0 | 0 | 0
1493 | 54204.5 | 2010-10-29 04:53 | 390.1967 | 7 | 5 | -1.099613 | 3.84214 | 4.763631 | 3.938051 | 19.0991 | 14.31121 | -0.0001945972 | 0.09665868 | 0 | 0 | 0
1494 | 54234.52 | 2010-10-29 04:54 | 420.212 | 7 | 5 | -1.099613 | 3.833708 | 4.763631 | 3.94722 | 19.0991 | 14.3464 | -0.0002270222 | 0.09665868 | 0 | 0 | 0
1495 | 54264.53 | 2010-10-29 04:54 | 450.227 | 7 | 5 | -1.099793 | 3.8256 | 4.763631 | 3.956388 | 19.0991 | 14.38151 | -0.0002270222 | 0.09665868 | 0 | 0 | 0
1496 | 54294.55 | 2010-10-29 04:55 | 480.2422 | 7 | 5 | -1.099613 | 3.817816 | 4.763631 | 3.965557 | 19.0991 | 14.41655 | -0.0001945972 | 0.09665868 | 0 | 0 | 0
1497 | 54324.56 | 2010-10-29 04:55 | 510.2573 | 7 | 5 | -1.099613 | 3.80987 | 4.763631 | 3.974726 | 19.0991 | 14.45152 | -0.0002270222 | 0.09665868 | 0 | 0 | 0
1498 | 54354.58 | 2010-10-29 04:56 | 540.2726 | 7 | 5 | -1.099613 | 3.802573 | 4.763631 | 3.983895 | 19.0991 | 14.48642 | -0.0001621723 | 0.09665868 | 0 | 0 | 0
1499 | 54384.59 | 2010-10-29 04:56 | 570.2879 | 7 | 5 | -1.099613 | 3.794951 | 4.763631 | 3.993063 | 19.0991 | 14.52125 | -0.0001621723 | 0.09665868 | 0 | 0 | 0
1500 | 54414.61 | 2010-10-29 04:57 | 600.3027 | 7 | 5 | -1.099793 | 3.787492 | 4.763631 | 4.002232 | 19.0991 | 14.55601 | -0.0001945972 | 0.09665868 | 0 | 0 | 0
1501 | 54444.62 | 2010-10-29 04:57 | 630.3179 | 7 | 5 | -1.099793 | 3.780195 | 4.763631 | 4.011401 | 19.0991 | 14.5907 | -0.0001945972 | 0.09665868 | 0 | 0 | 0
1502 | 54474.64 | 2010-10-29 04:58 | 660.3358 | 7 | 5 | -1.099793 | 3.773222 | 4.763631 | 4.02057 | 19.0991 | 14.62533 | -0.0001945972 | 0.09665868 | 0 | 0 | 0
1503 | 54504.65 | 2010-10-29 04:58 | 690.3481 | 7 | 5 | -1.099793 | 3.766249 | 4.763631 | 4.029738 | 19.0991 | 14.65989 | -0.0001945972 | 0.09665868 | 0 | 0 | 0
1504 | 54534.67 | 2010-10-29 04:59 | 720.3634 | 7 | 5 | -1.099793 | 3.759762 | 4.763631 | 4.038907 | 19.0991 | 14.69439 | -0.0001621246 | 0.09665868 | 0 | 0 | 0
1505 | 54564.68 | 2010-10-29 04:59 | 750.3784 | 7 | 5 | -1.099613 | 3.752951 | 4.763631 | 4.048076 | 19.0991 | 14.72883 | -0.0001945972 | 0.09665868 | 0 | 0 | 0
1506 | 54594.7 | 2010-10-29 05:00 | 780.3935 | 7 | 5 | -1.099793 | 3.746303 | 4.763631 | 4.057244 | 19.0991 | 14.76321 | -0.0001945972 | 0.09665868 | 0 | 0 | 0
1507 | 54624.72 | 2010-10-29 05:00 | 810.4088 | 7 | 5 | -1.099793 | 3.740141 | 4.763631 | 4.066413 | 19.0991 | 14.79754 | -0.0001945972 | 0.09665868 | 0 | 0 | 0
1508 | 54654.73 | 2010-10-29 05:01 | 840.4238 | 7 | 5 | -1.099974 | 3.733816 | 4.763631 | 4.075582 | 19.0991 | 14.8318 | -0.0002270222 | 0.09665868 | 0 | 0 | 0
1509 | 54684.75 | 2010-10-29 05:01 | 870.439 | 7 | 5 | -1.099432 | 3.727816 | 4.763631 | 4.084751 | 19.0991 | 14.86601 | -0.0001621723 | 0.09665868 | 0 | 0 | 0
1510 | 54714.76 | 2010-10-29 05:02 | 900.4541 | 7 | 5 | -1.099793 | 3.721654 | 4.763631 | 4.093919 | 19.0991 | 14.90016 | -0.0001621723 | 0.09665868 | 0 | 0 | 0
1511 | 54744.78 | 2010-10-29 05:02 | 930.4692 | 7 | 5 | -1.099432 | 3.715816 | 4.763631 | 4.103088 | 19.0991 | 14.93425 | -0.0001296997 | 0.09665868 | 0 | 0 | 0
1512 | 54774.79 | 2010-10-29 05:03 | 960.4844 | 7 | 5 | -1.099613 | 3.709816 | 4.763631 | 4.112257 | 19.0991 | 14.9683 | -0.0001296997 | 0.09665868 | 0 | 0 | 0
1513 | 54804.81 | 2010-10-29 05:03 | 990.4998 | 7 | 5 | -1.099793 | 3.703979 | 4.763631 | 4.121426 | 19.0991 | 15.00228 | -0.0001621723 | 0.09665868 | 0 | 0 | 0
1514 | 54834.82 | 2010-10-29 05:04 | 1020.515 | 7 | 5 | -1.099793 | 3.698303 | 4.763631 | 4.130595 | 19.0991 | 15.03622 | -0.0001621723 | 0.09665868 | 0 | 0 | 0
1515 | 54864.84 | 2010-10-29 05:04 | 1050.53 | 7 | 5 | -1.099432 | 3.692952 | 4.763631 | 4.139763 | 19.0991 | 15.0701 | -0.0001621246 | 0.09665868 | 0 | 0 | 0
1516 | 54894.85 | 2010-10-29 05:05 | 1080.545 | 7 | 5 | -1.099974 | 3.687114 | 4.763631 | 4.148932 | 19.0991 | 15.10393 | -0.0001945972 | 0.09665868 | 0 | 0 | 0
1517 | 54924.87 | 2010-10-29 05:05 | 1110.56 | 7 | 5 | -1.099974 | 3.681438 | 4.763631 | 4.158102 | 19.0991 | 15.13772 | -0.0001945972 | 0.09665868 | 0 | 0 | 0
1518 | 54954.88 | 2010-10-29 05:06 | 1140.575 | 7 | 5 | -1.099613 | 3.676087 | 4.763631 | 4.167272 | 19.0991 | 15.17145 | -0.0001621723 | 0.09665868 | 0 | 0 | 0
1519 | 54984.9 | 2010-10-29 05:06 | 1170.59 | 7 | 5 | -1.099613 | 3.670898 | 4.763631 | 4.176441 | 19.0991 | 15.20514 | -0.0001621246 | 0.09665868 | 0 | 0 | 0
1520 | 55014.91 | 2010-10-29 05:07 | 1200.606 | 7 | 5 | -1.099613 | 3.665709 | 4.763631 | 4.18561 | 19.0991 | 15.23877 | -9.727478e-05 | 0.09665868 | 0 | 0 | 0
1521 | 55044.93 | 2010-10-29 05:07 | 1230.621 | 7 | 5 | -1.099613 | 3.660681 | 4.763631 | 4.194779 | 19.0991 | 15.27236 | -0.0001296997 | 0.09665868 | 0 | 0 | 0
1522 | 55074.94 | 2010-10-29 05:08 | 1260.636 | 7 | 5 | -1.099793 | 3.655817 | 4.763631 | 4.203948 | 19.0991 | 15.3059 | -0.0001297474 | 0.09665868 | 0 | 0 | 0
1523 | 55104.96 | 2010-10-29 05:08 | 1290.651 | 7 | 5 | -1.099613 | 3.650789 | 4.763631 | 4.213117 | 19.0991 | 15.3394 | -0.0001297474 | 0.09665868 | 0 | 0 | 0
1524 | 55134.97 | 2010-10-29 05:09 | 1320.666 | 7 | 5 | -1.099613 | 3.645762 | 4.763631 | 4.222286 | 19.0991 | 15.37285 | -0.0001621723 | 0.09665868 | 0 | 0 | 0
1525 | 55164.99 | 2010-10-29 05:09 | 1350.681 | 7 | 5 | -1.099613 | 3.64106 | 4.763631 | 4.231455 | 19.0991 | 15.40626 | -0.0001297474 | 0.09665868 | 0 | 0 | 0
1526 | 55195 | 2010-10-29 05:10 | 1380.696 | 7 | 5 | -1.099793 | 3.636195 | 4.763631 | 4.240624 | 19.0991 | 15.43962 | -0.0001297474 | 0.09665868 | 0 | 0 | 0
1527 | 55225.02 | 2010-10-29 05:10 | 1410.711 | 7 | 5 | -1.099793 | 3.631655 | 4.763631 | 4.249793 | 19.0991 | 15.47294 | -6.484985e-05 | 0.09665868 | 0 | 0 | 0
1528 | 55255.03 | 2010-10-29 05:11 | 1440.727 | 7 | 5 | -1.099793 | 3.62679 | 4.763631 | 4.258962 | 19.0991 | 15.50621 | -0.0001621723 | 0.09665868 | 0 | 0 | 0
1529 | 55285.05 | 2010-10-29 05:11 | 1470.742 | 7 | 5 | -1.099613 | 3.622411 | 4.763631 | 4.268131 | 19.0991 | 15.53945 | -0.0001297474 | 0.09665868 | 0 | 0 | 0
1530 | 55315.06 | 2010-10-29 05:12 | 1500.757 | 7 | 5 | -1.099613 | 3.618195 | 4.763631 | 4.2773 | 19.0991 | 15.57264 | -9.727478e-05 | 0.09665868 | 0 | 0 | 0
1531 | 55345.08 | 2010-10-29 05:12 | 1530.772 | 7 | 5 | -1.099613 | 3.613817 | 4.763631 | 4.286469 | 19.0991 | 15.6058 | -9.727478e-05 | 0.09665868 | 0 | 0 | 0
1532 | 55375.09 | 2010-10-29 05:13 | 1560.787 | 7 | 5 | -1.099793 | 3.609438 | 4.763631 | 4.295638 | 19.0991 | 15.63891 | -9.727478e-05 | 0.09665868 | 0 | 0 | 0
1533 | 55405.11 | 2010-10-29 05:13 | 1590.802 | 7 | 5 | -1.099613 | 3.605384 | 4.763631 | 4.304807 | 19.0991 | 15.67199 | -9.727478e-05 | 0.09665868 | 0 | 0 | 0
1534 | 55435.12 | 2010-10-29 05:14 | 1620.817 | 7 | 5 | -1.099613 | 3.601168 | 4.763631 | 4.313976 | 19.0991 | 15.70503 | -0.0001296997 | 0.09665868 | 0 | 0 | 0
1535 | 55465.14 | 2010-10-29 05:14 | 1650.833 | 7 | 5 | -1.099793 | 3.597276 | 4.763631 | 4.323145 | 19.0991 | 15.73803 | -0.0001297474 | 0.09665868 | 0 | 0 | 0
1536 | 55495.15 | 2010-10-29 05:15 | 1680.848 | 7 | 5 | -1.099974 | 3.59306 | 4.763631 | 4.332314 | 19.0991 | 15.77099 | -0.0001297474 | 0.09665868 | 0 | 0 | 0
1537 | 55525.17 | 2010-10-29 05:15 | 1710.863 | 7 | 5 | -1.099613 | 3.589492 | 4.763631 | 4.341483 | 19.0991 | 15.80392 | -9.732247e-05 | 0.09665868 | 0 | 0 | 0
1538 | 55555.18 | 2010-10-29 05:16 | 1740.878 | 7 | 5 | -1.099793 | 3.585438 | 4.763631 | 4.350652 | 19.0991 | 15.83681 | -0.0001296997 | 0.09665868 | 0 | 0 | 0
1539 | 55585.2 | 2010-10-29 05:16 | 1770.893 | 7 | 5 | -1.099613 | 3.581871 | 4.763631 | 4.359821 | 19.0991 | 15.86967 | -9.732247e-05 | 0.09665868 | 0 | 0 | 0
1540 | 55615.22 | 2010-10-29 05:17 | 1800.909 | 7 | 5 | -1.099793 | 3.578628 | 4.763631 | 4.36899 | 19.0991 | 15.9025 | -6.484985e-05 | 0.09665868 | 0 | 0 | 0
1541 | 55645.23 | 2010-10-29 05:17 | 1830.923 | 7 | 5 | -1.099793 | 3.574898 | 4.763631 | 4.378159 | 19.0991 | 15.93529 | -6.489754e-05 | 0.09665868 | 0 | 0 | 0
1542 | 55675.25 | 2010-10-29 05:18 | 1860.939 | 7 | 5 | -1.099793 | 3.571168 | 4.763631 | 4.387328 | 19.0991 | 15.96805 | -0.0001297474 | 0.09665868 | 0 | 0 | 0
1543 | 55705.26 | 2010-10-29 05:18 | 1890.954 | 7 | 5 | -1.099793 | 3.567763 | 4.763631 | 4.396497 | 19.0991 | 16.00078 | -0.0001296997 | 0.09665868 | 0 | 0 | 0
1544 | 55735.28 | 2010-10-29 05:19 | 1920.969 | 7 | 5 | -1.099793 | 3.56452 | 4.763631 | 4.405665 | 19.0991 | 16.03348 | -6.484985e-05 | 0.09665868 | 0 | 0 | 0
1545 | 55765.29 | 2010-10-29 05:19 | 1950.984 | 7 | 5 | -1.099613 | 3.561114 | 4.763631 | 4.414834 | 19.0991 | 16.06615 | -6.489754e-05 | 0.09665868 | 0 | 0 | 0
1546 | 55795.31 | 2010-10-29 05:20 | 1980.999 | 7 | 5 | -1.099793 | 3.557871 | 4.763631 | 4.424003 | 19.0991 | 16.09879 | -6.484985e-05 | 0.09665868 | 0 | 0 | 0
1547 | 55825.32 | 2010-10-29 05:20 | 2011.014 | 7 | 5 | -1.099793 | 3.554466 | 4.763631 | 4.433172 | 19.0991 | 16.13139 | -0.0001297474 | 0.09665868 | 0 | 0 | 0
1548 | 55855.34 | 2010-10-29 05:21 | 2041.029 | 7 | 5 | -1.099793 | 3.551222 | 4.763631 | 4.442341 | 19.0991 | 16.16397 | -0.0001296997 | 0.09665868 | 0 | 0 | 0
1549 | 55885.35 | 2010-10-29 05:21 | 2071.044 | 7 | 5 | -1.099793 | 3.548141 | 4.763631 | 4.45151 | 19.0991 | 16.19652 | -9.727478e-05 | 0.09665868 | 0 | 0 | 0
1550 | 55915.37 | 2010-10-29 05:22 | 2101.06 | 7 | 5 | -1.099793 | 3.544898 | 4.763631 | 4.46068 | 19.0991 | 16.22903 | -9.727478e-05 | 0.09665868 | 0 | 0 | 0
1551 | 55945.38 | 2010-10-29 05:22 | 2131.075 | 7 | 5 | -1.099793 | 3.541817 | 4.763631 | 4.469849 | 19.0991 | 16.26152 | -9.727478e-05 | 0.09665868 | 0 | 0 | 0
1552 | 55975.4 | 2010-10-29 05:23 | 2161.09 | 7 | 5 | -1.099793 | 3.538411 | 4.763631 | 4.479018 | 19.0991 | 16.29398 | -9.732247e-05 | 0.09665868 | 0 | 0 | 0
1553 | 56005.41 | 2010-10-29 05:23 | 2191.105 | 7 | 5 | -1.099613 | 3.535168 | 4.763631 | 4.488187 | 19.0991 | 16.32641 | -9.732247e-05 | 0.09665868 | 0 | 0 | 0
1554 | 56035.43 | 2010-10-29 05:24 | 2221.12 | 7 | 5 | -1.099793 | 3.531925 | 4.763631 | 4.497356 | 19.0991 | 16.35881 | -0.0001297474 | 0.09665868 | 0 | 0 | 0
1555 | 56065.44 | 2010-10-29 05:24 | 2251.135 | 7 | 5 | -1.099793 | 3.52852 | 4.763631 | 4.506525 | 19.0991 | 16.39118 | -9.727478e-05 | 0.09665868 | 0 | 0 | 0
1556 | 56095.46 | 2010-10-29 05:25 | 2281.15 | 7 | 5 | -1.099793 | 3.525276 | 4.763631 | 4.515694 | 19.0991 | 16.42352 | -9.727478e-05 | 0.09665868 | 0 | 0 | 0
1557 | 56125.47 | 2010-10-29 05:25 | 2311.166 | 7 | 5 | -1.099793 | 3.521871 | 4.763631 | 4.524863 | 19.0991 | 16.45583 | -9.727478e-05 | 0.09665868 | 0 | 0 | 0
1558 | 56155.49 | 2010-10-29 05:26 | 2341.181 | 7 | 5 | -1.099613 | 3.518466 | 4.763631 | 4.534032 | 19.0991 | 16.48811 | -9.732247e-05 | 0.09665868 | 0 | 0 | 0
1559 | 56185.5 | 2010-10-29 05:26 | 2371.196 | 7 | 5 | -1.099793 | 3.514898 | 4.763631 | 4.543201 | 19.0991 | 16.52035 | -9.727478e-05 | 0.09665868 | 0 | 0 | 0
1560 | 56215.52 | 2010-10-29 05:27 | 2401.211 | 7 | 5 | -1.099974 | 3.511168 | 4.763631 | 4.55237 | 19.0991 | 16.55256 | -0.0001621723 | 0.09665868 | 0 | 0 | 0
1561 | 56245.53 | 2010-10-29 05:27 | 2431.226 | 7 | 5 | -1.099793 | 3.507439 | 4.763631 | 4.561539 | 19.0991 | 16.58474 | -0.0001296997 | 0.09665868 | 0 | 0 | 0
1562 | 56275.55 | 2010-10-29 05:28 | 2461.241 | 7 | 5 | -1.099613 | 3.503547 | 4.763631 | 4.570708 | 19.0991 | 16.61688 | -0.0001297474 | 0.09665868 | 0 | 0 | 0
1563 | 56305.56 | 2010-10-29 05:28 | 2491.256 | 7 | 5 | -1.099613 | 3.499493 | 4.763631 | 4.579877 | 19.0991 | 16.64899 | -9.732247e-05 | 0.09665868 | 0 | 0 | 0
1564 | 56335.58 | 2010-10-29 05:29 | 2521.272 | 7 | 5 | -1.099793 | 3.495276 | 4.763631 | 4.589046 | 19.0991 | 16.68106 | -9.732247e-05 | 0.09665868 | 0 | 0 | 0
1565 | 56365.59 | 2010-10-29 05:29 | 2551.287 | 7 | 5 | -1.099613 | 3.490574 | 4.763631 | 4.598216 | 19.0991 | 16.71308 | -0.0001621246 | 0.09665868 | 0 | 0 | 0
1566 | 56395.61 | 2010-10-29 05:30 | 2581.303 | 7 | 5 | -1.099793 | 3.485709 | 4.763631 | 4.607385 | 19.0991 | 16.74507 | -0.0001621723 | 0.09665868 | 0 | 0 | 0
1567 | 56425.62 | 2010-10-29 05:30 | 2611.317 | 7 | 5 | -1.099974 | 3.48052 | 4.763631 | 4.616554 | 19.0991 | 16.77701 | -0.0001621723 | 0.09665868 | 0 | 0 | 0
1568 | 56455.64 | 2010-10-29 05:31 | 2641.332 | 7 | 5 | -1.099793 | 3.475006 | 4.763631 | 4.625723 | 19.0991 | 16.8089 | -0.0001621246 | 0.09665868 | 0 | 0 | 0
1569 | 56485.65 | 2010-10-29 05:31 | 2671.347 | 7 | 5 | -1.099793 | 3.468844 | 4.763631 | 4.634892 | 19.0991 | 16.84073 | -0.0001945972 | 0.09665868 | 0 | 0 | 0
1570 | 56515.67 | 2010-10-29 05:32 | 2701.362 | 7 | 5 | -1.099613 | 3.462195 | 4.763631 | 4.644061 | 19.0991 | 16.87251 | -0.0001621723 | 0.09665868 | 0 | 0 | 0
1571 | 56545.68 | 2010-10-29 05:32 | 2731.378 | 7 | 5 | -1.099974 | 3.454412 | 4.763631 | 4.65323 | 19.0991 | 16.90422 | -0.0001945972 | 0.09665868 | 0 | 0 | 0
1572 | 56575.7 | 2010-10-29 05:33 | 2761.393 | 7 | 5 | -1.099613 | 3.445331 | 4.763631 | 4.662399 | 19.0991 | 16.93585 | -0.0002594948 | 0.09665868 | 0 | 0 | 0
1573 | 56605.71 | 2010-10-29 05:33 | 2791.408 | 7 | 5 | -1.099793 | 3.434952 | 4.763631 | 4.671568 | 19.0991 | 16.96739 | -0.0002919197 | 0.09665868 | 0 | 0 | 0
1574 | 56635.73 | 2010-10-29 05:34 | 2821.423 | 7 | 5 | -1.099613 | 3.422628 | 4.763631 | 4.680737 | 19.0991 | 16.99883 | -0.0003567219 | 0.09665868 | 0 | 0 | 0
1575 | 56665.74 | 2010-10-29 05:34 | 2851.438 | 7 | 5 | -1.099793 | 3.407709 | 4.763631 | 4.689906 | 19.0991 | 17.03015 | -0.0004540443 | 0.09665868 | 0 | 0 | 0
1576 | 56695.76 | 2010-10-29 05:35 | 2881.453 | 7 | 5 | -1.099793 | 3.389547 | 4.763631 | 4.699075 | 19.0991 | 17.06132 | -0.0005188942 | 0.09665868 | 0 | 0 | 0
1577 | 56725.78 | 2010-10-29 05:35 | 2911.469 | 7 | 5 | -1.099793 | 3.36652 | 4.763631 | 4.708244 | 19.0991 | 17.09229 | -0.0006810665 | 0.09665868 | 0 | 0 | 0
1578 | 56755.79 | 2010-10-29 05:36 | 2941.484 | 7 | 5 | -1.099974 | 3.337007 | 4.763631 | 4.717413 | 19.0991 | 17.12303 | -0.0008757114 | 0.09665868 | 0 | 0 | 0
1579 | 56785.81 | 2010-10-29 05:36 | 2971.499 | 7 | 5 | -1.099613 | 3.29825 | 4.763631 | 4.726582 | 19.0991 | 17.15346 | -0.001167584 | 0.09665868 | 0 | 0 | 0
1580 | 56815.82 | 2010-10-29 05:37 | 3001.514 | 7 | 5 | -1.099613 | 3.24571 | 4.763631 | 4.735752 | 19.0991 | 17.18347 | -0.001621628 | 0.09665868 | 0 | 0 | 0
1581 | 56845.84 | 2010-10-29 05:37 | 3031.529 | 7 | 5 | -1.099974 | 3.171602 | 4.763631 | 4.744921 | 19.0991 | 17.21292 | -0.002367544 | 0.09665868 | 0 | 0 | 0
1582 | 56875.85 | 2010-10-29 05:38 | 3061.544 | 7 | 5 | -1.099613 | 3.060521 | 4.763631 | 4.75409 | 19.0991 | 17.24153 | -0.003600025 | 0.09665868 | 0 | 0 | 0
1583 | 56905.87 | 2010-10-29 05:38 | 3091.559 | 7 | 5 | -1.099793 | 2.863008 | 4.763631 | 4.763259 | 19.0991 | 17.26878 | -0.006875658 | 0.09665868 | 0 | 0 | 0
1584 | 56922.02 | 2010-10-29 05:38 | 3107.715 | 7 | 5 | -1.099793 | 2.699549 | 4.763631 | 4.768194 | 19.0991 | 17.28252 | -0.008562136 | 0.09665868 | 0 | 0 | 0
1585 | 56982.04 | 2010-10-29 05:39 | 60.01482 | 8 | 5 | 0 | 3.428142 | 4.763631 | 4.768194 | 19.0991 | 17.28252 | 0.001232433 | 0.09665868 | 0 | 0 | 0
1586 | 56982.23 | 2010-10-29 05:40 | 0.1874771 | 9 | 5 | 0.0006830894 | 3.428304 | 4.763631 | 4.768194 | 19.0991 | 17.28252 | 0 | 0.09276528 | 0 | 0 | 0
1587 | 56987.05 | 2010-10-29 05:40 | 5.015512 | 9 | 5 | 0.00212847 | 3.435925 | 4.763634 | 4.768194 | 19.09911 | 17.28252 | 0.001070261 | 0.09276528 | 0 | 0 | 0
1588 | 57017.08 | 2010-10-29 05:40 | 30.01498 | 1 | 6 | 0 | 3.466087 | 4.763634 | 4.768194 | 19.09911 | 17.28252 | 0.0006162167 | 0.09276528 | 0 | 0 | 0
1589 | 57047.1 | 2010-10-29 05:41 | 60.03016 | 1 | 6 | 0 | 3.48652 | 4.763634 | 4.768194 | 19.09911 | 17.28252 | 0.0004865169 | 0.09276528 | 0 | 0 | 0
1590 | 57077.11 | 2010-10-29 05:41 | 90.04462 | 1 | 6 | 0 | 3.501439 | 4.763634 | 4.768194 | 19.09911 | 17.28252 | 0.0003567696 | 0.09276528 | 0 | 0 | 0
1591 | 57107.08 | 2010-10-29 05:42 | 120.0136 | 1 | 6 | 0 | 3.512952 | 4.763634 | 4.768194 | 19.09911 | 17.28252 | 0.000291872 | 0.09276528 | 0 | 0 | 0
1592 | 57137.1 | 2010-10-29 05:42 | 30.01514 | 2 | 6 | 0.5501083 | 3.661817 | 4.768219 | 4.768194 | 19.11576 | 17.28252 | 0.001264858 | 0.09276528 | 0 | 0 | 0
1593 | 57167.11 | 2010-10-29 05:43 | 60.03035 | 2 | 6 | 0.5499276 | 3.6996 | 4.772803 | 4.768194 | 19.13264 | 17.28252 | 0.0008432388 | 0.09276528 | 0 | 0 | 0
1594 | 57197.13 | 2010-10-29 05:43 | 90.04639 | 2 | 6 | 0.5497469 | 3.726681 | 4.777388 | 4.768194 | 19.14967 | 17.28252 | 0.0005837918 | 0.09276528 | 0 | 0 | 0
1595 | 57227.13 | 2010-10-29 05:44 | 120.047 | 2 | 6 | 0.5499276 | 3.7476 | 4.781968 | 4.768194 | 19.16679 | 17.28252 | 0.0004864693 | 0.09276528 | 0 | 0 | 0
1596 | 57257.14 | 2010-10-29 05:44 | 150.0601 | 2 | 6 | 0.5495663 | 3.763654 | 4.786555 | 4.768194 | 19.18402 | 17.28252 | 0.0003567219 | 0.09276528 | 0 | 0 | 0
1597 | 57287.16 | 2010-10-29 05:45 | 180.0753 | 2 | 6 | 0.5497469 | 3.775167 | 4.791139 | 4.768194 | 19.2013 | 17.28252 | 0.0002594471 | 0.09276528 | 0 | 0 | 0
1598 | 57317.17 | 2010-10-29 05:45 | 210.0903 | 2 | 6 | 0.5499276 | 3.782627 | 4.795723 | 4.768194 | 19.21862 | 17.28252 | 0.0001945972 | 0.09276528 | 0 | 0 | 0
1599 | 57347.19 | 2010-10-29 05:46 | 240.1055 | 2 | 6 | 0.5499276 | 3.787978 | 4.800307 | 4.768194 | 19.23597 | 17.28252 | 9.732247e-05 | 0.09276528 | 0 | 0 | 0
1600 | 57377.2 | 2010-10-29 05:46 | 270.1206 | 2 | 6 | 0.5497469 | 3.792519 | 4.804892 | 4.768194 | 19.25335 | 17.28252 | 9.727478e-05 | 0.09276528 | 0 | 0 | 0
1601 | 57407.22 | 2010-10-29 05:47 | 300.1358 | 2 | 6 | 0.5497469 | 3.796735 | 4.809477 | 4.768194 | 19.27075 | 17.28252 | 6.484985e-05 | 0.09276528 | 0 | 0 | 0
1602 | 57437.23 | 2010-10-29 05:47 | 330.1509 | 2 | 6 | 0.5501083 | 3.801113 | 4.814061 | 4.768194 | 19.28817 | 17.28252 | 9.727478e-05 | 0.09276528 | 0 | 0 | 0
1603 | 57467.25 | 2010-10-29 05:48 | 360.166 | 2 | 6 | 0.5497469 | 3.805005 | 4.818646 | 4.768194 | 19.3056 | 17.28252 | 6.484985e-05 | 0.09276528 | 0 | 0 | 0
1604 | 57497.26 | 2010-10-29 05:48 | 390.1813 | 2 | 6 | 0.5501083 | 3.809059 | 4.823231 | 4.768194 | 19.32306 | 17.28252 | 0.0001621723 | 0.09276528 | 0 | 0 | 0
1605 | 57527.28 | 2010-10-29 05:49 | 420.1963 | 2 | 6 | 0.5499276 | 3.812951 | 4.827816 | 4.768194 | 19.34053 | 17.28252 | 0.0001297474 | 0.09276528 | 0 | 0 | 0
1606 | 57557.3 | 2010-10-29 05:49 | 450.2118 | 2 | 6 | 0.5497469 | 3.816519 | 4.832401 | 4.768194 | 19.35802 | 17.28252 | 9.727478e-05 | 0.09276528 | 0 | 0 | 0
1607 | 57587.31 | 2010-10-29 05:50 | 480.2266 | 2 | 6 | 0.5499276 | 3.820411 | 4.836986 | 4.768194 | 19.37553 | 17.28252 | 0.0001297474 | 0.09276528 | 0 | 0 | 0
1608 | 57617.33 | 2010-10-29 05:50 | 510.2417 | 2 | 6 | 0.5499276 | 3.823978 | 4.841571 | 4.768194 | 19.39305 | 17.28252 | 0.0001296997 | 0.09276528 | 0 | 0 | 0
1609 | 57647.34 | 2010-10-29 05:51 | 540.257 | 2 | 6 | 0.5497469 | 3.827221 | 4.846156 | 4.768194 | 19.41059 | 17.28252 | 6.484985e-05 | 0.09276528 | 0 | 0 | 0
1610 | 57677.36 | 2010-10-29 05:51 | 570.272 | 2 | 6 | 0.5502889 | 3.831113 | 4.85074 | 4.768194 | 19.42815 | 17.28252 | 0.0001297474 | 0.09276528 | 0 | 0 | 0
1611 | 57707.37 | 2010-10-29 05:52 | 600.2872 | 2 | 6 | 0.5497469 | 3.834357 | 4.855325 | 4.768194 | 19.44572 | 17.28252 | 6.484985e-05 | 0.09276528 | 0 | 0 | 0
1612 | 57737.39 | 2010-10-29 05:52 | 630.3025 | 2 | 6 | 0.5499276 | 3.838086 | 4.85991 | 4.768194 | 19.46331 | 17.28252 | 9.732247e-05 | 0.09276528 | 0 | 0 | 0
1613 | 57767.4 | 2010-10-29 05:53 | 660.3177 | 2 | 6 | 0.5501083 | 3.841492 | 4.864495 | 4.768194 | 19.48091 | 17.28252 | 9.727478e-05 | 0.09276528 | 0 | 0 | 0
1614 | 57797.42 | 2010-10-29 05:53 | 690.3326 | 2 | 6 | 0.5497469 | 3.844897 | 4.86908 | 4.768194 | 19.49853 | 17.28252 | 3.242493e-05 | 0.09276528 | 0 | 0 | 0
1615 | 57827.43 | 2010-10-29 05:54 | 720.3477 | 2 | 6 | 0.5499276 | 3.848627 | 4.873665 | 4.768194 | 19.51617 | 17.28252 | 0.0001297474 | 0.09276528 | 0 | 0 | 0
1616 | 57857.45 | 2010-10-29 05:54 | 750.3631 | 2 | 6 | 0.5499276 | 3.852194 | 4.878249 | 4.768194 | 19.53383 | 17.28252 | 9.727478e-05 | 0.09276528 | 0 | 0 | 0
1617 | 57887.46 | 2010-10-29 05:55 | 780.378 | 2 | 6 | 0.5499276 | 3.855762 | 4.882834 | 4.768194 | 19.55149 | 17.28252 | 9.732247e-05 | 0.09276528 | 0 | 0 | 0
1618 | 57917.48 | 2010-10-29 05:55 | 810.3932 | 2 | 6 | 0.5499276 | 3.859167 | 4.887419 | 4.768194 | 19.56918 | 17.28252 | 6.484985e-05 | 0.09276528 | 0 | 0 | 0
1619 | 57947.49 | 2010-10-29 05:56 | 840.4083 | 2 | 6 | 0.5499276 | 3.862897 | 4.892004 | 4.768194 | 19.58688 | 17.28252 | 9.732247e-05 | 0.09276528 | 0 | 0 | 0
1620 | 57977.51 | 2010-10-29 05:56 | 870.4234 | 2 | 6 | 0.5497469 | 3.866302 | 4.896589 | 4.768194 | 19.6046 | 17.28252 | 9.732247e-05 | 0.09276528 | 0 | 0 | 0
1621 | 58007.52 | 2010-10-29 05:57 | 900.4387 | 2 | 6 | 0.5497469 | 3.869708 | 4.901174 | 4.768194 | 19.62234 | 17.28252 | 9.727478e-05 | 0.09276528 | 0 | 0 | 0
1622 | 58037.54 | 2010-10-29 05:57 | 930.4537 | 2 | 6 | 0.5497469 | 3.872951 | 4.905758 | 4.768194 | 19.64009 | 17.28252 | 6.484985e-05 | 0.09276528 | 0 | 0 | 0
1623 | 58067.55 | 2010-10-29 05:58 | 960.4688 | 2 | 6 | 0.5497469 | 3.876194 | 4.910343 | 4.768194 | 19.65785 | 17.28252 | 6.484985e-05 | 0.09276528 | 0 | 0 | 0
1624 | 58097.57 | 2010-10-29 05:58 | 990.4839 | 2 | 6 | 0.5501083 | 3.879437 | 4.914928 | 4.768194 | 19.67563 | 17.28252 | 0.0001296997 | 0.09276528 | 0 | 0 | 0
1625 | 58127.58 | 2010-10-29 05:59 | 1020.499 | 2 | 6 | 0.5499276 | 3.882194 | 4.919513 | 4.768194 | 19.69342 | 17.28252 | 6.484985e-05 | 0.09276528 | 0 | 0 | 0
1626 | 58157.6 | 2010-10-29 05:59 | 1050.514 | 2 | 6 | 0.5499276 | 3.885275 | 4.924097 | 4.768194 | 19.71123 | 17.28252 | 9.727478e-05 | 0.09276528 | 0 | 0 | 0
1627 | 58187.61 | 2010-10-29 06:00 | 1080.529 | 2 | 6 | 0.5497469 | 3.88787 | 4.928681 | 4.768194 | 19.72904 | 17.28252 | 6.489754e-05 | 0.09276528 | 0 | 0 | 0
1628 | 58217.63 | 2010-10-29 06:00 | 1110.544 | 2 | 6 | 0.5497469 | 3.890627 | 4.933266 | 4.768194 | 19.74687 | 17.28252 | 9.727478e-05 | 0.09276528 | 0 | 0 | 0
1629 | 58247.64 | 2010-10-29 06:01 | 1140.56 | 2 | 6 | 0.5497469 | 3.892897 | 4.93785 | 4.768194 | 19.76471 | 17.28252 | 6.484985e-05 | 0.09276528 | 0 | 0 | 0
1630 | 58277.66 | 2010-10-29 06:01 | 1170.575 | 2 | 6 | 0.5497469 | 3.895167 | 4.942434 | 4.768194 | 19.78256 | 17.28252 | 3.247261e-05 | 0.09276528 | 0 | 0 | 0
1631 | 58307.67 | 2010-10-29 06:02 | 1200.59 | 2 | 6 | 0.5497469 | 3.897438 | 4.947018 | 4.768194 | 19.80043 | 17.28252 | 6.489754e-05 | 0.09276528 | 0 | 0 | 0
1632 | 58337.69 | 2010-10-29 06:02 | 1230.605 | 2 | 6 | 0.5501083 | 3.899546 | 4.951603 | 4.768194 | 19.8183 | 17.28252 | 6.489754e-05 | 0.09276528 | 0 | 0 | 0
1633 | 58367.7 | 2010-10-29 06:03 | 1260.62 | 2 | 6 | 0.5501083 | 3.901329 | 4.956188 | 4.768194 | 19.83618 | 17.28252 | 0 | 0.09276528 | 0 | 0 | 0
1634 | 58397.72 | 2010-10-29 06:03 | 1290.635 | 2 | 6 | 0.5499276 | 3.902951 | 4.960773 | 4.768194 | 19.85407 | 17.28252 | 3.242493e-05 | 0.09276528 | 0 | 0 | 0
1635 | 58427.73 | 2010-10-29 06:04 | 1320.651 | 2 | 6 | 0.5499276 | 3.904735 | 4.965358 | 4.768194 | 19.87197 | 17.28252 | 3.242493e-05 | 0.09276528 | 0 | 0 | 0
1636 | 58457.75 | 2010-10-29 06:04 | 1350.666 | 2 | 6 | 0.5499276 | 3.906356 | 4.969943 | 4.768194 | 19.88988 | 17.28252 | 3.242493e-05 | 0.09276528 | 0 | 0 | 0
1637 | 58487.76 | 2010-10-29 06:05 | 1380.681 | 2 | 6 | 0.5499276 | 3.907654 | 4.974528 | 4.768194 | 19.90779 | 17.28252 | 0 | 0.09276528 | 0 | 0 | 0
1638 | 58517.78 | 2010-10-29 06:05 | 1410.696 | 2 | 6 | 0.5497469 | 3.909275 | 4.979113 | 4.768194 | 19.92571 | 17.28252 | 6.484985e-05 | 0.09276528 | 0 | 0 | 0
1639 | 58547.79 | 2010-10-29 06:06 | 1440.711 | 2 | 6 | 0.5501083 | 3.910897 | 4.983698 | 4.768194 | 19.94364 | 17.28252 | 9.732247e-05 | 0.09276528 | 0 | 0 | 0
1640 | 58577.81 | 2010-10-29 06:06 | 1470.726 | 2 | 6 | 0.5499276 | 3.912194 | 4.988283 | 4.768194 | 19.96158 | 17.28252 | 6.484985e-05 | 0.09276528 | 0 | 0 | 0
1641 | 58607.83 | 2010-10-29 06:07 | 1500.742 | 2 | 6 | 0.5499276 | 3.913491 | 4.992868 | 4.768194 | 19.97952 | 17.28252 | 3.242493e-05 | 0.09276528 | 0 | 0 | 0
1642 | 58637.84 | 2010-10-29 06:07 | 1530.756 | 2 | 6 | 0.5499276 | 3.914789 | 4.997453 | 4.768194 | 19.99746 | 17.28252 | 3.242493e-05 | 0.09276528 | 0 | 0 | 0
1643 | 58667.86 | 2010-10-29 06:08 | 1560.772 | 2 | 6 | 0.5499276 | 3.916248 | 5.002038 | 4.768194 | 20.01542 | 17.28252 | 0 | 0.09276528 | 0 | 0 | 0
1644 | 58697.87 | 2010-10-29 06:08 | 1590.787 | 2 | 6 | 0.5499276 | 3.917546 | 5.006623 | 4.768194 | 20.03337 | 17.28252 | 3.242493e-05 | 0.09276528 | 0 | 0 | 0
1645 | 58727.89 | 2010-10-29 06:09 | 1620.802 | 2 | 6 | 0.5499276 | 3.919005 | 5.011208 | 4.768194 | 20.05134 | 17.28252 | 6.484985e-05 | 0.09276528 | 0 | 0 | 0
1646 | 58757.9 | 2010-10-29 06:09 | 1650.817 | 2 | 6 | 0.5499276 | 3.920302 | 5.015793 | 4.768194 | 20.06931 | 17.28252 | 3.247261e-05 | 0.09276528 | 0 | 0 | 0
1647 | 58787.92 | 2010-10-29 06:10 | 1680.832 | 2 | 6 | 0.5499276 | 3.921762 | 5.020378 | 4.768194 | 20.08729 | 17.28252 | 3.242493e-05 | 0.09276528 | 0 | 0 | 0
1648 | 58817.93 | 2010-10-29 06:10 | 1710.847 | 2 | 6 | 0.5499276 | 3.923059 | 5.024963 | 4.768194 | 20.10527 | 17.28252 | 6.484985e-05 | 0.09276528 | 0 | 0 | 0
1649 | 58847.95 | 2010-10-29 06:11 | 1740.862 | 2 | 6 | 0.5497469 | 3.924519 | 5.029548 | 4.768194 | 20.12326 | 17.28252 | 3.247261e-05 | 0.09276528 | 0 | 0 | 0
1650 | 58877.96 | 2010-10-29 06:11 | 1770.878 | 2 | 6 | 0.5499276 | 3.925816 | 5.034133 | 4.768194 | 20.14126 | 17.28252 | 6.484985e-05 | 0.09276528 | 0 | 0 | 0
1651 | 58907.98 | 2010-10-29 06:12 | 1800.893 | 2 | 6 | 0.5499276 | 3.927437 | 5.038718 | 4.768194 | 20.15926 | 17.28252 | 9.727478e-05 | 0.09276528 | 0 | 0 | 0
1652 | 58937.99 | 2010-10-29 06:12 | 1830.908 | 2 | 6 | 0.5501083 | 3.928735 | 5.043303 | 4.768194 | 20.17727 | 17.28252 | 6.489754e-05 | 0.09276528 | 0 | 0 | 0
1653 | 58968.01 | 2010-10-29 06:13 | 1860.923 | 2 | 6 | 0.5499276 | 3.930356 | 5.047888 | 4.768194 | 20.19529 | 17.28252 | 6.484985e-05 | 0.09276528 | 0 | 0 | 0
1654 | 58998.02 | 2010-10-29 06:13 | 1890.938 | 2 | 6 | 0.5499276 | 3.931653 | 5.052473 | 4.768194 | 20.21331 | 17.28252 | 6.484985e-05 | 0.09276528 | 0 | 0 | 0
1655 | 59028.04 | 2010-10-29 06:14 | 1920.953 | 2 | 6 | 0.5501083 | 3.933275 | 5.057058 | 4.768194 | 20.23134 | 17.28252 | 6.484985e-05 | 0.09276528 | 0 | 0 | 0
1656 | 59058.05 | 2010-10-29 06:14 | 1950.968 | 2 | 6 | 0.5497469 | 3.934572 | 5.061643 | 4.768194 | 20.24938 | 17.28252 | 6.484985e-05 | 0.09276528 | 0 | 0 | 0
1657 | 59088.07 | 2010-10-29 06:15 | 1980.983 | 2 | 6 | 0.5499276 | 3.936032 | 5.066228 | 4.768194 | 20.26742 | 17.28252 | 6.489754e-05 | 0.09276528 | 0 | 0 | 0
1658 | 59118.08 | 2010-10-29 06:15 | 2010.999 | 2 | 6 | 0.5501083 | 3.937491 | 5.070813 | 4.768194 | 20.28547 | 17.28252 | 0 | 0.09276528 | 0 | 0 | 0
1659 | 59148.1 | 2010-10-29 06:16 | 2041.016 | 2 | 6 | 0.5499276 | 3.938951 | 5.075399 | 4.768194 | 20.30353 | 17.28252 | 3.242493e-05 | 0.09276528 | 0 | 0 | 0
1660 | 59178.11 | 2010-10-29 06:16 | 2071.029 | 2 | 6 | 0.5499276 | 3.94041 | 5.079983 | 4.768194 | 20.3216 | 17.28252 | 3.242493e-05 | 0.09276528 | 0 | 0 | 0
1661 | 59208.13 | 2010-10-29 06:17 | 2101.044 | 2 | 6 | 0.5499276 | 3.942032 | 5.084568 | 4.768194 | 20.33967 | 17.28252 | 6.484985e-05 | 0.09276528 | 0 | 0 | 0
1662 | 59238.14 | 2010-10-29 06:17 | 2131.059 | 2 | 6 | 0.5499276 | 3.943491 | 5.089153 | 4.768194 | 20.35774 | 17.28252 | 3.242493e-05 | 0.09276528 | 0 | 0 | 0
1663 | 59268.16 | 2010-10-29 06:18 | 2161.074 | 2 | 6 | 0.5501083 | 3.945275 | 5.093738 | 4.768194 | 20.37583 | 17.28252 | 6.489754e-05 | 0.09276528 | 0 | 0 | 0
1664 | 59298.17 | 2010-10-29 06:18 | 2191.089 | 2 | 6 | 0.5499276 | 3.946735 | 5.098323 | 4.768194 | 20.39392 | 17.28252 | 6.484985e-05 | 0.09276528 | 0 | 0 | 0
1665 | 59328.19 | 2010-10-29 06:19 | 2221.105 | 2 | 6 | 0.5499276 | 3.948194 | 5.102908 | 4.768194 | 20.41202 | 17.28252 | 6.484985e-05 | 0.09276528 | 0 | 0 | 0
1666 | 59358.2 | 2010-10-29 06:19 | 2251.12 | 2 | 6 | 0.5499276 | 3.949816 | 5.107493 | 4.768194 | 20.43013 | 17.28252 | 6.484985e-05 | 0.09276528 | 0 | 0 | 0
1667 | 59388.22 | 2010-10-29 06:20 | 2281.135 | 2 | 6 | 0.5497469 | 3.951275 | 5.112078 | 4.768194 | 20.44824 | 17.28252 | 3.242493e-05 | 0.09276528 | 0 | 0 | 0
1668 | 59418.23 | 2010-10-29 06:20 | 2311.15 | 2 | 6 | 0.5499276 | 3.952897 | 5.116663 | 4.768194 | 20.46636 | 17.28252 | 6.484985e-05 | 0.09276528 | 0 | 0 | 0
1669 | 59448.25 | 2010-10-29 06:21 | 2341.165 | 2 | 6 | 0.5499276 | 3.954518 | 5.121249 | 4.768194 | 20.48449 | 17.28252 | 6.484985e-05 | 0.09276528 | 0 | 0 | 0
1670 | 59478.26 | 2010-10-29 06:21 | 2371.181 | 2 | 6 | 0.5499276 | 3.95614 | 5.125834 | 4.768194 | 20.50262 | 17.28252 | 3.242493e-05 | 0.09276528 | 0 | 0 | 0
1671 | 59508.28 | 2010-10-29 06:22 | 2401.196 | 2 | 6 | 0.5499276 | 3.957599 | 5.130419 | 4.768194 | 20.52077 | 17.28252 | 0 | 0.09276528 | 0 | 0 | 0
1672 | 59538.29 | 2010-10-29 06:22 | 2431.211 | 2 | 6 | 0.5497469 | 3.959221 | 5.135004 | 4.768194 | 20.53892 | 17.28252 | 3.242493e-05 | 0.09276528 | 0 | 0 | 0
1673 | 59568.31 | 2010-10-29 06:23 | 2461.226 | 2 | 6 | 0.5497469 | 3.960843 | 5.139589 | 4.768194 | 20.55707 | 17.28252 | 0 | 0.09276528 | 0 | 0 | 0
1674 | 59598.32 | 2010-10-29 06:23 | 2491.241 | 2 | 6 | 0.5497469 | 3.962626 | 5.144174 | 4.768194 | 20.57524 | 17.28252 | 6.484985e-05 | 0.09276528 | 0 | 0 | 0
1675 | 59628.34 | 2010-10-29 06:24 | 2521.256 | 2 | 6 | 0.5501083 | 3.964086 | 5.148759 | 4.768194 | 20.59341 | 17.28252 | 0 | 0.09276528 | 0 | 0 | 0
1676 | 59658.35 | 2010-10-29 06:24 | 2551.271 | 2 | 6 | 0.5501083 | 3.966032 | 5.153344 | 4.768194 | 20.61159 | 17.28252 | 9.727478e-05 | 0.09276528 | 0 | 0 | 0
1677 | 59688.37 | 2010-10-29 06:25 | 2581.286 | 2 | 6 | 0.5501083 | 3.967654 | 5.157929 | 4.768194 | 20.62978 | 17.28252 | 9.727478e-05 | 0.09276528 | 0 | 0 | 0
1678 | 59718.38 | 2010-10-29 06:25 | 2611.301 | 2 | 6 | 0.5499276 | 3.969113 | 5.162514 | 4.768194 | 20.64797 | 17.28252 | 3.242493e-05 | 0.09276528 | 0 | 0 | 0
1679 | 59748.4 | 2010-10-29 06:26 | 2641.317 | 2 | 6 | 0.5499276 | 3.970735 | 5.167099 | 4.768194 | 20.66618 | 17.28252 | 6.484985e-05 | 0.09276528 | 0 | 0 | 0
1680 | 59778.42 | 2010-10-29 06:26 | 2671.332 | 2 | 6 | 0.5501083 | 3.972681 | 5.171685 | 4.768194 | 20.68439 | 17.28252 | 6.484985e-05 | 0.09276528 | 0 | 0 | 0
1681 | 59808.43 | 2010-10-29 06:27 | 2701.347 | 2 | 6 | 0.5499276 | 3.974302 | 5.17627 | 4.768194 | 20.70261 | 17.28252 | 6.484985e-05 | 0.09276528 | 0 | 0 | 0
1682 | 59838.45 | 2010-10-29 06:27 | 2731.362 | 2 | 6 | 0.5501083 | 3.976086 | 5.180855 | 4.768194 | 20.72083 | 17.28252 | 6.484985e-05 | 0.09276528 | 0 | 0 | 0
1683 | 59868.46 | 2010-10-29 06:28 | 2761.377 | 2 | 6 | 0.5499276 | 3.977708 | 5.18544 | 4.768194 | 20.73907 | 17.28252 | 6.489754e-05 | 0.09276528 | 0 | 0 | 0
1684 | 59898.48 | 2010-10-29 06:28 | 2791.392 | 2 | 6 | 0.5501083 | 3.979491 | 5.190025 | 4.768194 | 20.75731 | 17.28252 | 3.242493e-05 | 0.09276528 | 0 | 0 | 0
1685 | 59928.49 | 2010-10-29 06:29 | 2821.407 | 2 | 6 | 0.5499276 | 3.981113 | 5.19461 | 4.768194 | 20.77556 | 17.28252 | 3.242493e-05 | 0.09276528 | 0 | 0 | 0
1686 | 59958.51 | 2010-10-29 06:29 | 2851.423 | 2 | 6 | 0.5497469 | 3.982897 | 5.199195 | 4.768194 | 20.79382 | 17.28252 | 3.247261e-05 | 0.09276528 | 0 | 0 | 0
1687 | 59988.52 | 2010-10-29 06:30 | 2881.438 | 2 | 6 | 0.5499276 | 3.984843 | 5.20378 | 4.768194 | 20.81208 | 17.28252 | 6.484985e-05 | 0.09276528 | 0 | 0 | 0
1688 | 60018.54 | 2010-10-29 06:30 | 2911.453 | 2 | 6 | 0.5497469 | 3.986626 | 5.208365 | 4.768194 | 20.83036 | 17.28252 | 3.242493e-05 | 0.09276528 | 0 | 0 | 0
1689 | 60048.55 | 2010-10-29 06:31 | 2941.468 | 2 | 6 | 0.5501083 | 3.98841 | 5.21295 | 4.768194 | 20.84864 | 17.28252 | 6.484985e-05 | 0.09276528 | 0 | 0 | 0
1690 | 60078.57 | 2010-10-29 06:31 | 2971.483 | 2 | 6 | 0.5499276 | 3.990194 | 5.217535 | 4.768194 | 20.86693 | 17.28252 | 6.489754e-05 | 0.09276528 | 0 | 0 | 0
1691 | 60108.58 | 2010-10-29 06:32 | 3001.498 | 2 | 6 | 0.5499276 | 3.99214 | 5.22212 | 4.768194 | 20.88523 | 17.28252 | 6.484985e-05 | 0.09276528 | 0 | 0 | 0
1692 | 60138.6 | 2010-10-29 06:32 | 3031.513 | 2 | 6 | 0.5501083 | 3.994086 | 5.226705 | 4.768194 | 20.90354 | 17.28252 | 6.484985e-05 | 0.09276528 | 0 | 0 | 0
1693 | 60168.61 | 2010-10-29 06:33 | 3061.529 | 2 | 6 | 0.5499276 | 3.99587 | 5.23129 | 4.768194 | 20.92185 | 17.28252 | 6.484985e-05 | 0.09276528 | 0 | 0 | 0
1694 | 60198.63 | 2010-10-29 06:33 | 3091.544 | 2 | 6 | 0.5497469 | 3.997816 | 5.235875 | 4.768194 | 20.94018 | 17.28252 | 6.484985e-05 | 0.09276528 | 0 | 0 | 0
1695 | 60228.64 | 2010-10-29 06:34 | 3121.559 | 2 | 6 | 0.5501083 | 4.000086 | 5.24046 | 4.768194 | 20.95851 | 17.28252 | 6.484985e-05 | 0.09276528 | 0 | 0 | 0
1696 | 60258.66 | 2010-10-29 06:34 | 3151.574 | 2 | 6 | 0.5499276 | 4.00187 | 5.245045 | 4.768194 | 20.97686 | 17.28252 | 6.484985e-05 | 0.09276528 | 0 | 0 | 0
1697 | 60288.67 | 2010-10-29 06:35 | 3181.589 | 2 | 6 | 0.5501083 | 4.003816 | 5.24963 | 4.768194 | 20.99521 | 17.28252 | 6.484985e-05 | 0.09276528 | 0 | 0 | 0
1698 | 60318.69 | 2010-10-29 06:35 | 3211.604 | 2 | 6 | 0.5499276 | 4.005762 | 5.254215 | 4.768194 | 21.01357 | 17.28252 | 3.242493e-05 | 0.09276528 | 0 | 0 | 0
1699 | 60348.7 | 2010-10-29 06:36 | 3241.619 | 2 | 6 | 0.5499276 | 4.008032 | 5.2588 | 4.768194 | 21.03194 | 17.28252 | 6.484985e-05 | 0.09276528 | 0 | 0 | 0
1700 | 60378.72 | 2010-10-29 06:36 | 3271.635 | 2 | 6 | 0.5499276 | 4.009978 | 5.263385 | 4.768194 | 21.05033 | 17.28252 | 3.242493e-05 | 0.09276528 | 0 | 0 | 0
1701 | 60408.73 | 2010-10-29 06:37 | 3301.65 | 2 | 6 | 0.5499276 | 4.012086 | 5.26797 | 4.768194 | 21.06872 | 17.28252 | 6.484985e-05 | 0.09276528 | 0 | 0 | 0
1702 | 60438.75 | 2010-10-29 06:37 | 3331.665 | 2 | 6 | 0.5497469 | 4.014032 | 5.272555 | 4.768194 | 21.08712 | 17.28252 | 6.484985e-05 | 0.09276528 | 0 | 0 | 0
1703 | 60468.76 | 2010-10-29 06:38 | 3361.68 | 2 | 6 | 0.5499276 | 4.016464 | 5.27714 | 4.768194 | 21.10553 | 17.28252 | 6.484985e-05 | 0.09276528 | 0 | 0 | 0
1704 | 60498.78 | 2010-10-29 06:38 | 3391.695 | 2 | 6 | 0.5499276 | 4.018572 | 5.281725 | 4.768194 | 21.12395 | 17.28252 | 6.484985e-05 | 0.09276528 | 0 | 0 | 0
1705 | 60528.79 | 2010-10-29 06:39 | 3421.71 | 2 | 6 | 0.5499276 | 4.02068 | 5.28631 | 4.768194 | 21.14238 | 17.28252 | 3.242493e-05 | 0.09276528 | 0 | 0 | 0
1706 | 60558.81 | 2010-10-29 06:39 | 3451.725 | 2 | 6 | 0.5499276 | 4.022789 | 5.290895 | 4.768194 | 21.16082 | 17.28252 | 3.242493e-05 | 0.09276528 | 0 | 0 | 0
1707 | 60588.82 | 2010-10-29 06:40 | 3481.74 | 2 | 6 | 0.5499276 | 4.025059 | 5.29548 | 4.768194 | 21.17927 | 17.28252 | 0 | 0.09276528 | 0 | 0 | 0
1708 | 60618.84 | 2010-10-29 06:40 | 3511.756 | 2 | 6 | 0.5501083 | 4.027491 | 5.300065 | 4.768194 | 21.19773 | 17.28252 | 6.484985e-05 | 0.09276528 | 0 | 0 | 0
1709 | 60648.85 | 2010-10-29 06:41 | 3541.771 | 2 | 6 | 0.5499276 | 4.029761 | 5.30465 | 4.768194 | 21.2162 | 17.28252 | 6.484985e-05 | 0.09276528 | 0 | 0 | 0
1710 | 60678.87 | 2010-10-29 06:41 | 3571.786 | 2 | 6 | 0.5499276 | 4.031869 | 5.309235 | 4.768194 | 21.23468 | 17.28252 | 3.242493e-05 | 0.09276528 | 0 | 0 | 0
1711 | 60708.88 | 2010-10-29 06:42 | 3601.801 | 2 | 6 | 0.5499276 | 4.034464 | 5.31382 | 4.768194 | 21.25317 | 17.28252 | 9.737015e-05 | 0.09276528 | 0 | 0 | 0
1712 | 60738.9 | 2010-10-29 06:42 | 3631.816 | 2 | 6 | 0.5499276 | 4.036735 | 5.318405 | 4.768194 | 21.27168 | 17.28252 | 6.494522e-05 | 0.09276528 | 0 | 0 | 0
1713 | 60768.91 | 2010-10-29 06:43 | 3661.831 | 2 | 6 | 0.5499276 | 4.039167 | 5.32299 | 4.768194 | 21.29019 | 17.28252 | 9.727478e-05 | 0.09276528 | 0 | 0 | 0
1714 | 60798.93 | 2010-10-29 06:43 | 3691.846 | 2 | 6 | 0.5501083 | 4.041761 | 5.327575 | 4.768194 | 21.30871 | 17.28252 | 9.727478e-05 | 0.09276528 | 0 | 0 | 0
1715 | 60828.95 | 2010-10-29 06:44 | 3721.862 | 2 | 6 | 0.5501083 | 4.044032 | 5.33216 | 4.768194 | 21.32725 | 17.28252 | 6.484985e-05 | 0.09276528 | 0 | 0 | 0
1716 | 60858.96 | 2010-10-29 06:44 | 3751.877 | 2 | 6 | 0.5499276 | 4.046464 | 5.336745 | 4.768194 | 21.3458 | 17.28252 | 9.727478e-05 | 0.09276528 | 0 | 0 | 0
1717 | 60888.98 | 2010-10-29 06:45 | 3781.892 | 2 | 6 | 0.5499276 | 4.048896 | 5.34133 | 4.768194 | 21.36436 | 17.28252 | 3.242493e-05 | 0.09276528 | 0 | 0 | 0
1718 | 60918.99 | 2010-10-29 06:45 | 3811.907 | 2 | 6 | 0.5501083 | 4.051491 | 5.345915 | 4.768194 | 21.38293 | 17.28252 | 6.484985e-05 | 0.09276528 | 0 | 0 | 0
1719 | 60949.01 | 2010-10-29 06:46 | 3841.922 | 2 | 6 | 0.5499276 | 4.053924 | 5.3505 | 4.768194 | 21.40151 | 17.28252 | 6.484985e-05 | 0.09276528 | 0 | 0 | 0
1720 | 60979.02 | 2010-10-29 06:46 | 3871.937 | 2 | 6 | 0.5497469 | 4.056518 | 5.355085 | 4.768194 | 21.4201 | 17.28252 | 6.484985e-05 | 0.09276528 | 0 | 0 | 0
1721 | 61009.04 | 2010-10-29 06:47 | 3901.952 | 2 | 6 | 0.5499276 | 4.05895 | 5.35967 | 4.768194 | 21.4387 | 17.28252 | 6.484985e-05 | 0.09276528 | 0 | 0 | 0
1722 | 61039.05 | 2010-10-29 06:47 | 3931.968 | 2 | 6 | 0.5499276 | 4.061707 | 5.364255 | 4.768194 | 21.45732 | 17.28252 | 9.737015e-05 | 0.09276528 | 0 | 0 | 0
1723 | 61069.07 | 2010-10-29 06:48 | 3961.985 | 2 | 6 | 0.5501083 | 4.064302 | 5.368841 | 4.768194 | 21.47595 | 17.28252 | 9.727478e-05 | 0.09276528 | 0 | 0 | 0
1724 | 61099.08 | 2010-10-29 06:48 | 3991.998 | 2 | 6 | 0.5499276 | 4.066734 | 5.373426 | 4.768194 | 21.49459 | 17.28252 | 6.484985e-05 | 0.09276528 | 0 | 0 | 0
1725 | 61129.1 | 2010-10-29 06:49 | 4022.013 | 2 | 6 | 0.5497469 | 4.069491 | 5.378011 | 4.768194 | 21.51324 | 17.28252 | 6.484985e-05 | 0.09276528 | 0 | 0 | 0
1726 | 61159.11 | 2010-10-29 06:49 | 4052.028 | 2 | 6 | 0.5501083 | 4.072086 | 5.382596 | 4.768194 | 21.53191 | 17.28252 | 6.494522e-05 | 0.09276528 | 0 | 0 | 0
1727 | 61189.13 | 2010-10-29 06:50 | 4082.043 | 2 | 6 | 0.5499276 | 4.074842 | 5.387181 | 4.768194 | 21.55058 | 17.28252 | 6.484985e-05 | 0.09276528 | 0 | 0 | 0
1728 | 61219.14 | 2010-10-29 06:50 | 4112.058 | 2 | 6 | 0.5499276 | 4.077599 | 5.391766 | 4.768194 | 21.56927 | 17.28252 | 9.727478e-05 | 0.09276528 | 0 | 0 | 0
1729 | 61249.16 | 2010-10-29 06:51 | 4142.073 | 2 | 6 | 0.5499276 | 4.080518 | 5.396351 | 4.768194 | 21.58798 | 17.28252 | 9.737015e-05 | 0.09276528 | 0 | 0 | 0
1730 | 61279.17 | 2010-10-29 06:51 | 4172.089 | 2 | 6 | 0.5501083 | 4.083275 | 5.400936 | 4.768194 | 21.60669 | 17.28252 | 9.727478e-05 | 0.09276528 | 0 | 0 | 0
1731 | 61309.19 | 2010-10-29 06:52 | 4202.104 | 2 | 6 | 0.5499276 | 4.085869 | 5.405521 | 4.768194 | 21.62542 | 17.28252 | 6.484985e-05 | 0.09276528 | 0 | 0 | 0
1732 | 61339.2 | 2010-10-29 06:52 | 4232.119 | 2 | 6 | 0.5501083 | 4.088789 | 5.410106 | 4.768194 | 21.64416 | 17.28252 | 6.494522e-05 | 0.09276528 | 0 | 0 | 0
1733 | 61369.22 | 2010-10-29 06:53 | 4262.134 | 2 | 6 | 0.5501083 | 4.091869 | 5.414691 | 4.768194 | 21.66291 | 17.28252 | 0.0001296997 | 0.09276528 | 0 | 0 | 0
1734 | 61399.23 | 2010-10-29 06:53 | 4292.149 | 2 | 6 | 0.5501083 | 4.094626 | 5.419276 | 4.768194 | 21.68168 | 17.28252 | 9.727478e-05 | 0.09276528 | 0 | 0 | 0
1735 | 61429.25 | 2010-10-29 06:54 | 4322.164 | 2 | 6 | 0.5499276 | 4.097545 | 5.423861 | 4.768194 | 21.70046 | 17.28252 | 9.727478e-05 | 0.09276528 | 0 | 0 | 0
1736 | 61459.26 | 2010-10-29 06:54 | 4352.179 | 2 | 6 | 0.5497469 | 4.100464 | 5.428446 | 4.768194 | 21.71926 | 17.28252 | 6.484985e-05 | 0.09276528 | 0 | 0 | 0
1737 | 61489.28 | 2010-10-29 06:55 | 4382.195 | 2 | 6 | 0.5499276 | 4.103383 | 5.433031 | 4.768194 | 21.73806 | 17.28252 | 6.494522e-05 | 0.09276528 | 0 | 0 | 0
1738 | 61519.29 | 2010-10-29 06:55 | 4412.21 | 2 | 6 | 0.5499276 | 4.106464 | 5.437616 | 4.768194 | 21.75688 | 17.28252 | 9.727478e-05 | 0.09276528 | 0 | 0 | 0
1739 | 61549.31 | 2010-10-29 06:56 | 4442.225 | 2 | 6 | 0.5499276 | 4.109383 | 5.442201 | 4.768194 | 21.77572 | 17.28252 | 6.484985e-05 | 0.09276528 | 0 | 0 | 0
1740 | 61579.32 | 2010-10-29 06:56 | 4472.24 | 2 | 6 | 0.5499276 | 4.112464 | 5.446786 | 4.768194 | 21.79457 | 17.28252 | 9.727478e-05 | 0.09276528 | 0 | 0 | 0
1741 | 61609.34 | 2010-10-29 06:57 | 4502.255 | 2 | 6 | 0.5499276 | 4.115707 | 5.451371 | 4.768194 | 21.81343 | 17.28252 | 9.727478e-05 | 0.09276528 | 0 | 0 | 0
1742 | 61639.35 | 2010-10-29 06:57 | 4532.27 | 2 | 6 | 0.5499276 | 4.118626 | 5.455956 | 4.768194 | 21.83231 | 17.28252 | 6.484985e-05 | 0.09276528 | 0 | 0 | 0
1743 | 61669.37 | 2010-10-29 06:58 | 4562.285 | 2 | 6 | 0.5501083 | 4.121869 | 5.460541 | 4.768194 | 21.8512 | 17.28252 | 9.727478e-05 | 0.09276528 | 0 | 0 | 0
1744 | 61699.38 | 2010-10-29 06:58 | 4592.3 | 2 | 6 | 0.5501083 | 4.125113 | 5.465126 | 4.768194 | 21.87011 | 17.28252 | 9.727478e-05 | 0.09276528 | 0 | 0 | 0
1745 | 61729.4 | 2010-10-29 06:59 | 4622.316 | 2 | 6 | 0.5497469 | 4.128193 | 5.469711 | 4.768194 | 21.88903 | 17.28252 | 6.484985e-05 | 0.09276528 | 0 | 0 | 0
1746 | 61759.41 | 2010-10-29 06:59 | 4652.331 | 2 | 6 | 0.5497469 | 4.131437 | 5.474296 | 4.768194 | 21.90796 | 17.28252 | 6.484985e-05 | 0.09276528 | 0 | 0 | 0
1747 | 61789.43 | 2010-10-29 07:00 | 4682.346 | 2 | 6 | 0.5501083 | 4.13468 | 5.478881 | 4.768194 | 21.92692 | 17.28252 | 6.494522e-05 | 0.09276528 | 0 | 0 | 0
1748 | 61819.44 | 2010-10-29 07:00 | 4712.361 | 2 | 6 | 0.5499276 | 4.137923 | 5.483466 | 4.768194 | 21.94588 | 17.28252 | 3.242493e-05 | 0.09276528 | 0 | 0 | 0
1749 | 61849.46 | 2010-10-29 07:01 | 4742.376 | 2 | 6 | 0.5499276 | 4.141329 | 5.488051 | 4.768194 | 21.96486 | 17.28252 | 6.484985e-05 | 0.09276528 | 0 | 0 | 0
1750 | 61879.47 | 2010-10-29 07:01 | 4772.391 | 2 | 6 | 0.5499276 | 4.144572 | 5.492636 | 4.768194 | 21.98386 | 17.28252 | 6.484985e-05 | 0.09276528 | 0 | 0 | 0
1751 | 61909.49 | 2010-10-29 07:02 | 4802.406 | 2 | 6 | 0.5499276 | 4.148139 | 5.497221 | 4.768194 | 22.00287 | 17.28252 | 0.0001296997 | 0.09276528 | 0 | 0 | 0
1752 | 61939.51 | 2010-10-29 07:02 | 4832.422 | 2 | 6 | 0.5497469 | 4.151545 | 5.501807 | 4.768194 | 22.0219 | 17.28252 | 0.0001297951 | 0.09276528 | 0 | 0 | 0
1753 | 61969.52 | 2010-10-29 07:03 | 4862.437 | 2 | 6 | 0.5499276 | 4.15495 | 5.506392 | 4.768194 | 22.04094 | 17.28252 | 0.0001296997 | 0.09276528 | 0 | 0 | 0
1754 | 61999.54 | 2010-10-29 07:03 | 4892.452 | 2 | 6 | 0.5497469 | 4.158356 | 5.510977 | 4.768194 | 22.06 | 17.28252 | 6.484985e-05 | 0.09276528 | 0 | 0 | 0
1755 | 62029.55 | 2010-10-29 07:04 | 4922.467 | 2 | 6 | 0.5499276 | 4.161923 | 5.515562 | 4.768194 | 22.07907 | 17.28252 | 9.737015e-05 | 0.09276528 | 0 | 0 | 0
1756 | 62059.57 | 2010-10-29 07:04 | 4952.482 | 2 | 6 | 0.5499276 | 4.165329 | 5.520147 | 4.768194 | 22.09816 | 17.28252 | 9.727478e-05 | 0.09276528 | 0 | 0 | 0
1757 | 62089.58 | 2010-10-29 07:05 | 4982.497 | 2 | 6 | 0.5501083 | 4.168896 | 5.524732 | 4.768194 | 22.11727 | 17.28252 | 9.727478e-05 | 0.09276528 | 0 | 0 | 0
1758 | 62119.6 | 2010-10-29 07:05 | 5012.512 | 2 | 6 | 0.5499276 | 4.172464 | 5.529317 | 4.768194 | 22.13639 | 17.28252 | 0.0001297951 | 0.09276528 | 0 | 0 | 0
1759 | 62149.61 | 2010-10-29 07:06 | 5042.528 | 2 | 6 | 0.5499276 | 4.175869 | 5.533902 | 4.768194 | 22.15553 | 17.28252 | 9.727478e-05 | 0.09276528 | 0 | 0 | 0
1760 | 62179.63 | 2010-10-29 07:06 | 5072.543 | 2 | 6 | 0.5501083 | 4.179599 | 5.538487 | 4.768194 | 22.17469 | 17.28252 | 0.0001296997 | 0.09276528 | 0 | 0 | 0
1761 | 62209.64 | 2010-10-29 07:07 | 5102.558 | 2 | 6 | 0.5499276 | 4.183167 | 5.543072 | 4.768194 | 22.19386 | 17.28252 | 9.727478e-05 | 0.09276528 | 0 | 0 | 0
1762 | 62239.66 | 2010-10-29 07:07 | 5132.573 | 2 | 6 | 0.5501083 | 4.186734 | 5.547657 | 4.768194 | 22.21304 | 17.28252 | 9.737015e-05 | 0.09276528 | 0 | 0 | 0
1763 | 62269.67 | 2010-10-29 07:08 | 5162.588 | 2 | 6 | 0.5497469 | 4.190301 | 5.552242 | 4.768194 | 22.23225 | 17.28252 | 6.484985e-05 | 0.09276528 | 0 | 0 | 0
1764 | 62299.69 | 2010-10-29 07:08 | 5192.603 | 2 | 6 | 0.5499276 | 4.194031 | 5.556827 | 4.768194 | 22.25147 | 17.28252 | 6.484985e-05 | 0.09276528 | 0 | 0 | 0
1765 | 62329.7 | 2010-10-29 07:09 | 5222.618 | 2 | 6 | 0.5501083 | 4.197761 | 5.561412 | 4.768194 | 22.27071 | 17.28252 | 6.484985e-05 | 0.09276528 | 0 | 0 | 0
1766 | 62345.89 | 2010-10-29 07:09 | 5238.806 | 2 | 6 | 0.5499276 | 4.200031 | 5.563885 | 4.768194 | 22.28109 | 17.28252 | 0.0001296997 | 0.09276528 | 0 | 0 | 0
1767 | 62375.9 | 2010-10-29 07:09 | 30.01514 | 3 | 6 | 0 | 4.108896 | 5.563885 | 4.768194 | 22.28109 | 17.28252 | -0.0003891945 | 0.09276528 | 0 | 0 | 0
1768 | 62405.92 | 2010-10-29 07:10 | 60.03025 | 3 | 6 | 0 | 4.097221 | 5.563885 | 4.768194 | 22.28109 | 17.28252 | -0.0002269745 | 0.09276528 | 0 | 0 | 0
1769 | 62435.94 | 2010-10-29 07:10 | 90.0481 | 3 | 6 | 0 | 4.089923 | 5.563885 | 4.768194 | 22.28109 | 17.28252 | -0.0001621246 | 0.09276528 | 0 | 0 | 0
1770 | 62465.9 | 2010-10-29 07:11 | 120.0137 | 3 | 6 | 0 | 4.085383 | 5.563885 | 4.768194 | 22.28109 | 17.28252 | -9.727478e-05 | 0.09276528 | 0 | 0 | 0
1771 | 62465.92 | 2010-10-29 07:11 | 0.01564745 | 4 | 6 | 1.015159 | 4.199707 | 5.563889 | 4.768194 | 22.28111 | 17.28252 | 0 | 0.09276528 | 0 | 0 | 0
1772 | 62466.64 | 2010-10-29 07:11 | 0.7343733 | 4 | 6 | 0.9643904 | 4.199707 | 5.564085 | 4.768194 | 22.28193 | 17.28252 | 0 | 0.09276528 | 0 | 0 | 0
1773 | 62468.59 | 2010-10-29 07:11 | 2.687497 | 4 | 6 | 0.9143441 | 4.199869 | 5.564594 | 4.768194 | 22.28407 | 17.28252 | 3.242493e-05 | 0.09276528 | 0 | 0 | 0
1774 | 62471.56 | 2010-10-29 07:11 | 5.656169 | 4 | 6 | 0.8641171 | 4.199707 | 5.565326 | 4.768194 | 22.28714 | 17.28252 | -3.242493e-05 | 0.09276528 | 0 | 0 | 0
1775 | 62475.62 | 2010-10-29 07:11 | 9.718617 | 4 | 6 | 0.8140708 | 4.199869 | 5.566272 | 4.768194 | 22.29112 | 17.28252 | 3.242493e-05 | 0.09276528 | 0 | 0 | 0
1776 | 62480.96 | 2010-10-29 07:11 | 15.06226 | 4 | 6 | 0.7640246 | 4.199869 | 5.567441 | 4.768194 | 22.29603 | 17.28252 | 0 | 0.09276528 | 0 | 0 | 0
1777 | 62487.85 | 2010-10-29 07:11 | 21.9528 | 4 | 6 | 0.7139782 | 4.199869 | 5.568853 | 4.768194 | 22.30196 | 17.28252 | 0 | 0.09276528 | 0 | 0 | 0
1778 | 62496.81 | 2010-10-29 07:11 | 30.90577 | 4 | 6 | 0.663932 | 4.199707 | 5.570564 | 4.768194 | 22.30914 | 17.28252 | 0 | 0.09276528 | 0 | 0 | 0
1779 | 62509.26 | 2010-10-29 07:12 | 43.35867 | 4 | 6 | 0.6138856 | 4.199869 | 5.57277 | 4.768194 | 22.31841 | 17.28252 | 0 | 0.09276528 | 0 | 0 | 0
1780 | 62527.46 | 2010-10-29 07:12 | 61.5615 | 4 | 6 | 0.5638394 | 4.199707 | 5.575739 | 4.768194 | 22.33088 | 17.28252 | -3.242493e-05 | 0.09276528 | 0 | 0 | 0
1781 | 62557.99 | 2010-10-29 07:12 | 92.09232 | 4 | 6 | 0.5137931 | 4.199707 | 5.58029 | 4.768194 | 22.34999 | 17.28252 | -3.242493e-05 | 0.09276528 | 0 | 0 | 0
1782 | 62614.76 | 2010-10-29 07:13 | 148.8587 | 4 | 6 | 0.4637468 | 4.199707 | 5.58796 | 4.768194 | 22.3822 | 17.28252 | -3.242493e-05 | 0.09276528 | 0 | 0 | 0
1783 | 62711.91 | 2010-10-29 07:15 | 246.0117 | 4 | 6 | 0.4137005 | 4.199707 | 5.599766 | 4.768194 | 22.43179 | 17.28252 | 0 | 0.09276528 | 0 | 0 | 0
1784 | 62837.99 | 2010-10-29 07:17 | 372.0877 | 4 | 6 | 0.3636542 | 4.199707 | 5.613357 | 4.768194 | 22.48887 | 17.28252 | 0 | 0.09276528 | 0 | 0 | 0
1785 | 62992.91 | 2010-10-29 07:20 | 527.0071 | 4 | 6 | 0.3136079 | 4.199869 | 5.627908 | 4.768194 | 22.54998 | 17.28252 | 0 | 0.09276528 | 0 | 0 | 0
1786 | 63177.73 | 2010-10-29 07:23 | 711.8322 | 4 | 6 | 0.2635616 | 4.199707 | 5.642695 | 4.768194 | 22.61208 | 17.28252 | 0 | 0.09276528 | 0 | 0 | 0
1787 | 63408.17 | 2010-10-29 07:27 | 942.266 | 4 | 6 | 0.2135153 | 4.199707 | 5.657918 | 4.768194 | 22.67601 | 17.28252 | -3.242493e-05 | 0.09276528 | 0 | 0 | 0
1788 | 63704.55 | 2010-10-29 07:32 | 1238.652 | 4 | 6 | 0.163469 | 4.199707 | 5.673365 | 4.768194 | 22.74089 | 17.28252 | 0 | 0.09276528 | 0 | 0 | 0
1789 | 64120.3 | 2010-10-29 07:38 | 1654.395 | 4 | 6 | 0.1134228 | 4.199707 | 5.689189 | 4.768194 | 22.80734 | 17.28252 | -3.242493e-05 | 0.09276528 | 0 | 0 | 0
1790 | 64812.18 | 2010-10-29 07:50 | 2346.275 | 4 | 6 | 0.06337646 | 4.199707 | 5.705689 | 4.768194 | 22.87664 | 17.28252 | -3.242493e-05 | 0.09276528 | 0 | 0 | 0
1791 | 65128.19 | 2010-10-29 07:55 | 2662.285 | 4 | 6 | 0.04982602 | 4.199707 | 5.710656 | 4.768194 | 22.8975 | 17.28252 | -3.242493e-05 | 0.09276528 | 0 | 0 | 0
1792 | 65158.2 | 2010-10-29 07:56 | 30.01517 | 5 | 6 | 0 | 4.191275 | 5.710656 | 4.768194 | 22.8975 | 17.28252 | -3.242493e-05 | 0.09276528 | 0 | 0 | 0
1793 | 65188.2 | 2010-10-29 07:56 | 60.01465 | 5 | 6 | 0 | 4.189815 | 5.710656 | 4.768194 | 22.8975 | 17.28252 | -6.484985e-05 | 0.09276528 | 0 | 0 | 0
1794 | 65188.39 | 2010-10-29 07:56 | 0.1876692 | 6 | 6 | 0.0008637619 | 4.189815 | 5.710656 | 4.768194 | 22.8975 | 17.28252 | 0 | 0.09610734 | 0 | 0 | 0
1795 | 65193.22 | 2010-10-29 07:56 | 5.015521 | 6 | 6 | 0.001767125 | 4.189815 | 5.710658 | 4.768194 | 22.89751 | 17.28252 | -6.484985e-05 | 0.09610734 | 0 | 0 | 0
1796 | 65223.23 | 2010-10-29 07:57 | 30.01513 | 7 | 6 | -1.099974 | 4.000248 | 5.710658 | 4.777363 | 22.89751 | 17.31942 | -0.001037884 | 0.09610734 | 0 | 0 | 0
1797 | 65253.25 | 2010-10-29 07:57 | 60.03031 | 7 | 6 | -1.099793 | 3.97041 | 5.710658 | 4.786532 | 22.89751 | 17.35595 | -0.0006162167 | 0.09610734 | 0 | 0 | 0
1798 | 65283.26 | 2010-10-29 07:58 | 90.04535 | 7 | 6 | -1.099793 | 3.949167 | 5.710658 | 4.7957 | 22.89751 | 17.39225 | -0.0005189419 | 0.09610734 | 0 | 0 | 0
1799 | 65313.28 | 2010-10-29 07:58 | 120.0606 | 7 | 6 | -1.099613 | 3.933113 | 5.710658 | 4.804869 | 22.89751 | 17.42838 | -0.0004216194 | 0.09610734 | 0 | 0 | 0
1800 | 65343.29 | 2010-10-29 07:59 | 150.0757 | 7 | 6 | -1.099793 | 3.919816 | 5.710658 | 4.814037 | 22.89751 | 17.46438 | -0.0003567696 | 0.09610734 | 0 | 0 | 0
1801 | 65373.31 | 2010-10-29 07:59 | 180.0909 | 7 | 6 | -1.099793 | 3.908464 | 5.710658 | 4.823206 | 22.89751 | 17.50027 | -0.0002919197 | 0.09610734 | 0 | 0 | 0
1802 | 65403.32 | 2010-10-29 08:00 | 210.1061 | 7 | 6 | -1.099613 | 3.897762 | 5.710658 | 4.832375 | 22.89751 | 17.53605 | -0.000291872 | 0.09610734 | 0 | 0 | 0
1803 | 65433.34 | 2010-10-29 08:00 | 240.1211 | 7 | 6 | -1.099613 | 3.888032 | 5.710658 | 4.841543 | 22.89751 | 17.57174 | -0.0002594471 | 0.09610734 | 0 | 0 | 0
1804 | 65463.35 | 2010-10-29 08:01 | 270.1363 | 7 | 6 | -1.099793 | 3.878464 | 5.710658 | 4.850712 | 22.89751 | 17.60735 | -0.0002594948 | 0.09610734 | 0 | 0 | 0
1805 | 65493.37 | 2010-10-29 08:01 | 300.1514 | 7 | 6 | -1.099613 | 3.869384 | 5.710658 | 4.859881 | 22.89751 | 17.64287 | -0.0002270222 | 0.09610734 | 0 | 0 | 0
1806 | 65523.38 | 2010-10-29 08:02 | 330.1665 | 7 | 6 | -1.099793 | 3.860302 | 5.710658 | 4.869049 | 22.89751 | 17.6783 | -0.0002594471 | 0.09610734 | 0 | 0 | 0
1807 | 65553.4 | 2010-10-29 08:02 | 360.1826 | 7 | 6 | -1.099613 | 3.851708 | 5.710658 | 4.878218 | 22.89751 | 17.71366 | -0.0001945972 | 0.09610734 | 0 | 0 | 0
1808 | 65583.4 | 2010-10-29 08:03 | 390.1839 | 7 | 6 | -1.099793 | 3.843276 | 5.710658 | 4.887383 | 22.89751 | 17.74892 | -0.0002594471 | 0.09610734 | 0 | 0 | 0
1809 | 65613.41 | 2010-10-29 08:03 | 420.1965 | 7 | 6 | -1.099613 | 3.835005 | 5.710658 | 4.896551 | 22.89751 | 17.78412 | -0.0002594471 | 0.09610734 | 0 | 0 | 0
1810 | 65643.43 | 2010-10-29 08:04 | 450.2118 | 7 | 6 | -1.099793 | 3.827059 | 5.710658 | 4.90572 | 22.89751 | 17.81924 | -0.0001945972 | 0.09610734 | 0 | 0 | 0
1811 | 65673.44 | 2010-10-29 08:04 | 480.2266 | 7 | 6 | -1.099793 | 3.818789 | 5.710658 | 4.914888 | 22.89751 | 17.85429 | -0.0002919197 | 0.09610734 | 0 | 0 | 0
1812 | 65703.46 | 2010-10-29 08:05 | 510.2417 | 7 | 6 | -1.099613 | 3.811167 | 5.710658 | 4.924057 | 22.89751 | 17.88927 | -0.0001945972 | 0.09610734 | 0 | 0 | 0
1813 | 65733.47 | 2010-10-29 08:05 | 540.257 | 7 | 6 | -1.099613 | 3.803384 | 5.710658 | 4.933226 | 22.89751 | 17.92418 | -0.0002594471 | 0.09610734 | 0 | 0 | 0
1814 | 65763.49 | 2010-10-29 08:06 | 570.272 | 7 | 6 | -1.099793 | 3.795924 | 5.710658 | 4.942394 | 22.89751 | 17.95902 | -0.0002270222 | 0.09610734 | 0 | 0 | 0
1815 | 65793.5 | 2010-10-29 08:06 | 600.2872 | 7 | 6 | -1.099793 | 3.788465 | 5.710658 | 4.951563 | 22.89751 | 17.99379 | -0.0002270222 | 0.09610734 | 0 | 0 | 0
1816 | 65823.52 | 2010-10-29 08:07 | 630.3023 | 7 | 6 | -1.099613 | 3.781492 | 5.710658 | 4.960732 | 22.89751 | 18.02849 | -0.0001296997 | 0.09610734 | 0 | 0 | 0
1817 | 65853.53 | 2010-10-29 08:07 | 660.3174 | 7 | 6 | -1.099793 | 3.774357 | 5.710658 | 4.9699 | 22.89751 | 18.06313 | -0.0001621246 | 0.09610734 | 0 | 0 | 0
1818 | 65883.55 | 2010-10-29 08:08 | 690.3326 | 7 | 6 | -1.099793 | 3.767384 | 5.710658 | 4.979069 | 22.89751 | 18.0977 | -0.0001621723 | 0.09610734 | 0 | 0 | 0
1819 | 65913.56 | 2010-10-29 08:08 | 720.348 | 7 | 6 | -1.099613 | 3.760735 | 5.710658 | 4.988238 | 22.89751 | 18.13222 | -0.0001296997 | 0.09610734 | 0 | 0 | 0
1820 | 65943.58 | 2010-10-29 08:09 | 750.3629 | 7 | 6 | -1.099793 | 3.753924 | 5.710658 | 4.997407 | 22.89751 | 18.16666 | -0.0001945972 | 0.09610734 | 0 | 0 | 0
1821 | 65973.59 | 2010-10-29 08:09 | 780.378 | 7 | 6 | -1.099613 | 3.7476 | 5.710658 | 5.006576 | 22.89751 | 18.20105 | -9.732247e-05 | 0.09610734 | 0 | 0 | 0
1822 | 66003.61 | 2010-10-29 08:10 | 810.3931 | 7 | 6 | -1.099793 | 3.740952 | 5.710658 | 5.015744 | 22.89751 | 18.23538 | -0.0001621246 | 0.09610734 | 0 | 0 | 0
1823 | 66033.62 | 2010-10-29 08:10 | 840.4084 | 7 | 6 | -1.099793 | 3.734951 | 5.710658 | 5.024913 | 22.89751 | 18.26965 | -0.0001621723 | 0.09610734 | 0 | 0 | 0
1824 | 66063.64 | 2010-10-29 08:11 | 870.4234 | 7 | 6 | -1.099613 | 3.728789 | 5.710658 | 5.034082 | 22.89751 | 18.30387 | -0.0001945972 | 0.09610734 | 0 | 0 | 0
1825 | 66093.65 | 2010-10-29 08:11 | 900.4386 | 7 | 6 | -1.099613 | 3.722789 | 5.710658 | 5.04325 | 22.89751 | 18.33803 | -0.0001621723 | 0.09610734 | 0 | 0 | 0
1826 | 66123.67 | 2010-10-29 08:12 | 930.4539 | 7 | 6 | -1.099613 | 3.716789 | 5.710658 | 5.052419 | 22.89751 | 18.37214 | -9.727478e-05 | 0.09610734 | 0 | 0 | 0
1827 | 66153.68 | 2010-10-29 08:12 | 960.469 | 7 | 6 | -1.099793 | 3.710789 | 5.710658 | 5.061588 | 22.89751 | 18.40619 | -0.0001621723 | 0.09610734 | 0 | 0 | 0
1828 | 66183.7 | 2010-10-29 08:13 | 990.4841 | 7 | 6 | -1.099432 | 3.705276 | 5.710658 | 5.070757 | 22.89751 | 18.44019 | -9.732247e-05 | 0.09610734 | 0 | 0 | 0
1829 | 66213.71 | 2010-10-29 08:13 | 1020.499 | 7 | 6 | -1.099974 | 3.699438 | 5.710658 | 5.079926 | 22.89751 | 18.47413 | -0.0001621723 | 0.09610734 | 0 | 0 | 0
1830 | 66243.73 | 2010-10-29 08:14 | 1050.514 | 7 | 6 | -1.099613 | 3.693925 | 5.710658 | 5.089095 | 22.89751 | 18.50803 | -0.0001296997 | 0.09610734 | 0 | 0 | 0
1831 | 66273.74 | 2010-10-29 08:14 | 1080.529 | 7 | 6 | -1.099613 | 3.688411 | 5.710658 | 5.098263 | 22.89751 | 18.54187 | -0.0001297474 | 0.09610734 | 0 | 0 | 0
1832 | 66303.76 | 2010-10-29 08:15 | 1110.545 | 7 | 6 | -1.099613 | 3.68306 | 5.710658 | 5.107432 | 22.89751 | 18.57566 | -0.0001297474 | 0.09610734 | 0 | 0 | 0
1833 | 66333.77 | 2010-10-29 08:15 | 1140.56 | 7 | 6 | -1.099613 | 3.677384 | 5.710658 | 5.116601 | 22.89751 | 18.6094 | -0.0001621723 | 0.09610734 | 0 | 0 | 0
1834 | 66363.79 | 2010-10-29 08:16 | 1170.575 | 7 | 6 | -1.099793 | 3.672357 | 5.710658 | 5.12577 | 22.89751 | 18.6431 | -0.0001297474 | 0.09610734 | 0 | 0 | 0
1835 | 66393.8 | 2010-10-29 08:16 | 1200.59 | 7 | 6 | -1.099613 | 3.667006 | 5.710658 | 5.134938 | 22.89751 | 18.67675 | -9.727478e-05 | 0.09610734 | 0 | 0 | 0
1836 | 66423.82 | 2010-10-29 08:17 | 1230.605 | 7 | 6 | -1.099613 | 3.661979 | 5.710658 | 5.144107 | 22.89751 | 18.71034 | -0.0001297474 | 0.09610734 | 0 | 0 | 0
1837 | 66453.84 | 2010-10-29 08:17 | 1260.62 | 7 | 6 | -1.099613 | 3.656952 | 5.710658 | 5.153276 | 22.89751 | 18.7439 | -0.0001621723 | 0.09610734 | 0 | 0 | 0
1838 | 66483.85 | 2010-10-29 08:18 | 1290.635 | 7 | 6 | -1.099793 | 3.652087 | 5.710658 | 5.162445 | 22.89751 | 18.7774 | -9.732247e-05 | 0.09610734 | 0 | 0 | 0
1839 | 66513.87 | 2010-10-29 08:18 | 1320.651 | 7 | 6 | -1.099793 | 3.64706 | 5.710658 | 5.171615 | 22.89751 | 18.81087 | -0.0001296997 | 0.09610734 | 0 | 0 | 0
1840 | 66543.88 | 2010-10-29 08:19 | 1350.666 | 7 | 6 | -1.099793 | 3.642357 | 5.710658 | 5.180784 | 22.89751 | 18.84429 | -0.0001297474 | 0.09610734 | 0 | 0 | 0
1841 | 66573.9 | 2010-10-29 08:19 | 1380.681 | 7 | 6 | -1.099793 | 3.637655 | 5.710658 | 5.189953 | 22.89751 | 18.87767 | -0.0001296997 | 0.09610734 | 0 | 0 | 0
1842 | 66603.91 | 2010-10-29 08:20 | 1410.696 | 7 | 6 | -1.099793 | 3.632952 | 5.710658 | 5.199123 | 22.89751 | 18.911 | -9.732247e-05 | 0.09610734 | 0 | 0 | 0
1843 | 66633.93 | 2010-10-29 08:20 | 1440.711 | 7 | 6 | -1.099974 | 3.628249 | 5.710658 | 5.208292 | 22.89751 | 18.94429 | -0.0001296997 | 0.09610734 | 0 | 0 | 0
1844 | 66663.94 | 2010-10-29 08:21 | 1470.726 | 7 | 6 | -1.099793 | 3.623871 | 5.710658 | 5.217462 | 22.89751 | 18.97754 | -9.732247e-05 | 0.09610734 | 0 | 0 | 0
1845 | 66693.96 | 2010-10-29 08:21 | 1500.741 | 7 | 6 | -1.099613 | 3.61933 | 5.710658 | 5.226631 | 22.89751 | 19.01075 | -0.0001297474 | 0.09610734 | 0 | 0 | 0
1846 | 66723.97 | 2010-10-29 08:22 | 1530.756 | 7 | 6 | -1.099793 | 3.615114 | 5.710658 | 5.2358 | 22.89751 | 19.04391 | -0.0001297474 | 0.09610734 | 0 | 0 | 0
1847 | 66753.99 | 2010-10-29 08:22 | 1560.772 | 7 | 6 | -1.099793 | 3.610736 | 5.710658 | 5.244969 | 22.89751 | 19.07704 | -0.0001296997 | 0.09610734 | 0 | 0 | 0
1848 | 66784 | 2010-10-29 08:23 | 1590.787 | 7 | 6 | -1.099793 | 3.606682 | 5.710658 | 5.254138 | 22.89751 | 19.11013 | -0.0001297474 | 0.09610734 | 0 | 0 | 0
1849 | 66814.02 | 2010-10-29 08:23 | 1620.802 | 7 | 6 | -1.099793 | 3.602465 | 5.710658 | 5.263307 | 22.89751 | 19.14318 | -0.0001297474 | 0.09610734 | 0 | 0 | 0
1850 | 66844.03 | 2010-10-29 08:24 | 1650.817 | 7 | 6 | -1.099793 | 3.598411 | 5.710658 | 5.272476 | 22.89751 | 19.17619 | -0.0001297474 | 0.09610734 | 0 | 0 | 0
1851 | 66874.05 | 2010-10-29 08:24 | 1680.832 | 7 | 6 | -1.099974 | 3.594519 | 5.710658 | 5.281645 | 22.89751 | 19.20917 | -0.0001297474 | 0.09610734 | 0 | 0 | 0
1852 | 66904.06 | 2010-10-29 08:25 | 1710.847 | 7 | 6 | -1.099793 | 3.590628 | 5.710658 | 5.290814 | 22.89751 | 19.24211 | -9.727478e-05 | 0.09610734 | 0 | 0 | 0
1853 | 66934.08 | 2010-10-29 08:25 | 1740.862 | 7 | 6 | -1.099613 | 3.58706 | 5.710658 | 5.299983 | 22.89751 | 19.27502 | -9.732247e-05 | 0.09610734 | 0 | 0 | 0
1854 | 66964.09 | 2010-10-29 08:26 | 1770.878 | 7 | 6 | -1.099793 | 3.583168 | 5.710658 | 5.309152 | 22.89751 | 19.30789 | -9.732247e-05 | 0.09610734 | 0 | 0 | 0
1855 | 66994.11 | 2010-10-29 08:26 | 1800.893 | 7 | 6 | -1.099793 | 3.579601 | 5.710658 | 5.318321 | 22.89751 | 19.34073 | -9.727478e-05 | 0.09610734 | 0 | 0 | 0
1856 | 67024.12 | 2010-10-29 08:27 | 1830.908 | 7 | 6 | -1.099613 | 3.576033 | 5.710658 | 5.32749 | 22.89751 | 19.37353 | -9.727478e-05 | 0.09610734 | 0 | 0 | 0
1857 | 67054.14 | 2010-10-29 08:27 | 1860.923 | 7 | 6 | -1.099613 | 3.572628 | 5.710658 | 5.336659 | 22.89751 | 19.40631 | -3.242493e-05 | 0.09610734 | 0 | 0 | 0
1858 | 67084.15 | 2010-10-29 08:28 | 1890.938 | 7 | 6 | -1.099613 | 3.569222 | 5.710658 | 5.345828 | 22.89751 | 19.43905 | -9.732247e-05 | 0.09610734 | 0 | 0 | 0
1859 | 67114.17 | 2010-10-29 08:28 | 1920.953 | 7 | 6 | -1.099613 | 3.565817 | 5.710658 | 5.354997 | 22.89751 | 19.47176 | -9.727478e-05 | 0.09610734 | 0 | 0 | 0
1860 | 67144.18 | 2010-10-29 08:29 | 1950.968 | 7 | 6 | -1.099793 | 3.562412 | 5.710658 | 5.364166 | 22.89751 | 19.50444 | -0.0001296997 | 0.09610734 | 0 | 0 | 0
1861 | 67174.2 | 2010-10-29 08:29 | 1980.984 | 7 | 6 | -1.099974 | 3.559168 | 5.710658 | 5.373335 | 22.89751 | 19.53709 | -9.732247e-05 | 0.09610734 | 0 | 0 | 0
1862 | 67204.21 | 2010-10-29 08:30 | 2010.999 | 7 | 6 | -1.099432 | 3.555925 | 5.710658 | 5.382504 | 22.89751 | 19.56971 | -9.732247e-05 | 0.09610734 | 0 | 0 | 0
1863 | 67234.23 | 2010-10-29 08:30 | 2041.014 | 7 | 6 | -1.099793 | 3.552844 | 5.710658 | 5.391673 | 22.89751 | 19.6023 | -6.489754e-05 | 0.09610734 | 0 | 0 | 0
1864 | 67264.24 | 2010-10-29 08:31 | 2071.029 | 7 | 6 | -1.099793 | 3.549601 | 5.710658 | 5.400842 | 22.89751 | 19.63486 | -9.732247e-05 | 0.09610734 | 0 | 0 | 0
1865 | 67294.26 | 2010-10-29 08:31 | 2101.044 | 7 | 6 | -1.099974 | 3.546195 | 5.710658 | 5.410011 | 22.89751 | 19.66739 | -0.0001297474 | 0.09610734 | 0 | 0 | 0
1866 | 67324.27 | 2010-10-29 08:32 | 2131.059 | 7 | 6 | -1.099793 | 3.543114 | 5.710658 | 5.41918 | 22.89751 | 19.69989 | -9.727478e-05 | 0.09610734 | 0 | 0 | 0
1867 | 67354.29 | 2010-10-29 08:32 | 2161.075 | 7 | 6 | -1.099613 | 3.540033 | 5.710658 | 5.42835 | 22.89751 | 19.73236 | -9.732247e-05 | 0.09610734 | 0 | 0 | 0
1868 | 67384.3 | 2010-10-29 08:33 | 2191.09 | 7 | 6 | -1.099793 | 3.53679 | 5.710658 | 5.437519 | 22.89751 | 19.76481 | -9.727478e-05 | 0.09610734 | 0 | 0 | 0
1869 | 67414.32 | 2010-10-29 08:33 | 2221.105 | 7 | 6 | -1.099793 | 3.533547 | 5.710658 | 5.446688 | 22.89751 | 19.79722 | -9.727478e-05 | 0.09610734 | 0 | 0 | 0
1870 | 67444.33 | 2010-10-29 08:34 | 2251.12 | 7 | 6 | -1.099613 | 3.530303 | 5.710658 | 5.455857 | 22.89751 | 19.82961 | -9.727478e-05 | 0.09610734 | 0 | 0 | 0
1871 | 67474.35 | 2010-10-29 08:34 | 2281.135 | 7 | 6 | -1.099793 | 3.526898 | 5.710658 | 5.465026 | 22.89751 | 19.86196 | -9.732247e-05 | 0.09610734 | 0 | 0 | 0
1872 | 67504.37 | 2010-10-29 08:35 | 2311.151 | 7 | 6 | -1.099793 | 3.523655 | 5.710658 | 5.474195 | 22.89751 | 19.89428 | -3.247261e-05 | 0.09610734 | 0 | 0 | 0
1873 | 67534.37 | 2010-10-29 08:35 | 2341.152 | 7 | 6 | -1.099793 | 3.519925 | 5.710658 | 5.483359 | 22.89751 | 19.92656 | -0.0001296997 | 0.09610734 | 0 | 0 | 0
1874 | 67564.37 | 2010-10-29 08:36 | 2371.153 | 7 | 6 | -1.099613 | 3.51652 | 5.710658 | 5.492524 | 22.89751 | 19.9588 | -0.0001296997 | 0.09610734 | 0 | 0 | 0
1875 | 67594.38 | 2010-10-29 08:36 | 2401.164 | 7 | 6 | -1.099613 | 3.512952 | 5.710658 | 5.501692 | 22.89751 | 19.99103 | -6.484985e-05 | 0.09610734 | 0 | 0 | 0
1876 | 67624.39 | 2010-10-29 08:37 | 2431.18 | 7 | 6 | -1.099613 | 3.509223 | 5.710658 | 5.510861 | 22.89751 | 20.02322 | -9.727478e-05 | 0.09610734 | 0 | 0 | 0
1877 | 67654.41 | 2010-10-29 08:37 | 2461.195 | 7 | 6 | -1.099613 | 3.505331 | 5.710658 | 5.52003 | 22.89751 | 20.05538 | -9.727478e-05 | 0.09610734 | 0 | 0 | 0
1878 | 67684.42 | 2010-10-29 08:38 | 2491.21 | 7 | 6 | -1.099793 | 3.501276 | 5.710658 | 5.529199 | 22.89751 | 20.0875 | -9.727478e-05 | 0.09610734 | 0 | 0 | 0
1879 | 67714.44 | 2010-10-29 08:38 | 2521.225 | 7 | 6 | -1.099613 | 3.49706 | 5.710658 | 5.538368 | 22.89751 | 20.11958 | -9.727478e-05 | 0.09610734 | 0 | 0 | 0
1880 | 67744.45 | 2010-10-29 08:39 | 2551.24 | 7 | 6 | -1.099974 | 3.49252 | 5.710658 | 5.547537 | 22.89751 | 20.15163 | -0.0001296997 | 0.09610734 | 0 | 0 | 0
1881 | 67774.47 | 2010-10-29 08:39 | 2581.255 | 7 | 6 | -1.099613 | 3.487817 | 5.710658 | 5.556707 | 22.89751 | 20.18363 | -0.0001297474 | 0.09610734 | 0 | 0 | 0
1882 | 67804.49 | 2010-10-29 08:40 | 2611.27 | 7 | 6 | -1.099613 | 3.48279 | 5.710658 | 5.565876 | 22.89751 | 20.21559 | -0.0001297474 | 0.09610734 | 0 | 0 | 0
1883 | 67834.5 | 2010-10-29 08:40 | 2641.285 | 7 | 6 | -1.099793 | 3.477277 | 5.710658 | 5.575045 | 22.89751 | 20.2475 | -0.0001621723 | 0.09610734 | 0 | 0 | 0
1884 | 67864.52 | 2010-10-29 08:41 | 2671.301 | 7 | 6 | -1.099793 | 3.471114 | 5.710658 | 5.584214 | 22.89751 | 20.27935 | -0.0001945972 | 0.09610734 | 0 | 0 | 0
1885 | 67894.53 | 2010-10-29 08:41 | 2701.316 | 7 | 6 | -1.099793 | 3.464628 | 5.710658 | 5.593383 | 22.89751 | 20.31115 | -0.0001296997 | 0.09610734 | 0 | 0 | 0
1886 | 67924.55 | 2010-10-29 08:42 | 2731.331 | 7 | 6 | -1.099793 | 3.456682 | 5.710658 | 5.602552 | 22.89751 | 20.34288 | -0.0002270222 | 0.09610734 | 0 | 0 | 0
1887 | 67954.56 | 2010-10-29 08:42 | 2761.346 | 7 | 6 | -1.099613 | 3.448087 | 5.710658 | 5.611721 | 22.89751 | 20.37454 | -0.0002270222 | 0.09610734 | 0 | 0 | 0
1888 | 67984.58 | 2010-10-29 08:43 | 2791.361 | 7 | 6 | -1.099613 | 3.437871 | 5.710658 | 5.62089 | 22.89751 | 20.4061 | -0.0002594471 | 0.09610734 | 0 | 0 | 0
1889 | 68014.59 | 2010-10-29 08:43 | 2821.376 | 7 | 6 | -1.099613 | 3.425871 | 5.710658 | 5.630059 | 22.89751 | 20.43757 | -0.000291872 | 0.09610734 | 0 | 0 | 0
1890 | 68044.61 | 2010-10-29 08:44 | 2851.391 | 7 | 6 | -1.099793 | 3.411277 | 5.710658 | 5.639228 | 22.89751 | 20.46892 | -0.0003891468 | 0.09610734 | 0 | 0 | 0
1891 | 68074.62 | 2010-10-29 08:44 | 2881.407 | 7 | 6 | -1.099793 | 3.393277 | 5.710658 | 5.648397 | 22.89751 | 20.50012 | -0.0005189419 | 0.09610734 | 0 | 0 | 0
1892 | 68104.64 | 2010-10-29 08:45 | 2911.422 | 7 | 6 | -1.099793 | 3.370736 | 5.710658 | 5.657566 | 22.89751 | 20.53113 | -0.0006486416 | 0.09610734 | 0 | 0 | 0
1893 | 68134.65 | 2010-10-29 08:45 | 2941.437 | 7 | 6 | -1.099793 | 3.341385 | 5.710658 | 5.666735 | 22.89751 | 20.56191 | -0.0009080887 | 0.09610734 | 0 | 0 | 0
1894 | 68164.67 | 2010-10-29 08:46 | 2971.452 | 7 | 6 | -1.099613 | 3.303277 | 5.710658 | 5.675904 | 22.89751 | 20.59238 | -0.001135159 | 0.09610734 | 0 | 0 | 0
1895 | 68194.68 | 2010-10-29 08:46 | 3001.467 | 7 | 6 | -1.099793 | 3.251223 | 5.710658 | 5.685073 | 22.89751 | 20.62244 | -0.001556778 | 0.09610734 | 0 | 0 | 0
1896 | 68224.7 | 2010-10-29 08:47 | 3031.482 | 7 | 6 | -1.099613 | 3.177764 | 5.710658 | 5.694242 | 22.89751 | 20.65194 | -0.002270269 | 0.09610734 | 0 | 0 | 0
1897 | 68254.71 | 2010-10-29 08:47 | 3061.497 | 7 | 6 | -1.099793 | 3.067656 | 5.710658 | 5.703411 | 22.89751 | 20.6806 | -0.003502703 | 0.09610734 | 0 | 0 | 0
1898 | 68284.73 | 2010-10-29 08:48 | 3091.512 | 7 | 6 | -1.099432 | 2.873062 | 5.710658 | 5.71258 | 22.89751 | 20.70794 | -0.006745911 | 0.09610734 | 0 | 0 | 0
1899 | 68301.77 | 2010-10-29 08:48 | 3108.559 | 7 | 6 | -1.099793 | 2.699549 | 5.710658 | 5.717788 | 22.89751 | 20.72246 | -0.008724308 | 0.09610734 | 0 | 0 | 0
1900 | 68361.79 | 2010-10-29 08:49 | 60.0148 | 8 | 6 | 0 | 3.422952 | 5.710658 | 5.717788 | 22.89751 | 20.72246 | 0.001232433 | 0.09610734 | 0 | 0 | 0
1901 | 68361.98 | 2010-10-29 08:49 | 0.1874956 | 9 | 6 | 0.0008637619 | 3.423115 | 5.710659 | 5.717788 | 22.89751 | 20.72246 | 0 | 0.09186827 | 0 | 0 | 0
1902 | 68366.81 | 2010-10-29 08:49 | 5.015669 | 9 | 6 | 0.001586452 | 3.430574 | 5.710661 | 5.717788 | 22.89752 | 20.72246 | 0.0009729862 | 0.09186827 | 0 | 0 | 0
1903 | 68396.85 | 2010-10-29 08:50 | 30.01517 | 1 | 7 | 0 | 3.46106 | 5.710661 | 5.717788 | 22.89752 | 20.72246 | 0.0006486416 | 0.09186827 | 0 | 0 | 0
1904 | 68426.86 | 2010-10-29 08:50 | 60.03042 | 1 | 7 | 0 | 3.481493 | 5.710661 | 5.717788 | 22.89752 | 20.72246 | 0.0004864693 | 0.09186827 | 0 | 0 | 0
1905 | 68456.88 | 2010-10-29 08:51 | 90.04545 | 1 | 7 | 0 | 3.496412 | 5.710661 | 5.717788 | 22.89752 | 20.72246 | 0.0003891945 | 0.09186827 | 0 | 0 | 0
1906 | 68486.85 | 2010-10-29 08:51 | 120.0137 | 1 | 7 | 0 | 3.507601 | 5.710661 | 5.717788 | 22.89752 | 20.72246 | 0.0001945972 | 0.09186827 | 0 | 0 | 0
1907 | 68516.84 | 2010-10-29 08:52 | 30.00128 | 2 | 7 | 0.5499276 | 3.6576 | 5.715244 | 5.717788 | 22.91415 | 20.72246 | 0.001264858 | 0.09186827 | 0 | 0 | 0
1908 | 68546.86 | 2010-10-29 08:52 | 60.01377 | 2 | 7 | 0.5499276 | 3.696033 | 5.719828 | 5.717788 | 22.93101 | 20.72246 | 0.0008757114 | 0.09186827 | 0 | 0 | 0
1909 | 68576.87 | 2010-10-29 08:53 | 90.02901 | 2 | 7 | 0.5499276 | 3.7236 | 5.724413 | 5.717788 | 22.94802 | 20.72246 | 0.0006162167 | 0.09186827 | 0 | 0 | 0
1910 | 68606.89 | 2010-10-29 08:53 | 120.044 | 2 | 7 | 0.5499276 | 3.745168 | 5.728997 | 5.717788 | 22.96514 | 20.72246 | 0.0005189419 | 0.09186827 | 0 | 0 | 0
1911 | 68636.9 | 2010-10-29 08:54 | 150.0591 | 2 | 7 | 0.5499276 | 3.761546 | 5.733582 | 5.717788 | 22.98235 | 20.72246 | 0.0003567219 | 0.09186827 | 0 | 0 | 0
1912 | 68666.92 | 2010-10-29 08:54 | 180.0743 | 2 | 7 | 0.5499276 | 3.773708 | 5.738167 | 5.717788 | 22.99963 | 20.72246 | 0.0003242969 | 0.09186827 | 0 | 0 | 0
1913 | 68696.93 | 2010-10-29 08:55 | 210.0894 | 2 | 7 | 0.5499276 | 3.781168 | 5.742752 | 5.717788 | 23.01695 | 20.72246 | 0.0001945972 | 0.09186827 | 0 | 0 | 0
1914 | 68726.95 | 2010-10-29 08:55 | 240.1046 | 2 | 7 | 0.5499276 | 3.786519 | 5.747337 | 5.717788 | 23.0343 | 20.72246 | 0.0001296997 | 0.09186827 | 0 | 0 | 0
1915 | 68756.96 | 2010-10-29 08:56 | 270.1197 | 2 | 7 | 0.5497469 | 3.791222 | 5.751921 | 5.717788 | 23.05167 | 20.72246 | 9.732247e-05 | 0.09186827 | 0 | 0 | 0
1916 | 68786.98 | 2010-10-29 08:56 | 300.1348 | 2 | 7 | 0.5499276 | 3.795762 | 5.756506 | 5.717788 | 23.06906 | 20.72246 | 0.0001296997 | 0.09186827 | 0 | 0 | 0
1917 | 68816.99 | 2010-10-29 08:57 | 330.1501 | 2 | 7 | 0.5499276 | 3.799816 | 5.761091 | 5.717788 | 23.08647 | 20.72246 | 0.0001297474 | 0.09186827 | 0 | 0 | 0
1918 | 68847.01 | 2010-10-29 08:57 | 360.1653 | 2 | 7 | 0.5499276 | 3.80387 | 5.765676 | 5.717788 | 23.1039 | 20.72246 | 0.0001297474 | 0.09186827 | 0 | 0 | 0
1919 | 68877.02 | 2010-10-29 08:58 | 390.1804 | 2 | 7 | 0.5499276 | 3.807762 | 5.77026 | 5.717788 | 23.12135 | 20.72246 | 0.0001297474 | 0.09186827 | 0 | 0 | 0
1920 | 68907.04 | 2010-10-29 08:58 | 420.1954 | 2 | 7 | 0.5501083 | 3.811492 | 5.774845 | 5.717788 | 23.13882 | 20.72246 | 9.727478e-05 | 0.09186827 | 0 | 0 | 0
1921 | 68937.05 | 2010-10-29 08:59 | 450.2107 | 2 | 7 | 0.5497469 | 3.815059 | 5.77943 | 5.717788 | 23.1563 | 20.72246 | 9.732247e-05 | 0.09186827 | 0 | 0 | 0
1922 | 68967.07 | 2010-10-29 08:59 | 480.2257 | 2 | 7 | 0.5499276 | 3.818789 | 5.784015 | 5.717788 | 23.1738 | 20.72246 | 6.484985e-05 | 0.09186827 | 0 | 0 | 0
1923 | 68997.08 | 2010-10-29 09:00 | 510.2408 | 2 | 7 | 0.5499276 | 3.822357 | 5.788599 | 5.717788 | 23.19132 | 20.72246 | 9.732247e-05 | 0.09186827 | 0 | 0 | 0
1924 | 69027.1 | 2010-10-29 09:00 | 540.256 | 2 | 7 | 0.5497469 | 3.826086 | 5.793184 | 5.717788 | 23.20885 | 20.72246 | 0.0001621246 | 0.09186827 | 0 | 0 | 0
1925 | 69057.11 | 2010-10-29 09:01 | 570.2713 | 2 | 7 | 0.5499276 | 3.829329 | 5.797769 | 5.717788 | 23.2264 | 20.72246 | 9.727478e-05 | 0.09186827 | 0 | 0 | 0
1926 | 69087.13 | 2010-10-29 09:01 | 600.2863 | 2 | 7 | 0.5499276 | 3.832897 | 5.802354 | 5.717788 | 23.24396 | 20.72246 | 9.732247e-05 | 0.09186827 | 0 | 0 | 0
1927 | 69117.14 | 2010-10-29 09:02 | 630.3015 | 2 | 7 | 0.5501083 | 3.836465 | 5.806939 | 5.717788 | 23.26154 | 20.72246 | 0.0001296997 | 0.09186827 | 0 | 0 | 0
1928 | 69147.16 | 2010-10-29 09:02 | 660.3165 | 2 | 7 | 0.5499276 | 3.83987 | 5.811523 | 5.717788 | 23.27914 | 20.72246 | 0.0001296997 | 0.09186827 | 0 | 0 | 0
1929 | 69177.18 | 2010-10-29 09:03 | 690.3318 | 2 | 7 | 0.5499276 | 3.843438 | 5.816108 | 5.717788 | 23.29675 | 20.72246 | 0.0001297474 | 0.09186827 | 0 | 0 | 0
1930 | 69207.19 | 2010-10-29 09:03 | 720.3468 | 2 | 7 | 0.5497469 | 3.846681 | 5.820693 | 5.717788 | 23.31438 | 20.72246 | 6.484985e-05 | 0.09186827 | 0 | 0 | 0
1931 | 69237.21 | 2010-10-29 09:04 | 750.362 | 2 | 7 | 0.5499276 | 3.850573 | 5.825278 | 5.717788 | 23.33203 | 20.72246 | 0.0001297474 | 0.09186827 | 0 | 0 | 0
1932 | 69267.22 | 2010-10-29 09:04 | 780.3771 | 2 | 7 | 0.5499276 | 3.853978 | 5.829862 | 5.717788 | 23.34969 | 20.72246 | 9.727478e-05 | 0.09186827 | 0 | 0 | 0
1933 | 69297.24 | 2010-10-29 09:05 | 810.3924 | 2 | 7 | 0.5499276 | 3.857546 | 5.834447 | 5.717788 | 23.36737 | 20.72246 | 9.727478e-05 | 0.09186827 | 0 | 0 | 0
1934 | 69327.25 | 2010-10-29 09:05 | 840.4074 | 2 | 7 | 0.5499276 | 3.861113 | 5.839032 | 5.717788 | 23.38506 | 20.72246 | 0.0001297474 | 0.09186827 | 0 | 0 | 0
1935 | 69357.27 | 2010-10-29 09:06 | 870.4225 | 2 | 7 | 0.5499276 | 3.864519 | 5.843617 | 5.717788 | 23.40277 | 20.72246 | 0.0001296997 | 0.09186827 | 0 | 0 | 0
1936 | 69387.28 | 2010-10-29 09:06 | 900.4377 | 2 | 7 | 0.5499276 | 3.867762 | 5.848202 | 5.717788 | 23.4205 | 20.72246 | 6.484985e-05 | 0.09186827 | 0 | 0 | 0
1937 | 69417.3 | 2010-10-29 09:07 | 930.4545 | 2 | 7 | 0.5499276 | 3.871005 | 5.852787 | 5.717788 | 23.43824 | 20.72246 | 6.484985e-05 | 0.09186827 | 0 | 0 | 0
1938 | 69447.31 | 2010-10-29 09:07 | 960.468 | 2 | 7 | 0.5499276 | 3.874248 | 5.857371 | 5.717788 | 23.45599 | 20.72246 | 9.727478e-05 | 0.09186827 | 0 | 0 | 0
1939 | 69477.33 | 2010-10-29 09:08 | 990.4831 | 2 | 7 | 0.5501083 | 3.877492 | 5.861956 | 5.717788 | 23.47376 | 20.72246 | 9.732247e-05 | 0.09186827 | 0 | 0 | 0
1940 | 69507.34 | 2010-10-29 09:08 | 1020.498 | 2 | 7 | 0.5499276 | 3.880248 | 5.866541 | 5.717788 | 23.49155 | 20.72246 | 0 | 0.09186827 | 0 | 0 | 0
1941 | 69537.36 | 2010-10-29 09:09 | 1050.513 | 2 | 7 | 0.5499276 | 3.883329 | 5.871126 | 5.717788 | 23.50934 | 20.72246 | 9.727478e-05 | 0.09186827 | 0 | 0 | 0
1942 | 69567.37 | 2010-10-29 09:09 | 1080.528 | 2 | 7 | 0.5497469 | 3.885924 | 5.875711 | 5.717788 | 23.52715 | 20.72246 | 6.489754e-05 | 0.09186827 | 0 | 0 | 0
1943 | 69597.39 | 2010-10-29 09:10 | 1110.544 | 2 | 7 | 0.5499276 | 3.888519 | 5.880295 | 5.717788 | 23.54498 | 20.72246 | 3.242493e-05 | 0.09186827 | 0 | 0 | 0
1944 | 69627.4 | 2010-10-29 09:10 | 1140.559 | 2 | 7 | 0.5499276 | 3.890951 | 5.88488 | 5.717788 | 23.56281 | 20.72246 | 6.484985e-05 | 0.09186827 | 0 | 0 | 0
1945 | 69657.42 | 2010-10-29 09:11 | 1170.574 | 2 | 7 | 0.5497469 | 3.893221 | 5.889465 | 5.717788 | 23.58065 | 20.72246 | 6.489754e-05 | 0.09186827 | 0 | 0 | 0
1946 | 69687.43 | 2010-10-29 09:11 | 1200.589 | 2 | 7 | 0.5499276 | 3.895492 | 5.89405 | 5.717788 | 23.59851 | 20.72246 | 6.484985e-05 | 0.09186827 | 0 | 0 | 0
1947 | 69717.45 | 2010-10-29 09:12 | 1230.604 | 2 | 7 | 0.5499276 | 3.897438 | 5.898635 | 5.717788 | 23.61637 | 20.72246 | 3.242493e-05 | 0.09186827 | 0 | 0 | 0
1948 | 69747.46 | 2010-10-29 09:12 | 1260.619 | 2 | 7 | 0.5497469 | 3.899384 | 5.903219 | 5.717788 | 23.63425 | 20.72246 | 6.489754e-05 | 0.09186827 | 0 | 0 | 0
1949 | 69777.48 | 2010-10-29 09:13 | 1290.634 | 2 | 7 | 0.5499276 | 3.901167 | 5.907803 | 5.717788 | 23.65213 | 20.72246 | 6.484985e-05 | 0.09186827 | 0 | 0 | 0
1950 | 69807.49 | 2010-10-29 09:13 | 1320.65 | 2 | 7 | 0.5495663 | 3.902464 | 5.912387 | 5.717788 | 23.67001 | 20.72246 | 0 | 0.09186827 | 0 | 0 | 0
1951 | 69837.51 | 2010-10-29 09:14 | 1350.665 | 2 | 7 | 0.5499276 | 3.90441 | 5.916972 | 5.717788 | 23.68791 | 20.72246 | 6.484985e-05 | 0.09186827 | 0 | 0 | 0
1952 | 69867.52 | 2010-10-29 09:14 | 1380.68 | 2 | 7 | 0.5497469 | 3.90587 | 5.921556 | 5.717788 | 23.70581 | 20.72246 | 3.242493e-05 | 0.09186827 | 0 | 0 | 0
1953 | 69897.54 | 2010-10-29 09:15 | 1410.695 | 2 | 7 | 0.5499276 | 3.907329 | 5.92614 | 5.717788 | 23.72372 | 20.72246 | 3.242493e-05 | 0.09186827 | 0 | 0 | 0
1954 | 69927.55 | 2010-10-29 09:15 | 1440.71 | 2 | 7 | 0.5499276 | 3.908951 | 5.930725 | 5.717788 | 23.74164 | 20.72246 | 6.489754e-05 | 0.09186827 | 0 | 0 | 0
1955 | 69957.57 | 2010-10-29 09:16 | 1470.725 | 2 | 7 | 0.5501083 | 3.910248 | 5.93531 | 5.717788 | 23.75956 | 20.72246 | 3.242493e-05 | 0.09186827 | 0 | 0 | 0
1956 | 69987.58 | 2010-10-29 09:16 | 1500.74 | 2 | 7 | 0.5499276 | 3.911708 | 5.939895 | 5.717788 | 23.77749 | 20.72246 | 3.242493e-05 | 0.09186827 | 0 | 0 | 0
1957 | 70017.6 | 2010-10-29 09:17 | 1530.756 | 2 | 7 | 0.5499276 | 3.913005 | 5.94448 | 5.717788 | 23.79543 | 20.72246 | 3.247261e-05 | 0.09186827 | 0 | 0 | 0
1958 | 70047.61 | 2010-10-29 09:17 | 1560.771 | 2 | 7 | 0.5499276 | 3.914302 | 5.949065 | 5.717788 | 23.81337 | 20.72246 | 3.242493e-05 | 0.09186827 | 0 | 0 | 0
1959 | 70077.63 | 2010-10-29 09:18 | 1590.786 | 2 | 7 | 0.5499276 | 3.9156 | 5.95365 | 5.717788 | 23.83132 | 20.72246 | 0 | 0.09186827 | 0 | 0 | 0
1960 | 70107.64 | 2010-10-29 09:18 | 1620.801 | 2 | 7 | 0.5499276 | 3.917221 | 5.958235 | 5.717788 | 23.84928 | 20.72246 | 6.489754e-05 | 0.09186827 | 0 | 0 | 0
1961 | 70137.66 | 2010-10-29 09:19 | 1650.816 | 2 | 7 | 0.5497469 | 3.918356 | 5.96282 | 5.717788 | 23.86724 | 20.72246 | 3.242493e-05 | 0.09186827 | 0 | 0 | 0
1962 | 70167.67 | 2010-10-29 09:19 | 1680.831 | 2 | 7 | 0.5499276 | 3.919978 | 5.967405 | 5.717788 | 23.88521 | 20.72246 | 6.484985e-05 | 0.09186827 | 0 | 0 | 0
1963 | 70197.69 | 2010-10-29 09:20 | 1710.846 | 2 | 7 | 0.5501083 | 3.921275 | 5.97199 | 5.717788 | 23.90319 | 20.72246 | 3.247261e-05 | 0.09186827 | 0 | 0 | 0
1964 | 70227.7 | 2010-10-29 09:20 | 1740.862 | 2 | 7 | 0.5499276 | 3.922735 | 5.976575 | 5.717788 | 23.92117 | 20.72246 | 6.484985e-05 | 0.09186827 | 0 | 0 | 0
1965 | 70257.72 | 2010-10-29 09:21 | 1770.877 | 2 | 7 | 0.5497469 | 3.924032 | 5.98116 | 5.717788 | 23.93916 | 20.72246 | 3.242493e-05 | 0.09186827 | 0 | 0 | 0
1966 | 70287.74 | 2010-10-29 09:21 | 1800.892 | 2 | 7 | 0.5502889 | 3.925492 | 5.985745 | 5.717788 | 23.95716 | 20.72246 | 3.247261e-05 | 0.09186827 | 0 | 0 | 0
1967 | 70317.75 | 2010-10-29 09:22 | 1830.907 | 2 | 7 | 0.5499276 | 3.927113 | 5.99033 | 5.717788 | 23.97516 | 20.72246 | 6.484985e-05 | 0.09186827 | 0 | 0 | 0
1968 | 70347.77 | 2010-10-29 09:22 | 1860.922 | 2 | 7 | 0.5499276 | 3.92841 | 5.994915 | 5.717788 | 23.99317 | 20.72246 | 6.484985e-05 | 0.09186827 | 0 | 0 | 0
1969 | 70377.78 | 2010-10-29 09:23 | 1890.937 | 2 | 7 | 0.5501083 | 3.929708 | 5.9995 | 5.717788 | 24.01118 | 20.72246 | 3.247261e-05 | 0.09186827 | 0 | 0 | 0
1970 | 70407.8 | 2010-10-29 09:23 | 1920.953 | 2 | 7 | 0.5499276 | 3.931167 | 6.004085 | 5.717788 | 24.0292 | 20.72246 | 3.242493e-05 | 0.09186827 | 0 | 0 | 0
1971 | 70437.81 | 2010-10-29 09:24 | 1950.97 | 2 | 7 | 0.5501083 | 3.932789 | 6.00867 | 5.717788 | 24.04723 | 20.72246 | 6.489754e-05 | 0.09186827 | 0 | 0 | 0
1972 | 70467.83 | 2010-10-29 09:24 | 1980.983 | 2 | 7 | 0.5499276 | 3.934086 | 6.013255 | 5.717788 | 24.06526 | 20.72246 | 3.242493e-05 | 0.09186827 | 0 | 0 | 0
1973 | 70497.84 | 2010-10-29 09:25 | 2010.998 | 2 | 7 | 0.5499276 | 3.93587 | 6.01784 | 5.717788 | 24.08331 | 20.72246 | 6.489754e-05 | 0.09186827 | 0 | 0 | 0
1974 | 70527.86 | 2010-10-29 09:25 | 2041.013 | 2 | 7 | 0.5497469 | 3.937167 | 6.022425 | 5.717788 | 24.10136 | 20.72246 | 6.489754e-05 | 0.09186827 | 0 | 0 | 0
1975 | 70557.87 | 2010-10-29 09:26 | 2071.028 | 2 | 7 | 0.5499276 | 3.938627 | 6.02701 | 5.717788 | 24.11941 | 20.72246 | 3.242493e-05 | 0.09186827 | 0 | 0 | 0
1976 | 70587.89 | 2010-10-29 09:26 | 2101.043 | 2 | 7 | 0.5499276 | 3.940248 | 6.031595 | 5.717788 | 24.13747 | 20.72246 | 6.489754e-05 | 0.09186827 | 0 | 0 | 0
1977 | 70617.9 | 2010-10-29 09:27 | 2131.058 | 2 | 7 | 0.5499276 | 3.941708 | 6.03618 | 5.717788 | 24.15554 | 20.72246 | 6.484985e-05 | 0.09186827 | 0 | 0 | 0
1978 | 70647.92 | 2010-10-29 09:27 | 2161.074 | 2 | 7 | 0.5499276 | 3.943167 | 6.040765 | 5.717788 | 24.17362 | 20.72246 | 3.247261e-05 | 0.09186827 | 0 | 0 | 0
1979 | 70677.93 | 2010-10-29 09:28 | 2191.089 | 2 | 7 | 0.5499276 | 3.944627 | 6.04535 | 5.717788 | 24.1917 | 20.72246 | 3.242493e-05 | 0.09186827 | 0 | 0 | 0
1980 | 70707.95 | 2010-10-29 09:28 | 2221.104 | 2 | 7 | 0.5501083 | 3.94641 | 6.049935 | 5.717788 | 24.20979 | 20.72246 | 9.732247e-05 | 0.09186827 | 0 | 0 | 0
1981 | 70737.96 | 2010-10-29 09:29 | 2251.119 | 2 | 7 | 0.5499276 | 3.94787 | 6.05452 | 5.717788 | 24.22789 | 20.72246 | 3.242493e-05 | 0.09186827 | 0 | 0 | 0
1982 | 70767.98 | 2010-10-29 09:29 | 2281.134 | 2 | 7 | 0.5499276 | 3.949329 | 6.059105 | 5.717788 | 24.24599 | 20.72246 | 3.242493e-05 | 0.09186827 | 0 | 0 | 0
1983 | 70797.99 | 2010-10-29 09:30 | 2311.149 | 2 | 7 | 0.5499276 | 3.951113 | 6.06369 | 5.717788 | 24.26411 | 20.72246 | 6.484985e-05 | 0.09186827 | 0 | 0 | 0
1984 | 70828.01 | 2010-10-29 09:30 | 2341.164 | 2 | 7 | 0.5497469 | 3.95241 | 6.068275 | 5.717788 | 24.28222 | 20.72246 | 0 | 0.09186827 | 0 | 0 | 0
1985 | 70858.02 | 2010-10-29 09:31 | 2371.18 | 2 | 7 | 0.5499276 | 3.954194 | 6.07286 | 5.717788 | 24.30035 | 20.72246 | 6.484985e-05 | 0.09186827 | 0 | 0 | 0
1986 | 70888.04 | 2010-10-29 09:31 | 2401.195 | 2 | 7 | 0.5499276 | 3.955816 | 6.077446 | 5.717788 | 24.31848 | 20.72246 | 3.247261e-05 | 0.09186827 | 0 | 0 | 0
1987 | 70918.05 | 2010-10-29 09:32 | 2431.21 | 2 | 7 | 0.5499276 | 3.957437 | 6.082031 | 5.717788 | 24.33663 | 20.72246 | 3.242493e-05 | 0.09186827 | 0 | 0 | 0
1988 | 70948.07 | 2010-10-29 09:32 | 2461.225 | 2 | 7 | 0.5499276 | 3.958897 | 6.086616 | 5.717788 | 24.35477 | 20.72246 | 3.247261e-05 | 0.09186827 | 0 | 0 | 0
1989 | 70978.08 | 2010-10-29 09:33 | 2491.24 | 2 | 7 | 0.5499276 | 3.960518 | 6.091201 | 5.717788 | 24.37293 | 20.72246 | 3.242493e-05 | 0.09186827 | 0 | 0 | 0
1990 | 71008.1 | 2010-10-29 09:33 | 2521.255 | 2 | 7 | 0.5499276 | 3.962302 | 6.095786 | 5.717788 | 24.39109 | 20.72246 | 3.242493e-05 | 0.09186827 | 0 | 0 | 0
1991 | 71038.11 | 2010-10-29 09:34 | 2551.27 | 2 | 7 | 0.5499276 | 3.963924 | 6.100371 | 5.717788 | 24.40926 | 20.72246 | 3.242493e-05 | 0.09186827 | 0 | 0 | 0
1992 | 71068.13 | 2010-10-29 09:34 | 2581.285 | 2 | 7 | 0.5499276 | 3.965545 | 6.104956 | 5.717788 | 24.42744 | 20.72246 | 3.242493e-05 | 0.09186827 | 0 | 0 | 0
1993 | 71098.14 | 2010-10-29 09:35 | 2611.301 | 2 | 7 | 0.5499276 | 3.967329 | 6.109541 | 5.717788 | 24.44563 | 20.72246 | 9.732247e-05 | 0.09186827 | 0 | 0 | 0
1994 | 71128.16 | 2010-10-29 09:35 | 2641.315 | 2 | 7 | 0.5499276 | 3.968951 | 6.114126 | 5.717788 | 24.46382 | 20.72246 | 6.484985e-05 | 0.09186827 | 0 | 0 | 0
1995 | 71158.16 | 2010-10-29 09:36 | 2671.316 | 2 | 7 | 0.5499276 | 3.970735 | 6.118709 | 5.717788 | 24.48202 | 20.72246 | 6.484985e-05 | 0.09186827 | 0 | 0 | 0
1996 | 71188.16 | 2010-10-29 09:36 | 2701.317 | 2 | 7 | 0.5501083 | 3.972356 | 6.123292 | 5.717788 | 24.50022 | 20.72246 | 6.308583e-05 | 0.09186827 | 0 | 0 | 0
1997 | 71218.16 | 2010-10-29 09:37 | 2731.318 | 2 | 7 | 0.5499276 | 3.97414 | 6.127874 | 5.717788 | 24.51843 | 20.72246 | 3.242493e-05 | 0.09186827 | 0 | 0 | 0
1998 | 71248.17 | 2010-10-29 09:37 | 2761.329 | 2 | 7 | 0.5499276 | 3.975762 | 6.132459 | 5.717788 | 24.53665 | 20.72246 | 3.242493e-05 | 0.09186827 | 0 | 0 | 0
1999 | 71278.19 | 2010-10-29 09:38 | 2791.345 | 2 | 7 | 0.5497469 | 3.977383 | 6.137044 | 5.717788 | 24.55488 | 20.72246 | 3.242493e-05 | 0.09186827 | 0 | 0 | 0
2000 | 71308.2 | 2010-10-29 09:38 | 2821.36 | 2 | 7 | 0.5499276 | 3.979329 | 6.141629 | 5.717788 | 24.57312 | 20.72246 | 3.242493e-05 | 0.09186827 | 0 | 0 | 0
2001 | 71338.22 | 2010-10-29 09:39 | 2851.375 | 2 | 7 | 0.5499276 | 3.981113 | 6.146214 | 5.717788 | 24.59137 | 20.72246 | 3.242493e-05 | 0.09186827 | 0 | 0 | 0
2002 | 71368.23 | 2010-10-29 09:39 | 2881.39 | 2 | 7 | 0.5499276 | 3.982897 | 6.150799 | 5.717788 | 24.60963 | 20.72246 | 0 | 0.09186827 | 0 | 0 | 0
2003 | 71398.25 | 2010-10-29 09:40 | 2911.405 | 2 | 7 | 0.5499276 | 3.984843 | 6.155384 | 5.717788 | 24.6279 | 20.72246 | 6.484985e-05 | 0.09186827 | 0 | 0 | 0
2004 | 71428.26 | 2010-10-29 09:40 | 2941.42 | 2 | 7 | 0.5501083 | 3.986789 | 6.159969 | 5.717788 | 24.64617 | 20.72246 | 6.484985e-05 | 0.09186827 | 0 | 0 | 0
2005 | 71458.28 | 2010-10-29 09:41 | 2971.435 | 2 | 7 | 0.5499276 | 3.988572 | 6.164554 | 5.717788 | 24.66445 | 20.72246 | 6.484985e-05 | 0.09186827 | 0 | 0 | 0
2006 | 71488.29 | 2010-10-29 09:41 | 3001.451 | 2 | 7 | 0.5499276 | 3.990356 | 6.169139 | 5.717788 | 24.68275 | 20.72246 | 6.489754e-05 | 0.09186827 | 0 | 0 | 0
2007 | 71518.31 | 2010-10-29 09:42 | 3031.466 | 2 | 7 | 0.5497469 | 3.991978 | 6.173724 | 5.717788 | 24.70105 | 20.72246 | -3.242493e-05 | 0.09186827 | 0 | 0 | 0
2008 | 71548.32 | 2010-10-29 09:42 | 3061.481 | 2 | 7 | 0.5499276 | 3.994248 | 6.178309 | 5.717788 | 24.71935 | 20.72246 | 6.484985e-05 | 0.09186827 | 0 | 0 | 0
2009 | 71578.34 | 2010-10-29 09:43 | 3091.496 | 2 | 7 | 0.5499276 | 3.996194 | 6.182894 | 5.717788 | 24.73767 | 20.72246 | 6.484985e-05 | 0.09186827 | 0 | 0 | 0
2010 | 71608.35 | 2010-10-29 09:43 | 3121.511 | 2 | 7 | 0.5499276 | 3.997978 | 6.187479 | 5.717788 | 24.756 | 20.72246 | 3.242493e-05 | 0.09186827 | 0 | 0 | 0
2011 | 71638.37 | 2010-10-29 09:44 | 3151.526 | 2 | 7 | 0.5497469 | 3.999924 | 6.192064 | 5.717788 | 24.77433 | 20.72246 | 3.242493e-05 | 0.09186827 | 0 | 0 | 0
2012 | 71668.38 | 2010-10-29 09:44 | 3181.541 | 2 | 7 | 0.5501083 | 4.002032 | 6.196649 | 5.717788 | 24.79268 | 20.72246 | 3.242493e-05 | 0.09186827 | 0 | 0 | 0
2013 | 71698.4 | 2010-10-29 09:45 | 3211.557 | 2 | 7 | 0.5501083 | 4.00414 | 6.201234 | 5.717788 | 24.81103 | 20.72246 | 6.484985e-05 | 0.09186827 | 0 | 0 | 0
2014 | 71728.42 | 2010-10-29 09:45 | 3241.572 | 2 | 7 | 0.5497469 | 4.006086 | 6.205819 | 5.717788 | 24.8294 | 20.72246 | 6.484985e-05 | 0.09186827 | 0 | 0 | 0
2015 | 71758.43 | 2010-10-29 09:46 | 3271.587 | 2 | 7 | 0.5499276 | 4.008194 | 6.210404 | 5.717788 | 24.84777 | 20.72246 | 3.242493e-05 | 0.09186827 | 0 | 0 | 0
2016 | 71788.45 | 2010-10-29 09:46 | 3301.602 | 2 | 7 | 0.5502889 | 4.010302 | 6.214989 | 5.717788 | 24.86615 | 20.72246 | 3.242493e-05 | 0.09186827 | 0 | 0 | 0
2017 | 71818.46 | 2010-10-29 09:47 | 3331.617 | 2 | 7 | 0.5499276 | 4.01241 | 6.219574 | 5.717788 | 24.88454 | 20.72246 | 6.484985e-05 | 0.09186827 | 0 | 0 | 0
2018 | 71848.48 | 2010-10-29 09:47 | 3361.632 | 2 | 7 | 0.5499276 | 4.01468 | 6.224159 | 5.717788 | 24.90295 | 20.72246 | 6.484985e-05 | 0.09186827 | 0 | 0 | 0
2019 | 71878.49 | 2010-10-29 09:48 | 3391.648 | 2 | 7 | 0.5499276 | 4.016788 | 6.228744 | 5.717788 | 24.92136 | 20.72246 | 9.727478e-05 | 0.09186827 | 0 | 0 | 0
2020 | 71908.51 | 2010-10-29 09:48 | 3421.663 | 2 | 7 | 0.5501083 | 4.018897 | 6.233329 | 5.717788 | 24.93978 | 20.72246 | 3.242493e-05 | 0.09186827 | 0 | 0 | 0
2021 | 71938.52 | 2010-10-29 09:49 | 3451.678 | 2 | 7 | 0.5499276 | 4.021167 | 6.237914 | 5.717788 | 24.95821 | 20.72246 | 6.484985e-05 | 0.09186827 | 0 | 0 | 0
2022 | 71968.54 | 2010-10-29 09:49 | 3481.693 | 2 | 7 | 0.5499276 | 4.023437 | 6.242499 | 5.717788 | 24.97665 | 20.72246 | 6.484985e-05 | 0.09186827 | 0 | 0 | 0
2023 | 71998.55 | 2010-10-29 09:50 | 3511.708 | 2 | 7 | 0.5501083 | 4.025707 | 6.247084 | 5.717788 | 24.99511 | 20.72246 | 3.242493e-05 | 0.09186827 | 0 | 0 | 0
2024 | 72028.57 | 2010-10-29 09:50 | 3541.723 | 2 | 7 | 0.5499276 | 4.027977 | 6.251669 | 5.717788 | 25.01357 | 20.72246 | 6.484985e-05 | 0.09186827 | 0 | 0 | 0
2025 | 72058.58 | 2010-10-29 09:51 | 3571.738 | 2 | 7 | 0.5497469 | 4.03041 | 6.256254 | 5.717788 | 25.03204 | 20.72246 | 6.494522e-05 | 0.09186827 | 0 | 0 | 0
2026 | 72088.6 | 2010-10-29 09:51 | 3601.753 | 2 | 7 | 0.5499276 | 4.032681 | 6.260839 | 5.717788 | 25.05053 | 20.72246 | 9.737015e-05 | 0.09186827 | 0 | 0 | 0
2027 | 72118.61 | 2010-10-29 09:52 | 3631.769 | 2 | 7 | 0.5497469 | 4.034951 | 6.265424 | 5.717788 | 25.06902 | 20.72246 | 6.484985e-05 | 0.09186827 | 0 | 0 | 0
2028 | 72148.61 | 2010-10-29 09:52 | 3661.77 | 2 | 7 | 0.5497469 | 4.037221 | 6.270007 | 5.717788 | 25.08752 | 20.72246 | 3.242493e-05 | 0.09186827 | 0 | 0 | 0
2029 | 72178.63 | 2010-10-29 09:53 | 3691.784 | 2 | 7 | 0.5501083 | 4.039978 | 6.274592 | 5.717788 | 25.10604 | 20.72246 | 0.0001296997 | 0.09186827 | 0 | 0 | 0
2030 | 72208.64 | 2010-10-29 09:53 | 3721.798 | 2 | 7 | 0.5499276 | 4.042248 | 6.279177 | 5.717788 | 25.12456 | 20.72246 | 6.484985e-05 | 0.09186827 | 0 | 0 | 0
2031 | 72238.64 | 2010-10-29 09:54 | 3751.799 | 2 | 7 | 0.5499276 | 4.04468 | 6.283759 | 5.717788 | 25.14309 | 20.72246 | 6.484985e-05 | 0.09186827 | 0 | 0 | 0
2032 | 72268.66 | 2010-10-29 09:54 | 3781.813 | 2 | 7 | 0.5499276 | 4.047113 | 6.288344 | 5.717788 | 25.16164 | 20.72246 | 6.494522e-05 | 0.09186827 | 0 | 0 | 0
2033 | 72298.67 | 2010-10-29 09:55 | 3811.828 | 2 | 7 | 0.5499276 | 4.049707 | 6.292929 | 5.717788 | 25.18021 | 20.72246 | 9.727478e-05 | 0.09186827 | 0 | 0 | 0
2034 | 72328.69 | 2010-10-29 09:55 | 3841.847 | 2 | 7 | 0.5499276 | 4.052302 | 6.297515 | 5.717788 | 25.19878 | 20.72246 | 6.484985e-05 | 0.09186827 | 0 | 0 | 0
2035 | 72358.7 | 2010-10-29 09:56 | 3871.858 | 2 | 7 | 0.5499276 | 4.054896 | 6.302099 | 5.717788 | 25.21737 | 20.72246 | 9.727478e-05 | 0.09186827 | 0 | 0 | 0
2036 | 72388.72 | 2010-10-29 09:56 | 3901.874 | 2 | 7 | 0.5499276 | 4.057491 | 6.306684 | 5.717788 | 25.23596 | 20.72246 | 9.737015e-05 | 0.09186827 | 0 | 0 | 0
2037 | 72418.73 | 2010-10-29 09:57 | 3931.889 | 2 | 7 | 0.5499276 | 4.060086 | 6.311269 | 5.717788 | 25.25457 | 20.72246 | 9.727478e-05 | 0.09186827 | 0 | 0 | 0
2038 | 72448.75 | 2010-10-29 09:57 | 3961.904 | 2 | 7 | 0.5501083 | 4.06268 | 6.315854 | 5.717788 | 25.27319 | 20.72246 | 9.727478e-05 | 0.09186827 | 0 | 0 | 0
2039 | 72478.76 | 2010-10-29 09:58 | 3991.919 | 2 | 7 | 0.5499276 | 4.065275 | 6.320439 | 5.717788 | 25.29183 | 20.72246 | 6.484985e-05 | 0.09186827 | 0 | 0 | 0
2040 | 72508.78 | 2010-10-29 09:58 | 4021.934 | 2 | 7 | 0.5499276 | 4.06787 | 6.325024 | 5.717788 | 25.31047 | 20.72246 | 3.252029e-05 | 0.09186827 | 0 | 0 | 0
2041 | 72538.78 | 2010-10-29 09:59 | 4051.934 | 2 | 7 | 0.5499276 | 4.070626 | 6.329607 | 5.717788 | 25.32912 | 20.72246 | 9.727478e-05 | 0.09186827 | 0 | 0 | 0
2042 | 72568.79 | 2010-10-29 09:59 | 4081.949 | 2 | 7 | 0.5499276 | 4.073383 | 6.334192 | 5.717788 | 25.34779 | 20.72246 | 6.484985e-05 | 0.09186827 | 0 | 0 | 0
2043 | 72598.81 | 2010-10-29 10:00 | 4111.964 | 2 | 7 | 0.5499276 | 4.076139 | 6.338777 | 5.717788 | 25.36647 | 20.72246 | 6.484985e-05 | 0.09186827 | 0 | 0 | 0
2044 | 72628.82 | 2010-10-29 10:00 | 4141.979 | 2 | 7 | 0.5499276 | 4.078897 | 6.343362 | 5.717788 | 25.38517 | 20.72246 | 9.727478e-05 | 0.09186827 | 0 | 0 | 0
2045 | 72658.84 | 2010-10-29 10:01 | 4171.995 | 2 | 7 | 0.5499276 | 4.081653 | 6.347947 | 5.717788 | 25.40388 | 20.72246 | 6.484985e-05 | 0.09186827 | 0 | 0 | 0
2046 | 72688.85 | 2010-10-29 10:01 | 4202.01 | 2 | 7 | 0.5499276 | 4.084572 | 6.352532 | 5.717788 | 25.4226 | 20.72246 | 6.494522e-05 | 0.09186827 | 0 | 0 | 0
2047 | 72718.87 | 2010-10-29 10:02 | 4232.025 | 2 | 7 | 0.5499276 | 4.087491 | 6.357117 | 5.717788 | 25.44133 | 20.72246 | 9.727478e-05 | 0.09186827 | 0 | 0 | 0
2048 | 72748.88 | 2010-10-29 10:02 | 4262.04 | 2 | 7 | 0.5499276 | 4.09041 | 6.361702 | 5.717788 | 25.46008 | 20.72246 | 9.727478e-05 | 0.09186827 | 0 | 0 | 0
2049 | 72778.9 | 2010-10-29 10:03 | 4292.055 | 2 | 7 | 0.5499276 | 4.093167 | 6.366287 | 5.717788 | 25.47884 | 20.72246 | 6.484985e-05 | 0.09186827 | 0 | 0 | 0
2050 | 72808.91 | 2010-10-29 10:03 | 4322.07 | 2 | 7 | 0.5497469 | 4.096086 | 6.370872 | 5.717788 | 25.49762 | 20.72246 | 6.484985e-05 | 0.09186827 | 0 | 0 | 0
2051 | 72838.93 | 2010-10-29 10:04 | 4352.085 | 2 | 7 | 0.5499276 | 4.099167 | 6.375458 | 5.717788 | 25.51641 | 20.72246 | 9.737015e-05 | 0.09186827 | 0 | 0 | 0
2052 | 72868.94 | 2010-10-29 10:04 | 4382.101 | 2 | 7 | 0.5497469 | 4.101923 | 6.380043 | 5.717788 | 25.53521 | 20.72246 | 6.484985e-05 | 0.09186827 | 0 | 0 | 0
2053 | 72898.96 | 2010-10-29 10:05 | 4412.116 | 2 | 7 | 0.5501083 | 4.105166 | 6.384628 | 5.717788 | 25.55402 | 20.72246 | 0.0001296997 | 0.09186827 | 0 | 0 | 0
2054 | 72928.97 | 2010-10-29 10:05 | 4442.131 | 2 | 7 | 0.5499276 | 4.107924 | 6.389213 | 5.717788 | 25.57285 | 20.72246 | 3.242493e-05 | 0.09186827 | 0 | 0 | 0
2055 | 72958.99 | 2010-10-29 10:06 | 4472.146 | 2 | 7 | 0.5499276 | 4.111166 | 6.393798 | 5.717788 | 25.59169 | 20.72246 | 9.727478e-05 | 0.09186827 | 0 | 0 | 0
2056 | 72989 | 2010-10-29 10:06 | 4502.161 | 2 | 7 | 0.5499276 | 4.11441 | 6.398383 | 5.717788 | 25.61055 | 20.72246 | 9.727478e-05 | 0.09186827 | 0 | 0 | 0
2057 | 73019.02 | 2010-10-29 10:07 | 4532.176 | 2 | 7 | 0.5499276 | 4.117491 | 6.402968 | 5.717788 | 25.62942 | 20.72246 | 9.727478e-05 | 0.09186827 | 0 | 0 | 0
2058 | 73049.03 | 2010-10-29 10:07 | 4562.191 | 2 | 7 | 0.5501083 | 4.120734 | 6.407553 | 5.717788 | 25.64831 | 20.72246 | 9.727478e-05 | 0.09186827 | 0 | 0 | 0
2059 | 73079.05 | 2010-10-29 10:08 | 4592.206 | 2 | 7 | 0.5499276 | 4.123815 | 6.412139 | 5.717788 | 25.66721 | 20.72246 | 9.727478e-05 | 0.09186827 | 0 | 0 | 0
2060 | 73109.06 | 2010-10-29 10:08 | 4622.221 | 2 | 7 | 0.5497469 | 4.126896 | 6.416724 | 5.717788 | 25.68612 | 20.72246 | 9.727478e-05 | 0.09186827 | 0 | 0 | 0
2061 | 73139.08 | 2010-10-29 10:09 | 4652.237 | 2 | 7 | 0.5499276 | 4.130139 | 6.421309 | 5.717788 | 25.70505 | 20.72246 | 6.484985e-05 | 0.09186827 | 0 | 0 | 0
2062 | 73169.1 | 2010-10-29 10:09 | 4682.252 | 2 | 7 | 0.5499276 | 4.133383 | 6.425894 | 5.717788 | 25.724 | 20.72246 | 9.727478e-05 | 0.09186827 | 0 | 0 | 0
2063 | 73199.11 | 2010-10-29 10:10 | 4712.267 | 2 | 7 | 0.5499276 | 4.136788 | 6.430479 | 5.717788 | 25.74296 | 20.72246 | 9.737015e-05 | 0.09186827 | 0 | 0 | 0
2064 | 73229.13 | 2010-10-29 10:10 | 4742.282 | 2 | 7 | 0.5499276 | 4.140031 | 6.435064 | 5.717788 | 25.76193 | 20.72246 | 6.484985e-05 | 0.09186827 | 0 | 0 | 0
2065 | 73259.14 | 2010-10-29 10:11 | 4772.297 | 2 | 7 | 0.5499276 | 4.143437 | 6.439649 | 5.717788 | 25.78092 | 20.72246 | 9.727478e-05 | 0.09186827 | 0 | 0 | 0
2066 | 73289.16 | 2010-10-29 10:11 | 4802.312 | 2 | 7 | 0.5499276 | 4.146842 | 6.444234 | 5.717788 | 25.79993 | 20.72246 | 9.727478e-05 | 0.09186827 | 0 | 0 | 0
2067 | 73319.17 | 2010-10-29 10:12 | 4832.328 | 2 | 7 | 0.5497469 | 4.150085 | 6.448819 | 5.717788 | 25.81895 | 20.72246 | 3.242493e-05 | 0.09186827 | 0 | 0 | 0
2068 | 73349.19 | 2010-10-29 10:12 | 4862.343 | 2 | 7 | 0.5499276 | 4.153653 | 6.453404 | 5.717788 | 25.83798 | 20.72246 | 9.737015e-05 | 0.09186827 | 0 | 0 | 0
2069 | 73379.2 | 2010-10-29 10:13 | 4892.358 | 2 | 7 | 0.5497469 | 4.157058 | 6.457988 | 5.717788 | 25.85703 | 20.72246 | 6.484985e-05 | 0.09186827 | 0 | 0 | 0
2070 | 73409.22 | 2010-10-29 10:13 | 4922.373 | 2 | 7 | 0.5499276 | 4.160626 | 6.462573 | 5.717788 | 25.8761 | 20.72246 | 9.727478e-05 | 0.09186827 | 0 | 0 | 0
2071 | 73439.23 | 2010-10-29 10:14 | 4952.388 | 2 | 7 | 0.5499276 | 4.164194 | 6.467158 | 5.717788 | 25.89518 | 20.72246 | 9.737015e-05 | 0.09186827 | 0 | 0 | 0
2072 | 73469.25 | 2010-10-29 10:14 | 4982.403 | 2 | 7 | 0.5499276 | 4.167599 | 6.471743 | 5.717788 | 25.91429 | 20.72246 | 6.484985e-05 | 0.09186827 | 0 | 0 | 0
2073 | 73499.26 | 2010-10-29 10:15 | 5012.418 | 2 | 7 | 0.5501083 | 4.171329 | 6.476328 | 5.717788 | 25.9334 | 20.72246 | 0.0001621246 | 0.09186827 | 0 | 0 | 0
2074 | 73529.28 | 2010-10-29 10:15 | 5042.433 | 2 | 7 | 0.5499276 | 4.174896 | 6.480913 | 5.717788 | 25.95254 | 20.72246 | 9.727478e-05 | 0.09186827 | 0 | 0 | 0
2075 | 73559.29 | 2010-10-29 10:16 | 5072.449 | 2 | 7 | 0.5499276 | 4.178301 | 6.485498 | 5.717788 | 25.97169 | 20.72246 | 9.727478e-05 | 0.09186827 | 0 | 0 | 0
2076 | 73589.31 | 2010-10-29 10:16 | 5102.464 | 2 | 7 | 0.5497469 | 4.181869 | 6.490083 | 5.717788 | 25.99085 | 20.72246 | 6.484985e-05 | 0.09186827 | 0 | 0 | 0
2077 | 73619.32 | 2010-10-29 10:17 | 5132.479 | 2 | 7 | 0.5501083 | 4.185761 | 6.494668 | 5.717788 | 26.01004 | 20.72246 | 0.0001621246 | 0.09186827 | 0 | 0 | 0
2078 | 73649.34 | 2010-10-29 10:17 | 5162.494 | 2 | 7 | 0.5499276 | 4.189329 | 6.499254 | 5.717788 | 26.02924 | 20.72246 | 9.727478e-05 | 0.09186827 | 0 | 0 | 0
2079 | 73679.35 | 2010-10-29 10:18 | 5192.509 | 2 | 7 | 0.5499276 | 4.193058 | 6.503839 | 5.717788 | 26.04845 | 20.72246 | 0.0001297951 | 0.09186827 | 0 | 0 | 0
2080 | 73709.37 | 2010-10-29 10:18 | 5222.524 | 2 | 7 | 0.5501083 | 4.196788 | 6.508424 | 5.717788 | 26.06769 | 20.72246 | 9.727478e-05 | 0.09186827 | 0 | 0 | 0
2081 | 73735.26 | 2010-10-29 10:19 | 5248.415 | 2 | 7 | 0.5501083 | 4.200031 | 6.512379 | 5.717788 | 26.08429 | 20.72246 | 0.0001296997 | 0.09186827 | 0 | 0 | 0
2082 | 73765.27 | 2010-10-29 10:19 | 30.01515 | 3 | 7 | 0 | 4.109221 | 6.512379 | 5.717788 | 26.08429 | 20.72246 | -0.0004216194 | 0.09186827 | 0 | 0 | 0
2083 | 73795.29 | 2010-10-29 10:20 | 60.03032 | 3 | 7 | 0 | 4.097545 | 6.512379 | 5.717788 | 26.08429 | 20.72246 | -0.0002269745 | 0.09186827 | 0 | 0 | 0
2084 | 73825.3 | 2010-10-29 10:20 | 90.04542 | 3 | 7 | 0 | 4.090248 | 6.512379 | 5.717788 | 26.08429 | 20.72246 | -0.0001946449 | 0.09186827 | 0 | 0 | 0
2085 | 73855.27 | 2010-10-29 10:21 | 120.0138 | 3 | 7 | 0 | 4.085869 | 6.512379 | 5.717788 | 26.08429 | 20.72246 | -6.484985e-05 | 0.09186827 | 0 | 0 | 0
2086 | 73855.28 | 2010-10-29 10:21 | 0.01594905 | 4 | 7 | 1.013533 | 4.199869 | 6.512384 | 5.717788 | 26.08431 | 20.72246 | 0 | 0.09186827 | 0 | 0 | 0
2087 | 73856.06 | 2010-10-29 10:21 | 0.7969437 | 4 | 7 | 0.962945 | 4.200031 | 6.512596 | 5.717788 | 26.0852 | 20.72246 | 3.242493e-05 | 0.09186827 | 0 | 0 | 0
2088 | 73858.08 | 2010-10-29 10:21 | 2.812411 | 4 | 7 | 0.9119954 | 4.199707 | 6.51312 | 5.717788 | 26.0874 | 20.72246 | -3.242493e-05 | 0.09186827 | 0 | 0 | 0
2089 | 73861.13 | 2010-10-29 10:21 | 5.859359 | 4 | 7 | 0.8617684 | 4.199707 | 6.51387 | 5.717788 | 26.09055 | 20.72246 | 0 | 0.09186827 | 0 | 0 | 0
2090 | 73865.25 | 2010-10-29 10:21 | 9.984297 | 4 | 7 | 0.8113608 | 4.199707 | 6.514827 | 5.717788 | 26.09457 | 20.72246 | 0 | 0.09186827 | 0 | 0 | 0
2091 | 73870.66 | 2010-10-29 10:21 | 15.39048 | 4 | 7 | 0.7613145 | 4.199707 | 6.516007 | 5.717788 | 26.09953 | 20.72246 | 0 | 0.09186827 | 0 | 0 | 0
2092 | 73877.64 | 2010-10-29 10:21 | 22.37487 | 4 | 7 | 0.7110875 | 4.199707 | 6.517433 | 5.717788 | 26.10552 | 20.72246 | -3.242493e-05 | 0.09186827 | 0 | 0 | 0
2093 | 73886.85 | 2010-10-29 10:21 | 31.57774 | 4 | 7 | 0.6610412 | 4.199869 | 6.519184 | 5.717788 | 26.11287 | 20.72246 | 0 | 0.09186827 | 0 | 0 | 0
2094 | 73899.49 | 2010-10-29 10:21 | 44.21799 | 4 | 7 | 0.6109949 | 4.199869 | 6.521412 | 5.717788 | 26.12223 | 20.72246 | 0 | 0.09186827 | 0 | 0 | 0
2095 | 73918.17 | 2010-10-29 10:22 | 62.90519 | 4 | 7 | 0.5609486 | 4.199707 | 6.524445 | 5.717788 | 26.13497 | 20.72246 | -3.242493e-05 | 0.09186827 | 0 | 0 | 0
2096 | 73949.41 | 2010-10-29 10:22 | 94.13907 | 4 | 7 | 0.5109023 | 4.199707 | 6.529076 | 5.717788 | 26.15442 | 20.72246 | -3.242493e-05 | 0.09186827 | 0 | 0 | 0
2097 | 74008.58 | 2010-10-29 10:23 | 153.31 | 4 | 7 | 0.460856 | 4.199707 | 6.537021 | 5.717788 | 26.18778 | 20.72246 | -3.242493e-05 | 0.09186827 | 0 | 0 | 0
2098 | 74106.47 | 2010-10-29 10:25 | 251.1991 | 4 | 7 | 0.4108098 | 4.199707 | 6.548837 | 5.717788 | 26.23741 | 20.72246 | -3.242493e-05 | 0.09186827 | 0 | 0 | 0
2099 | 74232.61 | 2010-10-29 10:27 | 377.3378 | 4 | 7 | 0.3607635 | 4.199707 | 6.562335 | 5.717788 | 26.2941 | 20.72246 | 0 | 0.09186827 | 0 | 0 | 0
2100 | 74387.26 | 2010-10-29 10:30 | 531.9914 | 4 | 7 | 0.3107172 | 4.199869 | 6.576735 | 5.717788 | 26.35458 | 20.72246 | 3.242493e-05 | 0.09186827 | 0 | 0 | 0
2101 | 74572.55 | 2010-10-29 10:33 | 717.2853 | 4 | 7 | 0.2606709 | 4.199869 | 6.591409 | 5.717788 | 26.4162 | 20.72246 | 0 | 0.09186827 | 0 | 0 | 0
2102 | 74804.58 | 2010-10-29 10:37 | 949.3129 | 4 | 7 | 0.2106246 | 4.200031 | 6.606543 | 5.717788 | 26.47976 | 20.72246 | 6.484985e-05 | 0.09186827 | 0 | 0 | 0
2103 | 75103.97 | 2010-10-29 10:42 | 1248.699 | 4 | 7 | 0.1605783 | 4.199707 | 6.621892 | 5.717788 | 26.54423 | 20.72246 | 0 | 0.09186827 | 0 | 0 | 0
2104 | 75523.01 | 2010-10-29 10:49 | 1667.739 | 4 | 7 | 0.110532 | 4.199707 | 6.637498 | 5.717788 | 26.60977 | 20.72246 | -3.242493e-05 | 0.09186827 | 0 | 0 | 0
2105 | 76245.7 | 2010-10-29 11:01 | 2390.43 | 4 | 7 | 0.0604857 | 4.199869 | 6.654132 | 5.717788 | 26.67963 | 20.72246 | 0 | 0.09186827 | 0 | 0 | 0
2106 | 76501.52 | 2010-10-29 11:05 | 2646.254 | 4 | 7 | 0.04982602 | 4.199869 | 6.658058 | 5.717788 | 26.69612 | 20.72246 | 3.242493e-05 | 0.09186827 | 0 | 0 | 0
2107 | 76531.54 | 2010-10-29 11:05 | 30.01515 | 5 | 7 | 0 | 4.191437 | 6.658058 | 5.717788 | 26.69612 | 20.72246 | 0 | 0.09186827 | 0 | 0 | 0
2108 | 76561.54 | 2010-10-29 11:06 | 60.01466 | 5 | 7 | 0 | 4.189815 | 6.658058 | 5.717788 | 26.69612 | 20.72246 | 0 | 0.09186827 | 0 | 0 | 0
2109 | 76561.73 | 2010-10-29 11:06 | 0.1875299 | 6 | 7 | 0.001044434 | 4.189977 | 6.658058 | 5.717788 | 26.69612 | 20.72246 | 0 | 0.0944784 | 0 | 0 | 0
2110 | 76566.56 | 2010-10-29 11:06 | 5.015628 | 6 | 7 | 0.001947797 | 4.190139 | 6.65806 | 5.717788 | 26.69613 | 20.72246 | -3.242493e-05 | 0.0944784 | 0 | 0 | 0
2111 | 76596.58 | 2010-10-29 11:06 | 30.01519 | 7 | 7 | -1.099613 | 4.001221 | 6.65806 | 5.726956 | 26.69613 | 20.75937 | -0.001005363 | 0.0944784 | 0 | 0 | 0
2112 | 76626.59 | 2010-10-29 11:07 | 60.03041 | 7 | 7 | -1.099793 | 3.971221 | 6.65806 | 5.736125 | 26.69613 | 20.7959 | -0.0006811142 | 0.0944784 | 0 | 0 | 0
2113 | 76656.61 | 2010-10-29 11:07 | 90.04555 | 7 | 7 | -1.099613 | 3.950464 | 6.65806 | 5.745294 | 26.69613 | 20.83222 | -0.0004864693 | 0.0944784 | 0 | 0 | 0
2114 | 76686.62 | 2010-10-29 11:08 | 120.0607 | 7 | 7 | -1.099793 | 3.93441 | 6.65806 | 5.754462 | 26.69613 | 20.86836 | -0.0003891945 | 0.0944784 | 0 | 0 | 0
2115 | 76716.64 | 2010-10-29 11:08 | 150.0757 | 7 | 7 | -1.099613 | 3.921275 | 6.65806 | 5.763631 | 26.69613 | 20.90437 | -0.000291872 | 0.0944784 | 0 | 0 | 0
2116 | 76746.65 | 2010-10-29 11:09 | 180.0908 | 7 | 7 | -1.099613 | 3.9096 | 6.65806 | 5.772799 | 26.69613 | 20.94027 | -0.0003567696 | 0.0944784 | 0 | 0 | 0
2117 | 76776.67 | 2010-10-29 11:09 | 210.1062 | 7 | 7 | -1.099793 | 3.899059 | 6.65806 | 5.781968 | 26.69613 | 20.97606 | -0.0002594471 | 0.0944784 | 0 | 0 | 0
2118 | 76806.68 | 2010-10-29 11:10 | 240.1212 | 7 | 7 | -1.099613 | 3.889167 | 6.65806 | 5.791136 | 26.69613 | 21.01177 | -0.0003242969 | 0.0944784 | 0 | 0 | 0
2119 | 76836.7 | 2010-10-29 11:10 | 270.1363 | 7 | 7 | -1.099432 | 3.879924 | 6.65806 | 5.800305 | 26.69613 | 21.04738 | -0.0002270222 | 0.0944784 | 0 | 0 | 0
2120 | 76866.71 | 2010-10-29 11:11 | 300.1514 | 7 | 7 | -1.099613 | 3.870519 | 6.65806 | 5.809474 | 26.69613 | 21.08291 | -0.0002270222 | 0.0944784 | 0 | 0 | 0
2121 | 76896.73 | 2010-10-29 11:11 | 330.1666 | 7 | 7 | -1.099793 | 3.8616 | 6.65806 | 5.818642 | 26.69613 | 21.11836 | -0.0002594948 | 0.0944784 | 0 | 0 | 0
2122 | 76926.74 | 2010-10-29 11:12 | 360.1818 | 7 | 7 | -1.099793 | 3.852843 | 6.65806 | 5.827811 | 26.69613 | 21.15373 | -0.0002594471 | 0.0944784 | 0 | 0 | 0
2123 | 76956.76 | 2010-10-29 11:12 | 390.1968 | 7 | 7 | -1.099793 | 3.844411 | 6.65806 | 5.836979 | 26.69613 | 21.18901 | -0.000291872 | 0.0944784 | 0 | 0 | 0
2124 | 76986.77 | 2010-10-29 11:13 | 420.212 | 7 | 7 | -1.099793 | 3.836303 | 6.65806 | 5.846148 | 26.69613 | 21.22423 | -0.0002270222 | 0.0944784 | 0 | 0 | 0
2125 | 77016.79 | 2010-10-29 11:13 | 450.2271 | 7 | 7 | -1.099793 | 3.828194 | 6.65806 | 5.855317 | 26.69613 | 21.25936 | -0.0002270222 | 0.0944784 | 0 | 0 | 0
2126 | 77046.8 | 2010-10-29 11:14 | 480.2423 | 7 | 7 | -1.099793 | 3.820411 | 6.65806 | 5.864485 | 26.69613 | 21.29443 | -0.0001945972 | 0.0944784 | 0 | 0 | 0
2127 | 77076.82 | 2010-10-29 11:14 | 510.2575 | 7 | 7 | -1.099613 | 3.812465 | 6.65806 | 5.873654 | 26.69613 | 21.32942 | -0.0002270222 | 0.0944784 | 0 | 0 | 0
2128 | 77106.83 | 2010-10-29 11:15 | 540.2728 | 7 | 7 | -1.099793 | 3.804843 | 6.65806 | 5.882823 | 26.69613 | 21.36434 | -0.0001945972 | 0.0944784 | 0 | 0 | 0
2129 | 77136.85 | 2010-10-29 11:15 | 570.2878 | 7 | 7 | -1.099793 | 3.797222 | 6.65806 | 5.891991 | 26.69613 | 21.39919 | -0.0002270222 | 0.0944784 | 0 | 0 | 0
2130 | 77166.86 | 2010-10-29 11:16 | 600.3028 | 7 | 7 | -1.099613 | 3.789924 | 6.65806 | 5.90116 | 26.69613 | 21.43397 | -0.0002270222 | 0.0944784 | 0 | 0 | 0
2131 | 77196.88 | 2010-10-29 11:16 | 630.3182 | 7 | 7 | -1.099793 | 3.782465 | 6.65806 | 5.910328 | 26.69613 | 21.46869 | -0.0002270699 | 0.0944784 | 0 | 0 | 0
2132 | 77226.89 | 2010-10-29 11:17 | 660.3331 | 7 | 7 | -1.099613 | 3.775654 | 6.65806 | 5.919497 | 26.69613 | 21.50334 | -0.0001621723 | 0.0944784 | 0 | 0 | 0
2133 | 77256.91 | 2010-10-29 11:17 | 690.3483 | 7 | 7 | -1.099613 | 3.768681 | 6.65806 | 5.928666 | 26.69613 | 21.53792 | -0.0002270222 | 0.0944784 | 0 | 0 | 0
2134 | 77286.92 | 2010-10-29 11:18 | 720.3634 | 7 | 7 | -1.099793 | 3.762195 | 6.65806 | 5.937834 | 26.69613 | 21.57245 | -0.0001297474 | 0.0944784 | 0 | 0 | 0
2135 | 77316.94 | 2010-10-29 11:18 | 750.3785 | 7 | 7 | -1.099613 | 3.755546 | 6.65806 | 5.947003 | 26.69613 | 21.60691 | -0.0001621246 | 0.0944784 | 0 | 0 | 0
2136 | 77346.95 | 2010-10-29 11:19 | 780.3937 | 7 | 7 | -1.099793 | 3.748897 | 6.65806 | 5.956171 | 26.69613 | 21.64131 | -0.0001621723 | 0.0944784 | 0 | 0 | 0
2137 | 77376.97 | 2010-10-29 11:19 | 810.4088 | 7 | 7 | -1.099793 | 3.742411 | 6.65806 | 5.96534 | 26.69613 | 21.67565 | -0.0001945972 | 0.0944784 | 0 | 0 | 0
2138 | 77406.99 | 2010-10-29 11:20 | 840.4241 | 7 | 7 | -1.099793 | 3.736087 | 6.65806 | 5.974509 | 26.69613 | 21.70994 | -0.0001945972 | 0.0944784 | 0 | 0 | 0
2139 | 77437 | 2010-10-29 11:20 | 870.4392 | 7 | 7 | -1.099613 | 3.730249 | 6.65806 | 5.983677 | 26.69613 | 21.74417 | -0.0001621723 | 0.0944784 | 0 | 0 | 0
2140 | 77467.02 | 2010-10-29 11:21 | 900.4542 | 7 | 7 | -1.099613 | 3.724249 | 6.65806 | 5.992846 | 26.69613 | 21.77834 | -0.0001296997 | 0.0944784 | 0 | 0 | 0
2141 | 77497.03 | 2010-10-29 11:21 | 930.4694 | 7 | 7 | -1.099974 | 3.717925 | 6.65806 | 6.002015 | 26.69613 | 21.81246 | -0.0001621246 | 0.0944784 | 0 | 0 | 0
2142 | 77527.05 | 2010-10-29 11:22 | 960.4845 | 7 | 7 | -1.099613 | 3.712249 | 6.65806 | 6.011183 | 26.69613 | 21.84652 | -9.732247e-05 | 0.0944784 | 0 | 0 | 0
2143 | 77557.06 | 2010-10-29 11:22 | 990.4997 | 7 | 7 | -1.099613 | 3.706411 | 6.65806 | 6.020352 | 26.69613 | 21.88053 | -0.0001621246 | 0.0944784 | 0 | 0 | 0
2144 | 77587.08 | 2010-10-29 11:23 | 1020.515 | 7 | 7 | -1.099613 | 3.700735 | 6.65806 | 6.029521 | 26.69613 | 21.91448 | -0.0001297474 | 0.0944784 | 0 | 0 | 0
2145 | 77617.09 | 2010-10-29 11:23 | 1050.53 | 7 | 7 | -1.099793 | 3.69506 | 6.65806 | 6.03869 | 26.69613 | 21.94839 | -0.0001296997 | 0.0944784 | 0 | 0 | 0
2146 | 77647.11 | 2010-10-29 11:24 | 1080.545 | 7 | 7 | -1.099613 | 3.689546 | 6.65806 | 6.047858 | 26.69613 | 21.98224 | -0.0001621723 | 0.0944784 | 0 | 0 | 0
2147 | 77677.12 | 2010-10-29 11:24 | 1110.56 | 7 | 7 | -1.099613 | 3.684357 | 6.65806 | 6.057027 | 26.69613 | 22.01605 | -6.489754e-05 | 0.0944784 | 0 | 0 | 0
2148 | 77707.14 | 2010-10-29 11:25 | 1140.575 | 7 | 7 | -1.099793 | 3.678681 | 6.65806 | 6.066196 | 26.69613 | 22.0498 | -0.0001621723 | 0.0944784 | 0 | 0 | 0
2149 | 77737.15 | 2010-10-29 11:25 | 1170.591 | 7 | 7 | -1.099613 | 3.673492 | 6.65806 | 6.075364 | 26.69613 | 22.08351 | -0.0001621723 | 0.0944784 | 0 | 0 | 0
2150 | 77767.17 | 2010-10-29 11:26 | 1200.606 | 7 | 7 | -1.099613 | 3.668465 | 6.65806 | 6.084533 | 26.69613 | 22.11716 | -0.0001297474 | 0.0944784 | 0 | 0 | 0
2151 | 77797.18 | 2010-10-29 11:26 | 1230.621 | 7 | 7 | -1.099613 | 3.663114 | 6.65806 | 6.093702 | 26.69613 | 22.15077 | -0.0001945972 | 0.0944784 | 0 | 0 | 0
2152 | 77827.2 | 2010-10-29 11:27 | 1260.636 | 7 | 7 | -1.099613 | 3.658249 | 6.65806 | 6.10287 | 26.69613 | 22.18434 | -0.0001297474 | 0.0944784 | 0 | 0 | 0
2153 | 77857.21 | 2010-10-29 11:27 | 1290.651 | 7 | 7 | -1.099613 | 3.653384 | 6.65806 | 6.112039 | 26.69613 | 22.21786 | -0.0001296997 | 0.0944784 | 0 | 0 | 0
2154 | 77887.23 | 2010-10-29 11:28 | 1320.667 | 7 | 7 | -1.099613 | 3.648681 | 6.65806 | 6.121208 | 26.69613 | 22.25133 | -9.732247e-05 | 0.0944784 | 0 | 0 | 0
2155 | 77917.24 | 2010-10-29 11:28 | 1350.681 | 7 | 7 | -1.099613 | 3.643817 | 6.65806 | 6.130376 | 26.69613 | 22.28476 | -0.0001296997 | 0.0944784 | 0 | 0 | 0
2156 | 77947.26 | 2010-10-29 11:29 | 1380.697 | 7 | 7 | -1.099793 | 3.638952 | 6.65806 | 6.139545 | 26.69613 | 22.31815 | -0.0001621723 | 0.0944784 | 0 | 0 | 0
2157 | 77977.27 | 2010-10-29 11:29 | 1410.712 | 7 | 7 | -1.099793 | 3.634411 | 6.65806 | 6.148714 | 26.69613 | 22.35149 | -0.0001296997 | 0.0944784 | 0 | 0 | 0
2158 | 78007.29 | 2010-10-29 11:30 | 1440.727 | 7 | 7 | -1.099613 | 3.629709 | 6.65806 | 6.157882 | 26.69613 | 22.38479 | -9.727478e-05 | 0.0944784 | 0 | 0 | 0
2159 | 78037.3 | 2010-10-29 11:30 | 1470.742 | 7 | 7 | -1.099793 | 3.625168 | 6.65806 | 6.167051 | 26.69613 | 22.41805 | -9.727478e-05 | 0.0944784 | 0 | 0 | 0
2160 | 78067.32 | 2010-10-29 11:31 | 1500.757 | 7 | 7 | -1.099793 | 3.620627 | 6.65806 | 6.17622 | 26.69613 | 22.45127 | -0.0001621723 | 0.0944784 | 0 | 0 | 0
2161 | 78097.33 | 2010-10-29 11:31 | 1530.772 | 7 | 7 | -1.099793 | 3.616411 | 6.65806 | 6.18539 | 26.69613 | 22.48445 | -9.732247e-05 | 0.0944784 | 0 | 0 | 0
2162 | 78127.35 | 2010-10-29 11:32 | 1560.787 | 7 | 7 | -1.099793 | 3.612195 | 6.65806 | 6.194559 | 26.69613 | 22.51759 | -9.732247e-05 | 0.0944784 | 0 | 0 | 0
2163 | 78157.36 | 2010-10-29 11:32 | 1590.803 | 7 | 7 | -1.099613 | 3.608141 | 6.65806 | 6.203728 | 26.69613 | 22.5507 | -9.732247e-05 | 0.0944784 | 0 | 0 | 0
2164 | 78187.38 | 2010-10-29 11:33 | 1620.818 | 7 | 7 | -1.099613 | 3.604087 | 6.65806 | 6.212897 | 26.69613 | 22.58376 | -9.732247e-05 | 0.0944784 | 0 | 0 | 0
2165 | 78217.39 | 2010-10-29 11:33 | 1650.833 | 7 | 7 | -1.099613 | 3.600033 | 6.65806 | 6.222066 | 26.69613 | 22.61678 | -0.0001296997 | 0.0944784 | 0 | 0 | 0
2166 | 78247.41 | 2010-10-29 11:34 | 1680.848 | 7 | 7 | -1.099613 | 3.596303 | 6.65806 | 6.231235 | 26.69613 | 22.64978 | -3.242493e-05 | 0.0944784 | 0 | 0 | 0
2167 | 78277.42 | 2010-10-29 11:34 | 1710.863 | 7 | 7 | -1.099613 | 3.592249 | 6.65806 | 6.240403 | 26.69613 | 22.68273 | -0.0001297474 | 0.0944784 | 0 | 0 | 0
2168 | 78307.44 | 2010-10-29 11:35 | 1740.878 | 7 | 7 | -1.099613 | 3.588682 | 6.65806 | 6.249572 | 26.69613 | 22.71565 | -9.727478e-05 | 0.0944784 | 0 | 0 | 0
2169 | 78337.45 | 2010-10-29 11:35 | 1770.893 | 7 | 7 | -1.099432 | 3.585114 | 6.65806 | 6.258741 | 26.69613 | 22.74854 | -3.242493e-05 | 0.0944784 | 0 | 0 | 0
2170 | 78367.47 | 2010-10-29 11:36 | 1800.909 | 7 | 7 | -1.099793 | 3.581547 | 6.65806 | 6.26791 | 26.69613 | 22.78139 | -6.484985e-05 | 0.0944784 | 0 | 0 | 0
2171 | 78397.48 | 2010-10-29 11:36 | 1830.924 | 7 | 7 | -1.099974 | 3.577655 | 6.65806 | 6.277079 | 26.69613 | 22.81421 | -0.0001297474 | 0.0944784 | 0 | 0 | 0
2172 | 78427.5 | 2010-10-29 11:37 | 1860.939 | 7 | 7 | -1.099613 | 3.574249 | 6.65806 | 6.286248 | 26.69613 | 22.847 | -0.0001296997 | 0.0944784 | 0 | 0 | 0
2173 | 78457.52 | 2010-10-29 11:37 | 1890.954 | 7 | 7 | -1.099793 | 3.570844 | 6.65806 | 6.295416 | 26.69613 | 22.87976 | -9.727478e-05 | 0.0944784 | 0 | 0 | 0
2174 | 78487.53 | 2010-10-29 11:38 | 1920.969 | 7 | 7 | -1.099613 | 3.5676 | 6.65806 | 6.304585 | 26.69613 | 22.91248 | -9.732247e-05 | 0.0944784 | 0 | 0 | 0
2175 | 78517.55 | 2010-10-29 11:38 | 1950.984 | 7 | 7 | -1.099793 | 3.564357 | 6.65806 | 6.313754 | 26.69613 | 22.94518 | -6.489754e-05 | 0.0944784 | 0 | 0 | 0
2176 | 78547.56 | 2010-10-29 11:39 | 1980.999 | 7 | 7 | -1.099613 | 3.561114 | 6.65806 | 6.322923 | 26.69613 | 22.97784 | -6.489754e-05 | 0.0944784 | 0 | 0 | 0
2177 | 78577.58 | 2010-10-29 11:39 | 2011.015 | 7 | 7 | -1.099793 | 3.557709 | 6.65806 | 6.332092 | 26.69613 | 23.01048 | -0.0001297474 | 0.0944784 | 0 | 0 | 0
2178 | 78607.59 | 2010-10-29 11:40 | 2041.03 | 7 | 7 | -1.099613 | 3.554466 | 6.65806 | 6.341261 | 26.69613 | 23.04308 | -0.0001297474 | 0.0944784 | 0 | 0 | 0
2179 | 78637.61 | 2010-10-29 11:40 | 2071.045 | 7 | 7 | -1.099432 | 3.551384 | 6.65806 | 6.350429 | 26.69613 | 23.07566 | -3.242493e-05 | 0.0944784 | 0 | 0 | 0
2180 | 78667.62 | 2010-10-29 11:41 | 2101.06 | 7 | 7 | -1.099613 | 3.548141 | 6.65806 | 6.359598 | 26.69613 | 23.1082 | -6.484985e-05 | 0.0944784 | 0 | 0 | 0
2181 | 78697.64 | 2010-10-29 11:41 | 2131.075 | 7 | 7 | -1.099432 | 3.544898 | 6.65806 | 6.368767 | 26.69613 | 23.14072 | -6.484985e-05 | 0.0944784 | 0 | 0 | 0
2182 | 78727.65 | 2010-10-29 11:42 | 2161.09 | 7 | 7 | -1.099613 | 3.541655 | 6.65806 | 6.377936 | 26.69613 | 23.17321 | -9.727478e-05 | 0.0944784 | 0 | 0 | 0
2183 | 78757.67 | 2010-10-29 11:42 | 2191.105 | 7 | 7 | -1.099974 | 3.538411 | 6.65806 | 6.387104 | 26.69613 | 23.20566 | -6.489754e-05 | 0.0944784 | 0 | 0 | 0
2184 | 78787.68 | 2010-10-29 11:43 | 2221.12 | 7 | 7 | -1.099793 | 3.535168 | 6.65806 | 6.396273 | 26.69613 | 23.23809 | -6.489754e-05 | 0.0944784 | 0 | 0 | 0
2185 | 78817.7 | 2010-10-29 11:43 | 2251.136 | 7 | 7 | -1.099613 | 3.531925 | 6.65806 | 6.405442 | 26.69613 | 23.27049 | -6.489754e-05 | 0.0944784 | 0 | 0 | 0
2186 | 78847.71 | 2010-10-29 11:44 | 2281.151 | 7 | 7 | -1.099793 | 3.528358 | 6.65806 | 6.414611 | 26.69613 | 23.30286 | -0.0001621723 | 0.0944784 | 0 | 0 | 0
2187 | 78877.73 | 2010-10-29 11:44 | 2311.166 | 7 | 7 | -1.099613 | 3.525276 | 6.65806 | 6.42378 | 26.69613 | 23.3352 | -6.484985e-05 | 0.0944784 | 0 | 0 | 0
2188 | 78907.74 | 2010-10-29 11:45 | 2341.181 | 7 | 7 | -1.099974 | 3.521709 | 6.65806 | 6.432949 | 26.69613 | 23.3675 | -6.489754e-05 | 0.0944784 | 0 | 0 | 0
2189 | 78937.76 | 2010-10-29 11:45 | 2371.196 | 7 | 7 | -1.099613 | 3.518303 | 6.65806 | 6.442119 | 26.69613 | 23.39978 | -3.242493e-05 | 0.0944784 | 0 | 0 | 0
2190 | 78967.77 | 2010-10-29 11:46 | 2401.211 | 7 | 7 | -1.099793 | 3.514574 | 6.65806 | 6.451288 | 26.69613 | 23.43202 | -9.727478e-05 | 0.0944784 | 0 | 0 | 0
2191 | 78997.79 | 2010-10-29 11:46 | 2431.226 | 7 | 7 | -1.099793 | 3.511006 | 6.65806 | 6.460457 | 26.69613 | 23.46423 | -9.732247e-05 | 0.0944784 | 0 | 0 | 0
2192 | 79027.8 | 2010-10-29 11:47 | 2461.242 | 7 | 7 | -1.099793 | 3.507114 | 6.65806 | 6.469626 | 26.69613 | 23.49641 | -9.732247e-05 | 0.0944784 | 0 | 0 | 0
2193 | 79057.82 | 2010-10-29 11:47 | 2491.257 | 7 | 7 | -1.099793 | 3.503222 | 6.65806 | 6.478795 | 26.69613 | 23.52854 | -6.484985e-05 | 0.0944784 | 0 | 0 | 0
2194 | 79087.83 | 2010-10-29 11:48 | 2521.272 | 7 | 7 | -1.099613 | 3.499006 | 6.65806 | 6.487964 | 26.69613 | 23.56065 | -0.0001296997 | 0.0944784 | 0 | 0 | 0
2195 | 79117.85 | 2010-10-29 11:48 | 2551.287 | 7 | 7 | -1.099793 | 3.494466 | 6.65806 | 6.497132 | 26.69613 | 23.59271 | -0.0001297474 | 0.0944784 | 0 | 0 | 0
2196 | 79147.86 | 2010-10-29 11:49 | 2581.302 | 7 | 7 | -1.099793 | 3.489601 | 6.65806 | 6.506301291 | 26.69613 | 23.62473 | -0.0001621246 | 0.0944784 | 0 | 0 | 0
2197 | 79177.88 | 2010-10-29 11:49 | 2611.317 | 7 | 7 | -1.099432 | 3.484574 | 6.65806 | 6.51547 | 26.69613 | 23.6567 | -0.0001297474 | 0.0944784 | 0 | 0 | 0
2198 | 79207.89 | 2010-10-29 11:50 | 2641.332 | 7 | 7 | -1.099613 | 3.47906 | 6.65806 | 6.524639 | 26.69613 | 23.68862 | -0.0001621246 | 0.0944784 | 0 | 0 | 0
2199 | 79237.91 | 2010-10-29 11:50 | 2671.348 | 7 | 7 | -1.099793 | 3.472898 | 6.65806 | 6.533808 | 26.69613 | 23.72049 | -0.0001621246 | 0.0944784 | 0 | 0 | 0
2200 | 79267.92 | 2010-10-29 11:51 | 2701.363 | 7 | 7 | -1.099793 | 3.466087 | 6.65806 | 6.542976 | 26.69613 | 23.7523 | -0.0001945972 | 0.0944784 | 0 | 0 | 0
2201 | 79297.94 | 2010-10-29 11:51 | 2731.378 | 7 | 7 | -1.099613 | 3.45879 | 6.65806 | 6.552145 | 26.69613 | 23.78405 | -0.0001945972 | 0.0944784 | 0 | 0 | 0
2202 | 79327.95 | 2010-10-29 11:52 | 2761.393 | 7 | 7 | -1.099793 | 3.450033 | 6.65806 | 6.561314 | 26.69613 | 23.81572 | -0.0002594471 | 0.0944784 | 0 | 0 | 0
2203 | 79357.97 | 2010-10-29 11:52 | 2791.408 | 7 | 7 | -1.099432 | 3.439979 | 6.65806 | 6.570482 | 26.69613 | 23.84731 | -0.0002919197 | 0.0944784 | 0 | 0 | 0
2204 | 79387.98 | 2010-10-29 11:53 | 2821.423 | 7 | 7 | -1.099613 | 3.427979 | 6.65806 | 6.579651 | 26.69613 | 23.8788 | -0.0003567219 | 0.0944784 | 0 | 0 | 0
2205 | 79418 | 2010-10-29 11:53 | 2851.438 | 7 | 7 | -1.099793 | 3.413385 | 6.65806 | 6.588819 | 26.69613 | 23.91016 | -0.0004216194 | 0.0944784 | 0 | 0 | 0
2206 | 79448.01 | 2010-10-29 11:54 | 2881.453 | 7 | 7 | -1.099613 | 3.396034 | 6.65806 | 6.597988 | 26.69613 | 23.94138 | -0.0005188942 | 0.0944784 | 0 | 0 | 0
2207 | 79478.03 | 2010-10-29 11:54 | 2911.469 | 7 | 7 | -1.099613 | 3.373655 | 6.65806 | 6.607157 | 26.69613 | 23.97242 | -0.0006486416 | 0.0944784 | 0 | 0 | 0
2208 | 79508.04 | 2010-10-29 11:55 | 2941.484 | 7 | 7 | -1.099613 | 3.34479 | 6.65806 | 6.616326 | 26.69613 | 24.00323 | -0.0008432388 | 0.0944784 | 0 | 0 | 0
2209 | 79538.06 | 2010-10-29 11:55 | 2971.499 | 7 | 7 | -1.099793 | 3.306845 | 6.65806 | 6.625495 | 26.69613 | 24.03373 | -0.001135111 | 0.0944784 | 0 | 0 | 0
2210 | 79568.08 | 2010-10-29 11:56 | 3001.514 | 7 | 7 | -1.099793 | 3.255277 | 6.65806 | 6.634663 | 26.69613 | 24.06383 | -0.001621628 | 0.0944784 | 0 | 0 | 0
2211 | 79598.09 | 2010-10-29 11:56 | 3031.529 | 7 | 7 | -1.099793 | 3.183115 | 6.65806 | 6.643832 | 26.69613 | 24.09336 | -0.002237845 | 0.0944784 | 0 | 0 | 0
2212 | 79628.11 | 2010-10-29 11:57 | 3061.545 | 7 | 7 | -1.099793 | 3.074142 | 6.65806 | 6.653001 | 26.69613 | 24.12209 | -0.0035676 | 0.0944784 | 0 | 0 | 0
2213 | 79658.12 | 2010-10-29 11:57 | 3091.559 | 7 | 7 | -1.099793 | 2.883278 | 6.65806 | 6.66217 | 26.69613 | 24.1495 | -0.006713533 | 0.0944784 | 0 | 0 | 0
2214 | 79676.12 | 2010-10-29 11:58 | 3109.559 | 7 | 7 | -1.099793 | 2.699549 | 6.65806 | 6.667668 | 26.69613 | 24.16487 | -0.008821631 | 0.0944784 | 0 | 0 | 0
2215 | 79736.13 | 2010-10-29 11:59 | 60.01468 | 8 | 7 | 0 | 3.418898 | 6.65806 | 6.667668 | 26.69613 | 24.16487 | 0.001200008 | 0.0944784 | 0 | 0 | 0
2216 | 79736.32 | 2010-10-29 11:59 | 0.1877301 | 9 | 7 | 0.0008637619 | 3.419223 | 6.658061 | 6.667668 | 26.69613 | 24.16487 | 0 | 0.09195155 | 0 | 0 | 0
2217 | 79741.15 | 2010-10-29 11:59 | 5.015566 | 9 | 7 | 0.001947797 | 3.426682 | 6.658063 | 6.667668 | 26.69614 | 24.16487 | 0.001037836 | 0.09195155 | 0 | 0 | 0
2218 | 79771.18 | 2010-10-29 11:59 | 30.01506 | 1 | 8 | 0 | 3.457169 | 6.658063 | 6.667668 | 26.69614 | 24.16487 | 0.0006486416 | 0.09195155 | 0 | 0 | 0
2219 | 79801.2 | 2010-10-29 12:00 | 60.0304 | 1 | 8 | 0 | 3.477277 | 6.658063 | 6.667668 | 26.69614 | 24.16487 | 0.0004540443 | 0.09195155 | 0 | 0 | 0
2220 | 79831.21 | 2010-10-29 12:00 | 90.04554 | 1 | 8 | 0 | 3.492357 | 6.658063 | 6.667668 | 26.69614 | 24.16487 | 0.0003567219 | 0.09195155 | 0 | 0 | 0
2221 | 79861.18 | 2010-10-29 12:01 | 120.0137 | 1 | 8 | 0 | 3.503871 | 6.658063 | 6.667668 | 26.69614 | 24.16487 | 0.000291872 | 0.09195155 | 0 | 0 | 0
2222 | 79891.2 | 2010-10-29 12:01 | 30.01515 | 2 | 8 | 0.5497469 | 3.654357 | 6.662648 | 6.667668 | 26.71276 | 24.16487 | 0.001264858 | 0.09195155 | 0 | 0 | 0
2223 | 79921.21 | 2010-10-29 12:02 | 60.0303 | 2 | 8 | 0.5499276 | 3.693276 | 6.667233 | 6.667668 | 26.72961 | 24.16487 | 0.0008756638 | 0.09195155 | 0 | 0 | 0
2224 | 79951.23 | 2010-10-29 12:02 | 90.04541 | 2 | 8 | 0.5497469 | 3.721168 | 6.671818 | 6.667668 | 26.74661 | 24.16487 | 0.0006486416 | 0.09195155 | 0 | 0 | 0
2225 | 79981.24 | 2010-10-29 12:03 | 120.0606 | 2 | 8 | 0.5497469 | 3.742898 | 6.676403 | 6.667668 | 26.76372 | 24.16487 | 0.0004865169 | 0.09195155 | 0 | 0 | 0
2226 | 80011.26 | 2010-10-29 12:03 | 150.0757 | 2 | 8 | 0.5497469 | 3.759924 | 6.680988 | 6.667668 | 26.78093 | 24.16487 | 0.0003891945 | 0.09195155 | 0 | 0 | 0
2227 | 80041.27 | 2010-10-29 12:04 | 180.0909 | 2 | 8 | 0.5499276 | 3.772249 | 6.685573 | 6.667668 | 26.7982 | 24.16487 | 0.0002919197 | 0.09195155 | 0 | 0 | 0
2228 | 80071.29 | 2010-10-29 12:04 | 210.106 | 2 | 8 | 0.5499276 | 3.780195 | 6.690158 | 6.667668 | 26.81551 | 24.16487 | 0.0001945972 | 0.09195155 | 0 | 0 | 0
2229 | 80101.3 | 2010-10-29 12:05 | 240.1212 | 2 | 8 | 0.5501083 | 3.78587 | 6.694743 | 6.667668 | 26.83286 | 24.16487 | 0.0001621723 | 0.09195155 | 0 | 0 | 0
2230 | 80131.32 | 2010-10-29 12:05 | 270.1363 | 2 | 8 | 0.5499276 | 3.790411 | 6.699328 | 6.667668 | 26.85023 | 24.16487 | 0.0001621723 | 0.09195155 | 0 | 0 | 0
2231 | 80161.33 | 2010-10-29 12:06 | 300.1514 | 2 | 8 | 0.5499276 | 3.794789 | 6.703913 | 6.667668 | 26.86761 | 24.16487 | 0.0001296997 | 0.09195155 | 0 | 0 | 0
2232 | 80191.35 | 2010-10-29 12:06 | 330.1665 | 2 | 8 | 0.5499276 | 3.798681 | 6.708498 | 6.667668 | 26.88502 | 24.16487 | 9.727478e-05 | 0.09195155 | 0 | 0 | 0
2233 | 80221.36 | 2010-10-29 12:07 | 360.1818 | 2 | 8 | 0.5501083 | 3.802897 | 6.713083 | 6.667668 | 26.90245 | 24.16487 | 9.727478e-05 | 0.09195155 | 0 | 0 | 0
2234 | 80251.38 | 2010-10-29 12:07 | 390.1969 | 2 | 8 | 0.5499276 | 3.806627 | 6.717668 | 6.667668 | 26.9199 | 24.16487 | 3.247261e-05 | 0.09195155 | 0 | 0 | 0
2235 | 80281.39 | 2010-10-29 12:08 | 420.2121 | 2 | 8 | 0.5499276 | 3.810681 | 6.722253 | 6.667668 | 26.93736 | 24.16487 | 0.0001297474 | 0.09195155 | 0 | 0 | 0
2236 | 80311.41 | 2010-10-29 12:08 | 450.2271 | 2 | 8 | 0.5501083 | 3.814411 | 6.726839 | 6.667668 | 26.95484 | 24.16487 | 0.0001297474 | 0.09195155 | 0 | 0 | 0
2237 | 80341.42 | 2010-10-29 12:09 | 480.2423 | 2 | 8 | 0.5499276 | 3.817816 | 6.731424 | 6.667668 | 26.97234 | 24.16487 | 0.0001296997 | 0.09195155 | 0 | 0 | 0
2238 | 80371.44 | 2010-10-29 12:09 | 510.2574 | 2 | 8 | 0.5499276 | 3.821546 | 6.736009 | 6.667668 | 26.98985 | 24.16487 | 0.0001297474 | 0.09195155 | 0 | 0 | 0
2239 | 80401.45 | 2010-10-29 12:10 | 540.2725 | 2 | 8 | 0.5499276 | 3.824951 | 6.740594 | 6.667668 | 27.00738 | 24.16487 | 6.484985e-05 | 0.09195155 | 0 | 0 | 0
2240 | 80431.47 | 2010-10-29 12:10 | 570.2877 | 2 | 8 | 0.5497469 | 3.828357 | 6.745179 | 6.667668 | 27.02493 | 24.16487 | 0.0001296997 | 0.09195155 | 0 | 0 | 0
2241 | 80461.48 | 2010-10-29 12:11 | 600.303 | 2 | 8 | 0.5499276 | 3.831762 | 6.749764 | 6.667668 | 27.04249 | 24.16487 | 6.489754e-05 | 0.09195155 | 0 | 0 | 0
2242 | 80491.5 | 2010-10-29 12:11 | 630.318 | 2 | 8 | 0.5499276 | 3.83533 | 6.754349 | 6.667668 | 27.06007 | 24.16487 | 9.727478e-05 | 0.09195155 | 0 | 0 | 0
2243 | 80521.51 | 2010-10-29 12:12 | 660.3331 | 2 | 8 | 0.5497469 | 3.838735 | 6.758934 | 6.667668 | 27.07766 | 24.16487 | 6.484985e-05 | 0.09195155 | 0 | 0 | 0
2244 | 80551.53 | 2010-10-29 12:12 | 690.3483 | 2 | 8 | 0.5499276 | 3.84214 | 6.763519 | 6.667668 | 27.09527 | 24.16487 | 9.732247e-05 | 0.09195155 | 0 | 0 | 0
2245 | 80581.54 | 2010-10-29 12:13 | 720.3635 | 2 | 8 | 0.5497469 | 3.84587 | 6.768104 | 6.667668 | 27.11289 | 24.16487 | 9.727478e-05 | 0.09195155 | 0 | 0 | 0
2246 | 80611.56 | 2010-10-29 12:13 | 750.3788 | 2 | 8 | 0.5497469 | 3.849438 | 6.772689 | 6.667668 | 27.13053 | 24.16487 | 9.732247e-05 | 0.09195155 | 0 | 0 | 0
2247 | 80641.57 | 2010-10-29 12:14 | 780.3939 | 2 | 8 | 0.5499276 | 3.853005 | 6.777274 | 6.667668 | 27.14819 | 24.16487 | 9.727478e-05 | 0.09195155 | 0 | 0 | 0
2248 | 80671.59 | 2010-10-29 12:14 | 810.4088 | 2 | 8 | 0.5501083 | 3.856573 | 6.781859 | 6.667668 | 27.16587 | 24.16487 | 9.732247e-05 | 0.09195155 | 0 | 0 | 0
2249 | 80701.6 | 2010-10-29 12:15 | 840.424 | 2 | 8 | 0.5499276 | 3.859978 | 6.786445 | 6.667668 | 27.18356 | 24.16487 | 9.732247e-05 | 0.09195155 | 0 | 0 | 0
2250 | 80731.62 | 2010-10-29 12:15 | 870.439 | 2 | 8 | 0.5497469 | 3.863384 | 6.79103 | 6.667668 | 27.20126 | 24.16487 | 9.727478e-05 | 0.09195155 | 0 | 0 | 0
2251 | 80761.64 | 2010-10-29 12:16 | 900.4543 | 2 | 8 | 0.5499276 | 3.866627 | 6.795615 | 6.667668 | 27.21898 | 24.16487 | 3.242493e-05 | 0.09195155 | 0 | 0 | 0
2252 | 80791.65 | 2010-10-29 12:16 | 930.4687 | 2 | 8 | 0.5501083 | 3.870032 | 6.800173 | 6.667668 | 27.23662 | 24.16487 | 6.484985e-05 | 0.09195155 | 0 | 0 | 0
2253 | 80821.65 | 2010-10-29 12:17 | 960.469 | 2 | 8 | 0.5499276 | 3.873113 | 6.804782 | 6.667668 | 27.25446 | 24.16487 | 9.727478e-05 | 0.09195155 | 0 | 0 | 0
2254 | 80851.66 | 2010-10-29 12:17 | 990.4841 | 2 | 8 | 0.5501083 | 3.876356 | 6.809367 | 6.667668 | 27.27223 | 24.16487 | 9.727478e-05 | 0.09195155 | 0 | 0 | 0
2255 | 80881.68 | 2010-10-29 12:18 | 1020.5 | 2 | 8 | 0.5499276 | 3.879275 | 6.813952 | 6.667668 | 27.29001 | 24.16487 | 6.484985e-05 | 0.09195155 | 0 | 0 | 0
2256 | 80911.7 | 2010-10-29 12:18 | 1050.514 | 2 | 8 | 0.5499276 | 3.882194 | 6.818537 | 6.667668 | 27.3078 | 24.16487 | 9.727478e-05 | 0.09195155 | 0 | 0 | 0
2257 | 80941.71 | 2010-10-29 12:19 | 1080.53 | 2 | 8 | 0.5499276 | 3.884789 | 6.823122 | 6.667668 | 27.32561 | 24.16487 | 3.247261e-05 | 0.09195155 | 0 | 0 | 0
2258 | 80971.73 | 2010-10-29 12:19 | 1110.545 | 2 | 8 | 0.5499276 | 3.887546 | 6.827708 | 6.667668 | 27.34343 | 24.16487 | 6.484985e-05 | 0.09195155 | 0 | 0 | 0
2259 | 81001.74 | 2010-10-29 12:20 | 1140.56 | 2 | 8 | 0.5499276 | 3.89014 | 6.832293 | 6.667668 | 27.36126 | 24.16487 | 9.732247e-05 | 0.09195155 | 0 | 0 | 0
2260 | 81031.76 | 2010-10-29 12:20 | 1170.575 | 2 | 8 | 0.5501083 | 3.892411 | 6.836878 | 6.667668 | 27.3791 | 24.16487 | 6.484985e-05 | 0.09195155 | 0 | 0 | 0
2261 | 81061.77 | 2010-10-29 12:21 | 1200.59 | 2 | 8 | 0.5497469 | 3.894356 | 6.841463 | 6.667668 | 27.39695 | 24.16487 | 3.242493e-05 | 0.09195155 | 0 | 0 | 0
2262 | 81091.79 | 2010-10-29 12:21 | 1230.605 | 2 | 8 | 0.5499276 | 3.896627 | 6.846048 | 6.667668 | 27.41481 | 24.16487 | 3.242493e-05 | 0.09195155 | 0 | 0 | 0
2263 | 81121.8 | 2010-10-29 12:22 | 1260.62 | 2 | 8 | 0.5499276 | 3.898735 | 6.850633 | 6.667668 | 27.43269 | 24.16487 | 0.0001297474 | 0.09195155 | 0 | 0 | 0
2264 | 81151.82 | 2010-10-29 12:22 | 1290.636 | 2 | 8 | 0.5499276 | 3.900356 | 6.855218 | 6.667668 | 27.45056 | 24.16487 | 6.484985e-05 | 0.09195155 | 0 | 0 | 0
2265 | 81181.83 | 2010-10-29 12:23 | 1320.651 | 2 | 8 | 0.5499276 | 3.901978 | 6.859803 | 6.667668 | 27.46845 | 24.16487 | 3.242493e-05 | 0.09195155 | 0 | 0 | 0
2266 | 81211.85 | 2010-10-29 12:23 | 1350.666 | 2 | 8 | 0.5501083 | 3.9036 | 6.864388 | 6.667668 | 27.48635 | 24.16487 | 3.247261e-05 | 0.09195155 | 0 | 0 | 0
2267 | 81241.86 | 2010-10-29 12:24 | 1380.681 | 2 | 8 | 0.5499276 | 3.905059 | 6.868973 | 6.667668 | 27.50425 | 24.16487 | 6.484985e-05 | 0.09195155 | 0 | 0 | 0
2268 | 81271.88 | 2010-10-29 12:24 | 1410.696 | 2 | 8 | 0.5501083 | 3.906681 | 6.873558 | 6.667668 | 27.52216 | 24.16487 | 6.489754e-05 | 0.09195155 | 0 | 0 | 0
2269 | 81301.89 | 2010-10-29 12:25 | 1440.711 | 2 | 8 | 0.5497469 | 3.907978 | 6.878143 | 6.667668 | 27.54007 | 24.16487 | 3.242493e-05 | 0.09195155 | 0 | 0 | 0
2270 | 81331.91 | 2010-10-29 12:25 | 1470.726 | 2 | 8 | 0.5497469 | 3.909437 | 6.882727 | 6.667668 | 27.55799 | 24.16487 | 3.242493e-05 | 0.09195155 | 0 | 0 | 0
2271 | 81361.92 | 2010-10-29 12:26 | 1500.741 | 2 | 8 | 0.5497469 | 3.910573 | 6.887312 | 6.667668 | 27.57591 | 24.16487 | 0 | 0.09195155 | 0 | 0 | 0
2272 | 81391.94 | 2010-10-29 12:26 | 1530.757 | 2 | 8 | 0.5497469 | 3.912194 | 6.891896 | 6.667668 | 27.59384 | 24.16487 | 3.242493e-05 | 0.09195155 | 0 | 0 | 0
2273 | 81421.95 | 2010-10-29 12:27 | 1560.772 | 2 | 8 | 0.5499276 | 3.913491 | 6.89648 | 6.667668 | 27.61178 | 24.16487 | 3.242493e-05 | 0.09195155 | 0 | 0 | 0
2274 | 81451.97 | 2010-10-29 12:27 | 1590.787 | 2 | 8 | 0.5497469 | 3.914789 | 6.901064 | 6.667668 | 27.62972 | 24.16487 | 0 | 0.09195155 | 0 | 0 | 0
2275 | 81481.98 | 2010-10-29 12:28 | 1620.802 | 2 | 8 | 0.5501083 | 3.916248 | 6.905649 | 6.667668 | 27.64768 | 24.16487 | 3.242493e-05 | 0.09195155 | 0 | 0 | 0
2276 | 81512 | 2010-10-29 12:28 | 1650.817 | 2 | 8 | 0.5497469 | 3.917546 | 6.910234 | 6.667668 | 27.66564 | 24.16487 | 0 | 0.09195155 | 0 | 0 | 0
2277 | 81542.01 | 2010-10-29 12:29 | 1680.832 | 2 | 8 | 0.5499276 | 3.919005 | 6.914819 | 6.667668 | 27.6836 | 24.16487 | 3.242493e-05 | 0.09195155 | 0 | 0 | 0
2278 | 81572.03 | 2010-10-29 12:29 | 1710.848 | 2 | 8 | 0.5499276 | 3.920465 | 6.919405 | 6.667668 | 27.70157 | 24.16487 | 6.489754e-05 | 0.09195155 | 0 | 0 | 0
2279 | 81602.04 | 2010-10-29 12:30 | 1740.863 | 2 | 8 | 0.5499276 | 3.921762 | 6.92399 | 6.667668 | 27.71955 | 24.16487 | 3.242493e-05 | 0.09195155 | 0 | 0 | 0
2280 | 81632.06 | 2010-10-29 12:30 | 1770.878 | 2 | 8 | 0.5499276 | 3.923221 | 6.928575 | 6.667668 | 27.73754 | 24.16487 | 0 | 0.09195155 | 0 | 0 | 0
2281 | 81662.07 | 2010-10-29 12:31 | 1800.893 | 2 | 8 | 0.5499276 | 3.924681 | 6.93316 | 6.667668 | 27.75553 | 24.16487 | 3.242493e-05 | 0.09195155 | 0 | 0 | 0
2282 | 81692.09 | 2010-10-29 12:31 | 1830.908 | 2 | 8 | 0.5501083 | 3.92614 | 6.937745 | 6.667668 | 27.77353 | 24.16487 | 3.242493e-05 | 0.09195155 | 0 | 0 | 0
2283 | 81722.1 | 2010-10-29 12:32 | 1860.923 | 2 | 8 | 0.5499276 | 3.9276 | 6.94233 | 6.667668 | 27.79153 | 24.16487 | 6.489754e-05 | 0.09195155 | 0 | 0 | 0
2284 | 81752.12 | 2010-10-29 12:32 | 1890.938 | 2 | 8 | 0.5499276 | 3.929059 | 6.946915 | 6.667668 | 27.80955 | 24.16487 | 3.242493e-05 | 0.09195155 | 0 | 0 | 0
2285 | 81782.13 | 2010-10-29 12:33 | 1920.954 | 2 | 8 | 0.5501083 | 3.930518 | 6.951501 | 6.667668 | 27.82756 | 24.16487 | 6.484985e-05 | 0.09195155 | 0 | 0 | 0
2286 | 81812.15 | 2010-10-29 12:33 | 1950.969 | 2 | 8 | 0.5499276 | 3.931978 | 6.956086 | 6.667668 | 27.84559 | 24.16487 | 3.242493e-05 | 0.09195155 | 0 | 0 | 0
2287 | 81842.16 | 2010-10-29 12:34 | 1980.984 | 2 | 8 | 0.5497469 | 3.933275 | 6.960671 | 6.667668 | 27.86362 | 24.16487 | 3.242493e-05 | 0.09195155 | 0 | 0 | 0
2288 | 81872.18 | 2010-10-29 12:34 | 2010.999 | 2 | 8 | 0.5501083 | 3.934897 | 6.965256 | 6.667668 | 27.88166 | 24.16487 | 3.247261e-05 | 0.09195155 | 0 | 0 | 0
2289 | 81902.19 | 2010-10-29 12:35 | 2041.014 | 2 | 8 | 0.5499276 | 3.936194 | 6.969841 | 6.667668 | 27.89971 | 24.16487 | 0 | 0.09195155 | 0 | 0 | 0
2290 | 81932.21 | 2010-10-29 12:35 | 2071.029 | 2 | 8 | 0.5497469 | 3.937978 | 6.974427 | 6.667668 | 27.91776 | 24.16487 | 6.489754e-05 | 0.09195155 | 0 | 0 | 0
2291 | 81962.23 | 2010-10-29 12:36 | 2101.044 | 2 | 8 | 0.5501083 | 3.9396 | 6.979012 | 6.667668 | 27.93582 | 24.16487 | 9.727478e-05 | 0.09195155 | 0 | 0 | 0
2292 | 81992.24 | 2010-10-29 12:36 | 2131.059 | 2 | 8 | 0.5501083 | 3.941059 | 6.983597 | 6.667668 | 27.95388 | 24.16487 | 6.484985e-05 | 0.09195155 | 0 | 0 | 0
2293 | 82022.26 | 2010-10-29 12:37 | 2161.075 | 2 | 8 | 0.5499276 | 3.942356 | 6.988182 | 6.667668 | 27.97196 | 24.16487 | 3.242493e-05 | 0.09195155 | 0 | 0 | 0
2294 | 82052.27 | 2010-10-29 12:37 | 2191.09 | 2 | 8 | 0.5499276 | 3.94414 | 6.992767 | 6.667668 | 27.99004 | 24.16487 | 6.484985e-05 | 0.09195155 | 0 | 0 | 0
2295 | 82082.29 | 2010-10-29 12:38 | 2221.105 | 2 | 8 | 0.5497469 | 3.9456 | 6.997353 | 6.667668 | 28.00813 | 24.16487 | 6.484985e-05 | 0.09195155 | 0 | 0 | 0
2296 | 82112.3 | 2010-10-29 12:38 | 2251.12 | 2 | 8 | 0.5499276 | 3.947059 | 7.001938 | 6.667668 | 28.02622 | 24.16487 | 3.242493e-05 | 0.09195155 | 0 | 0 | 0
2297 | 82142.32 | 2010-10-29 12:39 | 2281.135 | 2 | 8 | 0.5499276 | 3.948681 | 7.006523 | 6.667668 | 28.04432 | 24.16487 | 3.242493e-05 | 0.09195155 | 0 | 0 | 0
2298 | 82172.33 | 2010-10-29 12:39 | 2311.15 | 2 | 8 | 0.5499276 | 3.950464 | 7.011108 | 6.667668 | 28.06243 | 24.16487 | 6.489754e-05 | 0.09195155 | 0 | 0 | 0
2299 | 82202.35 | 2010-10-29 12:40 | 2341.165 | 2 | 8 | 0.5499276 | 3.951924 | 7.015693 | 6.667668 | 28.08055 | 24.16487 | 3.242493e-05 | 0.09195155 | 0 | 0 | 0
2300 | 82232.36 | 2010-10-29 12:40 | 2371.181 | 2 | 8 | 0.5499276 | 3.953383 | 7.020279 | 6.667668 | 28.09867 | 24.16487 | 3.242493e-05 | 0.09195155 | 0 | 0 | 0
2301 | 82262.38 | 2010-10-29 12:41 | 2401.196 | 2 | 8 | 0.5499276 | 3.955005 | 7.024864 | 6.667668 | 28.1168 | 24.16487 | 3.242493e-05 | 0.09195155 | 0 | 0 | 0
2302 | 82292.39 | 2010-10-29 12:41 | 2431.211 | 2 | 8 | 0.5499276 | 3.956789 | 7.029449 | 6.667668 | 28.13494 | 24.16487 | 6.489754e-05 | 0.09195155 | 0 | 0 | 0
2303 | 82322.41 | 2010-10-29 12:42 | 2461.226 | 2 | 8 | 0.5497469 | 3.958248 | 7.034034 | 6.667668 | 28.15309 | 24.16487 | 0 | 0.09195155 | 0 | 0 | 0
2304 | 82352.42 | 2010-10-29 12:42 | 2491.241 | 2 | 8 | 0.5499276 | 3.960194 | 7.038619 | 6.667668 | 28.17124 | 24.16487 | 0.0001297474 | 0.09195155 | 0 | 0 | 0
2305 | 82382.44 | 2010-10-29 12:43 | 2521.256 | 2 | 8 | 0.5501083 | 3.961653 | 7.043204 | 6.667668 | 28.1894 | 24.16487 | 6.484985e-05 | 0.09195155 | 0 | 0 | 0
2306 | 82412.45 | 2010-10-29 12:43 | 2551.271 | 2 | 8 | 0.5499276 | 3.963437 | 7.04779 | 6.667668 | 28.20757 | 24.16487 | 6.484985e-05 | 0.09195155 | 0 | 0 | 0
2307 | 82442.47 | 2010-10-29 12:44 | 2581.287 | 2 | 8 | 0.5501083 | 3.965221 | 7.052375 | 6.667668 | 28.22575 | 24.16487 | 9.732247e-05 | 0.09195155 | 0 | 0 | 0
2308 | 82472.48 | 2010-10-29 12:44 | 2611.302 | 2 | 8 | 0.5499276 | 3.966518 | 7.05696 | 6.667668 | 28.24393 | 24.16487 | 0 | 0.09195155 | 0 | 0 | 0
2309 | 82502.5 | 2010-10-29 12:45 | 2641.317 | 2 | 8 | 0.5501083 | 3.968464 | 7.061545 | 6.667668 | 28.26212 | 24.16487 | 6.489754e-05 | 0.09195155 | 0 | 0 | 0
2310 | 82532.51 | 2010-10-29 12:45 | 2671.332 | 2 | 8 | 0.5499276 | 3.970248 | 7.06613 | 6.667668 | 28.28032 | 24.16487 | 6.484985e-05 | 0.09195155 | 0 | 0 | 0
2311 | 82562.53 | 2010-10-29 12:46 | 2701.347 | 2 | 8 | 0.5501083 | 3.97187 | 7.070716 | 6.667668 | 28.29853 | 24.16487 | 6.484985e-05 | 0.09195155 | 0 | 0 | 0
2312 | 82592.54 | 2010-10-29 12:46 | 2731.363 | 2 | 8 | 0.5497469 | 3.973329 | 7.075301 | 6.667668 | 28.31675 | 24.16487 | 3.242493e-05 | 0.09195155 | 0 | 0 | 0
2313 | 82622.56 | 2010-10-29 12:47 | 2761.377 | 2 | 8 | 0.5499276 | 3.975275 | 7.079886 | 6.667668 | 28.33497 | 24.16487 | 3.242493e-05 | 0.09195155 | 0 | 0 | 0
2314 | 82652.57 | 2010-10-29 12:47 | 2791.393 | 2 | 8 | 0.5499276 | 3.976897 | 7.084471 | 6.667668 | 28.3532 | 24.16487 | 0 | 0.09195155 | 0 | 0 | 0
2315 | 82682.59 | 2010-10-29 12:48 | 2821.408 | 2 | 8 | 0.5499276 | 3.978843 | 7.089055 | 6.667668 | 28.37144 | 24.16487 | 6.489754e-05 | 0.09195155 | 0 | 0 | 0
2316 | 82712.6 | 2010-10-29 12:48 | 2851.423 | 2 | 8 | 0.5501083 | 3.980789 | 7.09364 | 6.667668 | 28.38968 | 24.16487 | 6.489754e-05 | 0.09195155 | 0 | 0 | 0
2317 | 82742.62 | 2010-10-29 12:49 | 2881.438 | 2 | 8 | 0.5497469 | 3.98241 | 7.098226 | 6.667668 | 28.40794 | 24.16487 | 3.242493e-05 | 0.09195155 | 0 | 0 | 0
2318 | 82772.63 | 2010-10-29 12:49 | 2911.453 | 2 | 8 | 0.5501083 | 3.984518 | 7.102811 | 6.667668 | 28.4262 | 24.16487 | 0.0001296997 | 0.09195155 | 0 | 0 | 0
2319 | 82802.65 | 2010-10-29 12:50 | 2941.469 | 2 | 8 | 0.5499276 | 3.98614 | 7.107396 | 6.667668 | 28.44448 | 24.16487 | 3.242493e-05 | 0.09195155 | 0 | 0 | 0
2320 | 82832.66 | 2010-10-29 12:50 | 2971.483 | 2 | 8 | 0.5499276 | 3.987924 | 7.111981 | 6.667668 | 28.46276 | 24.16487 | 3.242493e-05 | 0.09195155 | 0 | 0 | 0
2321 | 82862.68 | 2010-10-29 12:51 | 3001.499 | 2 | 8 | 0.5499276 | 3.98987 | 7.116566 | 6.667668 | 28.48105 | 24.16487 | 3.242493e-05 | 0.09195155 | 0 | 0 | 0
2322 | 82892.69 | 2010-10-29 12:51 | 3031.514 | 2 | 8 | 0.5499276 | 3.991816 | 7.121152 | 6.667668 | 28.49935 | 24.16487 | 3.242493e-05 | 0.09195155 | 0 | 0 | 0
2323 | 82922.71 | 2010-10-29 12:52 | 3061.529 | 2 | 8 | 0.5499276 | 3.993924 | 7.125737 | 6.667668 | 28.51765 | 24.16487 | 9.727478e-05 | 0.09195155 | 0 | 0 | 0
2324 | 82952.72 | 2010-10-29 12:52 | 3091.544 | 2 | 8 | 0.5499276 | 3.995708 | 7.130322 | 6.667668 | 28.53597 | 24.16487 | 6.484985e-05 | 0.09195155 | 0 | 0 | 0
2325 | 82982.74 | 2010-10-29 12:53 | 3121.559 | 2 | 8 | 0.5499276 | 3.997653 | 7.134907 | 6.667668 | 28.5543 | 24.16487 | 3.242493e-05 | 0.09195155 | 0 | 0 | 0
2326 | 83012.76 | 2010-10-29 12:53 | 3151.574 | 2 | 8 | 0.5501083 | 3.999762 | 7.139492 | 6.667668 | 28.57263 | 24.16487 | 9.732247e-05 | 0.09195155 | 0 | 0 | 0
2327 | 83042.77 | 2010-10-29 12:54 | 3181.589 | 2 | 8 | 0.5499276 | 4.001708 | 7.144077 | 6.667668 | 28.59097 | 24.16487 | 6.484985e-05 | 0.09195155 | 0 | 0 | 0
2328 | 83072.79 | 2010-10-29 12:54 | 3211.605 | 2 | 8 | 0.5499276 | 4.003816 | 7.148662 | 6.667668 | 28.60933 | 24.16487 | 6.484985e-05 | 0.09195155 | 0 | 0 | 0
2329 | 83102.8 | 2010-10-29 12:55 | 3241.62 | 2 | 8 | 0.5497469 | 4.005599 | 7.153248 | 6.667668 | 28.62769 | 24.16487 | 0 | 0.09195155 | 0 | 0 | 0
2330 | 83132.82 | 2010-10-29 12:55 | 3271.635 | 2 | 8 | 0.5497469 | 4.007708 | 7.157833 | 6.667668 | 28.64606 | 24.16487 | 3.242493e-05 | 0.09195155 | 0 | 0 | 0
2331 | 83162.83 | 2010-10-29 12:56 | 3301.65 | 2 | 8 | 0.5501083 | 4.009978 | 7.162418 | 6.667668 | 28.66444 | 24.16487 | 3.242493e-05 | 0.09195155 | 0 | 0 | 0
2332 | 83192.85 | 2010-10-29 12:56 | 3331.665 | 2 | 8 | 0.5499276 | 4.012086 | 7.167003 | 6.667668 | 28.68284 | 24.16487 | 6.484985e-05 | 0.09195155 | 0 | 0 | 0
2333 | 83222.86 | 2010-10-29 12:57 | 3361.68 | 2 | 8 | 0.5499276 | 4.014356 | 7.171588 | 6.667668 | 28.70124 | 24.16487 | 3.242493e-05 | 0.09195155 | 0 | 0 | 0
2334 | 83252.88 | 2010-10-29 12:57 | 3391.696 | 2 | 8 | 0.5501083 | 4.016464 | 7.176173 | 6.667668 | 28.71965 | 24.16487 | 3.242493e-05 | 0.09195155 | 0 | 0 | 0
2335 | 83282.89 | 2010-10-29 12:58 | 3421.711 | 2 | 8 | 0.5499276 | 4.018734 | 7.180758 | 6.667668 | 28.73807 | 24.16487 | 6.484985e-05 | 0.09195155 | 0 | 0 | 0
2336 | 83312.91 | 2010-10-29 12:58 | 3451.726 | 2 | 8 | 0.5499276 | 4.020843 | 7.185344 | 6.667668 | 28.7565 | 24.16487 | 3.242493e-05 | 0.09195155 | 0 | 0 | 0
2337 | 83342.92 | 2010-10-29 12:59 | 3481.741 | 2 | 8 | 0.5499276 | 4.023275 | 7.189929 | 6.667668 | 28.77494 | 24.16487 | 3.242493e-05 | 0.09195155 | 0 | 0 | 0
2338 | 83372.94 | 2010-10-29 12:59 | 3511.756 | 2 | 8 | 0.5497469 | 4.025383 | 7.194514 | 6.667668 | 28.79339 | 24.16487 | 6.484985e-05 | 0.09195155 | 0 | 0 | 0
2339 | 83402.95 | 2010-10-29 13:00 | 3541.771 | 2 | 8 | 0.5499276 | 4.027815 | 7.199099 | 6.667668 | 28.81186 | 24.16487 | 6.484985e-05 | 0.09195155 | 0 | 0 | 0
2340 | 83432.97 | 2010-10-29 13:00 | 3571.786 | 2 | 8 | 0.5497469 | 4.030086 | 7.203684 | 6.667668 | 28.83033 | 24.16487 | 9.727478e-05 | 0.09195155 | 0 | 0 | 0
2341 | 83462.98 | 2010-10-29 13:01 | 3601.801 | 2 | 8 | 0.5501083 | 4.032518 | 7.20827 | 6.667668 | 28.84882 | 24.16487 | 6.494522e-05 | 0.09195155 | 0 | 0 | 0
2342 | 83493 | 2010-10-29 13:01 | 3631.817 | 2 | 8 | 0.5501083 | 4.034951 | 7.212855 | 6.667668 | 28.86731 | 24.16487 | 9.727478e-05 | 0.09195155 | 0 | 0 | 0
2343 | 83523.01 | 2010-10-29 13:02 | 3661.832 | 2 | 8 | 0.5499276 | 4.037221 | 7.21744 | 6.667668 | 28.88582 | 24.16487 | 6.484985e-05 | 0.09195155 | 0 | 0 | 0
2344 | 83553.03 | 2010-10-29 13:02 | 3691.847 | 2 | 8 | 0.5501083 | 4.039653 | 7.222025 | 6.667668 | 28.90433 | 24.16487 | 3.242493e-05 | 0.09195155 | 0 | 0 | 0
2345 | 83583.04 | 2010-10-29 13:03 | 3721.862 | 2 | 8 | 0.5499276 | 4.042248 | 7.22661 | 6.667668 | 28.92286 | 24.16487 | 9.727478e-05 | 0.09195155 | 0 | 0 | 0
2346 | 83613.06 | 2010-10-29 13:03 | 3751.877 | 2 | 8 | 0.5499276 | 4.044518 | 7.231195 | 6.667668 | 28.9414 | 24.16487 | 6.484985e-05 | 0.09195155 | 0 | 0 | 0
2347 | 83643.07 | 2010-10-29 13:04 | 3781.892 | 2 | 8 | 0.5501083 | 4.047113 | 7.235781 | 6.667668 | 28.95995 | 24.16487 | 6.494522e-05 | 0.09195155 | 0 | 0 | 0
2348 | 83673.09 | 2010-10-29 13:04 | 3811.907 | 2 | 8 | 0.5497469 | 4.049545 | 7.240366 | 6.667668 | 28.97851 | 24.16487 | 6.484985e-05 | 0.09195155 | 0 | 0 | 0
2349 | 83703.1 | 2010-10-29 13:05 | 3841.923 | 2 | 8 | 0.5497469 | 4.051978 | 7.244951 | 6.667668 | 28.99709 | 24.16487 | 0 | 0.09195155 | 0 | 0 | 0
2350 | 83733.12 | 2010-10-29 13:05 | 3871.938 | 2 | 8 | 0.5499276 | 4.054896 | 7.249536 | 6.667668 | 29.01567 | 24.16487 | 0.0001296997 | 0.09195155 | 0 | 0 | 0
2351 | 83763.13 | 2010-10-29 13:06 | 3901.953 | 2 | 8 | 0.5499276 | 4.057329 | 7.254121 | 6.667668 | 29.03427 | 24.16487 | 9.727478e-05 | 0.09195155 | 0 | 0 | 0
2352 | 83793.15 | 2010-10-29 13:06 | 3931.968 | 2 | 8 | 0.5499276 | 4.059924 | 7.258706 | 6.667668 | 29.05288 | 24.16487 | 6.484985e-05 | 0.09195155 | 0 | 0 | 0
2353 | 83823.16 | 2010-10-29 13:07 | 3961.983 | 2 | 8 | 0.5501083 | 4.06268 | 7.263291 | 6.667668 | 29.0715 | 24.16487 | 9.727478e-05 | 0.09195155 | 0 | 0 | 0
2354 | 83853.18 | 2010-10-29 13:07 | 3991.998 | 2 | 8 | 0.5499276 | 4.065113 | 7.267877 | 6.667668 | 29.09013 | 24.16487 | 3.242493e-05 | 0.09195155 | 0 | 0 | 0
2355 | 83883.19 | 2010-10-29 13:08 | 4022.013 | 2 | 8 | 0.5499276 | 4.06787 | 7.272462 | 6.667668 | 29.10878 | 24.16487 | 6.494522e-05 | 0.09195155 | 0 | 0 | 0
2356 | 83913.21 | 2010-10-29 13:08 | 4052.029 | 2 | 8 | 0.5499276 | 4.070302 | 7.277047 | 6.667668 | 29.12744 | 24.16487 | 3.242493e-05 | 0.09195155 | 0 | 0 | 0
2357 | 83943.22 | 2010-10-29 13:09 | 4082.044 | 2 | 8 | 0.5499276 | 4.073221 | 7.281632 | 6.667668 | 29.14611 | 24.16487 | 9.727478e-05 | 0.09195155 | 0 | 0 | 0
2358 | 83973.24 | 2010-10-29 13:09 | 4112.059 | 2 | 8 | 0.5497469 | 4.075815 | 7.286217 | 6.667668 | 29.16479 | 24.16487 | 3.242493e-05 | 0.09195155 | 0 | 0 | 0
2359 | 84003.25 | 2010-10-29 13:10 | 4142.074 | 2 | 8 | 0.5501083 | 4.078734 | 7.290802 | 6.667668 | 29.18349 | 24.16487 | 6.484985e-05 | 0.09195155 | 0 | 0 | 0
2360 | 84033.27 | 2010-10-29 13:10 | 4172.089 | 2 | 8 | 0.5501083 | 4.081491 | 7.295387 | 6.667668 | 29.20219 | 24.16487 | 9.727478e-05 | 0.09195155 | 0 | 0 | 0
2361 | 84063.29 | 2010-10-29 13:11 | 4202.104 | 2 | 8 | 0.5497469 | 4.08441 | 7.299972 | 6.667668 | 29.22091 | 24.16487 | 9.727478e-05 | 0.09195155 | 0 | 0 | 0
2362 | 84093.3 | 2010-10-29 13:11 | 4232.119 | 2 | 8 | 0.5499276 | 4.087167 | 7.304557 | 6.667668 | 29.23964 | 24.16487 | 9.727478e-05 | 0.09195155 | 0 | 0 | 0
2363 | 84123.32 | 2010-10-29 13:12 | 4262.134 | 2 | 8 | 0.5499276 | 4.090086 | 7.309142 | 6.667668 | 29.25839 | 24.16487 | 0.0001296997 | 0.09195155 | 0 | 0 | 0
2364 | 84153.33 | 2010-10-29 13:12 | 4292.15 | 2 | 8 | 0.5499276 | 4.093005 | 7.313727 | 6.667668 | 29.27715 | 24.16487 | 9.737015e-05 | 0.09195155 | 0 | 0 | 0
2365 | 84183.35 | 2010-10-29 13:13 | 4322.165 | 2 | 8 | 0.5499276 | 4.095761 | 7.318313 | 6.667668 | 29.29592 | 24.16487 | 6.484985e-05 | 0.09195155 | 0 | 0 | 0
2366 | 84213.36 | 2010-10-29 13:13 | 4352.18 | 2 | 8 | 0.5499276 | 4.098842 | 7.322898 | 6.667668 | 29.31471 | 24.16487 | 9.727478e-05 | 0.09195155 | 0 | 0 | 0
2367 | 84243.38 | 2010-10-29 13:14 | 4382.195 | 2 | 8 | 0.5499276 | 4.101761 | 7.327483 | 6.667668 | 29.33351 | 24.16487 | 6.484985e-05 | 0.09195155 | 0 | 0 | 0
2368 | 84273.39 | 2010-10-29 13:14 | 4412.21 | 2 | 8 | 0.5499276 | 4.10468 | 7.332068 | 6.667668 | 29.35233 | 24.16487 | 3.242493e-05 | 0.09195155 | 0 | 0 | 0
2369 | 84303.41 | 2010-10-29 13:15 | 4442.225 | 2 | 8 | 0.5499276 | 4.107924 | 7.336653 | 6.667668 | 29.37115 | 24.16487 | 9.737015e-05 | 0.09195155 | 0 | 0 | 0
2370 | 84333.42 | 2010-10-29 13:15 | 4472.241 | 2 | 8 | 0.5499276 | 4.110842 | 7.341239 | 6.667668 | 29.39 | 24.16487 | 6.484985e-05 | 0.09195155 | 0 | 0 | 0
2371 | 84363.44 | 2010-10-29 13:16 | 4502.256 | 2 | 8 | 0.5499276 | 4.114086 | 7.345824 | 6.667668 | 29.40885 | 24.16487 | 9.737015e-05 | 0.09195155 | 0 | 0 | 0
2372 | 84393.45 | 2010-10-29 13:16 | 4532.271 | 2 | 8 | 0.5502889 | 4.117167 | 7.350409 | 6.667668 | 29.42772 | 24.16487 | 6.484985e-05 | 0.09195155 | 0 | 0 | 0
2373 | 84423.47 | 2010-10-29 13:17 | 4562.286 | 2 | 8 | 0.5499276 | 4.120086 | 7.354994 | 6.667668 | 29.44661 | 24.16487 | 3.252029e-05 | 0.09195155 | 0 | 0 | 0
2374 | 84453.48 | 2010-10-29 13:17 | 4592.301 | 2 | 8 | 0.5499276 | 4.123491 | 7.35958 | 6.667668 | 29.46551 | 24.16487 | 9.727478e-05 | 0.09195155 | 0 | 0 | 0
2375 | 84483.5 | 2010-10-29 13:18 | 4622.316 | 2 | 8 | 0.5499276 | 4.126572 | 7.364165 | 6.667668 | 29.48442 | 24.16487 | 3.242493e-05 | 0.09195155 | 0 | 0 | 0
2376 | 84513.51 | 2010-10-29 13:18 | 4652.331 | 2 | 8 | 0.5499276 | 4.129977 | 7.36875 | 6.667668 | 29.50335 | 24.16487 | 9.727478e-05 | 0.09195155 | 0 | 0 | 0
2377 | 84543.53 | 2010-10-29 13:19 | 4682.346 | 2 | 8 | 0.5499276 | 4.133221 | 7.373335 | 6.667668 | 29.5223 | 24.16487 | 0.0001296997 | 0.09195155 | 0 | 0 | 0
2378 | 84573.54 | 2010-10-29 13:19 | 4712.362 | 2 | 8 | 0.5501083 | 4.136464 | 7.37792 | 6.667668 | 29.54125 | 24.16487 | 6.484985e-05 | 0.09195155 | 0 | 0 | 0
2379 | 84603.56 | 2010-10-29 13:20 | 4742.377 | 2 | 8 | 0.5499276 | 4.139707 | 7.382505 | 6.667668 | 29.56023 | 24.16487 | 6.484985e-05 | 0.09195155 | 0 | 0 | 0
2380 | 84633.57 | 2010-10-29 13:20 | 4772.392 | 2 | 8 | 0.5501083 | 4.143113 | 7.387091 | 6.667668 | 29.57922 | 24.16487 | 6.494522e-05 | 0.09195155 | 0 | 0 | 0
2381 | 84663.59 | 2010-10-29 13:21 | 4802.407 | 2 | 8 | 0.5499276 | 4.146518 | 7.391676 | 6.667668 | 29.59822 | 24.16487 | 9.727478e-05 | 0.09195155 | 0 | 0 | 0
2382 | 84693.6 | 2010-10-29 13:21 | 4832.422 | 2 | 8 | 0.5499276 | 4.149761 | 7.396261 | 6.667668 | 29.61724 | 24.16487 | 6.484985e-05 | 0.09195155 | 0 | 0 | 0
2383 | 84723.62 | 2010-10-29 13:22 | 4862.438 | 2 | 8 | 0.5499276 | 4.153328 | 7.400846 | 6.667668 | 29.63628 | 24.16487 | 6.484985e-05 | 0.09195155 | 0 | 0 | 0
2384 | 84753.63 | 2010-10-29 13:22 | 4892.453 | 2 | 8 | 0.5499276 | 4.156896 | 7.405432 | 6.667668 | 29.65533 | 24.16487 | 0.0001621246 | 0.09195155 | 0 | 0 | 0
2385 | 84783.65 | 2010-10-29 13:23 | 4922.468 | 2 | 8 | 0.5499276 | 4.160302 | 7.410017 | 6.667668 | 29.6744 | 24.16487 | 0.0001296997 | 0.09195155 | 0 | 0 | 0
2386 | 84813.66 | 2010-10-29 13:23 | 4952.483 | 2 | 8 | 0.5499276 | 4.163707 | 7.414602 | 6.667668 | 29.69348 | 24.16487 | 9.727478e-05 | 0.09195155 | 0 | 0 | 0
2387 | 84843.68 | 2010-10-29 13:24 | 4982.498 | 2 | 8 | 0.5499276 | 4.167112 | 7.419187 | 6.667668 | 29.71258 | 24.16487 | 6.484985e-05 | 0.09195155 | 0 | 0 | 0
2388 | 84873.69 | 2010-10-29 13:24 | 5012.513 | 2 | 8 | 0.5499276 | 4.17068 | 7.423772 | 6.667668 | 29.7317 | 24.16487 | 6.484985e-05 | 0.09195155 | 0 | 0 | 0
2389 | 84903.71 | 2010-10-29 13:25 | 5042.528 | 2 | 8 | 0.5497469 | 4.174248 | 7.428358 | 6.667668 | 29.75083 | 24.16487 | 9.737015e-05 | 0.09195155 | 0 | 0 | 0
2390 | 84933.72 | 2010-10-29 13:25 | 5072.543 | 2 | 8 | 0.5499276 | 4.177977 | 7.432943 | 6.667668 | 29.76998 | 24.16487 | 0.0001296997 | 0.09195155 | 0 | 0 | 0
2391 | 84963.74 | 2010-10-29 13:26 | 5102.558 | 2 | 8 | 0.5499276 | 4.181383 | 7.437528 | 6.667668 | 29.78914 | 24.16487 | 9.727478e-05 | 0.09195155 | 0 | 0 | 0
2392 | 84993.75 | 2010-10-29 13:26 | 5132.574 | 2 | 8 | 0.5497469 | 4.18495 | 7.442113 | 6.667668 | 29.80832 | 24.16487 | 6.494522e-05 | 0.09195155 | 0 | 0 | 0
2393 | 85023.77 | 2010-10-29 13:27 | 5162.589 | 2 | 8 | 0.5501083 | 4.189004 | 7.446698 | 6.667668 | 29.82752 | 24.16487 | 0.0001297951 | 0.09195155 | 0 | 0 | 0
2394 | 85053.78 | 2010-10-29 13:27 | 5192.604 | 2 | 8 | 0.5501083 | 4.19241 | 7.451284 | 6.667668 | 29.84674 | 24.16487 | 6.484985e-05 | 0.09195155 | 0 | 0 | 0
2395 | 85083.8 | 2010-10-29 13:28 | 5222.619 | 2 | 8 | 0.5499276 | 4.196139 | 7.455869 | 6.667668 | 29.86597 | 24.16487 | 9.727478e-05 | 0.09195155 | 0 | 0 | 0
2396 | 85113.25 | 2010-10-29 13:28 | 5252.072 | 2 | 8 | 0.5501083 | 4.200031 | 7.460368 | 6.667668 | 29.88486 | 24.16487 | 0.0001296997 | 0.09195155 | 0 | 0 | 0
2397 | 85143.27 | 2010-10-29 13:29 | 30.01522 | 3 | 8 | 0 | 4.109383 | 7.460368 | 6.667668 | 29.88486 | 24.16487 | -0.0003891945 | 0.09195155 | 0 | 0 | 0
2398 | 85173.28 | 2010-10-29 13:29 | 60.03027 | 3 | 8 | 0 | 4.097707 | 7.460368 | 6.667668 | 29.88486 | 24.16487 | -0.0002269745 | 0.09195155 | 0 | 0 | 0
2399 | 85203.3 | 2010-10-29 13:30 | 90.04542 | 3 | 8 | 0 | 4.090572 | 7.460368 | 6.667668 | 29.88486 | 24.16487 | -0.00016222 | 0.09195155 | 0 | 0 | 0
2400 | 85233.27 | 2010-10-29 13:30 | 120.0137 | 3 | 8 | 0 | 4.085869 | 7.460368 | 6.667668 | 29.88486 | 24.16487 | -0.0001296997 | 0.09195155 | 0 | 0 | 0
2401 | 85233.27 | 2010-10-29 13:30 | 2.741833493e-06 | 4 | 8 | 1.018953 | 4.199869 | 7.460368 | 6.667668 | 29.88486 | 24.16487 | 0 | 0.09195155 | 0 | 0 | 0
2402 | 85233.93 | 2010-10-29 13:30 | 0.6562476 | 4 | 8 | 0.9680038 | 4.199707 | 7.460548 | 6.667668 | 29.88561 | 24.16487 | -3.242493e-05 | 0.09195155 | 0 | 0 | 0
2403 | 85235.85 | 2010-10-29 13:30 | 2.57808 | 4 | 8 | 0.9174155 | 4.200031 | 7.46105 | 6.667668 | 29.88772 | 24.16487 | 3.242493e-05 | 0.09195155 | 0 | 0 | 0
2404 | 85238.77 | 2010-10-29 13:30 | 5.499902 | 4 | 8 | 0.8670079 | 4.199707 | 7.461773 | 6.667668 | 29.89076 | 24.16487 | -6.484985e-05 | 0.09195155 | 0 | 0 | 0
2405 | 85242.77 | 2010-10-29 13:31 | 9.499861 | 4 | 8 | 0.8167809 | 4.199707 | 7.462707 | 6.667668 | 29.89468 | 24.16487 | 0 | 0.09195155 | 0 | 0 | 0
2406 | 85248.02 | 2010-10-29 13:31 | 14.74977 | 4 | 8 | 0.7667347 | 4.199707 | 7.463861 | 6.667668 | 29.89952 | 24.16487 | -6.484985e-05 | 0.09195155 | 0 | 0 | 0
2407 | 85254.8 | 2010-10-29 13:31 | 21.53093 | 4 | 8 | 0.7166883 | 4.199869 | 7.465256 | 6.667668 | 29.90538 | 24.16487 | 0 | 0.09195155 | 0 | 0 | 0
2408 | 85263.72 | 2010-10-29 13:31 | 30.45296 | 4 | 8 | 0.6666421 | 4.199869 | 7.466967 | 6.667668 | 29.91257 | 24.16487 | -3.242493e-05 | 0.09195155 | 0 | 0 | 0
2409 | 85275.88 | 2010-10-29 13:31 | 42.60881 | 4 | 8 | 0.6165957 | 4.199707 | 7.46913 | 6.667668 | 29.92165 | 24.16487 | -6.484985e-05 | 0.09195155 | 0 | 0 | 0
2410 | 85293.8 | 2010-10-29 13:31 | 60.53028 | 4 | 8 | 0.5663688 | 4.199707 | 7.472066 | 6.667668 | 29.93399 | 24.16487 | -3.242493e-05 | 0.09195155 | 0 | 0 | 0
2411 | 85323.47 | 2010-10-29 13:32 | 90.2017 | 4 | 8 | 0.5163225 | 4.199707 | 7.47651 | 6.667668 | 29.95265 | 24.16487 | -3.242493e-05 | 0.09195155 | 0 | 0 | 0
2412 | 85378.31 | 2010-10-29 13:33 | 145.0445 | 4 | 8 | 0.4662762 | 4.199707 | 7.483957 | 6.667668 | 29.98393 | 24.16487 | -3.242493e-05 | 0.09195155 | 0 | 0 | 0
2413 | 85471.47 | 2010-10-29 13:34 | 238.1993 | 4 | 8 | 0.4162299 | 4.199707 | 7.49534 | 6.667668 | 30.03173 | 24.16487 | -3.242493e-05 | 0.09195155 | 0 | 0 | 0
2414 | 85596.08 | 2010-10-29 13:36 | 362.8068 | 4 | 8 | 0.3661836 | 4.199707 | 7.508861 | 6.667668 | 30.08852 | 24.16487 | -3.242493e-05 | 0.09195155 | 0 | 0 | 0
2415 | 85747.46 | 2010-10-29 13:39 | 514.195 | 4 | 8 | 0.3161373 | 4.199869 | 7.523187 | 6.667668 | 30.14868 | 24.16487 | 0 | 0.09195155 | 0 | 0 | 0
2416 | 85928.52 | 2010-10-29 13:42 | 695.2545 | 4 | 8 | 0.266091 | 4.199869 | 7.537797 | 6.667668 | 30.21004 | 24.16487 | 0 | 0.09195155 | 0 | 0 | 0
2417 | 86152.04 | 2010-10-29 13:46 | 918.7665 | 4 | 8 | 0.2160448 | 4.199707 | 7.552719 | 6.667668 | 30.27271 | 24.16487 | -3.242493e-05 | 0.09195155 | 0 | 0 | 0
2418 | 86439.53 | 2010-10-29 13:50 | 1206.262 | 4 | 8 | 0.1659985 | 4.199707 | 7.567906 | 6.667668 | 30.3365 | 24.16487 | 0 | 0.09195155 | 0 | 0 | 0
2419 | 86838.82 | 2010-10-29 13:57 | 1605.552 | 4 | 8 | 0.1159522 | 4.199545 | 7.583401 | 6.667668 | 30.40157 | 24.16487 | -9.727478e-05 | 0.09195155 | 0 | 0 | 0
2420 | 87503.47 | 2010-10-29 14:08 | 2270.198 | 4 | 8 | 0.06590588 | 4.199707 | 7.599739 | 6.667668 | 30.47019 | 24.16487 | -3.242493e-05 | 0.09195155 | 0 | 0 | 0
2421 | 87869.38 | 2010-10-29 14:14 | 2636.114 | 4 | 8 | 0.04982602 | 4.199707 | 7.60561 | 6.667668 | 30.49485 | 24.16487 | 0 | 0.09195155 | 0 | 0 | 0
2422 | 87899.4 | 2010-10-29 14:15 | 30.01511 | 5 | 8 | 0 | 4.191113 | 7.60561 | 6.667668 | 30.49485 | 24.16487 | -6.484985e-05 | 0.09195155 | 0 | 0 | 0
2423 | 87929.4 | 2010-10-29 14:15 | 60.01462 | 5 | 8 | 0 | 4.189977 | 7.60561 | 6.667668 | 30.49485 | 24.16487 | -3.242493e-05 | 0.09195155 | 0 | 0 | 0
2424 | 87929.58 | 2010-10-29 14:15 | 0.1875077 | 6 | 8 | 0.001044434 | 4.189977 | 7.60561 | 6.667668 | 30.49485 | 24.16487 | 0 | 0.09593324 | 0 | 0 | 0
2425 | 87934.41 | 2010-10-29 14:15 | 5.015682 | 6 | 8 | 0.001947797 | 4.190139 | 7.605612 | 6.667668 | 30.49486 | 24.16487 | -6.484985e-05 | 0.09593324 | 0 | 0 | 0
2426 | 87964.43 | 2010-10-29 14:16 | 30.01524 | 7 | 8 | -1.099613 | 4.001059 | 7.605612 | 6.676837 | 30.49486 | 24.20177 | -0.001037788 | 0.09593324 | 0 | 0 | 0
2427 | 87994.44 | 2010-10-29 14:16 | 60.03026 | 7 | 8 | -1.099613 | 3.971059 | 7.605612 | 6.686005 | 30.49486 | 24.2383 | -0.0006811142 | 0.09593324 | 0 | 0 | 0
2428 | 88024.46 | 2010-10-29 14:17 | 90.04541 | 7 | 8 | -1.099613 | 3.950302 | 7.605612 | 6.695174 | 30.49486 | 24.27461 | -0.0004865169 | 0.09593324 | 0 | 0 | 0
2429 | 88054.47 | 2010-10-29 14:17 | 120.0605 | 7 | 8 | -1.099613 | 3.934248 | 7.605612 | 6.704342 | 30.49486 | 24.31075 | -0.0004216194 | 0.09593324 | 0 | 0 | 0
2430 | 88084.49 | 2010-10-29 14:18 | 150.0757 | 7 | 8 | -1.099793 | 3.920951 | 7.605612 | 6.713511 | 30.49486 | 24.34676 | -0.0003243446 | 0.09593324 | 0 | 0 | 0
2431 | 88114.5 | 2010-10-29 14:18 | 180.0908 | 7 | 8 | -1.099613 | 3.9096 | 7.605612 | 6.722679 | 30.49486 | 24.38266 | -0.0002594948 | 0.09593324 | 0 | 0 | 0
2432 | 88144.52 | 2010-10-29 14:19 | 210.1061 | 7 | 8 | -1.099793 | 3.898897 | 7.605612 | 6.731848 | 30.49486 | 24.41845 | -0.0002594471 | 0.09593324 | 0 | 0 | 0
2433 | 88174.53 | 2010-10-29 14:19 | 240.1211 | 7 | 8 | -1.099974 | 3.888843 | 7.605612 | 6.741016 | 30.49486 | 24.45416 | -0.0003243446 | 0.09593324 | 0 | 0 | 0
2434 | 88204.55 | 2010-10-29 14:20 | 270.1363 | 7 | 8 | -1.099613 | 3.8796 | 7.605612 | 6.750185 | 30.49486 | 24.48977 | -0.0002594471 | 0.09593324 | 0 | 0 | 0
2435 | 88234.56 | 2010-10-29 14:20 | 300.1514 | 7 | 8 | -1.099793 | 3.870519 | 7.605612 | 6.759353 | 30.49486 | 24.5253 | -0.0002594471 | 0.09593324 | 0 | 0 | 0
2436 | 88264.58 | 2010-10-29 14:21 | 330.1666 | 7 | 8 | -1.099613 | 3.8616 | 7.605612 | 6.768522 | 30.49486 | 24.56074 | -0.0002270222 | 0.09593324 | 0 | 0 | 0
2437 | 88294.59 | 2010-10-29 14:21 | 360.1818 | 7 | 8 | -1.099793 | 3.853005 | 7.605612 | 6.777691 | 30.49486 | 24.59611 | -0.0002594471 | 0.09593324 | 0 | 0 | 0
2438 | 88324.61 | 2010-10-29 14:22 | 390.1969 | 7 | 8 | -1.099613 | 3.844573 | 7.605612 | 6.78686 | 30.49486 | 24.6314 | -0.0001945972 | 0.09593324 | 0 | 0 | 0
2439 | 88354.62 | 2010-10-29 14:22 | 420.212 | 7 | 8 | -1.099613 | 3.83614 | 7.605612 | 6.796028 | 30.49486 | 24.66661 | -0.0002270222 | 0.09593324 | 0 | 0 | 0
2440 | 88384.64 | 2010-10-29 14:23 | 450.2271 | 7 | 8 | -1.099613 | 3.828032 | 7.605612 | 6.805197 | 30.49486 | 24.70174 | -0.0002270222 | 0.09593324 | 0 | 0 | 0
2441 | 88414.65 | 2010-10-29 14:23 | 480.2423 | 7 | 8 | -1.099613 | 3.820249 | 7.605612 | 6.814366 | 30.49486 | 24.73681 | -0.0002270222 | 0.09593324 | 0 | 0 | 0
2442 | 88444.67 | 2010-10-29 14:24 | 510.2574 | 7 | 8 | -1.099613 | 3.812303 | 7.605612 | 6.823534 | 30.49486 | 24.7718 | -0.0001945972 | 0.09593324 | 0 | 0 | 0
2443 | 88474.68 | 2010-10-29 14:24 | 540.2725 | 7 | 8 | -1.099613 | 3.804519 | 7.605612 | 6.832703 | 30.49486 | 24.80671 | -0.0001945972 | 0.09593324 | 0 | 0 | 0
2444 | 88504.7 | 2010-10-29 14:25 | 570.2878 | 7 | 8 | -1.099613 | 3.796897 | 7.605612 | 6.841872 | 30.49486 | 24.84156 | -0.0002270222 | 0.09593324 | 0 | 0 | 0
2445 | 88534.71 | 2010-10-29 14:25 | 600.3028 | 7 | 8 | -1.099613 | 3.7896 | 7.605612 | 6.85104 | 30.49486 | 24.87634 | -0.0001945972 | 0.09593324 | 0 | 0 | 0
2446 | 88564.73 | 2010-10-29 14:26 | 630.318 | 7 | 8 | -1.099793 | 3.782303 | 7.605612 | 6.860209 | 30.49486 | 24.91105 | -0.0001945972 | 0.09593324 | 0 | 0 | 0
2447 | 88594.74 | 2010-10-29 14:26 | 660.3331 | 7 | 8 | -1.099613 | 3.775167 | 7.605612 | 6.869378 | 30.49486 | 24.9457 | -0.0001621723 | 0.09593324 | 0 | 0 | 0
2448 | 88624.76 | 2010-10-29 14:27 | 690.3483 | 7 | 8 | -1.099613 | 3.768357 | 7.605612 | 6.878546 | 30.49486 | 24.98028 | -0.0001945972 | 0.09593324 | 0 | 0 | 0
2449 | 88654.77 | 2010-10-29 14:27 | 720.3634 | 7 | 8 | -1.099793 | 3.761546 | 7.605612 | 6.887715 | 30.49486 | 25.0148 | -0.0001945972 | 0.09593324 | 0 | 0 | 0
2450 | 88684.79 | 2010-10-29 14:28 | 750.3787 | 7 | 8 | -1.099793 | 3.754897 | 7.605612 | 6.896884 | 30.49486 | 25.04926 | -0.0001621723 | 0.09593324 | 0 | 0 | 0
2451 | 88714.8 | 2010-10-29 14:28 | 780.3937 | 7 | 8 | -1.099974 | 3.748087 | 7.605612 | 6.906052 | 30.49486 | 25.08365 | -0.0001945496 | 0.09593324 | 0 | 0 | 0
2452 | 88744.82 | 2010-10-29 14:29 | 810.409 | 7 | 8 | -1.099613 | 3.741762 | 7.605612 | 6.915221 | 30.49486 | 25.11799 | -0.0001945972 | 0.09593324 | 0 | 0 | 0
2453 | 88774.83 | 2010-10-29 14:29 | 840.424 | 7 | 8 | -1.099613 | 3.7356 | 7.605612 | 6.92439 | 30.49486 | 25.15227 | -0.0001621246 | 0.09593324 | 0 | 0 | 0
2454 | 88804.85 | 2010-10-29 14:30 | 870.4391 | 7 | 8 | -1.099793 | 3.7296 | 7.605612 | 6.933558 | 30.49486 | 25.18649 | -0.0001621723 | 0.09593324 | 0 | 0 | 0
2455 | 88834.86 | 2010-10-29 14:30 | 900.4544 | 7 | 8 | -1.099613 | 3.723438 | 7.605612 | 6.942727 | 30.49486 | 25.22066 | -0.0001945972 | 0.09593324 | 0 | 0 | 0
2456 | 88864.88 | 2010-10-29 14:31 | 930.4696 | 7 | 8 | -1.099793 | 3.7176 | 7.605612 | 6.951896 | 30.49486 | 25.25478 | -0.0001621723 | 0.09593324 | 0 | 0 | 0
2457 | 88894.89 | 2010-10-29 14:31 | 960.4847 | 7 | 8 | -1.099613 | 3.7116 | 7.605612 | 6.961065 | 30.49486 | 25.28883 | -0.0001296997 | 0.09593324 | 0 | 0 | 0
2458 | 88924.91 | 2010-10-29 14:32 | 990.4997 | 7 | 8 | -1.099613 | 3.705762 | 7.605612 | 6.970233 | 30.49486 | 25.32283 | -0.0001621723 | 0.09593324 | 0 | 0 | 0
2459 | 88954.93 | 2010-10-29 14:32 | 1020.515 | 7 | 8 | -1.099974 | 3.699924 | 7.605612 | 6.979402 | 30.49486 | 25.35678 | -0.0001621723 | 0.09593324 | 0 | 0 | 0
2460 | 88984.94 | 2010-10-29 14:33 | 1050.53 | 7 | 8 | -1.099974 | 3.694249 | 7.605612 | 6.988571 | 30.49486 | 25.39068 | -0.0001945972 | 0.09593324 | 0 | 0 | 0
2461 | 89014.96 | 2010-10-29 14:33 | 1080.545 | 7 | 8 | -1.099793 | 3.688735 | 7.605612 | 6.99774 | 30.49486 | 25.42453 | -0.0001296997 | 0.09593324 | 0 | 0 | 0
2462 | 89044.97 | 2010-10-29 14:34 | 1110.56 | 7 | 8 | -1.099613 | 3.683384 | 7.605612 | 7.006908 | 30.49486 | 25.45833 | -0.0001297474 | 0.09593324 | 0 | 0 | 0
2463 | 89074.99 | 2010-10-29 14:34 | 1140.575 | 7 | 8 | -1.099613 | 3.678033 | 7.605612 | 7.016077 | 30.49486 | 25.49207 | -0.0001297474 | 0.09593324 | 0 | 0 | 0
2464 | 89105 | 2010-10-29 14:35 | 1170.591 | 7 | 8 | -1.099793 | 3.672681 | 7.605612 | 7.025246 | 30.49486 | 25.52577 | -0.0001621723 | 0.09593324 | 0 | 0 | 0
2465 | 89135.02 | 2010-10-29 14:35 | 1200.606 | 7 | 8 | -1.099613 | 3.667654 | 7.605612 | 7.034415 | 30.49486 | 25.55942 | -0.0001297474 | 0.09593324 | 0 | 0 | 0
2466 | 89165.03 | 2010-10-29 14:36 | 1230.621 | 7 | 8 | -1.099793 | 3.662465 | 7.605612 | 7.043583 | 30.49486 | 25.59303 | -0.0001297474 | 0.09593324 | 0 | 0 | 0
2467 | 89195.05 | 2010-10-29 14:36 | 1260.636 | 7 | 8 | -1.099613 | 3.657438 | 7.605612 | 7.052752 | 30.49486 | 25.62658 | -0.0001296997 | 0.09593324 | 0 | 0 | 0
2468 | 89225.06 | 2010-10-29 14:37 | 1290.651 | 7 | 8 | -1.099613 | 3.652573 | 7.605612 | 7.061921 | 30.49486 | 25.6601 | -6.484985e-05 | 0.09593324 | 0 | 0 | 0
2469 | 89255.08 | 2010-10-29 14:37 | 1320.666 | 7 | 8 | -1.099793 | 3.647708 | 7.605612 | 7.071089 | 30.49486 | 25.69356 | -9.732247e-05 | 0.09593324 | 0 | 0 | 0
2470 | 89285.09 | 2010-10-29 14:38 | 1350.681 | 7 | 8 | -1.099793 | 3.643006 | 7.605612 | 7.080258 | 30.49486 | 25.72698 | -0.0001296997 | 0.09593324 | 0 | 0 | 0
2471 | 89315.11 | 2010-10-29 14:38 | 1380.697 | 7 | 8 | -1.099793 | 3.638303 | 7.605612 | 7.089427 | 30.49486 | 25.76036 | -6.489754e-05 | 0.09593324 | 0 | 0 | 0
2472 | 89345.11 | 2010-10-29 14:39 | 1410.697 | 7 | 8 | -1.099793 | 3.633438 | 7.605612 | 7.098591 | 30.49486 | 25.79368 | -0.0001296997 | 0.09593324 | 0 | 0 | 0
2473 | 89375.12 | 2010-10-29 14:39 | 1440.711 | 7 | 8 | -1.099793 | 3.628898 | 7.605612 | 7.10776 | 30.49486 | 25.82698 | -9.732247e-05 | 0.09593324 | 0 | 0 | 0
2474 | 89405.14 | 2010-10-29 14:40 | 1470.726 | 7 | 8 | -1.099974 | 3.624195 | 7.605612 | 7.116929 | 30.49486 | 25.86023 | -0.0001621723 | 0.09593324 | 0 | 0 | 0
2475 | 89435.15 | 2010-10-29 14:40 | 1500.741 | 7 | 8 | -1.099793 | 3.619979 | 7.605612 | 7.126099 | 30.49486 | 25.89344 | -9.727478e-05 | 0.09593324 | 0 | 0 | 0
2476 | 89465.17 | 2010-10-29 14:41 | 1530.757 | 7 | 8 | -1.099613 | 3.615763 | 7.605612 | 7.135268 | 30.49486 | 25.92662 | -0.0001296997 | 0.09593324 | 0 | 0 | 0
2477 | 89495.18 | 2010-10-29 14:41 | 1560.772 | 7 | 8 | -1.099613 | 3.611222 | 7.605612 | 7.144437 | 30.49486 | 25.95975 | -0.0001297474 | 0.09593324 | 0 | 0 | 0
2478 | 89525.2 | 2010-10-29 14:42 | 1590.787 | 7 | 8 | -1.099793 | 3.607168 | 7.605612 | 7.153605 | 30.49486 | 25.99284 | -9.732247e-05 | 0.09593324 | 0 | 0 | 0
2479 | 89555.21 | 2010-10-29 14:42 | 1620.802 | 7 | 8 | -1.099793 | 3.602952 | 7.605612 | 7.162774 | 30.49486 | 26.02589 | -0.0001297474 | 0.09593324 | 0 | 0 | 0
2480 | 89585.23 | 2010-10-29 14:43 | 1650.817 | 7 | 8 | -1.099793 | 3.59906 | 7.605612 | 7.171943 | 30.49486 | 26.05891 | -9.727478e-05 | 0.09593324 | 0 | 0 | 0
2481 | 89615.24 | 2010-10-29 14:43 | 1680.832 | 7 | 8 | -1.099613 | 3.595168 | 7.605612 | 7.181111 | 30.49486 | 26.09189 | -0.0001297474 | 0.09593324 | 0 | 0 | 0
2482 | 89645.26 | 2010-10-29 14:44 | 1710.847 | 7 | 8 | -1.099613 | 3.591438 | 7.605612 | 7.190281 | 30.49486 | 26.12484 | -6.489754e-05 | 0.09593324 | 0 | 0 | 0
2483 | 89675.27 | 2010-10-29 14:44 | 1740.863 | 7 | 8 | -1.099793 | 3.587547 | 7.605612 | 7.199451 | 30.49486 | 26.15776 | -9.727478e-05 | 0.09593324 | 0 | 0 | 0
2484 | 89705.29 | 2010-10-29 14:45 | 1770.878 | 7 | 8 | -1.099613 | 3.584141 | 7.605612 | 7.20862 | 30.49486 | 26.19063 | -9.732247e-05 | 0.09593324 | 0 | 0 | 0
2485 | 89735.3 | 2010-10-29 14:45 | 1800.893 | 7 | 8 | -1.099613 | 3.580411 | 7.605612 | 7.217789 | 30.49486 | 26.22348 | -0.0001296997 | 0.09593324 | 0 | 0 | 0
2486 | 89765.32 | 2010-10-29 14:46 | 1830.908 | 7 | 8 | -1.099793 | 3.576844 | 7.605612 | 7.226958 | 30.49486 | 26.25629 | -9.732247e-05 | 0.09593324 | 0 | 0 | 0
2487 | 89795.33 | 2010-10-29 14:46 | 1860.923 | 7 | 8 | -1.099613 | 3.573438 | 7.605612 | 7.236126 | 30.49486 | 26.28907 | -0.0001297474 | 0.09593324 | 0 | 0 | 0
2488 | 89825.35 | 2010-10-29 14:47 | 1890.938 | 7 | 8 | -1.099613 | 3.569871 | 7.605612 | 7.245295 | 30.49486 | 26.32182 | -0.0001296997 | 0.09593324 | 0 | 0 | 0
2489 | 89855.36 | 2010-10-29 14:47 | 1920.954 | 7 | 8 | -1.099793 | 3.56679 | 7.605612 | 7.254464 | 30.49486 | 26.35454 | -6.484985e-05 | 0.09593324 | 0 | 0 | 0
2490 | 89885.38 | 2010-10-29 14:48 | 1950.969 | 7 | 8 | -1.099432 | 3.563547 | 7.605612 | 7.263633 | 30.49486 | 26.38723 | -6.484985e-05 | 0.09593324 | 0 | 0 | 0
2491 | 89915.39 | 2010-10-29 14:48 | 1980.984 | 7 | 8 | -1.099432 | 3.560303 | 7.605612 | 7.272802 | 30.49486 | 26.41988 | -6.489754e-05 | 0.09593324 | 0 | 0 | 0
2492 | 89945.41 | 2010-10-29 14:49 | 2010.999 | 7 | 8 | -1.099613 | 3.556898 | 7.605612 | 7.28197 | 30.49486 | 26.45251 | -9.732247e-05 | 0.09593324 | 0 | 0 | 0
2493 | 89975.42 | 2010-10-29 14:49 | 2041.014 | 7 | 8 | -1.099793 | 3.553655 | 7.605612 | 7.291139 | 30.49486 | 26.48511 | -9.732247e-05 | 0.09593324 | 0 | 0 | 0
2494 | 90005.44 | 2010-10-29 14:50 | 2071.029 | 7 | 8 | -1.099793 | 3.550574 | 7.605612 | 7.300308 | 30.49486 | 26.51768 | -6.484985e-05 | 0.09593324 | 0 | 0 | 0
2495 | 90035.45 | 2010-10-29 14:50 | 2101.044 | 7 | 8 | -1.099613 | 3.54733 | 7.605612 | 7.309477 | 30.49486 | 26.55022 | -6.484985e-05 | 0.09593324 | 0 | 0 | 0
2496 | 90065.47 | 2010-10-29 14:51 | 2131.059 | 7 | 8 | -1.099613 | 3.544249 | 7.605612 | 7.318645 | 30.49486 | 26.58273 | -6.484985e-05 | 0.09593324 | 0 | 0 | 0
2497 | 90095.48 | 2010-10-29 14:51 | 2161.075 | 7 | 8 | -1.099613 | 3.540844 | 7.605612 | 7.327814 | 30.49486 | 26.61521 | -6.484985e-05 | 0.09593324 | 0 | 0 | 0
2498 | 90125.5 | 2010-10-29 14:52 | 2191.09 | 7 | 8 | -1.099613 | 3.537763 | 7.605612 | 7.336983 | 30.49486 | 26.64766 | -9.727478e-05 | 0.09593324 | 0 | 0 | 0
2499 | 90155.52 | 2010-10-29 14:52 | 2221.105 | 7 | 8 | -1.099793 | 3.53452 | 7.605612 | 7.346152 | 30.49486 | 26.68008 | -6.484985e-05 | 0.09593324 | 0 | 0 | 0
2500 | 90185.53 | 2010-10-29 14:53 | 2251.12 | 7 | 8 | -1.099613 | 3.531114 | 7.605612 | 7.355321 | 30.49486 | 26.71248 | -0.0001296997 | 0.09593324 | 0 | 0 | 0
2501 | 90215.55 | 2010-10-29 14:53 | 2281.135 | 7 | 8 | -1.099793 | 3.527709 | 7.605612 | 7.36449 | 30.49486 | 26.74484 | -9.732247e-05 | 0.09593324 | 0 | 0 | 0
2502 | 90245.56 | 2010-10-29 14:54 | 2311.15 | 7 | 8 | -1.099793 | 3.524466 | 7.605612 | 7.373658 | 30.49486 | 26.77717 | -9.732247e-05 | 0.09593324 | 0 | 0 | 0
2503 | 90275.58 | 2010-10-29 14:54 | 2341.165 | 7 | 8 | -1.099613 | 3.52106 | 7.605612 | 7.382827 | 30.49486 | 26.80947 | -9.727478e-05 | 0.09593324 | 0 | 0 | 0
2504 | 90305.59 | 2010-10-29 14:55 | 2371.181 | 7 | 8 | -1.099793 | 3.517493 | 7.605612 | 7.391996 | 30.49486 | 26.84173 | -6.489754e-05 | 0.09593324 | 0 | 0 | 0
2505 | 90335.61 | 2010-10-29 14:55 | 2401.196 | 7 | 8 | -1.099613 | 3.513925 | 7.605612 | 7.401165 | 30.49486 | 26.87397 | -6.484985e-05 | 0.09593324 | 0 | 0 | 0
2506 | 90365.62 | 2010-10-29 14:56 | 2431.211 | 7 | 8 | -1.099613 | 3.510195 | 7.605612 | 7.410334 | 30.49486 | 26.90617 | -9.732247e-05 | 0.09593324 | 0 | 0 | 0
2507 | 90395.64 | 2010-10-29 14:56 | 2461.226 | 7 | 8 | -1.099793 | 3.506141 | 7.605612 | 7.419503 | 30.49486 | 26.93834 | -0.0001296997 | 0.09593324 | 0 | 0 | 0
2508 | 90425.65 | 2010-10-29 14:57 | 2491.241 | 7 | 8 | -1.099793 | 3.502249 | 7.605612 | 7.428672 | 30.49486 | 26.97046 | -9.727478e-05 | 0.09593324 | 0 | 0 | 0
2509 | 90455.67 | 2010-10-29 14:57 | 2521.256 | 7 | 8 | -1.099793 | 3.497871 | 7.605612 | 7.43784 | 30.49486 | 27.00256 | -0.0001296997 | 0.09593324 | 0 | 0 | 0
2510 | 90485.68 | 2010-10-29 14:58 | 2551.272 | 7 | 8 | -1.099613 | 3.49333 | 7.605612 | 7.447009 | 30.49486 | 27.03461 | -0.0001621723 | 0.09593324 | 0 | 0 | 0
2511 | 90515.7 | 2010-10-29 14:58 | 2581.287 | 7 | 8 | -1.099793 | 3.488628 | 7.605612 | 7.456178 | 30.49486 | 27.06662 | -0.0001296997 | 0.09593324 | 0 | 0 | 0
2512 | 90545.71 | 2010-10-29 14:59 | 2611.302 | 7 | 8 | -1.099793 | 3.483601 | 7.605612 | 7.465347 | 30.49486 | 27.09858 | -9.727478e-05 | 0.09593324 | 0 | 0 | 0
2513 | 90575.73 | 2010-10-29 14:59 | 2641.317 | 7 | 8 | -1.099613 | 3.477925 | 7.605612 | 7.474516 | 30.49486 | 27.1305 | -0.0001621246 | 0.09593324 | 0 | 0 | 0
2514 | 90605.74 | 2010-10-29 15:00 | 2671.332 | 7 | 8 | -1.099793 | 3.471601 | 7.605612 | 7.483685 | 30.49486 | 27.16236 | -0.0002270699 | 0.09593324 | 0 | 0 | 0
2515 | 90635.76 | 2010-10-29 15:00 | 2701.347 | 7 | 8 | -1.099613 | 3.464952 | 7.605612 | 7.492853 | 30.49486 | 27.19416 | -0.0001945972 | 0.09593324 | 0 | 0 | 0
2516 | 90665.77 | 2010-10-29 15:01 | 2731.362 | 7 | 8 | -1.099793 | 3.457331 | 7.605612 | 7.502022 | 30.49486 | 27.22589 | -0.0001621723 | 0.09593324 | 0 | 0 | 0
2517 | 90695.79 | 2010-10-29 15:01 | 2761.377 | 7 | 8 | -1.099793 | 3.448574 | 7.605612 | 7.511191 | 30.49486 | 27.25755 | -0.0002594948 | 0.09593324 | 0 | 0 | 0
2518 | 90725.8 | 2010-10-29 15:02 | 2791.393 | 7 | 8 | -1.099793 | 3.438358 | 7.605612 | 7.52036 | 30.49486 | 27.28913 | -0.000291872 | 0.09593324 | 0 | 0 | 0
2519 | 90755.82 | 2010-10-29 15:02 | 2821.408 | 7 | 8 | -1.099793 | 3.426196 | 7.605612 | 7.529529 | 30.49486 | 27.3206 | -0.0003242969 | 0.09593324 | 0 | 0 | 0
2520 | 90785.83 | 2010-10-29 15:03 | 2851.423 | 7 | 8 | -1.099613 | 3.411601 | 7.605612 | 7.538698 | 30.49486 | 27.35195 | -0.0004216194 | 0.09593324 | 0 | 0 | 0
2521 | 90815.85 | 2010-10-29 15:03 | 2881.438 | 7 | 8 | -1.099613 | 3.393439 | 7.605612 | 7.547867 | 30.49486 | 27.38315 | -0.0005188942 | 0.09593324 | 0 | 0 | 0
2522 | 90845.86 | 2010-10-29 15:04 | 2911.453 | 7 | 8 | -1.099793 | 3.370574 | 7.605612 | 7.557035 | 30.49486 | 27.41416 | -0.0006486416 | 0.09593324 | 0 | 0 | 0
2523 | 90875.88 | 2010-10-29 15:04 | 2941.468 | 7 | 8 | -1.099793 | 3.341061 | 7.605612 | 7.566204 | 30.49486 | 27.44493 | -0.0008432388 | 0.09593324 | 0 | 0 | 0
2524 | 90905.89 | 2010-10-29 15:05 | 2971.483 | 7 | 8 | -1.099613 | 3.301818 | 7.605612 | 7.575373 | 30.49486 | 27.47539 | -0.001167536 | 0.09593324 | 0 | 0 | 0
2525 | 90935.91 | 2010-10-29 15:05 | 3001.499 | 7 | 8 | -1.099793 | 3.248629 | 7.605612 | 7.584542 | 30.49486 | 27.50544 | -0.001718903 | 0.09593324 | 0 | 0 | 0
2526 | 90965.92 | 2010-10-29 15:06 | 3031.514 | 7 | 8 | -1.099974 | 3.173223 | 7.605612 | 7.593711 | 30.49486 | 27.5349 | -0.002367592 | 0.09593324 | 0 | 0 | 0
2527 | 90995.94 | 2010-10-29 15:06 | 3061.529 | 7 | 8 | -1.099793 | 3.059386 | 7.605612 | 7.60288 | 30.49486 | 27.56351 | -0.0036973 | 0.09593324 | 0 | 0 | 0
2528 | 91025.55 | 2010-10-29 15:07 | 3091.138 | 7 | 8 | -1.099793 | 2.859116 | 7.605612 | 7.611924 | 30.49486 | 27.59038 | -0.007135105 | 0.09593324 | 0 | 0 | 0
2529 | 91040.94 | 2010-10-29 15:07 | 3106.528 | 7 | 8 | -1.099613 | 2.699873 | 7.605612 | 7.616626 | 30.49486 | 27.60346 | -0.008756733 | 0.09593324 | 0 | 0 | 0
2530 | 91100.96 | 2010-10-29 15:08 | 60.01464 | 8 | 8 | 0 | 3.42052 | 7.605612 | 7.616626 | 30.49486 | 27.60346 | 0.001264858 | 0.09593324 | 0 | 0 | 0
2531 | 91101.15 | 2010-10-29 15:08 | 0.1872962 | 9 | 8 | 0.001044434 | 3.42052 | 7.605613 | 7.616626 | 30.49486 | 27.60346 | 0 | 0.09268126 | 0 | 0 | 0
2532 | 91105.97 | 2010-10-29 15:08 | 5.015354 | 9 | 8 | 0.001947797 | 3.428142 | 7.605615 | 7.616626 | 30.49487 | 27.60346 | 0.001005411 | 0.09268126 | 0 | 0 | 0
2533 | 91136.01 | 2010-10-29 15:09 | 30.01522 | 1 | 9 | 0 | 3.458466 | 7.605615 | 7.616626 | 30.49487 | 27.60346 | 0.0006486416 | 0.09268126 | 0 | 0 | 0
2534 | 91166.02 | 2010-10-29 15:09 | 60.03014 | 1 | 9 | 0 | 3.478574 | 7.605615 | 7.616626 | 30.49487 | 27.60346 | 0.0004540443 | 0.09268126 | 0 | 0 | 0
2535 | 91196.04 | 2010-10-29 15:10 | 90.04527 | 1 | 9 | 0 | 3.493655 | 7.605615 | 7.616626 | 30.49487 | 27.60346 | 0.0003567696 | 0.09268126 | 0 | 0 | 0
2536 | 91226.01 | 2010-10-29 15:10 | 120.0137 | 1 | 9 | 0 | 3.505006 | 7.605615 | 7.616626 | 30.49487 | 27.60346 | 0.0002594471 | 0.09268126 | 0 | 0 | 0
2537 | 91256.02 | 2010-10-29 15:11 | 30.01512 | 2 | 9 | 0.5499276 | 3.655654 | 7.6102 | 7.616626 | 30.51149 | 27.60346 | 0.001264858 | 0.09268126 | 0 | 0 | 0
2538 | 91286.03 | 2010-10-29 15:11 | 60.03026 | 2 | 9 | 0.5499276 | 3.694249 | 7.614785 | 7.616626 | 30.52835 | 27.60346 | 0.0008108139 | 0.09268126 | 0 | 0 | 0
2539 | 91316.05 | 2010-10-29 15:12 | 90.04544 | 2 | 9 | 0.5499276 | 3.722303 | 7.61937 | 7.616626 | 30.54535 | 27.60346 | 0.0006486416 | 0.09268126 | 0 | 0 | 0
2540 | 91346.06 | 2010-10-29 15:12 | 120.0606 | 2 | 9 | 0.5497469 | 3.74387 | 7.623955 | 7.616626 | 30.56247 | 27.60346 | 0.0005188942 | 0.09268126 | 0 | 0 | 0
2541 | 91376.08 | 2010-10-29 15:13 | 150.0757 | 2 | 9 | 0.5499276 | 3.760897 | 7.62854 | 7.616626 | 30.57968 | 27.60346 | 0.0004216194 | 0.09268126 | 0 | 0 | 0
2542 | 91406.1 | 2010-10-29 15:13 | 180.0908 | 2 | 9 | 0.5499276 | 3.772897 | 7.633125 | 7.616626 | 30.59695 | 27.60346 | 0.000291872 | 0.09268126 | 0 | 0 | 0
2543 | 91436.11 | 2010-10-29 15:14 | 210.106 | 2 | 9 | 0.5497469 | 3.780681 | 7.63771 | 7.616626 | 30.61427 | 27.60346 | 0.0001621723 | 0.09268126 | 0 | 0 | 0
2544 | 91466.13 | 2010-10-29 15:14 | 240.1211 | 2 | 9 | 0.5499276 | 3.786357 | 7.642295 | 7.616626 | 30.63162 | 27.60346 | 0.0001296997 | 0.09268126 | 0 | 0 | 0
2545 | 91496.14 | 2010-10-29 15:15 | 270.1363 | 2 | 9 | 0.5499276 | 3.790897 | 7.64688 | 7.616626 | 30.64899 | 27.60346 | 0.0001297474 | 0.09268126 | 0 | 0 | 0
2546 | 91526.16 | 2010-10-29 15:15 | 300.1514 | 2 | 9 | 0.5499276 | 3.795438 | 7.651465 | 7.616626 | 30.66638 | 27.60346 | 0.0001297474 | 0.09268126 | 0 | 0 | 0
2547 | 91556.17 | 2010-10-29 15:16 | 330.1665 | 2 | 9 | 0.5497469 | 3.79933 | 7.65605 | 7.616626 | 30.68379 | 27.60346 | 9.732247e-05 | 0.09268126 | 0 | 0 | 0
2548 | 91586.19 | 2010-10-29 15:16 | 360.1818 | 2 | 9 | 0.5499276 | 3.803546 | 7.660635 | 7.616626 | 30.70122 | 27.60346 | 0.0001297474 | 0.09268126 | 0 | 0 | 0
2549 | 91616.2 | 2010-10-29 15:17 | 390.1968 | 2 | 9 | 0.5499276 | 3.807438 | 7.66522 | 7.616626 | 30.71867 | 27.60346 | 0.0001296997 | 0.09268126 | 0 | 0 | 0
2550 | 91646.22 | 2010-10-29 15:17 | 420.2121 | 2 | 9 | 0.5501083 | 3.811167 | 7.669805 | 7.616626 | 30.73614 | 27.60346 | 9.727478e-05 | 0.09268126 | 0 | 0 | 0
2551 | 91676.23 | 2010-10-29 15:18 | 450.2272 | 2 | 9 | 0.5499276 | 3.814897 | 7.67439 | 7.616626 | 30.75362 | 27.60346 | 6.489754e-05 | 0.09268126 | 0 | 0 | 0
2552 | 91706.25 | 2010-10-29 15:18 | 480.2422 | 2 | 9 | 0.5499276 | 3.818627 | 7.678976 | 7.616626 | 30.77112 | 27.60346 | 0.0001296997 | 0.09268126 | 0 | 0 | 0
2553 | 91736.26 | 2010-10-29 15:19 | 510.2574 | 2 | 9 | 0.5499276 | 3.822032 | 7.683561 | 7.616626 | 30.78864 | 27.60346 | 6.484985e-05 | 0.09268126 | 0 | 0 | 0
2554 | 91766.28 | 2010-10-29 15:19 | 540.2725 | 2 | 9 | 0.5497469 | 3.8256 | 7.688146 | 7.616626 | 30.80617 | 27.60346 | 9.732247e-05 | 0.09268126 | 0 | 0 | 0
2555 | 91796.29 | 2010-10-29 15:20 | 570.2876 | 2 | 9 | 0.5499276 | 3.829167 | 7.692731 | 7.616626 | 30.82372 | 27.60346 | 6.484985e-05 | 0.09268126 | 0 | 0 | 0
2556 | 91826.31 | 2010-10-29 15:20 | 600.3028 | 2 | 9 | 0.5499276 | 3.832411 | 7.697316 | 7.616626 | 30.84128 | 27.60346 | 3.242493e-05 | 0.09268126 | 0 | 0 | 0
2557 | 91856.32 | 2010-10-29 15:21 | 630.3179 | 2 | 9 | 0.5499276 | 3.835978 | 7.701901 | 7.616626 | 30.85886 | 27.60346 | 6.489754e-05 | 0.09268126 | 0 | 0 | 0
2558 | 91886.34 | 2010-10-29 15:21 | 660.3331 | 2 | 9 | 0.5497469 | 3.839546 | 7.706486 | 7.616626 | 30.87646 | 27.60346 | 9.727478e-05 | 0.09268126 | 0 | 0 | 0
2559 | 91916.35 | 2010-10-29 15:22 | 690.3484 | 2 | 9 | 0.5501083 | 3.843113 | 7.711071 | 7.616626 | 30.89407 | 27.60346 | 0.0001297474 | 0.09268126 | 0 | 0 | 0
2560 | 91946.37 | 2010-10-29 15:22 | 720.3636 | 2 | 9 | 0.5501083 | 3.846681 | 7.715656 | 7.616626 | 30.9117 | 27.60346 | 6.484985e-05 | 0.09268126 | 0 | 0 | 0
2561 | 91976.38 | 2010-10-29 15:23 | 750.3786 | 2 | 9 | 0.5499276 | 3.849924 | 7.720241 | 7.616626 | 30.92935 | 27.60346 | 3.242493e-05 | 0.09268126 | 0 | 0 | 0
2562 | 92006.4 | 2010-10-29 15:23 | 780.3936 | 2 | 9 | 0.5499276 | 3.853654 | 7.724826 | 7.616626 | 30.94701 | 27.60346 | 6.489754e-05 | 0.09268126 | 0 | 0 | 0
2563 | 92036.41 | 2010-10-29 15:24 | 810.4088 | 2 | 9 | 0.5497469 | 3.857059 | 7.729412 | 7.616626 | 30.96469 | 27.60346 | 6.484985e-05 | 0.09268126 | 0 | 0 | 0
2564 | 92066.43 | 2010-10-29 15:24 | 840.4239 | 2 | 9 | 0.5497469 | 3.860627 | 7.733997 | 7.616626 | 30.98238 | 27.60346 | 6.484985e-05 | 0.09268126 | 0 | 0 | 0
2565 | 92096.44 | 2010-10-29 15:25 | 870.4391 | 2 | 9 | 0.5501083 | 3.864194 | 7.738582 | 7.616626 | 31.00009 | 27.60346 | 9.732247e-05 | 0.09268126 | 0 | 0 | 0
2566 | 92126.46 | 2010-10-29 15:25 | 900.4542 | 2 | 9 | 0.5501083 | 3.867438 | 7.743167 | 7.616626 | 31.01782 | 27.60346 | 6.484985e-05 | 0.09268126 | 0 | 0 | 0
2567 | 92156.47 | 2010-10-29 15:26 | 930.4694 | 2 | 9 | 0.5499276 | 3.870843 | 7.747752 | 7.616626 | 31.03556 | 27.60346 | 9.727478e-05 | 0.09268126 | 0 | 0 | 0
2568 | 92186.49 | 2010-10-29 15:26 | 960.4848 | 2 | 9 | 0.5499276 | 3.874086 | 7.752337 | 7.616626 | 31.05331 | 27.60346 | 9.727478e-05 | 0.09268126 | 0 | 0 | 0
2569 | 92216.5 | 2010-10-29 15:27 | 990.4996 | 2 | 9 | 0.5501083 | 3.877167 | 7.756922 | 7.616626 | 31.07108 | 27.60346 | 9.727478e-05 | 0.09268126 | 0 | 0 | 0
2570 | 92246.52 | 2010-10-29 15:27 | 1020.515 | 2 | 9 | 0.5499276 | 3.880086 | 7.761507 | 7.616626 | 31.08887 | 27.60346 | 6.484985e-05 | 0.09268126 | 0 | 0 | 0
2571 | 92276.53 | 2010-10-29 15:28 | 1050.53 | 2 | 9 | 0.5501083 | 3.883005 | 7.766092 | 7.616626 | 31.10666 | 27.60346 | 6.484985e-05 | 0.09268126 | 0 | 0 | 0
2572 | 92306.55 | 2010-10-29 15:28 | 1080.545 | 2 | 9 | 0.5499276 | 3.8856 | 7.770677 | 7.616626 | 31.12447 | 27.60346 | 3.242493e-05 | 0.09268126 | 0 | 0 | 0
2573 | 92336.56 | 2010-10-29 15:29 | 1110.56 | 2 | 9 | 0.5497469 | 3.888194 | 7.775262 | 7.616626 | 31.1423 | 27.60346 | 3.242493e-05 | 0.09268126 | 0 | 0 | 0
2574 | 92366.58 | 2010-10-29 15:29 | 1140.575 | 2 | 9 | 0.5499276 | 3.890789 | 7.779847 | 7.616626 | 31.16013 | 27.60346 | 6.484985e-05 | 0.09268126 | 0 | 0 | 0
2575 | 92396.59 | 2010-10-29 15:30 | 1170.59 | 2 | 9 | 0.5497469 | 3.893059 | 7.784433 | 7.616626 | 31.17797 | 27.60346 | 3.242493e-05 | 0.09268126 | 0 | 0 | 0
2576 | 92426.61 | 2010-10-29 15:30 | 1200.606 | 2 | 9 | 0.5497469 | 3.895329 | 7.789018 | 7.616626 | 31.19583 | 27.60346 | 9.732247e-05 | 0.09268126 | 0 | 0 | 0
2577 | 92456.63 | 2010-10-29 15:31 | 1230.621 | 2 | 9 | 0.5499276 | 3.897275 | 7.793603 | 7.616626 | 31.2137 | 27.60346 | 3.247261e-05 | 0.09268126 | 0 | 0 | 0
2578 | 92486.64 | 2010-10-29 15:31 | 1260.636 | 2 | 9 | 0.5497469 | 3.899221 | 7.798188 | 7.616626 | 31.23157 | 27.60346 | 3.242493e-05 | 0.09268126 | 0 | 0 | 0
2579 | 92516.66 | 2010-10-29 15:32 | 1290.651 | 2 | 9 | 0.5499276 | 3.901005 | 7.802773 | 7.616626 | 31.24945 | 27.60346 | 3.242493e-05 | 0.09268126 | 0 | 0 | 0
2580 | 92546.67 | 2010-10-29 15:32 | 1320.666 | 2 | 9 | 0.5499276 | 3.902627 | 7.807358 | 7.616626 | 31.26734 | 27.60346 | 6.489754e-05 | 0.09268126 | 0 | 0 | 0
2581 | 92576.69 | 2010-10-29 15:33 | 1350.681 | 2 | 9 | 0.5497469 | 3.904086 | 7.811943 | 7.616626 | 31.28524 | 27.60346 | 0 | 0.09268126 | 0 | 0 | 0
2582 | 92606.7 | 2010-10-29 15:33 | 1380.696 | 2 | 9 | 0.5499276 | 3.90587 | 7.816529 | 7.616626 | 31.30315 | 27.60346 | 6.489754e-05 | 0.09268126 | 0 | 0 | 0
2583 | 92636.72 | 2010-10-29 15:34 | 1410.712 | 2 | 9 | 0.5497469 | 3.907167 | 7.821114 | 7.616626 | 31.32106 | 27.60346 | 3.242493e-05 | 0.09268126 | 0 | 0 | 0
2584 | 92666.73 | 2010-10-29 15:34 | 1440.727 | 2 | 9 | 0.5497469 | 3.908627 | 7.825699 | 7.616626 | 31.33898 | 27.60346 | 3.242493e-05 | 0.09268126 | 0 | 0 | 0
2585 | 92696.75 | 2010-10-29 15:35 | 1470.742 | 2 | 9 | 0.5501083 | 3.910086 | 7.830284 | 7.616626 | 31.3569 | 27.60346 | 0 | 0.09268126 | 0 | 0 | 0
2586 | 92726.76 | 2010-10-29 15:35 | 1500.757 | 2 | 9 | 0.5499276 | 3.911383 | 7.834869 | 7.616626 | 31.37483 | 27.60346 | 0 | 0.09268126 | 0 | 0 | 0
2587 | 92756.78 | 2010-10-29 15:36 | 1530.772 | 2 | 9 | 0.5499276 | 3.912843 | 7.839454 | 7.616626 | 31.39277 | 27.60346 | 3.242493e-05 | 0.09268126 | 0 | 0 | 0
2588 | 92786.79 | 2010-10-29 15:36 | 1560.787 | 2 | 9 | 0.5499276 | 3.914302 | 7.844039 | 7.616626 | 31.41072 | 27.60346 | 6.484985e-05 | 0.09268126 | 0 | 0 | 0
2589 | 92816.81 | 2010-10-29 15:37 | 1590.802 | 2 | 9 | 0.5497469 | 3.9156 | 7.848625 | 7.616626 | 31.42867 | 27.60346 | 3.242493e-05 | 0.09268126 | 0 | 0 | 0
2590 | 92846.82 | 2010-10-29 15:37 | 1620.818 | 2 | 9 | 0.5497469 | 3.916897 | 7.85321 | 7.616626 | 31.44662 | 27.60346 | 0 | 0.09268126 | 0 | 0 | 0
2591 | 92876.84 | 2010-10-29 15:38 | 1650.833 | 2 | 9 | 0.5495663 | 3.918194 | 7.857794 | 7.616626 | 31.46458 | 27.60346 | 0 | 0.09268126 | 0 | 0 | 0
2592 | 92906.85 | 2010-10-29 15:38 | 1680.848 | 2 | 9 | 0.5497469 | 3.919816 | 7.862378 | 7.616626 | 31.48255 | 27.60346 | 6.484985e-05 | 0.09268126 | 0 | 0 | 0
2593 | 92936.87 | 2010-10-29 15:39 | 1710.863 | 2 | 9 | 0.5499276 | 3.921275 | 7.866963 | 7.616626 | 31.50052 | 27.60346 | 3.247261e-05 | 0.09268126 | 0 | 0 | 0
2594 | 92966.88 | 2010-10-29 15:39 | 1740.878 | 2 | 9 | 0.5499276 | 3.922573 | 7.871547 | 7.616626 | 31.5185 | 27.60346 | 3.242493e-05 | 0.09268126 | 0 | 0 | 0
2595 | 92996.9 | 2010-10-29 15:40 | 1770.893 | 2 | 9 | 0.5495663 | 3.924032 | 7.876131 | 7.616626 | 31.53649 | 27.60346 | 3.242493e-05 | 0.09268126 | 0 | 0 | 0
2596 | 93026.91 | 2010-10-29 15:40 | 1800.908 | 2 | 9 | 0.5499276 | 3.925492 | 7.880716 | 7.616626 | 31.55448 | 27.60346 | 6.489754e-05 | 0.09268126 | 0 | 0 | 0
2597 | 93056.93 | 2010-10-29 15:41 | 1830.924 | 2 | 9 | 0.5499276 | 3.926951 | 7.8853 | 7.616626 | 31.57248 | 27.60346 | 6.484985e-05 | 0.09268126 | 0 | 0 | 0
2598 | 93086.94 | 2010-10-29 15:41 | 1860.939 | 2 | 9 | 0.5501083 | 3.92841 | 7.889886 | 7.616626 | 31.59049 | 27.60346 | 9.727478e-05 | 0.09268126 | 0 | 0 | 0
2599 | 93116.96 | 2010-10-29 15:42 | 1890.954 | 2 | 9 | 0.5499276 | 3.929708 | 7.894471 | 7.616626 | 31.6085 | 27.60346 | 0 | 0.09268126 | 0 | 0 | 0
2600 | 93146.97 | 2010-10-29 15:42 | 1920.969 | 2 | 9 | 0.5499276 | 3.931167 | 7.899056 | 7.616626 | 31.62653 | 27.60346 | 0 | 0.09268126 | 0 | 0 | 0
2601 | 93176.99 | 2010-10-29 15:43 | 1950.984 | 2 | 9 | 0.5499276 | 3.932789 | 7.903641 | 7.616626 | 31.64455 | 27.60346 | 6.489754e-05 | 0.09268126 | 0 | 0 | 0
2602 | 93207 | 2010-10-29 15:43 | 1980.999 | 2 | 9 | 0.5497469 | 3.934086 | 7.908227 | 7.616626 | 31.66259 | 27.60346 | 0 | 0.09268126 | 0 | 0 | 0
2603 | 93237.02 | 2010-10-29 15:44 | 2011.014 | 2 | 9 | 0.5501083 | 3.935545 | 7.912812 | 7.616626 | 31.68063 | 27.60346 | 3.242493e-05 | 0.09268126 | 0 | 0 | 0
2604 | 93267.03 | 2010-10-29 15:44 | 2041.03 | 2 | 9 | 0.5501083 | 3.937167 | 7.917397 | 7.616626 | 31.69868 | 27.60346 | 6.489754e-05 | 0.09268126 | 0 | 0 | 0
2605 | 93297.05 | 2010-10-29 15:45 | 2071.045 | 2 | 9 | 0.5501083 | 3.938789 | 7.921982 | 7.616626 | 31.71674 | 27.60346 | 6.484985e-05 | 0.09268126 | 0 | 0 | 0
2606 | 93327.06 | 2010-10-29 15:45 | 2101.06 | 2 | 9 | 0.5499276 | 3.940248 | 7.926568 | 7.616626 | 31.7348 | 27.60346 | 3.242493e-05 | 0.09268126 | 0 | 0 | 0
2607 | 93357.08 | 2010-10-29 15:46 | 2131.075 | 2 | 9 | 0.5499276 | 3.941708 | 7.931153 | 7.616626 | 31.75287 | 27.60346 | 3.242493e-05 | 0.09268126 | 0 | 0 | 0
2608 | 93387.09 | 2010-10-29 15:46 | 2161.09 | 2 | 9 | 0.5499276 | 3.943329 | 7.935738 | 7.616626 | 31.77095 | 27.60346 | 6.489754e-05 | 0.09268126 | 0 | 0 | 0
2609 | 93417.11 | 2010-10-29 15:47 | 2191.105 | 2 | 9 | 0.5499276 | 3.944951 | 7.940323 | 7.616626 | 31.78904 | 27.60346 | 6.484985e-05 | 0.09268126 | 0 | 0 | 0
2610 | 93447.12 | 2010-10-29 15:47 | 2221.12 | 2 | 9 | 0.5497469 | 3.946248 | 7.944908 | 7.616626 | 31.80713 | 27.60346 | 0 | 0.09268126 | 0 | 0 | 0
2611 | 93477.14 | 2010-10-29 15:48 | 2251.136 | 2 | 9 | 0.5497469 | 3.94787 | 7.949494 | 7.616626 | 31.82523 | 27.60346 | 0 | 0.09268126 | 0 | 0 | 0
2612 | 93507.16 | 2010-10-29 15:48 | 2281.151 | 2 | 9 | 0.5501083 | 3.949654 | 7.954079 | 7.616626 | 31.84333 | 27.60346 | 3.242493e-05 | 0.09268126 | 0 | 0 | 0
2613 | 93537.17 | 2010-10-29 15:49 | 2311.166 | 2 | 9 | 0.5501083 | 3.951275 | 7.958664 | 7.616626 | 31.86145 | 27.60346 | 6.484985e-05 | 0.09268126 | 0 | 0 | 0
2614 | 93567.19 | 2010-10-29 15:49 | 2341.181 | 2 | 9 | 0.5501083 | 3.952897 | 7.963249 | 7.616626 | 31.87957 | 27.60346 | 6.484985e-05 | 0.09268126 | 0 | 0 | 0
2615 | 93597.2 | 2010-10-29 15:50 | 2371.196 | 2 | 9 | 0.5501083 | 3.954518 | 7.967835 | 7.616626 | 31.89769 | 27.60346 | 9.727478e-05 | 0.09268126 | 0 | 0 | 0
2616 | 93627.22 | 2010-10-29 15:50 | 2401.211 | 2 | 9 | 0.5501083 | 3.95614 | 7.97242 | 7.616626 | 31.91583 | 27.60346 | 6.484985e-05 | 0.09268126 | 0 | 0 | 0
2617 | 93657.23 | 2010-10-29 15:51 | 2431.226 | 2 | 9 | 0.5499276 | 3.957599 | 7.977005 | 7.616626 | 31.93397 | 27.60346 | 6.484985e-05 | 0.09268126 | 0 | 0 | 0
2618 | 93687.25 | 2010-10-29 15:51 | 2461.241 | 2 | 9 | 0.5499276 | 3.959221 | 7.98159 | 7.616626 | 31.95212 | 27.60346 | 6.484985e-05 | 0.09268126 | 0 | 0 | 0
2619 | 93717.26 | 2010-10-29 15:52 | 2491.257 | 2 | 9 | 0.5497469 | 3.961005 | 7.986175 | 7.616626 | 31.97028 | 27.60346 | 6.489754e-05 | 0.09268126 | 0 | 0 | 0
2620 | 93747.28 | 2010-10-29 15:52 | 2521.272 | 2 | 9 | 0.5501083 | 3.962626 | 7.990761 | 7.616626 | 31.98845 | 27.60346 | 6.484985e-05 | 0.09268126 | 0 | 0 | 0
2621 | 93777.29 | 2010-10-29 15:53 | 2551.287 | 2 | 9 | 0.5499276 | 3.964248 | 7.995346 | 7.616626 | 32.00662 | 27.60346 | 3.242493e-05 | 0.09268126 | 0 | 0 | 0
2622 | 93807.31 | 2010-10-29 15:53 | 2581.302 | 2 | 9 | 0.5499276 | 3.96587 | 7.999931 | 7.616626 | 32.0248 | 27.60346 | 6.484985e-05 | 0.09268126 | 0 | 0 | 0
2623 | 93837.32 | 2010-10-29 15:54 | 2611.317 | 2 | 9 | 0.5497469 | 3.967491 | 8.004516 | 7.616626 | 32.04299 | 27.60346 | 3.242493e-05 | 0.09268126 | 0 | 0 | 0
2624 | 93867.34 | 2010-10-29 15:54 | 2641.332 | 2 | 9 | 0.5502889 | 3.969275 | 8.009102 | 7.616626 | 32.06118 | 27.60346 | 6.489754e-05 | 0.09268126 | 0 | 0 | 0
2625 | 93897.35 | 2010-10-29 15:55 | 2671.348 | 2 | 9 | 0.5501083 | 3.971059 | 8.013687 | 7.616626 | 32.07939 | 27.60346 | 9.727478e-05 | 0.09268126 | 0 | 0 | 0
2626 | 93927.37 | 2010-10-29 15:55 | 2701.363 | 2 | 9 | 0.5497469 | 3.972681 | 8.018272 | 7.616626 | 32.0976 | 27.60346 | 6.484985e-05 | 0.09268126 | 0 | 0 | 0
2627 | 93957.38 | 2010-10-29 15:56 | 2731.378 | 2 | 9 | 0.5501083 | 3.974464 | 8.022857 | 7.616626 | 32.11582 | 27.60346 | 6.489754e-05 | 0.09268126 | 0 | 0 | 0
2628 | 93987.4 | 2010-10-29 15:56 | 2761.393 | 2 | 9 | 0.5499276 | 3.976248 | 8.027442 | 7.616626 | 32.13405 | 27.60346 | 3.242493e-05 | 0.09268126 | 0 | 0 | 0
2629 | 94017.41 | 2010-10-29 15:57 | 2791.408 | 2 | 9 | 0.5499276 | 3.978032 | 8.032027 | 7.616626 | 32.15228 | 27.60346 | 6.484985e-05 | 0.09268126 | 0 | 0 | 0
2630 | 94047.43 | 2010-10-29 15:57 | 2821.423 | 2 | 9 | 0.5501083 | 3.979816 | 8.036612 | 7.616626 | 32.17052 | 27.60346 | 6.489754e-05 | 0.09268126 | 0 | 0 | 0
2631 | 94077.44 | 2010-10-29 15:58 | 2851.438 | 2 | 9 | 0.5499276 | 3.981599 | 8.041198 | 7.616626 | 32.18878 | 27.60346 | 6.484985e-05 | 0.09268126 | 0 | 0 | 0
2632 | 94107.46 | 2010-10-29 15:58 | 2881.454 | 2 | 9 | 0.5499276 | 3.983383 | 8.045783 | 7.616626 | 32.20704 | 27.60346 | 6.484985e-05 | 0.09268126 | 0 | 0 | 0
2633 | 94137.47 | 2010-10-29 15:59 | 2911.469 | 2 | 9 | 0.5499276 | 3.985005 | 8.050368 | 7.616626 | 32.2253 | 27.60346 | 3.247261e-05 | 0.09268126 | 0 | 0 | 0
2634 | 94167.49 | 2010-10-29 15:59 | 2941.484 | 2 | 9 | 0.5501083 | 3.986951 | 8.054953 | 7.616626 | 32.24358 | 27.60346 | 6.484985e-05 | 0.09268126 | 0 | 0 | 0
2635 | 94197.5 | 2010-10-29 16:00 | 2971.499 | 2 | 9 | 0.5499276 | 3.988897 | 8.059539 | 7.616626 | 32.26187 | 27.60346 | 6.484985e-05 | 0.09268126 | 0 | 0 | 0
2636 | 94227.52 | 2010-10-29 16:00 | 3001.514 | 2 | 9 | 0.5499276 | 3.990843 | 8.064124 | 7.616626 | 32.28016 | 27.60346 | 6.484985e-05 | 0.09268126 | 0 | 0 | 0
2637 | 94257.53 | 2010-10-29 16:01 | 3031.529 | 2 | 9 | 0.5499276 | 3.992626 | 8.068709 | 7.616626 | 32.29846 | 27.60346 | 3.242493e-05 | 0.09268126 | 0 | 0 | 0
2638 | 94287.55 | 2010-10-29 16:01 | 3061.544 | 2 | 9 | 0.5499276 | 3.994735 | 8.073294 | 7.616626 | 32.31677 | 27.60346 | 9.732247e-05 | 0.09268126 | 0 | 0 | 0
2639 | 94317.56 | 2010-10-29 16:02 | 3091.559 | 2 | 9 | 0.5499276 | 3.996518 | 8.077879 | 7.616626 | 32.3351 | 27.60346 | 6.489754e-05 | 0.09268126 | 0 | 0 | 0
2640 | 94347.58 | 2010-10-29 16:02 | 3121.575 | 2 | 9 | 0.5499276 | 3.998464 | 8.082464 | 7.616626 | 32.35342 | 27.60346 | 6.489754e-05 | 0.09268126 | 0 | 0 | 0
2641 | 94377.59 | 2010-10-29 16:03 | 3151.59 | 2 | 9 | 0.5501083 | 4.00041 | 8.08705 | 7.616626 | 32.37176 | 27.60346 | 9.727478e-05 | 0.09268126 | 0 | 0 | 0
2642 | 94407.61 | 2010-10-29 16:03 | 3181.605 | 2 | 9 | 0.5499276 | 4.00268 | 8.091635 | 7.616626 | 32.39011 | 27.60346 | 6.484985e-05 | 0.09268126 | 0 | 0 | 0
2643 | 94437.62 | 2010-10-29 16:04 | 3211.62 | 2 | 9 | 0.5499276 | 4.004464 | 8.09622 | 7.616626 | 32.40847 | 27.60346 | 3.242493e-05 | 0.09268126 | 0 | 0 | 0
2644 | 94467.64 | 2010-10-29 16:04 | 3241.635 | 2 | 9 | 0.5497469 | 4.006572 | 8.100805 | 7.616626 | 32.42683 | 27.60346 | 6.484985e-05 | 0.09268126 | 0 | 0 | 0
2645 | 94497.65 | 2010-10-29 16:05 | 3271.65 | 2 | 9 | 0.5501083 | 4.008842 | 8.10539 | 7.616626 | 32.44521 | 27.60346 | 9.727478e-05 | 0.09268126 | 0 | 0 | 0
2646 | 94527.67 | 2010-10-29 16:05 | 3301.666 | 2 | 9 | 0.5501083 | 4.010788 | 8.109975 | 7.616626 | 32.46359 | 27.60346 | 3.242493e-05 | 0.09268126 | 0 | 0 | 0
2647 | 94557.68 | 2010-10-29 16:06 | 3331.681 | 2 | 9 | 0.5497469 | 4.012734 | 8.11456 | 7.616626 | 32.48199 | 27.60346 | 3.242493e-05 | 0.09268126 | 0 | 0 | 0
2648 | 94587.7 | 2010-10-29 16:06 | 3361.696 | 2 | 9 | 0.5499276 | 4.015005 | 8.119145 | 7.616626 | 32.50039 | 27.60346 | 3.242493e-05 | 0.09268126 | 0 | 0 | 0
2649 | 94617.72 | 2010-10-29 16:07 | 3391.711 | 2 | 9 | 0.5499276 | 4.017113 | 8.12373 | 7.616626 | 32.51881 | 27.60346 | 0 | 0.09268126 | 0 | 0 | 0
2650 | 94647.73 | 2010-10-29 16:07 | 3421.726 | 2 | 9 | 0.5499276 | 4.019383 | 8.128316 | 7.616626 | 32.53723 | 27.60346 | 3.242493e-05 | 0.09268126 | 0 | 0 | 0
2651 | 94677.75 | 2010-10-29 16:08 | 3451.741 | 2 | 9 | 0.5499276 | 4.021653 | 8.132901 | 7.616626 | 32.55567 | 27.60346 | 6.484985e-05 | 0.09268126 | 0 | 0 | 0
2652 | 94707.76 | 2010-10-29 16:08 | 3481.756 | 2 | 9 | 0.5499276 | 4.023923 | 8.137486 | 7.616626 | 32.57411 | 27.60346 | 6.484985e-05 | 0.09268126 | 0 | 0 | 0
2653 | 94737.78 | 2010-10-29 16:09 | 3511.771 | 2 | 9 | 0.5499276 | 4.026031 | 8.142071 | 7.616626 | 32.59257 | 27.60346 | 3.242493e-05 | 0.09268126 | 0 | 0 | 0
2654 | 94767.79 | 2010-10-29 16:09 | 3541.787 | 2 | 9 | 0.5499276 | 4.028464 | 8.146656 | 7.616626 | 32.61103 | 27.60346 | 6.494522e-05 | 0.09268126 | 0 | 0 | 0
2655 | 94797.81 | 2010-10-29 16:10 | 3571.802 | 2 | 9 | 0.5501083 | 4.030735 | 8.151241 | 7.616626 | 32.62951 | 27.60346 | 3.242493e-05 | 0.09268126 | 0 | 0 | 0
2656 | 94827.82 | 2010-10-29 16:10 | 3601.817 | 2 | 9 | 0.5499276 | 4.033167 | 8.155827 | 7.616626 | 32.648 | 27.60346 | 6.484985e-05 | 0.09268126 | 0 | 0 | 0
2657 | 94857.84 | 2010-10-29 16:11 | 3631.832 | 2 | 9 | 0.5501083 | 4.035599 | 8.160412 | 7.616626 | 32.66649 | 27.60346 | 6.484985e-05 | 0.09268126 | 0 | 0 | 0
2658 | 94887.85 | 2010-10-29 16:11 | 3661.847 | 2 | 9 | 0.5497469 | 4.038032 | 8.164997 | 7.616626 | 32.685 | 27.60346 | 6.484985e-05 | 0.09268126 | 0 | 0 | 0
2659 | 94917.87 | 2010-10-29 16:12 | 3691.862 | 2 | 9 | 0.5499276 | 4.040302 | 8.169581 | 7.616626 | 32.70352 | 27.60346 | 3.242493e-05 | 0.09268126 | 0 | 0 | 0
2660 | 94947.88 | 2010-10-29 16:12 | 3721.878 | 2 | 9 | 0.5497469 | 4.042734 | 8.174166 | 7.616626 | 32.72205 | 27.60346 | 6.484985e-05 | 0.09268126 | 0 | 0 | 0
2661 | 94977.9 | 2010-10-29 16:13 | 3751.892 | 2 | 9 | 0.5497469 | 4.045167 | 8.178751 | 7.616626 | 32.74059 | 27.60346 | 6.494522e-05 | 0.09268126 | 0 | 0 | 0
2662 | 95007.91 | 2010-10-29 16:13 | 3781.908 | 2 | 9 | 0.5499276 | 4.047599 | 8.183335 | 7.616626 | 32.75914 | 27.60346 | 6.484985e-05 | 0.09268126 | 0 | 0 | 0
2663 | 95037.93 | 2010-10-29 16:14 | 3811.923 | 2 | 9 | 0.5499276 | 4.050194 | 8.18792 | 7.616626 | 32.77771 | 27.60346 | 6.484985e-05 | 0.09268126 | 0 | 0 | 0
2664 | 95067.94 | 2010-10-29 16:14 | 3841.938 | 2 | 9 | 0.5499276 | 4.052788 | 8.192505 | 7.616626 | 32.79628 | 27.60346 | 9.727478e-05 | 0.09268126 | 0 | 0 | 0
2665 | 95097.96 | 2010-10-29 16:15 | 3871.953 | 2 | 9 | 0.5499276 | 4.055221 | 8.197091 | 7.616626 | 32.81487 | 27.60346 | 6.484985e-05 | 0.09268126 | 0 | 0 | 0
2666 | 95127.97 | 2010-10-29 16:15 | 3901.968 | 2 | 9 | 0.5497469 | 4.057816 | 8.201676 | 7.616626 | 32.83347 | 27.60346 | 6.484985e-05 | 0.09268126 | 0 | 0 | 0
2667 | 95157.99 | 2010-10-29 16:16 | 3931.983 | 2 | 9 | 0.5499276 | 4.06041 | 8.206261 | 7.616626 | 32.85208 | 27.60346 | 9.727478e-05 | 0.09268126 | 0 | 0 | 0
2668 | 95188 | 2010-10-29 16:16 | 3961.998 | 2 | 9 | 0.5499276 | 4.063167 | 8.210846 | 7.616626 | 32.87071 | 27.60346 | 9.727478e-05 | 0.09268126 | 0 | 0 | 0
2669 | 95218.02 | 2010-10-29 16:17 | 3992.014 | 2 | 9 | 0.5497469 | 4.065762 | 8.215431 | 7.616626 | 32.88934 | 27.60346 | 3.252029e-05 | 0.09268126 | 0 | 0 | 0
2670 | 95248.03 | 2010-10-29 16:17 | 4022.029 | 2 | 9 | 0.5501083 | 4.068518 | 8.220016 | 7.616626 | 32.90799 | 27.60346 | 0.0001296997 | 0.09268126 | 0 | 0 | 0
2671 | 95278.05 | 2010-10-29 16:18 | 4052.044 | 2 | 9 | 0.5499276 | 4.071113 | 8.224602 | 7.616626 | 32.92665 | 27.60346 | 6.484985e-05 | 0.09268126 | 0 | 0 | 0
2672 | 95308.06 | 2010-10-29 16:18 | 4082.059 | 2 | 9 | 0.5497469 | 4.073707 | 8.229187 | 7.616626 | 32.94533 | 27.60346 | 6.484985e-05 | 0.09268126 | 0 | 0 | 0
2673 | 95338.08 | 2010-10-29 16:19 | 4112.074 | 2 | 9 | 0.5497469 | 4.076464 | 8.233772 | 7.616626 | 32.96401 | 27.60346 | 6.494522e-05 | 0.09268126 | 0 | 0 | 0
2674 | 95368.09 | 2010-10-29 16:19 | 4142.089 | 2 | 9 | 0.5499276 | 4.079545 | 8.238357 | 7.616626 | 32.98271 | 27.60346 | 0.0001296997 | 0.09268126 | 0 | 0 | 0
2675 | 95398.11 | 2010-10-29 16:20 | 4172.104 | 2 | 9 | 0.5499276 | 4.082139 | 8.242942 | 7.616626 | 33.00142 | 27.60346 | 6.484985e-05 | 0.09268126 | 0 | 0 | 0
2676 | 95428.12 | 2010-10-29 16:20 | 4202.12 | 2 | 9 | 0.5499276 | 4.085059 | 8.247527 | 7.616626 | 33.02014 | 27.60346 | 0.0001297951 | 0.09268126 | 0 | 0 | 0
2677 | 95458.14 | 2010-10-29 16:21 | 4232.135 | 2 | 9 | 0.5499276 | 4.087977 | 8.252113 | 7.616626 | 33.03888 | 27.60346 | 9.727478e-05 | 0.09268126 | 0 | 0 | 0
2678 | 95488.15 | 2010-10-29 16:21 | 4262.15 | 2 | 9 | 0.5499276 | 4.090897 | 8.256698 | 7.616626 | 33.05763 | 27.60346 | 9.737015e-05 | 0.09268126 | 0 | 0 | 0
2679 | 95518.17 | 2010-10-29 16:22 | 4292.165 | 2 | 9 | 0.5499276 | 4.093491 | 8.261283 | 7.616626 | 33.07639 | 27.60346 | 3.242493e-05 | 0.09268126 | 0 | 0 | 0
2680 | 95548.18 | 2010-10-29 16:22 | 4322.18 | 2 | 9 | 0.5497469 | 4.096734 | 8.265868 | 7.616626 | 33.09517 | 27.60346 | 0.0001296997 | 0.09268126 | 0 | 0 | 0
2681 | 95578.2 | 2010-10-29 16:23 | 4352.195 | 2 | 9 | 0.5499276 | 4.099653 | 8.270453 | 7.616626 | 33.11396 | 27.60346 | 9.727478e-05 | 0.09268126 | 0 | 0 | 0
2682 | 95608.21 | 2010-10-29 16:23 | 4382.21 | 2 | 9 | 0.5499276 | 4.102572 | 8.275038 | 7.616626 | 33.13276 | 27.60346 | 9.727478e-05 | 0.09268126 | 0 | 0 | 0
2683 | 95638.23 | 2010-10-29 16:24 | 4412.226 | 2 | 9 | 0.5499276 | 4.105491 | 8.279623 | 7.616626 | 33.15158 | 27.60346 | 3.252029e-05 | 0.09268126 | 0 | 0 | 0
2684 | 95668.25 | 2010-10-29 16:24 | 4442.241 | 2 | 9 | 0.5499276 | 4.108572 | 8.284208 | 7.616626 | 33.17041 | 27.60346 | 6.484985e-05 | 0.09268126 | 0 | 0 | 0
2685 | 95698.26 | 2010-10-29 16:25 | 4472.256 | 2 | 9 | 0.5499276 | 4.111653 | 8.288794 | 7.616626 | 33.18926 | 27.60346 | 6.494522e-05 | 0.09268126 | 0 | 0 | 0
2686 | 95728.28 | 2010-10-29 16:25 | 4502.271 | 2 | 9 | 0.5499276 | 4.114734 | 8.293379 | 7.616626 | 33.20812 | 27.60346 | 9.727478e-05 | 0.09268126 | 0 | 0 | 0
2687 | 95758.29 | 2010-10-29 16:26 | 4532.286 | 2 | 9 | 0.5499276 | 4.117815 | 8.297964 | 7.616626 | 33.22699 | 27.60346 | 9.727478e-05 | 0.09268126 | 0 | 0 | 0
2688 | 95788.31 | 2010-10-29 16:26 | 4562.301 | 2 | 9 | 0.5499276 | 4.120896 | 8.302549 | 7.616626 | 33.24588 | 27.60346 | 6.484985e-05 | 0.09268126 | 0 | 0 | 0
2689 | 95818.32 | 2010-10-29 16:27 | 4592.316 | 2 | 9 | 0.5497469 | 4.123977 | 8.307134 | 7.616626 | 33.26478 | 27.60346 | 3.242493e-05 | 0.09268126 | 0 | 0 | 0
2690 | 95848.34 | 2010-10-29 16:27 | 4622.332 | 2 | 9 | 0.5501083 | 4.127545 | 8.311719 | 7.616626 | 33.2837 | 27.60346 | 0.0001296997 | 0.09268126 | 0 | 0 | 0
2691 | 95878.35 | 2010-10-29 16:28 | 4652.347 | 2 | 9 | 0.5501083 | 4.130788 | 8.316305 | 7.616626 | 33.30263 | 27.60346 | 0.0001297951 | 0.09268126 | 0 | 0 | 0
2692 | 95908.37 | 2010-10-29 16:28 | 4682.362 | 2 | 9 | 0.5499276 | 4.133869 | 8.32089 | 7.616626 | 33.32158 | 27.60346 | 6.484985e-05 | 0.09268126 | 0 | 0 | 0
2693 | 95938.38 | 2010-10-29 16:29 | 4712.377 | 2 | 9 | 0.5499276 | 4.137113 | 8.325475 | 7.616626 | 33.34054 | 27.60346 | 6.484985e-05 | 0.09268126 | 0 | 0 | 0
2694 | 95968.4 | 2010-10-29 16:29 | 4742.392 | 2 | 9 | 0.5499276 | 4.140518 | 8.33006 | 7.616626 | 33.35952 | 27.60346 | 9.727478e-05 | 0.09268126 | 0 | 0 | 0
2695 | 95998.41 | 2010-10-29 16:30 | 4772.407 | 2 | 9 | 0.5501083 | 4.143923 | 8.334646 | 7.616626 | 33.37851 | 27.60346 | 0.0001296997 | 0.09268126 | 0 | 0 | 0
2696 | 96028.43 | 2010-10-29 16:30 | 4802.423 | 2 | 9 | 0.5499276 | 4.147167 | 8.339231 | 7.616626 | 33.39752 | 27.60346 | 9.737015e-05 | 0.09268126 | 0 | 0 | 0
2697 | 96058.44 | 2010-10-29 16:31 | 4832.438 | 2 | 9 | 0.5501083 | 4.150572 | 8.343816 | 7.616626 | 33.41655 | 27.60346 | 6.484985e-05 | 0.09268126 | 0 | 0 | 0
2698 | 96088.46 | 2010-10-29 16:31 | 4862.453 | 2 | 9 | 0.5499276 | 4.15414 | 8.348401 | 7.616626 | 33.43558 | 27.60346 | 0.0001296997 | 0.09268126 | 0 | 0 | 0
2699 | 96118.47 | 2010-10-29 16:32 | 4892.468 | 2 | 9 | 0.5499276 | 4.157382 | 8.352987 | 7.616626 | 33.45464 | 27.60346 | 6.484985e-05 | 0.09268126 | 0 | 0 | 0
2700 | 96148.49 | 2010-10-29 16:32 | 4922.483 | 2 | 9 | 0.5501083 | 4.160788 | 8.357572 | 7.616626 | 33.47371 | 27.60346 | 3.242493e-05 | 0.09268126 | 0 | 0 | 0
2701 | 96178.5 | 2010-10-29 16:33 | 4952.498 | 2 | 9 | 0.5501083 | 4.164518 | 8.362157 | 7.616626 | 33.4928 | 27.60346 | 9.727478e-05 | 0.09268126 | 0 | 0 | 0
2702 | 96208.52 | 2010-10-29 16:33 | 4982.513 | 2 | 9 | 0.5499276 | 4.167923 | 8.366742 | 7.616626 | 33.5119 | 27.60346 | 3.242493e-05 | 0.09268126 | 0 | 0 | 0
2703 | 96238.53 | 2010-10-29 16:34 | 5012.529 | 2 | 9 | 0.5499276 | 4.171491 | 8.371327 | 7.616626 | 33.53102 | 27.60346 | 3.242493e-05 | 0.09268126 | 0 | 0 | 0
2704 | 96268.55 | 2010-10-29 16:34 | 5042.544 | 2 | 9 | 0.5499276 | 4.175058 | 8.375912 | 7.616626 | 33.55015 | 27.60346 | 9.727478e-05 | 0.09268126 | 0 | 0 | 0
2705 | 96298.56 | 2010-10-29 16:35 | 5072.559 | 2 | 9 | 0.5499276 | 4.178788 | 8.380498 | 7.616626 | 33.56931 | 27.60346 | 0.0001297951 | 0.09268126 | 0 | 0 | 0
2706 | 96328.58 | 2010-10-29 16:35 | 5102.574 | 2 | 9 | 0.5497469 | 4.182031 | 8.385083 | 7.616626 | 33.58847 | 27.60346 | 3.242493e-05 | 0.09268126 | 0 | 0 | 0
2707 | 96358.59 | 2010-10-29 16:36 | 5132.589 | 2 | 9 | 0.5501083 | 4.185923 | 8.389668 | 7.616626 | 33.60766 | 27.60346 | 0.0001296997 | 0.09268126 | 0 | 0 | 0
2708 | 96388.61 | 2010-10-29 16:36 | 5162.604 | 2 | 9 | 0.5499276 | 4.189653 | 8.394253 | 7.616626 | 33.62686 | 27.60346 | 9.727478e-05 | 0.09268126 | 0 | 0 | 0
2709 | 96418.62 | 2010-10-29 16:37 | 5192.619 | 2 | 9 | 0.5497469 | 4.193221 | 8.398838 | 7.616626 | 33.64608 | 27.60346 | 9.737015e-05 | 0.09268126 | 0 | 0 | 0
2710 | 96448.64 | 2010-10-29 16:37 | 5222.634 | 2 | 9 | 0.5499276 | 4.197112 | 8.403423 | 7.616626 | 33.66531 | 27.60346 | 0.0001296997 | 0.09268126 | 0 | 0 | 0
2711 | 96470.84 | 2010-10-29 16:38 | 5244.837 | 2 | 9 | 0.5499276 | 4.200031 | 8.406815 | 7.616626 | 33.67955 | 27.60346 | 0.0001296997 | 0.09268126 | 0 | 0 | 0
2712 | 96500.86 | 2010-10-29 16:38 | 30.01514 | 3 | 9 | 0 | 4.109221 | 8.406815 | 7.616626 | 33.67955 | 27.60346 | -0.0004216194 | 0.09268126 | 0 | 0 | 0
2713 | 96530.88 | 2010-10-29 16:39 | 60.0303 | 3 | 9 | 0 | 4.097545 | 8.406815 | 7.616626 | 33.67955 | 27.60346 | -0.0002593994 | 0.09268126 | 0 | 0 | 0
2714 | 96560.89 | 2010-10-29 16:39 | 90.04543 | 3 | 9 | 0 | 4.090734 | 8.406815 | 7.616626 | 33.67955 | 27.60346 | -0.0001297951 | 0.09268126 | 0 | 0 | 0
2715 | 96590.86 | 2010-10-29 16:40 | 120.0137 | 3 | 9 | 0 | 4.085869 | 8.406815 | 7.616626 | 33.67955 | 27.60346 | -9.727478e-05 | 0.09268126 | 0 | 0 | 0
2716 | 96590.87 | 2010-10-29 16:40 | 0.01565329 | 4 | 9 | 1.007752 | 4.199869 | 8.406819 | 7.616626 | 33.67957 | 27.60346 | 0 | 0.09268126 | 0 | 0 | 0
2717 | 96591.84 | 2010-10-29 16:40 | 0.9844096 | 4 | 9 | 0.9569828 | 4.199869 | 8.407082 | 7.616626 | 33.68068 | 27.60346 | 0 | 0.09268126 | 0 | 0 | 0
2718 | 96593.95 | 2010-10-29 16:40 | 3.093672 | 4 | 9 | 0.9069365 | 4.199869 | 8.407627 | 7.616626 | 33.68296 | 27.60346 | 0 | 0.09268126 | 0 | 0 | 0
2719 | 96597.05 | 2010-10-29 16:40 | 6.187613 | 4 | 9 | 0.8568902 | 4.199869 | 8.408384 | 7.616626 | 33.68614 | 27.60346 | 0 | 0.09268126 | 0 | 0 | 0
2720 | 96601.28 | 2010-10-29 16:40 | 10.42177 | 4 | 9 | 0.8068439 | 4.199869 | 8.409361 | 7.616626 | 33.69025 | 27.60346 | 0 | 0.09268126 | 0 | 0 | 0
2721 | 96606.81 | 2010-10-29 16:40 | 15.95284 | 4 | 9 | 0.7564363 | 4.199869 | 8.410561 | 7.616626 | 33.69528 | 27.60346 | -3.242493e-05 | 0.09268126 | 0 | 0 | 0
2722 | 96613.98 | 2010-10-29 16:40 | 23.12483 | 4 | 9 | 0.7062094 | 4.199707 | 8.412016 | 7.616626 | 33.7014 | 27.60346 | -3.242493e-05 | 0.09268126 | 0 | 0 | 0
2723 | 96623.45 | 2010-10-29 16:40 | 32.59343 | 4 | 9 | 0.656163 | 4.200031 | 8.413804 | 7.616626 | 33.70891 | 27.60346 | 3.242493e-05 | 0.09268126 | 0 | 0 | 0
2724 | 96636.45 | 2010-10-29 16:40 | 45.59311 | 4 | 9 | 0.6061168 | 4.199707 | 8.416078 | 7.616626 | 33.71846 | 27.60346 | 0 | 0.09268126 | 0 | 0 | 0
2725 | 96655.78 | 2010-10-29 16:41 | 64.9208 | 4 | 9 | 0.5560704 | 4.199707 | 8.419189 | 7.616626 | 33.73152 | 27.60346 | 0 | 0.09268126 | 0 | 0 | 0
2726 | 96689.12 | 2010-10-29 16:41 | 98.26401 | 4 | 9 | 0.5058435 | 4.199869 | 8.424087 | 7.616626 | 33.75209 | 27.60346 | 0 | 0.09268126 | 0 | 0 | 0
2727 | 96751.57 | 2010-10-29 16:42 | 160.7161 | 4 | 9 | 0.4557972 | 4.199869 | 8.432385 | 7.616626 | 33.78695 | 27.60346 | 0 | 0.09268126 | 0 | 0 | 0
2728 | 96853.12 | 2010-10-29 16:44 | 262.2614 | 4 | 9 | 0.4057509 | 4.199869 | 8.444503 | 7.616626 | 33.83784 | 27.60346 | 0 | 0.09268126 | 0 | 0 | 0
2729 | 96984.24 | 2010-10-29 16:46 | 393.3843 | 4 | 9 | 0.3557046 | 4.199869 | 8.45835 | 7.616626 | 33.89599 | 27.60346 | 0 | 0.09268126 | 0 | 0 | 0
2730 | 97140.38 | 2010-10-29 16:49 | 549.5225 | 4 | 9 | 0.3056583 | 4.199869 | 8.472669 | 7.616626 | 33.95613 | 27.60346 | 3.242493e-05 | 0.09268126 | 0 | 0 | 0
2731 | 97328.38 | 2010-10-29 16:52 | 737.5194 | 4 | 9 | 0.255612 | 4.199707 | 8.487294 | 7.616626 | 34.01755 | 27.60346 | 0 | 0.09268126 | 0 | 0 | 0
2732 | 97565.15 | 2010-10-29 16:56 | 974.297 | 4 | 9 | 0.2055657 | 4.199869 | 8.502414 | 7.616626 | 34.08105 | 27.60346 | 3.242493e-05 | 0.09268126 | 0 | 0 | 0
2733 | 97870.27 | 2010-10-29 17:01 | 1279.417 | 4 | 9 | 0.1555195 | 4.199707 | 8.517629 | 7.616626 | 34.14495 | 27.60346 | -3.242493e-05 | 0.09268126 | 0 | 0 | 0
2734 | 98303.67 | 2010-10-29 17:08 | 1712.816 | 4 | 9 | 0.1054732 | 4.199869 | 8.533158 | 7.616626 | 34.21017 | 27.60346 | 0 | 0.09268126 | 0 | 0 | 0
2735 | 99086.15 | 2010-10-29 17:21 | 2495.288 | 4 | 9 | 0.05542687 | 4.199869 | 8.549996 | 7.616626 | 34.28089 | 27.60346 | 0 | 0.09268126 | 0 | 0 | 0
2736 | 99228.13 | 2010-10-29 17:24 | 2637.27 | 4 | 9 | 0.04982602 | 4.199869 | 8.552081 | 7.616626 | 34.28965 | 27.60346 | 0 | 0.09268126 | 0 | 0 | 0
2737 | 99258.14 | 2010-10-29 17:24 | 30.01255 | 5 | 9 | 0 | 4.191275 | 8.552081 | 7.616626 | 34.28965 | 27.60346 | -6.484985e-05 | 0.09268126 | 0 | 0 | 0
2738 | 99288.14 | 2010-10-29 17:25 | 60.01204 | 5 | 9 | 0 | 4.189815 | 8.552081 | 7.616626 | 34.28965 | 27.60346 | -3.242493e-05 | 0.09268126 | 0 | 0 | 0
2739 | 99288.33 | 2010-10-29 17:25 | 0.187489 | 6 | 9 | 0.0006830894 | 4.189977 | 8.552081 | 7.616626 | 34.28965 | 27.60346 | 0 | 0.09674623 | 0 | 0 | 0
2740 | 99293.16 | 2010-10-29 17:25 | 5.015681 | 6 | 9 | 0.001586452 | 4.189977 | 8.552084 | 7.616626 | 34.28966 | 27.60346 | -3.242493e-05 | 0.09674623 | 0 | 0 | 0
2741 | 99323.18 | 2010-10-29 17:25 | 30.01521 | 7 | 9 | -1.099793 | 4.000248 | 8.552084 | 7.625794 | 34.28966 | 27.64035 | -0.001037884 | 0.09674623 | 0 | 0 | 0
2742 | 99353.19 | 2010-10-29 17:26 | 60.03017 | 7 | 9 | -1.099613 | 3.970248 | 8.552084 | 7.634963 | 34.28966 | 27.67688 | -0.0007135391 | 0.09674623 | 0 | 0 | 0
2743 | 99383.21 | 2010-10-29 17:26 | 90.04529 | 7 | 9 | -1.099613 | 3.949167 | 8.552084 | 7.644131 | 34.28966 | 27.71318 | -0.0004865169 | 0.09674623 | 0 | 0 | 0
2744 | 99413.22 | 2010-10-29 17:27 | 120.0604 | 7 | 9 | -1.099613 | 3.932951 | 8.552084 | 7.6533 | 34.28966 | 27.74931 | -0.0004216194 | 0.09674623 | 0 | 0 | 0
2745 | 99443.24 | 2010-10-29 17:27 | 150.0757 | 7 | 9 | -1.099793 | 3.919492 | 8.552084 | 7.662469 | 34.28966 | 27.78531 | -0.0003567696 | 0.09674623 | 0 | 0 | 0
2746 | 99473.25 | 2010-10-29 17:28 | 180.0907 | 7 | 9 | -1.099613 | 3.90814 | 8.552084 | 7.671637 | 34.28966 | 27.82119 | -0.000291872 | 0.09674623 | 0 | 0 | 0
2747 | 99503.27 | 2010-10-29 17:28 | 210.1059 | 7 | 9 | -1.099432 | 3.897275 | 8.552084 | 7.680806 | 34.28966 | 27.85697 | -0.000291872 | 0.09674623 | 0 | 0 | 0
2748 | 99533.28 | 2010-10-29 17:29 | 240.121 | 7 | 9 | -1.099613 | 3.887383 | 8.552084 | 7.689975 | 34.28966 | 27.89266 | -0.0002594471 | 0.09674623 | 0 | 0 | 0
2749 | 99563.3 | 2010-10-29 17:29 | 270.1364 | 7 | 9 | -1.099793 | 3.877816 | 8.552084 | 7.699143 | 34.28966 | 27.92826 | -0.0002594471 | 0.09674623 | 0 | 0 | 0
2750 | 99593.31 | 2010-10-29 17:30 | 300.1514 | 7 | 9 | -1.099613 | 3.868411 | 8.552084 | 7.708312 | 34.28966 | 27.96377 | -0.0002594471 | 0.09674623 | 0 | 0 | 0
2751 | 99623.33 | 2010-10-29 17:30 | 330.1666 | 7 | 9 | -1.099793 | 3.859492 | 8.552084 | 7.717481 | 34.28966 | 27.9992 | -0.0002270222 | 0.09674623 | 0 | 0 | 0
2752 | 99653.34 | 2010-10-29 17:31 | 360.1817 | 7 | 9 | -1.099793 | 3.850897 | 8.552084 | 7.726649 | 34.28966 | 28.03455 | -0.0002594471 | 0.09674623 | 0 | 0 | 0
2753 | 99683.36 | 2010-10-29 17:31 | 390.1967 | 7 | 9 | -1.099793 | 3.842465 | 8.552084 | 7.735818 | 34.28966 | 28.06982 | -0.0002270222 | 0.09674623 | 0 | 0 | 0
2754 | 99713.37 | 2010-10-29 17:32 | 420.2118 | 7 | 9 | -1.099613 | 3.834357 | 8.552084 | 7.744987 | 34.28966 | 28.10501 | -0.0002270222 | 0.09674623 | 0 | 0 | 0
2755 | 99743.39 | 2010-10-29 17:32 | 450.227 | 7 | 9 | -1.099613 | 3.826248 | 8.552084 | 7.754155 | 34.28966 | 28.14013 | -0.0001621723 | 0.09674623 | 0 | 0 | 0
2756 | 99773.41 | 2010-10-29 17:33 | 480.2421 | 7 | 9 | -1.099613 | 3.817978 | 8.552084 | 7.763324 | 34.28966 | 28.17517 | -0.0001945496 | 0.09674623 | 0 | 0 | 0
2757 | 99803.42 | 2010-10-29 17:33 | 510.2572 | 7 | 9 | -1.099613 | 3.810357 | 8.552084 | 7.772493 | 34.28966 | 28.21014 | -0.0001621723 | 0.09674623 | 0 | 0 | 0
2758 | 99833.44 | 2010-10-29 17:34 | 540.2725 | 7 | 9 | -1.099613 | 3.802735 | 8.552084 | 7.781662 | 34.28966 | 28.24504 | -0.0001297474 | 0.09674623 | 0 | 0 | 0
2759 | 99863.45 | 2010-10-29 17:34 | 570.2875 | 7 | 9 | -1.099613 | 3.794951 | 8.552084 | 7.79083 | 34.28966 | 28.27987 | -0.0001945972 | 0.09674623 | 0 | 0 | 0
2760 | 99893.47 | 2010-10-29 17:35 | 600.3027 | 7 | 9 | -1.099613 | 3.787492 | 8.552084 | 7.799999 | 34.28966 | 28.31463 | -0.0002270222 | 0.09674623 | 0 | 0 | 0
2761 | 99923.48 | 2010-10-29 17:35 | 630.3178 | 7 | 9 | -1.099613 | 3.780032 | 8.552084 | 7.809168 | 34.28966 | 28.34933 | -0.0002270222 | 0.09674623 | 0 | 0 | 0
2762 | 99953.5 | 2010-10-29 17:36 | 660.3329 | 7 | 9 | -1.099432 | 3.773222 | 8.552084 | 7.818336 | 34.28966 | 28.38395 | -0.0001621246 | 0.09674623 | 0 | 0 | 0
2763 | 99983.51 | 2010-10-29 17:36 | 690.3482 | 7 | 9 | -1.099613 | 3.766087 | 8.552084 | 7.827505 | 34.28966 | 28.41852 | -0.0001945972 | 0.09674623 | 0 | 0 | 0
2764 | 100013.5 | 2010-10-29 17:37 | 720.3633 | 7 | 9 | -1.099793 | 3.759114 | 8.552084 | 7.836674 | 34.28966 | 28.45301 | -0.0002270222 | 0.09674623 | 0 | 0 | 0
2765 | 100043.5 | 2010-10-29 17:37 | 750.3784 | 7 | 9 | -1.099793 | 3.752465 | 8.552084 | 7.845842 | 34.28966 | 28.48745 | -0.0001945972 | 0.09674623 | 0 | 0 | 0
2766 | 100073.6 | 2010-10-29 17:38 | 780.3935 | 7 | 9 | -1.099613 | 3.745978 | 8.552084 | 7.855011 | 34.28966 | 28.52183 | -0.0001297474 | 0.09674623 | 0 | 0 | 0
2767 | 100103.6 | 2010-10-29 17:38 | 810.4087 | 7 | 9 | -1.099793 | 3.73933 | 8.552084 | 7.86418 | 34.28966 | 28.55614 | -0.0001621723 | 0.09674623 | 0 | 0 | 0
2768 | 100133.6 | 2010-10-29 17:39 | 840.4238 | 7 | 9 | -1.099613 | 3.733168 | 8.552084 | 7.873349 | 34.28966 | 28.5904 | -0.0001621723 | 0.09674623 | 0 | 0 | 0
2769 | 100163.6 | 2010-10-29 17:39 | 870.4389 | 7 | 9 | -1.099613 | 3.727005 | 8.552084 | 7.882517 | 34.28966 | 28.6246 | -0.0001621723 | 0.09674623 | 0 | 0 | 0
2770 | 100193.6 | 2010-10-29 17:40 | 900.4541 | 7 | 9 | -1.099793 | 3.720843 | 8.552084 | 7.891686 | 34.28966 | 28.65874 | -0.0001621723 | 0.09674623 | 0 | 0 | 0
2771 | 100223.6 | 2010-10-29 17:40 | 930.4693 | 7 | 9 | -1.099793 | 3.714844 | 8.552084 | 7.900855 | 34.28966 | 28.69283 | -0.0001621246 | 0.09674623 | 0 | 0 | 0
2772 | 100253.6 | 2010-10-29 17:41 | 960.4845 | 7 | 9 | -1.099793 | 3.708843 | 8.552084 | 7.910024 | 34.28966 | 28.72686 | -0.0001945972 | 0.09674623 | 0 | 0 | 0
2773 | 100283.7 | 2010-10-29 17:41 | 990.4996 | 7 | 9 | -1.099793 | 3.70333 | 8.552084 | 7.919192 | 34.28966 | 28.76084 | -0.0001296997 | 0.09674623 | 0 | 0 | 0
2774 | 100313.7 | 2010-10-29 17:42 | 1020.515 | 7 | 9 | -1.099613 | 3.697654 | 8.552084 | 7.928361 | 34.28966 | 28.79477 | -0.0001297474 | 0.09674623 | 0 | 0 | 0
2775 | 100343.7 | 2010-10-29 17:42 | 1050.53 | 7 | 9 | -1.099793 | 3.691979 | 8.552084 | 7.93753 | 34.28966 | 28.82865 | -0.0001296997 | 0.09674623 | 0 | 0 | 0
2776 | 100373.7 | 2010-10-29 17:43 | 1080.545 | 7 | 9 | -1.099613 | 3.686303 | 8.552084 | 7.946698 | 34.28966 | 28.86247 | -0.0002270222 | 0.09674623 | 0 | 0 | 0
2777 | 100403.7 | 2010-10-29 17:43 | 1110.56 | 7 | 9 | -1.099613 | 3.681114 | 8.552084 | 7.955867 | 34.28966 | 28.89625 | -9.732247e-05 | 0.09674623 | 0 | 0 | 0
2778 | 100433.7 | 2010-10-29 17:44 | 1140.575 | 7 | 9 | -1.099613 | 3.675762 | 8.552084 | 7.965036 | 34.28966 | 28.92997 | -0.0001297474 | 0.09674623 | 0 | 0 | 0
2779 | 100463.8 | 2010-10-29 17:44 | 1170.59 | 7 | 9 | -1.099793 | 3.670411 | 8.552084 | 7.974205 | 34.28966 | 28.96365 | -0.0001297474 | 0.09674623 | 0 | 0 | 0
2780 | 100493.8 | 2010-10-29 17:45 | 1200.605 | 7 | 9 | -1.099793 | 3.66506 | 8.552084 | 7.983373 | 34.28966 | 28.99728 | -0.0001945972 | 0.09674623 | 0 | 0 | 0
2781 | 100523.8 | 2010-10-29 17:45 | 1230.621 | 7 | 9 | -1.099613 | 3.660195 | 8.552084 | 7.992542 | 34.28966 | 29.03086 | -0.0001297474 | 0.09674623 | 0 | 0 | 0
2782 | 100553.8 | 2010-10-29 17:46 | 1260.636 | 7 | 9 | -1.099793 | 3.655006 | 8.552084 | 8.001711 | 34.28966 | 29.0644 | -0.0001297474 | 0.09674623 | 0 | 0 | 0
2783 | 100583.8 | 2010-10-29 17:46 | 1290.651 | 7 | 9 | -1.099613 | 3.650141 | 8.552084 | 8.010879 | 34.28966 | 29.09789 | -0.0001621246 | 0.09674623 | 0 | 0 | 0
2784 | 100613.8 | 2010-10-29 17:47 | 1320.666 | 7 | 9 | -1.099613 | 3.645276 | 8.552084 | 8.020048 | 34.28966 | 29.13133 | -0.0001621723 | 0.09674623 | 0 | 0 | 0
2785 | 100643.8 | 2010-10-29 17:47 | 1350.681 | 7 | 9 | -1.099613 | 3.640573 | 8.552084 | 8.029217 | 34.28966 | 29.16473 | -0.0001297474 | 0.09674623 | 0 | 0 | 0
2786 | 100673.9 | 2010-10-29 17:48 | 1380.696 | 7 | 9 | -1.099793 | 3.635709 | 8.552084 | 8.038385 | 34.28966 | 29.19809 | -0.0001296997 | 0.09674623 | 0 | 0 | 0
2787 | 100703.9 | 2010-10-29 17:48 | 1410.712 | 7 | 9 | -1.099793 | 3.631006 | 8.552084 | 8.047554 | 34.28966 | 29.2314 | -9.732247e-05 | 0.09674623 | 0 | 0 | 0
2788 | 100733.9 | 2010-10-29 17:49 | 1440.729 | 7 | 9 | -1.099793 | 3.626303 | 8.552084 | 8.056724 | 34.28966 | 29.26468 | -0.0001621723 | 0.09674623 | 0 | 0 | 0
2789 | 100763.9 | 2010-10-29 17:49 | 1470.742 | 7 | 9 | -1.099613 | 3.6216 | 8.552084 | 8.065892 | 34.28966 | 29.2979 | -0.0001297474 | 0.09674623 | 0 | 0 | 0
2790 | 100793.9 | 2010-10-29 17:50 | 1500.757 | 7 | 9 | -1.099793 | 3.617222 | 8.552084 | 8.07506 | 34.28966 | 29.33109 | -9.732247e-05 | 0.09674623 | 0 | 0 | 0
2791 | 100823.9 | 2010-10-29 17:50 | 1530.772 | 7 | 9 | -1.099793 | 3.612844 | 8.552084 | 8.084229 | 34.28966 | 29.36423 | -9.727478e-05 | 0.09674623 | 0 | 0 | 0
2792 | 100854 | 2010-10-29 17:51 | 1560.787 | 7 | 9 | -1.099974 | 3.608303 | 8.552084 | 8.093398 | 34.28966 | 29.39734 | -0.0001621246 | 0.09674623 | 0 | 0 | 0
2793 | 100884 | 2010-10-29 17:51 | 1590.787 | 7 | 9 | -1.099432 | 3.604411 | 8.552084 | 8.102562 | 34.28966 | 29.43039 | -9.727478e-05 | 0.09674623 | 0 | 0 | 0
2794 | 100914 | 2010-10-29 17:52 | 1620.802 | 7 | 9 | -1.099613 | 3.600357 | 8.552084 | 8.11173 | 34.28966 | 29.46341 | -6.484985e-05 | 0.09674623 | 0 | 0 | 0
2795 | 100944 | 2010-10-29 17:52 | 1650.817 | 7 | 9 | -1.099613 | 3.596303 | 8.552084 | 8.120899 | 34.28966 | 29.49641 | -9.727478e-05 | 0.09674623 | 0 | 0 | 0
2796 | 100974 | 2010-10-29 17:53 | 1680.832 | 7 | 9 | -1.099613 | 3.592249 | 8.552084 | 8.130068 | 34.28966 | 29.52936 | -0.0001297474 | 0.09674623 | 0 | 0 | 0
2797 | 101004 | 2010-10-29 17:53 | 1710.847 | 7 | 9 | -1.099613 | 3.588357 | 8.552084 | 8.139237 | 34.28966 | 29.56228 | -0.0001297474 | 0.09674623 | 0 | 0 | 0
2798 | 101034 | 2010-10-29 17:54 | 1740.862 | 7 | 9 | -1.099793 | 3.584466 | 8.552084 | 8.148405 | 34.28966 | 29.59516 | -0.0001296997 | 0.09674623 | 0 | 0 | 0
2799 | 101064 | 2010-10-29 17:54 | 1770.877 | 7 | 9 | -1.099613 | 3.580898 | 8.552084 | 8.157574 | 34.28966 | 29.62801 | -9.732247e-05 | 0.09674623 | 0 | 0 | 0
2800 | 101094.1 | 2010-10-29 17:55 | 1800.893 | 7 | 9 | -1.099613 | 3.577168 | 8.552084 | 8.166743 | 34.28966 | 29.66083 | -9.727478e-05 | 0.09674623 | 0 | 0 | 0
2801 | 101124.1 | 2010-10-29 17:55 | 1830.908 | 7 | 9 | -1.099613 | 3.573763 | 8.552084 | 8.175912 | 34.28966 | 29.69361 | -6.489754e-05 | 0.09674623 | 0 | 0 | 0
2802 | 101154.1 | 2010-10-29 17:56 | 1860.923 | 7 | 9 | -1.099793 | 3.570033 | 8.552084 | 8.18508 | 34.28966 | 29.72636 | -0.0001296997 | 0.09674623 | 0 | 0 | 0
2803 | 101184.1 | 2010-10-29 17:56 | 1890.938 | 7 | 9 | -1.099974 | 3.566628 | 8.552084 | 8.19425 | 34.28966 | 29.75908 | -0.0001296997 | 0.09674623 | 0 | 0 | 0
2804 | 101214.1 | 2010-10-29 17:57 | 1920.953 | 7 | 9 | -1.099793 | 3.563547 | 8.552084 | 8.20342 | 34.28966 | 29.79177 | -9.727478e-05 | 0.09674623 | 0 | 0 | 0
2805 | 101244.1 | 2010-10-29 17:57 | 1950.968 | 7 | 9 | -1.099793 | 3.559979 | 8.552084 | 8.212589 | 34.28966 | 29.82443 | -0.0001297474 | 0.09674623 | 0 | 0 | 0
2806 | 101274.1 | 2010-10-29 17:58 | 1980.983 | 7 | 9 | -1.099613 | 3.556898 | 8.552084 | 8.221758 | 34.28966 | 29.85706 | -6.489754e-05 | 0.09674623 | 0 | 0 | 0
2807 | 101304.2 | 2010-10-29 17:58 | 2010.999 | 7 | 9 | -1.099793 | 3.553493 | 8.552084 | 8.230927 | 34.28966 | 29.88966 | -9.727478e-05 | 0.09674623 | 0 | 0 | 0
2808 | 101334.2 | 2010-10-29 17:59 | 2041.014 | 7 | 9 | -1.099793 | 3.550249 | 8.552084 | 8.240096 | 34.28966 | 29.92222 | -9.727478e-05 | 0.09674623 | 0 | 0 | 0
2809 | 101364.2 | 2010-10-29 17:59 | 2071.029 | 7 | 9 | -1.099432 | 3.547168 | 8.552084 | 8.249264 | 34.28966 | 29.95476 | -6.484985e-05 | 0.09674623 | 0 | 0 | 0
2810 | 101394.2 | 2010-10-29 18:00 | 2101.044 | 7 | 9 | -1.099793 | 3.543925 | 8.552084 | 8.258433 | 34.28966 | 29.98727 | -9.727478e-05 | 0.09674623 | 0 | 0 | 0
2811 | 101424.2 | 2010-10-29 18:00 | 2131.059 | 7 | 9 | -1.099793 | 3.540682 | 8.552084 | 8.267602 | 34.28966 | 30.01975 | -9.727478e-05 | 0.09674623 | 0 | 0 | 0
2812 | 101454.2 | 2010-10-29 18:01 | 2161.074 | 7 | 9 | -1.099793 | 3.537439 | 8.552084 | 8.276771 | 34.28966 | 30.0522 | -6.484985e-05 | 0.09674623 | 0 | 0 | 0
2813 | 101484.3 | 2010-10-29 18:01 | 2191.089 | 7 | 9 | -1.099613 | 3.534195 | 8.552084 | 8.28594 | 34.28966 | 30.08461 | -9.732247e-05 | 0.09674623 | 0 | 0 | 0
2814 | 101514.3 | 2010-10-29 18:02 | 2221.105 | 7 | 9 | -1.099793 | 3.53079 | 8.552084 | 8.295109 | 34.28966 | 30.117 | -9.732247e-05 | 0.09674623 | 0 | 0 | 0
2815 | 101544.3 | 2010-10-29 18:02 | 2251.12 | 7 | 9 | -1.099793 | 3.527709 | 8.552084 | 8.304277 | 34.28966 | 30.14936 | -6.489754e-05 | 0.09674623 | 0 | 0 | 0
2816 | 101574.3 | 2010-10-29 18:03 | 2281.135 | 7 | 9 | -1.099613 | 3.524466 | 8.552084 | 8.313446 | 34.28966 | 30.18169 | -3.242493e-05 | 0.09674623 | 0 | 0 | 0
2817 | 101604.3 | 2010-10-29 18:03 | 2311.15 | 7 | 9 | -1.099793 | 3.520736 | 8.552084 | 8.322615 | 34.28966 | 30.21399 | -0.0001296997 | 0.09674623 | 0 | 0 | 0
2818 | 101634.3 | 2010-10-29 18:04 | 2341.165 | 7 | 9 | -1.099793 | 3.517493 | 8.552084 | 8.331784 | 34.28966 | 30.24626 | -0.0001297474 | 0.09674623 | 0 | 0 | 0
2819 | 101664.3 | 2010-10-29 18:04 | 2371.18 | 7 | 9 | -1.099793 | 3.513925 | 8.552084 | 8.340953 | 34.28966 | 30.27849 | -9.727478e-05 | 0.09674623 | 0 | 0 | 0
2820 | 101694.4 | 2010-10-29 18:05 | 2401.196 | 7 | 9 | -1.099793 | 3.510033 | 8.552084 | 8.350122 | 34.28966 | 30.3107 | -0.0001297474 | 0.09674623 | 0 | 0 | 0
2821 | 101724.4 | 2010-10-29 18:05 | 2431.211 | 7 | 9 | -1.099613 | 3.506466 | 8.552084 | 8.359291 | 34.28966 | 30.34286 | -9.727478e-05 | 0.09674623 | 0 | 0 | 0
2822 | 101754.4 | 2010-10-29 18:06 | 2461.226 | 7 | 9 | -1.099793 | 3.502412 | 8.552084 | 8.36846 | 34.28966 | 30.37499 | -6.484985e-05 | 0.09674623 | 0 | 0 | 0
2823 | 101784.4 | 2010-10-29 18:06 | 2491.241 | 7 | 9 | -1.099613 | 3.498033 | 8.552084 | 8.377629 | 34.28966 | 30.40709 | -0.0001621723 | 0.09674623 | 0 | 0 | 0
2824 | 101814.4 | 2010-10-29 18:07 | 2521.256 | 7 | 9 | -1.099793 | 3.493817 | 8.552084 | 8.386798 | 34.28966 | 30.43914 | -0.0001296997 | 0.09674623 | 0 | 0 | 0
2825 | 101844.4 | 2010-10-29 18:07 | 2551.271 | 7 | 9 | -1.099613 | 3.489439 | 8.552084 | 8.395967 | 34.28966 | 30.47116 | -9.727478e-05 | 0.09674623 | 0 | 0 | 0
2826 | 101874.4 | 2010-10-29 18:08 | 2581.286 | 7 | 9 | -1.099432 | 3.48425 | 8.552084 | 8.405135 | 34.28966 | 30.50313 | -0.0001296997 | 0.09674623 | 0 | 0 | 0
2827 | 101904.5 | 2010-10-29 18:08 | 2611.301 | 7 | 9 | -1.099974 | 3.47906 | 8.552084 | 8.414304 | 34.28966 | 30.53505 | -0.0001621246 | 0.09674623 | 0 | 0 | 0
2828 | 101934.5 | 2010-10-29 18:09 | 2641.317 | 7 | 9 | -1.099974 | 3.47306 | 8.552084 | 8.423473 | 34.28966 | 30.56692 | -0.0001945972 | 0.09674623 | 0 | 0 | 0
2829 | 101964.5 | 2010-10-29 18:09 | 2671.332 | 7 | 9 | -1.099613 | 3.466898 | 8.552084 | 8.432642 | 34.28966 | 30.59874 | -0.0001621723 | 0.09674623 | 0 | 0 | 0
2830 | 101994.5 | 2010-10-29 18:10 | 2701.347 | 7 | 9 | -1.099793 | 3.459925 | 8.552084 | 8.441811 | 34.28966 | 30.63049 | -0.0001621723 | 0.09674623 | 0 | 0 | 0
2831 | 102024.5 | 2010-10-29 18:10 | 2731.362 | 7 | 9 | -1.099793 | 3.451817 | 8.552084 | 8.45098 | 34.28966 | 30.66218 | -0.0001945972 | 0.09674623 | 0 | 0 | 0
2832 | 102054.5 | 2010-10-29 18:11 | 2761.377 | 7 | 9 | -1.099974 | 3.442574 | 8.552084 | 8.460149 | 34.28966 | 30.69379 | -0.0002594471 | 0.09674623 | 0 | 0 | 0
2833 | 102084.6 | 2010-10-29 18:11 | 2791.392 | 7 | 9 | -1.099793 | 3.431547 | 8.552084 | 8.469317 | 34.28966 | 30.7253 | -0.0003567696 | 0.09674623 | 0 | 0 | 0
2834 | 102114.6 | 2010-10-29 18:12 | 2821.407 | 7 | 9 | -1.099432 | 3.418898 | 8.552084 | 8.478486 | 34.28966 | 30.75671 | -0.0003567696 | 0.09674623 | 0 | 0 | 0
2835 | 102144.6 | 2010-10-29 18:12 | 2851.407 | 7 | 9 | -1.099613 | 3.403169 | 8.552084 | 8.487651 | 34.28966 | 30.78797 | -0.0003891945 | 0.09674623 | 0 | 0 | 0
2836 | 102174.6 | 2010-10-29 18:13 | 2881.422 | 7 | 9 | -1.099613 | 3.383385 | 8.552084 | 8.496819 | 34.28966 | 30.81909 | -0.0005837918 | 0.09674623 | 0 | 0 | 0
2837 | 102204.6 | 2010-10-29 18:13 | 2911.437 | 7 | 9 | -1.099793 | 3.358574 | 8.552084 | 8.505988 | 34.28966 | 30.85 | -0.0007135391 | 0.09674623 | 0 | 0 | 0
2838 | 102234.6 | 2010-10-29 18:14 | 2941.452 | 7 | 9 | -1.099793 | 3.326953 | 8.552084 | 8.515157 | 34.28966 | 30.88066 | -0.0009080887 | 0.09674623 | 0 | 0 | 0
2839 | 102264.6 | 2010-10-29 18:14 | 2971.467 | 7 | 9 | -1.099793 | 3.284466 | 8.552084 | 8.524326 | 34.28966 | 30.91097 | -0.001297283 | 0.09674623 | 0 | 0 | 0
2840 | 102294.6 | 2010-10-29 18:15 | 3001.483 | 7 | 9 | -1.099793 | 3.226737 | 8.552084 | 8.533495 | 34.28966 | 30.94084 | -0.001751328 | 0.09674623 | 0 | 0 | 0
2841 | 102324.7 | 2010-10-29 18:15 | 3031.498 | 7 | 9 | -1.099793 | 3.144197 | 8.552084 | 8.542664 | 34.28966 | 30.97007 | -0.002562142 | 0.09674623 | 0 | 0 | 0
2842 | 102354.7 | 2010-10-29 18:16 | 3061.513 | 7 | 9 | -1.099974 | 3.015116 | 8.552084 | 8.551833 | 34.28966 | 30.99836 | -0.004248619 | 0.09674623 | 0 | 0 | 0
2843 | 102381.1 | 2010-10-29 18:16 | 3087.934 | 7 | 9 | -1.099793 | 2.814846 | 8.552084 | 8.559904 | 34.28966 | 31.02196 | -0.007589149 | 0.09674623 | 0 | 0 | 0
2844 | 102392.1 | 2010-10-29 18:16 | 3098.965 | 7 | 9 | -1.099793 | 2.699873 | 8.552084 | 8.563274 | 34.28966 | 31.03125 | -0.00859456 | 0.09674623 | 0 | 0 | 0
2845 | 102452.1 | 2010-10-29 18:17 | 60.01475 | 8 | 9 | 0 | 3.427817 | 8.552084 | 8.563274 | 34.28966 | 31.03125 | 0.001167536 | 0.09674623 | 0 | 0 | 0
2846 | 102452.3 | 2010-10-29 18:17 | 0.1873999 | 9 | 9 | 0.0008637619 | 3.428142 | 8.552084 | 8.563274 | 34.28966 | 31.03125 | 0 | 0.09276528 | 0 | 0 | 0
2847 | 102457.2 | 2010-10-29 18:18 | 5.015577 | 9 | 9 | 0.001947797 | 3.435601 | 8.552086 | 8.563274 | 34.28966 | 31.03125 | 0.001037836 | 0.09276528 | 0 | 0 | 0
2848 | 102487.2 | 2010-10-29 18:18 | 30.01513 | 1 | 10 | 0 | 3.465763 | 8.552086 | 8.563274 | 34.28966 | 31.03125 | 0.0006486416 | 0.09276528 | 0 | 0 | 0
2849 | 102517.2 | 2010-10-29 18:18 | 60.03029 | 1 | 10 | 0 | 3.486033 | 8.552086 | 8.563274 | 34.28966 | 31.03125 | 0.0004864693 | 0.09276528 | 0 | 0 | 0
2850 | 102547.2 | 2010-10-29 18:19 | 90.04542 | 1 | 10 | 0 | 3.50079 | 8.552086 | 8.563274 | 34.28966 | 31.03125 | 0.0003567219 | 0.09276528 | 0 | 0 | 0
2851 | 102577.2 | 2010-10-29 18:20 | 120.0137 | 1 | 10 | 0 | 3.512141 | 8.552086 | 8.563274 | 34.28966 | 31.03125 | 0.000291872 | 0.09276528 | 0 | 0 | 0
2852 | 102607.2 | 2010-10-29 18:20 | 30.01516 | 2 | 10 | 0.5497469 | 3.661654 | 8.556671 | 8.563274 | 34.30632 | 31.03125 | 0.001297331 | 0.09276528 | 0 | 0 | 0
2853 | 102637.2 | 2010-10-29 18:20 | 60.03043 | 2 | 10 | 0.5499276 | 3.6996 | 8.561256 | 8.563274 | 34.3232 | 31.03125 | 0.0008756638 | 0.09276528 | 0 | 0 | 0
2854 | 102667.2 | 2010-10-29 18:21 | 90.04544 | 2 | 10 | 0.5501083 | 3.726843 | 8.565841 | 8.563274 | 34.34023 | 31.03125 | 0.0006486416 | 0.09276528 | 0 | 0 | 0
2855 | 102697.2 | 2010-10-29 18:22 | 120.0609 | 2 | 10 | 0.5501083 | 3.747924 | 8.570426 | 8.563274 | 34.35737 | 31.03125 | 0.0005188942 | 0.09276528 | 0 | 0 | 0
2856 | 102727.3 | 2010-10-29 18:22 | 150.0757 | 2 | 10 | 0.5499276 | 3.763816 | 8.575011 | 8.563274 | 34.37459 | 31.03125 | 0.0003567696 | 0.09276528 | 0 | 0 | 0
2857 | 102757.3 | 2010-10-29 18:22 | 180.0911 | 2 | 10 | 0.5499276 | 3.775492 | 8.579596 | 8.563274 | 34.39187 | 31.03125 | 0.0002594471 | 0.09276528 | 0 | 0 | 0
2858 | 102787.3 | 2010-10-29 18:23 | 210.106 | 2 | 10 | 0.5499276 | 3.782789 | 8.584181 | 8.563274 | 34.4092 | 31.03125 | 0.0001621723 | 0.09276528 | 0 | 0 | 0
2859 | 102817.3 | 2010-10-29 18:24 | 240.1211 | 2 | 10 | 0.5499276 | 3.788303 | 8.588766 | 8.563274 | 34.42656 | 31.03125 | 0.0001297474 | 0.09276528 | 0 | 0 | 0
2860 | 102847.3 | 2010-10-29 18:24 | 270.1363 | 2 | 10 | 0.5497469 | 3.792843 | 8.59335 | 8.563274 | 34.44394 | 31.03125 | 9.727478e-05 | 0.09276528 | 0 | 0 | 0
2861 | 102877.3 | 2010-10-29 18:24 | 300.1514 | 2 | 10 | 0.5497469 | 3.797059 | 8.597935 | 8.563274 | 34.46134 | 31.03125 | 6.484985e-05 | 0.09276528 | 0 | 0 | 0
2862 | 102907.4 | 2010-10-29 18:25 | 330.1692 | 2 | 10 | 0.5497469 | 3.801438 | 8.602521 | 8.563274 | 34.47876 | 31.03125 | 9.732247e-05 | 0.09276528 | 0 | 0 | 0
2863 | 102937.4 | 2010-10-29 18:26 | 360.1817 | 2 | 10 | 0.5499276 | 3.805492 | 8.607106 | 8.563274 | 34.4962 | 31.03125 | 6.489754e-05 | 0.09276528 | 0 | 0 | 0
2864 | 102967.4 | 2010-10-29 18:26 | 390.1969 | 2 | 10 | 0.5501083 | 3.809708 | 8.611691 | 8.563274 | 34.51366 | 31.03125 | 0.0001621723 | 0.09276528 | 0 | 0 | 0
2865 | 102997.4 | 2010-10-29 18:26 | 420.212 | 2 | 10 | 0.5497469 | 3.813276 | 8.616276 | 8.563274 | 34.53113 | 31.03125 | 6.484985e-05 | 0.09276528 | 0 | 0 | 0
2866 | 103027.4 | 2010-10-29 18:27 | 450.2271 | 2 | 10 | 0.5499276 | 3.817168 | 8.620861 | 8.563274 | 34.54863 | 31.03125 | 9.732247e-05 | 0.09276528 | 0 | 0 | 0
2867 | 103057.4 | 2010-10-29 18:27 | 480.2422 | 2 | 10 | 0.5499276 | 3.820735 | 8.625446 | 8.563274 | 34.56614 | 31.03125 | 9.727478e-05 | 0.09276528 | 0 | 0 | 0
2868 | 103087.4 | 2010-10-29 18:28 | 510.2573 | 2 | 10 | 0.5497469 | 3.824465 | 8.630031 | 8.563274 | 34.58366 | 31.03125 | 6.489754e-05 | 0.09276528 | 0 | 0 | 0
2869 | 103117.5 | 2010-10-29 18:28 | 540.2725 | 2 | 10 | 0.5499276 | 3.828032 | 8.634616 | 8.563274 | 34.60121 | 31.03125 | 3.242493e-05 | 0.09276528 | 0 | 0 | 0
2870 | 103147.5 | 2010-10-29 18:29 | 570.2878 | 2 | 10 | 0.5501083 | 3.8316 | 8.639201 | 8.563274 | 34.61877 | 31.03125 | 9.732247e-05 | 0.09276528 | 0 | 0 | 0
2871 | 103177.5 | 2010-10-29 18:30 | 600.3028 | 2 | 10 | 0.5499276 | 3.835005 | 8.643786 | 8.563274 | 34.63634 | 31.03125 | 9.732247e-05 | 0.09276528 | 0 | 0 | 0
2872 | 103207.5 | 2010-10-29 18:30 | 630.3179 | 2 | 10 | 0.5499276 | 3.838735 | 8.648371 | 8.563274 | 34.65393 | 31.03125 | 0.0001296997 | 0.09276528 | 0 | 0 | 0
2873 | 103237.5 | 2010-10-29 18:31 | 660.3331 | 2 | 10 | 0.5499276 | 3.84214 | 8.652956 | 8.563274 | 34.67154 | 31.03125 | 9.732247e-05 | 0.09276528 | 0 | 0 | 0
2874 | 103267.5 | 2010-10-29 18:31 | 690.3482 | 2 | 10 | 0.5501083 | 3.84587 | 8.657541 | 8.563274 | 34.68917 | 31.03125 | 0.0001296997 | 0.09276528 | 0 | 0 | 0
2875 | 103297.6 | 2010-10-29 18:32 | 720.3633 | 2 | 10 | 0.5499276 | 3.849113 | 8.662126 | 8.563274 | 34.70681 | 31.03125 | 6.484985e-05 | 0.09276528 | 0 | 0 | 0
2876 | 103327.6 | 2010-10-29 18:32 | 750.3784 | 2 | 10 | 0.5499276 | 3.852681 | 8.666711 | 8.563274 | 34.72446 | 31.03125 | 6.489754e-05 | 0.09276528 | 0 | 0 | 0
2877 | 103357.6 | 2010-10-29 18:32 | 780.3936 | 2 | 10 | 0.5501083 | 3.856411 | 8.671296 | 8.563274 | 34.74214 | 31.03125 | 9.727478e-05 | 0.09276528 | 0 | 0 | 0
2878 | 103387.6 | 2010-10-29 18:33 | 810.4088 | 2 | 10 | 0.5499276 | 3.859978 | 8.675881 | 8.563274 | 34.75983 | 31.03125 | 9.732247e-05 | 0.09276528 | 0 | 0 | 0
2879 | 103417.6 | 2010-10-29 18:34 | 840.424 | 2 | 10 | 0.5499276 | 3.863221 | 8.680466 | 8.563274 | 34.77753 | 31.03125 | 6.484985e-05 | 0.09276528 | 0 | 0 | 0
2880 | 103447.6 | 2010-10-29 18:34 | 870.4391 | 2 | 10 | 0.5499276 | 3.866789 | 8.685051 | 8.563274 | 34.79525 | 31.03125 | 9.727478e-05 | 0.09276528 | 0 | 0 | 0
2881 | 103477.6 | 2010-10-29 18:34 | 900.4541 | 2 | 10 | 0.5499276 | 3.870194 | 8.689636 | 8.563274 | 34.81299 | 31.03125 | 0.0001297474 | 0.09276528 | 0 | 0 | 0
2882 | 103507.7 | 2010-10-29 18:35 | 930.4693 | 2 | 10 | 0.5499276 | 3.873438 | 8.694221 | 8.563274 | 34.83074 | 31.03125 | 6.489754e-05 | 0.09276528 | 0 | 0 | 0
2883 | 103537.7 | 2010-10-29 18:36 | 960.4844 | 2 | 10 | 0.5501083 | 3.876843 | 8.698806 | 8.563274 | 34.84851 | 31.03125 | 0.0001297474 | 0.09276528 | 0 | 0 | 0
2884 | 103567.7 | 2010-10-29 18:36 | 990.4995 | 2 | 10 | 0.5501083 | 3.879762 | 8.703391 | 8.563274 | 34.86629 | 31.03125 | 9.732247e-05 | 0.09276528 | 0 | 0 | 0
2885 | 103597.7 | 2010-10-29 18:37 | 1020.515 | 2 | 10 | 0.5497469 | 3.882519 | 8.707976 | 8.563274 | 34.88409 | 31.03125 | 3.242493e-05 | 0.09276528 | 0 | 0 | 0
2886 | 103627.7 | 2010-10-29 18:37 | 1050.53 | 2 | 10 | 0.5497469 | 3.885275 | 8.712561 | 8.563274 | 34.9019 | 31.03125 | 3.242493e-05 | 0.09276528 | 0 | 0 | 0
2887 | 103657.7 | 2010-10-29 18:38 | 1080.545 | 2 | 10 | 0.5499276 | 3.888194 | 8.717146 | 8.563274 | 34.91972 | 31.03125 | 6.484985e-05 | 0.09276528 | 0 | 0 | 0
2888 | 103687.7 | 2010-10-29 18:38 | 1110.56 | 2 | 10 | 0.5497469 | 3.890789 | 8.721731 | 8.563274 | 34.93755 | 31.03125 | 3.242493e-05 | 0.09276528 | 0 | 0 | 0
2889 | 103717.8 | 2010-10-29 18:39 | 1140.575 | 2 | 10 | 0.5499276 | 3.893221 | 8.726316 | 8.563274 | 34.9554 | 31.03125 | 6.489754e-05 | 0.09276528 | 0 | 0 | 0
2890 | 103747.8 | 2010-10-29 18:39 | 1170.59 | 2 | 10 | 0.5501083 | 3.895329 | 8.730901 | 8.563274 | 34.97325 | 31.03125 | 3.242493e-05 | 0.09276528 | 0 | 0 | 0
2891 | 103777.8 | 2010-10-29 18:40 | 1200.606 | 2 | 10 | 0.5499276 | 3.897438 | 8.735486 | 8.563274 | 34.99112 | 31.03125 | 0 | 0.09276528 | 0 | 0 | 0
2892 | 103807.8 | 2010-10-29 18:40 | 1230.621 | 2 | 10 | 0.5499276 | 3.899384 | 8.740071 | 8.563274 | 35.00899 | 31.03125 | 3.247261e-05 | 0.09276528 | 0 | 0 | 0
2893 | 103837.8 | 2010-10-29 18:41 | 1260.636 | 2 | 10 | 0.5499276 | 3.901492 | 8.744657 | 8.563274 | 35.02688 | 31.03125 | 3.247261e-05 | 0.09276528 | 0 | 0 | 0
2894 | 103867.8 | 2010-10-29 18:41 | 1290.651 | 2 | 10 | 0.5499276 | 3.903113 | 8.749242 | 8.563274 | 35.04477 | 31.03125 | 3.242493e-05 | 0.09276528 | 0 | 0 | 0
2895 | 103897.9 | 2010-10-29 18:42 | 1320.666 | 2 | 10 | 0.5499276 | 3.904735 | 8.753826 | 8.563274 | 35.06267 | 31.03125 | 3.242493e-05 | 0.09276528 | 0 | 0 | 0
2896 | 103927.9 | 2010-10-29 18:42 | 1350.681 | 2 | 10 | 0.5497469 | 3.906356 | 8.758411 | 8.563274 | 35.08058 | 31.03125 | 3.242493e-05 | 0.09276528 | 0 | 0 | 0
2897 | 103957.9 | 2010-10-29 18:43 | 1380.696 | 2 | 10 | 0.5497469 | 3.907816 | 8.762996 | 8.563274 | 35.09849 | 31.03125 | 0 | 0.09276528 | 0 | 0 | 0
2898 | 103987.9 | 2010-10-29 18:43 | 1410.711 | 2 | 10 | 0.5499276 | 3.909437 | 8.767581 | 8.563274 | 35.11641 | 31.03125 | 6.484985e-05 | 0.09276528 | 0 | 0 | 0
2899 | 104017.9 | 2010-10-29 18:44 | 1440.727 | 2 | 10 | 0.5497469 | 3.910735 | 8.772166 | 8.563274 | 35.13434 | 31.03125 | 3.242493e-05 | 0.09276528 | 0 | 0 | 0
2900 | 104047.9 | 2010-10-29 18:44 | 1470.742 | 2 | 10 | 0.5499276 | 3.912194 | 8.776752 | 8.563274 | 35.15227 | 31.03125 | 3.242493e-05 | 0.09276528 | 0 | 0 | 0
2901 | 104077.9 | 2010-10-29 18:45 | 1500.757 | 2 | 10 | 0.5499276 | 3.913654 | 8.781337 | 8.563274 | 35.17021 | 31.03125 | 3.242493e-05 | 0.09276528 | 0 | 0 | 0
2902 | 104108 | 2010-10-29 18:45 | 1530.772 | 2 | 10 | 0.5501083 | 3.915113 | 8.785922 | 8.563274 | 35.18816 | 31.03125 | 3.247261e-05 | 0.09276528 | 0 | 0 | 0
2903 | 104138 | 2010-10-29 18:46 | 1560.787 | 2 | 10 | 0.5499276 | 3.916248 | 8.790507 | 8.563274 | 35.20612 | 31.03125 | 0 | 0.09276528 | 0 | 0 | 0
2904 | 104168 | 2010-10-29 18:46 | 1590.802 | 2 | 10 | 0.5499276 | 3.917708 | 8.795092 | 8.563274 | 35.22408 | 31.03125 | 3.242493e-05 | 0.09276528 | 0 | 0 | 0
2905 | 104198 | 2010-10-29 18:47 | 1620.817 | 2 | 10 | 0.5499276 | 3.919167 | 8.799677 | 8.563274 | 35.24204 | 31.03125 | 6.489754e-05 | 0.09276528 | 0 | 0 | 0
2906 | 104228 | 2010-10-29 18:47 | 1650.833 | 2 | 10 | 0.5501083 | 3.920465 | 8.804262 | 8.563274 | 35.26001 | 31.03125 | 3.242493e-05 | 0.09276528 | 0 | 0 | 0
2907 | 104258 | 2010-10-29 18:48 | 1680.848 | 2 | 10 | 0.5499276 | 3.921924 | 8.808847 | 8.563274 | 35.27799 | 31.03125 | 3.242493e-05 | 0.09276528 | 0 | 0 | 0
2908 | 104288 | 2010-10-29 18:48 | 1710.863 | 2 | 10 | 0.5499276 | 3.923546 | 8.813432 | 8.563274 | 35.29598 | 31.03125 | 9.732247e-05 | 0.09276528 | 0 | 0 | 0
2909 | 104318.1 | 2010-10-29 18:49 | 1740.878 | 2 | 10 | 0.5501083 | 3.925005 | 8.818017 | 8.563274 | 35.31397 | 31.03125 | 6.484985e-05 | 0.09276528 | 0 | 0 | 0
2910 | 104348.1 | 2010-10-29 18:49 | 1770.893 | 2 | 10 | 0.5501083 | 3.92614 | 8.822602 | 8.563274 | 35.33197 | 31.03125 | 3.242493e-05 | 0.09276528 | 0 | 0 | 0
2911 | 104378.1 | 2010-10-29 18:50 | 1800.908 | 2 | 10 | 0.5499276 | 3.927762 | 8.827187 | 8.563274 | 35.34998 | 31.03125 | 6.489754e-05 | 0.09276528 | 0 | 0 | 0
2912 | 104408.1 | 2010-10-29 18:50 | 1830.923 | 2 | 10 | 0.5497469 | 3.929221 | 8.831772 | 8.563274 | 35.36799 | 31.03125 | 6.484985e-05 | 0.09276528 | 0 | 0 | 0
2913 | 104438.1 | 2010-10-29 18:51 | 1860.939 | 2 | 10 | 0.5499276 | 3.930681 | 8.836356 | 8.563274 | 35.386 | 31.03125 | 6.489754e-05 | 0.09276528 | 0 | 0 | 0
2914 | 104468.1 | 2010-10-29 18:51 | 1890.954 | 2 | 10 | 0.5499276 | 3.931978 | 8.840941 | 8.563274 | 35.40402 | 31.03125 | 3.242493e-05 | 0.09276528 | 0 | 0 | 0
2915 | 104498.2 | 2010-10-29 18:52 | 1920.969 | 2 | 10 | 0.5499276 | 3.933437 | 8.845525 | 8.563274 | 35.42205 | 31.03125 | 3.242493e-05 | 0.09276528 | 0 | 0 | 0
2916 | 104528.2 | 2010-10-29 18:52 | 1950.984 | 2 | 10 | 0.5499276 | 3.935059 | 8.850109 | 8.563274 | 35.44009 | 31.03125 | 6.489754e-05 | 0.09276528 | 0 | 0 | 0
2917 | 104558.2 | 2010-10-29 18:53 | 1980.999 | 2 | 10 | 0.5495663 | 3.936356 | 8.854693 | 8.563274 | 35.45813 | 31.03125 | 0 | 0.09276528 | 0 | 0 | 0
2918 | 104588.2 | 2010-10-29 18:53 | 2011.014 | 2 | 10 | 0.5499276 | 3.937978 | 8.859278 | 8.563274 | 35.47618 | 31.03125 | 3.247261e-05 | 0.09276528 | 0 | 0 | 0
2919 | 104618.2 | 2010-10-29 18:54 | 2041.03 | 2 | 10 | 0.5499276 | 3.9396 | 8.863863 | 8.563274 | 35.49424 | 31.03125 | 6.484985e-05 | 0.09276528 | 0 | 0 | 0
2920 | 104648.2 | 2010-10-29 18:54 | 2071.045 | 2 | 10 | 0.5499276 | 3.941059 | 8.868448 | 8.563274 | 35.51231 | 31.03125 | 3.242493e-05 | 0.09276528 | 0 | 0 | 0
2921 | 104678.2 | 2010-10-29 18:55 | 2101.06 | 2 | 10 | 0.5497469 | 3.942518 | 8.873033 | 8.563274 | 35.53038 | 31.03125 | 3.242493e-05 | 0.09276528 | 0 | 0 | 0
2922 | 104708.3 | 2010-10-29 18:55 | 2131.075 | 2 | 10 | 0.5497469 | 3.943978 | 8.877618 | 8.563274 | 35.54846 | 31.03125 | 0 | 0.09276528 | 0 | 0 | 0
2923 | 104738.3 | 2010-10-29 18:56 | 2161.09 | 2 | 10 | 0.5501083 | 3.945762 | 8.882204 | 8.563274 | 35.56655 | 31.03125 | 6.484985e-05 | 0.09276528 | 0 | 0 | 0
2924 | 104768.3 | 2010-10-29 18:56 | 2191.105 | 2 | 10 | 0.5499276 | 3.947059 | 8.886789 | 8.563274 | 35.58464 | 31.03125 | 3.242493e-05 | 0.09276528 | 0 | 0 | 0
2925 | 104798.3 | 2010-10-29 18:57 | 2221.12 | 2 | 10 | 0.5499276 | 3.948681 | 8.891374 | 8.563274 | 35.60274 | 31.03125 | 3.242493e-05 | 0.09276528 | 0 | 0 | 0
2926 | 104828.3 | 2010-10-29 18:57 | 2251.138 | 2 | 10 | 0.5499276 | 3.95014 | 8.895959 | 8.563274 | 35.62086 | 31.03125 | 0 | 0.09276528 | 0 | 0 | 0
2927 | 104858.3 | 2010-10-29 18:58 | 2281.15 | 2 | 10 | 0.5499276 | 3.951924 | 8.900544 | 8.563274 | 35.63897 | 31.03125 | 3.242493e-05 | 0.09276528 | 0 | 0 | 0
2928 | 104888.4 | 2010-10-29 18:58 | 2311.166 | 2 | 10 | 0.5499276 | 3.953545 | 8.905129 | 8.563274 | 35.65709 | 31.03125 | 9.727478e-05 | 0.09276528 | 0 | 0 | 0
2929 | 104918.4 | 2010-10-29 18:59 | 2341.181 | 2 | 10 | 0.5497469 | 3.954843 | 8.909714 | 8.563274 | 35.67522 | 31.03125 | 0 | 0.09276528 | 0 | 0 | 0
2930 | 104948.4 | 2010-10-29 18:59 | 2371.196 | 2 | 10 | 0.5499276 | 3.956626 | 8.914299 | 8.563274 | 35.69336 | 31.03125 | 3.242493e-05 | 0.09276528 | 0 | 0 | 0
2931 | 104978.4 | 2010-10-29 19:00 | 2401.211 | 2 | 10 | 0.5499276 | 3.95841 | 8.918884 | 8.563274 | 35.71151 | 31.03125 | 6.484985e-05 | 0.09276528 | 0 | 0 | 0
2932 | 105008.4 | 2010-10-29 19:00 | 2431.226 | 2 | 10 | 0.5501083 | 3.95987 | 8.923469 | 8.563274 | 35.72966 | 31.03125 | 3.247261e-05 | 0.09276528 | 0 | 0 | 0
2933 | 105038.4 | 2010-10-29 19:01 | 2461.241 | 2 | 10 | 0.5499276 | 3.961653 | 8.928055 | 8.563274 | 35.74782 | 31.03125 | 9.727478e-05 | 0.09276528 | 0 | 0 | 0
2934 | 105068.4 | 2010-10-29 19:01 | 2491.257 | 2 | 10 | 0.5499276 | 3.963113 | 8.93264 | 8.563274 | 35.76599 | 31.03125 | 0 | 0.09276528 | 0 | 0 | 0
2935 | 105098.5 | 2010-10-29 19:02 | 2521.272 | 2 | 10 | 0.5499276 | 3.964897 | 8.937225 | 8.563274 | 35.78417 | 31.03125 | 6.484985e-05 | 0.09276528 | 0 | 0 | 0
2936 | 105128.5 | 2010-10-29 19:02 | 2551.287 | 2 | 10 | 0.5499276 | 3.966518 | 8.94181 | 8.563274 | 35.80235 | 31.03125 | 6.484985e-05 | 0.09276528 | 0 | 0 | 0
2937 | 105158.5 | 2010-10-29 19:03 | 2581.302 | 2 | 10 | 0.5499276 | 3.968302 | 8.946395 | 8.563274 | 35.82054 | 31.03125 | 6.489754e-05 | 0.09276528 | 0 | 0 | 0
2938 | 105188.5 | 2010-10-29 19:03 | 2611.317 | 2 | 10 | 0.5497469 | 3.969924 | 8.95098 | 8.563274 | 35.83874 | 31.03125 | 3.242493e-05 | 0.09276528 | 0 | 0 | 0
2939 | 105218.5 | 2010-10-29 19:04 | 2641.332 | 2 | 10 | 0.5499276 | 3.971708 | 8.955565 | 8.563274 | 35.85695 | 31.03125 | 3.242493e-05 | 0.09276528 | 0 | 0 | 0
2940 | 105248.5 | 2010-10-29 19:04 | 2671.347 | 2 | 10 | 0.5499276 | 3.973329 | 8.960151 | 8.563274 | 35.87516 | 31.03125 | 0 | 0.09276528 | 0 | 0 | 0
2941 | 105278.5 | 2010-10-29 19:05 | 2701.362 | 2 | 10 | 0.5499276 | 3.975113 | 8.964736 | 8.563274 | 35.89338 | 31.03125 | 3.242493e-05 | 0.09276528 | 0 | 0 | 0
2942 | 105308.6 | 2010-10-29 19:05 | 2731.378 | 2 | 10 | 0.5499276 | 3.976735 | 8.969321 | 8.563274 | 35.91161 | 31.03125 | 3.242493e-05 | 0.09276528 | 0 | 0 | 0
2943 | 105338.6 | 2010-10-29 19:06 | 2761.393 | 2 | 10 | 0.5499276 | 3.978681 | 8.973906 | 8.563274 | 35.92985 | 31.03125 | 6.489754e-05 | 0.09276528 | 0 | 0 | 0
2944 | 105368.6 | 2010-10-29 19:06 | 2791.408 | 2 | 10 | 0.5497469 | 3.980302 | 8.978491 | 8.563274 | 35.9481 | 31.03125 | 3.242493e-05 | 0.09276528 | 0 | 0 | 0
2945 | 105398.6 | 2010-10-29 19:07 | 2821.423 | 2 | 10 | 0.5499276 | 3.982086 | 8.983076 | 8.563274 | 35.96635 | 31.03125 | 3.242493e-05 | 0.09276528 | 0 | 0 | 0
2946 | 105428.6 | 2010-10-29 19:07 | 2851.438 | 2 | 10 | 0.5499276 | 3.98387 | 8.98766 | 8.563274 | 35.98461 | 31.03125 | 3.247261e-05 | 0.09276528 | 0 | 0 | 0
2947 | 105458.6 | 2010-10-29 19:08 | 2881.453 | 2 | 10 | 0.5497469 | 3.985653 | 8.992245 | 8.563274 | 36.00288 | 31.03125 | 0.0001296997 | 0.09276528 | 0 | 0 | 0
2948 | 105488.7 | 2010-10-29 19:08 | 2911.468 | 2 | 10 | 0.5499276 | 3.987599 | 8.99683 | 8.563274 | 36.02116 | 31.03125 | 6.484985e-05 | 0.09276528 | 0 | 0 | 0
2949 | 105518.7 | 2010-10-29 19:09 | 2941.484 | 2 | 10 | 0.5499276 | 3.989545 | 9.001415 | 8.563274 | 36.03945 | 31.03125 | 6.484985e-05 | 0.09276528 | 0 | 0 | 0
2950 | 105548.7 | 2010-10-29 19:09 | 2971.499 | 2 | 10 | 0.5499276 | 3.991329 | 9.006 | 8.563274 | 36.05774 | 31.03125 | 6.489754e-05 | 0.09276528 | 0 | 0 | 0
2951 | 105578.7 | 2010-10-29 19:10 | 3001.514 | 2 | 10 | 0.5499276 | 3.993275 | 9.010585 | 8.563274 | 36.07605 | 31.03125 | 6.489754e-05 | 0.09276528 | 0 | 0 | 0
2952 | 105608.7 | 2010-10-29 19:10 | 3031.529 | 2 | 10 | 0.5499276 | 3.995221 | 9.01517 | 8.563274 | 36.09436 | 31.03125 | 3.242493e-05 | 0.09276528 | 0 | 0 | 0
2953 | 105638.7 | 2010-10-29 19:11 | 3061.544 | 2 | 10 | 0.5499276 | 3.997005 | 9.019755 | 8.563274 | 36.11268 | 31.03125 | 3.242493e-05 | 0.09276528 | 0 | 0 | 0
2954 | 105668.7 | 2010-10-29 19:11 | 3091.559 | 2 | 10 | 0.5499276 | 3.998951 | 9.02434 | 8.563274 | 36.13101 | 31.03125 | 3.242493e-05 | 0.09276528 | 0 | 0 | 0
2955 | 105698.8 | 2010-10-29 19:12 | 3121.574 | 2 | 10 | 0.5497469 | 4.001059 | 9.028926 | 8.563274 | 36.14936 | 31.03125 | 6.494522e-05 | 0.09276528 | 0 | 0 | 0
2956 | 105728.8 | 2010-10-29 19:12 | 3151.589 | 2 | 10 | 0.5499276 | 4.003005 | 9.033511 | 8.563274 | 36.16771 | 31.03125 | 6.484985e-05 | 0.09276528 | 0 | 0 | 0
2957 | 105758.8 | 2010-10-29 19:13 | 3181.605 | 2 | 10 | 0.5499276 | 4.004951 | 9.038096 | 8.563274 | 36.18606 | 31.03125 | 3.242493e-05 | 0.09276528 | 0 | 0 | 0
2958 | 105788.8 | 2010-10-29 19:13 | 3211.62 | 2 | 10 | 0.5497469 | 4.007059 | 9.042681 | 8.563274 | 36.20443 | 31.03125 | 3.242493e-05 | 0.09276528 | 0 | 0 | 0
2959 | 105818.8 | 2010-10-29 19:14 | 3241.635 | 2 | 10 | 0.5499276 | 4.009329 | 9.047266 | 8.563274 | 36.22281 | 31.03125 | 6.484985e-05 | 0.09276528 | 0 | 0 | 0
2960 | 105848.8 | 2010-10-29 19:14 | 3271.65 | 2 | 10 | 0.5501083 | 4.011437 | 9.051851 | 8.563274 | 36.2412 | 31.03125 | 9.727478e-05 | 0.09276528 | 0 | 0 | 0
2961 | 105878.9 | 2010-10-29 19:15 | 3301.665 | 2 | 10 | 0.5497469 | 4.013383 | 9.056436 | 8.563274 | 36.2596 | 31.03125 | 3.242493e-05 | 0.09276528 | 0 | 0 | 0
2962 | 105908.9 | 2010-10-29 19:15 | 3331.68 | 2 | 10 | 0.5501083 | 4.015654 | 9.061021 | 8.563274 | 36.278 | 31.03125 | 6.494522e-05 | 0.09276528 | 0 | 0 | 0
2963 | 105938.9 | 2010-10-29 19:16 | 3361.695 | 2 | 10 | 0.5497469 | 4.017599 | 9.065607 | 8.563274 | 36.29642 | 31.03125 | 3.242493e-05 | 0.09276528 | 0 | 0 | 0
2964 | 105968.9 | 2010-10-29 19:16 | 3391.711 | 2 | 10 | 0.5499276 | 4.01987 | 9.070192 | 8.563274 | 36.31485 | 31.03125 | 6.494522e-05 | 0.09276528 | 0 | 0 | 0
2965 | 105998.9 | 2010-10-29 19:17 | 3421.726 | 2 | 10 | 0.5499276 | 4.02214 | 9.074777 | 8.563274 | 36.33328 | 31.03125 | 3.242493e-05 | 0.09276528 | 0 | 0 | 0
2966 | 106028.9 | 2010-10-29 19:17 | 3451.741 | 2 | 10 | 0.5499276 | 4.024572 | 9.079362 | 8.563274 | 36.35173 | 31.03125 | 6.484985e-05 | 0.09276528 | 0 | 0 | 0
2967 | 106058.9 | 2010-10-29 19:18 | 3481.756 | 2 | 10 | 0.5499276 | 4.02668 | 9.083947 | 8.563274 | 36.37019 | 31.03125 | 6.484985e-05 | 0.09276528 | 0 | 0 | 0
2968 | 106089 | 2010-10-29 19:18 | 3511.771 | 2 | 10 | 0.5497469 | 4.028951 | 9.088532 | 8.563274 | 36.38866 | 31.03125 | 6.484985e-05 | 0.09276528 | 0 | 0 | 0
2969 | 106119 | 2010-10-29 19:19 | 3541.786 | 2 | 10 | 0.5501083 | 4.031545 | 9.093117 | 8.563274 | 36.40714 | 31.03125 | 0.0001296997 | 0.09276528 | 0 | 0 | 0
2970 | 106149 | 2010-10-29 19:19 | 3571.802 | 2 | 10 | 0.5499276 | 4.033653 | 9.097702 | 8.563274 | 36.42563 | 31.03125 | 6.484985e-05 | 0.09276528 | 0 | 0 | 0
2971 | 106179 | 2010-10-29 19:20 | 3601.817 | 2 | 10 | 0.5501083 | 4.036086 | 9.102288 | 8.563274 | 36.44413 | 31.03125 | 6.484985e-05 | 0.09276528 | 0 | 0 | 0
2972 | 106209 | 2010-10-29 19:20 | 3631.832 | 2 | 10 | 0.5501083 | 4.038518 | 9.106873 | 8.563274 | 36.46264 | 31.03125 | 9.727478e-05 | 0.09276528 | 0 | 0 | 0
2973 | 106239 | 2010-10-29 19:21 | 3661.847 | 2 | 10 | 0.5499276 | 4.040789 | 9.111458 | 8.563274 | 36.48116 | 31.03125 | 3.252029e-05 | 0.09276528 | 0 | 0 | 0
2974 | 106269 | 2010-10-29 19:21 | 3691.862 | 2 | 10 | 0.5499276 | 4.043383 | 9.116043 | 8.563274 | 36.49969 | 31.03125 | 6.484985e-05 | 0.09276528 | 0 | 0 | 0
2975 | 106299.1 | 2010-10-29 19:22 | 3721.877 | 2 | 10 | 0.5499276 | 4.045815 | 9.120628 | 8.563274 | 36.51824 | 31.03125 | 9.727478e-05 | 0.09276528 | 0 | 0 | 0
2976 | 106329.1 | 2010-10-29 19:22 | 3751.892 | 2 | 10 | 0.5499276 | 4.048248 | 9.125213 | 8.563274 | 36.53679 | 31.03125 | 6.484985e-05 | 0.09276528 | 0 | 0 | 0
2977 | 106359.1 | 2010-10-29 19:23 | 3781.907 | 2 | 10 | 0.5497469 | 4.05068 | 9.129799 | 8.563274 | 36.55536 | 31.03125 | 3.242493e-05 | 0.09276528 | 0 | 0 | 0
2978 | 106389.1 | 2010-10-29 19:23 | 3811.922 | 2 | 10 | 0.5499276 | 4.053275 | 9.134384 | 8.563274 | 36.57394 | 31.03125 | 6.494522e-05 | 0.09276528 | 0 | 0 | 0
2979 | 106419.1 | 2010-10-29 19:24 | 3841.938 | 2 | 10 | 0.5499276 | 4.05587 | 9.138969 | 8.563274 | 36.59253 | 31.03125 | 9.727478e-05 | 0.09276528 | 0 | 0 | 0
2980 | 106449.1 | 2010-10-29 19:24 | 3871.953 | 2 | 10 | 0.5499276 | 4.058464 | 9.143554 | 8.563274 | 36.61113 | 31.03125 | 9.727478e-05 | 0.09276528 | 0 | 0 | 0
2981 | 106479.2 | 2010-10-29 19:25 | 3901.968 | 2 | 10 | 0.5499276 | 4.060896 | 9.148139 | 8.563274 | 36.62975 | 31.03125 | 3.242493e-05 | 0.09276528 | 0 | 0 | 0
2982 | 106509.2 | 2010-10-29 19:25 | 3931.983 | 2 | 10 | 0.5499276 | 4.063653 | 9.152724 | 8.563274 | 36.64838 | 31.03125 | 6.494522e-05 | 0.09276528 | 0 | 0 | 0
2983 | 106539.2 | 2010-10-29 19:26 | 3961.999 | 2 | 10 | 0.5499276 | 4.06641 | 9.157309 | 8.563274 | 36.66701 | 31.03125 | 9.727478e-05 | 0.09276528 | 0 | 0 | 0
2984 | 106569.2 | 2010-10-29 19:26 | 3992.014 | 2 | 10 | 0.5497469 | 4.068842 | 9.161895 | 8.563274 | 36.68566 | 31.03125 | 3.242493e-05 | 0.09276528 | 0 | 0 | 0
2985 | 106599.2 | 2010-10-29 19:27 | 4022.028 | 2 | 10 | 0.5499276 | 4.071599 | 9.16648 | 8.563274 | 36.70433 | 31.03125 | 9.727478e-05 | 0.09276528 | 0 | 0 | 0
2986 | 106629.2 | 2010-10-29 19:27 | 4052.044 | 2 | 10 | 0.5499276 | 4.074518 | 9.171065 | 8.563274 | 36.723 | 31.03125 | 9.737015e-05 | 0.09276528 | 0 | 0 | 0
2987 | 106659.2 | 2010-10-29 19:28 | 4082.059 | 2 | 10 | 0.5499276 | 4.077113 | 9.17565 | 8.563274 | 36.74169 | 31.03125 | 9.727478e-05 | 0.09276528 | 0 | 0 | 0
2988 | 106689.3 | 2010-10-29 19:28 | 4112.074 | 2 | 10 | 0.5499276 | 4.079869 | 9.180235 | 8.563274 | 36.76039 | 31.03125 | 6.484985e-05 | 0.09276528 | 0 | 0 | 0
2989 | 106719.3 | 2010-10-29 19:29 | 4142.089 | 2 | 10 | 0.5501083 | 4.082626 | 9.18482 | 8.563274 | 36.7791 | 31.03125 | 6.494522e-05 | 0.09276528 | 0 | 0 | 0
2990 | 106749.3 | 2010-10-29 19:29 | 4172.107 | 2 | 10 | 0.5499276 | 4.085545 | 9.189406 | 8.563274 | 36.79783 | 31.03125 | 9.727478e-05 | 0.09276528 | 0 | 0 | 0
2991 | 106779.3 | 2010-10-29 19:30 | 4202.119 | 2 | 10 | 0.5499276 | 4.08814 | 9.193991 | 8.563274 | 36.81657 | 31.03125 | 3.242493e-05 | 0.09276528 | 0 | 0 | 0
2992 | 106809.3 | 2010-10-29 19:30 | 4232.12 | 2 | 10 | 0.5499276 | 4.091221 | 9.198574 | 8.563274 | 36.83531 | 31.03125 | 6.484985e-05 | 0.09276528 | 0 | 0 | 0
2993 | 106839.3 | 2010-10-29 19:31 | 4262.134 | 2 | 10 | 0.5501083 | 4.093977 | 9.203159 | 8.563274 | 36.85408 | 31.03125 | 6.484985e-05 | 0.09276528 | 0 | 0 | 0
2994 | 106869.3 | 2010-10-29 19:31 | 4292.149 | 2 | 10 | 0.5499276 | 4.097059 | 9.207744 | 8.563274 | 36.87286 | 31.03125 | 9.737015e-05 | 0.09276528 | 0 | 0 | 0
2995 | 106899.4 | 2010-10-29 19:32 | 4322.164 | 2 | 10 | 0.5501083 | 4.099977 | 9.212329 | 8.563274 | 36.89165 | 31.03125 | 9.727478e-05 | 0.09276528 | 0 | 0 | 0
2996 | 106929.4 | 2010-10-29 19:32 | 4352.179 | 2 | 10 | 0.5501083 | 4.103058 | 9.216912 | 8.563274 | 36.91044 | 31.03125 | 0.0001296997 | 0.09276528 | 0 | 0 | 0
2997 | 106959.4 | 2010-10-29 19:33 | 4382.179 | 2 | 10 | 0.5499276 | 4.105815 | 9.221497 | 8.563274 | 36.92926 | 31.03125 | 6.484985e-05 | 0.09276528 | 0 | 0 | 0
2998 | 106989.4 | 2010-10-29 19:33 | 4412.194 | 2 | 10 | 0.5499276 | 4.108734 | 9.226082 | 8.563274 | 36.94809 | 31.03125 | 3.242493e-05 | 0.09276528 | 0 | 0 | 0
2999 | 107019.4 | 2010-10-29 19:34 | 4442.209 | 2 | 10 | 0.5501083 | 4.111978 | 9.230667 | 8.563274 | 36.96694 | 31.03125 | 0.0001297951 | 0.09276528 | 0 | 0 | 0
3000 | 107049.4 | 2010-10-29 19:34 | 4472.225 | 2 | 10 | 0.5497469 | 4.114896 | 9.235252 | 8.563274 | 36.9858 | 31.03125 | 6.484985e-05 | 0.09276528 | 0 | 0 | 0
3001 | 107079.4 | 2010-10-29 19:35 | 4502.239 | 2 | 10 | 0.5499276 | 4.11814 | 9.239837 | 8.563274 | 37.00468 | 31.03125 | 9.737015e-05 | 0.09276528 | 0 | 0 | 0
3002 | 107109.4 | 2010-10-29 19:35 | 4532.255 | 2 | 10 | 0.5497469 | 4.121221 | 9.244422 | 8.563274 | 37.02357 | 31.03125 | 6.484985e-05 | 0.09276528 | 0 | 0 | 0
3003 | 107139.5 | 2010-10-29 19:36 | 4562.27 | 2 | 10 | 0.5501083 | 4.124626 | 9.249007 | 8.563274 | 37.04247 | 31.03125 | 9.727478e-05 | 0.09276528 | 0 | 0 | 0
3004 | 107169.5 | 2010-10-29 19:36 | 4592.285 | 2 | 10 | 0.5499276 | 4.127707 | 9.253593 | 8.563274 | 37.06139 | 31.03125 | 6.484985e-05 | 0.09276528 | 0 | 0 | 0
3005 | 107199.5 | 2010-10-29 19:37 | 4622.3 | 2 | 10 | 0.5501083 | 4.13095 | 9.258178 | 8.563274 | 37.08032 | 31.03125 | 9.727478e-05 | 0.09276528 | 0 | 0 | 0
3006 | 107229.5 | 2010-10-29 19:37 | 4652.315 | 2 | 10 | 0.5501083 | 4.134356 | 9.262763 | 8.563274 | 37.09927 | 31.03125 | 9.727478e-05 | 0.09276528 | 0 | 0 | 0
3007 | 107259.5 | 2010-10-29 19:38 | 4682.33 | 2 | 10 | 0.5499276 | 4.137437 | 9.267348 | 8.563274 | 37.11823 | 31.03125 | 6.484985e-05 | 0.09276528 | 0 | 0 | 0
3008 | 107289.5 | 2010-10-29 19:38 | 4712.346 | 2 | 10 | 0.5499276 | 4.141005 | 9.271933 | 8.563274 | 37.13721 | 31.03125 | 9.737015e-05 | 0.09276528 | 0 | 0 | 0
3009 | 107319.5 | 2010-10-29 19:39 | 4742.36 | 2 | 10 | 0.5501083 | 4.144085 | 9.276518 | 8.563274 | 37.15621 | 31.03125 | 9.727478e-05 | 0.09276528 | 0 | 0 | 0
3010 | 107349.6 | 2010-10-29 19:39 | 4772.376 | 2 | 10 | 0.5499276 | 4.147653 | 9.281103 | 8.563274 | 37.17522 | 31.03125 | 9.727478e-05 | 0.09276528 | 0 | 0 | 0
3011 | 107379.6 | 2010-10-29 19:40 | 4802.391 | 2 | 10 | 0.5499276 | 4.150896 | 9.285689 | 8.563274 | 37.19424 | 31.03125 | 3.242493e-05 | 0.09276528 | 0 | 0 | 0
3012 | 107409.6 | 2010-10-29 19:40 | 4832.406 | 2 | 10 | 0.5499276 | 4.154626 | 9.290274 | 8.563274 | 37.21328 | 31.03125 | 0.0001296997 | 0.09276528 | 0 | 0 | 0
3013 | 107439.6 | 2010-10-29 19:41 | 4862.421 | 2 | 10 | 0.5501083 | 4.158031 | 9.294859 | 8.563274 | 37.23234 | 31.03125 | 6.484985e-05 | 0.09276528 | 0 | 0 | 0
3014 | 107469.6 | 2010-10-29 19:41 | 4892.436 | 2 | 10 | 0.5499276 | 4.161437 | 9.299444 | 8.563274 | 37.25142 | 31.03125 | 6.484985e-05 | 0.09276528 | 0 | 0 | 0
3015 | 107499.6 | 2010-10-29 19:42 | 4922.451 | 2 | 10 | 0.5499276 | 4.165004 | 9.304029 | 8.563274 | 37.2705 | 31.03125 | 9.727478e-05 | 0.09276528 | 0 | 0 | 0
3016 | 107529.7 | 2010-10-29 19:42 | 4952.466 | 2 | 10 | 0.5499276 | 4.168248 | 9.308614 | 8.563274 | 37.28961 | 31.03125 | 6.494522e-05 | 0.09276528 | 0 | 0 | 0
3017 | 107559.7 | 2010-10-29 19:43 | 4982.482 | 2 | 10 | 0.5501083 | 4.171815 | 9.3132 | 8.563274 | 37.30873 | 31.03125 | 6.484985e-05 | 0.09276528 | 0 | 0 | 0
3018 | 107589.7 | 2010-10-29 19:43 | 5012.497 | 2 | 10 | 0.5501083 | 4.175707 | 9.317785 | 8.563274 | 37.32787 | 31.03125 | 9.727478e-05 | 0.09276528 | 0 | 0 | 0
3019 | 107619.7 | 2010-10-29 19:44 | 5042.512 | 2 | 10 | 0.5499276 | 4.179275 | 9.32237 | 8.563274 | 37.34702 | 31.03125 | 0.0001296997 | 0.09276528 | 0 | 0 | 0
3020 | 107649.7 | 2010-10-29 19:44 | 5072.527 | 2 | 10 | 0.5497469 | 4.18268 | 9.326955 | 8.563274 | 37.36619 | 31.03125 | 6.494522e-05 | 0.09276528 | 0 | 0 | 0
3021 | 107679.7 | 2010-10-29 19:45 | 5102.542 | 2 | 10 | 0.5497469 | 4.186409 | 9.33154 | 8.563274 | 37.38538 | 31.03125 | 9.727478e-05 | 0.09276528 | 0 | 0 | 0
3022 | 107709.7 | 2010-10-29 19:45 | 5132.557 | 2 | 10 | 0.5499276 | 4.189815 | 9.336125 | 8.563274 | 37.40458 | 31.03125 | 3.242493e-05 | 0.09276528 | 0 | 0 | 0
3023 | 107739.8 | 2010-10-29 19:46 | 5162.573 | 2 | 10 | 0.5501083 | 4.193707 | 9.340711 | 8.563274 | 37.4238 | 31.03125 | 9.727478e-05 | 0.09276528 | 0 | 0 | 0
3024 | 107769.8 | 2010-10-29 19:46 | 5192.588 | 2 | 10 | 0.5499276 | 4.197437 | 9.345296 | 8.563274 | 37.44304 | 31.03125 | 9.737015e-05 | 0.09276528 | 0 | 0 | 0
3025 | 107789 | 2010-10-29 19:46 | 5211.853 | 2 | 10 | 0.5499276 | 4.200031 | 9.348239 | 8.563274 | 37.4554 | 31.03125 | 0.00016222 | 0.09276528 | 0 | 0 | 0
3026 | 107819.1 | 2010-10-29 19:47 | 30.01543 | 3 | 10 | 0 | 4.108248 | 9.348239 | 8.563274 | 37.4554 | 31.03125 | -0.0004216194 | 0.09276528 | 0 | 0 | 0
3027 | 107849.1 | 2010-10-29 19:47 | 60.03027 | 3 | 10 | 0 | 4.096572 | 9.348239 | 8.563274 | 37.4554 | 31.03125 | -0.0002270699 | 0.09276528 | 0 | 0 | 0
3028 | 107879.1 | 2010-10-29 19:48 | 90.04562 | 3 | 10 | 0 | 4.089275 | 9.348239 | 8.563274 | 37.4554 | 31.03125 | -0.0001296997 | 0.09276528 | 0 | 0 | 0
3029 | 107909.1 | 2010-10-29 19:48 | 120.014 | 3 | 10 | 0 | 4.084572 | 9.348239 | 8.563274 | 37.4554 | 31.03125 | -9.727478e-05 | 0.09276528 | 0 | 0 | 0
3030 | 107909.1 | 2010-10-29 19:48 | 2.872158302e-06 | 4 | 10 | 1.016966 | 4.199869 | 9.348239 | 8.563274 | 37.4554 | 31.03125 | 0 | 0.09276528 | 0 | 0 | 0
3031 | 107909.8 | 2010-10-29 19:48 | 0.7031774 | 4 | 10 | 0.9663778 | 4.199707 | 9.348431 | 8.563274 | 37.4562 | 31.03125 | -3.242493e-05 | 0.09276528 | 0 | 0 | 0
3032 | 107911.7 | 2010-10-29 19:48 | 2.656152 | 4 | 10 | 0.9159701 | 4.199869 | 9.34894 | 8.563274 | 37.45834 | 31.03125 | 0 | 0.09276528 | 0 | 0 | 0
3033 | 107914.6 | 2010-10-29 19:48 | 5.593581 | 4 | 10 | 0.8659239 | 4.199869 | 9.349666 | 8.563274 | 37.46139 | 31.03125 | 0 | 0.09276528 | 0 | 0 | 0
3034 | 107918.7 | 2010-10-29 19:49 | 9.624778 | 4 | 10 | 0.8158776 | 4.199707 | 9.350606 | 8.563274 | 37.46534 | 31.03125 | -3.242493e-05 | 0.09276528 | 0 | 0 | 0
3035 | 107924 | 2010-10-29 19:49 | 14.93994 | 4 | 10 | 0.7658313 | 4.199869 | 9.351773 | 8.563274 | 37.47024 | 31.03125 | 0 | 0.09276528 | 0 | 0 | 0
3036 | 107930.8 | 2010-10-29 19:49 | 21.74958 | 4 | 10 | 0.715785 | 4.199869 | 9.353172 | 8.563274 | 37.47611 | 31.03125 | 0 | 0.09276528 | 0 | 0 | 0
3037 | 107939.7 | 2010-10-29 19:49 | 30.65571 | 4 | 10 | 0.6657387 | 4.199707 | 9.354878 | 8.563274 | 37.48328 | 31.03125 | 0 | 0.09276528 | 0 | 0 | 0
3038 | 107952 | 2010-10-29 19:49 | 42.90548 | 4 | 10 | 0.6156924 | 4.199707 | 9.357053 | 8.563274 | 37.49242 | 31.03125 | 0 | 0.09276528 | 0 | 0 | 0
3039 | 107970 | 2010-10-29 19:49 | 60.95207 | 4 | 10 | 0.5656461 | 4.199707 | 9.360006 | 8.563274 | 37.50482 | 31.03125 | -3.242493e-05 | 0.09276528 | 0 | 0 | 0
3040 | 108000.1 | 2010-10-29 19:50 | 91.02982 | 4 | 10 | 0.5155998 | 4.199707 | 9.364505 | 8.563274 | 37.52371 | 31.03125 | -3.242493e-05 | 0.09276528 | 0 | 0 | 0
3041 | 108056.3 | 2010-10-29 19:51 | 147.2632 | 4 | 10 | 0.4655535 | 4.199707 | 9.37213 | 8.563274 | 37.55573 | 31.03125 | 0 | 0.09276528 | 0 | 0 | 0
3042 | 108152.4 | 2010-10-29 19:52 | 243.3866 | 4 | 10 | 0.4155072 | 4.199545 | 9.383855 | 8.563274 | 37.60498 | 31.03125 | -3.242493e-05 | 0.09276528 | 0 | 0 | 0
3043 | 108279.6 | 2010-10-29 19:55 | 370.5877 | 4 | 10 | 0.3654609 | 4.199707 | 9.397632 | 8.563274 | 37.66284 | 31.03125 | 0 | 0.09276528 | 0 | 0 | 0
3044 | 108432.5 | 2010-10-29 19:57 | 523.4758 | 4 | 10 | 0.3154146 | 4.199707 | 9.412069 | 8.563274 | 37.72347 | 31.03125 | 0 | 0.09276528 | 0 | 0 | 0
3045 | 108617.4 | 2010-10-29 20:00 | 708.379 | 4 | 10 | 0.2653683 | 4.199545 | 9.426954 | 8.563274 | 37.78599 | 31.03125 | -6.484985e-05 | 0.09276528 | 0 | 0 | 0
3046 | 108848.7 | 2010-10-29 20:04 | 939.6724 | 4 | 10 | 0.2153221 | 4.199707 | 9.442339 | 8.563274 | 37.8506 | 31.03125 | -3.242493e-05 | 0.09276528 | 0 | 0 | 0
3047 | 109151 | 2010-10-29 20:09 | 1241.98 | 4 | 10 | 0.1652758 | 4.199869 | 9.458244 | 8.563274 | 37.9174 | 31.03125 | 0 | 0.09276528 | 0 | 0 | 0
3048 | 109570 | 2010-10-29 20:16 | 1660.895 | 4 | 10 | 0.1152295 | 4.199869 | 9.474428 | 8.563274 | 37.98537 | 31.03125 | -3.242493e-05 | 0.09276528 | 0 | 0 | 0
3049 | 110269.4 | 2010-10-29 20:28 | 2360.337 | 4 | 10 | 0.06518319 | 4.199869 | 9.491469 | 8.563274 | 38.05694 | 31.03125 | -3.242493e-05 | 0.09276528 | 0 | 0 | 0
3050 | 110629.8 | 2010-10-29 20:34 | 2720.785 | 4 | 10 | 0.04982602 | 4.199869 | 9.497217 | 8.563274 | 38.08109 | 31.03125 | -3.242493e-05 | 0.09276528 | 0 | 0 | 0
3051 | 110659.9 | 2010-10-29 20:34 | 30.01291 | 5 | 10 | 0 | 4.191599 | 9.497217 | 8.563274 | 38.08109 | 31.03125 | -6.484985e-05 | 0.09276528 | 0 | 0 | 0
3052 | 110689.9 | 2010-10-29 20:35 | 60.01213 | 5 | 10 | 0 | 4.190301 | 9.497217 | 8.563274 | 38.08109 | 31.03125 | -3.242493e-05 | 0.09276528 | 0 | 0 | 0
3053 | 110690 | 2010-10-29 20:35 | 0.1875773 | 6 | 10 | 0.003212505 | 4.190788 | 9.497217 | 8.563274 | 38.08109 | 31.03125 | 0 | 0.09665868 | 0 | 0 | 0
3054 | 110694.9 | 2010-10-29 20:35 | 5.015648 | 6 | 10 | 0.00212847 | 4.190464 | 9.49722 | 8.563274 | 38.0811 | 31.03125 | 0 | 0.09665868 | 0 | 0 | 0
3055 | 110724.9 | 2010-10-29 20:35 | 30.01538 | 7 | 10 | -1.099432 | 4.003654 | 9.49722 | 8.572442 | 38.0811 | 31.06817 | -0.0009729385 | 0.09665868 | 0 | 0 | 0
3056 | 110754.9 | 2010-10-29 20:36 | 60.03027 | 7 | 10 | -1.099613 | 3.973978 | 9.49722 | 8.58161 | 38.0811 | 31.10473 | -0.0006486416 | 0.09665868 | 0 | 0 | 0
3057 | 110784.9 | 2010-10-29 20:36 | 90.04543 | 7 | 10 | -1.099613 | 3.953708 | 9.49722 | 8.590779 | 38.0811 | 31.14107 | -0.0004216194 | 0.09665868 | 0 | 0 | 0
3058 | 110814.9 | 2010-10-29 20:37 | 120.0606 | 7 | 10 | -1.099793 | 3.937816 | 9.49722 | 8.599947 | 38.0811 | 31.17724 | -0.0003891945 | 0.09665868 | 0 | 0 | 0
3059 | 110844.9 | 2010-10-29 20:37 | 150.0757 | 7 | 10 | -1.099613 | 3.924843 | 9.49722 | 8.609115 | 38.0811 | 31.21328 | -0.0002594471 | 0.09665868 | 0 | 0 | 0
3060 | 110875 | 2010-10-29 20:38 | 180.0914 | 7 | 10 | -1.099613 | 3.913329 | 9.49722 | 8.618284 | 38.0811 | 31.24921 | -0.0002594471 | 0.09665868 | 0 | 0 | 0
3061 | 110905 | 2010-10-29 20:38 | 210.1061 | 7 | 10 | -1.099613 | 3.902789 | 9.49722 | 8.627452 | 38.0811 | 31.28504 | -0.000291872 | 0.09665868 | 0 | 0 | 0
3062 | 110935 | 2010-10-29 20:39 | 240.1212 | 7 | 10 | -1.099613 | 3.893221 | 9.49722 | 8.63662 | 38.0811 | 31.32078 | -0.000291872 | 0.09665868 | 0 | 0 | 0
3063 | 110965 | 2010-10-29 20:39 | 270.1364 | 7 | 10 | -1.099613 | 3.883816 | 9.49722 | 8.645789 | 38.0811 | 31.35644 | -0.0002270222 | 0.09665868 | 0 | 0 | 0
3064 | 110995 | 2010-10-29 20:40 | 300.1515 | 7 | 10 | -1.099793 | 3.874735 | 9.49722 | 8.654958 | 38.0811 | 31.39201 | -0.000291872 | 0.09665868 | 0 | 0 | 0
3065 | 111025 | 2010-10-29 20:40 | 330.1667 | 7 | 10 | -1.099793 | 3.86614 | 9.49722 | 8.664127 | 38.0811 | 31.42749 | -0.0002270222 | 0.09665868 | 0 | 0 | 0
3066 | 111055 | 2010-10-29 20:41 | 360.1822 | 7 | 10 | -1.099793 | 3.857383 | 9.49722 | 8.673297 | 38.0811 | 31.4629 | -0.0002270222 | 0.09665868 | 0 | 0 | 0
3067 | 111085.1 | 2010-10-29 20:41 | 390.197 | 7 | 10 | -1.099613 | 3.849438 | 9.49722 | 8.682465 | 38.0811 | 31.49823 | -0.0001296997 | 0.09665868 | 0 | 0 | 0
3068 | 111115.1 | 2010-10-29 20:42 | 420.2123 | 7 | 10 | -1.099432 | 3.841005 | 9.49722 | 8.691633 | 38.0811 | 31.53348 | -0.0002270222 | 0.09665868 | 0 | 0 | 0
3069 | 111145.1 | 2010-10-29 20:42 | 450.2273 | 7 | 10 | -1.099793 | 3.832897 | 9.49722 | 8.700802 | 38.0811 | 31.56866 | -0.0002594471 | 0.09665868 | 0 | 0 | 0
3070 | 111175.1 | 2010-10-29 20:43 | 480.2425 | 7 | 10 | -1.099613 | 3.824951 | 9.49722 | 8.70997 | 38.0811 | 31.60377 | -0.0001945972 | 0.09665868 | 0 | 0 | 0
3071 | 111205.1 | 2010-10-29 20:43 | 510.2576 | 7 | 10 | -1.099613 | 3.817168 | 9.49722 | 8.719138 | 38.0811 | 31.6388 | -0.0001945972 | 0.09665868 | 0 | 0 | 0
3072 | 111235.1 | 2010-10-29 20:44 | 540.2728 | 7 | 10 | -1.099613 | 3.809546 | 9.49722 | 8.728307 | 38.0811 | 31.67376 | -0.0002270699 | 0.09665868 | 0 | 0 | 0
3073 | 111265.2 | 2010-10-29 20:44 | 570.288 | 7 | 10 | -1.099793 | 3.802086 | 9.49722 | 8.737475 | 38.0811 | 31.70865 | -0.0001945972 | 0.09665868 | 0 | 0 | 0
3074 | 111295.2 | 2010-10-29 20:45 | 600.3031 | 7 | 10 | -1.099613 | 3.794789 | 9.49722 | 8.746644 | 38.0811 | 31.74348 | -0.0001945972 | 0.09665868 | 0 | 0 | 0
3075 | 111325.2 | 2010-10-29 20:45 | 630.3183 | 7 | 10 | -1.099613 | 3.787654 | 9.49722 | 8.755812 | 38.0811 | 31.77824 | -0.0001621723 | 0.09665868 | 0 | 0 | 0
3076 | 111355.2 | 2010-10-29 20:46 | 660.3334 | 7 | 10 | -1.099432 | 3.780843 | 9.49722 | 8.76498 | 38.0811 | 31.81293 | -0.0001621723 | 0.09665868 | 0 | 0 | 0
3077 | 111385.2 | 2010-10-29 20:46 | 690.3485 | 7 | 10 | -1.099613 | 3.773708 | 9.49722 | 8.774149 | 38.0811 | 31.84757 | -0.0001945972 | 0.09665868 | 0 | 0 | 0
3078 | 111415.2 | 2010-10-29 20:47 | 720.3637 | 7 | 10 | -1.099613 | 3.76706 | 9.49722 | 8.783317 | 38.0811 | 31.88213 | -0.0001621246 | 0.09665868 | 0 | 0 | 0
3079 | 111445.2 | 2010-10-29 20:47 | 750.3789 | 7 | 10 | -1.099432 | 3.760573 | 9.49722 | 8.792486 | 38.0811 | 31.91664 | -0.0001297474 | 0.09665868 | 0 | 0 | 0
3080 | 111475.3 | 2010-10-29 20:48 | 780.3941 | 7 | 10 | -1.099432 | 3.754411 | 9.49722 | 8.801654 | 38.0811 | 31.95109 | -0.0001296997 | 0.09665868 | 0 | 0 | 0
3081 | 111505.3 | 2010-10-29 20:48 | 810.4092 | 7 | 10 | -1.099793 | 3.747762 | 9.49722 | 8.810822 | 38.0811 | 31.98548 | -0.0001945972 | 0.09665868 | 0 | 0 | 0
3082 | 111535.3 | 2010-10-29 20:49 | 840.4244 | 7 | 10 | -1.099613 | 3.7416 | 9.49722 | 8.819991 | 38.0811 | 32.01981 | -0.0001621723 | 0.09665868 | 0 | 0 | 0
3083 | 111565.3 | 2010-10-29 20:49 | 870.4395 | 7 | 10 | -1.099613 | 3.735762 | 9.49722 | 8.829159 | 38.0811 | 32.05409 | -9.727478e-05 | 0.09665868 | 0 | 0 | 0
3084 | 111595.3 | 2010-10-29 20:50 | 900.4546 | 7 | 10 | -1.099613 | 3.7296 | 9.49722 | 8.838328 | 38.0811 | 32.08831 | -0.0001296997 | 0.09665868 | 0 | 0 | 0
3085 | 111625.3 | 2010-10-29 20:50 | 930.4699 | 7 | 10 | -1.099613 | 3.723762 | 9.49722 | 8.847496 | 38.0811 | 32.12248 | -0.0001297474 | 0.09665868 | 0 | 0 | 0
3086 | 111655.4 | 2010-10-29 20:51 | 960.485 | 7 | 10 | -1.099793 | 3.7176 | 9.49722 | 8.856665 | 38.0811 | 32.15659 | -0.0001945972 | 0.09665868 | 0 | 0 | 0
3087 | 111685.4 | 2010-10-29 20:51 | 990.5002 | 7 | 10 | -1.099613 | 3.712087 | 9.49722 | 8.865833 | 38.0811 | 32.19065 | -0.0001621723 | 0.09665868 | 0 | 0 | 0
3088 | 111715.4 | 2010-10-29 20:52 | 1020.515 | 7 | 10 | -1.099613 | 3.706411 | 9.49722 | 8.875001 | 38.0811 | 32.22466 | -0.0001621246 | 0.09665868 | 0 | 0 | 0
3089 | 111745.4 | 2010-10-29 20:52 | 1050.531 | 7 | 10 | -1.099793 | 3.70106 | 9.49722 | 8.88417 | 38.0811 | 32.25862 | -0.0001297474 | 0.09665868 | 0 | 0 | 0
3090 | 111775.4 | 2010-10-29 20:53 | 1080.546 | 7 | 10 | -1.099613 | 3.695708 | 9.49722 | 8.893338 | 38.0811 | 32.29253 | -0.0001297474 | 0.09665868 | 0 | 0 | 0
3091 | 111805.4 | 2010-10-29 20:53 | 1110.561 | 7 | 10 | -1.099613 | 3.690519 | 9.49722 | 8.902507 | 38.0811 | 32.32638 | -9.732247e-05 | 0.09665868 | 0 | 0 | 0
3092 | 111835.4 | 2010-10-29 20:54 | 1140.576 | 7 | 10 | -1.099613 | 3.685168 | 9.49722 | 8.911675 | 38.0811 | 32.36019 | -0.0001621723 | 0.09665868 | 0 | 0 | 0
3093 | 111865.5 | 2010-10-29 20:54 | 1170.591 | 7 | 10 | -1.099613 | 3.679979 | 9.49722 | 8.920843 | 38.0811 | 32.39396 | -0.0001297474 | 0.09665868 | 0 | 0 | 0
3094 | 111895.5 | 2010-10-29 20:55 | 1200.606 | 7 | 10 | -1.099613 | 3.674952 | 9.49722 | 8.930012 | 38.0811 | 32.42768 | -0.0001621723 | 0.09665868 | 0 | 0 | 0
3095 | 111925.5 | 2010-10-29 20:55 | 1230.621 | 7 | 10 | -1.099613 | 3.669925 | 9.49722 | 8.93918 | 38.0811 | 32.46135 | -9.727478e-05 | 0.09665868 | 0 | 0 | 0
3096 | 111955.5 | 2010-10-29 20:56 | 1260.637 | 7 | 10 | -1.099793 | 3.664898 | 9.49722 | 8.948349 | 38.0811 | 32.49497 | -0.0001296997 | 0.09665868 | 0 | 0 | 0
3097 | 111985.5 | 2010-10-29 20:56 | 1290.652 | 7 | 10 | -1.099793 | 3.660033 | 9.49722 | 8.957517 | 38.0811 | 32.52855 | -0.0001297474 | 0.09665868 | 0 | 0 | 0
3098 | 112015.5 | 2010-10-29 20:57 | 1320.667 | 7 | 10 | -1.099432 | 3.65533 | 9.49722 | 8.966686 | 38.0811 | 32.56208 | -0.0001296997 | 0.09665868 | 0 | 0 | 0
3099 | 112045.5 | 2010-10-29 20:57 | 1350.682 | 7 | 10 | -1.099613 | 3.650303 | 9.49722 | 8.975854 | 38.0811 | 32.59557 | -0.0001621723 | 0.09665868 | 0 | 0 | 0
3100 | 112075.6 | 2010-10-29 20:58 | 1380.697 | 7 | 10 | -1.099613 | 3.645762 | 9.49722 | 8.985022 | 38.0811 | 32.62902 | -0.0001297474 | 0.09665868 | 0 | 0 | 0
3101 | 112105.6 | 2010-10-29 20:58 | 1410.712 | 7 | 10 | -1.099793 | 3.64106 | 9.49722 | 8.994191 | 38.0811 | 32.66243 | -0.0001621723 | 0.09665868 | 0 | 0 | 0
3102 | 112135.6 | 2010-10-29 20:59 | 1440.728 | 7 | 10 | -1.099613 | 3.636519 | 9.49722 | 9.003359 | 38.0811 | 32.69579 | -0.0001621246 | 0.09665868 | 0 | 0 | 0
3103 | 112165.6 | 2010-10-29 20:59 | 1470.746 | 7 | 10 | -1.099613 | 3.632141 | 9.49722 | 9.012529 | 38.0811 | 32.72911 | -0.0001297474 | 0.09665868 | 0 | 0 | 0
3104 | 112195.6 | 2010-10-29 21:00 | 1500.758 | 7 | 10 | -1.099613 | 3.627925 | 9.49722 | 9.021696 | 38.0811 | 32.76239 | -0.0001297474 | 0.09665868 | 0 | 0 | 0
3105 | 112225.6 | 2010-10-29 21:00 | 1530.773 | 7 | 10 | -1.099613 | 3.623708 | 9.49722 | 9.030864 | 38.0811 | 32.79564 | -9.732247e-05 | 0.09665868 | 0 | 0 | 0
3106 | 112255.7 | 2010-10-29 21:01 | 1560.788 | 7 | 10 | -1.099432 | 3.619492 | 9.49722 | 9.040033 | 38.0811 | 32.82884 | -0.0001297474 | 0.09665868 | 0 | 0 | 0
3107 | 112285.7 | 2010-10-29 21:01 | 1590.803 | 7 | 10 | -1.099613 | 3.615438 | 9.49722 | 9.049201 | 38.0811 | 32.86201 | -9.732247e-05 | 0.09665868 | 0 | 0 | 0
3108 | 112315.7 | 2010-10-29 21:02 | 1620.818 | 7 | 10 | -1.099793 | 3.611222 | 9.49722 | 9.05837 | 38.0811 | 32.89514 | -0.0001297474 | 0.09665868 | 0 | 0 | 0
3109 | 112345.7 | 2010-10-29 21:02 | 1650.834 | 7 | 10 | -1.099793 | 3.60733 | 9.49722 | 9.067538 | 38.0811 | 32.92823 | -0.0001296997 | 0.09665868 | 0 | 0 | 0
3110 | 112375.7 | 2010-10-29 21:03 | 1680.849 | 7 | 10 | -1.099793 | 3.603438 | 9.49722 | 9.076707 | 38.0811 | 32.96128 | -0.0001296997 | 0.09665868 | 0 | 0 | 0
3111 | 112405.7 | 2010-10-29 21:03 | 1710.864 | 7 | 10 | -1.099613 | 3.599871 | 9.49722 | 9.085875 | 38.0811 | 32.99431 | -0.0001297474 | 0.09665868 | 0 | 0 | 0
3112 | 112435.7 | 2010-10-29 21:04 | 1740.879 | 7 | 10 | -1.099613 | 3.596141 | 9.49722 | 9.095044 | 38.0811 | 33.02729 | -9.727478e-05 | 0.09665868 | 0 | 0 | 0
3113 | 112465.8 | 2010-10-29 21:04 | 1770.894 | 7 | 10 | -1.099613 | 3.592573 | 9.49722 | 9.104212 | 38.0811 | 33.06025 | -0.0001297474 | 0.09665868 | 0 | 0 | 0
3114 | 112495.8 | 2010-10-29 21:05 | 1800.909 | 7 | 10 | -1.099793 | 3.589168 | 9.49722 | 9.11338 | 38.0811 | 33.09317 | -9.732247e-05 | 0.09665868 | 0 | 0 | 0
3115 | 112525.8 | 2010-10-29 21:05 | 1830.925 | 7 | 10 | -1.099432 | 3.585925 | 9.49722 | 9.122549 | 38.0811 | 33.12606 | -9.732247e-05 | 0.09665868 | 0 | 0 | 0
3116 | 112555.8 | 2010-10-29 21:06 | 1860.94 | 7 | 10 | -1.099793 | 3.58252 | 9.49722 | 9.131717 | 38.0811 | 33.15892 | -6.484985e-05 | 0.09665868 | 0 | 0 | 0
3117 | 112585.8 | 2010-10-29 21:06 | 1890.955 | 7 | 10 | -1.099613 | 3.579114 | 9.49722 | 9.140886 | 38.0811 | 33.19175 | -9.727478e-05 | 0.09665868 | 0 | 0 | 0
3118 | 112615.8 | 2010-10-29 21:07 | 1920.97 | 7 | 10 | -1.099613 | 3.575871 | 9.49722 | 9.150054 | 38.0811 | 33.22455 | -9.732247e-05 | 0.09665868 | 0 | 0 | 0
3119 | 112645.9 | 2010-10-29 21:07 | 1950.985 | 7 | 10 | -1.099613 | 3.57279 | 9.49722 | 9.159223 | 38.0811 | 33.25733 | -6.489754e-05 | 0.09665868 | 0 | 0 | 0
3120 | 112675.9 | 2010-10-29 21:08 | 1981 | 7 | 10 | -1.099613 | 3.569546 | 9.49722 | 9.168391 | 38.0811 | 33.29007 | -6.489754e-05 | 0.09665868 | 0 | 0 | 0
3121 | 112705.9 | 2010-10-29 21:08 | 2011.016 | 7 | 10 | -1.099793 | 3.566303 | 9.49722 | 9.17756 | 38.0811 | 33.32278 | -6.489754e-05 | 0.09665868 | 0 | 0 | 0
3122 | 112735.9 | 2010-10-29 21:09 | 2041.031 | 7 | 10 | -1.099613 | 3.563384 | 9.49722 | 9.18673 | 38.0811 | 33.35547 | -6.489754e-05 | 0.09665868 | 0 | 0 | 0
3123 | 112765.9 | 2010-10-29 21:09 | 2071.046 | 7 | 10 | -1.099613 | 3.560141 | 9.49722 | 9.195899 | 38.0811 | 33.38813 | -9.732247e-05 | 0.09665868 | 0 | 0 | 0
3124 | 112795.9 | 2010-10-29 21:10 | 2101.061 | 7 | 10 | -1.099793 | 3.556898 | 9.49722 | 9.205067 | 38.0811 | 33.42075 | -9.732247e-05 | 0.09665868 | 0 | 0 | 0
3125 | 112825.9 | 2010-10-29 21:10 | 2131.076 | 7 | 10 | -1.099613 | 3.553979 | 9.49722 | 9.214236 | 38.0811 | 33.45335 | -9.732247e-05 | 0.09665868 | 0 | 0 | 0
3126 | 112856 | 2010-10-29 21:11 | 2161.091 | 7 | 10 | -1.099793 | 3.550898 | 9.49722 | 9.223405 | 38.0811 | 33.48592 | -6.489754e-05 | 0.09665868 | 0 | 0 | 0
3127 | 112886 | 2010-10-29 21:11 | 2191.107 | 7 | 10 | -1.099793 | 3.547655 | 9.49722 | 9.232573 | 38.0811 | 33.51847 | -0.0001297474 | 0.09665868 | 0 | 0 | 0
3128 | 112916 | 2010-10-29 21:12 | 2221.122 | 7 | 10 | -1.099432 | 3.544736 | 9.49722 | 9.241742 | 38.0811 | 33.55098 | -6.484985e-05 | 0.09665868 | 0 | 0 | 0
3129 | 112946 | 2010-10-29 21:12 | 2251.137 | 7 | 10 | -1.099793 | 3.54133 | 9.49722 | 9.250911 | 38.0811 | 33.58346 | -0.0001297474 | 0.09665868 | 0 | 0 | 0
3130 | 112976 | 2010-10-29 21:13 | 2281.152 | 7 | 10 | -1.099793 | 3.538249 | 9.49722 | 9.260079 | 38.0811 | 33.61592 | -9.732247e-05 | 0.09665868 | 0 | 0 | 0
3131 | 113006 | 2010-10-29 21:13 | 2311.167 | 7 | 10 | -1.099793 | 3.535006 | 9.49722 | 9.269248 | 38.0811 | 33.64835 | -6.489754e-05 | 0.09665868 | 0 | 0 | 0
3132 | 113036 | 2010-10-29 21:14 | 2341.182 | 7 | 10 | -1.099613 | 3.531763 | 9.49722 | 9.278416 | 38.0811 | 33.68074 | -6.484985e-05 | 0.09665868 | 0 | 0 | 0
3133 | 113066.1 | 2010-10-29 21:14 | 2371.198 | 7 | 10 | -1.099793 | 3.528195 | 9.49722 | 9.287585 | 38.0811 | 33.71311 | -9.727478e-05 | 0.09665868 | 0 | 0 | 0
3134 | 113096.1 | 2010-10-29 21:15 | 2401.213 | 7 | 10 | -1.099432 | 3.524952 | 9.49722 | 9.296753 | 38.0811 | 33.74544 | -9.727478e-05 | 0.09665868 | 0 | 0 | 0
3135 | 113126.1 | 2010-10-29 21:15 | 2431.228 | 7 | 10 | -1.099613 | 3.521222 | 9.49722 | 9.305922 | 38.0811 | 33.77774 | -9.727478e-05 | 0.09665868 | 0 | 0 | 0
3136 | 113156.1 | 2010-10-29 21:16 | 2461.243 | 7 | 10 | -1.099793 | 3.517493 | 9.49722 | 9.31509 | 38.0811 | 33.81001 | -9.732247e-05 | 0.09665868 | 0 | 0 | 0
3137 | 113186.1 | 2010-10-29 21:16 | 2491.258 | 7 | 10 | -1.099613 | 3.513601 | 9.49722 | 9.324259 | 38.0811 | 33.84224 | -9.727478e-05 | 0.09665868 | 0 | 0 | 0
3138 | 113216.1 | 2010-10-29 21:17 | 2521.273 | 7 | 10 | -1.099793 | 3.509547 | 9.49722 | 9.333428 | 38.0811 | 33.87444 | -9.727478e-05 | 0.09665868 | 0 | 0 | 0
3139 | 113246.2 | 2010-10-29 21:17 | 2551.288 | 7 | 10 | -1.099613 | 3.505655 | 9.49722 | 9.342596 | 38.0811 | 33.9066 | -6.484985e-05 | 0.09665868 | 0 | 0 | 0
3140 | 113276.2 | 2010-10-29 21:18 | 2581.304 | 7 | 10 | -1.099613 | 3.500952 | 9.49722 | 9.351765 | 38.0811 | 33.93872 | -0.0001296997 | 0.09665868 | 0 | 0 | 0
3141 | 113306.2 | 2010-10-29 21:18 | 2611.319 | 7 | 10 | -1.099793 | 3.496249 | 9.49722 | 9.360933 | 38.0811 | 33.97079 | -0.0001297474 | 0.09665868 | 0 | 0 | 0
3142 | 113336.2 | 2010-10-29 21:19 | 2641.334 | 7 | 10 | -1.099613 | 3.49106 | 9.49722 | 9.370102 | 38.0811 | 34.00283 | -0.0001297474 | 0.09665868 | 0 | 0 | 0
3143 | 113366.2 | 2010-10-29 21:19 | 2671.349 | 7 | 10 | -1.099613 | 3.485385 | 9.49722 | 9.37927 | 38.0811 | 34.03481 | -0.0001945972 | 0.09665868 | 0 | 0 | 0
3144 | 113396.2 | 2010-10-29 21:20 | 2701.364 | 7 | 10 | -1.099974 | 3.47906 | 9.49722 | 9.388439 | 38.0811 | 34.06674 | -0.0002270222 | 0.09665868 | 0 | 0 | 0
3145 | 113426.2 | 2010-10-29 21:20 | 2731.38 | 7 | 10 | -1.099793 | 3.472574 | 9.49722 | 9.397608 | 38.0811 | 34.09861 | -0.0001621723 | 0.09665868 | 0 | 0 | 0
3146 | 113456.3 | 2010-10-29 21:21 | 2761.395 | 7 | 10 | -1.099613 | 3.46479 | 9.49722 | 9.406776 | 38.0811 | 34.13041 | -0.0001945972 | 0.09665868 | 0 | 0 | 0
3147 | 113486.3 | 2010-10-29 21:21 | 2791.41 | 7 | 10 | -1.099432 | 3.455547 | 9.49722 | 9.415945 | 38.0811 | 34.16213 | -0.000291872 | 0.09665868 | 0 | 0 | 0
3148 | 113516.3 | 2010-10-29 21:22 | 2821.425 | 7 | 10 | -1.099793 | 3.444844 | 9.49722 | 9.425113 | 38.0811 | 34.19377 | -0.0003242969 | 0.09665868 | 0 | 0 | 0
3149 | 113546.3 | 2010-10-29 21:22 | 2851.44 | 7 | 10 | -1.099613 | 3.432196 | 9.49722 | 9.434282 | 38.0811 | 34.2253 | -0.0003567219 | 0.09665868 | 0 | 0 | 0
3150 | 113576.3 | 2010-10-29 21:23 | 2881.455 | 7 | 10 | -1.099432 | 3.416628 | 9.49722 | 9.44345 | 38.0811 | 34.2567 | -0.0004540443 | 0.09665868 | 0 | 0 | 0
3151 | 113606.3 | 2010-10-29 21:23 | 2911.47 | 7 | 10 | -1.099432 | 3.397169 | 9.49722 | 9.452619 | 38.0811 | 34.28793 | -0.0005513668 | 0.09665868 | 0 | 0 | 0
3152 | 113636.4 | 2010-10-29 21:24 | 2941.486 | 7 | 10 | -1.099613 | 3.371709 | 9.49722 | 9.461787 | 38.0811 | 34.31897 | -0.0007134915 | 0.09665868 | 0 | 0 | 0
3153 | 113666.4 | 2010-10-29 21:24 | 2971.501 | 7 | 10 | -1.099793 | 3.338142 | 9.49722 | 9.470956 | 38.0811 | 34.34974 | -0.0009729385 | 0.09665868 | 0 | 0 | 0
3154 | 113696.4 | 2010-10-29 21:25 | 3001.516 | 7 | 10 | -1.099793 | 3.292737 | 9.49722 | 9.480124 | 38.0811 | 34.38014 | -0.001394606 | 0.09665868 | 0 | 0 | 0
3155 | 113726.4 | 2010-10-29 21:25 | 3031.531 | 7 | 10 | -1.099613 | 3.229331 | 9.49722 | 9.489293 | 38.0811 | 34.41006 | -0.001945972 | 0.09665868 | 0 | 0 | 0
3156 | 113756.4 | 2010-10-29 21:26 | 3061.546 | 7 | 10 | -1.099793 | 3.13544 | 9.49722 | 9.498462 | 38.0811 | 34.43927 | -0.002983761 | 0.09665868 | 0 | 0 | 0
3157 | 113786.4 | 2010-10-29 21:26 | 3091.561 | 7 | 10 | -1.099613 | 2.982683 | 9.49722 | 9.50763 | 38.0811 | 34.46738 | -0.005286455 | 0.09665868 | 0 | 0 | 0
3158 | 113808.3 | 2010-10-29 21:27 | 3113.389 | 7 | 10 | -1.099613 | 2.782414 | 9.49722 | 9.514297 | 38.0811 | 34.48666 | -0.008821582 | 0.09665868 | 0 | 0 | 0
3159 | 113815.4 | 2010-10-29 21:27 | 3120.53 | 7 | 10 | -1.099613 | 2.699711 | 9.49722 | 9.516479 | 38.0811 | 34.49264 | -0.009340525 | 0.09665868 | 0 | 0 | 0
3160 | 113875.4 | 2010-10-29 21:28 | 60.01478 | 8 | 10 | 0 | 3.39425 | 9.49722 | 9.516479 | 38.0811 | 34.49264 | 0.001232433 | 0.09665868 | 0 | 0 | 0
3161 | 113875.6 | 2010-10-29 21:28 | 0.1874874 | 9 | 10 | 0.001044434 | 3.394574 | 9.49722 | 9.516479 | 38.0811 | 34.49264 | 0 | 0.09195155 | 0 | 0 | 0
3162 | 113880.4 | 2010-10-29 21:28 | 5.000026 | 9 | 10 | 0.00212847 | 3.402034 | 9.497223 | 9.516479 | 38.08111 | 34.49264 | 0.001037836 | 0.09195155 | 0 | 0 | 0
3163 | 113910.4 | 2010-10-29 21:28 | 30.01514 | 1 | 11 | 0 | 3.432358 | 9.497223 | 9.516479 | 38.08111 | 34.49264 | 0.0006162167 | 0.09195155 | 0 | 0 | 0
3164 | 113940.5 | 2010-10-29 21:29 | 60.03041 | 1 | 11 | 0 | 3.453115 | 9.497223 | 9.516479 | 38.08111 | 34.49264 | 0.0004540443 | 0.09195155 | 0 | 0 | 0
3165 | 113970.5 | 2010-10-29 21:29 | 90.04544 | 1 | 11 | 0 | 3.468358 | 9.497223 | 9.516479 | 38.08111 | 34.49264 | 0.0004216194 | 0.09195155 | 0 | 0 | 0
3166 | 114000.4 | 2010-10-29 21:30 | 120.0137 | 1 | 11 | 0 | 3.480033 | 9.497223 | 9.516479 | 38.08111 | 34.49264 | 0.0002919197 | 0.09195155 | 0 | 0 | 0
3167 | 114030.5 | 2010-10-29 21:30 | 30.01509 | 2 | 11 | 0.5501083 | 3.634087 | 9.501808 | 9.516479 | 38.09762 | 34.49264 | 0.001427031 | 0.09195155 | 0 | 0 | 0
3168 | 114060.5 | 2010-10-29 21:31 | 60.03046 | 2 | 11 | 0.5499276 | 3.675762 | 9.506393 | 9.516479 | 38.11439 | 34.49264 | 0.0009405136 | 0.09195155 | 0 | 0 | 0
3169 | 114090.5 | 2010-10-29 21:31 | 90.04544 | 2 | 11 | 0.5499276 | 3.706087 | 9.510978 | 9.516479 | 38.13131 | 34.49264 | 0.0007134915 | 0.09195155 | 0 | 0 | 0
3170 | 114120.5 | 2010-10-29 21:32 | 120.0606 | 2 | 11 | 0.5499276 | 3.729762 | 9.515564 | 9.516479 | 38.14836 | 34.49264 | 0.0005837918 | 0.09195155 | 0 | 0 | 0
3171 | 114150.5 | 2010-10-29 21:32 | 150.0757 | 2 | 11 | 0.5499276 | 3.748573 | 9.520149 | 9.516479 | 38.16551 | 34.49264 | 0.0004540443 | 0.09195155 | 0 | 0 | 0
3172 | 114180.5 | 2010-10-29 21:33 | 180.091 | 2 | 11 | 0.5501083 | 3.763005 | 9.524734 | 9.516479 | 38.18274 | 34.49264 | 0.0003243446 | 0.09195155 | 0 | 0 | 0
3173 | 114210.5 | 2010-10-29 21:33 | 210.1061 | 2 | 11 | 0.5499276 | 3.772897 | 9.52932 | 9.516479 | 38.20001 | 34.49264 | 0.0001945972 | 0.09195155 | 0 | 0 | 0
3174 | 114240.6 | 2010-10-29 21:34 | 240.1212 | 2 | 11 | 0.5499276 | 3.779222 | 9.533905 | 9.516479 | 38.21733 | 34.49264 | 0.0001621246 | 0.09195155 | 0 | 0 | 0
3175 | 114270.6 | 2010-10-29 21:34 | 270.1365 | 2 | 11 | 0.5499276 | 3.784086 | 9.53849 | 9.516479 | 38.23467 | 34.49264 | 0.0001297474 | 0.09195155 | 0 | 0 | 0
3176 | 114300.6 | 2010-10-29 21:35 | 300.1516 | 2 | 11 | 0.5501083 | 3.788303 | 9.543076 | 9.516479 | 38.25203 | 34.49264 | 0.0001297474 | 0.09195155 | 0 | 0 | 0
3177 | 114330.6 | 2010-10-29 21:35 | 330.1668 | 2 | 11 | 0.5499276 | 3.792357 | 9.547661 | 9.516479 | 38.26941 | 34.49264 | 9.732247e-05 | 0.09195155 | 0 | 0 | 0
3178 | 114360.6 | 2010-10-29 21:36 | 360.1819 | 2 | 11 | 0.5499276 | 3.796411 | 9.552246 | 9.516479 | 38.28681 | 34.49264 | 0.0001297474 | 0.09195155 | 0 | 0 | 0
3179 | 114390.6 | 2010-10-29 21:36 | 390.197 | 2 | 11 | 0.5499276 | 3.80014 | 9.556832 | 9.516479 | 38.30423 | 34.49264 | 9.727478e-05 | 0.09195155 | 0 | 0 | 0
3180 | 114420.7 | 2010-10-29 21:37 | 420.2122 | 2 | 11 | 0.5499276 | 3.80387 | 9.561417 | 9.516479 | 38.32166 | 34.49264 | 9.727478e-05 | 0.09195155 | 0 | 0 | 0
3181 | 114450.7 | 2010-10-29 21:37 | 450.2274 | 2 | 11 | 0.5499276 | 3.807438 | 9.566002 | 9.516479 | 38.33911 | 34.49264 | 6.484985e-05 | 0.09195155 | 0 | 0 | 0
3182 | 114480.7 | 2010-10-29 21:38 | 480.2425 | 2 | 11 | 0.5499276 | 3.810843 | 9.570588 | 9.516479 | 38.35658 | 34.49264 | 6.489754e-05 | 0.09195155 | 0 | 0 | 0
3183 | 114510.7 | 2010-10-29 21:38 | 510.2578 | 2 | 11 | 0.5501083 | 3.814573 | 9.575173 | 9.516479 | 38.37406 | 34.49264 | 6.484985e-05 | 0.09195155 | 0 | 0 | 0
3184 | 114540.7 | 2010-10-29 21:39 | 540.2729 | 2 | 11 | 0.5499276 | 3.817978 | 9.579758 | 9.516479 | 38.39156 | 34.49264 | 9.732247e-05 | 0.09195155 | 0 | 0 | 0
3185 | 114570.7 | 2010-10-29 21:39 | 570.2882 | 2 | 11 | 0.5497469 | 3.821222 | 9.584344 | 9.516479 | 38.40907 | 34.49264 | 6.489754e-05 | 0.09195155 | 0 | 0 | 0
3186 | 114600.7 | 2010-10-29 21:40 | 600.3032 | 2 | 11 | 0.5499276 | 3.824789 | 9.588929 | 9.516479 | 38.4266 | 34.49264 | 6.484985e-05 | 0.09195155 | 0 | 0 | 0
3187 | 114630.8 | 2010-10-29 21:40 | 630.3183 | 2 | 11 | 0.5501083 | 3.828194 | 9.593514 | 9.516479 | 38.44415 | 34.49264 | 9.727478e-05 | 0.09195155 | 0 | 0 | 0
3188 | 114660.8 | 2010-10-29 21:41 | 660.3336 | 2 | 11 | 0.5497469 | 3.831438 | 9.598099 | 9.516479 | 38.46171 | 34.49264 | 6.484985e-05 | 0.09195155 | 0 | 0 | 0
3189 | 114690.8 | 2010-10-29 21:41 | 690.3488 | 2 | 11 | 0.5499276 | 3.835167 | 9.602684 | 9.516479 | 38.47928 | 34.49264 | 0.0001297474 | 0.09195155 | 0 | 0 | 0
3190 | 114720.8 | 2010-10-29 21:42 | 720.3638 | 2 | 11 | 0.5497469 | 3.838411 | 9.607269 | 9.516479 | 38.49687 | 34.49264 | 6.484985e-05 | 0.09195155 | 0 | 0 | 0
3191 | 114750.8 | 2010-10-29 21:42 | 750.379 | 2 | 11 | 0.5499276 | 3.841978 | 9.611854 | 9.516479 | 38.51448 | 34.49264 | 9.732247e-05 | 0.09195155 | 0 | 0 | 0
3192 | 114780.8 | 2010-10-29 21:43 | 780.3942 | 2 | 11 | 0.5501083 | 3.845708 | 9.616439 | 9.516479 | 38.53211 | 34.49264 | 0.0001297474 | 0.09195155 | 0 | 0 | 0
3193 | 114810.9 | 2010-10-29 21:43 | 810.4093 | 2 | 11 | 0.5501083 | 3.849276 | 9.621025 | 9.516479 | 38.54975 | 34.49264 | 0.0001621723 | 0.09195155 | 0 | 0 | 0
3194 | 114840.9 | 2010-10-29 21:44 | 840.4245 | 2 | 11 | 0.5499276 | 3.852681 | 9.62561 | 9.516479 | 38.56741 | 34.49264 | 6.489754e-05 | 0.09195155 | 0 | 0 | 0
3195 | 114870.9 | 2010-10-29 21:44 | 870.4399 | 2 | 11 | 0.5499276 | 3.856086 | 9.630195 | 9.516479 | 38.58508 | 34.49264 | 9.727478e-05 | 0.09195155 | 0 | 0 | 0
3196 | 114900.9 | 2010-10-29 21:45 | 900.4548 | 2 | 11 | 0.5499276 | 3.859329 | 9.634781 | 9.516479 | 38.60277 | 34.49264 | 3.242493e-05 | 0.09195155 | 0 | 0 | 0
3197 | 114930.9 | 2010-10-29 21:45 | 930.47 | 2 | 11 | 0.5499276 | 3.862897 | 9.639366 | 9.516479 | 38.62047 | 34.49264 | 9.732247e-05 | 0.09195155 | 0 | 0 | 0
3198 | 114960.9 | 2010-10-29 21:46 | 960.4854 | 2 | 11 | 0.5501083 | 3.86614 | 9.643952 | 9.516479 | 38.63819 | 34.49264 | 9.732247e-05 | 0.09195155 | 0 | 0 | 0
3199 | 114990.9 | 2010-10-29 21:46 | 990.5005 | 2 | 11 | 0.5501083 | 3.869384 | 9.648537 | 9.516479 | 38.65593 | 34.49264 | 6.489754e-05 | 0.09195155 | 0 | 0 | 0
3200 | 115021 | 2010-10-29 21:47 | 1020.516 | 2 | 11 | 0.5501083 | 3.872465 | 9.653122 | 9.516479 | 38.67368 | 34.49264 | 6.489754e-05 | 0.09195155 | 0 | 0 | 0
3201 | 115051 | 2010-10-29 21:47 | 1050.531 | 2 | 11 | 0.5499276 | 3.875384 | 9.657708 | 9.516479 | 38.69144 | 34.49264 | 3.247261e-05 | 0.09195155 | 0 | 0 | 0
3202 | 115081 | 2010-10-29 21:48 | 1080.546 | 2 | 11 | 0.5501083 | 3.878302 | 9.662293 | 9.516479 | 38.70922 | 34.49264 | 9.727478e-05 | 0.09195155 | 0 | 0 | 0
3203 | 115111 | 2010-10-29 21:48 | 1110.561 | 2 | 11 | 0.5499276 | 3.880897 | 9.666878 | 9.516479 | 38.72701 | 34.49264 | 6.484985e-05 | 0.09195155 | 0 | 0 | 0
3204 | 115141 | 2010-10-29 21:49 | 1140.576 | 2 | 11 | 0.5497469 | 3.883492 | 9.671464 | 9.516479 | 38.74481 | 34.49264 | 6.484985e-05 | 0.09195155 | 0 | 0 | 0
3205 | 115171 | 2010-10-29 21:49 | 1170.594 | 2 | 11 | 0.5499276 | 3.885924 | 9.67605 | 9.516479 | 38.76262 | 34.49264 | 6.489754e-05 | 0.09195155 | 0 | 0 | 0
3206 | 115201.1 | 2010-10-29 21:50 | 1200.606 | 2 | 11 | 0.5499276 | 3.888194 | 9.680634 | 9.516479 | 38.78045 | 34.49264 | 6.484985e-05 | 0.09195155 | 0 | 0 | 0
3207 | 115231.1 | 2010-10-29 21:50 | 1230.622 | 2 | 11 | 0.5497469 | 3.89014 | 9.68522 | 9.516479 | 38.79828 | 34.49264 | 3.242493e-05 | 0.09195155 | 0 | 0 | 0
3208 | 115261.1 | 2010-10-29 21:51 | 1260.637 | 2 | 11 | 0.5501083 | 3.892411 | 9.689805 | 9.516479 | 38.81612 | 34.49264 | 6.484985e-05 | 0.09195155 | 0 | 0 | 0
3209 | 115291.1 | 2010-10-29 21:51 | 1290.652 | 2 | 11 | 0.5501083 | 3.894194 | 9.694391 | 9.516479 | 38.83398 | 34.49264 | 3.247261e-05 | 0.09195155 | 0 | 0 | 0
3210 | 115321.1 | 2010-10-29 21:52 | 1320.667 | 2 | 11 | 0.5499276 | 3.895978 | 9.698976 | 9.516479 | 38.85184 | 34.49264 | 3.242493e-05 | 0.09195155 | 0 | 0 | 0
3211 | 115351.1 | 2010-10-29 21:52 | 1350.682 | 2 | 11 | 0.5499276 | 3.8976 | 9.703561 | 9.516479 | 38.8697 | 34.49264 | 3.242493e-05 | 0.09195155 | 0 | 0 | 0
3212 | 115381.1 | 2010-10-29 21:53 | 1380.697 | 2 | 11 | 0.5499276 | 3.899221 | 9.708146 | 9.516479 | 38.88758 | 34.49264 | 6.484985e-05 | 0.09195155 | 0 | 0 | 0
3213 | 115411.2 | 2010-10-29 21:53 | 1410.713 | 2 | 11 | 0.5499276 | 3.900519 | 9.712732 | 9.516479 | 38.90546 | 34.49264 | 0 | 0.09195155 | 0 | 0 | 0
3214 | 115441.2 | 2010-10-29 21:54 | 1440.728 | 2 | 11 | 0.5499276 | 3.901816 | 9.717317 | 9.516479 | 38.92335 | 34.49264 | 0 | 0.09195155 | 0 | 0 | 0
3215 | 115471.2 | 2010-10-29 21:54 | 1470.743 | 2 | 11 | 0.5501083 | 3.903437 | 9.721903 | 9.516479 | 38.94125 | 34.49264 | 3.242493e-05 | 0.09195155 | 0 | 0 | 0
3216 | 115501.2 | 2010-10-29 21:55 | 1500.758 | 2 | 11 | 0.5501083 | 3.904897 | 9.726488 | 9.516479 | 38.95915 | 34.49264 | 3.242493e-05 | 0.09195155 | 0 | 0 | 0
3217 | 115531.2 | 2010-10-29 21:55 | 1530.773 | 2 | 11 | 0.5501083 | 3.906194 | 9.731073 | 9.516479 | 38.97706 | 34.49264 | 3.242493e-05 | 0.09195155 | 0 | 0 | 0
3218 | 115561.2 | 2010-10-29 21:56 | 1560.788 | 2 | 11 | 0.5501083 | 3.907816 | 9.735659 | 9.516479 | 38.99497 | 34.49264 | 6.489754e-05 | 0.09195155 | 0 | 0 | 0
3219 | 115591.2 | 2010-10-29 21:56 | 1590.804 | 2 | 11 | 0.5499276 | 3.909113 | 9.740244 | 9.516479 | 39.01289 | 34.49264 | 3.242493e-05 | 0.09195155 | 0 | 0 | 0
3220 | 115621.3 | 2010-10-29 21:57 | 1620.819 | 2 | 11 | 0.5499276 | 3.91041 | 9.744829 | 9.516479 | 39.03082 | 34.49264 | 3.242493e-05 | 0.09195155 | 0 | 0 | 0
3221 | 115651.3 | 2010-10-29 21:57 | 1650.834 | 2 | 11 | 0.5499276 | 3.911708 | 9.749415 | 9.516479 | 39.04875 | 34.49264 | 0 | 0.09195155 | 0 | 0 | 0
3222 | 115681.3 | 2010-10-29 21:58 | 1680.849 | 2 | 11 | 0.5499276 | 3.913167 | 9.754 | 9.516479 | 39.06669 | 34.49264 | 6.489754e-05 | 0.09195155 | 0 | 0 | 0
3223 | 115711.3 | 2010-10-29 21:58 | 1710.864 | 2 | 11 | 0.5499276 | 3.914789 | 9.758585 | 9.516479 | 39.08464 | 34.49264 | 6.484985e-05 | 0.09195155 | 0 | 0 | 0
3224 | 115741.3 | 2010-10-29 21:59 | 1740.879 | 2 | 11 | 0.5499276 | 3.915924 | 9.763171 | 9.516479 | 39.10259 | 34.49264 | 3.242493e-05 | 0.09195155 | 0 | 0 | 0
3225 | 115771.3 | 2010-10-29 21:59 | 1770.895 | 2 | 11 | 0.5501083 | 3.917221 | 9.767756 | 9.516479 | 39.12055 | 34.49264 | 0 | 0.09195155 | 0 | 0 | 0
3226 | 115801.4 | 2010-10-29 22:00 | 1800.91 | 2 | 11 | 0.5501083 | 3.918843 | 9.772341 | 9.516479 | 39.13852 | 34.49264 | 6.484985e-05 | 0.09195155 | 0 | 0 | 0
3227 | 115831.4 | 2010-10-29 22:00 | 1830.925 | 2 | 11 | 0.5501083 | 3.920302 | 9.776927 | 9.516479 | 39.15649 | 34.49264 | 6.489754e-05 | 0.09195155 | 0 | 0 | 0
3228 | 115861.4 | 2010-10-29 22:01 | 1860.94 | 2 | 11 | 0.5499276 | 3.9216 | 9.781512 | 9.516479 | 39.17447 | 34.49264 | 0 | 0.09195155 | 0 | 0 | 0
3229 | 115891.4 | 2010-10-29 22:01 | 1890.955 | 2 | 11 | 0.5499276 | 3.923221 | 9.786097 | 9.516479 | 39.19245 | 34.49264 | 6.484985e-05 | 0.09195155 | 0 | 0 | 0
3230 | 115921.4 | 2010-10-29 22:02 | 1920.97 | 2 | 11 | 0.5501083 | 3.924681 | 9.790683 | 9.516479 | 39.21045 | 34.49264 | 6.489754e-05 | 0.09195155 | 0 | 0 | 0
3231 | 115951.4 | 2010-10-29 22:02 | 1950.986 | 2 | 11 | 0.5499276 | 3.925978 | 9.795268 | 9.516479 | 39.22844 | 34.49264 | 6.484985e-05 | 0.09195155 | 0 | 0 | 0
3232 | 115981.4 | 2010-10-29 22:03 | 1981.001 | 2 | 11 | 0.5499276 | 3.927437 | 9.799852 | 9.516479 | 39.24645 | 34.49264 | 3.242493e-05 | 0.09195155 | 0 | 0 | 0
3233 | 116011.5 | 2010-10-29 22:03 | 2011.016 | 2 | 11 | 0.5499276 | 3.929059 | 9.804437 | 9.516479 | 39.26446 | 34.49264 | 6.484985e-05 | 0.09195155 | 0 | 0 | 0
3234 | 116041.5 | 2010-10-29 22:04 | 2041.031 | 2 | 11 | 0.5499276 | 3.930356 | 9.809021 | 9.516479 | 39.28247 | 34.49264 | 0 | 0.09195155 | 0 | 0 | 0
3235 | 116071.5 | 2010-10-29 22:04 | 2071.046 | 2 | 11 | 0.5499276 | 3.931978 | 9.813606 | 9.516479 | 39.30049 | 34.49264 | 6.489754e-05 | 0.09195155 | 0 | 0 | 0
3236 | 116101.5 | 2010-10-29 22:05 | 2101.062 | 2 | 11 | 0.5499276 | 3.933437 | 9.818191 | 9.516479 | 39.31852 | 34.49264 | 6.484985e-05 | 0.09195155 | 0 | 0 | 0
3237 | 116131.5 | 2010-10-29 22:05 | 2131.077 | 2 | 11 | 0.5501083 | 3.934897 | 9.822775 | 9.516479 | 39.33656 | 34.49264 | 3.247261e-05 | 0.09195155 | 0 | 0 | 0
3238 | 116161.5 | 2010-10-29 22:06 | 2161.092 | 2 | 11 | 0.5497469 | 3.936356 | 9.827361 | 9.516479 | 39.35461 | 34.49264 | 0 | 0.09195155 | 0 | 0 | 0
3239 | 116191.6 | 2010-10-29 22:06 | 2191.107 | 2 | 11 | 0.5499276 | 3.937978 | 9.831946 | 9.516479 | 39.37266 | 34.49264 | 6.489754e-05 | 0.09195155 | 0 | 0 | 0
3240 | 116221.6 | 2010-10-29 22:07 | 2221.122 | 2 | 11 | 0.5499276 | 3.939437 | 9.836532 | 9.516479 | 39.39072 | 34.49264 | 3.242493e-05 | 0.09195155 | 0 | 0 | 0
3241 | 116251.6 | 2010-10-29 22:07 | 2251.137 | 2 | 11 | 0.5499276 | 3.940897 | 9.841117 | 9.516479 | 39.40879 | 34.49264 | 0 | 0.09195155 | 0 | 0 | 0
3242 | 116281.6 | 2010-10-29 22:08 | 2281.152 | 2 | 11 | 0.5501083 | 3.942518 | 9.845703 | 9.516479 | 39.42687 | 34.49264 | 0 | 0.09195155 | 0 | 0 | 0
3243 | 116311.6 | 2010-10-29 22:08 | 2311.167 | 2 | 11 | 0.5501083 | 3.94414 | 9.850288 | 9.516479 | 39.44495 | 34.49264 | 6.484985e-05 | 0.09195155 | 0 | 0 | 0
3244 | 116341.6 | 2010-10-29 22:09 | 2341.183 | 2 | 11 | 0.5497469 | 3.945762 | 9.854874 | 9.516479 | 39.46304 | 34.49264 | 3.242493e-05 | 0.09195155 | 0 | 0 | 0
3245 | 116371.6 | 2010-10-29 22:09 | 2371.198 | 2 | 11 | 0.5499276 | 3.947383 | 9.859459 | 9.516479 | 39.48113 | 34.49264 | 9.732247e-05 | 0.09195155 | 0 | 0 | 0
3246 | 116401.7 | 2010-10-29 22:10 | 2401.213 | 2 | 11 | 0.5501083 | 3.949005 | 9.864045 | 9.516479 | 39.49924 | 34.49264 | 3.242493e-05 | 0.09195155 | 0 | 0 | 0
3247 | 116431.7 | 2010-10-29 22:10 | 2431.228 | 2 | 11 | 0.5497469 | 3.950464 | 9.86863 | 9.516479 | 39.51735 | 34.49264 | 3.247261e-05 | 0.09195155 | 0 | 0 | 0
3248 | 116461.7 | 2010-10-29 22:11 | 2461.243 | 2 | 11 | 0.5501083 | 3.952248 | 9.873216 | 9.516479 | 39.53547 | 34.49264 | 6.484985e-05 | 0.09195155 | 0 | 0 | 0
3249 | 116491.7 | 2010-10-29 22:11 | 2491.258 | 2 | 11 | 0.5499276 | 3.95387 | 9.877801 | 9.516479 | 39.55359 | 34.49264 | 6.489754e-05 | 0.09195155 | 0 | 0 | 0
3250 | 116521.7 | 2010-10-29 22:12 | 2521.274 | 2 | 11 | 0.5499276 | 3.955329 | 9.882386 | 9.516479 | 39.57173 | 34.49264 | 3.242493e-05 | 0.09195155 | 0 | 0 | 0
3251 | 116551.7 | 2010-10-29 22:12 | 2551.289 | 2 | 11 | 0.5501083 | 3.957113 | 9.886972 | 9.516479 | 39.58987 | 34.49264 | 6.484985e-05 | 0.09195155 | 0 | 0 | 0
3252 | 116581.7 | 2010-10-29 22:13 | 2581.304 | 2 | 11 | 0.5501083 | 3.958735 | 9.891557 | 9.516479 | 39.60802 | 34.49264 | 6.484985e-05 | 0.09195155 | 0 | 0 | 0
3253 | 116611.8 | 2010-10-29 22:13 | 2611.319 | 2 | 11 | 0.5499276 | 3.960356 | 9.896143 | 9.516479 | 39.62617 | 34.49264 | 6.484985e-05 | 0.09195155 | 0 | 0 | 0
3254 | 116641.8 | 2010-10-29 22:14 | 2641.334 | 2 | 11 | 0.5499276 | 3.96214 | 9.900728 | 9.516479 | 39.64434 | 34.49264 | 3.242493e-05 | 0.09195155 | 0 | 0 | 0
3255 | 116671.8 | 2010-10-29 22:14 | 2671.349 | 2 | 11 | 0.5501083 | 3.963924 | 9.905314 | 9.516479 | 39.66251 | 34.49264 | 9.727478e-05 | 0.09195155 | 0 | 0 | 0
3256 | 116701.8 | 2010-10-29 22:15 | 2701.365 | 2 | 11 | 0.5497469 | 3.965221 | 9.909899 | 9.516479 | 39.68069 | 34.49264 | 3.242493e-05 | 0.09195155 | 0 | 0 | 0
3257 | 116731.8 | 2010-10-29 22:15 | 2731.38 | 2 | 11 | 0.5501083 | 3.967167 | 9.914484 | 9.516479 | 39.69888 | 34.49264 | 3.247261e-05 | 0.09195155 | 0 | 0 | 0
3258 | 116761.8 | 2010-10-29 22:16 | 2761.395 | 2 | 11 | 0.5499276 | 3.968951 | 9.91907 | 9.516479 | 39.71707 | 34.49264 | 3.242493e-05 | 0.09195155 | 0 | 0 | 0
3259 | 116791.9 | 2010-10-29 22:16 | 2791.41 | 2 | 11 | 0.5499276 | 3.970735 | 9.923655 | 9.516479 | 39.73527 | 34.49264 | 6.484985e-05 | 0.09195155 | 0 | 0 | 0
3260 | 116821.9 | 2010-10-29 22:17 | 2821.425 | 2 | 11 | 0.5499276 | 3.972518 | 9.928241 | 9.516479 | 39.75349 | 34.49264 | 3.242493e-05 | 0.09195155 | 0 | 0 | 0
3261 | 116851.9 | 2010-10-29 22:17 | 2851.441 | 2 | 11 | 0.5499276 | 3.974302 | 9.932826 | 9.516479 | 39.77171 | 34.49264 | 9.727478e-05 | 0.09195155 | 0 | 0 | 0
3262 | 116881.9 | 2010-10-29 22:18 | 2881.456 | 2 | 11 | 0.5499276 | 3.976086 | 9.937412 | 9.516479 | 39.78993 | 34.49264 | 3.242493e-05 | 0.09195155 | 0 | 0 | 0
3263 | 116911.9 | 2010-10-29 22:18 | 2911.471 | 2 | 11 | 0.5499276 | 3.977708 | 9.941997 | 9.516479 | 39.80817 | 34.49264 | 6.489754e-05 | 0.09195155 | 0 | 0 | 0
3264 | 116941.9 | 2010-10-29 22:19 | 2941.486 | 2 | 11 | 0.5499276 | 3.979653 | 9.946583 | 9.516479 | 39.82641 | 34.49264 | 3.242493e-05 | 0.09195155 | 0 | 0 | 0
3265 | 116971.9 | 2010-10-29 22:19 | 2971.501 | 2 | 11 | 0.5499276 | 3.981599 | 9.951168 | 9.516479 | 39.84467 | 34.49264 | 6.484985e-05 | 0.09195155 | 0 | 0 | 0
3266 | 117002 | 2010-10-29 22:20 | 3001.516 | 2 | 11 | 0.5501083 | 3.983383 | 9.955754 | 9.516479 | 39.86293 | 34.49264 | 6.484985e-05 | 0.09195155 | 0 | 0 | 0
3267 | 117032 | 2010-10-29 22:20 | 3031.532 | 2 | 11 | 0.5499276 | 3.985005 | 9.960339 | 9.516479 | 39.8812 | 34.49264 | 0 | 0.09195155 | 0 | 0 | 0
3268 | 117062 | 2010-10-29 22:21 | 3061.547 | 2 | 11 | 0.5499276 | 3.987275 | 9.964925 | 9.516479 | 39.89948 | 34.49264 | 6.489754e-05 | 0.09195155 | 0 | 0 | 0
3269 | 117092 | 2010-10-29 22:21 | 3091.565 | 2 | 11 | 0.5497469 | 3.989059 | 9.96951 | 9.516479 | 39.91777 | 34.49264 | 3.247261e-05 | 0.09195155 | 0 | 0 | 0
3270 | 117122 | 2010-10-29 22:22 | 3121.577 | 2 | 11 | 0.5501083 | 3.991167 | 9.974095 | 9.516479 | 39.93606 | 34.49264 | 9.732247e-05 | 0.09195155 | 0 | 0 | 0
3271 | 117152 | 2010-10-29 22:22 | 3151.592 | 2 | 11 | 0.5499276 | 3.992951 | 9.978681 | 9.516479 | 39.95437 | 34.49264 | 6.484985e-05 | 0.09195155 | 0 | 0 | 0
3272 | 117182.1 | 2010-10-29 22:23 | 3181.608 | 2 | 11 | 0.5497469 | 3.995059 | 9.983266 | 9.516479 | 39.97268 | 34.49264 | 6.484985e-05 | 0.09195155 | 0 | 0 | 0
3273 | 117212.1 | 2010-10-29 22:23 | 3211.623 | 2 | 11 | 0.5499276 | 3.997005 | 9.987852 | 9.516479 | 39.99101 | 34.49264 | 3.242493e-05 | 0.09195155 | 0 | 0 | 0
3274 | 117242.1 | 2010-10-29 22:24 | 3241.638 | 2 | 11 | 0.5499276 | 3.999113 | 9.992437 | 9.516479 | 40.00934 | 34.49264 | 6.484985e-05 | 0.09195155 | 0 | 0 | 0
3275 | 117272.1 | 2010-10-29 22:24 | 3271.653 | 2 | 11 | 0.5502889 | 4.001221 | 9.997023 | 9.516479 | 40.02768 | 34.49264 | 9.737015e-05 | 0.09195155 | 0 | 0 | 0
3276 | 117302.1 | 2010-10-29 22:25 | 3301.668 | 2 | 11 | 0.5501083 | 4.003329 | 10.00161 | 9.516479 | 40.04603 | 34.49264 | 6.494522e-05 | 0.09195155 | 0 | 0 | 0
3277 | 117332.1 | 2010-10-29 22:25 | 3331.683 | 2 | 11 | 0.5502889 | 4.005275 | 10.00619 | 9.516479 | 40.06439 | 34.49264 | 3.252029e-05 | 0.09195155 | 0 | 0 | 0
3278 | 117362.1 | 2010-10-29 22:26 | 3361.698 | 2 | 11 | 0.5499276 | 4.007383 | 10.01078 | 9.516479 | 40.08277 | 34.49264 | 0 | 0.09195155 | 0 | 0 | 0
3279 | 117392.2 | 2010-10-29 22:26 | 3391.714 | 2 | 11 | 0.5501083 | 4.009491 | 10.01536 | 9.516479 | 40.10115 | 34.49264 | 3.252029e-05 | 0.09195155 | 0 | 0 | 0
3280 | 117422.2 | 2010-10-29 22:27 | 3421.729 | 2 | 11 | 0.5499276 | 4.011762 | 10.01995 | 9.516479 | 40.11954 | 34.49264 | 6.494522e-05 | 0.09195155 | 0 | 0 | 0
3281 | 117452.2 | 2010-10-29 22:27 | 3451.744 | 2 | 11 | 0.5497469 | 4.01387 | 10.02454 | 9.516479 | 40.13794 | 34.49264 | 3.242493e-05 | 0.09195155 | 0 | 0 | 0
3282 | 117482.2 | 2010-10-29 22:28 | 3481.759 | 2 | 11 | 0.5499276 | 4.016302 | 10.02912 | 9.516479 | 40.15635 | 34.49264 | 6.484985e-05 | 0.09195155 | 0 | 0 | 0
3283 | 117512.2 | 2010-10-29 22:28 | 3511.774 | 2 | 11 | 0.5499276 | 4.018734 | 10.03371 | 9.516479 | 40.17477 | 34.49264 | 9.727478e-05 | 0.09195155 | 0 | 0 | 0
3284 | 117542.2 | 2010-10-29 22:29 | 3541.789 | 2 | 11 | 0.5501083 | 4.020843 | 10.03829 | 9.516479 | 40.1932 | 34.49264 | 6.484985e-05 | 0.09195155 | 0 | 0 | 0
3285 | 117572.2 | 2010-10-29 22:29 | 3571.805 | 2 | 11 | 0.5501083 | 4.023437 | 10.04288 | 9.516479 | 40.21164 | 34.49264 | 0.0001296997 | 0.09195155 | 0 | 0 | 0
3286 | 117602.3 | 2010-10-29 22:30 | 3601.82 | 2 | 11 | 0.5499276 | 4.025383 | 10.04746 | 9.516479 | 40.2301 | 34.49264 | 6.484985e-05 | 0.09195155 | 0 | 0 | 0
3287 | 117632.3 | 2010-10-29 22:30 | 3631.835 | 2 | 11 | 0.5499276 | 4.027653 | 10.05205 | 9.516479 | 40.24856 | 34.49264 | 3.242493e-05 | 0.09195155 | 0 | 0 | 0
3288 | 117662.3 | 2010-10-29 22:31 | 3661.85 | 2 | 11 | 0.5497469 | 4.029923 | 10.05663 | 9.516479 | 40.26704 | 34.49264 | 0 | 0.09195155 | 0 | 0 | 0
3289 | 117692.3 | 2010-10-29 22:31 | 3691.865 | 2 | 11 | 0.5501083 | 4.032518 | 10.06122 | 9.516479 | 40.28552 | 34.49264 | 6.494522e-05 | 0.09195155 | 0 | 0 | 0
3290 | 117722.3 | 2010-10-29 22:32 | 3721.88 | 2 | 11 | 0.5499276 | 4.034789 | 10.0658 | 9.516479 | 40.30402 | 34.49264 | 6.484985e-05 | 0.09195155 | 0 | 0 | 0
3291 | 117752.3 | 2010-10-29 22:32 | 3751.896 | 2 | 11 | 0.5501083 | 4.037545 | 10.07039 | 9.516479 | 40.32252 | 34.49264 | 9.727478e-05 | 0.09195155 | 0 | 0 | 0
3292 | 117782.4 | 2010-10-29 22:33 | 3781.911 | 2 | 11 | 0.5497469 | 4.039653 | 10.07497 | 9.516479 | 40.34104 | 34.49264 | 6.484985e-05 | 0.09195155 | 0 | 0 | 0
3293 | 117812.4 | 2010-10-29 22:33 | 3811.926 | 2 | 11 | 0.5499276 | 4.042248 | 10.07956 | 9.516479 | 40.35957 | 34.49264 | 6.484985e-05 | 0.09195155 | 0 | 0 | 0
3294 | 117842.4 | 2010-10-29 22:34 | 3841.941 | 2 | 11 | 0.5501083 | 4.04468 | 10.08415 | 9.516479 | 40.37811 | 34.49264 | 3.242493e-05 | 0.09195155 | 0 | 0 | 0
3295 | 117872.4 | 2010-10-29 22:34 | 3871.956 | 2 | 11 | 0.5501083 | 4.047275 | 10.08873 | 9.516479 | 40.39667 | 34.49264 | 6.484985e-05 | 0.09195155 | 0 | 0 | 0
3296 | 117902.4 | 2010-10-29 22:35 | 3901.972 | 2 | 11 | 0.5499276 | 4.049707 | 10.09332 | 9.516479 | 40.41523 | 34.49264 | 3.242493e-05 | 0.09195155 | 0 | 0 | 0
3297 | 117932.4 | 2010-10-29 22:35 | 3931.987 | 2 | 11 | 0.5501083 | 4.052302 | 10.0979 | 9.516479 | 40.43381 | 34.49264 | 6.484985e-05 | 0.09195155 | 0 | 0 | 0
3298 | 117962.4 | 2010-10-29 22:36 | 3962.002 | 2 | 11 | 0.5499276 | 4.054896 | 10.10249 | 9.516479 | 40.45239 | 34.49264 | 9.727478e-05 | 0.09195155 | 0 | 0 | 0
3299 | 117992.5 | 2010-10-29 22:36 | 3992.017 | 2 | 11 | 0.5499276 | 4.057491 | 10.10707 | 9.516479 | 40.47099 | 34.49264 | 6.494522e-05 | 0.09195155 | 0 | 0 | 0
3300 | 118022.5 | 2010-10-29 22:37 | 4022.032 | 2 | 11 | 0.5499276 | 4.060086 | 10.11166 | 9.516479 | 40.4896 | 34.49264 | 3.242493e-05 | 0.09195155 | 0 | 0 | 0
3301 | 118052.5 | 2010-10-29 22:37 | 4052.047 | 2 | 11 | 0.5499276 | 4.062842 | 10.11624 | 9.516479 | 40.50823 | 34.49264 | 6.484985e-05 | 0.09195155 | 0 | 0 | 0
3302 | 118082.5 | 2010-10-29 22:38 | 4082.063 | 2 | 11 | 0.5501083 | 4.065437 | 10.12083 | 9.516479 | 40.52686 | 34.49264 | 3.242493e-05 | 0.09195155 | 0 | 0 | 0
3303 | 118112.5 | 2010-10-29 22:38 | 4112.077 | 2 | 11 | 0.5499276 | 4.068032 | 10.12541 | 9.516479 | 40.54551 | 34.49264 | 3.242493e-05 | 0.09195155 | 0 | 0 | 0
3304 | 118142.5 | 2010-10-29 22:39 | 4142.093 | 2 | 11 | 0.5499276 | 4.070951 | 10.13 | 9.516479 | 40.56417 | 34.49264 | 3.242493e-05 | 0.09195155 | 0 | 0 | 0
3305 | 118172.6 | 2010-10-29 22:39 | 4172.108 | 2 | 11 | 0.5499276 | 4.073869 | 10.13458 | 9.516479 | 40.58285 | 34.49264 | 9.727478e-05 | 0.09195155 | 0 | 0 | 0
3306 | 118202.6 | 2010-10-29 22:40 | 4202.123 | 2 | 11 | 0.5501083 | 4.076626 | 10.13917 | 9.516479 | 40.60153 | 34.49264 | 9.737015e-05 | 0.09195155 | 0 | 0 | 0
3307 | 118232.6 | 2010-10-29 22:40 | 4232.138 | 2 | 11 | 0.5497469 | 4.079383 | 10.14376 | 9.516479 | 40.62023 | 34.49264 | 9.727478e-05 | 0.09195155 | 0 | 0 | 0
3308 | 118262.6 | 2010-10-29 22:41 | 4262.153 | 2 | 11 | 0.5499276 | 4.082139 | 10.14834 | 9.516479 | 40.63895 | 34.49264 | 9.727478e-05 | 0.09195155 | 0 | 0 | 0
3309 | 118292.6 | 2010-10-29 22:41 | 4292.169 | 2 | 11 | 0.5501083 | 4.085221 | 10.15293 | 9.516479 | 40.65767 | 34.49264 | 9.727478e-05 | 0.09195155 | 0 | 0 | 0
3310 | 118322.6 | 2010-10-29 22:42 | 4322.184 | 2 | 11 | 0.5501083 | 4.087977 | 10.15751 | 9.516479 | 40.67641 | 34.49264 | 9.727478e-05 | 0.09195155 | 0 | 0 | 0
3311 | 118352.6 | 2010-10-29 22:42 | 4352.199 | 2 | 11 | 0.5501083 | 4.091059 | 10.1621 | 9.516479 | 40.69516 | 34.49264 | 0.0001297951 | 0.09195155 | 0 | 0 | 0
3312 | 118382.7 | 2010-10-29 22:43 | 4382.214 | 2 | 11 | 0.5501083 | 4.093815 | 10.16668 | 9.516479 | 40.71393 | 34.49264 | 6.484985e-05 | 0.09195155 | 0 | 0 | 0
3313 | 118412.7 | 2010-10-29 22:43 | 4412.229 | 2 | 11 | 0.5501083 | 4.097059 | 10.17127 | 9.516479 | 40.73271 | 34.49264 | 0.0001297951 | 0.09195155 | 0 | 0 | 0
3314 | 118442.7 | 2010-10-29 22:44 | 4442.244 | 2 | 11 | 0.5499276 | 4.099815 | 10.17585 | 9.516479 | 40.7515 | 34.49264 | 3.242493e-05 | 0.09195155 | 0 | 0 | 0
3315 | 118472.7 | 2010-10-29 22:44 | 4472.259 | 2 | 11 | 0.5499276 | 4.102896 | 10.18044 | 9.516479 | 40.7703 | 34.49264 | 9.727478e-05 | 0.09195155 | 0 | 0 | 0
3316 | 118502.7 | 2010-10-29 22:45 | 4502.275 | 2 | 11 | 0.5501083 | 4.10614 | 10.18502 | 9.516479 | 40.78912 | 34.49264 | 0.0001296997 | 0.09195155 | 0 | 0 | 0
3317 | 118532.7 | 2010-10-29 22:45 | 4532.29 | 2 | 11 | 0.5501083 | 4.109221 | 10.18961 | 9.516479 | 40.80796 | 34.49264 | 9.727478e-05 | 0.09195155 | 0 | 0 | 0
3318 | 118562.7 | 2010-10-29 22:46 | 4562.305 | 2 | 11 | 0.5499276 | 4.11214 | 10.1942 | 9.516479 | 40.82681 | 34.49264 | 9.727478e-05 | 0.09195155 | 0 | 0 | 0
3319 | 118592.8 | 2010-10-29 22:46 | 4592.32 | 2 | 11 | 0.5497469 | 4.115221 | 10.19878 | 9.516479 | 40.84567 | 34.49264 | 6.484985e-05 | 0.09195155 | 0 | 0 | 0
3320 | 118622.8 | 2010-10-29 22:47 | 4622.32 | 2 | 11 | 0.5499276 | 4.118464 | 10.20336 | 9.516479 | 40.86454 | 34.49264 | 9.727478e-05 | 0.09195155 | 0 | 0 | 0
3321 | 118652.8 | 2010-10-29 22:47 | 4652.321 | 2 | 11 | 0.5501083 | 4.121707 | 10.20795 | 9.516479 | 40.88342 | 34.49264 | 9.727478e-05 | 0.09195155 | 0 | 0 | 0
3322 | 118682.8 | 2010-10-29 22:48 | 4682.334 | 2 | 11 | 0.5501083 | 4.12495 | 10.21253 | 9.516479 | 40.90233 | 34.49264 | 9.727478e-05 | 0.09195155 | 0 | 0 | 0
3323 | 118712.8 | 2010-10-29 22:48 | 4712.35 | 2 | 11 | 0.5499276 | 4.128031 | 10.21712 | 9.516479 | 40.92125 | 34.49264 | 9.727478e-05 | 0.09195155 | 0 | 0 | 0
3324 | 118742.8 | 2010-10-29 22:49 | 4742.365 | 2 | 11 | 0.5499276 | 4.131275 | 10.2217 | 9.516479 | 40.94018 | 34.49264 | 6.484985e-05 | 0.09195155 | 0 | 0 | 0
3325 | 118772.8 | 2010-10-29 22:49 | 4772.38 | 2 | 11 | 0.5499276 | 4.134518 | 10.22629 | 9.516479 | 40.95914 | 34.49264 | 6.484985e-05 | 0.09195155 | 0 | 0 | 0
3326 | 118802.8 | 2010-10-29 22:50 | 4802.395 | 2 | 11 | 0.5499276 | 4.137923 | 10.23087 | 9.516479 | 40.9781 | 34.49264 | 9.727478e-05 | 0.09195155 | 0 | 0 | 0
3327 | 118832.9 | 2010-10-29 22:50 | 4832.41 | 2 | 11 | 0.5501083 | 4.141329 | 10.23546 | 9.516479 | 40.99708 | 34.49264 | 0.0001297951 | 0.09195155 | 0 | 0 | 0
3328 | 118862.9 | 2010-10-29 22:51 | 4862.426 | 2 | 11 | 0.5497469 | 4.144572 | 10.24004 | 9.516479 | 41.01608 | 34.49264 | 6.484985e-05 | 0.09195155 | 0 | 0 | 0
3329 | 118892.9 | 2010-10-29 22:51 | 4892.441 | 2 | 11 | 0.5501083 | 4.148139 | 10.24463 | 9.516479 | 41.03509 | 34.49264 | 9.727478e-05 | 0.09195155 | 0 | 0 | 0
3330 | 118922.9 | 2010-10-29 22:52 | 4922.456 | 2 | 11 | 0.5499276 | 4.151545 | 10.24922 | 9.516479 | 41.05412 | 34.49264 | 0.00016222 | 0.09195155 | 0 | 0 | 0
3331 | 118952.9 | 2010-10-29 22:52 | 4952.471 | 2 | 11 | 0.5499276 | 4.155112 | 10.2538 | 9.516479 | 41.07317 | 34.49264 | 0.0001296997 | 0.09195155 | 0 | 0 | 0
3332 | 118982.9 | 2010-10-29 22:53 | 4982.486 | 2 | 11 | 0.5499276 | 4.158356 | 10.25839 | 9.516479 | 41.09223 | 34.49264 | 9.727478e-05 | 0.09195155 | 0 | 0 | 0
3333 | 119012.9 | 2010-10-29 22:53 | 5012.501 | 2 | 11 | 0.5499276 | 4.161923 | 10.26297 | 9.516479 | 41.1113 | 34.49264 | 9.737015e-05 | 0.09195155 | 0 | 0 | 0
3334 | 119043 | 2010-10-29 22:54 | 5042.516 | 2 | 11 | 0.5501083 | 4.165491 | 10.26756 | 9.516479 | 41.1304 | 34.49264 | 0.0001296997 | 0.09195155 | 0 | 0 | 0
3335 | 119073 | 2010-10-29 22:54 | 5072.534 | 2 | 11 | 0.5501083 | 4.168896 | 10.27214 | 9.516479 | 41.14951 | 34.49264 | 9.727478e-05 | 0.09195155 | 0 | 0 | 0
3336 | 119103 | 2010-10-29 22:55 | 5102.547 | 2 | 11 | 0.5499276 | 4.172464 | 10.27673 | 9.516479 | 41.16863 | 34.49264 | 9.737015e-05 | 0.09195155 | 0 | 0 | 0
3337 | 119133 | 2010-10-29 22:55 | 5132.562 | 2 | 11 | 0.5499276 | 4.176031 | 10.28131 | 9.516479 | 41.18777 | 34.49264 | 6.484985e-05 | 0.09195155 | 0 | 0 | 0
3338 | 119163 | 2010-10-29 22:56 | 5162.577 | 2 | 11 | 0.5501083 | 4.179599 | 10.2859 | 9.516479 | 41.20693 | 34.49264 | 9.727478e-05 | 0.09195155 | 0 | 0 | 0
3339 | 119193 | 2010-10-29 22:56 | 5192.592 | 2 | 11 | 0.5499276 | 4.183329 | 10.29048 | 9.516479 | 41.2261 | 34.49264 | 6.484985e-05 | 0.09195155 | 0 | 0 | 0
3340 | 119223.1 | 2010-10-29 22:57 | 5222.607 | 2 | 11 | 0.5499276 | 4.187058 | 10.29507 | 9.516479 | 41.24529 | 34.49264 | 0.0001297951 | 0.09195155 | 0 | 0 | 0
3341 | 119253.1 | 2010-10-29 22:57 | 5252.623 | 2 | 11 | 0.5497469 | 4.190626 | 10.29965 | 9.516479 | 41.2645 | 34.49264 | 9.727478e-05 | 0.09195155 | 0 | 0 | 0
3342 | 119283.1 | 2010-10-29 22:58 | 5282.638 | 2 | 11 | 0.5499276 | 4.194355 | 10.30424 | 9.516479 | 41.28372 | 34.49264 | 9.727478e-05 | 0.09195155 | 0 | 0 | 0
3343 | 119313.1 | 2010-10-29 22:58 | 5312.653 | 2 | 11 | 0.5499276 | 4.198085 | 10.30883 | 9.516479 | 41.30297 | 34.49264 | 9.727478e-05 | 0.09195155 | 0 | 0 | 0
3344 | 119326.9 | 2010-10-29 22:59 | 5326.481 | 2 | 11 | 0.5499276 | 4.200031 | 10.31094 | 9.516479 | 41.31184 | 34.49264 | 0.0001296997 | 0.09195155 | 0 | 0 | 0
3345 | 119356.9 | 2010-10-29 22:59 | 30.01517 | 3 | 11 | 0 | 4.11214 | 10.31094 | 9.516479 | 41.31184 | 34.49264 | -0.0003891945 | 0.09195155 | 0 | 0 | 0
3346 | 119387 | 2010-10-29 23:00 | 60.03031 | 3 | 11 | 0 | 4.10095 | 10.31094 | 9.516479 | 41.31184 | 34.49264 | -0.0002270699 | 0.09195155 | 0 | 0 | 0
3347 | 119417 | 2010-10-29 23:00 | 90.04548 | 3 | 11 | 0 | 4.094302 | 10.31094 | 9.516479 | 41.31184 | 34.49264 | -0.00016222 | 0.09195155 | 0 | 0 | 0
3348 | 119446.9 | 2010-10-29 23:01 | 120.0138 | 3 | 11 | 0 | 4.089761 | 10.31094 | 9.516479 | 41.31184 | 34.49264 | -9.727478e-05 | 0.09195155 | 0 | 0 | 0
3349 | 119446.9 | 2010-10-29 23:01 | 2.837070854e-06 | 4 | 11 | 1.020941 | 4.200193 | 10.31094 | 9.516479 | 41.31184 | 34.49264 | 0 | 0.09195155 | 0 | 0 | 0
3350 | 119447.6 | 2010-10-29 23:01 | 0.6562357 | 4 | 11 | 0.9701719 | 4.200193 | 10.31112 | 9.516479 | 41.31259 | 34.49264 | 0 | 0.09195155 | 0 | 0 | 0
3351 | 119449.5 | 2010-10-29 23:01 | 2.515595 | 4 | 11 | 0.9197643 | 4.200193 | 10.31161 | 9.516479 | 41.31464 | 34.49264 | 0 | 0.09195155 | 0 | 0 | 0
3352 | 119452.3 | 2010-10-29 23:01 | 5.328068 | 4 | 11 | 0.869718 | 4.200031 | 10.3123 | 9.516479 | 41.31757 | 34.49264 | -3.242493e-05 | 0.09195155 | 0 | 0 | 0
3353 | 119456.2 | 2010-10-29 23:01 | 9.234232 | 4 | 11 | 0.819491 | 4.200031 | 10.31322 | 9.516479 | 41.32141 | 34.49264 | -3.242493e-05 | 0.09195155 | 0 | 0 | 0
3354 | 119461.3 | 2010-10-29 23:01 | 14.35915 | 4 | 11 | 0.769264 | 4.200031 | 10.31435 | 9.516479 | 41.32616 | 34.49264 | -3.242493e-05 | 0.09195155 | 0 | 0 | 0
3355 | 119467.9 | 2010-10-29 23:01 | 20.98408 | 4 | 11 | 0.7190371 | 4.200193 | 10.31572 | 9.516479 | 41.3319 | 34.49264 | -3.242493e-05 | 0.09195155 | 0 | 0 | 0
3356 | 119476.6 | 2010-10-29 23:01 | 29.62454 | 4 | 11 | 0.6689908 | 4.200031 | 10.31738 | 9.516479 | 41.33889 | 34.49264 | -3.242493e-05 | 0.09195155 | 0 | 0 | 0
3357 | 119488.4 | 2010-10-29 23:01 | 41.48376 | 4 | 11 | 0.6189445 | 4.200193 | 10.3195 | 9.516479 | 41.34778 | 34.49264 | 0 | 0.09195155 | 0 | 0 | 0
3358 | 119505.7 | 2010-10-29 23:02 | 58.73347 | 4 | 11 | 0.5687175 | 4.200031 | 10.32233 | 9.516479 | 41.3597 | 34.49264 | 0 | 0.09195155 | 0 | 0 | 0
3359 | 119533.8 | 2010-10-29 23:02 | 86.82683 | 4 | 11 | 0.5186713 | 4.199869 | 10.32656 | 9.516479 | 41.37745 | 34.49264 | -3.242493e-05 | 0.09195155 | 0 | 0 | 0
3360 | 119584.8 | 2010-10-29 23:03 | 137.8104 | 4 | 11 | 0.4686249 | 4.200193 | 10.33352 | 9.516479 | 41.40667 | 34.49264 | 0 | 0.09195155 | 0 | 0 | 0
3361 | 119671.9 | 2010-10-29 23:04 | 224.9184 | 4 | 11 | 0.4185787 | 4.200031 | 10.34422 | 9.516479 | 41.45161 | 34.49264 | -3.242493e-05 | 0.09195155 | 0 | 0 | 0
3362 | 119790.2 | 2010-10-29 23:06 | 343.2137 | 4 | 11 | 0.3685324 | 4.200031 | 10.35713 | 9.516479 | 41.50585 | 34.49264 | 0 | 0.09195155 | 0 | 0 | 0
3363 | 119933.3 | 2010-10-29 23:09 | 486.3207 | 4 | 11 | 0.3184861 | 4.200031 | 10.37077 | 9.516479 | 41.56313 | 34.49264 | 0 | 0.09195155 | 0 | 0 | 0
3364 | 120104.5 | 2010-10-29 23:12 | 657.5213 | 4 | 11 | 0.2684398 | 4.200031 | 10.3847 | 9.516479 | 41.62163 | 34.49264 | -3.242493e-05 | 0.09195155 | 0 | 0 | 0
3365 | 120314.3 | 2010-10-29 23:15 | 867.3461 | 4 | 11 | 0.2183935 | 4.200031 | 10.39884 | 9.516479 | 41.68104 | 34.49264 | -3.242493e-05 | 0.09195155 | 0 | 0 | 0
3366 | 120582.3 | 2010-10-29 23:20 | 1135.311 | 4 | 11 | 0.1683472 | 4.200031 | 10.41317 | 9.516479 | 41.74123 | 34.49264 | -3.242493e-05 | 0.09195155 | 0 | 0 | 0
3367 | 120952.7 | 2010-10-29 23:26 | 1505.743 | 4 | 11 | 0.1183009 | 4.200031 | 10.42778 | 9.516479 | 41.80259 | 34.49264 | -3.242493e-05 | 0.09195155 | 0 | 0 | 0
3368 | 121577.7 | 2010-10-29 23:36 | 2130.764 | 4 | 11 | 0.06825462 | 4.200193 | 10.44353 | 9.516479 | 41.86874 | 34.49264 | 0 | 0.09195155 | 0 | 0 | 0
3369 | 121978.9 | 2010-10-29 23:43 | 2531.961 | 4 | 11 | 0.04982602 | 4.199869 | 10.45007 | 9.516479 | 41.89621 | 34.49264 | -3.242493e-05 | 0.09195155 | 0 | 0 | 0
3370 | 122008.9 | 2010-10-29 23:43 | 30.01532 | 5 | 11 | 0 | 4.191923 | 10.45007 | 9.516479 | 41.89621 | 34.49264 | -6.484985e-05 | 0.09195155 | 0 | 0 | 0
3371 | 122038.9 | 2010-10-29 23:44 | 60.01472 | 5 | 11 | 0 | 4.190626 | 10.45007 | 9.516479 | 41.89621 | 34.49264 | 0 | 0.09195155 | 0 | 0 | 0
3372 | 122039.1 | 2010-10-29 23:44 | 0.1874307 | 6 | 11 | 0.0008637619 | 4.190626 | 10.45007 | 9.516479 | 41.89621 | 34.49264 | 0 | 0.09284946 | 0 | 0 | 0
3373 | 122043.9 | 2010-10-29 23:44 | 5.015466 | 6 | 11 | 0.001947797 | 4.190788 | 10.45007 | 9.516479 | 41.89622 | 34.49264 | -6.494522e-05 | 0.09284946 | 0 | 0 | 0
3374 | 122074 | 2010-10-29 23:44 | 30.01517 | 7 | 11 | -1.099793 | 4.009005 | 10.45007 | 9.525647 | 41.89622 | 34.5296 | -0.0009730339 | 0.09284946 | 0 | 0 | 0
3375 | 122104 | 2010-10-29 23:45 | 60.03047 | 7 | 11 | -1.099613 | 3.980626 | 10.45007 | 9.534815 | 41.89622 | 34.56622 | -0.0006162167 | 0.09284946 | 0 | 0 | 0
3376 | 122134 | 2010-10-29 23:45 | 90.04555 | 7 | 11 | -1.099613 | 3.961005 | 10.45007 | 9.543983 | 41.89622 | 34.60262 | -0.0004540443 | 0.09284946 | 0 | 0 | 0
3377 | 122164 | 2010-10-29 23:46 | 120.0608 | 7 | 11 | -1.099793 | 3.9456 | 10.45007 | 9.553152 | 41.89622 | 34.63886 | -0.0003891945 | 0.09284946 | 0 | 0 | 0
3378 | 122194 | 2010-10-29 23:46 | 150.076 | 7 | 11 | -1.099613 | 3.932951 | 10.45007 | 9.56232 | 41.89622 | 34.67498 | -0.0003242969 | 0.09284946 | 0 | 0 | 0
3379 | 122224 | 2010-10-29 23:47 | 180.091 | 7 | 11 | -1.099613 | 3.921762 | 10.45007 | 9.571489 | 41.89622 | 34.71098 | -0.000291872 | 0.09284946 | 0 | 0 | 0
3380 | 122254 | 2010-10-29 23:47 | 210.1064 | 7 | 11 | -1.099613 | 3.911221 | 10.45007 | 9.580657 | 41.89622 | 34.74689 | -0.0002594471 | 0.09284946 | 0 | 0 | 0
3381 | 122284.1 | 2010-10-29 23:48 | 240.1214 | 7 | 11 | -1.099432 | 3.901492 | 10.45007 | 9.589825 | 41.89622 | 34.7827 | -0.0002270222 | 0.09284946 | 0 | 0 | 0
3382 | 122314.1 | 2010-10-29 23:48 | 270.1365 | 7 | 11 | -1.099613 | 3.891924 | 10.45007 | 9.598993 | 41.89622 | 34.81843 | -0.0002594948 | 0.09284946 | 0 | 0 | 0
3383 | 122344.1 | 2010-10-29 23:49 | 300.1519 | 7 | 11 | -1.099613 | 3.883005 | 10.45007 | 9.608162 | 41.89622 | 34.85407 | -0.0001945972 | 0.09284946 | 0 | 0 | 0
3384 | 122374.1 | 2010-10-29 23:49 | 330.1668 | 7 | 11 | -1.099613 | 3.874086 | 10.45007 | 9.61733 | 41.89622 | 34.88963 | -0.0002270222 | 0.09284946 | 0 | 0 | 0
3385 | 122404.1 | 2010-10-29 23:50 | 360.1824 | 7 | 11 | -1.099613 | 3.865492 | 10.45007 | 9.626499 | 41.89622 | 34.92511 | -0.0002270222 | 0.09284946 | 0 | 0 | 0
3386 | 122434.1 | 2010-10-29 23:50 | 390.183 | 7 | 11 | -1.099613 | 3.856735 | 10.45007 | 9.635662 | 41.89622 | 34.96049 | -0.0002594471 | 0.09284946 | 0 | 0 | 0
3387 | 122464.1 | 2010-10-29 23:51 | 420.1976 | 7 | 11 | -1.099613 | 3.848627 | 10.45007 | 9.644831 | 41.89622 | 34.99581 | -0.0001945972 | 0.09284946 | 0 | 0 | 0
3388 | 122494.2 | 2010-10-29 23:51 | 450.2119 | 7 | 11 | -1.099613 | 3.840357 | 10.45007 | 9.653999 | 41.89622 | 35.03106 | -0.0001945972 | 0.09284946 | 0 | 0 | 0
3389 | 122524.2 | 2010-10-29 23:52 | 480.2272 | 7 | 11 | -1.099432 | 3.832573 | 10.45007 | 9.663167 | 41.89622 | 35.06623 | -0.0001297474 | 0.09284946 | 0 | 0 | 0
3390 | 122554.2 | 2010-10-29 23:52 | 510.2424 | 7 | 11 | -1.099613 | 3.824465 | 10.45007 | 9.672336 | 41.89622 | 35.10133 | -0.0001945972 | 0.09284946 | 0 | 0 | 0
3391 | 122584.2 | 2010-10-29 23:53 | 540.2575 | 7 | 11 | -1.099793 | 3.816519 | 10.45007 | 9.681504 | 41.89622 | 35.13636 | -0.0002270222 | 0.09284946 | 0 | 0 | 0
3392 | 122614.2 | 2010-10-29 23:53 | 570.2727 | 7 | 11 | -1.099793 | 3.809059 | 10.45007 | 9.690672 | 41.89622 | 35.17132 | -0.0002270222 | 0.09284946 | 0 | 0 | 0
3393 | 122644.2 | 2010-10-29 23:54 | 600.288 | 7 | 11 | -1.099793 | 3.801762 | 10.45007 | 9.699841 | 41.89622 | 35.20621 | -0.0001945972 | 0.09284946 | 0 | 0 | 0
3394 | 122674.2 | 2010-10-29 23:54 | 630.3029 | 7 | 11 | -1.099432 | 3.794627 | 10.45007 | 9.709009 | 41.89622 | 35.24103 | -0.0001945972 | 0.09284946 | 0 | 0 | 0
3395 | 122704.3 | 2010-10-29 23:55 | 660.3183 | 7 | 11 | -1.099613 | 3.787492 | 10.45007 | 9.718178 | 41.89622 | 35.27579 | -0.0001621723 | 0.09284946 | 0 | 0 | 0
3396 | 122734.3 | 2010-10-29 23:55 | 690.3333 | 7 | 11 | -1.099613 | 3.780681 | 10.45007 | 9.727346 | 41.89622 | 35.31048 | -0.0001296997 | 0.09284946 | 0 | 0 | 0
3397 | 122764.3 | 2010-10-29 23:56 | 720.3484 | 7 | 11 | -1.099613 | 3.773708 | 10.45007 | 9.736514 | 41.89622 | 35.34511 | -0.0001945972 | 0.09284946 | 0 | 0 | 0
3398 | 122794.3 | 2010-10-29 23:56 | 750.3636 | 7 | 11 | -1.099432 | 3.766897 | 10.45007 | 9.745683 | 41.89622 | 35.37968 | -0.0001621246 | 0.09284946 | 0 | 0 | 0
3399 | 122824.3 | 2010-10-29 23:57 | 780.3788 | 7 | 11 | -1.099613 | 3.760249 | 10.45007 | 9.754851 | 41.89622 | 35.41419 | -0.0002270222 | 0.09284946 | 0 | 0 | 0
3400 | 122854.3 | 2010-10-29 23:57 | 810.3965 | 7 | 11 | -1.099613 | 3.753924 | 10.45007 | 9.76402 | 41.89622 | 35.44864 | -0.0001945972 | 0.09284946 | 0 | 0 | 0
3401 | 122884.3 | 2010-10-29 23:58 | 840.4091 | 7 | 11 | -1.099793 | 3.7476 | 10.45007 | 9.773188 | 41.89622 | 35.48302 | -0.0001297474 | 0.09284946 | 0 | 0 | 0
3402 | 122914.4 | 2010-10-29 23:58 | 870.4243 | 7 | 11 | -1.099613 | 3.741438 | 10.45007 | 9.782356 | 41.89622 | 35.51735 | -0.0001621723 | 0.09284946 | 0 | 0 | 0
3403 | 122944.4 | 2010-10-29 23:59 | 900.4395 | 7 | 11 | -1.099613 | 3.735438 | 10.45007 | 9.791525 | 41.89622 | 35.55163 | -9.732247e-05 | 0.09284946 | 0 | 0 | 0
3404 | 122974.4 | 2010-10-29 23:59 | 930.4546 | 7 | 11 | -1.099613 | 3.729438 | 10.45007 | 9.800693 | 41.89622 | 35.58584 | -0.0001296997 | 0.09284946 | 0 | 0 | 0
3405 | 123004.4 | 2010-10-30 | 960.4698 | 7 | 11 | -1.099613 | 3.723762 | 10.45007 | 9.809861 | 41.89622 | 35.62001 | -9.732247e-05 | 0.09284946 | 0 | 0 | 0
3406 | 123034.4 | 2010-10-30 | 990.485 | 7 | 11 | -1.099613 | 3.717762 | 10.45007 | 9.819029 | 41.89622 | 35.65412 | -0.0001621723 | 0.09284946 | 0 | 0 | 0
3407 | 123064.4 | 2010-10-30 00:01 | 1020.5 | 7 | 11 | -1.099793 | 3.712249 | 10.45007 | 9.828198 | 41.89622 | 35.68818 | -0.0001621723 | 0.09284946 | 0 | 0 | 0
3408 | 123094.5 | 2010-10-30 00:01 | 1050.515 | 7 | 11 | -1.099793 | 3.706735 | 10.45007 | 9.837366 | 41.89622 | 35.72219 | -0.0001296997 | 0.09284946 | 0 | 0 | 0
3409 | 123124.5 | 2010-10-30 00:02 | 1080.531 | 7 | 11 | -1.099793 | 3.70106 | 10.45007 | 9.846535 | 41.89622 | 35.75615 | -0.0001621723 | 0.09284946 | 0 | 0 | 0
3410 | 123154.5 | 2010-10-30 00:02 | 1110.546 | 7 | 11 | -1.099613 | 3.695708 | 10.45007 | 9.855703 | 41.89622 | 35.79006 | -0.0001621723 | 0.09284946 | 0 | 0 | 0
3411 | 123184.5 | 2010-10-30 00:03 | 1140.561 | 7 | 11 | -1.099793 | 3.690357 | 10.45007 | 9.864872 | 41.89622 | 35.82392 | -0.0001945972 | 0.09284946 | 0 | 0 | 0
3412 | 123214.5 | 2010-10-30 00:03 | 1170.576 | 7 | 11 | -1.099613 | 3.68533 | 10.45007 | 9.87404 | 41.89622 | 35.85773 | -9.732247e-05 | 0.09284946 | 0 | 0 | 0
3413 | 123244.5 | 2010-10-30 00:04 | 1200.591 | 7 | 11 | -1.099432 | 3.680141 | 10.45007 | 9.883209 | 41.89622 | 35.8915 | -0.0001297474 | 0.09284946 | 0 | 0 | 0
3414 | 123274.5 | 2010-10-30 00:04 | 1230.606 | 7 | 11 | -1.099793 | 3.674952 | 10.45007 | 9.892377 | 41.89622 | 35.92521 | -0.0001621723 | 0.09284946 | 0 | 0 | 0
3415 | 123304.6 | 2010-10-30 00:05 | 1260.622 | 7 | 11 | -1.099793 | 3.670249 | 10.45007 | 9.901545 | 41.89622 | 35.95889 | -0.0001297474 | 0.09284946 | 0 | 0 | 0
3416 | 123334.6 | 2010-10-30 00:05 | 1290.637 | 7 | 11 | -1.099613 | 3.665384 | 10.45007 | 9.910714 | 41.89622 | 35.99251 | -9.732247e-05 | 0.09284946 | 0 | 0 | 0
3417 | 123364.6 | 2010-10-30 00:06 | 1320.652 | 7 | 11 | -1.099432 | 3.660519 | 10.45007 | 9.919882 | 41.89622 | 36.0261 | -0.0001296997 | 0.09284946 | 0 | 0 | 0
3418 | 123394.6 | 2010-10-30 00:06 | 1350.667 | 7 | 11 | -1.099613 | 3.655817 | 10.45007 | 9.929051 | 41.89622 | 36.05964 | -0.0001297474 | 0.09284946 | 0 | 0 | 0
3419 | 123424.6 | 2010-10-30 00:07 | 1380.682 | 7 | 11 | -1.099793 | 3.650789 | 10.45007 | 9.938219 | 41.89622 | 36.09313 | -0.0001621723 | 0.09284946 | 0 | 0 | 0
3420 | 123454.6 | 2010-10-30 00:07 | 1410.697 | 7 | 11 | -1.099613 | 3.646411 | 10.45007 | 9.947387 | 41.89622 | 36.12658 | -9.727478e-05 | 0.09284946 | 0 | 0 | 0
3421 | 123484.7 | 2010-10-30 00:08 | 1440.713 | 7 | 11 | -1.099793 | 3.641871 | 10.45007 | 9.956556 | 41.89622 | 36.15999 | -9.727478e-05 | 0.09284946 | 0 | 0 | 0
3422 | 123514.7 | 2010-10-30 00:08 | 1470.728 | 7 | 11 | -1.099613 | 3.637168 | 10.45007 | 9.965724 | 41.89622 | 36.19336 | -0.0001621723 | 0.09284946 | 0 | 0 | 0
3423 | 123544.7 | 2010-10-30 00:09 | 1500.743 | 7 | 11 | -1.099613 | 3.632952 | 10.45007 | 9.974892 | 41.89622 | 36.22669 | -0.0001297474 | 0.09284946 | 0 | 0 | 0
3424 | 123574.7 | 2010-10-30 00:10 | 1530.758 | 7 | 11 | -1.099613 | 3.628411 | 10.45007 | 9.984061 | 41.89622 | 36.25998 | -0.0001296997 | 0.09284946 | 0 | 0 | 0
3425 | 123604.7 | 2010-10-30 00:10 | 1560.773 | 7 | 11 | -1.099613 | 3.624195 | 10.45007 | 9.993229 | 41.89622 | 36.29323 | -6.484985e-05 | 0.09284946 | 0 | 0 | 0
3426 | 123634.7 | 2010-10-30 00:10 | 1590.788 | 7 | 11 | -1.099613 | 3.620141 | 10.45007 | 10.0024 | 41.89622 | 36.32643 | -0.0001296997 | 0.09284946 | 0 | 0 | 0
3427 | 123664.7 | 2010-10-30 00:11 | 1620.804 | 7 | 11 | -1.099613 | 3.616087 | 10.45007 | 10.01157 | 41.89622 | 36.35961 | -9.727478e-05 | 0.09284946 | 0 | 0 | 0
3428 | 123694.8 | 2010-10-30 00:11 | 1650.819 | 7 | 11 | -1.099793 | 3.611871 | 10.45007 | 10.02073 | 41.89622 | 36.39274 | -0.0001297474 | 0.09284946 | 0 | 0 | 0
3429 | 123724.8 | 2010-10-30 00:12 | 1680.834 | 7 | 11 | -1.099613 | 3.607979 | 10.45007 | 10.0299 | 41.89622 | 36.42584 | -9.732247e-05 | 0.09284946 | 0 | 0 | 0
3430 | 123754.8 | 2010-10-30 00:12 | 1710.849 | 7 | 11 | -1.099793 | 3.604087 | 10.45007 | 10.03907 | 41.89622 | 36.4589 | -0.0001297474 | 0.09284946 | 0 | 0 | 0
3431 | 123784.8 | 2010-10-30 00:13 | 1740.864 | 7 | 11 | -1.099613 | 3.600682 | 10.45007 | 10.04824 | 41.89622 | 36.49193 | -9.732247e-05 | 0.09284946 | 0 | 0 | 0
3432 | 123814.8 | 2010-10-30 00:14 | 1770.88 | 7 | 11 | -1.099613 | 3.596952 | 10.45007 | 10.05741 | 41.89622 | 36.52492 | -9.727478e-05 | 0.09284946 | 0 | 0 | 0
3433 | 123844.8 | 2010-10-30 00:14 | 1800.895 | 7 | 11 | -1.099613 | 3.593384 | 10.45007 | 10.06658 | 41.89622 | 36.55788 | -6.489754e-05 | 0.09284946 | 0 | 0 | 0
3434 | 123874.8 | 2010-10-30 00:14 | 1830.91 | 7 | 11 | -1.099613 | 3.589817 | 10.45007 | 10.07574 | 41.89622 | 36.59081 | -6.484985e-05 | 0.09284946 | 0 | 0 | 0
3435 | 123904.9 | 2010-10-30 00:15 | 1860.925 | 7 | 11 | -1.099613 | 3.586411 | 10.45007 | 10.08491 | 41.89622 | 36.62371 | -9.727478e-05 | 0.09284946 | 0 | 0 | 0
3436 | 123934.9 | 2010-10-30 00:16 | 1890.94 | 7 | 11 | -1.099613 | 3.583168 | 10.45007 | 10.09408 | 41.89622 | 36.65658 | -9.732247e-05 | 0.09284946 | 0 | 0 | 0
3437 | 123964.9 | 2010-10-30 00:16 | 1920.955 | 7 | 11 | -1.099793 | 3.579763 | 10.45007 | 10.10325 | 41.89622 | 36.68941 | -9.732247e-05 | 0.09284946 | 0 | 0 | 0
3438 | 123994.9 | 2010-10-30 00:16 | 1950.971 | 7 | 11 | -1.099613 | 3.576519 | 10.45007 | 10.11242 | 41.89622 | 36.72222 | -9.727478e-05 | 0.09284946 | 0 | 0 | 0
3439 | 124024.9 | 2010-10-30 00:17 | 1980.986 | 7 | 11 | -1.099613 | 3.573438 | 10.45007 | 10.12159 | 41.89622 | 36.755 | -3.242493e-05 | 0.09284946 | 0 | 0 | 0
3440 | 124054.9 | 2010-10-30 00:18 | 2011.001 | 7 | 11 | -1.099432 | 3.570357 | 10.45007 | 10.13075 | 41.89622 | 36.78774 | -6.484985e-05 | 0.09284946 | 0 | 0 | 0
3441 | 124085 | 2010-10-30 00:18 | 2041.016 | 7 | 11 | -1.099613 | 3.567276 | 10.45007 | 10.13992 | 41.89622 | 36.82046 | -9.732247e-05 | 0.09284946 | 0 | 0 | 0
3442 | 124115 | 2010-10-30 00:18 | 2071.031 | 7 | 11 | -1.099793 | 3.564033 | 10.45007 | 10.14909 | 41.89622 | 36.85315 | -9.732247e-05 | 0.09284946 | 0 | 0 | 0
3443 | 124145 | 2010-10-30 00:19 | 2101.046 | 7 | 11 | -1.099432 | 3.560952 | 10.45007 | 10.15826 | 41.89622 | 36.88582 | -9.732247e-05 | 0.09284946 | 0 | 0 | 0
3444 | 124175 | 2010-10-30 00:20 | 2131.061 | 7 | 11 | -1.099432 | 3.558033 | 10.45007 | 10.16743 | 41.89622 | 36.91845 | -3.242493e-05 | 0.09284946 | 0 | 0 | 0
3445 | 124205 | 2010-10-30 00:20 | 2161.077 | 7 | 11 | -1.099613 | 3.554952 | 10.45007 | 10.1766 | 41.89622 | 36.95106 | -6.489754e-05 | 0.09284946 | 0 | 0 | 0
3446 | 124235 | 2010-10-30 00:20 | 2191.092 | 7 | 11 | -1.099974 | 3.551709 | 10.45007 | 10.18577 | 41.89622 | 36.98364 | -6.489754e-05 | 0.09284946 | 0 | 0 | 0
3447 | 124265 | 2010-10-30 00:21 | 2221.107 | 7 | 11 | -1.099974 | 3.548628 | 10.45007 | 10.19494 | 41.89622 | 37.01619 | -6.489754e-05 | 0.09284946 | 0 | 0 | 0
3448 | 124295.1 | 2010-10-30 00:22 | 2251.122 | 7 | 11 | -1.099793 | 3.545384 | 10.45007 | 10.2041 | 41.89622 | 37.04872 | -9.732247e-05 | 0.09284946 | 0 | 0 | 0
3449 | 124325.1 | 2010-10-30 00:22 | 2281.137 | 7 | 11 | -1.099613 | 3.542303 | 10.45007 | 10.21327 | 41.89622 | 37.08121 | -6.489754e-05 | 0.09284946 | 0 | 0 | 0
3450 | 124355.1 | 2010-10-30 00:22 | 2311.153 | 7 | 11 | -1.099613 | 3.538736 | 10.45007 | 10.22244 | 41.89622 | 37.11367 | -0.0001621723 | 0.09284946 | 0 | 0 | 0
3451 | 124385.1 | 2010-10-30 00:23 | 2341.168 | 7 | 11 | -1.099793 | 3.535655 | 10.45007 | 10.23161 | 41.89622 | 37.1461 | -9.727478e-05 | 0.09284946 | 0 | 0 | 0
3452 | 124415.1 | 2010-10-30 00:24 | 2371.183 | 7 | 11 | -1.099613 | 3.532249 | 10.45007 | 10.24078 | 41.89622 | 37.17851 | -9.727478e-05 | 0.09284946 | 0 | 0 | 0
3453 | 124445.1 | 2010-10-30 00:24 | 2401.198 | 7 | 11 | -1.099432 | 3.529168 | 10.45007 | 10.24995 | 41.89622 | 37.21088 | -6.484985e-05 | 0.09284946 | 0 | 0 | 0
3454 | 124475.2 | 2010-10-30 00:24 | 2431.213 | 7 | 11 | -1.099613 | 3.525439 | 10.45007 | 10.25912 | 41.89622 | 37.24322 | -9.732247e-05 | 0.09284946 | 0 | 0 | 0
3455 | 124505.2 | 2010-10-30 00:25 | 2461.228 | 7 | 11 | -1.099613 | 3.521709 | 10.45007 | 10.26829 | 41.89622 | 37.27552 | -9.732247e-05 | 0.09284946 | 0 | 0 | 0
3456 | 124535.2 | 2010-10-30 00:26 | 2491.244 | 7 | 11 | -1.099613 | 3.517979 | 10.45007 | 10.27745 | 41.89622 | 37.30779 | -9.727478e-05 | 0.09284946 | 0 | 0 | 0
3457 | 124565.2 | 2010-10-30 00:26 | 2521.259 | 7 | 11 | -1.099613 | 3.513925 | 10.45007 | 10.28662 | 41.89622 | 37.34003 | -0.0001297474 | 0.09284946 | 0 | 0 | 0
3458 | 124595.2 | 2010-10-30 00:26 | 2551.274 | 7 | 11 | -1.099613 | 3.509871 | 10.45007 | 10.29579 | 41.89622 | 37.37223 | -0.0001297474 | 0.09284946 | 0 | 0 | 0
3459 | 124625.2 | 2010-10-30 00:27 | 2581.289 | 7 | 11 | -1.099613 | 3.505493 | 10.45007 | 10.30496 | 41.89622 | 37.40439 | -0.0001621723 | 0.09284946 | 0 | 0 | 0
3460 | 124655.2 | 2010-10-30 00:27 | 2611.304 | 7 | 11 | -1.099613 | 3.500952 | 10.45007 | 10.31413 | 41.89622 | 37.43651 | -9.727478e-05 | 0.09284946 | 0 | 0 | 0
3461 | 124685.3 | 2010-10-30 00:28 | 2641.32 | 7 | 11 | -1.099793 | 3.495925 | 10.45007 | 10.3233 | 41.89622 | 37.46858 | -9.727478e-05 | 0.09284946 | 0 | 0 | 0
3462 | 124715.3 | 2010-10-30 00:28 | 2671.334 | 7 | 11 | -1.099613 | 3.490412 | 10.45007 | 10.33246 | 41.89622 | 37.50061 | -0.0001945972 | 0.09284946 | 0 | 0 | 0
3463 | 124745.3 | 2010-10-30 00:29 | 2701.35 | 7 | 11 | -1.099613 | 3.484412 | 10.45007 | 10.34163 | 41.89622 | 37.53259 | -0.0001945972 | 0.09284946 | 0 | 0 | 0
3464 | 124775.3 | 2010-10-30 00:30 | 2731.366 | 7 | 11 | -1.099613 | 3.477925 | 10.45007 | 10.3508 | 41.89622 | 37.56451 | -0.0001945496 | 0.09284946 | 0 | 0 | 0
3465 | 124805.3 | 2010-10-30 00:30 | 2761.38 | 7 | 11 | -1.099613 | 3.470628 | 10.45007 | 10.35997 | 41.89622 | 37.59636 | -0.0002270222 | 0.09284946 | 0 | 0 | 0
3466 | 124835.3 | 2010-10-30 00:31 | 2791.395 | 7 | 11 | -1.099613 | 3.462033 | 10.45007 | 10.36914 | 41.89622 | 37.62814 | -0.0002594948 | 0.09284946 | 0 | 0 | 0
3467 | 124865.3 | 2010-10-30 00:31 | 2821.411 | 7 | 11 | -1.099432 | 3.452304 | 10.45007 | 10.37831 | 41.89622 | 37.65984 | -0.0002594471 | 0.09284946 | 0 | 0 | 0
3468 | 124895.4 | 2010-10-30 00:32 | 2851.426 | 7 | 11 | -1.099613 | 3.440304 | 10.45007 | 10.38748 | 41.89622 | 37.69144 | -0.0003243446 | 0.09284946 | 0 | 0 | 0
3469 | 124925.4 | 2010-10-30 00:32 | 2881.441 | 7 | 11 | -1.099793 | 3.425871 | 10.45007 | 10.39664 | 41.89622 | 37.72292 | -0.0004540443 | 0.09284946 | 0 | 0 | 0
3470 | 124955.4 | 2010-10-30 00:32 | 2911.456 | 7 | 11 | -1.099793 | 3.407871 | 10.45007 | 10.40581 | 41.89622 | 37.75425 | -0.0005189419 | 0.09284946 | 0 | 0 | 0
3471 | 124985.4 | 2010-10-30 00:33 | 2941.471 | 7 | 11 | -1.099793 | 3.384844 | 10.45007 | 10.41498 | 41.89622 | 37.7854 | -0.0006811142 | 0.09284946 | 0 | 0 | 0
3472 | 125015.4 | 2010-10-30 00:34 | 2971.487 | 7 | 11 | -1.099613 | 3.354682 | 10.45007 | 10.42415 | 41.89622 | 37.8163 | -0.0009081364 | 0.09284946 | 0 | 0 | 0
3473 | 125045.4 | 2010-10-30 00:34 | 3001.501 | 7 | 11 | -1.099613 | 3.313818 | 10.45007 | 10.43332 | 41.89622 | 37.84688 | -0.001264858 | 0.09284946 | 0 | 0 | 0
3474 | 125075.5 | 2010-10-30 00:34 | 3031.517 | 7 | 11 | -1.099613 | 3.257385 | 10.45007 | 10.44249 | 41.89622 | 37.87702 | -0.001718903 | 0.09284946 | 0 | 0 | 0
3475 | 125105.5 | 2010-10-30 00:35 | 3061.532 | 7 | 11 | -1.099613 | 3.175818 | 10.45007 | 10.45166 | 41.89622 | 37.90653 | -0.002529717 | 0.09284946 | 0 | 0 | 0
3476 | 125135.5 | 2010-10-30 00:36 | 3091.547 | 7 | 11 | -1.099613 | 3.049332 | 10.45007 | 10.46082 | 41.89622 | 37.93512 | -0.004151344 | 0.09284946 | 0 | 0 | 0
3477 | 125161.6 | 2010-10-30 00:36 | 3117.64 | 7 | 11 | -1.099613 | 2.849062 | 10.45007 | 10.4688 | 41.89622 | 37.95871 | -0.007978344 | 0.09284946 | 0 | 0 | 0
3478 | 125174.6 | 2010-10-30 00:36 | 3130.703 | 7 | 11 | -1.099793 | 2.699711 | 10.45007 | 10.47279 | 41.89622 | 37.96979 | -0.009535122 | 0.09284946 | 0 | 0 | 0
3479 | 125234.7 | 2010-10-30 00:37 | 60.01485 | 8 | 11 | 0 | 3.385331 | 10.45007 | 10.47279 | 41.89622 | 37.96979 | 0.001200008 | 0.09284946 | 0 | 0 | 0
3480 | 125234.9 | 2010-10-30 00:37 | 0.1874172 | 9 | 11 | 0.0008637619 | 3.385493 | 10.45007 | 10.47279 | 41.89622 | 37.96979 | -6.484985e-05 | 0.09113782 | 0 | 0 | 0
3481 | 125239.7 | 2010-10-30 00:37 | 5.015463 | 9 | 11 | 0.001947797 | 3.393277 | 10.45008 | 10.47279 | 41.89623 | 37.96979 | 0.001037836 | 0.09113782 | 0 | 0 | 0
3482 | 125269.7 | 2010-10-30 00:38 | 30.01516 | 1 | 12 | 0 | 3.423763 | 10.45008 | 10.47279 | 41.89623 | 37.96979 | 0.0006811142 | 0.09113782 | 0 | 0 | 0
3483 | 125299.7 | 2010-10-30 00:38 | 60.03024 | 1 | 12 | 0 | 3.444196 | 10.45008 | 10.47279 | 41.89623 | 37.96979 | 0.0004540443 | 0.09113782 | 0 | 0 | 0
3484 | 125329.7 | 2010-10-30 00:39 | 90.04541 | 1 | 12 | 0 | 3.459277 | 10.45008 | 10.47279 | 41.89623 | 37.96979 | 0.0003567696 | 0.09113782 | 0 | 0 | 0
3485 | 125359.7 | 2010-10-30 00:39 | 120.0137 | 1 | 12 | 0 | 3.471114 | 10.45008 | 10.47279 | 41.89623 | 37.96979 | 0.000291872 | 0.09113782 | 0 | 0 | 0
3486 | 125389.7 | 2010-10-30 00:40 | 30.01535 | 2 | 12 | 0.5499276 | 3.626141 | 10.45466 | 10.47279 | 41.91271 | 37.96979 | 0.001427031 | 0.09113782 | 0 | 0 | 0
3487 | 125419.7 | 2010-10-30 00:40 | 60.03033 | 2 | 12 | 0.5499276 | 3.669276 | 10.45925 | 10.47279 | 41.92944 | 37.96979 | 0.0009729862 | 0.09113782 | 0 | 0 | 0
3488 | 125449.8 | 2010-10-30 00:41 | 90.04549 | 2 | 12 | 0.5499276 | 3.700249 | 10.46383 | 10.47279 | 41.94634 | 37.96979 | 0.0007135391 | 0.09113782 | 0 | 0 | 0
3489 | 125479.8 | 2010-10-30 00:41 | 120.0607 | 2 | 12 | 0.5499276 | 3.724735 | 10.46842 | 10.47279 | 41.96337 | 37.96979 | 0.0005837918 | 0.09113782 | 0 | 0 | 0
3490 | 125509.8 | 2010-10-30 00:42 | 150.0758 | 2 | 12 | 0.5499276 | 3.744519 | 10.473 | 10.47279 | 41.98049 | 37.96979 | 0.0004864693 | 0.09113782 | 0 | 0 | 0
3491 | 125539.8 | 2010-10-30 00:42 | 180.092 | 2 | 12 | 0.5501083 | 3.759762 | 10.47759 | 10.47279 | 41.9977 | 37.96979 | 0.0003243446 | 0.09113782 | 0 | 0 | 0
3492 | 125569.8 | 2010-10-30 00:43 | 210.0932 | 2 | 12 | 0.5499276 | 3.770141 | 10.48217 | 10.47279 | 42.01496 | 37.96979 | 0.0001945972 | 0.09113782 | 0 | 0 | 0
3493 | 125599.8 | 2010-10-30 00:43 | 240.1058 | 2 | 12 | 0.5501083 | 3.777113 | 10.48676 | 10.47279 | 42.03226 | 37.96979 | 0.0001621246 | 0.09113782 | 0 | 0 | 0
3494 | 125629.8 | 2010-10-30 00:44 | 270.1211 | 2 | 12 | 0.5499276 | 3.781816 | 10.49134 | 10.47279 | 42.04959 | 37.96979 | 9.732247e-05 | 0.09113782 | 0 | 0 | 0
3495 | 125659.8 | 2010-10-30 00:44 | 300.1361 | 2 | 12 | 0.5499276 | 3.786195 | 10.49593 | 10.47279 | 42.06694 | 37.96979 | 9.727478e-05 | 0.09113782 | 0 | 0 | 0
3496 | 125689.9 | 2010-10-30 00:45 | 330.1513 | 2 | 12 | 0.5501083 | 3.790411 | 10.50051 | 10.47279 | 42.08431 | 37.96979 | 0.0001297474 | 0.09113782 | 0 | 0 | 0
3497 | 125719.9 | 2010-10-30 00:45 | 360.1664 | 2 | 12 | 0.5499276 | 3.794303 | 10.5051 | 10.47279 | 42.1017 | 37.96979 | 0.0001297474 | 0.09113782 | 0 | 0 | 0
3498 | 125749.9 | 2010-10-30 00:46 | 390.1816 | 2 | 12 | 0.5499276 | 3.798032 | 10.50968 | 10.47279 | 42.11911 | 37.96979 | 9.727478e-05 | 0.09113782 | 0 | 0 | 0
3499 | 125779.9 | 2010-10-30 00:46 | 420.1968 | 2 | 12 | 0.5499276 | 3.801762 | 10.51427 | 10.47279 | 42.13653 | 37.96979 | 9.732247e-05 | 0.09113782 | 0 | 0 | 0
3500 | 125809.9 | 2010-10-30 00:47 | 450.212 | 2 | 12 | 0.5501083 | 3.80533 | 10.51885 | 10.47279 | 42.15398 | 37.96979 | 6.484985e-05 | 0.09113782 | 0 | 0 | 0
3501 | 125839.9 | 2010-10-30 00:47 | 480.2271 | 2 | 12 | 0.5499276 | 3.808897 | 10.52344 | 10.47279 | 42.17143 | 37.96979 | 9.732247e-05 | 0.09113782 | 0 | 0 | 0
3502 | 125870 | 2010-10-30 00:48 | 510.2424 | 2 | 12 | 0.5499276 | 3.812303 | 10.52803 | 10.47279 | 42.18891 | 37.96979 | 9.727478e-05 | 0.09113782 | 0 | 0 | 0
3503 | 125900 | 2010-10-30 00:48 | 540.2575 | 2 | 12 | 0.5499276 | 3.815708 | 10.53261 | 10.47279 | 42.20639 | 37.96979 | 9.727478e-05 | 0.09113782 | 0 | 0 | 0
3504 | 125930 | 2010-10-30 00:49 | 570.2727 | 2 | 12 | 0.5499276 | 3.818951 | 10.5372 | 10.47279 | 42.2239 | 37.96979 | 6.484985e-05 | 0.09113782 | 0 | 0 | 0
3505 | 125960 | 2010-10-30 00:49 | 600.2879 | 2 | 12 | 0.5501083 | 3.822519 | 10.54178 | 10.47279 | 42.24142 | 37.96979 | 9.732247e-05 | 0.09113782 | 0 | 0 | 0
3506 | 125990 | 2010-10-30 00:50 | 630.3029 | 2 | 12 | 0.5499276 | 3.825924 | 10.54637 | 10.47279 | 42.25895 | 37.96979 | 9.727478e-05 | 0.09113782 | 0 | 0 | 0
3507 | 126020 | 2010-10-30 00:50 | 660.3181 | 2 | 12 | 0.5501083 | 3.829167 | 10.55095 | 10.47279 | 42.2765 | 37.96979 | 9.727478e-05 | 0.09113782 | 0 | 0 | 0
3508 | 126050 | 2010-10-30 00:51 | 690.3334 | 2 | 12 | 0.5497469 | 3.832411 | 10.55554 | 10.47279 | 42.29407 | 37.96979 | 6.484985e-05 | 0.09113782 | 0 | 0 | 0
3509 | 126080.1 | 2010-10-30 00:51 | 720.3485 | 2 | 12 | 0.5501083 | 3.83614 | 10.56012 | 10.47279 | 42.31165 | 37.96979 | 9.732247e-05 | 0.09113782 | 0 | 0 | 0
3510 | 126110.1 | 2010-10-30 00:52 | 750.3638 | 2 | 12 | 0.5499276 | 3.839546 | 10.56471 | 10.47279 | 42.32925 | 37.96979 | 9.727478e-05 | 0.09113782 | 0 | 0 | 0
3511 | 126140.1 | 2010-10-30 00:52 | 780.3788 | 2 | 12 | 0.5501083 | 3.843113 | 10.56929 | 10.47279 | 42.34686 | 37.96979 | 9.732247e-05 | 0.09113782 | 0 | 0 | 0
3512 | 126170.1 | 2010-10-30 00:53 | 810.394 | 2 | 12 | 0.5499276 | 3.846519 | 10.57388 | 10.47279 | 42.36449 | 37.96979 | 9.732247e-05 | 0.09113782 | 0 | 0 | 0
3513 | 126200.1 | 2010-10-30 00:53 | 840.4091 | 2 | 12 | 0.5499276 | 3.849924 | 10.57846 | 10.47279 | 42.38214 | 37.96979 | 3.242493e-05 | 0.09113782 | 0 | 0 | 0
3514 | 126230.1 | 2010-10-30 00:54 | 870.4243 | 2 | 12 | 0.5499276 | 3.853492 | 10.58305 | 10.47279 | 42.3998 | 37.96979 | 6.489754e-05 | 0.09113782 | 0 | 0 | 0
3515 | 126260.1 | 2010-10-30 00:54 | 900.4396 | 2 | 12 | 0.5499276 | 3.856897 | 10.58764 | 10.47279 | 42.41748 | 37.96979 | 9.732247e-05 | 0.09113782 | 0 | 0 | 0
3516 | 126290.2 | 2010-10-30 00:55 | 930.4547 | 2 | 12 | 0.5501083 | 3.860302 | 10.59222 | 10.47279 | 42.43517 | 37.96979 | 0.0001297474 | 0.09113782 | 0 | 0 | 0
3517 | 126320.2 | 2010-10-30 00:55 | 960.4698 | 2 | 12 | 0.5499276 | 3.863708 | 10.59681 | 10.47279 | 42.45288 | 37.96979 | 0.0001296997 | 0.09113782 | 0 | 0 | 0
3518 | 126350.2 | 2010-10-30 00:56 | 990.485 | 2 | 12 | 0.5499276 | 3.866789 | 10.60139 | 10.47279 | 42.4706 | 37.96979 | 9.727478e-05 | 0.09113782 | 0 | 0 | 0
3519 | 126380.2 | 2010-10-30 00:56 | 1020.5 | 2 | 12 | 0.5499276 | 3.86987 | 10.60598 | 10.47279 | 42.48834 | 37.96979 | 6.484985e-05 | 0.09113782 | 0 | 0 | 0
3520 | 126410.2 | 2010-10-30 00:57 | 1050.515 | 2 | 12 | 0.5501083 | 3.872789 | 10.61056 | 10.47279 | 42.50609 | 37.96979 | 9.727478e-05 | 0.09113782 | 0 | 0 | 0
3521 | 126440.2 | 2010-10-30 00:57 | 1080.531 | 2 | 12 | 0.5501083 | 3.875708 | 10.61515 | 10.47279 | 42.52386 | 37.96979 | 9.732247e-05 | 0.09113782 | 0 | 0 | 0
3522 | 126470.3 | 2010-10-30 00:58 | 1110.546 | 2 | 12 | 0.5501083 | 3.878627 | 10.61973 | 10.47279 | 42.54164 | 37.96979 | 0.0001297474 | 0.09113782 | 0 | 0 | 0
3523 | 126500.3 | 2010-10-30 00:58 | 1140.561 | 2 | 12 | 0.5499276 | 3.880897 | 10.62432 | 10.47279 | 42.55943 | 37.96979 | 6.484985e-05 | 0.09113782 | 0 | 0 | 0
3524 | 126530.3 | 2010-10-30 00:59 | 1170.576 | 2 | 12 | 0.5499276 | 3.883329 | 10.6289 | 10.47279 | 42.57723 | 37.96979 | 6.484985e-05 | 0.09113782 | 0 | 0 | 0
3525 | 126560.3 | 2010-10-30 00:59 | 1200.591 | 2 | 12 | 0.5499276 | 3.8856 | 10.63349 | 10.47279 | 42.59504 | 37.96979 | 3.242493e-05 | 0.09113782 | 0 | 0 | 0
3526 | 126590.3 | 2010-10-30 01:00 | 1230.607 | 2 | 12 | 0.5499276 | 3.887708 | 10.63807 | 10.47279 | 42.61286 | 37.96979 | 3.242493e-05 | 0.09113782 | 0 | 0 | 0
3527 | 126620.3 | 2010-10-30 01:00 | 1260.622 | 2 | 12 | 0.5499276 | 3.889978 | 10.64266 | 10.47279 | 42.63069 | 37.96979 | 6.489754e-05 | 0.09113782 | 0 | 0 | 0
3528 | 126650.3 | 2010-10-30 01:01 | 1290.637 | 2 | 12 | 0.5501083 | 3.891762 | 10.64725 | 10.47279 | 42.64854 | 37.96979 | 6.484985e-05 | 0.09113782 | 0 | 0 | 0
3529 | 126680.4 | 2010-10-30 01:01 | 1320.652 | 2 | 12 | 0.5501083 | 3.893546 | 10.65183 | 10.47279 | 42.66639 | 37.96979 | 6.484985e-05 | 0.09113782 | 0 | 0 | 0
3530 | 126710.4 | 2010-10-30 01:02 | 1350.667 | 2 | 12 | 0.5499276 | 3.895167 | 10.65642 | 10.47279 | 42.68424 | 37.96979 | 3.247261e-05 | 0.09113782 | 0 | 0 | 0
3531 | 126740.4 | 2010-10-30 01:02 | 1380.682 | 2 | 12 | 0.5501083 | 3.896789 | 10.661 | 10.47279 | 42.70211 | 37.96979 | 6.484985e-05 | 0.09113782 | 0 | 0 | 0
3532 | 126770.4 | 2010-10-30 01:03 | 1410.697 | 2 | 12 | 0.5501083 | 3.898248 | 10.66559 | 10.47279 | 42.71998 | 37.96979 | 6.484985e-05 | 0.09113782 | 0 | 0 | 0
3533 | 126800.4 | 2010-10-30 01:03 | 1440.713 | 2 | 12 | 0.5497469 | 3.89987 | 10.67017 | 10.47279 | 42.73786 | 37.96979 | 6.484985e-05 | 0.09113782 | 0 | 0 | 0
3534 | 126830.4 | 2010-10-30 01:04 | 1470.728 | 2 | 12 | 0.5501083 | 3.901492 | 10.67476 | 10.47279 | 42.75575 | 37.96979 | 9.732247e-05 | 0.09113782 | 0 | 0 | 0
3535 | 126860.5 | 2010-10-30 01:04 | 1500.743 | 2 | 12 | 0.5499276 | 3.902627 | 10.67934 | 10.47279 | 42.77364 | 37.96979 | 0 | 0.09113782 | 0 | 0 | 0
3536 | 126890.5 | 2010-10-30 01:05 | 1530.758 | 2 | 12 | 0.5501083 | 3.904086 | 10.68393 | 10.47279 | 42.79153 | 37.96979 | 6.484985e-05 | 0.09113782 | 0 | 0 | 0
3537 | 126920.5 | 2010-10-30 01:05 | 1560.773 | 2 | 12 | 0.5499276 | 3.905383 | 10.68851 | 10.47279 | 42.80944 | 37.96979 | 3.242493e-05 | 0.09113782 | 0 | 0 | 0
3538 | 126950.5 | 2010-10-30 01:06 | 1590.788 | 2 | 12 | 0.5501083 | 3.906843 | 10.6931 | 10.47279 | 42.82735 | 37.96979 | 3.242493e-05 | 0.09113782 | 0 | 0 | 0
3539 | 126980.5 | 2010-10-30 01:06 | 1620.804 | 2 | 12 | 0.5501083 | 3.908302 | 10.69768 | 10.47279 | 42.84527 | 37.96979 | 6.484985e-05 | 0.09113782 | 0 | 0 | 0
3540 | 127010.5 | 2010-10-30 01:07 | 1650.819 | 2 | 12 | 0.5497469 | 3.9096 | 10.70227 | 10.47279 | 42.86319 | 37.96979 | 6.484985e-05 | 0.09113782 | 0 | 0 | 0
3541 | 127040.5 | 2010-10-30 01:07 | 1680.834 | 2 | 12 | 0.5499276 | 3.910897 | 10.70685 | 10.47279 | 42.88112 | 37.96979 | 3.247261e-05 | 0.09113782 | 0 | 0 | 0
3542 | 127070.6 | 2010-10-30 01:08 | 1710.849 | 2 | 12 | 0.5497469 | 3.912194 | 10.71144 | 10.47279 | 42.89905 | 37.96979 | 3.242493e-05 | 0.09113782 | 0 | 0 | 0
3543 | 127100.6 | 2010-10-30 01:08 | 1740.864 | 2 | 12 | 0.5499276 | 3.913654 | 10.71602 | 10.47279 | 42.91699 | 37.96979 | 3.242493e-05 | 0.09113782 | 0 | 0 | 0
3544 | 127130.6 | 2010-10-30 01:09 | 1770.879 | 2 | 12 | 0.5497469 | 3.914951 | 10.72061 | 10.47279 | 42.93494 | 37.96979 | 3.242493e-05 | 0.09113782 | 0 | 0 | 0
3545 | 127160.6 | 2010-10-30 01:09 | 1800.895 | 2 | 12 | 0.5501083 | 3.916735 | 10.72519 | 10.47279 | 42.95289 | 37.96979 | 9.727478e-05 | 0.09113782 | 0 | 0 | 0
3546 | 127190.6 | 2010-10-30 01:10 | 1830.91 | 2 | 12 | 0.5499276 | 3.917708 | 10.72978 | 10.47279 | 42.97085 | 37.96979 | 3.242493e-05 | 0.09113782 | 0 | 0 | 0
3547 | 127220.6 | 2010-10-30 01:10 | 1860.925 | 2 | 12 | 0.5497469 | 3.919167 | 10.73437 | 10.47279 | 42.98882 | 37.96979 | 0 | 0.09113782 | 0 | 0 | 0
3548 | 127250.7 | 2010-10-30 01:11 | 1890.94 | 2 | 12 | 0.5501083 | 3.920627 | 10.73895 | 10.47279 | 43.0068 | 37.96979 | 0 | 0.09113782 | 0 | 0 | 0
3549 | 127280.7 | 2010-10-30 01:11 | 1920.956 | 2 | 12 | 0.5501083 | 3.922086 | 10.74354 | 10.47279 | 43.02478 | 37.96979 | 6.484985e-05 | 0.09113782 | 0 | 0 | 0
3550 | 127310.7 | 2010-10-30 01:12 | 1950.971 | 2 | 12 | 0.5499276 | 3.923546 | 10.74812 | 10.47279 | 43.04276 | 37.96979 | 6.489754e-05 | 0.09113782 | 0 | 0 | 0
3551 | 127340.7 | 2010-10-30 01:12 | 1980.986 | 2 | 12 | 0.5497469 | 3.924843 | 10.75271 | 10.47279 | 43.06076 | 37.96979 | 0 | 0.09113782 | 0 | 0 | 0
3552 | 127370.7 | 2010-10-30 01:13 | 2011.001 | 2 | 12 | 0.5501083 | 3.926627 | 10.75729 | 10.47279 | 43.07876 | 37.96979 | 6.489754e-05 | 0.09113782 | 0 | 0 | 0
3553 | 127400.7 | 2010-10-30 01:13 | 2041.016 | 2 | 12 | 0.5499276 | 3.927924 | 10.76188 | 10.47279 | 43.09677 | 37.96979 | 6.484985e-05 | 0.09113782 | 0 | 0 | 0
3554 | 127430.7 | 2010-10-30 01:14 | 2071.031 | 2 | 12 | 0.5499276 | 3.929545 | 10.76646 | 10.47279 | 43.11478 | 37.96979 | 9.727478e-05 | 0.09113782 | 0 | 0 | 0
3555 | 127460.8 | 2010-10-30 01:14 | 2101.046 | 2 | 12 | 0.5499276 | 3.931005 | 10.77105 | 10.47279 | 43.1328 | 37.96979 | 6.484985e-05 | 0.09113782 | 0 | 0 | 0
3556 | 127490.8 | 2010-10-30 01:15 | 2131.064 | 2 | 12 | 0.5499276 | 3.932464 | 10.77563 | 10.47279 | 43.15083 | 37.96979 | 3.242493e-05 | 0.09113782 | 0 | 0 | 0
3557 | 127520.8 | 2010-10-30 01:15 | 2161.077 | 2 | 12 | 0.5497469 | 3.933762 | 10.78022 | 10.47279 | 43.16886 | 37.96979 | 0 | 0.09113782 | 0 | 0 | 0
3558 | 127550.8 | 2010-10-30 01:16 | 2191.092 | 2 | 12 | 0.5501083 | 3.935545 | 10.7848 | 10.47279 | 43.1869 | 37.96979 | 6.484985e-05 | 0.09113782 | 0 | 0 | 0
3559 | 127580.8 | 2010-10-30 01:16 | 2221.107 | 2 | 12 | 0.5499276 | 3.937005 | 10.78939 | 10.47279 | 43.20495 | 37.96979 | 6.489754e-05 | 0.09113782 | 0 | 0 | 0
3560 | 127610.8 | 2010-10-30 01:17 | 2251.122 | 2 | 12 | 0.5499276 | 3.938627 | 10.79397 | 10.47279 | 43.223 | 37.96979 | 6.484985e-05 | 0.09113782 | 0 | 0 | 0
3561 | 127640.8 | 2010-10-30 01:17 | 2281.137 | 2 | 12 | 0.5499276 | 3.940086 | 10.79856 | 10.47279 | 43.24106 | 37.96979 | 3.247261e-05 | 0.09113782 | 0 | 0 | 0
3562 | 127670.9 | 2010-10-30 01:18 | 2311.153 | 2 | 12 | 0.5501083 | 3.941708 | 10.80314 | 10.47279 | 43.25913 | 37.96979 | 3.242493e-05 | 0.09113782 | 0 | 0 | 0
3563 | 127700.9 | 2010-10-30 01:18 | 2341.168 | 2 | 12 | 0.5501083 | 3.943329 | 10.80773 | 10.47279 | 43.27721 | 37.96979 | 3.242493e-05 | 0.09113782 | 0 | 0 | 0
3564 | 127730.9 | 2010-10-30 01:19 | 2371.183 | 2 | 12 | 0.5499276 | 3.944789 | 10.81231 | 10.47279 | 43.29529 | 37.96979 | 0 | 0.09113782 | 0 | 0 | 0
3565 | 127760.9 | 2010-10-30 01:19 | 2401.198 | 2 | 12 | 0.5501083 | 3.946573 | 10.8169 | 10.47279 | 43.31339 | 37.96979 | 9.732247e-05 | 0.09113782 | 0 | 0 | 0
3566 | 127790.9 | 2010-10-30 01:20 | 2431.213 | 2 | 12 | 0.5501083 | 3.948194 | 10.82148 | 10.47279 | 43.33149 | 37.96979 | 3.242493e-05 | 0.09113782 | 0 | 0 | 0
3567 | 127820.9 | 2010-10-30 01:20 | 2461.228 | 2 | 12 | 0.5501083 | 3.949654 | 10.82607 | 10.47279 | 43.3496 | 37.96979 | 6.489754e-05 | 0.09113782 | 0 | 0 | 0
3568 | 127851 | 2010-10-30 01:21 | 2491.244 | 2 | 12 | 0.5499276 | 3.951275 | 10.83065 | 10.47279 | 43.36771 | 37.96979 | 6.484985e-05 | 0.09113782 | 0 | 0 | 0
3569 | 127881 | 2010-10-30 01:21 | 2521.259 | 2 | 12 | 0.5499276 | 3.952735 | 10.83524 | 10.47279 | 43.38583 | 37.96979 | 3.242493e-05 | 0.09113782 | 0 | 0 | 0
3570 | 127911 | 2010-10-30 01:22 | 2551.274 | 2 | 12 | 0.5501083 | 3.954681 | 10.83983 | 10.47279 | 43.40396 | 37.96979 | 9.732247e-05 | 0.09113782 | 0 | 0 | 0
3571 | 127941 | 2010-10-30 01:22 | 2581.289 | 2 | 12 | 0.5501083 | 3.95614 | 10.84441 | 10.47279 | 43.4221 | 37.96979 | 3.242493e-05 | 0.09113782 | 0 | 0 | 0
3572 | 127971 | 2010-10-30 01:23 | 2611.304 | 2 | 12 | 0.5497469 | 3.957762 | 10.849 | 10.47279 | 43.44025 | 37.96979 | 3.247261e-05 | 0.09113782 | 0 | 0 | 0
3573 | 128001 | 2010-10-30 01:23 | 2641.319 | 2 | 12 | 0.5501083 | 3.959707 | 10.85358 | 10.47279 | 43.4584 | 37.96979 | 9.727478e-05 | 0.09113782 | 0 | 0 | 0
3574 | 128031 | 2010-10-30 01:24 | 2671.335 | 2 | 12 | 0.5499276 | 3.961167 | 10.85817 | 10.47279 | 43.47656 | 37.96979 | 3.242493e-05 | 0.09113782 | 0 | 0 | 0
3575 | 128061.1 | 2010-10-30 01:24 | 2701.35 | 2 | 12 | 0.5499276 | 3.962789 | 10.86275 | 10.47279 | 43.49473 | 37.96979 | 3.242493e-05 | 0.09113782 | 0 | 0 | 0
3576 | 128091.1 | 2010-10-30 01:25 | 2731.365 | 2 | 12 | 0.5501083 | 3.964735 | 10.86734 | 10.47279 | 43.5129 | 37.96979 | 9.727478e-05 | 0.09113782 | 0 | 0 | 0
3577 | 128121.1 | 2010-10-30 01:25 | 2761.38 | 2 | 12 | 0.5499276 | 3.966356 | 10.87192 | 10.47279 | 43.53109 | 37.96979 | 3.242493e-05 | 0.09113782 | 0 | 0 | 0
3578 | 128151.1 | 2010-10-30 01:26 | 2791.395 | 2 | 12 | 0.5499276 | 3.967978 | 10.87651 | 10.47279 | 43.54928 | 37.96979 | 0 | 0.09113782 | 0 | 0 | 0
3579 | 128181.1 | 2010-10-30 01:26 | 2821.411 | 2 | 12 | 0.5501083 | 3.969924 | 10.8811 | 10.47279 | 43.56748 | 37.96979 | 9.727478e-05 | 0.09113782 | 0 | 0 | 0
3580 | 128211.1 | 2010-10-30 01:27 | 2851.426 | 2 | 12 | 0.5499276 | 3.971545 | 10.88568 | 10.47279 | 43.58569 | 37.96979 | 0 | 0.09113782 | 0 | 0 | 0
3581 | 128241.2 | 2010-10-30 01:27 | 2881.441 | 2 | 12 | 0.5501083 | 3.973491 | 10.89027 | 10.47279 | 43.6039 | 37.96979 | 6.489754e-05 | 0.09113782 | 0 | 0 | 0
3582 | 128271.2 | 2010-10-30 01:28 | 2911.456 | 2 | 12 | 0.5499276 | 3.975275 | 10.89485 | 10.47279 | 43.62213 | 37.96979 | 6.484985e-05 | 0.09113782 | 0 | 0 | 0
3583 | 128301.2 | 2010-10-30 01:28 | 2941.471 | 2 | 12 | 0.5501083 | 3.977059 | 10.89944 | 10.47279 | 43.64036 | 37.96979 | 6.484985e-05 | 0.09113782 | 0 | 0 | 0
3584 | 128331.2 | 2010-10-30 01:29 | 2971.486 | 2 | 12 | 0.5499276 | 3.978843 | 10.90402 | 10.47279 | 43.6586 | 37.96979 | 6.489754e-05 | 0.09113782 | 0 | 0 | 0
3585 | 128361.2 | 2010-10-30 01:29 | 3001.502 | 2 | 12 | 0.5501083 | 3.980626 | 10.90861 | 10.47279 | 43.67685 | 37.96979 | 0 | 0.09113782 | 0 | 0 | 0
3586 | 128391.2 | 2010-10-30 01:30 | 3031.517 | 2 | 12 | 0.5499276 | 3.982734 | 10.91319 | 10.47279 | 43.69511 | 37.96979 | 6.484985e-05 | 0.09113782 | 0 | 0 | 0
3587 | 128421.2 | 2010-10-30 01:30 | 3061.532 | 2 | 12 | 0.5499276 | 3.984518 | 10.91778 | 10.47279 | 43.71338 | 37.96979 | 3.242493e-05 | 0.09113782 | 0 | 0 | 0
3588 | 128451.3 | 2010-10-30 01:31 | 3091.547 | 2 | 12 | 0.5499276 | 3.986464 | 10.92237 | 10.47279 | 43.73165 | 37.96979 | 6.484985e-05 | 0.09113782 | 0 | 0 | 0
3589 | 128481.3 | 2010-10-30 01:31 | 3121.562 | 2 | 12 | 0.5501083 | 3.98841 | 10.92695 | 10.47279 | 43.74994 | 37.96979 | 3.242493e-05 | 0.09113782 | 0 | 0 | 0
3590 | 128511.3 | 2010-10-30 01:32 | 3151.577 | 2 | 12 | 0.5499276 | 3.990356 | 10.93154 | 10.47279 | 43.76823 | 37.96979 | 6.489754e-05 | 0.09113782 | 0 | 0 | 0
3591 | 128541.3 | 2010-10-30 01:32 | 3181.593 | 2 | 12 | 0.5499276 | 3.992464 | 10.93612 | 10.47279 | 43.78653 | 37.96979 | 6.489754e-05 | 0.09113782 | 0 | 0 | 0
3592 | 128571.3 | 2010-10-30 01:33 | 3211.608 | 2 | 12 | 0.5501083 | 3.994572 | 10.94071 | 10.47279 | 43.80485 | 37.96979 | 6.489754e-05 | 0.09113782 | 0 | 0 | 0
3593 | 128601.3 | 2010-10-30 01:33 | 3241.623 | 2 | 12 | 0.5499276 | 3.996518 | 10.94529 | 10.47279 | 43.82317 | 37.96979 | 3.242493e-05 | 0.09113782 | 0 | 0 | 0
3594 | 128631.3 | 2010-10-30 01:34 | 3271.638 | 2 | 12 | 0.5499276 | 3.998789 | 10.94988 | 10.47279 | 43.8415 | 37.96979 | 9.732247e-05 | 0.09113782 | 0 | 0 | 0
3595 | 128661.4 | 2010-10-30 01:34 | 3301.653 | 2 | 12 | 0.5497469 | 4.00041 | 10.95446 | 10.47279 | 43.85984 | 37.96979 | 0 | 0.09113782 | 0 | 0 | 0
3596 | 128691.4 | 2010-10-30 01:35 | 3331.668 | 2 | 12 | 0.5499276 | 4.00268 | 10.95905 | 10.47279 | 43.87819 | 37.96979 | 3.242493e-05 | 0.09113782 | 0 | 0 | 0
3597 | 128721.4 | 2010-10-30 01:35 | 3361.684 | 2 | 12 | 0.5501083 | 4.004788 | 10.96364 | 10.47279 | 43.89655 | 37.96979 | 3.242493e-05 | 0.09113782 | 0 | 0 | 0
3598 | 128751.4 | 2010-10-30 01:36 | 3391.699 | 2 | 12 | 0.5501083 | 4.007059 | 10.96822 | 10.47279 | 43.91492 | 37.96979 | 6.484985e-05 | 0.09113782 | 0 | 0 | 0
3599 | 128781.4 | 2010-10-30 01:36 | 3421.714 | 2 | 12 | 0.5499276 | 4.009167 | 10.97281 | 10.47279 | 43.93329 | 37.96979 | 6.484985e-05 | 0.09113782 | 0 | 0 | 0
3600 | 128811.4 | 2010-10-30 01:37 | 3451.729 | 2 | 12 | 0.5499276 | 4.011275 | 10.97739 | 10.47279 | 43.95168 | 37.96979 | 6.484985e-05 | 0.09113782 | 0 | 0 | 0
3601 | 128841.5 | 2010-10-30 01:37 | 3481.744 | 2 | 12 | 0.5501083 | 4.013545 | 10.98198 | 10.47279 | 43.97008 | 37.96979 | 6.484985e-05 | 0.09113782 | 0 | 0 | 0
3602 | 128871.5 | 2010-10-30 01:38 | 3511.759 | 2 | 12 | 0.5501083 | 4.015654 | 10.98656 | 10.47279 | 43.98849 | 37.96979 | 3.252029e-05 | 0.09113782 | 0 | 0 | 0
3603 | 128901.5 | 2010-10-30 01:38 | 3541.775 | 2 | 12 | 0.5501083 | 4.018086 | 10.99115 | 10.47279 | 44.00691 | 37.96979 | 6.484985e-05 | 0.09113782 | 0 | 0 | 0
3604 | 128931.5 | 2010-10-30 01:39 | 3571.79 | 2 | 12 | 0.5501083 | 4.020356 | 10.99573 | 10.47279 | 44.02534 | 37.96979 | 6.484985e-05 | 0.09113782 | 0 | 0 | 0
3605 | 128961.5 | 2010-10-30 01:39 | 3601.805 | 2 | 12 | 0.5499276 | 4.022626 | 11.00032 | 10.47279 | 44.04378 | 37.96979 | 3.242493e-05 | 0.09113782 | 0 | 0 | 0
3606 | 128991.5 | 2010-10-30 01:40 | 3631.82 | 2 | 12 | 0.5501083 | 4.025059 | 11.0049 | 10.47279 | 44.06223 | 37.96979 | 9.727478e-05 | 0.09113782 | 0 | 0 | 0
3607 | 129021.5 | 2010-10-30 01:40 | 3661.835 | 2 | 12 | 0.5501083 | 4.027329 | 11.00949 | 10.47279 | 44.08069 | 37.96979 | 6.484985e-05 | 0.09113782 | 0 | 0 | 0
3608 | 129051.6 | 2010-10-30 01:41 | 3691.85 | 2 | 12 | 0.5501083 | 4.029599 | 11.01408 | 10.47279 | 44.09916 | 37.96979 | 6.484985e-05 | 0.09113782 | 0 | 0 | 0
3609 | 129081.6 | 2010-10-30 01:41 | 3721.866 | 2 | 12 | 0.5499276 | 4.032194 | 11.01866 | 10.47279 | 44.11765 | 37.96979 | 6.484985e-05 | 0.09113782 | 0 | 0 | 0
3610 | 129111.6 | 2010-10-30 01:42 | 3751.881 | 2 | 12 | 0.5501083 | 4.034626 | 11.02325 | 10.47279 | 44.13614 | 37.96979 | 9.737015e-05 | 0.09113782 | 0 | 0 | 0
3611 | 129141.6 | 2010-10-30 01:42 | 3781.896 | 2 | 12 | 0.5501083 | 4.036897 | 11.02783 | 10.47279 | 44.15465 | 37.96979 | 6.484985e-05 | 0.09113782 | 0 | 0 | 0
3612 | 129171.6 | 2010-10-30 01:43 | 3811.911 | 2 | 12 | 0.5499276 | 4.039329 | 11.03242 | 10.47279 | 44.17316 | 37.96979 | 0 | 0.09113782 | 0 | 0 | 0
3613 | 129201.6 | 2010-10-30 01:43 | 3841.927 | 2 | 12 | 0.5499276 | 4.041761 | 11.037 | 10.47279 | 44.19169 | 37.96979 | 3.242493e-05 | 0.09113782 | 0 | 0 | 0
3614 | 129231.7 | 2010-10-30 01:44 | 3871.942 | 2 | 12 | 0.5499276 | 4.044356 | 11.04159 | 10.47279 | 44.21023 | 37.96979 | 3.242493e-05 | 0.09113782 | 0 | 0 | 0
3615 | 129261.7 | 2010-10-30 01:44 | 3901.957 | 2 | 12 | 0.5499276 | 4.046951 | 11.04617 | 10.47279 | 44.22879 | 37.96979 | 6.494522e-05 | 0.09113782 | 0 | 0 | 0
3616 | 129291.7 | 2010-10-30 01:45 | 3931.972 | 2 | 12 | 0.5499276 | 4.049545 | 11.05076 | 10.47279 | 44.24735 | 37.96979 | 6.484985e-05 | 0.09113782 | 0 | 0 | 0
3617 | 129321.7 | 2010-10-30 01:45 | 3961.987 | 2 | 12 | 0.5497469 | 4.052302 | 11.05534 | 10.47279 | 44.26592 | 37.96979 | 9.727478e-05 | 0.09113782 | 0 | 0 | 0
3618 | 129351.7 | 2010-10-30 01:46 | 3992.002 | 2 | 12 | 0.5499276 | 4.054734 | 11.05993 | 10.47279 | 44.28451 | 37.96979 | 6.484985e-05 | 0.09113782 | 0 | 0 | 0
3619 | 129381.7 | 2010-10-30 01:46 | 4022.017 | 2 | 12 | 0.5502889 | 4.057491 | 11.06452 | 10.47279 | 44.30311 | 37.96979 | 9.737015e-05 | 0.09113782 | 0 | 0 | 0
3620 | 129411.7 | 2010-10-30 01:47 | 4052.035 | 2 | 12 | 0.5499276 | 4.059924 | 11.0691 | 10.47279 | 44.32172 | 37.96979 | 3.242493e-05 | 0.09113782 | 0 | 0 | 0
3621 | 129441.8 | 2010-10-30 01:47 | 4082.048 | 2 | 12 | 0.5499276 | 4.06268 | 11.07369 | 10.47279 | 44.34034 | 37.96979 | 6.484985e-05 | 0.09113782 | 0 | 0 | 0
3622 | 129471.8 | 2010-10-30 01:48 | 4112.063 | 2 | 12 | 0.5499276 | 4.065437 | 11.07827 | 10.47279 | 44.35898 | 37.96979 | 6.484985e-05 | 0.09113782 | 0 | 0 | 0
3623 | 129501.8 | 2010-10-30 01:48 | 4142.078 | 2 | 12 | 0.5499276 | 4.068032 | 11.08286 | 10.47279 | 44.37763 | 37.96979 | 6.494522e-05 | 0.09113782 | 0 | 0 | 0
3624 | 129531.8 | 2010-10-30 01:49 | 4172.093 | 2 | 12 | 0.5499276 | 4.070788 | 11.08744 | 10.47279 | 44.39629 | 37.96979 | 3.242493e-05 | 0.09113782 | 0 | 0 | 0
3625 | 129561.8 | 2010-10-30 01:49 | 4202.108 | 2 | 12 | 0.5501083 | 4.073707 | 11.09203 | 10.47279 | 44.41496 | 37.96979 | 9.727478e-05 | 0.09113782 | 0 | 0 | 0
3626 | 129591.8 | 2010-10-30 01:50 | 4232.124 | 2 | 12 | 0.5499276 | 4.076464 | 11.09661 | 10.47279 | 44.43365 | 37.96979 | 6.494522e-05 | 0.09113782 | 0 | 0 | 0
3627 | 129621.8 | 2010-10-30 01:50 | 4262.139 | 2 | 12 | 0.5501083 | 4.079383 | 11.1012 | 10.47279 | 44.45235 | 37.96979 | 9.727478e-05 | 0.09113782 | 0 | 0 | 0
3628 | 129651.9 | 2010-10-30 01:51 | 4292.154 | 2 | 12 | 0.5501083 | 4.082302 | 11.10578 | 10.47279 | 44.47106 | 37.96979 | 6.484985e-05 | 0.09113782 | 0 | 0 | 0
3629 | 129681.9 | 2010-10-30 01:51 | 4322.17 | 2 | 12 | 0.5501083 | 4.085059 | 11.11037 | 10.47279 | 44.48978 | 37.96979 | 9.727478e-05 | 0.09113782 | 0 | 0 | 0
3630 | 129711.9 | 2010-10-30 01:52 | 4352.184 | 2 | 12 | 0.5501083 | 4.087977 | 11.11496 | 10.47279 | 44.50852 | 37.96979 | 6.484985e-05 | 0.09113782 | 0 | 0 | 0
3631 | 129741.9 | 2010-10-30 01:52 | 4382.199 | 2 | 12 | 0.5501083 | 4.090897 | 11.11954 | 10.47279 | 44.52727 | 37.96979 | 6.494522e-05 | 0.09113782 | 0 | 0 | 0
3632 | 129771.9 | 2010-10-30 01:53 | 4412.215 | 2 | 12 | 0.5501083 | 4.093815 | 11.12413 | 10.47279 | 44.54604 | 37.96979 | 6.484985e-05 | 0.09113782 | 0 | 0 | 0
3633 | 129801.9 | 2010-10-30 01:53 | 4442.23 | 2 | 12 | 0.5499276 | 4.096896 | 11.12871 | 10.47279 | 44.56482 | 37.96979 | 9.727478e-05 | 0.09113782 | 0 | 0 | 0
3634 | 129832 | 2010-10-30 01:54 | 4472.245 | 2 | 12 | 0.5501083 | 4.099815 | 11.1333 | 10.47279 | 44.58361 | 37.96979 | 9.727478e-05 | 0.09113782 | 0 | 0 | 0
3635 | 129862 | 2010-10-30 01:54 | 4502.26 | 2 | 12 | 0.5499276 | 4.102896 | 11.13788 | 10.47279 | 44.60242 | 37.96979 | 6.484985e-05 | 0.09113782 | 0 | 0 | 0
3636 | 129892 | 2010-10-30 01:55 | 4532.275 | 2 | 12 | 0.5499276 | 4.105978 | 11.14247 | 10.47279 | 44.62124 | 37.96979 | 6.484985e-05 | 0.09113782 | 0 | 0 | 0
3637 | 129922 | 2010-10-30 01:55 | 4562.29 | 2 | 12 | 0.5499276 | 4.109058 | 11.14705 | 10.47279 | 44.64007 | 37.96979 | 9.727478e-05 | 0.09113782 | 0 | 0 | 0
3638 | 129952 | 2010-10-30 01:56 | 4592.306 | 2 | 12 | 0.5499276 | 4.111978 | 11.15164 | 10.47279 | 44.65892 | 37.96979 | 9.737015e-05 | 0.09113782 | 0 | 0 | 0
3639 | 129982 | 2010-10-30 01:56 | 4622.321 | 2 | 12 | 0.5499276 | 4.115383 | 11.15623 | 10.47279 | 44.67779 | 37.96979 | 0.0001296997 | 0.09113782 | 0 | 0 | 0
3640 | 130012 | 2010-10-30 01:57 | 4652.336 | 2 | 12 | 0.5499276 | 4.118464 | 11.16081 | 10.47279 | 44.69667 | 37.96979 | 6.484985e-05 | 0.09113782 | 0 | 0 | 0
3641 | 130042.1 | 2010-10-30 01:57 | 4682.351 | 2 | 12 | 0.5499276 | 4.121707 | 11.1654 | 10.47279 | 44.71556 | 37.96979 | 6.484985e-05 | 0.09113782 | 0 | 0 | 0
3642 | 130072.1 | 2010-10-30 01:58 | 4712.366 | 2 | 12 | 0.5499276 | 4.12495 | 11.16998 | 10.47279 | 44.73447 | 37.96979 | 6.484985e-05 | 0.09113782 | 0 | 0 | 0
3643 | 130102.1 | 2010-10-30 01:58 | 4742.382 | 2 | 12 | 0.5499276 | 4.128193 | 11.17457 | 10.47279 | 44.75339 | 37.96979 | 6.484985e-05 | 0.09113782 | 0 | 0 | 0
3644 | 130132.1 | 2010-10-30 01:59 | 4772.397 | 2 | 12 | 0.5497469 | 4.131275 | 11.17915 | 10.47279 | 44.77232 | 37.96979 | 6.484985e-05 | 0.09113782 | 0 | 0 | 0
3645 | 130162.1 | 2010-10-30 01:59 | 4802.412 | 2 | 12 | 0.5499276 | 4.13468 | 11.18374 | 10.47279 | 44.79128 | 37.96979 | 9.737015e-05 | 0.09113782 | 0 | 0 | 0
3646 | 130192.1 | 2010-10-30 02:00 | 4832.427 | 2 | 12 | 0.5501083 | 4.138247 | 11.18832 | 10.47279 | 44.81024 | 37.96979 | 0.0001296997 | 0.09113782 | 0 | 0 | 0
3647 | 130222.2 | 2010-10-30 02:00 | 4862.442 | 2 | 12 | 0.5499276 | 4.141653 | 11.19291 | 10.47279 | 44.82923 | 37.96979 | 0.0001296997 | 0.09113782 | 0 | 0 | 0
3648 | 130252.2 | 2010-10-30 02:01 | 4892.457 | 2 | 12 | 0.5501083 | 4.144896 | 11.19749 | 10.47279 | 44.84822 | 37.96979 | 9.727478e-05 | 0.09113782 | 0 | 0 | 0
3649 | 130282.2 | 2010-10-30 02:01 | 4922.473 | 2 | 12 | 0.5497469 | 4.148302 | 11.20208 | 10.47279 | 44.86724 | 37.96979 | 9.727478e-05 | 0.09113782 | 0 | 0 | 0
3650 | 130312.2 | 2010-10-30 02:02 | 4952.488 | 2 | 12 | 0.5499276 | 4.151707 | 11.20667 | 10.47279 | 44.88627 | 37.96979 | 0.0001297951 | 0.09113782 | 0 | 0 | 0
3651 | 130342.2 | 2010-10-30 02:02 | 4982.503 | 2 | 12 | 0.5499276 | 4.155112 | 11.21125 | 10.47279 | 44.90531 | 37.96979 | 6.484985e-05 | 0.09113782 | 0 | 0 | 0
3652 | 130372.2 | 2010-10-30 02:03 | 5012.518 | 2 | 12 | 0.5499276 | 4.15868 | 11.21584 | 10.47279 | 44.92438 | 37.96979 | 9.727478e-05 | 0.09113782 | 0 | 0 | 0
3653 | 130402.2 | 2010-10-30 02:03 | 5042.533 | 2 | 12 | 0.5502889 | 4.16241 | 11.22042 | 10.47279 | 44.94345 | 37.96979 | 9.727478e-05 | 0.09113782 | 0 | 0 | 0
3654 | 130432.3 | 2010-10-30 02:04 | 5072.548 | 2 | 12 | 0.5499276 | 4.165653 | 11.22501 | 10.47279 | 44.96255 | 37.96979 | 6.484985e-05 | 0.09113782 | 0 | 0 | 0
3655 | 130462.3 | 2010-10-30 02:04 | 5102.564 | 2 | 12 | 0.5502889 | 4.169383 | 11.22959 | 10.47279 | 44.98166 | 37.96979 | 0.0001296997 | 0.09113782 | 0 | 0 | 0
3656 | 130492.3 | 2010-10-30 02:05 | 5132.579 | 2 | 12 | 0.5497469 | 4.17295 | 11.23418 | 10.47279 | 45.00079 | 37.96979 | 9.727478e-05 | 0.09113782 | 0 | 0 | 0
3657 | 130522.3 | 2010-10-30 02:05 | 5162.594 | 2 | 12 | 0.5499276 | 4.176518 | 11.23876 | 10.47279 | 45.01993 | 37.96979 | 9.737015e-05 | 0.09113782 | 0 | 0 | 0
3658 | 130552.3 | 2010-10-30 02:06 | 5192.609 | 2 | 12 | 0.5499276 | 4.180085 | 11.24335 | 10.47279 | 45.03909 | 37.96979 | 6.484985e-05 | 0.09113782 | 0 | 0 | 0
3659 | 130582.3 | 2010-10-30 02:06 | 5222.624 | 2 | 12 | 0.5499276 | 4.183815 | 11.24794 | 10.47279 | 45.05827 | 37.96979 | 9.727478e-05 | 0.09113782 | 0 | 0 | 0
3660 | 130612.3 | 2010-10-30 02:07 | 5252.639 | 2 | 12 | 0.5499276 | 4.187545 | 11.25252 | 10.47279 | 45.07746 | 37.96979 | 9.727478e-05 | 0.09113782 | 0 | 0 | 0
3661 | 130642.4 | 2010-10-30 02:07 | 5282.655 | 2 | 12 | 0.5499276 | 4.191113 | 11.25711 | 10.47279 | 45.09667 | 37.96979 | 9.737015e-05 | 0.09113782 | 0 | 0 | 0
3662 | 130672.4 | 2010-10-30 02:08 | 5312.67 | 2 | 12 | 0.5499276 | 4.194842 | 11.26169 | 10.47279 | 45.11589 | 37.96979 | 6.484985e-05 | 0.09113782 | 0 | 0 | 0
3663 | 130702.4 | 2010-10-30 02:08 | 5342.685 | 2 | 12 | 0.5501083 | 4.198734 | 11.26628 | 10.47279 | 45.13514 | 37.96979 | 9.727478e-05 | 0.09113782 | 0 | 0 | 0
3664 | 130711.8 | 2010-10-30 02:08 | 5352.06 | 2 | 12 | 0.5501083 | 4.200031 | 11.26771 | 10.47279 | 45.14115 | 37.96979 | 0.0001296997 | 0.09113782 | 0 | 0 | 0
3665 | 130741.8 | 2010-10-30 02:09 | 30.01478 | 3 | 12 | 0 | 4.11295 | 11.26771 | 10.47279 | 45.14115 | 37.96979 | -0.0003891945 | 0.09113782 | 0 | 0 | 0
3666 | 130771.8 | 2010-10-30 02:09 | 60.01486 | 3 | 12 | 0 | 4.101761 | 11.26771 | 10.47279 | 45.14115 | 37.96979 | -0.0001945496 | 0.09113782 | 0 | 0 | 0
3667 | 130801.8 | 2010-10-30 02:10 | 90.02956 | 3 | 12 | 0 | 4.094951 | 11.26771 | 10.47279 | 45.14115 | 37.96979 | -0.0001621246 | 0.09113782 | 0 | 0 | 0
3668 | 130831.8 | 2010-10-30 02:10 | 120.0138 | 3 | 12 | 0 | 4.090897 | 11.26771 | 10.47279 | 45.14115 | 37.96979 | -6.484985e-05 | 0.09113782 | 0 | 0 | 0
3669 | 130831.8 | 2010-10-30 02:10 | 2.957370678e-06 | 4 | 12 | 1.019676 | 4.200356 | 11.26771 | 10.47279 | 45.14115 | 37.96979 | 0 | 0.09113782 | 0 | 0 | 0
3670 | 130832.5 | 2010-10-30 02:10 | 0.6874664 | 4 | 12 | 0.9689072 | 4.200193 | 11.2679 | 10.47279 | 45.14194 | 37.96979 | -3.242493e-05 | 0.09113782 | 0 | 0 | 0
3671 | 130834.3 | 2010-10-30 02:10 | 2.547076 | 4 | 12 | 0.9188609 | 4.200193 | 11.26838 | 10.47279 | 45.14398 | 37.96979 | -3.242493e-05 | 0.09113782 | 0 | 0 | 0
3672 | 130837.2 | 2010-10-30 02:11 | 5.390451 | 4 | 12 | 0.8684533 | 4.200193 | 11.26909 | 10.47279 | 45.14695 | 37.96979 | 0 | 0.09113782 | 0 | 0 | 0
3673 | 130841.1 | 2010-10-30 02:11 | 9.327977 | 4 | 12 | 0.8182263 | 4.200193 | 11.27001 | 10.47279 | 45.15081 | 37.96979 | 0 | 0.09113782 | 0 | 0 | 0
3674 | 130846.2 | 2010-10-30 02:11 | 14.42164 | 4 | 12 | 0.76818 | 4.200193 | 11.27113 | 10.47279 | 45.15552 | 37.96979 | 0 | 0.09113782 | 0 | 0 | 0
3675 | 130852.8 | 2010-10-30 02:11 | 21.04653 | 4 | 12 | 0.7181337 | 4.200356 | 11.2725 | 10.47279 | 45.16126 | 37.96979 | 0 | 0.09113782 | 0 | 0 | 0
3676 | 130861.5 | 2010-10-30 02:11 | 29.68705 | 4 | 12 | 0.6680874 | 4.200031 | 11.27416 | 10.47279 | 45.16824 | 37.96979 | -3.242493e-05 | 0.09113782 | 0 | 0 | 0
3677 | 130873.3 | 2010-10-30 02:11 | 41.53061 | 4 | 12 | 0.6180412 | 4.200193 | 11.27627 | 10.47279 | 45.1771 | 37.96979 | 0 | 0.09113782 | 0 | 0 | 0
3678 | 130890.5 | 2010-10-30 02:11 | 58.73357 | 4 | 12 | 0.5679948 | 4.200193 | 11.27909 | 10.47279 | 45.18897 | 37.96979 | 0 | 0.09113782 | 0 | 0 | 0
3679 | 130918.6 | 2010-10-30 02:12 | 86.84252 | 4 | 12 | 0.5179486 | 4.200193 | 11.28332 | 10.47279 | 45.2067 | 37.96979 | -3.242493e-05 | 0.09113782 | 0 | 0 | 0
3680 | 130970 | 2010-10-30 02:13 | 138.2323 | 4 | 12 | 0.4677216 | 4.200193 | 11.29032 | 10.47279 | 45.23611 | 37.96979 | 0 | 0.09113782 | 0 | 0 | 0
3681 | 131056.5 | 2010-10-30 02:14 | 224.7311 | 4 | 12 | 0.4176753 | 4.200193 | 11.30092 | 10.47279 | 45.28064 | 37.96979 | 3.242493e-05 | 0.09113782 | 0 | 0 | 0
3682 | 131174 | 2010-10-30 02:16 | 342.2292 | 4 | 12 | 0.367629 | 4.200193 | 11.31371 | 10.47279 | 45.33437 | 37.96979 | 3.242493e-05 | 0.09113782 | 0 | 0 | 0
3683 | 131314.7 | 2010-10-30 02:18 | 482.9302 | 4 | 12 | 0.3175827 | 4.200031 | 11.32708 | 10.47279 | 45.39053 | 37.96979 | -3.242493e-05 | 0.09113782 | 0 | 0 | 0
3684 | 131484.4 | 2010-10-30 02:21 | 652.5995 | 4 | 12 | 0.2675364 | 4.200031 | 11.34085 | 10.47279 | 45.44834 | 37.96979 | -3.242493e-05 | 0.09113782 | 0 | 0 | 0
3685 | 131691.3 | 2010-10-30 02:25 | 859.4714 | 4 | 12 | 0.2174901 | 4.200193 | 11.35474 | 10.47279 | 45.50672 | 37.96979 | 0 | 0.09113782 | 0 | 0 | 0
3686 | 131956.1 | 2010-10-30 02:29 | 1124.342 | 4 | 12 | 0.1674438 | 4.200031 | 11.36884 | 10.47279 | 45.56593 | 37.96979 | -3.242493e-05 | 0.09113782 | 0 | 0 | 0
3687 | 132322.9 | 2010-10-30 02:35 | 1491.149 | 4 | 12 | 0.1173975 | 4.200193 | 11.38321 | 10.47279 | 45.62628 | 37.96979 | 0 | 0.09113782 | 0 | 0 | 0
3688 | 132949.8 | 2010-10-30 02:46 | 2117.968 | 4 | 12 | 0.06735125 | 4.200031 | 11.39886 | 10.47279 | 45.692 | 37.96979 | -3.242493e-05 | 0.09113782 | 0 | 0 | 0
3689 | 133334.8 | 2010-10-30 02:52 | 2502.978 | 4 | 12 | 0.04982602 | 4.200193 | 11.40509 | 10.47279 | 45.71816 | 37.96979 | 3.242493e-05 | 0.09113782 | 0 | 0 | 0
3690 | 133364.8 | 2010-10-30 02:53 | 30.01536 | 5 | 12 | 0 | 4.192085 | 11.40509 | 10.47279 | 45.71816 | 37.96979 | -3.242493e-05 | 0.09113782 | 0 | 0 | 0
3691 | 133394.8 | 2010-10-30 02:53 | 60.01477 | 5 | 12 | 0 | 4.190788 | 11.40509 | 10.47279 | 45.71816 | 37.96979 | 0 | 0.09113782 | 0 | 0 | 0
3692 | 133395 | 2010-10-30 02:53 | 0.1873565 | 6 | 12 | 0.0008637619 | 4.190788 | 11.40509 | 10.47279 | 45.71816 | 37.96979 | 0 | 0.09357901 | 0 | 0 | 0
3693 | 133399.8 | 2010-10-30 02:53 | 5.015479 | 6 | 12 | 0.001767125 | 4.19095 | 11.40509 | 10.47279 | 45.71817 | 37.96979 | -6.484985e-05 | 0.09357901 | 0 | 0 | 0
3694 | 133429.8 | 2010-10-30 02:54 | 30.01532 | 7 | 12 | -1.099613 | 4.010951 | 11.40509 | 10.48195 | 45.71817 | 38.00677 | -0.0009730339 | 0.09357901 | 0 | 0 | 0
3695 | 133459.8 | 2010-10-30 02:54 | 60.03053 | 7 | 12 | -1.099613 | 3.982897 | 11.40509 | 10.49112 | 45.71817 | 38.04341 | -0.000583744 | 0.09357901 | 0 | 0 | 0
3696 | 133489.8 | 2010-10-30 02:55 | 90.04566 | 7 | 12 | -1.099613 | 3.963437 | 11.40509 | 10.50029 | 45.71817 | 38.07983 | -0.0004864693 | 0.09357901 | 0 | 0 | 0
3697 | 133519.9 | 2010-10-30 02:55 | 120.0608 | 7 | 12 | -1.099613 | 3.948356 | 11.40509 | 10.50946 | 45.71817 | 38.11609 | -0.0003567696 | 0.09357901 | 0 | 0 | 0
3698 | 133549.9 | 2010-10-30 02:56 | 150.076 | 7 | 12 | -1.099613 | 3.935545 | 11.40509 | 10.51863 | 45.71817 | 38.15223 | -0.0003243446 | 0.09357901 | 0 | 0 | 0
3699 | 133579.9 | 2010-10-30 02:56 | 180.0911 | 7 | 12 | -1.099793 | 3.924194 | 11.40509 | 10.5278 | 45.71817 | 38.18826 | -0.0003567696 | 0.09357901 | 0 | 0 | 0
3700 | 133609.9 | 2010-10-30 02:57 | 210.1062 | 7 | 12 | -1.099613 | 3.913978 | 11.40509 | 10.53696 | 45.71817 | 38.22419 | -0.0002594471 | 0.09357901 | 0 | 0 | 0
3701 | 133639.9 | 2010-10-30 02:57 | 240.1214 | 7 | 12 | -1.099432 | 3.904086 | 11.40509 | 10.54613 | 45.71817 | 38.26003 | -0.0002594471 | 0.09357901 | 0 | 0 | 0
3702 | 133669.9 | 2010-10-30 02:58 | 270.1366 | 7 | 12 | -1.099793 | 3.894681 | 11.40509 | 10.5553 | 45.71817 | 38.29578 | -0.0002594471 | 0.09357901 | 0 | 0 | 0
3703 | 133700 | 2010-10-30 02:58 | 300.1519 | 7 | 12 | -1.099793 | 3.885437 | 11.40509 | 10.56447 | 45.71817 | 38.33145 | -0.0002594471 | 0.09357901 | 0 | 0 | 0
3704 | 133730 | 2010-10-30 02:59 | 330.1669 | 7 | 12 | -1.099613 | 3.876681 | 11.40509 | 10.57364 | 45.71817 | 38.36703 | -0.0002270222 | 0.09357901 | 0 | 0 | 0
3705 | 133760 | 2010-10-30 02:59 | 360.1824 | 7 | 12 | -1.099793 | 3.868086 | 11.40509 | 10.58281 | 45.71817 | 38.40254 | -0.0001945496 | 0.09357901 | 0 | 0 | 0
3706 | 133790 | 2010-10-30 03:00 | 390.1974 | 7 | 12 | -1.099793 | 3.859492 | 11.40509 | 10.59197 | 45.71817 | 38.43796 | -0.0002270222 | 0.09357901 | 0 | 0 | 0
3707 | 133820 | 2010-10-30 03:00 | 420.2125 | 7 | 12 | -1.099613 | 3.851221 | 11.40509 | 10.60114 | 45.71817 | 38.47331 | -0.0002270222 | 0.09357901 | 0 | 0 | 0
3708 | 133850 | 2010-10-30 03:01 | 450.2277 | 7 | 12 | -1.099613 | 3.843113 | 11.40509 | 10.61031 | 45.71817 | 38.50858 | -0.0002270222 | 0.09357901 | 0 | 0 | 0
3709 | 133880 | 2010-10-30 03:01 | 480.2428 | 7 | 12 | -1.099613 | 3.835005 | 11.40509 | 10.61948 | 45.71817 | 38.54378 | -0.0002270222 | 0.09357901 | 0 | 0 | 0
3710 | 133910.1 | 2010-10-30 03:02 | 510.258 | 7 | 12 | -1.099613 | 3.827221 | 11.40509 | 10.62865 | 45.71817 | 38.57891 | -0.0002594948 | 0.09357901 | 0 | 0 | 0
3711 | 133940.1 | 2010-10-30 03:02 | 540.2733 | 7 | 12 | -1.099613 | 3.819276 | 11.40509 | 10.63782 | 45.71817 | 38.61396 | -0.0002270222 | 0.09357901 | 0 | 0 | 0
3712 | 133970.1 | 2010-10-30 03:03 | 570.2909 | 7 | 12 | -1.099793 | 3.811492 | 11.40509 | 10.64699 | 45.71817 | 38.64894 | -0.0002594948 | 0.09357901 | 0 | 0 | 0
3713 | 134000.1 | 2010-10-30 03:03 | 600.3036 | 7 | 12 | -1.099613 | 3.804194 | 11.40509 | 10.65615 | 45.71817 | 38.68385 | -0.0002270222 | 0.09357901 | 0 | 0 | 0
3714 | 134030.1 | 2010-10-30 03:04 | 630.3188 | 7 | 12 | -1.099793 | 3.796897 | 11.40509 | 10.66532 | 45.71817 | 38.7187 | -0.0002270222 | 0.09357901 | 0 | 0 | 0
3715 | 134060.1 | 2010-10-30 03:04 | 660.3339 | 7 | 12 | -1.099613 | 3.789762 | 11.40509 | 10.67449 | 45.71817 | 38.75348 | -0.0001945972 | 0.09357901 | 0 | 0 | 0
3716 | 134090.1 | 2010-10-30 03:05 | 690.3492 | 7 | 12 | -1.099613 | 3.782627 | 11.40509 | 10.68366 | 45.71817 | 38.78819 | -0.0001621246 | 0.09357901 | 0 | 0 | 0
3717 | 134120.2 | 2010-10-30 03:05 | 720.3642 | 7 | 12 | -1.099793 | 3.775978 | 11.40509 | 10.69283 | 45.71817 | 38.82284 | -0.0001945972 | 0.09357901 | 0 | 0 | 0
3718 | 134150.2 | 2010-10-30 03:06 | 750.3794 | 7 | 12 | -1.099613 | 3.76933 | 11.40509 | 10.70199 | 45.71817 | 38.85743 | -0.0001945972 | 0.09357901 | 0 | 0 | 0
3719 | 134180.2 | 2010-10-30 03:06 | 780.3946 | 7 | 12 | -1.099613 | 3.762681 | 11.40509 | 10.71116 | 45.71817 | 38.89196 | -0.0001621723 | 0.09357901 | 0 | 0 | 0
3720 | 134210.2 | 2010-10-30 03:07 | 810.4099 | 7 | 12 | -1.099613 | 3.756195 | 11.40509 | 10.72033 | 45.71817 | 38.92642 | -0.0001621723 | 0.09357901 | 0 | 0 | 0
3721 | 134240.2 | 2010-10-30 03:07 | 840.4249 | 7 | 12 | -1.099613 | 3.750032 | 11.40509 | 10.7295 | 45.71817 | 38.96083 | -0.0001621723 | 0.09357901 | 0 | 0 | 0
3722 | 134270.2 | 2010-10-30 03:08 | 870.4401 | 7 | 12 | -1.099613 | 3.743708 | 11.40509 | 10.73867 | 45.71817 | 38.99519 | -0.0002270222 | 0.09357901 | 0 | 0 | 0
3723 | 134300.3 | 2010-10-30 03:08 | 900.4553 | 7 | 12 | -1.099613 | 3.73787 | 11.40509 | 10.74784 | 45.71817 | 39.02949 | -0.0001621246 | 0.09357901 | 0 | 0 | 0
3724 | 134330.3 | 2010-10-30 03:09 | 930.4704 | 7 | 12 | -1.099613 | 3.73187 | 11.40509 | 10.75701 | 45.71817 | 39.06373 | -0.0001621723 | 0.09357901 | 0 | 0 | 0
3725 | 134360.3 | 2010-10-30 03:09 | 960.4858 | 7 | 12 | -1.099432 | 3.72587 | 11.40509 | 10.76617 | 45.71817 | 39.09791 | -0.0001621723 | 0.09357901 | 0 | 0 | 0
3726 | 134390.3 | 2010-10-30 03:10 | 990.5008 | 7 | 12 | -1.099613 | 3.720033 | 11.40509 | 10.77534 | 45.71817 | 39.13205 | -0.0001621246 | 0.09357901 | 0 | 0 | 0
3727 | 134420.3 | 2010-10-30 03:10 | 1020.516 | 7 | 12 | -1.099793 | 3.714357 | 11.40509 | 10.78451 | 45.71817 | 39.16613 | -0.0001297474 | 0.09357901 | 0 | 0 | 0
3728 | 134450.3 | 2010-10-30 03:11 | 1050.531 | 7 | 12 | -1.099793 | 3.708681 | 11.40509 | 10.79368 | 45.71817 | 39.20016 | -0.0001296997 | 0.09357901 | 0 | 0 | 0
3729 | 134480.3 | 2010-10-30 03:11 | 1080.546 | 7 | 12 | -1.099793 | 3.703168 | 11.40509 | 10.80285 | 45.71817 | 39.23413 | -0.0001621723 | 0.09357901 | 0 | 0 | 0
3730 | 134510.4 | 2010-10-30 03:12 | 1110.561 | 7 | 12 | -1.099613 | 3.697816 | 11.40509 | 10.81202 | 45.71817 | 39.26806 | -0.0001621723 | 0.09357901 | 0 | 0 | 0
3731 | 134540.4 | 2010-10-30 03:12 | 1140.577 | 7 | 12 | -1.099613 | 3.692627 | 11.40509 | 10.82118 | 45.71817 | 39.30194 | -0.0001297474 | 0.09357901 | 0 | 0 | 0
3732 | 134570.4 | 2010-10-30 03:13 | 1170.592 | 7 | 12 | -1.099974 | 3.687276 | 11.40509 | 10.83035 | 45.71817 | 39.33577 | -0.0001297474 | 0.09357901 | 0 | 0 | 0
3733 | 134600.4 | 2010-10-30 03:13 | 1200.607 | 7 | 12 | -1.099432 | 3.682249 | 11.40509 | 10.83952 | 45.71817 | 39.36956 | -0.0001297474 | 0.09357901 | 0 | 0 | 0
3734 | 134630.4 | 2010-10-30 03:14 | 1230.622 | 7 | 12 | -1.099793 | 3.67706 | 11.40509 | 10.84869 | 45.71817 | 39.40329 | -0.0001297474 | 0.09357901 | 0 | 0 | 0
3735 | 134660.4 | 2010-10-30 03:14 | 1260.637 | 7 | 12 | -1.099432 | 3.672195 | 11.40509 | 10.85786 | 45.71817 | 39.43698 | -0.0001296997 | 0.09357901 | 0 | 0 | 0
3736 | 134690.5 | 2010-10-30 03:15 | 1290.653 | 7 | 12 | -1.099613 | 3.66733 | 11.40509 | 10.86703 | 45.71817 | 39.47063 | -0.0001297474 | 0.09357901 | 0 | 0 | 0
3737 | 134720.5 | 2010-10-30 03:15 | 1320.668 | 7 | 12 | -1.099793 | 3.662465 | 11.40509 | 10.8762 | 45.71817 | 39.50423 | -0.0001297474 | 0.09357901 | 0 | 0 | 0
3738 | 134750.5 | 2010-10-30 03:16 | 1350.683 | 7 | 12 | -1.099793 | 3.657763 | 11.40509 | 10.88536 | 45.71817 | 39.53779 | -9.727478e-05 | 0.09357901 | 0 | 0 | 0
3739 | 134780.5 | 2010-10-30 03:16 | 1380.698 | 7 | 12 | -1.099793 | 3.652735 | 11.40509 | 10.89453 | 45.71817 | 39.5713 | -0.0001945972 | 0.09357901 | 0 | 0 | 0
3740 | 134810.5 | 2010-10-30 03:17 | 1410.713 | 7 | 12 | -1.099432 | 3.648357 | 11.40509 | 10.9037 | 45.71817 | 39.60477 | -0.0001297474 | 0.09357901 | 0 | 0 | 0
3741 | 134840.5 | 2010-10-30 03:17 | 1440.728 | 7 | 12 | -1.099793 | 3.643654 | 11.40509 | 10.91287 | 45.71817 | 39.6382 | -0.0001297474 | 0.09357901 | 0 | 0 | 0
3742 | 134870.5 | 2010-10-30 03:18 | 1470.744 | 7 | 12 | -1.099613 | 3.639276 | 11.40509 | 10.92204 | 45.71817 | 39.67158 | -9.732247e-05 | 0.09357901 | 0 | 0 | 0
3743 | 134900.6 | 2010-10-30 03:18 | 1500.759 | 7 | 12 | -1.099613 | 3.634736 | 11.40509 | 10.93121 | 45.71817 | 39.70493 | -0.0001296997 | 0.09357901 | 0 | 0 | 0
3744 | 134930.6 | 2010-10-30 03:19 | 1530.774 | 7 | 12 | -1.099613 | 3.630357 | 11.40509 | 10.94037 | 45.71817 | 39.73823 | -0.0001296997 | 0.09357901 | 0 | 0 | 0
3745 | 134960.6 | 2010-10-30 03:19 | 1560.789 | 7 | 12 | -1.099613 | 3.626141 | 11.40509 | 10.94954 | 45.71817 | 39.7715 | -9.727478e-05 | 0.09357901 | 0 | 0 | 0
3746 | 134990.6 | 2010-10-30 03:20 | 1590.804 | 7 | 12 | -1.099613 | 3.621925 | 11.40509 | 10.95871 | 45.71817 | 39.80473 | -0.0001296997 | 0.09357901 | 0 | 0 | 0
3747 | 135020.6 | 2010-10-30 03:20 | 1620.819 | 7 | 12 | -1.099613 | 3.617871 | 11.40509 | 10.96788 | 45.71817 | 39.83791 | -0.0001296997 | 0.09357901 | 0 | 0 | 0
3748 | 135050.6 | 2010-10-30 03:21 | 1650.835 | 7 | 12 | -1.099613 | 3.613979 | 11.40509 | 10.97705 | 45.71817 | 39.87107 | -9.727478e-05 | 0.09357901 | 0 | 0 | 0
3749 | 135080.7 | 2010-10-30 03:21 | 1680.85 | 7 | 12 | -1.099793 | 3.609925 | 11.40509 | 10.98622 | 45.71817 | 39.90418 | -9.732247e-05 | 0.09357901 | 0 | 0 | 0
3750 | 135110.7 | 2010-10-30 03:22 | 1710.865 | 7 | 12 | -1.099613 | 3.606033 | 11.40509 | 10.99538 | 45.71817 | 39.93726 | -9.732247e-05 | 0.09357901 | 0 | 0 | 0
3751 | 135140.7 | 2010-10-30 03:22 | 1740.88 | 7 | 12 | -1.099793 | 3.602465 | 11.40509 | 11.00455 | 45.71817 | 39.97031 | -6.484985e-05 | 0.09357901 | 0 | 0 | 0
3752 | 135170.7 | 2010-10-30 03:23 | 1770.895 | 7 | 12 | -1.099793 | 3.598736 | 11.40509 | 11.01372 | 45.71817 | 40.00332 | -0.0001297474 | 0.09357901 | 0 | 0 | 0
3753 | 135200.7 | 2010-10-30 03:23 | 1800.911 | 7 | 12 | -1.099613 | 3.59533 | 11.40509 | 11.02289 | 45.71817 | 40.0363 | -3.242493e-05 | 0.09357901 | 0 | 0 | 0
3754 | 135230.7 | 2010-10-30 03:24 | 1830.926 | 7 | 12 | -1.099613 | 3.591763 | 11.40509 | 11.03206 | 45.71817 | 40.06925 | -9.727478e-05 | 0.09357901 | 0 | 0 | 0
3755 | 135260.7 | 2010-10-30 03:24 | 1860.941 | 7 | 12 | -1.099793 | 3.588195 | 11.40509 | 11.04123 | 45.71817 | 40.10216 | -0.0001621723 | 0.09357901 | 0 | 0 | 0
3756 | 135290.8 | 2010-10-30 03:25 | 1890.956 | 7 | 12 | -1.099613 | 3.584952 | 11.40509 | 11.05039 | 45.71817 | 40.13505 | -9.732247e-05 | 0.09357901 | 0 | 0 | 0
3757 | 135320.8 | 2010-10-30 03:25 | 1920.971 | 7 | 12 | -1.099613 | 3.581871 | 11.40509 | 11.05956 | 45.71817 | 40.1679 | -9.732247e-05 | 0.09357901 | 0 | 0 | 0
3758 | 135350.8 | 2010-10-30 03:26 | 1950.986 | 7 | 12 | -1.099613 | 3.578628 | 11.40509 | 11.06873 | 45.71817 | 40.20073 | -6.484985e-05 | 0.09357901 | 0 | 0 | 0
3759 | 135380.8 | 2010-10-30 03:26 | 1981.002 | 7 | 12 | -1.099432 | 3.575547 | 11.40509 | 11.0779 | 45.71817 | 40.23352 | -9.732247e-05 | 0.09357901 | 0 | 0 | 0
3760 | 135410.8 | 2010-10-30 03:27 | 2011.017 | 7 | 12 | -1.099613 | 3.572465 | 11.40509 | 11.08707 | 45.71817 | 40.26629 | -6.484985e-05 | 0.09357901 | 0 | 0 | 0
3761 | 135440.8 | 2010-10-30 03:27 | 2041.032 | 7 | 12 | -1.099613 | 3.569384 | 11.40509 | 11.09624 | 45.71817 | 40.29903 | -9.732247e-05 | 0.09357901 | 0 | 0 | 0
3762 | 135470.8 | 2010-10-30 03:28 | 2071.047 | 7 | 12 | -1.099613 | 3.566303 | 11.40509 | 11.10541 | 45.71817 | 40.33174 | -6.489754e-05 | 0.09357901 | 0 | 0 | 0
3763 | 135500.9 | 2010-10-30 03:28 | 2101.062 | 7 | 12 | -1.099613 | 3.56306 | 11.40509 | 11.11457 | 45.71817 | 40.36442 | -6.484985e-05 | 0.09357901 | 0 | 0 | 0
3764 | 135530.9 | 2010-10-30 03:29 | 2131.077 | 7 | 12 | -1.099613 | 3.559979 | 11.40509 | 11.12374 | 45.71817 | 40.39707 | -9.732247e-05 | 0.09357901 | 0 | 0 | 0
3765 | 135560.9 | 2010-10-30 03:29 | 2161.093 | 7 | 12 | -1.099613 | 3.556898 | 11.40509 | 11.13291 | 45.71817 | 40.4297 | -9.732247e-05 | 0.09357901 | 0 | 0 | 0
3766 | 135590.9 | 2010-10-30 03:30 | 2191.108 | 7 | 12 | -1.099793 | 3.553817 | 11.40509 | 11.14208 | 45.71817 | 40.46229 | -6.489754e-05 | 0.09357901 | 0 | 0 | 0
3767 | 135620.9 | 2010-10-30 03:30 | 2221.123 | 7 | 12 | -1.099793 | 3.550736 | 11.40509 | 11.15125 | 45.71817 | 40.49486 | -9.732247e-05 | 0.09357901 | 0 | 0 | 0
3768 | 135650.9 | 2010-10-30 03:31 | 2251.138 | 7 | 12 | -1.099613 | 3.547655 | 11.40509 | 11.16042 | 45.71817 | 40.5274 | -9.732247e-05 | 0.09357901 | 0 | 0 | 0
3769 | 135681 | 2010-10-30 03:31 | 2281.154 | 7 | 12 | -1.099613 | 3.544249 | 11.40509 | 11.16958 | 45.71817 | 40.55991 | -9.732247e-05 | 0.09357901 | 0 | 0 | 0
3770 | 135711 | 2010-10-30 03:32 | 2311.169 | 7 | 12 | -1.099613 | 3.541168 | 11.40509 | 11.17875 | 45.71817 | 40.59239 | -3.242493e-05 | 0.09357901 | 0 | 0 | 0
3771 | 135741 | 2010-10-30 03:32 | 2341.184 | 7 | 12 | -1.100155 | 3.537601 | 11.40509 | 11.18792 | 45.71817 | 40.62485 | -0.0001621246 | 0.09357901 | 0 | 0 | 0
3772 | 135771 | 2010-10-30 03:33 | 2371.199 | 7 | 12 | -1.099974 | 3.534358 | 11.40509 | 11.19709 | 45.71817 | 40.65727 | -0.0001296997 | 0.09357901 | 0 | 0 | 0
3773 | 135801 | 2010-10-30 03:33 | 2401.214 | 7 | 12 | -1.099793 | 3.530952 | 11.40509 | 11.20626 | 45.71817 | 40.68966 | -9.732247e-05 | 0.09357901 | 0 | 0 | 0
3774 | 135831 | 2010-10-30 03:34 | 2431.229 | 7 | 12 | -1.099793 | 3.527547 | 11.40509 | 11.21543 | 45.71817 | 40.72202 | -9.732247e-05 | 0.09357901 | 0 | 0 | 0
3775 | 135861 | 2010-10-30 03:34 | 2461.244 | 7 | 12 | -1.099432 | 3.523979 | 11.40509 | 11.2246 | 45.71817 | 40.75435 | -6.484985e-05 | 0.09357901 | 0 | 0 | 0
3776 | 135891.1 | 2010-10-30 03:35 | 2491.261 | 7 | 12 | -1.099613 | 3.520087 | 11.40509 | 11.23377 | 45.71817 | 40.78664 | -9.727478e-05 | 0.09357901 | 0 | 0 | 0
3777 | 135921.1 | 2010-10-30 03:35 | 2521.262 | 7 | 12 | -1.099793 | 3.516033 | 11.40509 | 11.24293 | 45.71817 | 40.81888 | -0.0001297474 | 0.09357901 | 0 | 0 | 0
3778 | 135951.1 | 2010-10-30 03:36 | 2551.274 | 7 | 12 | -1.099793 | 3.511979 | 11.40509 | 11.2521 | 45.71817 | 40.8511 | -9.732247e-05 | 0.09357901 | 0 | 0 | 0
3779 | 135981.1 | 2010-10-30 03:36 | 2581.289 | 7 | 12 | -1.099793 | 3.507439 | 11.40509 | 11.26127 | 45.71817 | 40.88328 | -0.0001296997 | 0.09357901 | 0 | 0 | 0
3780 | 136011.1 | 2010-10-30 03:37 | 2611.305 | 7 | 12 | -1.099613 | 3.502898 | 11.40509 | 11.27044 | 45.71817 | 40.91541 | -0.0001297474 | 0.09357901 | 0 | 0 | 0
3781 | 136041.1 | 2010-10-30 03:37 | 2641.32 | 7 | 12 | -1.099613 | 3.498195 | 11.40509 | 11.2796 | 45.71817 | 40.94751 | -9.727478e-05 | 0.09357901 | 0 | 0 | 0
3782 | 136071.1 | 2010-10-30 03:38 | 2671.335 | 7 | 12 | -1.099613 | 3.492844 | 11.40509 | 11.28877 | 45.71817 | 40.97956 | -0.0001296997 | 0.09357901 | 0 | 0 | 0
3783 | 136101.2 | 2010-10-30 03:38 | 2701.35 | 7 | 12 | -1.099793 | 3.486682 | 11.40509 | 11.29794 | 45.71817 | 41.01155 | -0.0001945972 | 0.09357901 | 0 | 0 | 0
3784 | 136131.2 | 2010-10-30 03:39 | 2731.365 | 7 | 12 | -1.099793 | 3.480358 | 11.40509 | 11.30711 | 45.71817 | 41.04349 | -0.0001945972 | 0.09357901 | 0 | 0 | 0
3785 | 136161.2 | 2010-10-30 03:39 | 2761.381 | 7 | 12 | -1.099613 | 3.472898 | 11.40509 | 11.31628 | 45.71817 | 41.07537 | -0.0002594471 | 0.09357901 | 0 | 0 | 0
3786 | 136191.2 | 2010-10-30 03:40 | 2791.396 | 7 | 12 | -1.099793 | 3.464628 | 11.40509 | 11.32545 | 45.71817 | 41.10718 | -0.0002594471 | 0.09357901 | 0 | 0 | 0
3787 | 136221.2 | 2010-10-30 03:40 | 2821.411 | 7 | 12 | -1.099793 | 3.45506 | 11.40509 | 11.33462 | 45.71817 | 41.1389 | -0.000291872 | 0.09357901 | 0 | 0 | 0
3788 | 136251.2 | 2010-10-30 03:41 | 2851.426 | 7 | 12 | -1.099613 | 3.443547 | 11.40509 | 11.34378 | 45.71817 | 41.17053 | -0.000291872 | 0.09357901 | 0 | 0 | 0
3789 | 136281.2 | 2010-10-30 03:41 | 2881.441 | 7 | 12 | -1.099793 | 3.429439 | 11.40509 | 11.35295 | 45.71817 | 41.20204 | -0.0004540443 | 0.09357901 | 0 | 0 | 0
3790 | 136311.3 | 2010-10-30 03:42 | 2911.456 | 7 | 12 | -1.099613 | 3.411925 | 11.40509 | 11.36212 | 45.71817 | 41.2334 | -0.0005189419 | 0.09357901 | 0 | 0 | 0
3791 | 136341.3 | 2010-10-30 03:42 | 2941.472 | 7 | 12 | -1.099613 | 3.389871 | 11.40509 | 11.37129 | 45.71817 | 41.26459 | -0.0006810665 | 0.09357901 | 0 | 0 | 0
3792 | 136371.3 | 2010-10-30 03:43 | 2971.487 | 7 | 12 | -1.099613 | 3.360844 | 11.40509 | 11.38046 | 45.71817 | 41.29554 | -0.0008432388 | 0.09357901 | 0 | 0 | 0
3793 | 136401.3 | 2010-10-30 03:43 | 3001.502 | 7 | 12 | -1.099793 | 3.321764 | 11.40509 | 11.38963 | 45.71817 | 41.32619 | -0.001200008 | 0.09357901 | 0 | 0 | 0
3794 | 136431.3 | 2010-10-30 03:44 | 3031.517 | 7 | 12 | -1.099974 | 3.267601 | 11.40509 | 11.3988 | 45.71817 | 41.35641 | -0.001718903 | 0.09357901 | 0 | 0 | 0
3795 | 136461.3 | 2010-10-30 03:44 | 3061.532 | 7 | 12 | -1.099613 | 3.190088 | 11.40509 | 11.40796 | 45.71817 | 41.38604 | -0.002432394 | 0.09357901 | 0 | 0 | 0
3796 | 136491.3 | 2010-10-30 03:45 | 3091.548 | 7 | 12 | -1.099793 | 3.071061 | 11.40509 | 11.41713 | 45.71817 | 41.41478 | -0.003891897 | 0.09357901 | 0 | 0 | 0
3797 | 136519.3 | 2010-10-30 03:45 | 3119.453 | 7 | 12 | -1.099974 | 2.870792 | 11.40509 | 11.42566 | 45.71817 | 41.44021 | -0.007654047 | 0.09357901 | 0 | 0 | 0
3798 | 136534.3 | 2010-10-30 03:46 | 3134.547 | 7 | 12 | -1.099613 | 2.699873 | 11.40509 | 11.43027 | 45.71817 | 41.45307 | -0.009535074 | 0.09357901 | 0 | 0 | 0
3799 | 136594.4 | 2010-10-30 03:47 | 60.01472 | 8 | 12 | 0 | 3.381601 | 11.40509 | 11.43027 | 45.71817 | 41.45307 | 0.001200008 | 0.09357901 | 0 | 0 | 0
3800 | 136594.6 | 2010-10-30 03:47 | 0.1874714 | 9 | 12 | 0.0008637619 | 3.381925 | 11.40509 | 11.43027 | 45.71817 | 41.45307 | 0 | 0.09251366 | 0 | 0 | 0
3801 | 136599.4 | 2010-10-30 03:47 | 5.01568 | 9 | 12 | 0.001947797 | 3.389385 | 11.40509 | 11.43027 | 45.71818 | 41.45307 | 0.001037836 | 0.09251366 | 0 | 0 | 0
3802 | 136629.4 | 2010-10-30 03:47 | 30.0153 | 1 | 13 | 0 | 3.419709 | 11.40509 | 11.43027 | 45.71818 | 41.45307 | 0.0006486416 | 0.09251366 | 0 | 0 | 0
3803 | 136659.4 | 2010-10-30 03:48 | 60.03034 | 1 | 13 | 0 | 3.440141 | 11.40509 | 11.43027 | 45.71818 | 41.45307 | 0.0004216194 | 0.09251366 | 0 | 0 | 0
3804 | 136689.4 | 2010-10-30 03:48 | 90.04552 | 1 | 13 | 0 | 3.455547 | 11.40509 | 11.43027 | 45.71818 | 41.45307 | 0.0003567696 | 0.09251366 | 0 | 0 | 0
3805 | 136719.4 | 2010-10-30 03:49 | 120.0139 | 1 | 13 | 0 | 3.467385 | 11.40509 | 11.43027 | 45.71818 | 41.45307 | 0.000291872 | 0.09251366 | 0 | 0 | 0
3806 | 136749.4 | 2010-10-30 03:49 | 30.01516 | 2 | 13 | 0.5499276 | 3.622898 | 11.40968 | 11.43027 | 45.73464 | 41.45307 | 0.001426983 | 0.09251366 | 0 | 0 | 0
3807 | 136779.5 | 2010-10-30 03:50 | 60.03033 | 2 | 13 | 0.5501083 | 3.666357 | 11.41426 | 11.43027 | 45.75136 | 41.45307 | 0.0009729862 | 0.09251366 | 0 | 0 | 0
3808 | 136809.5 | 2010-10-30 03:50 | 90.04551 | 2 | 13 | 0.5499276 | 3.697816 | 11.41885 | 11.43027 | 45.76824 | 41.45307 | 0.0007459164 | 0.09251366 | 0 | 0 | 0
3809 | 136839.5 | 2010-10-30 03:51 | 120.0607 | 2 | 13 | 0.5499276 | 3.722627 | 11.42343 | 11.43027 | 45.78526 | 41.45307 | 0.0005837918 | 0.09251366 | 0 | 0 | 0
3810 | 136869.5 | 2010-10-30 03:51 | 150.0759 | 2 | 13 | 0.5499276 | 3.742573 | 11.42802 | 11.43027 | 45.80238 | 41.45307 | 0.0004864693 | 0.09251366 | 0 | 0 | 0
3811 | 136899.5 | 2010-10-30 03:52 | 180.0914 | 2 | 13 | 0.5499276 | 3.757978 | 11.4326 | 11.43027 | 45.81957 | 41.45307 | 0.0003243446 | 0.09251366 | 0 | 0 | 0
3812 | 136929.5 | 2010-10-30 03:52 | 210.1062 | 2 | 13 | 0.5501083 | 3.769168 | 11.43719 | 11.43027 | 45.83683 | 41.45307 | 0.0002594948 | 0.09251366 | 0 | 0 | 0
3813 | 136959.5 | 2010-10-30 03:53 | 240.1214 | 2 | 13 | 0.5497469 | 3.775978 | 11.44177 | 11.43027 | 45.85413 | 41.45307 | 0.0001621723 | 0.09251366 | 0 | 0 | 0
3814 | 136989.6 | 2010-10-30 03:53 | 270.1366 | 2 | 13 | 0.5501083 | 3.781005 | 11.44636 | 11.43027 | 45.87146 | 41.45307 | 9.727478e-05 | 0.09251366 | 0 | 0 | 0
3815 | 137019.6 | 2010-10-30 03:54 | 300.1517 | 2 | 13 | 0.5499276 | 3.785546 | 11.45094 | 11.43027 | 45.88881 | 41.45307 | 0.0001296997 | 0.09251366 | 0 | 0 | 0
3816 | 137049.6 | 2010-10-30 03:54 | 330.1669 | 2 | 13 | 0.5499276 | 3.789438 | 11.45553 | 11.43027 | 45.90617 | 41.45307 | 0.0001296997 | 0.09251366 | 0 | 0 | 0
3817 | 137079.6 | 2010-10-30 03:55 | 360.1821 | 2 | 13 | 0.5499276 | 3.79333 | 11.46011 | 11.43027 | 45.92356 | 41.45307 | 9.732247e-05 | 0.09251366 | 0 | 0 | 0
3818 | 137109.6 | 2010-10-30 03:55 | 390.1999 | 2 | 13 | 0.5499276 | 3.797059 | 11.4647 | 11.43027 | 45.94096 | 41.45307 | 6.484985e-05 | 0.09251366 | 0 | 0 | 0
3819 | 137139.6 | 2010-10-30 03:56 | 420.2125 | 2 | 13 | 0.5499276 | 3.800789 | 11.46929 | 11.43027 | 45.95838 | 41.45307 | 9.727478e-05 | 0.09251366 | 0 | 0 | 0
3820 | 137169.6 | 2010-10-30 03:56 | 450.2276 | 2 | 13 | 0.5499276 | 3.804357 | 11.47387 | 11.43027 | 45.97582 | 41.45307 | 6.484985e-05 | 0.09251366 | 0 | 0 | 0
3821 | 137199.7 | 2010-10-30 03:57 | 480.2428 | 2 | 13 | 0.5501083 | 3.808086 | 11.47846 | 11.43027 | 45.99327 | 41.45307 | 0.0001621723 | 0.09251366 | 0 | 0 | 0
3822 | 137229.7 | 2010-10-30 03:57 | 510.2581 | 2 | 13 | 0.5501083 | 3.811492 | 11.48304 | 11.43027 | 46.01074 | 41.45307 | 9.727478e-05 | 0.09251366 | 0 | 0 | 0
3823 | 137259.7 | 2010-10-30 03:58 | 540.2732 | 2 | 13 | 0.5499276 | 3.814735 | 11.48763 | 11.43027 | 46.02822 | 41.45307 | 3.242493e-05 | 0.09251366 | 0 | 0 | 0
3824 | 137289.7 | 2010-10-30 03:58 | 570.2883 | 2 | 13 | 0.5499276 | 3.818141 | 11.49221 | 11.43027 | 46.04572 | 41.45307 | 9.732247e-05 | 0.09251366 | 0 | 0 | 0
3825 | 137319.7 | 2010-10-30 03:59 | 600.3036 | 2 | 13 | 0.5499276 | 3.821384 | 11.4968 | 11.43027 | 46.06324 | 41.45307 | 9.732247e-05 | 0.09251366 | 0 | 0 | 0
3826 | 137349.7 | 2010-10-30 03:59 | 630.3188 | 2 | 13 | 0.5499276 | 3.824951 | 11.50138 | 11.43027 | 46.08077 | 41.45307 | 9.727478e-05 | 0.09251366 | 0 | 0 | 0
3827 | 137379.8 | 2010-10-30 04:00 | 660.3339 | 2 | 13 | 0.5497469 | 3.828032 | 11.50597 | 11.43027 | 46.09831 | 41.45307 | 6.484985e-05 | 0.09251366 | 0 | 0 | 0
3828 | 137409.8 | 2010-10-30 04:00 | 690.3492 | 2 | 13 | 0.5497469 | 3.831438 | 11.51055 | 11.43027 | 46.11587 | 41.45307 | 3.242493e-05 | 0.09251366 | 0 | 0 | 0
3829 | 137439.8 | 2010-10-30 04:01 | 720.3642 | 2 | 13 | 0.5499276 | 3.835005 | 11.51514 | 11.43027 | 46.13345 | 41.45307 | 9.732247e-05 | 0.09251366 | 0 | 0 | 0
3830 | 137469.8 | 2010-10-30 04:01 | 750.3794 | 2 | 13 | 0.5501083 | 3.838573 | 11.51972 | 11.43027 | 46.15104 | 41.45307 | 9.727478e-05 | 0.09251366 | 0 | 0 | 0
3831 | 137499.8 | 2010-10-30 04:02 | 780.3946 | 2 | 13 | 0.5499276 | 3.841978 | 11.52431 | 11.43027 | 46.16865 | 41.45307 | 9.732247e-05 | 0.09251366 | 0 | 0 | 0
3832 | 137529.8 | 2010-10-30 04:02 | 810.4098 | 2 | 13 | 0.5499276 | 3.845384 | 11.52889 | 11.43027 | 46.18627 | 41.45307 | 6.489754e-05 | 0.09251366 | 0 | 0 | 0
3833 | 137559.8 | 2010-10-30 04:03 | 840.425 | 2 | 13 | 0.5499276 | 3.849113 | 11.53348 | 11.43027 | 46.20391 | 41.45307 | 0.0001296997 | 0.09251366 | 0 | 0 | 0
3834 | 137589.9 | 2010-10-30 04:03 | 870.4402 | 2 | 13 | 0.5499276 | 3.852519 | 11.53806 | 11.43027 | 46.22157 | 41.45307 | 9.732247e-05 | 0.09251366 | 0 | 0 | 0
3835 | 137619.9 | 2010-10-30 04:04 | 900.4553 | 2 | 13 | 0.5499276 | 3.855924 | 11.54265 | 11.43027 | 46.23924 | 41.45307 | 0.0001297474 | 0.09251366 | 0 | 0 | 0
3836 | 137649.9 | 2010-10-30 04:04 | 930.4706 | 2 | 13 | 0.5499276 | 3.859167 | 11.54723 | 11.43027 | 46.25693 | 41.45307 | 3.242493e-05 | 0.09251366 | 0 | 0 | 0
3837 | 137679.9 | 2010-10-30 04:05 | 960.4857 | 2 | 13 | 0.5499276 | 3.862573 | 11.55182 | 11.43027 | 46.27464 | 41.45307 | 9.727478e-05 | 0.09251366 | 0 | 0 | 0
3838 | 137709.9 | 2010-10-30 04:05 | 990.5009 | 2 | 13 | 0.5499276 | 3.865816 | 11.55641 | 11.43027 | 46.29236 | 41.45307 | 9.727478e-05 | 0.09251366 | 0 | 0 | 0
3839 | 137739.9 | 2010-10-30 04:06 | 1020.516 | 2 | 13 | 0.5499276 | 3.868897 | 11.56099 | 11.43027 | 46.31009 | 41.45307 | 9.727478e-05 | 0.09251366 | 0 | 0 | 0
3840 | 137770 | 2010-10-30 04:06 | 1050.531 | 2 | 13 | 0.5499276 | 3.871816 | 11.56558 | 11.43027 | 46.32784 | 41.45307 | 6.484985e-05 | 0.09251366 | 0 | 0 | 0
3841 | 137800 | 2010-10-30 04:07 | 1080.546 | 2 | 13 | 0.5497469 | 3.874735 | 11.57016 | 11.43027 | 46.3456 | 41.45307 | 6.484985e-05 | 0.09251366 | 0 | 0 | 0
3842 | 137830 | 2010-10-30 04:07 | 1110.562 | 2 | 13 | 0.5501083 | 3.877329 | 11.57475 | 11.43027 | 46.36337 | 41.45307 | 3.242493e-05 | 0.09251366 | 0 | 0 | 0
3843 | 137860 | 2010-10-30 04:08 | 1140.577 | 2 | 13 | 0.5501083 | 3.880086 | 11.57933 | 11.43027 | 46.38116 | 41.45307 | 3.242493e-05 | 0.09251366 | 0 | 0 | 0
3844 | 137890 | 2010-10-30 04:08 | 1170.592 | 2 | 13 | 0.5501083 | 3.882519 | 11.58392 | 11.43027 | 46.39896 | 41.45307 | 6.484985e-05 | 0.09251366 | 0 | 0 | 0
3845 | 137920 | 2010-10-30 04:09 | 1200.607 | 2 | 13 | 0.5499276 | 3.884951 | 11.5885 | 11.43027 | 46.41676 | 41.45307 | 9.732247e-05 | 0.09251366 | 0 | 0 | 0
3846 | 137950 | 2010-10-30 04:09 | 1230.622 | 2 | 13 | 0.5499276 | 3.887059 | 11.59309 | 11.43027 | 46.43458 | 41.45307 | 3.242493e-05 | 0.09251366 | 0 | 0 | 0
3847 | 137980.1 | 2010-10-30 04:10 | 1260.637 | 2 | 13 | 0.5501083 | 3.889005 | 11.59767 | 11.43027 | 46.45241 | 41.45307 | 6.489754e-05 | 0.09251366 | 0 | 0 | 0
3848 | 138010.1 | 2010-10-30 04:10 | 1290.653 | 2 | 13 | 0.5499276 | 3.890951 | 11.60226 | 11.43027 | 46.47025 | 41.45307 | 6.484985e-05 | 0.09251366 | 0 | 0 | 0
3849 | 138040.1 | 2010-10-30 04:11 | 1320.668 | 2 | 13 | 0.5499276 | 3.892735 | 11.60685 | 11.43027 | 46.48809 | 41.45307 | 3.242493e-05 | 0.09251366 | 0 | 0 | 0
3850 | 138070.1 | 2010-10-30 04:11 | 1350.683 | 2 | 13 | 0.5499276 | 3.894356 | 11.61143 | 11.43027 | 46.50595 | 41.45307 | 0 | 0.09251366 | 0 | 0 | 0
3851 | 138100.1 | 2010-10-30 04:12 | 1380.698 | 2 | 13 | 0.5501083 | 3.89614 | 11.61602 | 11.43027 | 46.52381 | 41.45307 | 6.484985e-05 | 0.09251366 | 0 | 0 | 0
3852 | 138130.1 | 2010-10-30 04:12 | 1410.713 | 2 | 13 | 0.5499276 | 3.897762 | 11.6206 | 11.43027 | 46.54168 | 41.45307 | 6.484985e-05 | 0.09251366 | 0 | 0 | 0
3853 | 138160.1 | 2010-10-30 04:13 | 1440.728 | 2 | 13 | 0.5499276 | 3.899059 | 11.62519 | 11.43027 | 46.55955 | 41.45307 | 3.242493e-05 | 0.09251366 | 0 | 0 | 0
3854 | 138190.2 | 2010-10-30 04:13 | 1470.744 | 2 | 13 | 0.5501083 | 3.900681 | 11.62977 | 11.43027 | 46.57744 | 41.45307 | 6.489754e-05 | 0.09251366 | 0 | 0 | 0
3855 | 138220.2 | 2010-10-30 04:14 | 1500.759 | 2 | 13 | 0.5499276 | 3.901816 | 11.63436 | 11.43027 | 46.59533 | 41.45307 | 3.242493e-05 | 0.09251366 | 0 | 0 | 0
3856 | 138250.2 | 2010-10-30 04:14 | 1530.774 | 2 | 13 | 0.5499276 | 3.903275 | 11.63894 | 11.43027 | 46.61322 | 41.45307 | 6.484985e-05 | 0.09251366 | 0 | 0 | 0
3857 | 138280.2 | 2010-10-30 04:15 | 1560.789 | 2 | 13 | 0.5499276 | 3.904573 | 11.64353 | 11.43027 | 46.63112 | 41.45307 | 6.489754e-05 | 0.09251366 | 0 | 0 | 0
3858 | 138310.2 | 2010-10-30 04:15 | 1590.804 | 2 | 13 | 0.5499276 | 3.906032 | 11.64811 | 11.43027 | 46.64903 | 41.45307 | 6.484985e-05 | 0.09251366 | 0 | 0 | 0
3859 | 138340.2 | 2010-10-30 04:16 | 1620.82 | 2 | 13 | 0.5499276 | 3.907329 | 11.6527 | 11.43027 | 46.66694 | 41.45307 | 0 | 0.09251366 | 0 | 0 | 0
3860 | 138370.3 | 2010-10-30 04:16 | 1650.835 | 2 | 13 | 0.5499276 | 3.908789 | 11.65728 | 11.43027 | 46.68486 | 41.45307 | 3.247261e-05 | 0.09251366 | 0 | 0 | 0
3861 | 138400.3 | 2010-10-30 04:17 | 1680.85 | 2 | 13 | 0.5499276 | 3.910086 | 11.66187 | 11.43027 | 46.70279 | 41.45307 | 3.242493e-05 | 0.09251366 | 0 | 0 | 0
3862 | 138430.3 | 2010-10-30 04:17 | 1710.865 | 2 | 13 | 0.5501083 | 3.911546 | 11.66646 | 11.43027 | 46.72072 | 41.45307 | 6.484985e-05 | 0.09251366 | 0 | 0 | 0
3863 | 138460.3 | 2010-10-30 04:18 | 1740.88 | 2 | 13 | 0.5499276 | 3.912843 | 11.67104 | 11.43027 | 46.73866 | 41.45307 | 6.484985e-05 | 0.09251366 | 0 | 0 | 0
3864 | 138490.3 | 2010-10-30 04:18 | 1770.895 | 2 | 13 | 0.5497469 | 3.91414 | 11.67563 | 11.43027 | 46.7566 | 41.45307 | 3.242493e-05 | 0.09251366 | 0 | 0 | 0
3865 | 138520.3 | 2010-10-30 04:19 | 1800.911 | 2 | 13 | 0.5499276 | 3.915762 | 11.68021 | 11.43027 | 46.77456 | 41.45307 | 3.242493e-05 | 0.09251366 | 0 | 0 | 0
3866 | 138550.3 | 2010-10-30 04:19 | 1830.926 | 2 | 13 | 0.5499276 | 3.917059 | 11.6848 | 11.43027 | 46.79251 | 41.45307 | 6.484985e-05 | 0.09251366 | 0 | 0 | 0
3867 | 138580.4 | 2010-10-30 04:20 | 1860.941 | 2 | 13 | 0.5497469 | 3.918356 | 11.68938 | 11.43027 | 46.81048 | 41.45307 | 3.242493e-05 | 0.09251366 | 0 | 0 | 0
3868 | 138610.4 | 2010-10-30 04:20 | 1890.956 | 2 | 13 | 0.5499276 | 3.919816 | 11.69397 | 11.43027 | 46.82845 | 41.45307 | 0 | 0.09251366 | 0 | 0 | 0
3869 | 138640.4 | 2010-10-30 04:21 | 1920.971 | 2 | 13 | 0.5497469 | 3.921275 | 11.69855 | 11.43027 | 46.84643 | 41.45307 | 3.247261e-05 | 0.09251366 | 0 | 0 | 0
3870 | 138670.4 | 2010-10-30 04:21 | 1950.987 | 2 | 13 | 0.5501083 | 3.922573 | 11.70314 | 11.43027 | 46.86441 | 41.45307 | 3.242493e-05 | 0.09251366 | 0 | 0 | 0
3871 | 138700.4 | 2010-10-30 04:22 | 1981.002 | 2 | 13 | 0.5499276 | 3.924032 | 11.70772 | 11.43027 | 46.8824 | 41.45307 | 0 | 0.09251366 | 0 | 0 | 0
3872 | 138730.4 | 2010-10-30 04:22 | 2011.017 | 2 | 13 | 0.5499276 | 3.925816 | 11.71231 | 11.43027 | 46.9004 | 41.45307 | 6.484985e-05 | 0.09251366 | 0 | 0 | 0
3873 | 138760.5 | 2010-10-30 04:23 | 2041.032 | 2 | 13 | 0.5501083 | 3.926951 | 11.7169 | 11.43027 | 46.9184 | 41.45307 | 0 | 0.09251366 | 0 | 0 | 0
3874 | 138790.5 | 2010-10-30 04:23 | 2071.047 | 2 | 13 | 0.5499276 | 3.92841 | 11.72148 | 11.43027 | 46.93641 | 41.45307 | 0 | 0.09251366 | 0 | 0 | 0
3875 | 138820.5 | 2010-10-30 04:24 | 2101.063 | 2 | 13 | 0.5499276 | 3.930194 | 11.72607 | 11.43027 | 46.95443 | 41.45307 | 6.484985e-05 | 0.09251366 | 0 | 0 | 0
3876 | 138850.5 | 2010-10-30 04:24 | 2131.078 | 2 | 13 | 0.5499276 | 3.931653 | 11.73065 | 11.43027 | 46.97246 | 41.45307 | 6.484985e-05 | 0.09251366 | 0 | 0 | 0
3877 | 138880.5 | 2010-10-30 04:25 | 2161.093 | 2 | 13 | 0.5497469 | 3.932951 | 11.73524 | 11.43027 | 46.99049 | 41.45307 | 0 | 0.09251366 | 0 | 0 | 0
3878 | 138910.5 | 2010-10-30 04:25 | 2191.108 | 2 | 13 | 0.5499276 | 3.934735 | 11.73982 | 11.43027 | 47.00853 | 41.45307 | 6.484985e-05 | 0.09251366 | 0 | 0 | 0
3879 | 138940.5 | 2010-10-30 04:26 | 2221.123 | 2 | 13 | 0.5497469 | 3.936032 | 11.74441 | 11.43027 | 47.02657 | 41.45307 | 3.242493e-05 | 0.09251366 | 0 | 0 | 0
3880 | 138970.5 | 2010-10-30 04:26 | 2251.123 | 2 | 13 | 0.5501083 | 3.937816 | 11.74899 | 11.43027 | 47.04461 | 41.45307 | 6.484985e-05 | 0.09251366 | 0 | 0 | 0
3881 | 139000.6 | 2010-10-30 04:27 | 2281.138 | 2 | 13 | 0.5499276 | 3.939275 | 11.75358 | 11.43027 | 47.06267 | 41.45307 | 3.242493e-05 | 0.09251366 | 0 | 0 | 0
3882 | 139030.6 | 2010-10-30 04:27 | 2311.153 | 2 | 13 | 0.5499276 | 3.940897 | 11.75816 | 11.43027 | 47.08074 | 41.45307 | 6.484985e-05 | 0.09251366 | 0 | 0 | 0
3883 | 139060.6 | 2010-10-30 04:28 | 2341.171 | 2 | 13 | 0.5499276 | 3.942356 | 11.76275 | 11.43027 | 47.09881 | 41.45307 | 6.489754e-05 | 0.09251366 | 0 | 0 | 0
3884 | 139090.6 | 2010-10-30 04:28 | 2371.183 | 2 | 13 | 0.5499276 | 3.943978 | 11.76733 | 11.43027 | 47.11689 | 41.45307 | 3.242493e-05 | 0.09251366 | 0 | 0 | 0
3885 | 139120.6 | 2010-10-30 04:29 | 2401.198 | 2 | 13 | 0.5499276 | 3.9456 | 11.77191 | 11.43027 | 47.13497 | 41.45307 | 6.484985e-05 | 0.09251366 | 0 | 0 | 0
3886 | 139150.6 | 2010-10-30 04:29 | 2431.214 | 2 | 13 | 0.5499276 | 3.947221 | 11.7765 | 11.43027 | 47.15306 | 41.45307 | 3.242493e-05 | 0.09251366 | 0 | 0 | 0
3887 | 139180.6 | 2010-10-30 04:30 | 2461.229 | 2 | 13 | 0.5499276 | 3.948843 | 11.78108 | 11.43027 | 47.17116 | 41.45307 | 3.242493e-05 | 0.09251366 | 0 | 0 | 0
3888 | 139210.7 | 2010-10-30 04:30 | 2491.244 | 2 | 13 | 0.5501083 | 3.950464 | 11.78567 | 11.43027 | 47.18928 | 41.45307 | 6.489754e-05 | 0.09251366 | 0 | 0 | 0
3889 | 139240.7 | 2010-10-30 04:31 | 2521.259 | 2 | 13 | 0.5501083 | 3.952086 | 11.79025 | 11.43027 | 47.20739 | 41.45307 | 9.727478e-05 | 0.09251366 | 0 | 0 | 0
3890 | 139270.7 | 2010-10-30 04:31 | 2551.274 | 2 | 13 | 0.5499276 | 3.953708 | 11.79484 | 11.43027 | 47.22552 | 41.45307 | 6.489754e-05 | 0.09251366 | 0 | 0 | 0
3891 | 139300.7 | 2010-10-30 04:32 | 2581.29 | 2 | 13 | 0.5501083 | 3.955329 | 11.79943 | 11.43027 | 47.24365 | 41.45307 | 6.484985e-05 | 0.09251366 | 0 | 0 | 0
3892 | 139330.7 | 2010-10-30 04:32 | 2611.305 | 2 | 13 | 0.5499276 | 3.956951 | 11.80401 | 11.43027 | 47.26179 | 41.45307 | 3.242493e-05 | 0.09251366 | 0 | 0 | 0
3893 | 139360.7 | 2010-10-30 04:33 | 2641.32 | 2 | 13 | 0.5499276 | 3.958735 | 11.8086 | 11.43027 | 47.27994 | 41.45307 | 6.484985e-05 | 0.09251366 | 0 | 0 | 0
3894 | 139390.8 | 2010-10-30 04:33 | 2671.335 | 2 | 13 | 0.5499276 | 3.960356 | 11.81318 | 11.43027 | 47.2981 | 41.45307 | 3.242493e-05 | 0.09251366 | 0 | 0 | 0
3895 | 139420.8 | 2010-10-30 04:34 | 2701.35 | 2 | 13 | 0.5501083 | 3.961978 | 11.81777 | 11.43027 | 47.31626 | 41.45307 | 6.489754e-05 | 0.09251366 | 0 | 0 | 0
3896 | 139450.8 | 2010-10-30 04:34 | 2731.366 | 2 | 13 | 0.5499276 | 3.963599 | 11.82235 | 11.43027 | 47.33444 | 41.45307 | 0 | 0.09251366 | 0 | 0 | 0
3897 | 139480.8 | 2010-10-30 04:35 | 2761.381 | 2 | 13 | 0.5499276 | 3.965545 | 11.82694 | 11.43027 | 47.35262 | 41.45307 | 3.242493e-05 | 0.09251366 | 0 | 0 | 0
3898 | 139510.8 | 2010-10-30 04:35 | 2791.396 | 2 | 13 | 0.5501083 | 3.967329 | 11.83152 | 11.43027 | 47.3708 | 41.45307 | 9.732247e-05 | 0.09251366 | 0 | 0 | 0
3899 | 139540.8 | 2010-10-30 04:36 | 2821.411 | 2 | 13 | 0.5499276 | 3.968951 | 11.83611 | 11.43027 | 47.389 | 41.45307 | 0 | 0.09251366 | 0 | 0 | 0
3900 | 139570.8 | 2010-10-30 04:36 | 2851.426 | 2 | 13 | 0.5499276 | 3.970735 | 11.8407 | 11.43027 | 47.4072 | 41.45307 | 6.484985e-05 | 0.09251366 | 0 | 0 | 0
3901 | 139600.9 | 2010-10-30 04:37 | 2881.441 | 2 | 13 | 0.5499276 | 3.972518 | 11.84528 | 11.43027 | 47.42542 | 41.45307 | 3.242493e-05 | 0.09251366 | 0 | 0 | 0
3902 | 139630.9 | 2010-10-30 04:37 | 2911.456 | 2 | 13 | 0.5501083 | 3.974464 | 11.84987 | 11.43027 | 47.44364 | 41.45307 | 9.732247e-05 | 0.09251366 | 0 | 0 | 0
3903 | 139660.9 | 2010-10-30 04:38 | 2941.472 | 2 | 13 | 0.5499276 | 3.976086 | 11.85445 | 11.43027 | 47.46187 | 41.45307 | 3.242493e-05 | 0.09251366 | 0 | 0 | 0
3904 | 139690.9 | 2010-10-30 04:38 | 2971.487 | 2 | 13 | 0.5499276 | 3.978032 | 11.85904 | 11.43027 | 47.4801 | 41.45307 | 6.484985e-05 | 0.09251366 | 0 | 0 | 0
3905 | 139720.9 | 2010-10-30 04:39 | 3001.502 | 2 | 13 | 0.5499276 | 3.979816 | 11.86362 | 11.43027 | 47.49835 | 41.45307 | 3.247261e-05 | 0.09251366 | 0 | 0 | 0
3906 | 139750.9 | 2010-10-30 04:39 | 3031.517 | 2 | 13 | 0.5499276 | 3.981762 | 11.86821 | 11.43027 | 47.5166 | 41.45307 | 3.247261e-05 | 0.09251366 | 0 | 0 | 0
3907 | 139781 | 2010-10-30 04:40 | 3061.532 | 2 | 13 | 0.5501083 | 3.983707 | 11.8728 | 11.43027 | 47.53487 | 41.45307 | 6.484985e-05 | 0.09251366 | 0 | 0 | 0
3908 | 139811 | 2010-10-30 04:40 | 3091.548 | 2 | 13 | 0.5501083 | 3.985329 | 11.87738 | 11.43027 | 47.55314 | 41.45307 | 6.484985e-05 | 0.09251366 | 0 | 0 | 0
3909 | 139841 | 2010-10-30 04:41 | 3121.563 | 2 | 13 | 0.5499276 | 3.987599 | 11.88197 | 11.43027 | 47.57142 | 41.45307 | 6.484985e-05 | 0.09251366 | 0 | 0 | 0
3910 | 139871 | 2010-10-30 04:41 | 3151.578 | 2 | 13 | 0.5497469 | 3.989383 | 11.88655 | 11.43027 | 47.58971 | 41.45307 | 6.484985e-05 | 0.09251366 | 0 | 0 | 0
3911 | 139901 | 2010-10-30 04:42 | 3181.593 | 2 | 13 | 0.5499276 | 3.991491 | 11.89114 | 11.43027 | 47.60801 | 41.45307 | 6.484985e-05 | 0.09251366 | 0 | 0 | 0
3912 | 139931 | 2010-10-30 04:42 | 3211.608 | 2 | 13 | 0.5499276 | 3.993275 | 11.89572 | 11.43027 | 47.62631 | 41.45307 | 3.247261e-05 | 0.09251366 | 0 | 0 | 0
3913 | 139961 | 2010-10-30 04:43 | 3241.623 | 2 | 13 | 0.5499276 | 3.995383 | 11.90031 | 11.43027 | 47.64463 | 41.45307 | 3.247261e-05 | 0.09251366 | 0 | 0 | 0
3914 | 139991.1 | 2010-10-30 04:43 | 3271.639 | 2 | 13 | 0.5501083 | 3.997653 | 11.90489 | 11.43027 | 47.66296 | 41.45307 | 9.732247e-05 | 0.09251366 | 0 | 0 | 0
3915 | 140021.1 | 2010-10-30 04:44 | 3301.654 | 2 | 13 | 0.5499276 | 3.999762 | 11.90948 | 11.43027 | 47.68129 | 41.45307 | 6.489754e-05 | 0.09251366 | 0 | 0 | 0
3916 | 140051.1 | 2010-10-30 04:44 | 3331.669 | 2 | 13 | 0.5501083 | 4.001708 | 11.91406 | 11.43027 | 47.69964 | 41.45307 | 6.484985e-05 | 0.09251366 | 0 | 0 | 0
3917 | 140081.1 | 2010-10-30 04:45 | 3361.684 | 2 | 13 | 0.5499276 | 4.003816 | 11.91865 | 11.43027 | 47.71799 | 41.45307 | 3.242493e-05 | 0.09251366 | 0 | 0 | 0
3918 | 140111.1 | 2010-10-30 04:45 | 3391.699 | 2 | 13 | 0.5501083 | 4.006086 | 11.92324 | 11.43027 | 47.73635 | 41.45307 | 9.727478e-05 | 0.09251366 | 0 | 0 | 0
3919 | 140141.1 | 2010-10-30 04:46 | 3421.714 | 2 | 13 | 0.5499276 | 4.008032 | 11.92782 | 11.43027 | 47.75473 | 41.45307 | 3.242493e-05 | 0.09251366 | 0 | 0 | 0
3920 | 140171.1 | 2010-10-30 04:46 | 3451.73 | 2 | 13 | 0.5501083 | 4.010302 | 11.93241 | 11.43027 | 47.77311 | 41.45307 | 3.242493e-05 | 0.09251366 | 0 | 0 | 0
3921 | 140201.2 | 2010-10-30 04:47 | 3481.745 | 2 | 13 | 0.5497469 | 4.01241 | 11.93699 | 11.43027 | 47.79151 | 41.45307 | 3.242493e-05 | 0.09251366 | 0 | 0 | 0
3922 | 140231.2 | 2010-10-30 04:47 | 3511.76 | 2 | 13 | 0.5499276 | 4.014843 | 11.94158 | 11.43027 | 47.80991 | 41.45307 | 9.727478e-05 | 0.09251366 | 0 | 0 | 0
3923 | 140261.2 | 2010-10-30 04:48 | 3541.775 | 2 | 13 | 0.5499276 | 4.016951 | 11.94616 | 11.43027 | 47.82833 | 41.45307 | 3.242493e-05 | 0.09251366 | 0 | 0 | 0
3924 | 140291.2 | 2010-10-30 04:48 | 3571.79 | 2 | 13 | 0.5497469 | 4.019221 | 11.95075 | 11.43027 | 47.84675 | 41.45307 | 6.484985e-05 | 0.09251366 | 0 | 0 | 0
3925 | 140321.2 | 2010-10-30 04:49 | 3601.806 | 2 | 13 | 0.5499276 | 4.021653 | 11.95533 | 11.43027 | 47.86519 | 41.45307 | 6.484985e-05 | 0.09251366 | 0 | 0 | 0
3926 | 140351.2 | 2010-10-30 04:49 | 3631.821 | 2 | 13 | 0.5501083 | 4.023923 | 11.95992 | 11.43027 | 47.88363 | 41.45307 | 3.242493e-05 | 0.09251366 | 0 | 0 | 0
3927 | 140381.3 | 2010-10-30 04:50 | 3661.836 | 2 | 13 | 0.5501083 | 4.026356 | 11.96451 | 11.43027 | 47.90209 | 41.45307 | 6.494522e-05 | 0.09251366 | 0 | 0 | 0
3928 | 140411.3 | 2010-10-30 04:50 | 3691.851 | 2 | 13 | 0.5499276 | 4.028789 | 11.96909 | 11.43027 | 47.92056 | 41.45307 | 6.484985e-05 | 0.09251366 | 0 | 0 | 0
3929 | 140441.3 | 2010-10-30 04:51 | 3721.866 | 2 | 13 | 0.5497469 | 4.031059 | 11.97368 | 11.43027 | 47.93904 | 41.45307 | 6.484985e-05 | 0.09251366 | 0 | 0 | 0
3930 | 140471.3 | 2010-10-30 04:51 | 3751.881 | 2 | 13 | 0.5499276 | 4.033653 | 11.97826 | 11.43027 | 47.95753 | 41.45307 | 9.727478e-05 | 0.09251366 | 0 | 0 | 0
3931 | 140501.3 | 2010-10-30 04:52 | 3781.897 | 2 | 13 | 0.5499276 | 4.035923 | 11.98285 | 11.43027 | 47.97603 | 41.45307 | 6.484985e-05 | 0.09251366 | 0 | 0 | 0
3932 | 140531.3 | 2010-10-30 04:52 | 3811.912 | 2 | 13 | 0.5501083 | 4.038518 | 11.98743 | 11.43027 | 47.99454 | 41.45307 | 6.484985e-05 | 0.09251366 | 0 | 0 | 0
3933 | 140561.3 | 2010-10-30 04:53 | 3841.927 | 2 | 13 | 0.5501083 | 4.041113 | 11.99202 | 11.43027 | 48.01307 | 41.45307 | 9.737015e-05 | 0.09251366 | 0 | 0 | 0
3934 | 140591.4 | 2010-10-30 04:53 | 3871.942 | 2 | 13 | 0.5499276 | 4.043545 | 11.9966 | 11.43027 | 48.03161 | 41.45307 | 6.484985e-05 | 0.09251366 | 0 | 0 | 0
3935 | 140621.4 | 2010-10-30 04:54 | 3901.957 | 2 | 13 | 0.5501083 | 4.045978 | 12.00119 | 11.43027 | 48.05015 | 41.45307 | 6.484985e-05 | 0.09251366 | 0 | 0 | 0
3936 | 140651.4 | 2010-10-30 04:54 | 3931.973 | 2 | 13 | 0.5501083 | 4.048572 | 12.00578 | 11.43027 | 48.06871 | 41.45307 | 6.484985e-05 | 0.09251366 | 0 | 0 | 0
3937 | 140681.4 | 2010-10-30 04:55 | 3961.988 | 2 | 13 | 0.5501083 | 4.051167 | 12.01036 | 11.43027 | 48.08728 | 41.45307 | 6.494522e-05 | 0.09251366 | 0 | 0 | 0
3938 | 140711.4 | 2010-10-30 04:55 | 3992.003 | 2 | 13 | 0.5497469 | 4.053761 | 12.01495 | 11.43027 | 48.10587 | 41.45307 | 6.484985e-05 | 0.09251366 | 0 | 0 | 0
3939 | 140741.4 | 2010-10-30 04:56 | 4022.018 | 2 | 13 | 0.5501083 | 4.056518 | 12.01953 | 11.43027 | 48.12446 | 41.45307 | 6.484985e-05 | 0.09251366 | 0 | 0 | 0
3940 | 140771.5 | 2010-10-30 04:56 | 4052.033 | 2 | 13 | 0.5501083 | 4.059113 | 12.02412 | 11.43027 | 48.14307 | 41.45307 | 6.484985e-05 | 0.09251366 | 0 | 0 | 0
3941 | 140801.5 | 2010-10-30 04:57 | 4082.048 | 2 | 13 | 0.5499276 | 4.061707 | 12.0287 | 11.43027 | 48.16169 | 41.45307 | 6.494522e-05 | 0.09251366 | 0 | 0 | 0
3942 | 140831.5 | 2010-10-30 04:57 | 4112.064 | 2 | 13 | 0.5502889 | 4.064464 | 12.03329 | 11.43027 | 48.18032 | 41.45307 | 6.484985e-05 | 0.09251366 | 0 | 0 | 0
3943 | 140861.5 | 2010-10-30 04:58 | 4142.079 | 2 | 13 | 0.5499276 | 4.067221 | 12.03787 | 11.43027 | 48.19896 | 41.45307 | 6.484985e-05 | 0.09251366 | 0 | 0 | 0
3944 | 140891.5 | 2010-10-30 04:58 | 4172.094 | 2 | 13 | 0.5501083 | 4.069815 | 12.04246 | 11.43027 | 48.21762 | 41.45307 | 3.242493e-05 | 0.09251366 | 0 | 0 | 0
3945 | 140921.5 | 2010-10-30 04:59 | 4202.109 | 2 | 13 | 0.5499276 | 4.072734 | 12.04704 | 11.43027 | 48.23629 | 41.45307 | 6.484985e-05 | 0.09251366 | 0 | 0 | 0
3946 | 140951.5 | 2010-10-30 04:59 | 4232.124 | 2 | 13 | 0.5501083 | 4.075491 | 12.05163 | 11.43027 | 48.25497 | 41.45307 | 6.484985e-05 | 0.09251366 | 0 | 0 | 0
3947 | 140981.6 | 2010-10-30 05:00 | 4262.141 | 2 | 13 | 0.5501083 | 4.078572 | 12.05622 | 11.43027 | 48.27367 | 41.45307 | 9.737015e-05 | 0.09251366 | 0 | 0 | 0
3948 | 141011.6 | 2010-10-30 05:00 | 4292.141 | 2 | 13 | 0.5499276 | 4.081329 | 12.0608 | 11.43027 | 48.29237 | 41.45307 | 9.727478e-05 | 0.09251366 | 0 | 0 | 0
3949 | 141041.6 | 2010-10-30 05:01 | 4322.142 | 2 | 13 | 0.5501083 | 4.084248 | 12.06538 | 11.43027 | 48.31108 | 41.45307 | 9.727478e-05 | 0.09251366 | 0 | 0 | 0
3950 | 141071.6 | 2010-10-30 05:01 | 4352.154 | 2 | 13 | 0.5499276 | 4.087005 | 12.06997 | 11.43027 | 48.32981 | 41.45307 | 6.484985e-05 | 0.09251366 | 0 | 0 | 0
3951 | 141101.6 | 2010-10-30 05:02 | 4382.169 | 2 | 13 | 0.5499276 | 4.089923 | 12.07455 | 11.43027 | 48.34856 | 41.45307 | 9.727478e-05 | 0.09251366 | 0 | 0 | 0
3952 | 141131.6 | 2010-10-30 05:02 | 4412.184 | 2 | 13 | 0.5499276 | 4.093005 | 12.07914 | 11.43027 | 48.36732 | 41.45307 | 0.0001297951 | 0.09251366 | 0 | 0 | 0
3953 | 141161.6 | 2010-10-30 05:03 | 4442.199 | 2 | 13 | 0.5501083 | 4.095923 | 12.08372 | 11.43027 | 48.38609 | 41.45307 | 6.484985e-05 | 0.09251366 | 0 | 0 | 0
3954 | 141191.6 | 2010-10-30 05:03 | 4472.215 | 2 | 13 | 0.5499276 | 4.09868 | 12.08831 | 11.43027 | 48.40488 | 41.45307 | 6.484985e-05 | 0.09251366 | 0 | 0 | 0
3955 | 141221.6 | 2010-10-30 05:04 | 4502.23 | 2 | 13 | 0.5499276 | 4.101923 | 12.0929 | 11.43027 | 48.42369 | 41.45307 | 6.484985e-05 | 0.09251366 | 0 | 0 | 0
3956 | 141251.7 | 2010-10-30 05:04 | 4532.245 | 2 | 13 | 0.5499276 | 4.104842 | 12.09748 | 11.43027 | 48.4425 | 41.45307 | 6.484985e-05 | 0.09251366 | 0 | 0 | 0
3957 | 141281.7 | 2010-10-30 05:05 | 4562.26 | 2 | 13 | 0.5499276 | 4.108086 | 12.10207 | 11.43027 | 48.46133 | 41.45307 | 9.727478e-05 | 0.09251366 | 0 | 0 | 0
3958 | 141311.7 | 2010-10-30 05:05 | 4592.275 | 2 | 13 | 0.5499276 | 4.111329 | 12.10665 | 11.43027 | 48.48018 | 41.45307 | 0.0001621246 | 0.09251366 | 0 | 0 | 0
3959 | 141341.7 | 2010-10-30 05:06 | 4622.29 | 2 | 13 | 0.5499276 | 4.114086 | 12.11124 | 11.43027 | 48.49904 | 41.45307 | 6.484985e-05 | 0.09251366 | 0 | 0 | 0
3960 | 141371.7 | 2010-10-30 05:06 | 4652.306 | 2 | 13 | 0.5501083 | 4.117491 | 12.11582 | 11.43027 | 48.51791 | 41.45307 | 9.727478e-05 | 0.09251366 | 0 | 0 | 0
3961 | 141401.7 | 2010-10-30 05:07 | 4682.321 | 2 | 13 | 0.5499276 | 4.120572 | 12.12041 | 11.43027 | 48.5368 | 41.45307 | 6.484985e-05 | 0.09251366 | 0 | 0 | 0
3962 | 141431.8 | 2010-10-30 05:07 | 4712.336 | 2 | 13 | 0.5501083 | 4.123977 | 12.12499 | 11.43027 | 48.5557 | 41.45307 | 9.727478e-05 | 0.09251366 | 0 | 0 | 0
3963 | 141461.8 | 2010-10-30 05:08 | 4742.351 | 2 | 13 | 0.5499276 | 4.127059 | 12.12958 | 11.43027 | 48.57462 | 41.45307 | 9.727478e-05 | 0.09251366 | 0 | 0 | 0
3964 | 141491.8 | 2010-10-30 05:08 | 4772.367 | 2 | 13 | 0.5499276 | 4.130301 | 12.13417 | 11.43027 | 48.59355 | 41.45307 | 6.484985e-05 | 0.09251366 | 0 | 0 | 0
3965 | 141521.8 | 2010-10-30 05:09 | 4802.382 | 2 | 13 | 0.5499276 | 4.133545 | 12.13875 | 11.43027 | 48.6125 | 41.45307 | 6.484985e-05 | 0.09251366 | 0 | 0 | 0
3966 | 141551.8 | 2010-10-30 05:09 | 4832.397 | 2 | 13 | 0.5501083 | 4.137113 | 12.14334 | 11.43027 | 48.63146 | 41.45307 | 6.484985e-05 | 0.09251366 | 0 | 0 | 0
3967 | 141581.8 | 2010-10-30 05:10 | 4862.412 | 2 | 13 | 0.5501083 | 4.140356 | 12.14792 | 11.43027 | 48.65044 | 41.45307 | 9.727478e-05 | 0.09251366 | 0 | 0 | 0
3968 | 141611.8 | 2010-10-30 05:10 | 4892.427 | 2 | 13 | 0.5499276 | 4.143761 | 12.15251 | 11.43027 | 48.66943 | 41.45307 | 9.727478e-05 | 0.09251366 | 0 | 0 | 0
3969 | 141641.9 | 2010-10-30 05:11 | 4922.442 | 2 | 13 | 0.5499276 | 4.147004 | 12.15709 | 11.43027 | 48.68844 | 41.45307 | 3.242493e-05 | 0.09251366 | 0 | 0 | 0
3970 | 141671.9 | 2010-10-30 05:11 | 4952.457 | 2 | 13 | 0.5499276 | 4.150572 | 12.16168 | 11.43027 | 48.70747 | 41.45307 | 9.727478e-05 | 0.09251366 | 0 | 0 | 0
3971 | 141701.9 | 2010-10-30 05:12 | 4982.472 | 2 | 13 | 0.5501083 | 4.15414 | 12.16626 | 11.43027 | 48.72651 | 41.45307 | 0.0001296997 | 0.09251366 | 0 | 0 | 0
3972 | 141731.9 | 2010-10-30 05:12 | 5012.488 | 2 | 13 | 0.5499276 | 4.157545 | 12.17085 | 11.43027 | 48.74556 | 41.45307 | 9.737015e-05 | 0.09251366 | 0 | 0 | 0
3973 | 141761.9 | 2010-10-30 05:13 | 5042.503 | 2 | 13 | 0.5499276 | 4.161112 | 12.17544 | 11.43027 | 48.76464 | 41.45307 | 9.727478e-05 | 0.09251366 | 0 | 0 | 0
3974 | 141791.9 | 2010-10-30 05:13 | 5072.518 | 2 | 13 | 0.5499276 | 4.16468 | 12.18002 | 11.43027 | 48.78372 | 41.45307 | 9.727478e-05 | 0.09251366 | 0 | 0 | 0
3975 | 141822 | 2010-10-30 05:14 | 5102.533 | 2 | 13 | 0.5499276 | 4.168086 | 12.18461 | 11.43027 | 48.80283 | 41.45307 | 6.494522e-05 | 0.09251366 | 0 | 0 | 0
3976 | 141852 | 2010-10-30 05:14 | 5132.549 | 2 | 13 | 0.5499276 | 4.171653 | 12.18919 | 11.43027 | 48.82195 | 41.45307 | 6.484985e-05 | 0.09251366 | 0 | 0 | 0
3977 | 141882 | 2010-10-30 05:15 | 5162.564 | 2 | 13 | 0.5499276 | 4.17522 | 12.19378 | 11.43027 | 48.84109 | 41.45307 | 9.727478e-05 | 0.09251366 | 0 | 0 | 0
3978 | 141912 | 2010-10-30 05:15 | 5192.579 | 2 | 13 | 0.5499276 | 4.17895 | 12.19836 | 11.43027 | 48.86024 | 41.45307 | 9.727478e-05 | 0.09251366 | 0 | 0 | 0
3979 | 141942 | 2010-10-30 05:16 | 5222.594 | 2 | 13 | 0.5501083 | 4.18268 | 12.20295 | 11.43027 | 48.87941 | 41.45307 | 0.0001297951 | 0.09251366 | 0 | 0 | 0
3980 | 141972 | 2010-10-30 05:16 | 5252.609 | 2 | 13 | 0.5499276 | 4.186085 | 12.20753 | 11.43027 | 48.8986 | 41.45307 | 9.727478e-05 | 0.09251366 | 0 | 0 | 0
3981 | 142002 | 2010-10-30 05:17 | 5282.624 | 2 | 13 | 0.5499276 | 4.189977 | 12.21212 | 11.43027 | 48.91781 | 41.45307 | 0.0001296997 | 0.09251366 | 0 | 0 | 0
3982 | 142032.1 | 2010-10-30 05:17 | 5312.639 | 2 | 13 | 0.5499276 | 4.193545 | 12.21671 | 11.43027 | 48.93703 | 41.45307 | 6.484985e-05 | 0.09251366 | 0 | 0 | 0
3983 | 142062.1 | 2010-10-30 05:18 | 5342.655 | 2 | 13 | 0.5499276 | 4.197275 | 12.22129 | 11.43027 | 48.95627 | 41.45307 | 6.494522e-05 | 0.09251366 | 0 | 0 | 0
3984 | 142082.2 | 2010-10-30 05:18 | 5362.732 | 2 | 13 | 0.5501083 | 4.200031 | 12.22436 | 11.43027 | 48.96915 | 41.45307 | 0.0001296997 | 0.09251366 | 0 | 0 | 0
3985 | 142112.2 | 2010-10-30 05:18 | 30.01545 | 3 | 13 | 0 | 4.113275 | 12.22436 | 11.43027 | 48.96915 | 41.45307 | -0.0004216194 | 0.09251366 | 0 | 0 | 0
3986 | 142142.2 | 2010-10-30 05:19 | 60.03035 | 3 | 13 | 0 | 4.102086 | 12.22436 | 11.43027 | 48.96915 | 41.45307 | -0.0002594948 | 0.09251366 | 0 | 0 | 0
3987 | 142172.2 | 2010-10-30 05:19 | 90.04555 | 3 | 13 | 0 | 4.095599 | 12.22436 | 11.43027 | 48.96915 | 41.45307 | -0.0001296997 | 0.09251366 | 0 | 0 | 0
3988 | 142202.2 | 2010-10-30 05:20 | 120.014 | 3 | 13 | 0 | 4.091221 | 12.22436 | 11.43027 | 48.96915 | 41.45307 | -0.0001296997 | 0.09251366 | 0 | 0 | 0
3989 | 142202.2 | 2010-10-30 05:20 | 0.01540534 | 4 | 13 | 1.01263 | 4.200518 | 12.22436 | 11.43027 | 48.96916 | 41.45307 | 0 | 0.09251366 | 0 | 0 | 0
3990 | 142203 | 2010-10-30 05:20 | 0.8747792 | 4 | 13 | 0.9620416 | 4.200193 | 12.2246 | 11.43027 | 48.97015 | 41.45307 | -6.484985e-05 | 0.09251366 | 0 | 0 | 0
3991 | 142205 | 2010-10-30 05:20 | 2.843476 | 4 | 13 | 0.9118147 | 4.200356 | 12.22511 | 11.43027 | 48.9723 | 41.45307 | -3.242493e-05 | 0.09251366 | 0 | 0 | 0
3992 | 142208 | 2010-10-30 05:20 | 5.828082 | 4 | 13 | 0.861407 | 4.200193 | 12.22584 | 11.43027 | 48.97538 | 41.45307 | 0 | 0.09251366 | 0 | 0 | 0
3993 | 142212.1 | 2010-10-30 05:20 | 9.890384 | 4 | 13 | 0.8113608 | 4.200193 | 12.22678 | 11.43027 | 48.97934 | 41.45307 | -3.242493e-05 | 0.09251366 | 0 | 0 | 0
3994 | 142217.4 | 2010-10-30 05:20 | 15.20292 | 4 | 13 | 0.7613145 | 4.200356 | 12.22794 | 11.43027 | 48.98421 | 41.45307 | 3.242493e-05 | 0.09251366 | 0 | 0 | 0
3995 | 142224.2 | 2010-10-30 05:20 | 22.01522 | 4 | 13 | 0.7110875 | 4.200356 | 12.22933 | 11.43027 | 48.99005 | 41.45307 | 3.242493e-05 | 0.09251366 | 0 | 0 | 0
3996 | 142233.2 | 2010-10-30 05:20 | 31.04618 | 4 | 13 | 0.6610412 | 4.200193 | 12.23105 | 11.43027 | 48.99727 | 41.45307 | 0 | 0.09251366 | 0 | 0 | 0
3997 | 142245.6 | 2010-10-30 05:21 | 43.45226 | 4 | 13 | 0.6109949 | 4.200193 | 12.23324 | 11.43027 | 49.00645 | 41.45307 | 0 | 0.09251366 | 0 | 0 | 0
3998 | 142263.9 | 2010-10-30 05:21 | 61.76448 | 4 | 13 | 0.5609486 | 4.200193 | 12.23621 | 11.43027 | 49.01893 | 41.45307 | 0 | 0.09251366 | 0 | 0 | 0
3999 | 142293.9 | 2010-10-30 05:22 | 91.7797 | 4 | 13 | 0.5107216 | 4.200193 | 12.24066 | 11.43027 | 49.03763 | 41.45307 | 0 | 0.09251366 | 0 | 0 | 0
4000 | 142349.9 | 2010-10-30 05:22 | 147.7789 | 4 | 13 | 0.4606754 | 4.200193 | 12.24818 | 11.43027 | 49.06922 | 41.45307 | 0 | 0.09251366 | 0 | 0 | 0
4001 | 142441.4 | 2010-10-30 05:24 | 239.2306 | 4 | 13 | 0.4106291 | 4.200193 | 12.25922 | 11.43027 | 49.11556 | 41.45307 | 0 | 0.09251366 | 0 | 0 | 0
4002 | 142561.1 | 2010-10-30 05:26 | 358.9476 | 4 | 13 | 0.3605828 | 4.200193 | 12.27202 | 11.43027 | 49.16933 | 41.45307 | 0 | 0.09251366 | 0 | 0 | 0
4003 | 142705.3 | 2010-10-30 05:28 | 503.1329 | 4 | 13 | 0.3105365 | 4.200193 | 12.28544 | 11.43027 | 49.2257 | 41.45307 | 0 | 0.09251366 | 0 | 0 | 0
4004 | 142878 | 2010-10-30 05:31 | 675.8335 | 4 | 13 | 0.2604902 | 4.200193 | 12.29911 | 11.43027 | 49.28311 | 41.45307 | 0 | 0.09251366 | 0 | 0 | 0
4005 | 143089.8 | 2010-10-30 05:35 | 887.6116 | 4 | 13 | 0.2104439 | 4.200193 | 12.31292 | 11.43027 | 49.34112 | 41.45307 | 3.242493e-05 | 0.09251366 | 0 | 0 | 0
4006 | 143363 | 2010-10-30 05:39 | 1160.826 | 4 | 13 | 0.1603976 | 4.200193 | 12.32692 | 11.43027 | 49.39994 | 41.45307 | 0 | 0.09251366 | 0 | 0 | 0
4007 | 143750.8 | 2010-10-30 05:46 | 1548.68 | 4 | 13 | 0.1103513 | 4.200031 | 12.34134 | 11.43027 | 49.4605 | 41.45307 | -3.242493e-05 | 0.09251366 | 0 | 0 | 0
4008 | 144445.3 | 2010-10-30 05:57 | 2243.107 | 4 | 13 | 0.06030503 | 4.200193 | 12.35726 | 11.43027 | 49.52738 | 41.45307 | -3.242493e-05 | 0.09251366 | 0 | 0 | 0
4009 | 144688.8 | 2010-10-30 06:01 | 2486.619 | 4 | 13 | 0.04982602 | 4.200356 | 12.361 | 11.43027 | 49.54307 | 41.45307 | 3.242493e-05 | 0.09251366 | 0 | 0 | 0
4010 | 144718.8 | 2010-10-30 06:02 | 30.01531 | 5 | 13 | 0 | 4.191923 | 12.361 | 11.43027 | 49.54307 | 41.45307 | -9.727478e-05 | 0.09251366 | 0 | 0 | 0
4011 | 144748.8 | 2010-10-30 06:02 | 60.01471 | 5 | 13 | 0 | 4.190788 | 12.361 | 11.43027 | 49.54307 | 41.45307 | -6.494522e-05 | 0.09251366 | 0 | 0 | 0
4012 | 144749 | 2010-10-30 06:02 | 0.2032167 | 6 | 13 | 0.0008637619 | 4.19095 | 12.361 | 11.43027 | 49.54307 | 41.45307 | 0 | 0.09357901 | 0 | 0 | 0
4013 | 144753.8 | 2010-10-30 06:03 | 5.015458 | 6 | 13 | 0.001586452 | 4.19095 | 12.361 | 11.43027 | 49.54308 | 41.45307 | -6.484985e-05 | 0.09357901 | 0 | 0 | 0
4014 | 144783.8 | 2010-10-30 06:03 | 30.01517 | 7 | 13 | -1.099613 | 4.012086 | 12.361 | 11.43944 | 49.54308 | 41.49006 | -0.0009080887 | 0.09357901 | 0 | 0 | 0
4015 | 144813.8 | 2010-10-30 06:04 | 60.03033 | 7 | 13 | -1.099793 | 3.984194 | 12.361 | 11.44861 | 49.54308 | 41.52671 | -0.0006162167 | 0.09357901 | 0 | 0 | 0
4016 | 144843.9 | 2010-10-30 06:04 | 90.04552 | 7 | 13 | -1.099613 | 3.964735 | 12.361 | 11.45777 | 49.54308 | 41.56315 | -0.0004865169 | 0.09357901 | 0 | 0 | 0
4017 | 144873.9 | 2010-10-30 06:05 | 120.0607 | 7 | 13 | -1.099251 | 3.949978 | 12.361 | 11.46694 | 49.54308 | 41.59942 | -0.0003567696 | 0.09357901 | 0 | 0 | 0
4018 | 144903.9 | 2010-10-30 06:05 | 150.0785 | 7 | 13 | -1.099613 | 3.937329 | 12.361 | 11.47611 | 49.54308 | 41.63558 | -0.0003242969 | 0.09357901 | 0 | 0 | 0
4019 | 144933.9 | 2010-10-30 06:06 | 180.0911 | 7 | 13 | -1.099432 | 3.92614 | 12.361 | 11.48528 | 49.54308 | 41.67163 | -0.0002919197 | 0.09357901 | 0 | 0 | 0
4020 | 144963.9 | 2010-10-30 06:06 | 210.1063 | 7 | 13 | -1.099613 | 3.915762 | 12.361 | 11.49445 | 49.54308 | 41.70758 | -0.0002594471 | 0.09357901 | 0 | 0 | 0
4021 | 144993.9 | 2010-10-30 06:07 | 240.1214 | 7 | 13 | -1.099793 | 3.906032 | 12.361 | 11.50362 | 49.54308 | 41.74343 | -0.0002594471 | 0.09357901 | 0 | 0 | 0
4022 | 145023.9 | 2010-10-30 06:07 | 270.1366 | 7 | 13 | -1.099613 | 3.896627 | 12.361 | 11.51278 | 49.54308 | 41.7792 | -0.0002270222 | 0.09357901 | 0 | 0 | 0
4023 | 145054 | 2010-10-30 06:08 | 300.1517 | 7 | 13 | -1.099793 | 3.887383 | 12.361 | 11.52195 | 49.54308 | 41.81488 | -0.000291872 | 0.09357901 | 0 | 0 | 0
4024 | 145084 | 2010-10-30 06:08 | 330.1671 | 7 | 13 | -1.099613 | 3.878789 | 12.361 | 11.53112 | 49.54308 | 41.85048 | -0.0002270222 | 0.09357901 | 0 | 0 | 0
4025 | 145114 | 2010-10-30 06:09 | 360.1821 | 7 | 13 | -1.099432 | 3.870357 | 12.361 | 11.54029 | 49.54308 | 41.886 | -0.0001621246 | 0.09357901 | 0 | 0 | 0
4026 | 145144 | 2010-10-30 06:09 | 390.1975 | 7 | 13 | -1.099613 | 3.861762 | 12.361 | 11.54946 | 49.54308 | 41.92145 | -0.0001945972 | 0.09357901 | 0 | 0 | 0
4027 | 145174 | 2010-10-30 06:10 | 420.2125 | 7 | 13 | -1.099793 | 3.853329 | 12.361 | 11.55863 | 49.54308 | 41.95681 | -0.0002594948 | 0.09357901 | 0 | 0 | 0
4028 | 145204 | 2010-10-30 06:10 | 450.2277 | 7 | 13 | -1.099793 | 3.845059 | 12.361 | 11.56779 | 49.54308 | 41.99211 | -0.0002270699 | 0.09357901 | 0 | 0 | 0
4029 | 145234.1 | 2010-10-30 06:11 | 480.2429 | 7 | 13 | -1.099613 | 3.837113 | 12.361 | 11.57696 | 49.54308 | 42.02732 | -0.0002270222 | 0.09357901 | 0 | 0 | 0
4030 | 145264.1 | 2010-10-30 06:11 | 510.258 | 7 | 13 | -1.099613 | 3.829167 | 12.361 | 11.58613 | 49.54308 | 42.06247 | -0.0002270222 | 0.09357901 | 0 | 0 | 0
4031 | 145294.1 | 2010-10-30 06:12 | 540.2732 | 7 | 13 | -1.099613 | 3.821546 | 12.361 | 11.5953 | 49.54308 | 42.09754 | -0.0001945972 | 0.09357901 | 0 | 0 | 0
4032 | 145324.1 | 2010-10-30 06:12 | 570.2884 | 7 | 13 | -1.099613 | 3.813762 | 12.361 | 11.60447 | 49.54308 | 42.13254 | -0.0001945972 | 0.09357901 | 0 | 0 | 0
4033 | 145354.1 | 2010-10-30 06:13 | 600.3036 | 7 | 13 | -1.099793 | 3.80614 | 12.361 | 11.61364 | 49.54308 | 42.16747 | -0.0002270222 | 0.09357901 | 0 | 0 | 0
4034 | 145384.1 | 2010-10-30 06:13 | 630.319 | 7 | 13 | -1.099793 | 3.798843 | 12.361 | 11.6228 | 49.54308 | 42.20233 | -0.0001945972 | 0.09357901 | 0 | 0 | 0
4035 | 145414.1 | 2010-10-30 06:14 | 660.3339 | 7 | 13 | -1.099793 | 3.791708 | 12.361 | 11.63197 | 49.54308 | 42.23713 | -0.0001945972 | 0.09357901 | 0 | 0 | 0
4036 | 145444.2 | 2010-10-30 06:14 | 690.3491 | 7 | 13 | -1.099613 | 3.784735 | 12.361 | 11.64114 | 49.54308 | 42.27186 | -0.0001945972 | 0.09357901 | 0 | 0 | 0
4037 | 145474.2 | 2010-10-30 06:15 | 720.3643 | 7 | 13 | -1.099432 | 3.778086 | 12.361 | 11.65031 | 49.54308 | 42.30653 | -0.0001297474 | 0.09357901 | 0 | 0 | 0
4038 | 145504.2 | 2010-10-30 06:15 | 750.3795 | 7 | 13 | -1.099613 | 3.771276 | 12.361 | 11.65948 | 49.54308 | 42.34114 | -0.0001296997 | 0.09357901 | 0 | 0 | 0
4039 | 145534.2 | 2010-10-30 06:16 | 780.3946 | 7 | 13 | -1.099613 | 3.764627 | 12.361 | 11.66865 | 49.54308 | 42.37568 | -0.0001621723 | 0.09357901 | 0 | 0 | 0
4040 | 145564.2 | 2010-10-30 06:16 | 810.4098 | 7 | 13 | -1.099793 | 3.758141 | 12.361 | 11.67781 | 49.54308 | 42.41017 | -0.0001945972 | 0.09357901 | 0 | 0 | 0
4041 | 145594.2 | 2010-10-30 06:17 | 840.4251 | 7 | 13 | -1.099613 | 3.751816 | 12.361 | 11.68698 | 49.54308 | 42.44459 | -0.0001621723 | 0.09357901 | 0 | 0 | 0
4042 | 145624.3 | 2010-10-30 06:17 | 870.4402 | 7 | 13 | -1.099613 | 3.745816 | 12.361 | 11.69615 | 49.54308 | 42.47896 | -9.732247e-05 | 0.09357901 | 0 | 0 | 0
4043 | 145654.3 | 2010-10-30 06:18 | 900.4553 | 7 | 13 | -1.099613 | 3.739816 | 12.361 | 11.70532 | 49.54308 | 42.51328 | -0.0001621246 | 0.09357901 | 0 | 0 | 0
4044 | 145684.3 | 2010-10-30 06:18 | 930.4705 | 7 | 13 | -1.099613 | 3.733492 | 12.361 | 11.71449 | 49.54308 | 42.54754 | -0.0002270222 | 0.09357901 | 0 | 0 | 0
4045 | 145714.3 | 2010-10-30 06:19 | 960.4859 | 7 | 13 | -1.099613 | 3.727816 | 12.361 | 11.72366 | 49.54308 | 42.58174 | -0.0001297474 | 0.09357901 | 0 | 0 | 0
4046 | 145744.3 | 2010-10-30 06:19 | 990.5009 | 7 | 13 | -1.099432 | 3.722141 | 12.361 | 11.73282 | 49.54308 | 42.61589 | -0.0001296997 | 0.09357901 | 0 | 0 | 0
4047 | 145774.3 | 2010-10-30 06:20 | 1020.516 | 7 | 13 | -1.099613 | 3.716303 | 12.361 | 11.74199 | 49.54308 | 42.64999 | -0.0001621723 | 0.09357901 | 0 | 0 | 0
4048 | 145804.3 | 2010-10-30 06:20 | 1050.531 | 7 | 13 | -1.099432 | 3.710789 | 12.361 | 11.75116 | 49.54308 | 42.68404 | -0.0001296997 | 0.09357901 | 0 | 0 | 0
4049 | 145834.4 | 2010-10-30 06:21 | 1080.546 | 7 | 13 | -1.099613 | 3.705276 | 12.361 | 11.76033 | 49.54308 | 42.71803 | -0.0001297474 | 0.09357901 | 0 | 0 | 0
4050 | 145864.4 | 2010-10-30 06:21 | 1110.562 | 7 | 13 | -1.099793 | 3.699924 | 12.361 | 11.7695 | 49.54308 | 42.75198 | -0.0001297474 | 0.09357901 | 0 | 0 | 0
4051 | 145894.4 | 2010-10-30 06:22 | 1140.577 | 7 | 13 | -1.099613 | 3.694411 | 12.361 | 11.77867 | 49.54308 | 42.78588 | -0.0001621723 | 0.09357901 | 0 | 0 | 0
4052 | 145924.4 | 2010-10-30 06:22 | 1170.592 | 7 | 13 | -1.099432 | 3.689384 | 12.361 | 11.78783 | 49.54308 | 42.81973 | -9.732247e-05 | 0.09357901 | 0 | 0 | 0
4053 | 145954.4 | 2010-10-30 06:23 | 1200.607 | 7 | 13 | -1.099613 | 3.683871 | 12.361 | 11.797 | 49.54308 | 42.85353 | -0.0001945972 | 0.09357901 | 0 | 0 | 0
4054 | 145984.4 | 2010-10-30 06:23 | 1230.622 | 7 | 13 | -1.099613 | 3.678843 | 12.361 | 11.80617 | 49.54308 | 42.88728 | -0.0001621723 | 0.09357901 | 0 | 0 | 0
4055 | 146014.5 | 2010-10-30 06:24 | 1260.637 | 7 | 13 | -1.099613 | 3.673979 | 12.361 | 11.81534 | 49.54308 | 42.92099 | -0.0001297474 | 0.09357901 | 0 | 0 | 0
4056 | 146044.5 | 2010-10-30 06:24 | 1290.653 | 7 | 13 | -1.099613 | 3.668952 | 12.361 | 11.82451 | 49.54308 | 42.95465 | -0.0001296997 | 0.09357901 | 0 | 0 | 0
4057 | 146074.5 | 2010-10-30 06:25 | 1320.668 | 7 | 13 | -1.099613 | 3.664249 | 12.361 | 11.83367 | 49.54308 | 42.98826 | -0.0001297474 | 0.09357901 | 0 | 0 | 0
4058 | 146104.5 | 2010-10-30 06:25 | 1350.683 | 7 | 13 | -1.099432 | 3.659384 | 12.361 | 11.84284 | 49.54308 | 43.02183 | -0.0001297474 | 0.09357901 | 0 | 0 | 0
4059 | 146134.5 | 2010-10-30 06:26 | 1380.698 | 7 | 13 | -1.099793 | 3.654519 | 12.361 | 11.85201 | 49.54308 | 43.05536 | -0.0001621723 | 0.09357901 | 0 | 0 | 0
4060 | 146164.5 | 2010-10-30 06:26 | 1410.713 | 7 | 13 | -1.099432 | 3.649979 | 12.361 | 11.86118 | 49.54308 | 43.08885 | -0.0001297474 | 0.09357901 | 0 | 0 | 0
4061 | 146194.5 | 2010-10-30 06:27 | 1440.729 | 7 | 13 | -1.099793 | 3.645276 | 12.361 | 11.87035 | 49.54308 | 43.12229 | -0.0001297474 | 0.09357901 | 0 | 0 | 0
4062 | 146224.6 | 2010-10-30 06:27 | 1470.744 | 7 | 13 | -1.099613 | 3.640898 | 12.361 | 11.87952 | 49.54308 | 43.15569 | -9.727478e-05 | 0.09357901 | 0 | 0 | 0
4063 | 146254.6 | 2010-10-30 06:28 | 1500.759 | 7 | 13 | -1.099613 | 3.636682 | 12.361 | 11.88868 | 49.54308 | 43.18905 | -9.727478e-05 | 0.09357901 | 0 | 0 | 0
4064 | 146284.6 | 2010-10-30 06:28 | 1530.774 | 7 | 13 | -1.099432 | 3.632141 | 12.361 | 11.89785 | 49.54308 | 43.22237 | -0.0001297474 | 0.09357901 | 0 | 0 | 0
4065 | 146314.6 | 2010-10-30 06:29 | 1560.789 | 7 | 13 | -1.099974 | 3.6276 | 12.361 | 11.90702 | 49.54308 | 43.25565 | -0.0001621723 | 0.09357901 | 0 | 0 | 0
4066 | 146344.6 | 2010-10-30 06:29 | 1590.805 | 7 | 13 | -1.099432 | 3.623871 | 12.361 | 11.91619 | 49.54308 | 43.28889 | -6.489754e-05 | 0.09357901 | 0 | 0 | 0
4067 | 146374.6 | 2010-10-30 06:30 | 1620.82 | 7 | 13 | -1.099613 | 3.619654 | 12.361 | 11.92536 | 49.54308 | 43.3221 | -9.732247e-05 | 0.09357901 | 0 | 0 | 0
4068 | 146404.6 | 2010-10-30 06:30 | 1650.835 | 7 | 13 | -1.099613 | 3.615438 | 12.361 | 11.93453 | 49.54308 | 43.35526 | -0.0001297474 | 0.09357901 | 0 | 0 | 0
4069 | 146434.7 | 2010-10-30 06:31 | 1680.85 | 7 | 13 | -1.099613 | 3.611547 | 12.361 | 11.94369 | 49.54308 | 43.38839 | -0.0001296997 | 0.09357901 | 0 | 0 | 0
4070 | 146464.7 | 2010-10-30 06:31 | 1710.865 | 7 | 13 | -1.099613 | 3.607817 | 12.361 | 11.95286 | 49.54308 | 43.42149 | -6.484985e-05 | 0.09357901 | 0 | 0 | 0
4071 | 146494.7 | 2010-10-30 06:32 | 1740.88 | 7 | 13 | -1.099613 | 3.604087 | 12.361 | 11.96203 | 49.54308 | 43.45455 | -0.0001297474 | 0.09357901 | 0 | 0 | 0
4072 | 146524.7 | 2010-10-30 06:32 | 1770.896 | 7 | 13 | -1.099793 | 3.600357 | 12.361 | 11.9712 | 49.54308 | 43.48758 | -9.727478e-05 | 0.09357901 | 0 | 0 | 0
4073 | 146554.7 | 2010-10-30 06:33 | 1800.911 | 7 | 13 | -1.099613 | 3.596952 | 12.361 | 11.98037 | 49.54308 | 43.52057 | -6.484985e-05 | 0.09357901 | 0 | 0 | 0
4074 | 146584.7 | 2010-10-30 06:33 | 1830.926 | 7 | 13 | -1.099613 | 3.593546 | 12.361 | 11.98954 | 49.54308 | 43.55353 | -6.489754e-05 | 0.09357901 | 0 | 0 | 0
4075 | 146614.8 | 2010-10-30 06:34 | 1860.941 | 7 | 13 | -1.099613 | 3.589979 | 12.361 | 11.9987 | 49.54308 | 43.58647 | -9.727478e-05 | 0.09357901 | 0 | 0 | 0
4076 | 146644.8 | 2010-10-30 06:34 | 1890.956 | 7 | 13 | -1.099613 | 3.586736 | 12.361 | 12.00787 | 49.54308 | 43.61937 | -9.727478e-05 | 0.09357901 | 0 | 0 | 0
4077 | 146674.8 | 2010-10-30 06:35 | 1920.972 | 7 | 13 | -1.099793 | 3.583493 | 12.361 | 12.01704 | 49.54308 | 43.65224 | -9.727478e-05 | 0.09357901 | 0 | 0 | 0
4078 | 146704.8 | 2010-10-30 06:35 | 1950.987 | 7 | 13 | -1.099793 | 3.580087 | 12.361 | 12.02621 | 49.54308 | 43.68508 | -9.732247e-05 | 0.09357901 | 0 | 0 | 0
4079 | 146734.8 | 2010-10-30 06:36 | 1981.002 | 7 | 13 | -1.099793 | 3.577006 | 12.361 | 12.03538 | 49.54308 | 43.71789 | -9.732247e-05 | 0.09357901 | 0 | 0 | 0
4080 | 146764.8 | 2010-10-30 06:36 | 2011.017 | 7 | 13 | -1.099793 | 3.573925 | 12.361 | 12.04455 | 49.54308 | 43.75067 | -9.727478e-05 | 0.09357901 | 0 | 0 | 0
4081 | 146794.8 | 2010-10-30 06:37 | 2041.032 | 7 | 13 | -1.099613 | 3.570844 | 12.361 | 12.05372 | 49.54308 | 43.78342 | -9.727478e-05 | 0.09357901 | 0 | 0 | 0
4082 | 146824.9 | 2010-10-30 06:37 | 2071.05 | 7 | 13 | -1.099613 | 3.567763 | 12.361 | 12.06288 | 49.54308 | 43.81615 | -9.727478e-05 | 0.09357901 | 0 | 0 | 0
4083 | 146854.9 | 2010-10-30 06:38 | 2101.063 | 7 | 13 | -1.099793 | 3.56452 | 12.361 | 12.07205 | 49.54308 | 43.84884 | -0.0001296997 | 0.09357901 | 0 | 0 | 0
4084 | 146884.9 | 2010-10-30 06:38 | 2131.078 | 7 | 13 | -1.099613 | 3.561439 | 12.361 | 12.08122 | 49.54308 | 43.88151 | -9.727478e-05 | 0.09357901 | 0 | 0 | 0
4085 | 146914.9 | 2010-10-30 06:39 | 2161.093 | 7 | 13 | -1.099432 | 3.55852 | 12.361 | 12.09039 | 49.54308 | 43.91415 | -3.242493e-05 | 0.09357901 | 0 | 0 | 0
4086 | 146944.9 | 2010-10-30 06:39 | 2191.108 | 7 | 13 | -1.099613 | 3.555276 | 12.361 | 12.09956 | 49.54308 | 43.94676 | -9.727478e-05 | 0.09357901 | 0 | 0 | 0
4087 | 146974.9 | 2010-10-30 06:40 | 2221.123 | 7 | 13 | -1.099613 | 3.552195 | 12.361 | 12.10873 | 49.54308 | 43.97934 | -6.484985e-05 | 0.09357901 | 0 | 0 | 0
4088 | 147005 | 2010-10-30 06:40 | 2251.138 | 7 | 13 | -1.099613 | 3.548952 | 12.361 | 12.11789 | 49.54308 | 44.01189 | -9.727478e-05 | 0.09357901 | 0 | 0 | 0
4089 | 147035 | 2010-10-30 06:41 | 2281.154 | 7 | 13 | -1.099613 | 3.545709 | 12.361 | 12.12706 | 49.54308 | 44.04442 | -9.732247e-05 | 0.09357901 | 0 | 0 | 0
4090 | 147065 | 2010-10-30 06:41 | 2311.169 | 7 | 13 | -1.099793 | 3.542465 | 12.361 | 12.13623 | 49.54308 | 44.07691 | -9.732247e-05 | 0.09357901 | 0 | 0 | 0
4091 | 147095 | 2010-10-30 06:42 | 2341.184 | 7 | 13 | -1.099613 | 3.539222 | 12.361 | 12.1454 | 49.54308 | 44.10938 | -6.489754e-05 | 0.09357901 | 0 | 0 | 0
4092 | 147125 | 2010-10-30 06:42 | 2371.199 | 7 | 13 | -1.099613 | 3.535817 | 12.361 | 12.15457 | 49.54308 | 44.14181 | -9.727478e-05 | 0.09357901 | 0 | 0 | 0
4093 | 147155 | 2010-10-30 06:43 | 2401.214 | 7 | 13 | -1.099613 | 3.532574 | 12.361 | 12.16374 | 49.54308 | 44.17421 | -6.484985e-05 | 0.09357901 | 0 | 0 | 0
4094 | 147185 | 2010-10-30 06:43 | 2431.23 | 7 | 13 | -1.099613 | 3.529006 | 12.361 | 12.1729 | 49.54308 | 44.20658 | -9.732247e-05 | 0.09357901 | 0 | 0 | 0
4095 | 147215.1 | 2010-10-30 06:44 | 2461.245 | 7 | 13 | -1.099613 | 3.525439 | 12.361 | 12.18207 | 49.54308 | 44.23892 | -3.242493e-05 | 0.09357901 | 0 | 0 | 0
4096 | 147245.1 | 2010-10-30 06:44 | 2491.26 | 7 | 13 | -1.099793 | 3.521384 | 12.361 | 12.19124 | 49.54308 | 44.27123 | -0.0001621723 | 0.09357901 | 0 | 0 | 0
4097 | 147275.1 | 2010-10-30 06:45 | 2521.275 | 7 | 13 | -1.099613 | 3.517655 | 12.361 | 12.20041 | 49.54308 | 44.3035 | -3.242493e-05 | 0.09357901 | 0 | 0 | 0
4098 | 147305.1 | 2010-10-30 06:45 | 2551.29 | 7 | 13 | -1.099974 | 3.513439 | 12.361 | 12.20958 | 49.54308 | 44.33573 | -9.727478e-05 | 0.09357901 | 0 | 0 | 0
4099 | 147335.1 | 2010-10-30 06:46 | 2581.305 | 7 | 13 | -1.099793 | 3.50906 | 12.361 | 12.21875 | 49.54308 | 44.36793 | -9.732247e-05 | 0.09357901 | 0 | 0 | 0
4100 | 147365.1 | 2010-10-30 06:46 | 2611.321 | 7 | 13 | -1.099613 | 3.50452 | 12.361 | 12.22792 | 49.54308 | 44.40008 | -0.0001297474 | 0.09357901 | 0 | 0 | 0
4101 | 147395.1 | 2010-10-30 06:47 | 2641.336 | 7 | 13 | -1.099613 | 3.499655 | 12.361 | 12.23709 | 49.54308 | 44.43219 | -0.0001297474 | 0.09357901 | 0 | 0 | 0
4102 | 147425.2 | 2010-10-30 06:47 | 2671.351 | 7 | 13 | -1.099432 | 3.494466 | 12.361 | 12.24625 | 49.54308 | 44.46425 | -9.732247e-05 | 0.09357901 | 0 | 0 | 0
4103 | 147455.2 | 2010-10-30 06:48 | 2701.351 | 7 | 13 | -1.099613 | 3.488628 | 12.361 | 12.25542 | 49.54308 | 44.49625 | -0.0001296997 | 0.09357901 | 0 | 0 | 0
4104 | 147485.2 | 2010-10-30 06:48 | 2731.366 | 7 | 13 | -1.099793 | 3.481979 | 12.361 | 12.26459 | 49.54308 | 44.52821 | -0.0001945972 | 0.09357901 | 0 | 0 | 0
4105 | 147515.2 | 2010-10-30 06:49 | 2761.381 | 7 | 13 | -1.099613 | 3.474844 | 12.361 | 12.27376 | 49.54308 | 44.5601 | -0.0002270222 | 0.09357901 | 0 | 0 | 0
4106 | 147545.2 | 2010-10-30 06:49 | 2791.396 | 7 | 13 | -1.099432 | 3.466736 | 12.361 | 12.28292 | 49.54308 | 44.59192 | -0.0002270222 | 0.09357901 | 0 | 0 | 0
4107 | 147575.2 | 2010-10-30 06:50 | 2821.411 | 7 | 13 | -1.099613 | 3.457169 | 12.361 | 12.29209 | 49.54308 | 44.62366 | -0.000291872 | 0.09357901 | 0 | 0 | 0
4108 | 147605.2 | 2010-10-30 06:50 | 2851.427 | 7 | 13 | -1.099432 | 3.445979 | 12.361 | 12.30126 | 49.54308 | 44.65531 | -0.000291872 | 0.09357901 | 0 | 0 | 0
4109 | 147635.3 | 2010-10-30 06:51 | 2881.442 | 7 | 13 | -1.099613 | 3.432034 | 12.361 | 12.31043 | 49.54308 | 44.68684 | -0.0004216194 | 0.09357901 | 0 | 0 | 0
4110 | 147665.3 | 2010-10-30 06:51 | 2911.457 | 7 | 13 | -1.099613 | 3.415006 | 12.361 | 12.3196 | 49.54308 | 44.71823 | -0.0004865169 | 0.09357901 | 0 | 0 | 0
4111 | 147695.3 | 2010-10-30 06:52 | 2941.472 | 7 | 13 | -1.099613 | 3.393115 | 12.361 | 12.32877 | 49.54308 | 44.74945 | -0.0006486416 | 0.09357901 | 0 | 0 | 0
4112 | 147725.3 | 2010-10-30 06:52 | 2971.487 | 7 | 13 | -1.099793 | 3.364898 | 12.361 | 12.33794 | 49.54308 | 44.78043 | -0.0008108139 | 0.09357901 | 0 | 0 | 0
4113 | 147755.3 | 2010-10-30 06:53 | 3001.502 | 7 | 13 | -1.099613 | 3.326628 | 12.361 | 12.3471 | 49.54308 | 44.81112 | -0.001167584 | 0.09357901 | 0 | 0 | 0
4114 | 147785.3 | 2010-10-30 06:53 | 3031.518 | 7 | 13 | -1.099793 | 3.274088 | 12.361 | 12.35627 | 49.54308 | 44.84139 | -0.001621628 | 0.09357901 | 0 | 0 | 0
4115 | 147815.3 | 2010-10-30 06:54 | 3061.533 | 7 | 13 | -1.099793 | 3.198521 | 12.361 | 12.36544 | 49.54308 | 44.87109 | -0.002367544 | 0.09357901 | 0 | 0 | 0
4116 | 147845.4 | 2010-10-30 06:54 | 3091.548 | 7 | 13 | -1.099793 | 3.08371 | 12.361 | 12.37461 | 49.54308 | 44.89993 | -0.00376215 | 0.09357901 | 0 | 0 | 0
4117 | 147874.3 | 2010-10-30 06:55 | 3120.532 | 7 | 13 | -1.099793 | 2.883603 | 12.361 | 12.38346 | 49.54308 | 44.92645 | -0.00745945 | 0.09357901 | 0 | 0 | 0
4118 | 147890.6 | 2010-10-30 06:55 | 3136.782 | 7 | 13 | -1.099793 | 2.699711 | 12.361 | 12.38843 | 49.54308 | 44.94032 | -0.01008649 | 0.09357901 | 0 | 0 | 0
4119 | 147950.6 | 2010-10-30 06:56 | 60.01472 | 8 | 13 | 0 | 3.37852 | 12.361 | 12.38843 | 49.54308 | 44.94032 | 0.001200008 | 0.09357901 | 0 | 0 | 0
4120 | 147950.8 | 2010-10-30 06:56 | 0.2032191 | 9 | 13 | 0.0008637619 | 3.378682 | 12.361 | 12.38843 | 49.54308 | 44.94032 | 0 | 0.09332518 | 0 | 0 | 0
4121 | 147955.6 | 2010-10-30 06:56 | 5.015511 | 9 | 13 | 0.00212847 | 3.386304 | 12.361 | 12.38843 | 49.54309 | 44.94032 | 0.0009729862 | 0.09332518 | 0 | 0 | 0
4122 | 147985.7 | 2010-10-30 06:56 | 30.01522 | 1 | 14 | 0 | 3.416466 | 12.361 | 12.38843 | 49.54309 | 44.94032 | 0.0006162167 | 0.09332518 | 0 | 0 | 0
4123 | 148015.7 | 2010-10-30 06:57 | 60.03037 | 1 | 14 | 0 | 3.43706 | 12.361 | 12.38843 | 49.54309 | 44.94032 | 0.0004540443 | 0.09332518 | 0 | 0 | 0
4124 | 148045.7 | 2010-10-30 06:57 | 90.04554 | 1 | 14 | 0 | 3.452304 | 12.361 | 12.38843 | 49.54309 | 44.94032 | 0.0003891945 | 0.09332518 | 0 | 0 | 0
4125 | 148075.7 | 2010-10-30 06:58 | 120.0139 | 1 | 14 | 0 | 3.464303 | 12.361 | 12.38843 | 49.54309 | 44.94032 | 0.0003242969 | 0.09332518 | 0 | 0 | 0
4126 | 148105.7 | 2010-10-30 06:58 | 30.0153 | 2 | 14 | 0.5497469 | 3.619979 | 12.36559 | 12.38843 | 49.55953 | 44.94032 | 0.001459455 | 0.09332518 | 0 | 0 | 0
4127 | 148135.7 | 2010-10-30 06:59 | 60.03035 | 2 | 14 | 0.5499276 | 3.664087 | 12.37018 | 12.38843 | 49.57624 | 44.94032 | 0.001005411 | 0.09332518 | 0 | 0 | 0
4128 | 148165.7 | 2010-10-30 06:59 | 90.04557 | 2 | 14 | 0.5501083 | 3.69587 | 12.37476 | 12.38843 | 49.59312 | 44.94032 | 0.0007783413 | 0.09332518 | 0 | 0 | 0
4129 | 148195.7 | 2010-10-30 07:00 | 120.0607 | 2 | 14 | 0.5499276 | 3.720681 | 12.37935 | 12.38843 | 49.61012 | 44.94032 | 0.0006162167 | 0.09332518 | 0 | 0 | 0
4130 | 148225.7 | 2010-10-30 07:00 | 150.0759 | 2 | 14 | 0.5499276 | 3.740952 | 12.38393 | 12.38843 | 49.62723 | 44.94032 | 0.0004865169 | 0.09332518 | 0 | 0 | 0
4131 | 148255.7 | 2010-10-30 07:01 | 180.0912 | 2 | 14 | 0.5499276 | 3.756681 | 12.38852 | 12.38843 | 49.64443 | 44.94032 | 0.0003567696 | 0.09332518 | 0 | 0 | 0
4132 | 148285.8 | 2010-10-30 07:01 | 210.1064 | 2 | 14 | 0.5499276 | 3.768033 | 12.3931 | 12.38843 | 49.66168 | 44.94032 | 0.0002270222 | 0.09332518 | 0 | 0 | 0
4133 | 148315.8 | 2010-10-30 07:02 | 240.1216 | 2 | 14 | 0.5497469 | 3.775167 | 12.39769 | 12.38843 | 49.67898 | 44.94032 | 0.0001296997 | 0.09332518 | 0 | 0 | 0
4134 | 148345.8 | 2010-10-30 07:02 | 270.1367 | 2 | 14 | 0.5499276 | 3.780195 | 12.40227 | 12.38843 | 49.6963 | 44.94032 | 9.727478e-05 | 0.09332518 | 0 | 0 | 0
4135 | 148375.8 | 2010-10-30 07:03 | 300.1518 | 2 | 14 | 0.5499276 | 3.784735 | 12.40686 | 12.38843 | 49.71364 | 44.94032 | 0.0001297474 | 0.09332518 | 0 | 0 | 0
4136 | 148405.8 | 2010-10-30 07:03 | 330.167 | 2 | 14 | 0.5501083 | 3.788951 | 12.41144 | 12.38843 | 49.73101 | 44.94032 | 0.0001621723 | 0.09332518 | 0 | 0 | 0
4137 | 148435.8 | 2010-10-30 07:04 | 360.1821 | 2 | 14 | 0.5499276 | 3.792681 | 12.41603 | 12.38843 | 49.74839 | 44.94032 | 9.727478e-05 | 0.09332518 | 0 | 0 | 0
4138 | 148465.9 | 2010-10-30 07:04 | 390.1973 | 2 | 14 | 0.5499276 | 3.796573 | 12.42061 | 12.38843 | 49.76579 | 44.94032 | 0.0001297474 | 0.09332518 | 0 | 0 | 0
4139 | 148495.9 | 2010-10-30 07:05 | 420.2124 | 2 | 14 | 0.5499276 | 3.80014 | 12.4252 | 12.38843 | 49.78321 | 44.94032 | 0.0001296997 | 0.09332518 | 0 | 0 | 0
4140 | 148525.9 | 2010-10-30 07:05 | 450.2277 | 2 | 14 | 0.5501083 | 3.80387 | 12.42979 | 12.38843 | 49.80064 | 44.94032 | 0.0001297474 | 0.09332518 | 0 | 0 | 0
4141 | 148555.9 | 2010-10-30 07:06 | 480.243 | 2 | 14 | 0.5501083 | 3.807113 | 12.43437 | 12.38843 | 49.81809 | 44.94032 | 6.484985e-05 | 0.09332518 | 0 | 0 | 0
4142 | 148585.9 | 2010-10-30 07:06 | 510.2581 | 2 | 14 | 0.5499276 | 3.810519 | 12.43896 | 12.38843 | 49.83556 | 44.94032 | 9.727478e-05 | 0.09332518 | 0 | 0 | 0
4143 | 148615.9 | 2010-10-30 07:07 | 540.2734 | 2 | 14 | 0.5501083 | 3.813924 | 12.44354 | 12.38843 | 49.85304 | 44.94032 | 9.732247e-05 | 0.09332518 | 0 | 0 | 0
4144 | 148645.9 | 2010-10-30 07:07 | 570.2884 | 2 | 14 | 0.5501083 | 3.817168 | 12.44813 | 12.38843 | 49.87053 | 44.94032 | 6.489754e-05 | 0.09332518 | 0 | 0 | 0
4145 | 148676 | 2010-10-30 07:08 | 600.3039 | 2 | 14 | 0.5499276 | 3.820573 | 12.45271 | 12.38843 | 49.88804 | 44.94032 | 6.484985e-05 | 0.09332518 | 0 | 0 | 0
4146 | 148706 | 2010-10-30 07:08 | 630.3188 | 2 | 14 | 0.5501083 | 3.823978 | 12.4573 | 12.38843 | 49.90557 | 44.94032 | 6.484985e-05 | 0.09332518 | 0 | 0 | 0
4147 | 148736 | 2010-10-30 07:09 | 660.334 | 2 | 14 | 0.5499276 | 3.827221 | 12.46188 | 12.38843 | 49.92311 | 44.94032 | 3.242493e-05 | 0.09332518 | 0 | 0 | 0
4148 | 148766 | 2010-10-30 07:09 | 690.3493 | 2 | 14 | 0.5499276 | 3.830627 | 12.46647 | 12.38843 | 49.94067 | 44.94032 | 9.732247e-05 | 0.09332518 | 0 | 0 | 0
4149 | 148796 | 2010-10-30 07:10 | 720.3644 | 2 | 14 | 0.5499276 | 3.834032 | 12.47105 | 12.38843 | 49.95824 | 44.94032 | 3.242493e-05 | 0.09332518 | 0 | 0 | 0
4150 | 148826 | 2010-10-30 07:10 | 750.3795 | 2 | 14 | 0.5499276 | 3.8376 | 12.47564 | 12.38843 | 49.97583 | 44.94032 | 9.727478e-05 | 0.09332518 | 0 | 0 | 0
4151 | 148856.1 | 2010-10-30 07:11 | 780.3947 | 2 | 14 | 0.5501083 | 3.841005 | 12.48023 | 12.38843 | 49.99344 | 44.94032 | 6.489754e-05 | 0.09332518 | 0 | 0 | 0
4152 | 148886.1 | 2010-10-30 07:11 | 810.4099 | 2 | 14 | 0.5501083 | 3.844573 | 12.48481 | 12.38843 | 50.01106 | 44.94032 | 6.484985e-05 | 0.09332518 | 0 | 0 | 0
4153 | 148916.1 | 2010-10-30 07:12 | 840.4252 | 2 | 14 | 0.5501083 | 3.84814 | 12.4894 | 12.38843 | 50.0287 | 44.94032 | 9.727478e-05 | 0.09332518 | 0 | 0 | 0
4154 | 148946.1 | 2010-10-30 07:12 | 870.4403 | 2 | 14 | 0.5499276 | 3.851546 | 12.49398 | 12.38843 | 50.04635 | 44.94032 | 6.489754e-05 | 0.09332518 | 0 | 0 | 0
4155 | 148976.1 | 2010-10-30 07:13 | 900.4555 | 2 | 14 | 0.5497469 | 3.854789 | 12.49857 | 12.38843 | 50.06402 | 44.94032 | 6.489754e-05 | 0.09332518 | 0 | 0 | 0
4156 | 149006.1 | 2010-10-30 07:13 | 930.4707 | 2 | 14 | 0.5499276 | 3.858194 | 12.50315 | 12.38843 | 50.0817 | 44.94032 | 6.484985e-05 | 0.09332518 | 0 | 0 | 0
4157 | 149036.1 | 2010-10-30 07:14 | 960.4858 | 2 | 14 | 0.5499276 | 3.8616 | 12.50774 | 12.38843 | 50.0994 | 44.94032 | 6.484985e-05 | 0.09332518 | 0 | 0 | 0
4158 | 149066.2 | 2010-10-30 07:14 | 990.501 | 2 | 14 | 0.5499276 | 3.864843 | 12.51232 | 12.38843 | 50.11712 | 44.94032 | 9.727478e-05 | 0.09332518 | 0 | 0 | 0
4159 | 149096.2 | 2010-10-30 07:15 | 1020.516 | 2 | 14 | 0.5501083 | 3.867924 | 12.51691 | 12.38843 | 50.13485 | 44.94032 | 9.727478e-05 | 0.09332518 | 0 | 0 | 0
4160 | 149126.2 | 2010-10-30 07:15 | 1050.531 | 2 | 14 | 0.5501083 | 3.870843 | 12.52149 | 12.38843 | 50.15259 | 44.94032 | 6.484985e-05 | 0.09332518 | 0 | 0 | 0
4161 | 149156.2 | 2010-10-30 07:16 | 1080.547 | 2 | 14 | 0.5501083 | 3.873762 | 12.52608 | 12.38843 | 50.17035 | 44.94032 | 6.484985e-05 | 0.09332518 | 0 | 0 | 0
4162 | 149186.2 | 2010-10-30 07:16 | 1110.562 | 2 | 14 | 0.5497469 | 3.876519 | 12.53067 | 12.38843 | 50.18812 | 44.94032 | 6.489754e-05 | 0.09332518 | 0 | 0 | 0
4163 | 149216.2 | 2010-10-30 07:17 | 1140.577 | 2 | 14 | 0.5497469 | 3.879113 | 12.53525 | 12.38843 | 50.2059 | 44.94032 | 3.242493e-05 | 0.09332518 | 0 | 0 | 0
4164 | 149246.2 | 2010-10-30 07:17 | 1170.592 | 2 | 14 | 0.5499276 | 3.881708 | 12.53984 | 12.38843 | 50.22369 | 44.94032 | 6.489754e-05 | 0.09332518 | 0 | 0 | 0
4165 | 149276.3 | 2010-10-30 07:18 | 1200.607 | 2 | 14 | 0.5501083 | 3.883978 | 12.54442 | 12.38843 | 50.2415 | 44.94032 | 6.489754e-05 | 0.09332518 | 0 | 0 | 0
4166 | 149306.3 | 2010-10-30 07:18 | 1230.622 | 2 | 14 | 0.5499276 | 3.885924 | 12.54901 | 12.38843 | 50.25931 | 44.94032 | 6.489754e-05 | 0.09332518 | 0 | 0 | 0
4167 | 149336.3 | 2010-10-30 07:19 | 1260.638 | 2 | 14 | 0.5497469 | 3.888032 | 12.55359 | 12.38843 | 50.27714 | 44.94032 | 0 | 0.09332518 | 0 | 0 | 0
4168 | 149366.3 | 2010-10-30 07:19 | 1290.653 | 2 | 14 | 0.5499276 | 3.89014 | 12.55818 | 12.38843 | 50.29497 | 44.94032 | 6.489754e-05 | 0.09332518 | 0 | 0 | 0
4169 | 149396.3 | 2010-10-30 07:20 | 1320.671 | 2 | 14 | 0.5501083 | 3.891924 | 12.56276 | 12.38843 | 50.31282 | 44.94032 | 3.242493e-05 | 0.09332518 | 0 | 0 | 0
4170 | 149426.3 | 2010-10-30 07:20 | 1350.683 | 2 | 14 | 0.5499276 | 3.893546 | 12.56735 | 12.38843 | 50.33066 | 44.94032 | 3.242493e-05 | 0.09332518 | 0 | 0 | 0
4171 | 149456.4 | 2010-10-30 07:21 | 1380.698 | 2 | 14 | 0.5501083 | 3.895329 | 12.57194 | 12.38843 | 50.34852 | 44.94032 | 6.489754e-05 | 0.09332518 | 0 | 0 | 0
4172 | 149486.4 | 2010-10-30 07:21 | 1410.714 | 2 | 14 | 0.5499276 | 3.896627 | 12.57652 | 12.38843 | 50.36639 | 44.94032 | 0 | 0.09332518 | 0 | 0 | 0
4173 | 149516.4 | 2010-10-30 07:22 | 1440.729 | 2 | 14 | 0.5499276 | 3.898086 | 12.58111 | 12.38843 | 50.38426 | 44.94032 | 0 | 0.09332518 | 0 | 0 | 0
4174 | 149546.4 | 2010-10-30 07:22 | 1470.744 | 2 | 14 | 0.5497469 | 3.899546 | 12.58569 | 12.38843 | 50.40214 | 44.94032 | 3.242493e-05 | 0.09332518 | 0 | 0 | 0
4175 | 149576.4 | 2010-10-30 07:23 | 1500.759 | 2 | 14 | 0.5501083 | 3.901167 | 12.59028 | 12.38843 | 50.42002 | 44.94032 | 3.242493e-05 | 0.09332518 | 0 | 0 | 0
4176 | 149606.4 | 2010-10-30 07:23 | 1530.774 | 2 | 14 | 0.5499276 | 3.902464 | 12.59486 | 12.38843 | 50.43791 | 44.94032 | 9.727478e-05 | 0.09332518 | 0 | 0 | 0
4177 | 149636.4 | 2010-10-30 07:24 | 1560.79 | 2 | 14 | 0.5501083 | 3.903762 | 12.59945 | 12.38843 | 50.45581 | 44.94032 | 3.242493e-05 | 0.09332518 | 0 | 0 | 0
4178 | 149666.5 | 2010-10-30 07:24 | 1590.805 | 2 | 14 | 0.5499276 | 3.904897 | 12.60403 | 12.38843 | 50.47371 | 44.94032 | 0 | 0.09332518 | 0 | 0 | 0
4179 | 149696.5 | 2010-10-30 07:25 | 1620.82 | 2 | 14 | 0.5501083 | 3.906518 | 12.60862 | 12.38843 | 50.49162 | 44.94032 | 3.242493e-05 | 0.09332518 | 0 | 0 | 0
4180 | 149726.5 | 2010-10-30 07:25 | 1650.835 | 2 | 14 | 0.5499276 | 3.907816 | 12.6132 | 12.38843 | 50.50954 | 44.94032 | 3.247261e-05 | 0.09332518 | 0 | 0 | 0
4181 | 149756.5 | 2010-10-30 07:26 | 1680.85 | 2 | 14 | 0.5499276 | 3.909275 | 12.61779 | 12.38843 | 50.52746 | 44.94032 | 3.242493e-05 | 0.09332518 | 0 | 0 | 0
4182 | 149786.5 | 2010-10-30 07:26 | 1710.865 | 2 | 14 | 0.5499276 | 3.910573 | 12.62238 | 12.38843 | 50.54539 | 44.94032 | 0 | 0.09332518 | 0 | 0 | 0
4183 | 149816.5 | 2010-10-30 07:27 | 1740.88 | 2 | 14 | 0.5499276 | 3.912032 | 12.62696 | 12.38843 | 50.56332 | 44.94032 | 3.242493e-05 | 0.09332518 | 0 | 0 | 0
4184 | 149846.6 | 2010-10-30 07:27 | 1770.896 | 2 | 14 | 0.5501083 | 3.913491 | 12.63155 | 12.38843 | 50.58127 | 44.94032 | 6.484985e-05 | 0.09332518 | 0 | 0 | 0
4185 | 149876.6 | 2010-10-30 07:28 | 1800.911 | 2 | 14 | 0.5499276 | 3.914789 | 12.63613 | 12.38843 | 50.59921 | 44.94032 | 3.242493e-05 | 0.09332518 | 0 | 0 | 0
4186 | 149906.6 | 2010-10-30 07:28 | 1830.926 | 2 | 14 | 0.5499276 | 3.916248 | 12.64072 | 12.38843 | 50.61717 | 44.94032 | 3.242493e-05 | 0.09332518 | 0 | 0 | 0
4187 | 149936.6 | 2010-10-30 07:29 | 1860.941 | 2 | 14 | 0.5501083 | 3.917546 | 12.6453 | 12.38843 | 50.63513 | 44.94032 | 6.484985e-05 | 0.09332518 | 0 | 0 | 0
4188 | 149966.6 | 2010-10-30 07:29 | 1890.956 | 2 | 14 | 0.5499276 | 3.919005 | 12.64989 | 12.38843 | 50.65309 | 44.94032 | 3.242493e-05 | 0.09332518 | 0 | 0 | 0
4189 | 149996.6 | 2010-10-30 07:30 | 1920.972 | 2 | 14 | 0.5497469 | 3.920302 | 12.65447 | 12.38843 | 50.67107 | 44.94032 | 3.247261e-05 | 0.09332518 | 0 | 0 | 0
4190 | 150026.6 | 2010-10-30 07:30 | 1950.987 | 2 | 14 | 0.5499276 | 3.921924 | 12.65906 | 12.38843 | 50.68905 | 44.94032 | 3.242493e-05 | 0.09332518 | 0 | 0 | 0
4191 | 150056.7 | 2010-10-30 07:31 | 1981.002 | 2 | 14 | 0.5499276 | 3.923221 | 12.66364 | 12.38843 | 50.70703 | 44.94032 | 3.242493e-05 | 0.09332518 | 0 | 0 | 0
4192 | 150086.7 | 2010-10-30 07:31 | 2011.017 | 2 | 14 | 0.5501083 | 3.924681 | 12.66823 | 12.38843 | 50.72503 | 44.94032 | 3.242493e-05 | 0.09332518 | 0 | 0 | 0
4193 | 150116.7 | 2010-10-30 07:32 | 2041.032 | 2 | 14 | 0.5499276 | 3.92614 | 12.67281 | 12.38843 | 50.74303 | 44.94032 | 0 | 0.09332518 | 0 | 0 | 0
4194 | 150146.7 | 2010-10-30 07:32 | 2071.048 | 2 | 14 | 0.5501083 | 3.927762 | 12.6774 | 12.38843 | 50.76103 | 44.94032 | 6.489754e-05 | 0.09332518 | 0 | 0 | 0
4195 | 150176.7 | 2010-10-30 07:33 | 2101.063 | 2 | 14 | 0.5501083 | 3.929221 | 12.68199 | 12.38843 | 50.77905 | 44.94032 | 3.242493e-05 | 0.09332518 | 0 | 0 | 0
4196 | 150206.7 | 2010-10-30 07:33 | 2131.078 | 2 | 14 | 0.5501083 | 3.930681 | 12.68657 | 12.38843 | 50.79707 | 44.94032 | 3.247261e-05 | 0.09332518 | 0 | 0 | 0
4197 | 150236.7 | 2010-10-30 07:34 | 2161.093 | 2 | 14 | 0.5499276 | 3.93214 | 12.69116 | 12.38843 | 50.8151 | 44.94032 | 3.242493e-05 | 0.09332518 | 0 | 0 | 0
4198 | 150266.8 | 2010-10-30 07:34 | 2191.108 | 2 | 14 | 0.5501083 | 3.933762 | 12.69574 | 12.38843 | 50.83313 | 44.94032 | 9.732247e-05 | 0.09332518 | 0 | 0 | 0
4199 | 150296.8 | 2010-10-30 07:35 | 2221.123 | 2 | 14 | 0.5499276 | 3.935221 | 12.70033 | 12.38843 | 50.85117 | 44.94032 | 0 | 0.09332518 | 0 | 0 | 0
4200 | 150326.8 | 2010-10-30 07:35 | 2251.139 | 2 | 14 | 0.5497469 | 3.936681 | 12.70491 | 12.38843 | 50.86922 | 44.94032 | 3.242493e-05 | 0.09332518 | 0 | 0 | 0
4201 | 150356.8 | 2010-10-30 07:36 | 2281.154 | 2 | 14 | 0.5497469 | 3.938302 | 12.7095 | 12.38843 | 50.88728 | 44.94032 | 0 | 0.09332518 | 0 | 0 | 0
4202 | 150386.8 | 2010-10-30 07:36 | 2311.169 | 2 | 14 | 0.5499276 | 3.940086 | 12.71408 | 12.38843 | 50.90534 | 44.94032 | 9.732247e-05 | 0.09332518 | 0 | 0 | 0
4203 | 150416.8 | 2010-10-30 07:37 | 2341.184 | 2 | 14 | 0.5499276 | 3.941545 | 12.71867 | 12.38843 | 50.92341 | 44.94032 | 6.484985e-05 | 0.09332518 | 0 | 0 | 0
4204 | 150446.9 | 2010-10-30 07:37 | 2371.199 | 2 | 14 | 0.5499276 | 3.943005 | 12.72325 | 12.38843 | 50.94149 | 44.94032 | 6.484985e-05 | 0.09332518 | 0 | 0 | 0
4205 | 150476.9 | 2010-10-30 07:38 | 2401.215 | 2 | 14 | 0.5499276 | 3.944464 | 12.72784 | 12.38843 | 50.95957 | 44.94032 | 3.242493e-05 | 0.09332518 | 0 | 0 | 0
4206 | 150506.9 | 2010-10-30 07:38 | 2431.23 | 2 | 14 | 0.5501083 | 3.946248 | 12.73243 | 12.38843 | 50.97766 | 44.94032 | 6.484985e-05 | 0.09332518 | 0 | 0 | 0
4207 | 150536.9 | 2010-10-30 07:39 | 2461.245 | 2 | 14 | 0.5497469 | 3.94787 | 12.73701 | 12.38843 | 50.99576 | 44.94032 | 6.484985e-05 | 0.09332518 | 0 | 0 | 0
4208 | 150566.9 | 2010-10-30 07:39 | 2491.26 | 2 | 14 | 0.5497469 | 3.949329 | 12.7416 | 12.38843 | 51.01386 | 44.94032 | 3.242493e-05 | 0.09332518 | 0 | 0 | 0
4209 | 150596.9 | 2010-10-30 07:40 | 2521.275 | 2 | 14 | 0.5497469 | 3.951113 | 12.74618 | 12.38843 | 51.03197 | 44.94032 | 6.484985e-05 | 0.09332518 | 0 | 0 | 0
4210 | 150626.9 | 2010-10-30 07:40 | 2551.29 | 2 | 14 | 0.5501083 | 3.952735 | 12.75076 | 12.38843 | 51.05009 | 44.94032 | 6.489754e-05 | 0.09332518 | 0 | 0 | 0
4211 | 150657 | 2010-10-30 07:41 | 2581.306 | 2 | 14 | 0.5499276 | 3.954356 | 12.75535 | 12.38843 | 51.06822 | 44.94032 | 3.242493e-05 | 0.09332518 | 0 | 0 | 0
4212 | 150687 | 2010-10-30 07:41 | 2611.321 | 2 | 14 | 0.5499276 | 3.95614 | 12.75993 | 12.38843 | 51.08635 | 44.94032 | 6.484985e-05 | 0.09332518 | 0 | 0 | 0
4213 | 150717 | 2010-10-30 07:42 | 2641.336 | 2 | 14 | 0.5499276 | 3.957762 | 12.76452 | 12.38843 | 51.10449 | 44.94032 | 6.489754e-05 | 0.09332518 | 0 | 0 | 0
4214 | 150747 | 2010-10-30 07:42 | 2671.351 | 2 | 14 | 0.5499276 | 3.959383 | 12.7691 | 12.38843 | 51.12265 | 44.94032 | 3.242493e-05 | 0.09332518 | 0 | 0 | 0
4215 | 150777 | 2010-10-30 07:43 | 2701.366 | 2 | 14 | 0.5501083 | 3.961005 | 12.77369 | 12.38843 | 51.14081 | 44.94032 | 3.247261e-05 | 0.09332518 | 0 | 0 | 0
4216 | 150807 | 2010-10-30 07:43 | 2731.381 | 2 | 14 | 0.5499276 | 3.962626 | 12.77828 | 12.38843 | 51.15897 | 44.94032 | -3.242493e-05 | 0.09332518 | 0 | 0 | 0
4217 | 150837.1 | 2010-10-30 07:44 | 2761.397 | 2 | 14 | 0.5499276 | 3.96441 | 12.78286 | 12.38843 | 51.17715 | 44.94032 | 6.484985e-05 | 0.09332518 | 0 | 0 | 0
4218 | 150867.1 | 2010-10-30 07:44 | 2791.412 | 2 | 14 | 0.5499276 | 3.966194 | 12.78745 | 12.38843 | 51.19533 | 44.94032 | 3.247261e-05 | 0.09332518 | 0 | 0 | 0
4219 | 150897.1 | 2010-10-30 07:45 | 2821.427 | 2 | 14 | 0.5499276 | 3.967816 | 12.79203 | 12.38843 | 51.21353 | 44.94032 | 0 | 0.09332518 | 0 | 0 | 0
4220 | 150927.1 | 2010-10-30 07:45 | 2851.442 | 2 | 14 | 0.5499276 | 3.969599 | 12.79662 | 12.38843 | 51.23173 | 44.94032 | 3.242493e-05 | 0.09332518 | 0 | 0 | 0
4221 | 150957.1 | 2010-10-30 07:46 | 2881.457 | 2 | 14 | 0.5499276 | 3.971545 | 12.8012 | 12.38843 | 51.24993 | 44.94032 | 3.242493e-05 | 0.09332518 | 0 | 0 | 0
4222 | 150987.1 | 2010-10-30 07:46 | 2911.473 | 2 | 14 | 0.5499276 | 3.973167 | 12.80579 | 12.38843 | 51.26815 | 44.94032 | 0 | 0.09332518 | 0 | 0 | 0
4223 | 151017.1 | 2010-10-30 07:47 | 2941.488 | 2 | 14 | 0.5499276 | 3.974951 | 12.81038 | 12.38843 | 51.28637 | 44.94032 | -3.242493e-05 | 0.09332518 | 0 | 0 | 0
4224 | 151047.2 | 2010-10-30 07:47 | 2971.503 | 2 | 14 | 0.5501083 | 3.976897 | 12.81496 | 12.38843 | 51.30461 | 44.94032 | -3.242493e-05 | 0.09332518 | 0 | 0 | 0
4225 | 151077.2 | 2010-10-30 07:48 | 3001.518 | 2 | 14 | 0.5499276 | 3.978843 | 12.81955 | 12.38843 | 51.32285 | 44.94032 | 0 | 0.09332518 | 0 | 0 | 0
4226 | 151107.2 | 2010-10-30 07:48 | 3031.533 | 2 | 14 | 0.5499276 | 3.980789 | 12.82413 | 12.38843 | 51.34109 | 44.94032 | 3.247261e-05 | 0.09332518 | 0 | 0 | 0
4227 | 151137.2 | 2010-10-30 07:49 | 3061.533 | 2 | 14 | 0.5501083 | 3.982897 | 12.82872 | 12.38843 | 51.35935 | 44.94032 | 9.732247e-05 | 0.09332518 | 0 | 0 | 0
4228 | 151167.2 | 2010-10-30 07:49 | 3091.548 | 2 | 14 | 0.5499276 | 3.984518 | 12.8333 | 12.38843 | 51.37762 | 44.94032 | 3.242493e-05 | 0.09332518 | 0 | 0 | 0
4229 | 151197.2 | 2010-10-30 07:50 | 3121.564 | 2 | 14 | 0.5501083 | 3.986626 | 12.83789 | 12.38843 | 51.39589 | 44.94032 | 0 | 0.09332518 | 0 | 0 | 0
4230 | 151227.2 | 2010-10-30 07:50 | 3151.578 | 2 | 14 | 0.5497469 | 3.98841 | 12.84247 | 12.38843 | 51.41418 | 44.94032 | 3.242493e-05 | 0.09332518 | 0 | 0 | 0
4231 | 151257.3 | 2010-10-30 07:51 | 3181.594 | 2 | 14 | 0.5501083 | 3.990518 | 12.84706 | 12.38843 | 51.43247 | 44.94032 | 6.484985e-05 | 0.09332518 | 0 | 0 | 0
4232 | 151287.3 | 2010-10-30 07:51 | 3211.609 | 2 | 14 | 0.5499276 | 3.992302 | 12.85164 | 12.38843 | 51.45078 | 44.94032 | 0 | 0.09332518 | 0 | 0 | 0
4233 | 151317.3 | 2010-10-30 07:52 | 3241.624 | 2 | 14 | 0.5502889 | 3.994572 | 12.85623 | 12.38843 | 51.46909 | 44.94032 | 9.732247e-05 | 0.09332518 | 0 | 0 | 0
4234 | 151347.3 | 2010-10-30 07:52 | 3271.642 | 2 | 14 | 0.5499276 | 3.996518 | 12.86082 | 12.38843 | 51.48741 | 44.94032 | 3.242493e-05 | 0.09332518 | 0 | 0 | 0
4235 | 151377.3 | 2010-10-30 07:53 | 3301.654 | 2 | 14 | 0.5501083 | 3.998789 | 12.8654 | 12.38843 | 51.50574 | 44.94032 | 6.484985e-05 | 0.09332518 | 0 | 0 | 0
4236 | 151407.3 | 2010-10-30 07:53 | 3331.669 | 2 | 14 | 0.5499276 | 4.000734 | 12.86999 | 12.38843 | 51.52408 | 44.94032 | 6.484985e-05 | 0.09332518 | 0 | 0 | 0
4237 | 151437.3 | 2010-10-30 07:54 | 3361.685 | 2 | 14 | 0.5499276 | 4.002842 | 12.87457 | 12.38843 | 51.54243 | 44.94032 | 6.484985e-05 | 0.09332518 | 0 | 0 | 0
4238 | 151467.4 | 2010-10-30 07:54 | 3391.7 | 2 | 14 | 0.5499276 | 4.005113 | 12.87916 | 12.38843 | 51.56079 | 44.94032 | 6.484985e-05 | 0.09332518 | 0 | 0 | 0
4239 | 151497.4 | 2010-10-30 07:55 | 3421.715 | 2 | 14 | 0.5501083 | 4.007383 | 12.88374 | 12.38843 | 51.57916 | 44.94032 | 6.494522e-05 | 0.09332518 | 0 | 0 | 0
4240 | 151527.4 | 2010-10-30 07:55 | 3451.73 | 2 | 14 | 0.5499276 | 4.009491 | 12.88833 | 12.38843 | 51.59754 | 44.94032 | 9.737015e-05 | 0.09332518 | 0 | 0 | 0
4241 | 151557.4 | 2010-10-30 07:56 | 3481.745 | 2 | 14 | 0.5497469 | 4.011437 | 12.89291 | 12.38843 | 51.61593 | 44.94032 | 0 | 0.09332518 | 0 | 0 | 0
4242 | 151587.4 | 2010-10-30 07:56 | 3511.761 | 2 | 14 | 0.5499276 | 4.01387 | 12.8975 | 12.38843 | 51.63434 | 44.94032 | 6.494522e-05 | 0.09332518 | 0 | 0 | 0
4243 | 151617.4 | 2010-10-30 07:57 | 3541.776 | 2 | 14 | 0.5499276 | 4.016302 | 12.90208 | 12.38843 | 51.65275 | 44.94032 | 6.484985e-05 | 0.09332518 | 0 | 0 | 0
4244 | 151647.4 | 2010-10-30 07:57 | 3571.791 | 2 | 14 | 0.5501083 | 4.018572 | 12.90667 | 12.38843 | 51.67117 | 44.94032 | 3.242493e-05 | 0.09332518 | 0 | 0 | 0
4245 | 151677.5 | 2010-10-30 07:58 | 3601.806 | 2 | 14 | 0.5499276 | 4.020843 | 12.91126 | 12.38843 | 51.6896 | 44.94032 | 3.242493e-05 | 0.09332518 | 0 | 0 | 0
4246 | 151707.5 | 2010-10-30 07:58 | 3631.821 | 2 | 14 | 0.5501083 | 4.023275 | 12.91584 | 12.38843 | 51.70804 | 44.94032 | 6.484985e-05 | 0.09332518 | 0 | 0 | 0
4247 | 151737.5 | 2010-10-30 07:59 | 3661.837 | 2 | 14 | 0.5501083 | 4.025545 | 12.92043 | 12.38843 | 51.7265 | 44.94032 | 9.727478e-05 | 0.09332518 | 0 | 0 | 0
4248 | 151767.5 | 2010-10-30 07:59 | 3691.852 | 2 | 14 | 0.5501083 | 4.027977 | 12.92501 | 12.38843 | 51.74496 | 44.94032 | 6.484985e-05 | 0.09332518 | 0 | 0 | 0
4249 | 151797.5 | 2010-10-30 08:00 | 3721.867 | 2 | 14 | 0.5501083 | 4.030248 | 12.9296 | 12.38843 | 51.76344 | 44.94032 | 6.484985e-05 | 0.09332518 | 0 | 0 | 0
4250 | 151827.5 | 2010-10-30 08:00 | 3751.882 | 2 | 14 | 0.5499276 | 4.032681 | 12.93418 | 12.38843 | 51.78192 | 44.94032 | 6.484985e-05 | 0.09332518 | 0 | 0 | 0
4251 | 151857.6 | 2010-10-30 08:01 | 3781.897 | 2 | 14 | 0.5497469 | 4.035113 | 12.93877 | 12.38843 | 51.80042 | 44.94032 | 0 | 0.09332518 | 0 | 0 | 0
4252 | 151887.6 | 2010-10-30 08:01 | 3811.912 | 2 | 14 | 0.5499276 | 4.037545 | 12.94335 | 12.38843 | 51.81893 | 44.94032 | 0 | 0.09332518 | 0 | 0 | 0
4253 | 151917.6 | 2010-10-30 08:02 | 3841.928 | 2 | 14 | 0.5499276 | 4.04014 | 12.94794 | 12.38843 | 51.83745 | 44.94032 | 9.727478e-05 | 0.09332518 | 0 | 0 | 0
4254 | 151947.6 | 2010-10-30 08:02 | 3871.943 | 2 | 14 | 0.5501083 | 4.042897 | 12.95253 | 12.38843 | 51.85598 | 44.94032 | 9.737015e-05 | 0.09332518 | 0 | 0 | 0
4255 | 151977.6 | 2010-10-30 08:03 | 3901.958 | 2 | 14 | 0.5499276 | 4.045329 | 12.95711 | 12.38843 | 51.87453 | 44.94032 | 9.737015e-05 | 0.09332518 | 0 | 0 | 0
4256 | 152007.6 | 2010-10-30 08:03 | 3931.973 | 2 | 14 | 0.5499276 | 4.047437 | 12.9617 | 12.38843 | 51.89308 | 44.94032 | 3.242493e-05 | 0.09332518 | 0 | 0 | 0
4257 | 152037.6 | 2010-10-30 08:04 | 3961.988 | 2 | 14 | 0.5499276 | 4.050356 | 12.96628 | 12.38843 | 51.91165 | 44.94032 | 6.484985e-05 | 0.09332518 | 0 | 0 | 0
4258 | 152067.7 | 2010-10-30 08:04 | 3992.004 | 2 | 14 | 0.5499276 | 4.052788 | 12.97087 | 12.38843 | 51.93023 | 44.94032 | 3.242493e-05 | 0.09332518 | 0 | 0 | 0
4259 | 152097.7 | 2010-10-30 08:05 | 4022.019 | 2 | 14 | 0.5501083 | 4.055545 | 12.97545 | 12.38843 | 51.94882 | 44.94032 | 9.737015e-05 | 0.09332518 | 0 | 0 | 0
4260 | 152127.7 | 2010-10-30 08:05 | 4052.034 | 2 | 14 | 0.5501083 | 4.05814 | 12.98004 | 12.38843 | 51.96742 | 44.94032 | 9.727478e-05 | 0.09332518 | 0 | 0 | 0
4261 | 152157.7 | 2010-10-30 08:06 | 4082.049 | 2 | 14 | 0.5499276 | 4.060896 | 12.98462 | 12.38843 | 51.98604 | 44.94032 | 9.727478e-05 | 0.09332518 | 0 | 0 | 0
4262 | 152187.7 | 2010-10-30 08:06 | 4112.064 | 2 | 14 | 0.5499276 | 4.063491 | 12.98921 | 12.38843 | 52.00466 | 44.94032 | 6.484985e-05 | 0.09332518 | 0 | 0 | 0
4263 | 152217.7 | 2010-10-30 08:07 | 4142.079 | 2 | 14 | 0.5499276 | 4.066248 | 12.9938 | 12.38843 | 52.0233 | 44.94032 | 6.484985e-05 | 0.09332518 | 0 | 0 | 0
4264 | 152247.8 | 2010-10-30 08:07 | 4172.095 | 2 | 14 | 0.5497469 | 4.068842 | 12.99838 | 12.38843 | 52.04196 | 44.94032 | 6.484985e-05 | 0.09332518 | 0 | 0 | 0
4265 | 152277.8 | 2010-10-30 08:08 | 4202.11 | 2 | 14 | 0.5499276 | 4.071599 | 13.00297 | 12.38843 | 52.06062 | 44.94032 | 6.484985e-05 | 0.09332518 | 0 | 0 | 0
4266 | 152307.8 | 2010-10-30 08:08 | 4232.125 | 2 | 14 | 0.5499276 | 4.074518 | 13.00755 | 12.38843 | 52.0793 | 44.94032 | 6.484985e-05 | 0.09332518 | 0 | 0 | 0
4267 | 152337.8 | 2010-10-30 08:09 | 4262.14 | 2 | 14 | 0.5501083 | 4.077437 | 13.01214 | 12.38843 | 52.09799 | 44.94032 | 6.484985e-05 | 0.09332518 | 0 | 0 | 0
4268 | 152367.8 | 2010-10-30 08:09 | 4292.155 | 2 | 14 | 0.5501083 | 4.080194 | 13.01672 | 12.38843 | 52.11669 | 44.94032 | 6.484985e-05 | 0.09332518 | 0 | 0 | 0
4269 | 152397.8 | 2010-10-30 08:10 | 4322.17 | 2 | 14 | 0.5497469 | 4.082951 | 13.02131 | 12.38843 | 52.13541 | 44.94032 | 6.484985e-05 | 0.09332518 | 0 | 0 | 0
4270 | 152427.8 | 2010-10-30 08:10 | 4352.186 | 2 | 14 | 0.5501083 | 4.086031 | 13.02589 | 12.38843 | 52.15414 | 44.94032 | 6.484985e-05 | 0.09332518 | 0 | 0 | 0
4271 | 152457.9 | 2010-10-30 08:11 | 4382.201 | 2 | 14 | 0.5499276 | 4.088789 | 13.03048 | 12.38843 | 52.17288 | 44.94032 | 3.252029e-05 | 0.09332518 | 0 | 0 | 0
4272 | 152487.9 | 2010-10-30 08:11 | 4412.216 | 2 | 14 | 0.5501083 | 4.091869 | 13.03507 | 12.38843 | 52.19164 | 44.94032 | 9.727478e-05 | 0.09332518 | 0 | 0 | 0
4273 | 152517.9 | 2010-10-30 08:12 | 4442.231 | 2 | 14 | 0.5501083 | 4.094951 | 13.03965 | 12.38843 | 52.21041 | 44.94032 | 0.0001297951 | 0.09332518 | 0 | 0 | 0
4274 | 152547.9 | 2010-10-30 08:12 | 4472.246 | 2 | 14 | 0.5501083 | 4.097869 | 13.04424 | 12.38843 | 52.22919 | 44.94032 | 3.242493e-05 | 0.09332518 | 0 | 0 | 0
4275 | 152577.9 | 2010-10-30 08:13 | 4502.262 | 2 | 14 | 0.5499276 | 4.10095 | 13.04882 | 12.38843 | 52.24799 | 44.94032 | 6.484985e-05 | 0.09332518 | 0 | 0 | 0
4276 | 152607.9 | 2010-10-30 08:13 | 4532.277 | 2 | 14 | 0.5499276 | 4.104032 | 13.05341 | 12.38843 | 52.2668 | 44.94032 | 6.484985e-05 | 0.09332518 | 0 | 0 | 0
4277 | 152637.9 | 2010-10-30 08:14 | 4562.292 | 2 | 14 | 0.5501083 | 4.107275 | 13.05799 | 12.38843 | 52.28563 | 44.94032 | 9.727478e-05 | 0.09332518 | 0 | 0 | 0
4278 | 152668 | 2010-10-30 08:14 | 4592.307 | 2 | 14 | 0.5499276 | 4.110194 | 13.06258 | 12.38843 | 52.30447 | 44.94032 | 9.727478e-05 | 0.09332518 | 0 | 0 | 0
4279 | 152698 | 2010-10-30 08:15 | 4622.322 | 2 | 14 | 0.5499276 | 4.113275 | 13.06716 | 12.38843 | 52.32332 | 44.94032 | 3.242493e-05 | 0.09332518 | 0 | 0 | 0
4280 | 152728 | 2010-10-30 08:15 | 4652.337 | 2 | 14 | 0.5499276 | 4.116518 | 13.07175 | 12.38843 | 52.34219 | 44.94032 | 3.242493e-05 | 0.09332518 | 0 | 0 | 0
4281 | 152758 | 2010-10-30 08:16 | 4682.353 | 2 | 14 | 0.5499276 | 4.119761 | 13.07633 | 12.38843 | 52.36108 | 44.94032 | 6.484985e-05 | 0.09332518 | 0 | 0 | 0
4282 | 152788 | 2010-10-30 08:16 | 4712.368 | 2 | 14 | 0.5501083 | 4.123167 | 13.08092 | 12.38843 | 52.37998 | 44.94032 | 0.0001621246 | 0.09332518 | 0 | 0 | 0
4283 | 152818 | 2010-10-30 08:17 | 4742.383 | 2 | 14 | 0.5499276 | 4.126085 | 13.08551 | 12.38843 | 52.39889 | 44.94032 | 3.242493e-05 | 0.09332518 | 0 | 0 | 0
4284 | 152848.1 | 2010-10-30 08:17 | 4772.398 | 2 | 14 | 0.5501083 | 4.129653 | 13.09009 | 12.38843 | 52.41782 | 44.94032 | 0.0001296997 | 0.09332518 | 0 | 0 | 0
4285 | 152878.1 | 2010-10-30 08:18 | 4802.413 | 2 | 14 | 0.5499276 | 4.132734 | 13.09468 | 12.38843 | 52.43676 | 44.94032 | 9.737015e-05 | 0.09332518 | 0 | 0 | 0
4286 | 152908.1 | 2010-10-30 08:18 | 4832.429 | 2 | 14 | 0.5501083 | 4.136139 | 13.09926 | 12.38843 | 52.45572 | 44.94032 | 6.484985e-05 | 0.09332518 | 0 | 0 | 0
4287 | 152938.1 | 2010-10-30 08:19 | 4862.444 | 2 | 14 | 0.5501083 | 4.139545 | 13.10385 | 12.38843 | 52.47469 | 44.94032 | 6.484985e-05 | 0.09332518 | 0 | 0 | 0
4288 | 152968.1 | 2010-10-30 08:19 | 4892.459 | 2 | 14 | 0.5499276 | 4.142788 | 13.10843 | 12.38843 | 52.49368 | 44.94032 | 6.484985e-05 | 0.09332518 | 0 | 0 | 0
4289 | 152998.1 | 2010-10-30 08:20 | 4922.474 | 2 | 14 | 0.5501083 | 4.146194 | 13.11302 | 12.38843 | 52.51269 | 44.94032 | 9.727478e-05 | 0.09332518 | 0 | 0 | 0
4290 | 153028.1 | 2010-10-30 08:20 | 4952.489 | 2 | 14 | 0.5497469 | 4.149599 | 13.1176 | 12.38843 | 52.53171 | 44.94032 | 3.242493e-05 | 0.09332518 | 0 | 0 | 0
4291 | 153058.2 | 2010-10-30 08:21 | 4982.505 | 2 | 14 | 0.5499276 | 4.153166 | 13.12219 | 12.38843 | 52.55075 | 44.94032 | 9.727478e-05 | 0.09332518 | 0 | 0 | 0
4292 | 153088.2 | 2010-10-30 08:21 | 5012.52 | 2 | 14 | 0.5497469 | 4.156734 | 13.12678 | 12.38843 | 52.5698 | 44.94032 | 9.727478e-05 | 0.09332518 | 0 | 0 | 0
4293 | 153118.2 | 2010-10-30 08:22 | 5042.535 | 2 | 14 | 0.5499276 | 4.160302 | 13.13136 | 12.38843 | 52.58887 | 44.94032 | 0.0001296997 | 0.09332518 | 0 | 0 | 0
4294 | 153148.2 | 2010-10-30 08:22 | 5072.55 | 2 | 14 | 0.5499276 | 4.163707 | 13.13595 | 12.38843 | 52.60795 | 44.94032 | 9.727478e-05 | 0.09332518 | 0 | 0 | 0
4295 | 153178.2 | 2010-10-30 08:23 | 5102.565 | 2 | 14 | 0.5499276 | 4.167274 | 13.14053 | 12.38843 | 52.62705 | 44.94032 | 9.727478e-05 | 0.09332518 | 0 | 0 | 0
4296 | 153208.2 | 2010-10-30 08:23 | 5132.58 | 2 | 14 | 0.5499276 | 4.170842 | 13.14512 | 12.38843 | 52.64617 | 44.94032 | 9.727478e-05 | 0.09332518 | 0 | 0 | 0
4297 | 153238.3 | 2010-10-30 08:24 | 5162.596 | 2 | 14 | 0.5499276 | 4.174248 | 13.1497 | 12.38843 | 52.6653 | 44.94032 | 6.494522e-05 | 0.09332518 | 0 | 0 | 0
4298 | 153268.3 | 2010-10-30 08:24 | 5192.613 | 2 | 14 | 0.5501083 | 4.177977 | 13.15429 | 12.38843 | 52.68445 | 44.94032 | 9.727478e-05 | 0.09332518 | 0 | 0 | 0
4299 | 153298.3 | 2010-10-30 08:25 | 5222.626 | 2 | 14 | 0.5499276 | 4.181707 | 13.15887 | 12.38843 | 52.70362 | 44.94032 | 9.727478e-05 | 0.09332518 | 0 | 0 | 0
4300 | 153328.3 | 2010-10-30 08:25 | 5252.641 | 2 | 14 | 0.5499276 | 4.185275 | 13.16346 | 12.38843 | 52.7228 | 44.94032 | 0.0001297951 | 0.09332518 | 0 | 0 | 0
4301 | 153358.3 | 2010-10-30 08:26 | 5282.656 | 2 | 14 | 0.5499276 | 4.189004 | 13.16804 | 12.38843 | 52.742 | 44.94032 | 9.737015e-05 | 0.09332518 | 0 | 0 | 0
4302 | 153388.3 | 2010-10-30 08:26 | 5312.671 | 2 | 14 | 0.5499276 | 4.192572 | 13.17263 | 12.38843 | 52.76121 | 44.94032 | 6.484985e-05 | 0.09332518 | 0 | 0 | 0
4303 | 153418.3 | 2010-10-30 08:27 | 5342.687 | 2 | 14 | 0.5501083 | 4.196626 | 13.17721 | 12.38843 | 52.78044 | 44.94032 | 0.0001621246 | 0.09332518 | 0 | 0 | 0
4304 | 153445 | 2010-10-30 08:27 | 5369.374 | 2 | 14 | 0.5501083 | 4.200031 | 13.18129 | 12.38843 | 52.79756 | 44.94032 | 0.0001946449 | 0.09332518 | 0 | 0 | 0
4305 | 153475 | 2010-10-30 08:28 | 30.01537 | 3 | 14 | 0 | 4.113275 | 13.18129 | 12.38843 | 52.79756 | 44.94032 | -0.0004216194 | 0.09332518 | 0 | 0 | 0
4306 | 153505.1 | 2010-10-30 08:28 | 60.03026 | 3 | 14 | 0 | 4.102248 | 13.18129 | 12.38843 | 52.79756 | 44.94032 | -0.0002270699 | 0.09332518 | 0 | 0 | 0
4307 | 153535.1 | 2010-10-30 08:29 | 90.04564 | 3 | 14 | 0 | 4.095761 | 13.18129 | 12.38843 | 52.79756 | 44.94032 | -0.0001296997 | 0.09332518 | 0 | 0 | 0
4308 | 153565 | 2010-10-30 08:29 | 120.014 | 3 | 14 | 0 | 4.091383 | 13.18129 | 12.38843 | 52.79756 | 44.94032 | -9.727478e-05 | 0.09332518 | 0 | 0 | 0
4309 | 153565.1 | 2010-10-30 08:29 | 2.9423332e-06 | 4 | 14 | 1.016966 | 4.200356 | 13.18129 | 12.38843 | 52.79756 | 44.94032 | 0 | 0.09332518 | 0 | 0 | 0
4310 | 153565.8 | 2010-10-30 08:29 | 0.7655419 | 4 | 14 | 0.9667391 | 4.200193 | 13.1815 | 12.38843 | 52.79844 | 44.94032 | -3.242493e-05 | 0.09332518 | 0 | 0 | 0
4311 | 153567.7 | 2010-10-30 08:29 | 2.687524 | 4 | 14 | 0.9159701 | 4.200193 | 13.182 | 12.38843 | 52.80054 | 44.94032 | -3.242493e-05 | 0.09332518 | 0 | 0 | 0
4312 | 153570.6 | 2010-10-30 08:29 | 5.59361 | 4 | 14 | 0.8657432 | 4.200356 | 13.18272 | 12.38843 | 52.80356 | 44.94032 | 3.242493e-05 | 0.09332518 | 0 | 0 | 0
4313 | 153574.6 | 2010-10-30 08:30 | 9.562366 | 4 | 14 | 0.8156969 | 4.200193 | 13.18365 | 12.38843 | 52.80745 | 44.94032 | -3.242493e-05 | 0.09332518 | 0 | 0 | 0
4314 | 153579.8 | 2010-10-30 08:30 | 14.7497 | 4 | 14 | 0.7656506 | 4.200356 | 13.18478 | 12.38843 | 52.81223 | 44.94032 | 0 | 0.09332518 | 0 | 0 | 0
4315 | 153586.5 | 2010-10-30 08:30 | 21.43715 | 4 | 14 | 0.7154236 | 4.200193 | 13.18616 | 12.38843 | 52.818 | 44.94032 | 0 | 0.09332518 | 0 | 0 | 0
4316 | 153595.3 | 2010-10-30 08:30 | 30.29637 | 4 | 14 | 0.6651967 | 4.200193 | 13.18785 | 12.38843 | 52.82512 | 44.94032 | 0 | 0.09332518 | 0 | 0 | 0
4317 | 153607.3 | 2010-10-30 08:30 | 42.29631 | 4 | 14 | 0.6151504 | 4.200193 | 13.18998 | 12.38843 | 52.83406 | 44.94032 | -3.242493e-05 | 0.09332518 | 0 | 0 | 0
4318 | 153624.9 | 2010-10-30 08:30 | 59.88982 | 4 | 14 | 0.5651041 | 4.200193 | 13.19286 | 12.38843 | 52.84614 | 44.94032 | 3.242493e-05 | 0.09332518 | 0 | 0 | 0
4319 | 153653.9 | 2010-10-30 08:31 | 88.82717 | 4 | 14 | 0.5150578 | 4.200356 | 13.19718 | 12.38843 | 52.8643 | 44.94032 | 3.242493e-05 | 0.09332518 | 0 | 0 | 0
4320 | 153706.5 | 2010-10-30 08:32 | 141.4354 | 4 | 14 | 0.4648308 | 4.200193 | 13.20431 | 12.38843 | 52.89422 | 44.94032 | 0 | 0.09332518 | 0 | 0 | 0
4321 | 153795.2 | 2010-10-30 08:33 | 230.1684 | 4 | 14 | 0.4147846 | 4.200193 | 13.21511 | 12.38843 | 52.93962 | 44.94032 | -3.242493e-05 | 0.09332518 | 0 | 0 | 0
4322 | 153912.6 | 2010-10-30 08:35 | 347.5729 | 4 | 14 | 0.3647383 | 4.200031 | 13.22781 | 12.38843 | 52.99294 | 44.94032 | -3.242493e-05 | 0.09332518 | 0 | 0 | 0
4323 | 154053.1 | 2010-10-30 08:38 | 488.0865 | 4 | 14 | 0.314692 | 4.200193 | 13.24105 | 12.38843 | 53.04856 | 44.94032 | 0 | 0.09332518 | 0 | 0 | 0
4324 | 154222.7 | 2010-10-30 08:40 | 657.6933 | 4 | 14 | 0.2646457 | 4.200193 | 13.25467 | 12.38843 | 53.10578 | 44.94032 | 0 | 0.09332518 | 0 | 0 | 0
4325 | 154430.7 | 2010-10-30 08:44 | 865.659 | 4 | 14 | 0.2145994 | 4.200193 | 13.26847 | 12.38843 | 53.16375 | 44.94032 | 0 | 0.09332518 | 0 | 0 | 0
4326 | 154695.6 | 2010-10-30 08:48 | 1130.546 | 4 | 14 | 0.1645531 | 4.200193 | 13.28236 | 12.38843 | 53.22205 | 44.94032 | -3.242493e-05 | 0.09332518 | 0 | 0 | 0
4327 | 155067.1 | 2010-10-30 08:54 | 1502.009 | 4 | 14 | 0.1145068 | 4.200356 | 13.2966 | 12.38843 | 53.28188 | 44.94032 | 3.242493e-05 | 0.09332518 | 0 | 0 | 0
4328 | 155720.3 | 2010-10-30 09:05 | 2155.234 | 4 | 14 | 0.06427982 | 4.200031 | 13.31235 | 12.38843 | 53.34804 | 44.94032 | -3.242493e-05 | 0.09332518 | 0 | 0 | 0
4329 | 156042.3 | 2010-10-30 09:11 | 2477.26 | 4 | 14 | 0.04982602 | 4.200031 | 13.31746 | 12.38843 | 53.36949 | 44.94032 | -3.242493e-05 | 0.09332518 | 0 | 0 | 0
4330 | 156072.3 | 2010-10-30 09:11 | 30.01528 | 5 | 14 | 0 | 4.192247 | 13.31746 | 12.38843 | 53.36949 | 44.94032 | -3.242493e-05 | 0.09332518 | 0 | 0 | 0
4331 | 156102.3 | 2010-10-30 09:12 | 60.01474 | 5 | 14 | 0 | 4.190788 | 13.31746 | 12.38843 | 53.36949 | 44.94032 | -6.494522e-05 | 0.09332518 | 0 | 0 | 0
4332 | 156102.5 | 2010-10-30 09:12 | 0.1876058 | 6 | 14 | 0.0008637619 | 4.19095 | 13.31746 | 12.38843 | 53.36949 | 44.94032 | 0 | 0.0942219 | 0 | 0 | 0
4333 | 156107.3 | 2010-10-30 09:12 | 5.01554 | 6 | 14 | 0.002309142 | 4.191275 | 13.31746 | 12.38843 | 53.3695 | 44.94032 | 3.242493e-05 | 0.0942219 | 0 | 0 | 0
4334 | 156137.3 | 2010-10-30 09:12 | 30.01518 | 7 | 14 | -1.099613 | 4.012086 | 13.31746 | 12.39759 | 53.3695 | 44.97731 | -0.0009729385 | 0.0942219 | 0 | 0 | 0
4335 | 156167.4 | 2010-10-30 09:13 | 60.03037 | 7 | 14 | -1.099613 | 3.984518 | 13.31746 | 12.40676 | 53.3695 | 45.01396 | -0.0005837918 | 0.0942219 | 0 | 0 | 0
4336 | 156197.4 | 2010-10-30 09:13 | 90.04567 | 7 | 14 | -1.099613 | 3.965221 | 13.31746 | 12.41593 | 53.3695 | 45.0504 | -0.0004540443 | 0.0942219 | 0 | 0 | 0
4337 | 156227.4 | 2010-10-30 09:14 | 120.0609 | 7 | 14 | -1.099793 | 3.950302 | 13.31746 | 12.4251 | 53.3695 | 45.08668 | -0.0003891945 | 0.0942219 | 0 | 0 | 0
4338 | 156257.4 | 2010-10-30 09:14 | 150.0759 | 7 | 14 | -1.099793 | 3.937978 | 13.31746 | 12.43427 | 53.3695 | 45.12285 | -0.0003242969 | 0.0942219 | 0 | 0 | 0
4339 | 156287.4 | 2010-10-30 09:15 | 180.0911 | 7 | 14 | -1.099613 | 3.926789 | 13.31746 | 12.44344 | 53.3695 | 45.1589 | -0.000291872 | 0.0942219 | 0 | 0 | 0
4340 | 156317.4 | 2010-10-30 09:15 | 210.1063 | 7 | 14 | -1.099613 | 3.916573 | 13.31746 | 12.45261 | 53.3695 | 45.19486 | -0.0002270222 | 0.0942219 | 0 | 0 | 0
4341 | 156347.5 | 2010-10-30 09:16 | 240.1215 | 7 | 14 | -1.099613 | 3.906518 | 13.31746 | 12.46178 | 53.3695 | 45.23072 | -0.0002594948 | 0.0942219 | 0 | 0 | 0
4342 | 156377.5 | 2010-10-30 09:16 | 270.1366 | 7 | 14 | -1.099613 | 3.897113 | 13.31746 | 12.47094 | 53.3695 | 45.2665 | -0.0002270222 | 0.0942219 | 0 | 0 | 0
4343 | 156407.5 | 2010-10-30 09:17 | 300.1518 | 7 | 14 | -1.099793 | 3.888032 | 13.31746 | 12.48011 | 53.3695 | 45.30219 | -0.0001945972 | 0.0942219 | 0 | 0 | 0
4344 | 156437.5 | 2010-10-30 09:17 | 330.167 | 7 | 14 | -1.099613 | 3.879275 | 13.31746 | 12.48928 | 53.3695 | 45.33779 | -0.0002270222 | 0.0942219 | 0 | 0 | 0
4345 | 156467.5 | 2010-10-30 09:18 | 360.1825 | 7 | 14 | -1.099613 | 3.870681 | 13.31746 | 12.49845 | 53.3695 | 45.37332 | -0.0001945972 | 0.0942219 | 0 | 0 | 0
4346 | 156497.5 | 2010-10-30 09:18 | 390.1974 | 7 | 14 | -1.099613 | 3.862086 | 13.31746 | 12.50762 | 53.3695 | 45.40876 | -0.0001945972 | 0.0942219 | 0 | 0 | 0
4347 | 156527.5 | 2010-10-30 09:19 | 420.2128 | 7 | 14 | -1.099613 | 3.853816 | 13.31746 | 12.51679 | 53.3695 | 45.44413 | -0.0002270222 | 0.0942219 | 0 | 0 | 0
4348 | 156557.6 | 2010-10-30 09:19 | 450.2279 | 7 | 14 | -1.099793 | 3.845708 | 13.31746 | 12.52595 | 53.3695 | 45.47943 | -0.0002270222 | 0.0942219 | 0 | 0 | 0
4349 | 156587.6 | 2010-10-30 09:20 | 480.2429 | 7 | 14 | -1.099613 | 3.837762 | 13.31746 | 12.53512 | 53.3695 | 45.51465 | -0.0001621723 | 0.0942219 | 0 | 0 | 0
4350 | 156617.6 | 2010-10-30 09:20 | 510.2581 | 7 | 14 | -1.099793 | 3.829492 | 13.31746 | 12.54429 | 53.3695 | 45.5498 | -0.0002270222 | 0.0942219 | 0 | 0 | 0
4351 | 156647.6 | 2010-10-30 09:21 | 540.2733 | 7 | 14 | -1.099613 | 3.822032 | 13.31746 | 12.55346 | 53.3695 | 45.58487 | -0.0001945972 | 0.0942219 | 0 | 0 | 0
4352 | 156677.6 | 2010-10-30 09:21 | 570.2911 | 7 | 14 | -1.099613 | 3.814249 | 13.31746 | 12.56263 | 53.3695 | 45.61988 | -0.0001945972 | 0.0942219 | 0 | 0 | 0
4353 | 156707.6 | 2010-10-30 09:22 | 600.3038 | 7 | 14 | -1.099613 | 3.806789 | 13.31746 | 12.57179 | 53.3695 | 45.65481 | -0.0001621723 | 0.0942219 | 0 | 0 | 0
4354 | 156737.6 | 2010-10-30 09:22 | 630.3188 | 7 | 14 | -1.099613 | 3.79933 | 13.31746 | 12.58096 | 53.3695 | 45.68968 | -0.0001945972 | 0.0942219 | 0 | 0 | 0
4355 | 156767.7 | 2010-10-30 09:23 | 660.3342 | 7 | 14 | -1.099432 | 3.792195 | 13.31746 | 12.59013 | 53.3695 | 45.72448 | -0.0001945972 | 0.0942219 | 0 | 0 | 0
4356 | 156797.7 | 2010-10-30 09:23 | 690.3492 | 7 | 14 | -1.099432 | 3.785222 | 13.31746 | 12.5993 | 53.3695 | 45.75922 | -0.0001621723 | 0.0942219 | 0 | 0 | 0
4357 | 156827.7 | 2010-10-30 09:24 | 720.3645 | 7 | 14 | -1.099793 | 3.778086 | 13.31746 | 12.60847 | 53.3695 | 45.79389 | -0.0001945972 | 0.0942219 | 0 | 0 | 0
4358 | 156857.7 | 2010-10-30 09:24 | 750.3796 | 7 | 14 | -1.099613 | 3.771438 | 13.31746 | 12.61764 | 53.3695 | 45.8285 | -0.0001621723 | 0.0942219 | 0 | 0 | 0
4359 | 156887.7 | 2010-10-30 09:25 | 780.3948 | 7 | 14 | -1.099613 | 3.765114 | 13.31746 | 12.6268 | 53.3695 | 45.86304 | -0.0001296997 | 0.0942219 | 0 | 0 | 0
4360 | 156917.7 | 2010-10-30 09:25 | 810.4101 | 7 | 14 | -1.099613 | 3.758465 | 13.31746 | 12.63597 | 53.3695 | 45.89753 | -0.0001621723 | 0.0942219 | 0 | 0 | 0
4361 | 156947.8 | 2010-10-30 09:26 | 840.4251 | 7 | 14 | -1.099613 | 3.752141 | 13.31746 | 12.64514 | 53.3695 | 45.93196 | -0.0001945972 | 0.0942219 | 0 | 0 | 0
4362 | 156977.8 | 2010-10-30 09:26 | 870.4403 | 7 | 14 | -1.099613 | 3.745978 | 13.31746 | 12.65431 | 53.3695 | 45.96634 | -0.0001621723 | 0.0942219 | 0 | 0 | 0
4363 | 157007.8 | 2010-10-30 09:27 | 900.4555 | 7 | 14 | -1.099613 | 3.739979 | 13.31746 | 12.66348 | 53.3695 | 46.00065 | -0.0001945972 | 0.0942219 | 0 | 0 | 0
4364 | 157037.8 | 2010-10-30 09:27 | 930.4707 | 7 | 14 | -1.099613 | 3.734141 | 13.31746 | 12.67265 | 53.3695 | 46.03492 | -0.0001621723 | 0.0942219 | 0 | 0 | 0
4365 | 157067.8 | 2010-10-30 09:28 | 960.4858 | 7 | 14 | -1.099613 | 3.728141 | 13.31746 | 12.68181 | 53.3695 | 46.06912 | -0.0001621723 | 0.0942219 | 0 | 0 | 0
4366 | 157097.8 | 2010-10-30 09:28 | 990.501 | 7 | 14 | -1.099432 | 3.722465 | 13.31746 | 12.69098 | 53.3695 | 46.10328 | -9.727478e-05 | 0.0942219 | 0 | 0 | 0
4367 | 157127.8 | 2010-10-30 09:29 | 1020.516 | 7 | 14 | -1.099974 | 3.716627 | 13.31746 | 12.70015 | 53.3695 | 46.13738 | -0.0001945972 | 0.0942219 | 0 | 0 | 0
4368 | 157157.9 | 2010-10-30 09:29 | 1050.532 | 7 | 14 | -1.099613 | 3.711276 | 13.31746 | 12.70932 | 53.3695 | 46.17143 | -0.0001621723 | 0.0942219 | 0 | 0 | 0
4369 | 157187.9 | 2010-10-30 09:30 | 1080.547 | 7 | 14 | -1.099793 | 3.705762 | 13.31746 | 12.71849 | 53.3695 | 46.20543 | -0.0001621723 | 0.0942219 | 0 | 0 | 0
4370 | 157217.9 | 2010-10-30 09:30 | 1110.562 | 7 | 14 | -1.099613 | 3.700411 | 13.31746 | 12.72766 | 53.3695 | 46.23938 | -0.0001621723 | 0.0942219 | 0 | 0 | 0
4371 | 157247.9 | 2010-10-30 09:31 | 1140.577 | 7 | 14 | -1.099793 | 3.69506 | 13.31746 | 12.73682 | 53.3695 | 46.27329 | -0.0001621246 | 0.0942219 | 0 | 0 | 0
4372 | 157277.9 | 2010-10-30 09:31 | 1170.592 | 7 | 14 | -1.099613 | 3.689871 | 13.31746 | 12.74599 | 53.3695 | 46.30714 | -0.0001296997 | 0.0942219 | 0 | 0 | 0
4373 | 157307.9 | 2010-10-30 09:32 | 1200.607 | 7 | 14 | -1.099613 | 3.684681 | 13.31746 | 12.75516 | 53.3695 | 46.34094 | -0.0001296997 | 0.0942219 | 0 | 0 | 0
4374 | 157338 | 2010-10-30 09:32 | 1230.623 | 7 | 14 | -1.099432 | 3.679492 | 13.31746 | 12.76433 | 53.3695 | 46.3747 | -0.0001296997 | 0.0942219 | 0 | 0 | 0
4375 | 157368 | 2010-10-30 09:33 | 1260.638 | 7 | 14 | -1.099793 | 3.674303 | 13.31746 | 12.7735 | 53.3695 | 46.40841 | -9.727478e-05 | 0.0942219 | 0 | 0 | 0
4376 | 157398 | 2010-10-30 09:33 | 1290.653 | 7 | 14 | -1.099793 | 3.669276 | 13.31746 | 12.78267 | 53.3695 | 46.44208 | -0.0001621723 | 0.0942219 | 0 | 0 | 0
4377 | 157428 | 2010-10-30 09:34 | 1320.668 | 7 | 14 | -1.099793 | 3.664411 | 13.31746 | 12.79183 | 53.3695 | 46.4757 | -0.0001621723 | 0.0942219 | 0 | 0 | 0
4378 | 157458 | 2010-10-30 09:34 | 1350.683 | 7 | 14 | -1.099793 | 3.659871 | 13.31746 | 12.801 | 53.3695 | 46.50928 | -0.0001297474 | 0.0942219 | 0 | 0 | 0
4379 | 157488 | 2010-10-30 09:35 | 1380.699 | 7 | 14 | -1.099613 | 3.655168 | 13.31746 | 12.81017 | 53.3695 | 46.54281 | -9.732247e-05 | 0.0942219 | 0 | 0 | 0
4380 | 157518 | 2010-10-30 09:35 | 1410.714 | 7 | 14 | -1.099793 | 3.650303 | 13.31746 | 12.81934 | 53.3695 | 46.5763 | -0.0001621723 | 0.0942219 | 0 | 0 | 0
4381 | 157548.1 | 2010-10-30 09:36 | 1440.729 | 7 | 14 | -1.099613 | 3.645925 | 13.31746 | 12.82851 | 53.3695 | 46.60975 | -0.0001296997 | 0.0942219 | 0 | 0 | 0
4382 | 157578.1 | 2010-10-30 09:36 | 1470.744 | 7 | 14 | -1.099793 | 3.641222 | 13.31746 | 12.83768 | 53.3695 | 46.64315 | -0.0001621723 | 0.0942219 | 0 | 0 | 0
4383 | 157608.1 | 2010-10-30 09:37 | 1500.759 | 7 | 14 | -1.099613 | 3.637006 | 13.31746 | 12.84684 | 53.3695 | 46.67652 | -9.727478e-05 | 0.0942219 | 0 | 0 | 0
4384 | 157638.1 | 2010-10-30 09:37 | 1530.774 | 7 | 14 | -1.099613 | 3.632627 | 13.31746 | 12.85601 | 53.3695 | 46.70984 | -9.727478e-05 | 0.0942219 | 0 | 0 | 0
4385 | 157668.1 | 2010-10-30 09:38 | 1560.789 | 7 | 14 | -1.099613 | 3.628249 | 13.31746 | 12.86518 | 53.3695 | 46.74313 | -0.0001296997 | 0.0942219 | 0 | 0 | 0
4386 | 157698.1 | 2010-10-30 09:38 | 1590.805 | 7 | 14 | -1.099613 | 3.624195 | 13.31746 | 12.87435 | 53.3695 | 46.77637 | -0.0001296997 | 0.0942219 | 0 | 0 | 0
4387 | 157728.2 | 2010-10-30 09:39 | 1620.82 | 7 | 14 | -1.099793 | 3.619979 | 13.31746 | 12.88352 | 53.3695 | 46.80958 | -0.0001296997 | 0.0942219 | 0 | 0 | 0
4388 | 157758.2 | 2010-10-30 09:39 | 1650.835 | 7 | 14 | -1.099613 | 3.616249 | 13.31746 | 12.89268 | 53.3695 | 46.84275 | -6.484985e-05 | 0.0942219 | 0 | 0 | 0
4389 | 157788.2 | 2010-10-30 09:40 | 1680.85 | 7 | 14 | -1.099613 | 3.612195 | 13.31746 | 12.90185 | 53.3695 | 46.87589 | -6.489754e-05 | 0.0942219 | 0 | 0 | 0
4390 | 157818.2 | 2010-10-30 09:40 | 1710.865 | 7 | 14 | -1.099793 | 3.608303 | 13.31746 | 12.91102 | 53.3695 | 46.90899 | -0.0001296997 | 0.0942219 | 0 | 0 | 0
4391 | 157848.2 | 2010-10-30 09:41 | 1740.881 | 7 | 14 | -1.099613 | 3.604736 | 13.31746 | 12.92019 | 53.3695 | 46.94206 | -9.732247e-05 | 0.0942219 | 0 | 0 | 0
4392 | 157878.2 | 2010-10-30 09:41 | 1770.896 | 7 | 14 | -1.099793 | 3.601006 | 13.31746 | 12.92936 | 53.3695 | 46.97509 | -0.0001296997 | 0.0942219 | 0 | 0 | 0
4393 | 157908.2 | 2010-10-30 09:42 | 1800.911 | 7 | 14 | -1.099974 | 3.597438 | 13.31746 | 12.93853 | 53.3695 | 47.00809 | -0.0001297474 | 0.0942219 | 0 | 0 | 0
4394 | 157938.3 | 2010-10-30 09:42 | 1830.926 | 7 | 14 | -1.099613 | 3.594033 | 13.31746 | 12.94769 | 53.3695 | 47.04106 | -6.484985e-05 | 0.0942219 | 0 | 0 | 0
4395 | 157968.3 | 2010-10-30 09:43 | 1860.941 | 7 | 14 | -1.099613 | 3.590465 | 13.31746 | 12.95686 | 53.3695 | 47.07399 | -0.0001297474 | 0.0942219 | 0 | 0 | 0
4396 | 157998.3 | 2010-10-30 09:43 | 1890.956 | 7 | 14 | -1.099793 | 3.587222 | 13.31746 | 12.96603 | 53.3695 | 47.1069 | -9.732247e-05 | 0.0942219 | 0 | 0 | 0
4397 | 158028.3 | 2010-10-30 09:44 | 1920.972 | 7 | 14 | -1.099613 | 3.583979 | 13.31746 | 12.9752 | 53.3695 | 47.13977 | -9.732247e-05 | 0.0942219 | 0 | 0 | 0
4398 | 158058.3 | 2010-10-30 09:44 | 1950.987 | 7 | 14 | -1.099613 | 3.580736 | 13.31746 | 12.98437 | 53.3695 | 47.17261 | -9.732247e-05 | 0.0942219 | 0 | 0 | 0
4399 | 158088.3 | 2010-10-30 09:45 | 1981.002 | 7 | 14 | -1.099613 | 3.577655 | 13.31746 | 12.99354 | 53.3695 | 47.20543 | -9.732247e-05 | 0.0942219 | 0 | 0 | 0
4400 | 158118.3 | 2010-10-30 09:45 | 2011.017 | 7 | 14 | -1.099613 | 3.574574 | 13.31746 | 13.0027 | 53.3695 | 47.23822 | -6.484985e-05 | 0.0942219 | 0 | 0 | 0
4401 | 158148.4 | 2010-10-30 09:46 | 2041.033 | 7 | 14 | -1.099432 | 3.571655 | 13.31746 | 13.01187 | 53.3695 | 47.27098 | -3.247261e-05 | 0.0942219 | 0 | 0 | 0
4402 | 158178.4 | 2010-10-30 09:46 | 2071.048 | 7 | 14 | -1.099432 | 3.568573 | 13.31746 | 13.02104 | 53.3695 | 47.30371 | -6.489754e-05 | 0.0942219 | 0 | 0 | 0
4403 | 158208.4 | 2010-10-30 09:47 | 2101.063 | 7 | 14 | -1.099793 | 3.56533 | 13.31746 | 13.03021 | 53.3695 | 47.33641 | -9.732247e-05 | 0.0942219 | 0 | 0 | 0
4404 | 158238.4 | 2010-10-30 09:47 | 2131.078 | 7 | 14 | -1.099613 | 3.562249 | 13.31746 | 13.03938 | 53.3695 | 47.36908 | -9.732247e-05 | 0.0942219 | 0 | 0 | 0
4405 | 158268.4 | 2010-10-30 09:48 | 2161.093 | 7 | 14 | -1.099613 | 3.559168 | 13.31746 | 13.04855 | 53.3695 | 47.40173 | -6.489754e-05 | 0.0942219 | 0 | 0 | 0
4406 | 158298.4 | 2010-10-30 09:48 | 2191.109 | 7 | 14 | -1.099613 | 3.556087 | 13.31746 | 13.05771 | 53.3695 | 47.43435 | -6.489754e-05 | 0.0942219 | 0 | 0 | 0
4407 | 158328.5 | 2010-10-30 09:49 | 2221.124 | 7 | 14 | -1.099613 | 3.553006 | 13.31746 | 13.06688 | 53.3695 | 47.46693 | -6.489754e-05 | 0.0942219 | 0 | 0 | 0
4408 | 158358.5 | 2010-10-30 09:49 | 2251.139 | 7 | 14 | -1.099432 | 3.549925 | 13.31746 | 13.07605 | 53.3695 | 47.49949 | -6.484985e-05 | 0.0942219 | 0 | 0 | 0
4409 | 158388.5 | 2010-10-30 09:50 | 2281.154 | 7 | 14 | -1.099793 | 3.546357 | 13.31746 | 13.08522 | 53.3695 | 47.53202 | -0.0001297474 | 0.0942219 | 0 | 0 | 0
4410 | 158418.5 | 2010-10-30 09:50 | 2311.169 | 7 | 14 | -1.099613 | 3.543438 | 13.31746 | 13.09439 | 53.3695 | 47.56453 | -9.732247e-05 | 0.0942219 | 0 | 0 | 0
4411 | 158448.5 | 2010-10-30 09:51 | 2341.184 | 7 | 14 | -1.099432 | 3.540033 | 13.31746 | 13.10356 | 53.3695 | 47.597 | -9.732247e-05 | 0.0942219 | 0 | 0 | 0
4412 | 158478.5 | 2010-10-30 09:51 | 2371.199 | 7 | 14 | -1.099613 | 3.53679 | 13.31746 | 13.11272 | 53.3695 | 47.62944 | -6.484985e-05 | 0.0942219 | 0 | 0 | 0
4413 | 158508.5 | 2010-10-30 09:52 | 2401.215 | 7 | 14 | -1.099613 | 3.533222 | 13.31746 | 13.12189 | 53.3695 | 47.66185 | -6.484985e-05 | 0.0942219 | 0 | 0 | 0
4414 | 158538.6 | 2010-10-30 09:52 | 2431.23 | 7 | 14 | -1.099613 | 3.529655 | 13.31746 | 13.13106 | 53.3695 | 47.69423 | -9.732247e-05 | 0.0942219 | 0 | 0 | 0
4415 | 158568.6 | 2010-10-30 09:53 | 2461.245 | 7 | 14 | -1.099793 | 3.526087 | 13.31746 | 13.14023 | 53.3695 | 47.72657 | -3.242493e-05 | 0.0942219 | 0 | 0 | 0
4416 | 158598.6 | 2010-10-30 09:53 | 2491.263 | 7 | 14 | -1.099613 | 3.522357 | 13.31746 | 13.1494 | 53.3695 | 47.75888 | -9.732247e-05 | 0.0942219 | 0 | 0 | 0
4417 | 158628.6 | 2010-10-30 09:54 | 2521.276 | 7 | 14 | -1.099613 | 3.518303 | 13.31746 | 13.15857 | 53.3695 | 47.79116 | -9.732247e-05 | 0.0942219 | 0 | 0 | 0
4418 | 158658.6 | 2010-10-30 09:54 | 2551.291 | 7 | 14 | -1.099613 | 3.514249 | 13.31746 | 13.16774 | 53.3695 | 47.82339 | -9.732247e-05 | 0.0942219 | 0 | 0 | 0
4419 | 158688.6 | 2010-10-30 09:55 | 2581.306 | 7 | 14 | -1.099432 | 3.510033 | 13.31746 | 13.1769 | 53.3695 | 47.85559 | -6.489754e-05 | 0.0942219 | 0 | 0 | 0
4420 | 158718.7 | 2010-10-30 09:55 | 2611.321 | 7 | 14 | -1.099613 | 3.505168 | 13.31746 | 13.18607 | 53.3695 | 47.88775 | -0.0001296997 | 0.0942219 | 0 | 0 | 0
4421 | 158748.7 | 2010-10-30 09:56 | 2641.336 | 7 | 14 | -1.099432 | 3.500466 | 13.31746 | 13.19524 | 53.3695 | 47.91987 | -0.0001297474 | 0.0942219 | 0 | 0 | 0
4422 | 158778.7 | 2010-10-30 09:56 | 2671.351 | 7 | 14 | -1.099974 | 3.494952 | 13.31746 | 13.20441 | 53.3695 | 47.95194 | -0.0001945972 | 0.0942219 | 0 | 0 | 0
4423 | 158808.7 | 2010-10-30 09:57 | 2701.366 | 7 | 14 | -1.099793 | 3.489276 | 13.31746 | 13.21358 | 53.3695 | 47.98396 | -0.0001621723 | 0.0942219 | 0 | 0 | 0
4424 | 158838.7 | 2010-10-30 09:57 | 2731.382 | 7 | 14 | -1.099613 | 3.482952 | 13.31746 | 13.22275 | 53.3695 | 48.01592 | -0.0001297474 | 0.0942219 | 0 | 0 | 0
4425 | 158868.7 | 2010-10-30 09:58 | 2761.397 | 7 | 14 | -1.099613 | 3.475655 | 13.31746 | 13.23192 | 53.3695 | 48.04783 | -0.0002270222 | 0.0942219 | 0 | 0 | 0
4426 | 158898.7 | 2010-10-30 09:58 | 2791.412 | 7 | 14 | -1.099613 | 3.467547 | 13.31746 | 13.24109 | 53.3695 | 48.07966 | -0.0002270222 | 0.0942219 | 0 | 0 | 0
4427 | 158928.8 | 2010-10-30 09:59 | 2821.427 | 7 | 14 | -1.099793 | 3.458142 | 13.31746 | 13.25025 | 53.3695 | 48.11141 | -0.0002594471 | 0.0942219 | 0 | 0 | 0
4428 | 158958.8 | 2010-10-30 09:59 | 2851.442 | 7 | 14 | -1.099974 | 3.446628 | 13.31746 | 13.25942 | 53.3695 | 48.14306 | -0.0003567219 | 0.0942219 | 0 | 0 | 0
4429 | 158988.8 | 2010-10-30 10:00 | 2881.458 | 7 | 14 | -1.099613 | 3.433169 | 13.31746 | 13.26859 | 53.3695 | 48.17461 | -0.0003891468 | 0.0942219 | 0 | 0 | 0
4430 | 159018.8 | 2010-10-30 10:00 | 2911.473 | 7 | 14 | -1.099613 | 3.416304 | 13.31746 | 13.27776 | 53.3695 | 48.20601 | -0.000454092 | 0.0942219 | 0 | 0 | 0
4431 | 159048.8 | 2010-10-30 10:01 | 2941.488 | 7 | 14 | -1.099613 | 3.394574 | 13.31746 | 13.28693 | 53.3695 | 48.23724 | -0.000583744 | 0.0942219 | 0 | 0 | 0
4432 | 159078.8 | 2010-10-30 10:01 | 2971.503 | 7 | 14 | -1.099974 | 3.366358 | 13.31746 | 13.2961 | 53.3695 | 48.26824 | -0.0008756638 | 0.0942219 | 0 | 0 | 0
4433 | 159108.8 | 2010-10-30 10:02 | 3001.518 | 7 | 14 | -1.099793 | 3.328736 | 13.31746 | 13.30527 | 53.3695 | 48.29894 | -0.001135159 | 0.0942219 | 0 | 0 | 0
4434 | 159138.9 | 2010-10-30 10:02 | 3031.533 | 7 | 14 | -1.099432 | 3.276683 | 13.31746 | 13.31444 | 53.3695 | 48.32924 | -0.00155673 | 0.0942219 | 0 | 0 | 0
4435 | 159168.9 | 2010-10-30 10:03 | 3061.549 | 7 | 14 | -1.099613 | 3.201602 | 13.31746 | 13.3236 | 53.3695 | 48.35896 | -0.002399969 | 0.0942219 | 0 | 0 | 0
4436 | 159198.9 | 2010-10-30 10:03 | 3091.564 | 7 | 14 | -1.099613 | 3.088089 | 13.31746 | 13.33277 | 53.3695 | 48.38783 | -0.003664827 | 0.0942219 | 0 | 0 | 0
4437 | 159228.3 | 2010-10-30 10:04 | 3120.954 | 7 | 14 | -1.099613 | 2.887819 | 13.31746 | 13.34175 | 53.3695 | 48.41477 | -0.007394552 | 0.0942219 | 0 | 0 | 0
4438 | 159245 | 2010-10-30 10:04 | 3137.626 | 7 | 14 | -1.099613 | 2.699387 | 13.31746 | 13.34684 | 53.3695 | 48.42901 | -0.009697294 | 0.0942219 | 0 | 0 | 0
4439 | 159305 | 2010-10-30 10:05 | 60.01479 | 8 | 14 | 0 | 3.376736 | 13.31746 | 13.34684 | 53.3695 | 48.42901 | 0.001200008 | 0.0942219 | 0 | 0 | 0
4440 | 159305.1 | 2010-10-30 10:05 | 0.1875129 | 9 | 14 | 0.0008637619 | 3.377061 | 13.31746 | 13.34684 | 53.3695 | 48.42901 | 0 | 0.09113782 | 0 | 0 | 0
4441 | 159310 | 2010-10-30 10:05 | 5.015668 | 9 | 14 | 0.001947797 | 3.38452 | 13.31746 | 13.34684 | 53.36951 | 48.42901 | 0.001037836 | 0.09113782 | 0 | 0 | 0
4442 | 159340 | 2010-10-30 10:06 | 30.01516 | 1 | 15 | 0 | 3.415006 | 13.31746 | 13.34684 | 53.36951 | 48.42901 | 0.0007134915 | 0.09113782 | 0 | 0 | 0
4443 | 159370 | 2010-10-30 10:06 | 60.03035 | 1 | 15 | 0 | 3.435114 | 13.31746 | 13.34684 | 53.36951 | 48.42901 | 0.0004216194 | 0.09113782 | 0 | 0 | 0
4444 | 159400 | 2010-10-30 10:07 | 90.04553 | 1 | 15 | 0 | 3.450358 | 13.31746 | 13.34684 | 53.36951 | 48.42901 | 0.0003567696 | 0.09113782 | 0 | 0 | 0
4445 | 159430 | 2010-10-30 10:07 | 120.0139 | 1 | 15 | 0 | 3.462358 | 13.31746 | 13.34684 | 53.36951 | 48.42901 | 0.0003243446 | 0.09113782 | 0 | 0 | 0
4446 | 159460 | 2010-10-30 10:08 | 30.01518 | 2 | 15 | 0.5499276 | 3.618357 | 13.32205 | 13.34684 | 53.38595 | 48.42901 | 0.00149188 | 0.09113782 | 0 | 0 | 0
4447 | 159490 | 2010-10-30 10:08 | 60.03049 | 2 | 15 | 0.5499276 | 3.662465 | 13.32663 | 13.34684 | 53.40265 | 48.42901 | 0.0009729385 | 0.09113782 | 0 | 0 | 0
4448 | 159520 | 2010-10-30 10:09 | 90.04557 | 2 | 15 | 0.5499276 | 3.694249 | 13.33122 | 13.34684 | 53.41952 | 48.42901 | 0.0006810665 | 0.09113782 | 0 | 0 | 0
4449 | 159550.1 | 2010-10-30 10:09 | 120.0634 | 2 | 15 | 0.5499276 | 3.719708 | 13.33581 | 13.34684 | 53.43652 | 48.42901 | 0.000583744 | 0.09113782 | 0 | 0 | 0
4450 | 159580.1 | 2010-10-30 10:10 | 150.0759 | 2 | 15 | 0.5497469 | 3.739979 | 13.34039 | 13.34684 | 53.45363 | 48.42901 | 0.0005189419 | 0.09113782 | 0 | 0 | 0
4451 | 159610.1 | 2010-10-30 10:10 | 180.0911 | 2 | 15 | 0.5501083 | 3.756032 | 13.34498 | 13.34684 | 53.47082 | 48.42901 | 0.0003891945 | 0.09113782 | 0 | 0 | 0
4452 | 159640.1 | 2010-10-30 10:11 | 210.1063 | 2 | 15 | 0.5497469 | 3.767384 | 13.34956 | 13.34684 | 53.48807 | 48.42901 | 0.0002270222 | 0.09113782 | 0 | 0 | 0
4453 | 159670.1 | 2010-10-30 10:11 | 240.1215 | 2 | 15 | 0.5499276 | 3.774681 | 13.35415 | 13.34684 | 53.50536 | 48.42901 | 0.0001297474 | 0.09113782 | 0 | 0 | 0
4454 | 159700.1 | 2010-10-30 10:12 | 270.1366 | 2 | 15 | 0.5499276 | 3.779708 | 13.35873 | 13.34684 | 53.52268 | 48.42901 | 0.0001297474 | 0.09113782 | 0 | 0 | 0
4455 | 159730.2 | 2010-10-30 10:12 | 300.1518 | 2 | 15 | 0.5497469 | 3.784086 | 13.36332 | 13.34684 | 53.54002 | 48.42901 | 9.727478e-05 | 0.09113782 | 0 | 0 | 0
4456 | 159760.2 | 2010-10-30 10:13 | 330.167 | 2 | 15 | 0.5499276 | 3.788303 | 13.3679 | 13.34684 | 53.55738 | 48.42901 | 0.0001297474 | 0.09113782 | 0 | 0 | 0
4457 | 159790.2 | 2010-10-30 10:13 | 360.1823 | 2 | 15 | 0.5499276 | 3.792195 | 13.37249 | 13.34684 | 53.57477 | 48.42901 | 0.0001297474 | 0.09113782 | 0 | 0 | 0
4458 | 159820.2 | 2010-10-30 10:14 | 390.1974 | 2 | 15 | 0.5501083 | 3.795924 | 13.37707 | 13.34684 | 53.59216 | 48.42901 | 0.0001296997 | 0.09113782 | 0 | 0 | 0
4459 | 159850.2 | 2010-10-30 10:14 | 420.2125 | 2 | 15 | 0.5501083 | 3.799654 | 13.38166 | 13.34684 | 53.60958 | 48.42901 | 6.484985e-05 | 0.09113782 | 0 | 0 | 0
4460 | 159880.2 | 2010-10-30 10:15 | 450.2279 | 2 | 15 | 0.5501083 | 3.803221 | 13.38624 | 13.34684 | 53.62701 | 48.42901 | 9.727478e-05 | 0.09113782 | 0 | 0 | 0
4461 | 159910.2 | 2010-10-30 10:15 | 480.243 | 2 | 15 | 0.5501083 | 3.806627 | 13.39083 | 13.34684 | 53.64446 | 48.42901 | 9.732247e-05 | 0.09113782 | 0 | 0 | 0
4462 | 159940.3 | 2010-10-30 10:16 | 510.2581 | 2 | 15 | 0.5501083 | 3.810032 | 13.39542 | 13.34684 | 53.66192 | 48.42901 | 0.0001297474 | 0.09113782 | 0 | 0 | 0
4463 | 159970.3 | 2010-10-30 10:16 | 540.2733 | 2 | 15 | 0.5499276 | 3.813276 | 13.4 | 13.34684 | 53.6794 | 48.42901 | 6.484985e-05 | 0.09113782 | 0 | 0 | 0
4464 | 160000.3 | 2010-10-30 10:17 | 570.2885 | 2 | 15 | 0.5501083 | 3.816843 | 13.40459 | 13.34684 | 53.69689 | 48.42901 | 0.0001296997 | 0.09113782 | 0 | 0 | 0
4465 | 160030.3 | 2010-10-30 10:17 | 600.3039 | 2 | 15 | 0.5501083 | 3.820086 | 13.40917 | 13.34684 | 53.7144 | 48.42901 | 9.732247e-05 | 0.09113782 | 0 | 0 | 0
4466 | 160060.3 | 2010-10-30 10:18 | 630.3188 | 2 | 15 | 0.5499276 | 3.823492 | 13.41376 | 13.34684 | 53.73192 | 48.42901 | 9.732247e-05 | 0.09113782 | 0 | 0 | 0
4467 | 160090.3 | 2010-10-30 10:18 | 660.3342 | 2 | 15 | 0.5499276 | 3.826735 | 13.41834 | 13.34684 | 53.74946 | 48.42901 | 0.0001297474 | 0.09113782 | 0 | 0 | 0
4468 | 160120.4 | 2010-10-30 10:19 | 690.3492 | 2 | 15 | 0.5499276 | 3.829978 | 13.42293 | 13.34684 | 53.76702 | 48.42901 | 9.727478e-05 | 0.09113782 | 0 | 0 | 0
4469 | 160150.4 | 2010-10-30 10:19 | 720.3645 | 2 | 15 | 0.5501083 | 3.833546 | 13.42751 | 13.34684 | 53.78459 | 48.42901 | 0.0001296997 | 0.09113782 | 0 | 0 | 0
4470 | 160180.4 | 2010-10-30 10:20 | 750.3796 | 2 | 15 | 0.5499276 | 3.836951 | 13.4321 | 13.34684 | 53.80218 | 48.42901 | 9.732247e-05 | 0.09113782 | 0 | 0 | 0
4471 | 160210.4 | 2010-10-30 10:20 | 780.3947 | 2 | 15 | 0.5499276 | 3.840519 | 13.43669 | 13.34684 | 53.81978 | 48.42901 | 9.727478e-05 | 0.09113782 | 0 | 0 | 0
4472 | 160240.4 | 2010-10-30 10:21 | 810.41 | 2 | 15 | 0.5499276 | 3.844086 | 13.44127 | 13.34684 | 53.8374 | 48.42901 | 9.732247e-05 | 0.09113782 | 0 | 0 | 0
4473 | 160270.4 | 2010-10-30 10:21 | 840.4251 | 2 | 15 | 0.5499276 | 3.84733 | 13.44586 | 13.34684 | 53.85503 | 48.42901 | 9.732247e-05 | 0.09113782 | 0 | 0 | 0
4474 | 160300.4 | 2010-10-30 10:22 | 870.4404 | 2 | 15 | 0.5501083 | 3.850897 | 13.45044 | 13.34684 | 53.87268 | 48.42901 | 6.484985e-05 | 0.09113782 | 0 | 0 | 0
4475 | 160330.5 | 2010-10-30 10:22 | 900.4555 | 2 | 15 | 0.5499276 | 3.854302 | 13.45503 | 13.34684 | 53.89035 | 48.42901 | 9.727478e-05 | 0.09113782 | 0 | 0 | 0
4476 | 160360.5 | 2010-10-30 10:23 | 930.4709 | 2 | 15 | 0.5501083 | 3.857708 | 13.45961 | 13.34684 | 53.90803 | 48.42901 | 9.732247e-05 | 0.09113782 | 0 | 0 | 0
4477 | 160390.5 | 2010-10-30 10:23 | 960.4859 | 2 | 15 | 0.5499276 | 3.860951 | 13.4642 | 13.34684 | 53.92573 | 48.42901 | 9.732247e-05 | 0.09113782 | 0 | 0 | 0
4478 | 160420.5 | 2010-10-30 10:24 | 990.5012 | 2 | 15 | 0.5499276 | 3.864194 | 13.46878 | 13.34684 | 53.94344 | 48.42901 | 9.732247e-05 | 0.09113782 | 0 | 0 | 0
4479 | 160450.5 | 2010-10-30 10:24 | 1020.516 | 2 | 15 | 0.5499276 | 3.867275 | 13.47337 | 13.34684 | 53.96117 | 48.42901 | 9.732247e-05 | 0.09113782 | 0 | 0 | 0
4480 | 160480.5 | 2010-10-30 10:25 | 1050.531 | 2 | 15 | 0.5499276 | 3.870357 | 13.47796 | 13.34684 | 53.97891 | 48.42901 | 6.489754e-05 | 0.09113782 | 0 | 0 | 0
4481 | 160510.5 | 2010-10-30 10:25 | 1080.547 | 2 | 15 | 0.5501083 | 3.873113 | 13.48254 | 13.34684 | 53.99666 | 48.42901 | 9.727478e-05 | 0.09113782 | 0 | 0 | 0
4482 | 160540.6 | 2010-10-30 10:26 | 1110.562 | 2 | 15 | 0.5499276 | 3.876032 | 13.48713 | 13.34684 | 54.01443 | 48.42901 | 6.484985e-05 | 0.09113782 | 0 | 0 | 0
4483 | 160570.6 | 2010-10-30 10:26 | 1140.577 | 2 | 15 | 0.5501083 | 3.878464 | 13.49171 | 13.34684 | 54.03221 | 48.42901 | 3.242493e-05 | 0.09113782 | 0 | 0 | 0
4484 | 160600.6 | 2010-10-30 10:27 | 1170.592 | 2 | 15 | 0.5499276 | 3.880897 | 13.4963 | 13.34684 | 54.05 | 48.42901 | 6.484985e-05 | 0.09113782 | 0 | 0 | 0
4485 | 160630.6 | 2010-10-30 10:27 | 1200.607 | 2 | 15 | 0.5501083 | 3.883329 | 13.50088 | 13.34684 | 54.0678 | 48.42901 | 9.727478e-05 | 0.09113782 | 0 | 0 | 0
4486 | 160660.6 | 2010-10-30 10:28 | 1230.623 | 2 | 15 | 0.5499276 | 3.885437 | 13.50547 | 13.34684 | 54.08561 | 48.42901 | 3.242493e-05 | 0.09113782 | 0 | 0 | 0
4487 | 160690.6 | 2010-10-30 10:28 | 1260.638 | 2 | 15 | 0.5499276 | 3.887546 | 13.51005 | 13.34684 | 54.10343 | 48.42901 | 9.727478e-05 | 0.09113782 | 0 | 0 | 0
4488 | 160720.7 | 2010-10-30 10:29 | 1290.653 | 2 | 15 | 0.5501083 | 3.889492 | 13.51464 | 13.34684 | 54.12126 | 48.42901 | 6.484985e-05 | 0.09113782 | 0 | 0 | 0
4489 | 160750.7 | 2010-10-30 10:29 | 1320.668 | 2 | 15 | 0.5501083 | 3.891438 | 13.51922 | 13.34684 | 54.1391 | 48.42901 | 9.732247e-05 | 0.09113782 | 0 | 0 | 0
4490 | 160780.7 | 2010-10-30 10:30 | 1350.683 | 2 | 15 | 0.5499276 | 3.892735 | 13.52381 | 13.34684 | 54.15695 | 48.42901 | 0 | 0.09113782 | 0 | 0 | 0
4491 | 160810.7 | 2010-10-30 10:30 | 1380.698 | 2 | 15 | 0.5499276 | 3.894356 | 13.5284 | 13.34684 | 54.1748 | 48.42901 | 0 | 0.09113782 | 0 | 0 | 0
4492 | 160840.7 | 2010-10-30 10:31 | 1410.714 | 2 | 15 | 0.5499276 | 3.895978 | 13.53298 | 13.34684 | 54.19267 | 48.42901 | 6.484985e-05 | 0.09113782 | 0 | 0 | 0
4493 | 160870.7 | 2010-10-30 10:31 | 1440.729 | 2 | 15 | 0.5499276 | 3.897438 | 13.53757 | 13.34684 | 54.21054 | 48.42901 | 0 | 0.09113782 | 0 | 0 | 0
4494 | 160900.7 | 2010-10-30 10:32 | 1470.744 | 2 | 15 | 0.5499276 | 3.898897 | 13.54215 | 13.34684 | 54.22841 | 48.42901 | 3.242493e-05 | 0.09113782 | 0 | 0 | 0
4495 | 160930.8 | 2010-10-30 10:32 | 1500.759 | 2 | 15 | 0.5499276 | 3.900356 | 13.54674 | 13.34684 | 54.24629 | 48.42901 | 0 | 0.09113782 | 0 | 0 | 0
4496 | 160960.8 | 2010-10-30 10:33 | 1530.774 | 2 | 15 | 0.5501083 | 3.901816 | 13.55132 | 13.34684 | 54.26418 | 48.42901 | 3.242493e-05 | 0.09113782 | 0 | 0 | 0
4497 | 160990.8 | 2010-10-30 10:33 | 1560.79 | 2 | 15 | 0.5499276 | 3.902951 | 13.55591 | 13.34684 | 54.28208 | 48.42901 | -3.242493e-05 | 0.09113782 | 0 | 0 | 0
4498 | 161020.8 | 2010-10-30 10:34 | 1590.805 | 2 | 15 | 0.5499276 | 3.90441 | 13.56049 | 13.34684 | 54.29998 | 48.42901 | 3.242493e-05 | 0.09113782 | 0 | 0 | 0
4499 | 161050.8 | 2010-10-30 10:34 | 1620.82 | 2 | 15 | 0.5501083 | 3.90587 | 13.56508 | 13.34684 | 54.31788 | 48.42901 | 3.242493e-05 | 0.09113782 | 0 | 0 | 0
4500 | 161080.8 | 2010-10-30 10:35 | 1650.835 | 2 | 15 | 0.5499276 | 3.907167 | 13.56967 | 13.34684 | 54.3358 | 48.42901 | 3.242493e-05 | 0.09113782 | 0 | 0 | 0
4501 | 161110.9 | 2010-10-30 10:35 | 1680.85 | 2 | 15 | 0.5499276 | 3.908627 | 13.57425 | 13.34684 | 54.35372 | 48.42901 | 3.242493e-05 | 0.09113782 | 0 | 0 | 0
4502 | 161140.9 | 2010-10-30 10:36 | 1710.866 | 2 | 15 | 0.5499276 | 3.909924 | 13.57884 | 13.34684 | 54.37164 | 48.42901 | 3.247261e-05 | 0.09113782 | 0 | 0 | 0
4503 | 161170.9 | 2010-10-30 10:36 | 1740.881 | 2 | 15 | 0.5499276 | 3.911221 | 13.58342 | 13.34684 | 54.38958 | 48.42901 | 3.242493e-05 | 0.09113782 | 0 | 0 | 0
4504 | 161200.9 | 2010-10-30 10:37 | 1770.896 | 2 | 15 | 0.5499276 | 3.912519 | 13.58801 | 13.34684 | 54.40751 | 48.42901 | 3.242493e-05 | 0.09113782 | 0 | 0 | 0
4505 | 161230.9 | 2010-10-30 10:37 | 1800.911 | 2 | 15 | 0.5499276 | 3.91414 | 13.59259 | 13.34684 | 54.42546 | 48.42901 | 6.489754e-05 | 0.09113782 | 0 | 0 | 0
4506 | 161260.9 | 2010-10-30 10:38 | 1830.926 | 2 | 15 | 0.5499276 | 3.915437 | 13.59718 | 13.34684 | 54.44341 | 48.42901 | 6.484985e-05 | 0.09113782 | 0 | 0 | 0
4507 | 161290.9 | 2010-10-30 10:38 | 1860.941 | 2 | 15 | 0.5501083 | 3.916897 | 13.60176 | 13.34684 | 54.46137 | 48.42901 | 0 | 0.09113782 | 0 | 0 | 0
4508 | 161321 | 2010-10-30 10:39 | 1890.957 | 2 | 15 | 0.5501083 | 3.918356 | 13.60635 | 13.34684 | 54.47933 | 48.42901 | 3.242493e-05 | 0.09113782 | 0 | 0 | 0
4509 | 161351 | 2010-10-30 10:39 | 1920.972 | 2 | 15 | 0.5499276 | 3.919654 | 13.61094 | 13.34684 | 54.4973 | 48.42901 | 3.242493e-05 | 0.09113782 | 0 | 0 | 0
4510 | 161381 | 2010-10-30 10:40 | 1950.972 | 2 | 15 | 0.5499276 | 3.921275 | 13.61552 | 13.34684 | 54.51527 | 48.42901 | 6.489754e-05 | 0.09113782 | 0 | 0 | 0
4511 | 161411 | 2010-10-30 10:40 | 1980.986 | 2 | 15 | 0.5499276 | 3.922573 | 13.6201 | 13.34684 | 54.53325 | 48.42901 | 3.242493e-05 | 0.09113782 | 0 | 0 | 0
4512 | 161441 | 2010-10-30 10:41 | 2011.002 | 2 | 15 | 0.5501083 | 3.924032 | 13.62469 | 13.34684 | 54.55124 | 48.42901 | 6.484985e-05 | 0.09113782 | 0 | 0 | 0
4513 | 161471 | 2010-10-30 10:41 | 2041.017 | 2 | 15 | 0.5499276 | 3.925492 | 13.62928 | 13.34684 | 54.56924 | 48.42901 | 3.247261e-05 | 0.09113782 | 0 | 0 | 0
4514 | 161501 | 2010-10-30 10:42 | 2071.035 | 2 | 15 | 0.5501083 | 3.926951 | 13.63386 | 13.34684 | 54.58725 | 48.42901 | 3.242493e-05 | 0.09113782 | 0 | 0 | 0
4515 | 161531 | 2010-10-30 10:42 | 2101.047 | 2 | 15 | 0.5499276 | 3.92841 | 13.63845 | 13.34684 | 54.60526 | 48.42901 | 3.242493e-05 | 0.09113782 | 0 | 0 | 0
4516 | 161561.1 | 2010-10-30 10:43 | 2131.063 | 2 | 15 | 0.5499276 | 3.92987 | 13.64303 | 13.34684 | 54.62327 | 48.42901 | 3.242493e-05 | 0.09113782 | 0 | 0 | 0
4517 | 161591.1 | 2010-10-30 10:43 | 2161.078 | 2 | 15 | 0.5501083 | 3.931491 | 13.64762 | 13.34684 | 54.6413 | 48.42901 | 3.242493e-05 | 0.09113782 | 0 | 0 | 0
4518 | 161621.1 | 2010-10-30 10:44 | 2191.093 | 2 | 15 | 0.5499276 | 3.932951 | 13.6522 | 13.34684 | 54.65933 | 48.42901 | 3.242493e-05 | 0.09113782 | 0 | 0 | 0
4519 | 161651.1 | 2010-10-30 10:44 | 2221.108 | 2 | 15 | 0.5497469 | 3.93441 | 13.65679 | 13.34684 | 54.67737 | 48.42901 | 3.242493e-05 | 0.09113782 | 0 | 0 | 0
4520 | 161681.1 | 2010-10-30 10:45 | 2251.123 | 2 | 15 | 0.5501083 | 3.936194 | 13.66137 | 13.34684 | 54.69541 | 48.42901 | 6.484985e-05 | 0.09113782 | 0 | 0 | 0
4521 | 161711.1 | 2010-10-30 10:45 | 2281.138 | 2 | 15 | 0.5499276 | 3.937491 | 13.66596 | 13.34684 | 54.71346 | 48.42901 | 6.484985e-05 | 0.09113782 | 0 | 0 | 0
4522 | 161741.2 | 2010-10-30 10:46 | 2311.154 | 2 | 15 | 0.5499276 | 3.939113 | 13.67054 | 13.34684 | 54.73152 | 48.42901 | 3.247261e-05 | 0.09113782 | 0 | 0 | 0
4523 | 161771.2 | 2010-10-30 10:46 | 2341.169 | 2 | 15 | 0.5502889 | 3.940735 | 13.67513 | 13.34684 | 54.74959 | 48.42901 | 3.242493e-05 | 0.09113782 | 0 | 0 | 0
4524 | 161801.2 | 2010-10-30 10:47 | 2371.184 | 2 | 15 | 0.5501083 | 3.942194 | 13.67972 | 13.34684 | 54.76766 | 48.42901 | 0 | 0.09113782 | 0 | 0 | 0
4525 | 161831.2 | 2010-10-30 10:47 | 2401.199 | 2 | 15 | 0.5501083 | 3.943978 | 13.6843 | 13.34684 | 54.78574 | 48.42901 | 6.484985e-05 | 0.09113782 | 0 | 0 | 0
4526 | 161861.2 | 2010-10-30 10:48 | 2431.214 | 2 | 15 | 0.5501083 | 3.945275 | 13.68889 | 13.34684 | 54.80383 | 48.42901 | 3.247261e-05 | 0.09113782 | 0 | 0 | 0
4527 | 161891.2 | 2010-10-30 10:48 | 2461.229 | 2 | 15 | 0.5501083 | 3.947059 | 13.69347 | 13.34684 | 54.82193 | 48.42901 | 6.484985e-05 | 0.09113782 | 0 | 0 | 0
4528 | 161921.2 | 2010-10-30 10:49 | 2491.245 | 2 | 15 | 0.5499276 | 3.948519 | 13.69806 | 13.34684 | 54.84003 | 48.42901 | 0 | 0.09113782 | 0 | 0 | 0
4529 | 161951.3 | 2010-10-30 10:49 | 2521.26 | 2 | 15 | 0.5499276 | 3.950302 | 13.70264 | 13.34684 | 54.85814 | 48.42901 | 6.484985e-05 | 0.09113782 | 0 | 0 | 0
4530 | 161981.3 | 2010-10-30 10:50 | 2551.275 | 2 | 15 | 0.5499276 | 3.951924 | 13.70723 | 13.34684 | 54.87626 | 48.42901 | 3.242493e-05 | 0.09113782 | 0 | 0 | 0
4531 | 162011.3 | 2010-10-30 10:50 | 2581.29 | 2 | 15 | 0.5499276 | 3.953545 | 13.71181 | 13.34684 | 54.89439 | 48.42901 | 6.484985e-05 | 0.09113782 | 0 | 0 | 0
4532 | 162041.3 | 2010-10-30 10:51 | 2611.305 | 2 | 15 | 0.5497469 | 3.955005 | 13.7164 | 13.34684 | 54.91252 | 48.42901 | 0 | 0.09113782 | 0 | 0 | 0
4533 | 162071.3 | 2010-10-30 10:51 | 2641.32 | 2 | 15 | 0.5499276 | 3.956951 | 13.72098 | 13.34684 | 54.93065 | 48.42901 | 6.489754e-05 | 0.09113782 | 0 | 0 | 0
4534 | 162101.3 | 2010-10-30 10:52 | 2671.336 | 2 | 15 | 0.5499276 | 3.958572 | 13.72557 | 13.34684 | 54.9488 | 48.42901 | 3.242493e-05 | 0.09113782 | 0 | 0 | 0
4535 | 162131.4 | 2010-10-30 10:52 | 2701.351 | 2 | 15 | 0.5497469 | 3.960194 | 13.73015 | 13.34684 | 54.96695 | 48.42901 | 3.242493e-05 | 0.09113782 | 0 | 0 | 0
4536 | 162161.4 | 2010-10-30 10:53 | 2731.366 | 2 | 15 | 0.5499276 | 3.961978 | 13.73474 | 13.34684 | 54.98511 | 48.42901 | 3.247261e-05 | 0.09113782 | 0 | 0 | 0
4537 | 162191.4 | 2010-10-30 10:53 | 2761.381 | 2 | 15 | 0.5499276 | 3.963599 | 13.73932 | 13.34684 | 55.00328 | 48.42901 | 3.242493e-05 | 0.09113782 | 0 | 0 | 0
4538 | 162221.4 | 2010-10-30 10:54 | 2791.397 | 2 | 15 | 0.5499276 | 3.965383 | 13.74391 | 13.34684 | 55.02146 | 48.42901 | 3.242493e-05 | 0.09113782 | 0 | 0 | 0
4539 | 162251.4 | 2010-10-30 10:54 | 2821.412 | 2 | 15 | 0.5499276 | 3.967167 | 13.74849 | 13.34684 | 55.03965 | 48.42901 | 3.247261e-05 | 0.09113782 | 0 | 0 | 0
4540 | 162281.4 | 2010-10-30 10:55 | 2851.427 | 2 | 15 | 0.5499276 | 3.968951 | 13.75308 | 13.34684 | 55.05784 | 48.42901 | 3.242493e-05 | 0.09113782 | 0 | 0 | 0
4541 | 162311.4 | 2010-10-30 10:55 | 2881.442 | 2 | 15 | 0.5501083 | 3.970735 | 13.75767 | 13.34684 | 55.07605 | 48.42901 | 3.242493e-05 | 0.09113782 | 0 | 0 | 0
4542 | 162341.5 | 2010-10-30 10:56 | 2911.457 | 2 | 15 | 0.5499276 | 3.972681 | 13.76225 | 13.34684 | 55.09426 | 48.42901 | 6.484985e-05 | 0.09113782 | 0 | 0 | 0
4543 | 162371.5 | 2010-10-30 10:56 | 2941.472 | 2 | 15 | 0.5501083 | 3.974464 | 13.76684 | 13.34684 | 55.11248 | 48.42901 | 6.489754e-05 | 0.09113782 | 0 | 0 | 0
4544 | 162401.5 | 2010-10-30 10:57 | 2971.488 | 2 | 15 | 0.5501083 | 3.976248 | 13.77142 | 13.34684 | 55.13071 | 48.42901 | 6.484985e-05 | 0.09113782 | 0 | 0 | 0
4545 | 162431.5 | 2010-10-30 10:57 | 3001.503 | 2 | 15 | 0.5499276 | 3.97787 | 13.77601 | 13.34684 | 55.14895 | 48.42901 | 0 | 0.09113782 | 0 | 0 | 0
4546 | 162461.5 | 2010-10-30 10:58 | 3031.518 | 2 | 15 | 0.5499276 | 3.979816 | 13.78059 | 13.34684 | 55.1672 | 48.42901 | 3.247261e-05 | 0.09113782 | 0 | 0 | 0
4547 | 162491.5 | 2010-10-30 10:58 | 3061.533 | 2 | 15 | 0.5499276 | 3.981924 | 13.78518 | 13.34684 | 55.18545 | 48.42901 | 6.489754e-05 | 0.09113782 | 0 | 0 | 0
4548 | 162521.5 | 2010-10-30 10:59 | 3091.548 | 2 | 15 | 0.5499276 | 3.983707 | 13.78977 | 13.34684 | 55.20372 | 48.42901 | 3.242493e-05 | 0.09113782 | 0 | 0 | 0
4549 | 162551.6 | 2010-10-30 10:59 | 3121.564 | 2 | 15 | 0.5501083 | 3.985816 | 13.79435 | 13.34684 | 55.22199 | 48.42901 | 0.0001296997 | 0.09113782 | 0 | 0 | 0
4550 | 162581.6 | 2010-10-30 11:00 | 3151.579 | 2 | 15 | 0.5501083 | 3.987599 | 13.79894 | 13.34684 | 55.24027 | 48.42901 | 3.242493e-05 | 0.09113782 | 0 | 0 | 0
4551 | 162611.6 | 2010-10-30 11:00 | 3181.594 | 2 | 15 | 0.5499276 | 3.989707 | 13.80352 | 13.34684 | 55.25856 | 48.42901 | 6.484985e-05 | 0.09113782 | 0 | 0 | 0
4552 | 162641.6 | 2010-10-30 11:01 | 3211.609 | 2 | 15 | 0.5499276 | 3.991816 | 13.80811 | 13.34684 | 55.27686 | 48.42901 | 6.484985e-05 | 0.09113782 | 0 | 0 | 0
4553 | 162671.6 | 2010-10-30 11:01 | 3241.624 | 2 | 15 | 0.5501083 | 3.993924 | 13.81269 | 13.34684 | 55.29517 | 48.42901 | 9.727478e-05 | 0.09113782 | 0 | 0 | 0
4554 | 162701.6 | 2010-10-30 11:02 | 3271.639 | 2 | 15 | 0.5499276 | 3.99587 | 13.81728 | 13.34684 | 55.31348 | 48.42901 | 6.484985e-05 | 0.09113782 | 0 | 0 | 0
4555 | 162731.7 | 2010-10-30 11:02 | 3301.655 | 2 | 15 | 0.5501083 | 3.997978 | 13.82186 | 13.34684 | 55.33181 | 48.42901 | 9.727478e-05 | 0.09113782 | 0 | 0 | 0
4556 | 162761.7 | 2010-10-30 11:03 | 3331.67 | 2 | 15 | 0.5501083 | 3.999924 | 13.82645 | 13.34684 | 55.35015 | 48.42901 | 6.484985e-05 | 0.09113782 | 0 | 0 | 0
4557 | 162791.7 | 2010-10-30 11:03 | 3361.685 | 2 | 15 | 0.5499276 | 4.002032 | 13.83104 | 13.34684 | 55.3685 | 48.42901 | 3.242493e-05 | 0.09113782 | 0 | 0 | 0
4558 | 162821.7 | 2010-10-30 11:04 | 3391.7 | 2 | 15 | 0.5501083 | 4.004302 | 13.83562 | 13.34684 | 55.38685 | 48.42901 | 6.484985e-05 | 0.09113782 | 0 | 0 | 0
4559 | 162851.7 | 2010-10-30 11:04 | 3421.715 | 2 | 15 | 0.5499276 | 4.006572 | 13.84021 | 13.34684 | 55.40522 | 48.42901 | 9.727478e-05 | 0.09113782 | 0 | 0 | 0
4560 | 162881.7 | 2010-10-30 11:05 | 3451.731 | 2 | 15 | 0.5499276 | 4.008518 | 13.84479 | 13.34684 | 55.4236 | 48.42901 | 3.242493e-05 | 0.09113782 | 0 | 0 | 0
4561 | 162911.7 | 2010-10-30 11:05 | 3481.746 | 2 | 15 | 0.5501083 | 4.010788 | 13.84938 | 13.34684 | 55.44199 | 48.42901 | 6.484985e-05 | 0.09113782 | 0 | 0 | 0
4562 | 162941.8 | 2010-10-30 11:06 | 3511.761 | 2 | 15 | 0.5499276 | 4.013059 | 13.85396 | 13.34684 | 55.46038 | 48.42901 | 3.242493e-05 | 0.09113782 | 0 | 0 | 0
4563 | 162971.8 | 2010-10-30 11:06 | 3541.776 | 2 | 15 | 0.5499276 | 4.015329 | 13.85855 | 13.34684 | 55.47879 | 48.42901 | 3.242493e-05 | 0.09113782 | 0 | 0 | 0
4564 | 163001.8 | 2010-10-30 11:07 | 3571.791 | 2 | 15 | 0.5499276 | 4.017599 | 13.86313 | 13.34684 | 55.49721 | 48.42901 | 6.484985e-05 | 0.09113782 | 0 | 0 | 0
4565 | 163031.8 | 2010-10-30 11:07 | 3601.806 | 2 | 15 | 0.5501083 | 4.01987 | 13.86772 | 13.34684 | 55.51564 | 48.42901 | 0 | 0.09113782 | 0 | 0 | 0
4566 | 163061.8 | 2010-10-30 11:08 | 3631.822 | 2 | 15 | 0.5501083 | 4.022464 | 13.87231 | 13.34684 | 55.53408 | 48.42901 | 9.727478e-05 | 0.09113782 | 0 | 0 | 0
4567 | 163091.8 | 2010-10-30 11:08 | 3661.837 | 2 | 15 | 0.5501083 | 4.024734 | 13.87689 | 13.34684 | 55.55253 | 48.42901 | 6.484985e-05 | 0.09113782 | 0 | 0 | 0
4568 | 163121.9 | 2010-10-30 11:09 | 3691.852 | 2 | 15 | 0.5499276 | 4.026843 | 13.88148 | 13.34684 | 55.57099 | 48.42901 | 0 | 0.09113782 | 0 | 0 | 0
4569 | 163151.9 | 2010-10-30 11:09 | 3721.867 | 2 | 15 | 0.5499276 | 4.029275 | 13.88606 | 13.34684 | 55.58946 | 48.42901 | 3.242493e-05 | 0.09113782 | 0 | 0 | 0
4570 | 163181.9 | 2010-10-30 11:10 | 3751.882 | 2 | 15 | 0.5501083 | 4.031707 | 13.89065 | 13.34684 | 55.60794 | 48.42901 | 3.242493e-05 | 0.09113782 | 0 | 0 | 0
4571 | 163211.9 | 2010-10-30 11:10 | 3781.898 | 2 | 15 | 0.5501083 | 4.034464 | 13.89523 | 13.34684 | 55.62644 | 48.42901 | 9.737015e-05 | 0.09113782 | 0 | 0 | 0
4572 | 163241.9 | 2010-10-30 11:11 | 3811.913 | 2 | 15 | 0.5501083 | 4.036735 | 13.89982 | 13.34684 | 55.64494 | 48.42901 | 3.242493e-05 | 0.09113782 | 0 | 0 | 0
4573 | 163271.9 | 2010-10-30 11:11 | 3841.928 | 2 | 15 | 0.5501083 | 4.039329 | 13.90441 | 13.34684 | 55.66346 | 48.42901 | 9.727478e-05 | 0.09113782 | 0 | 0 | 0
4574 | 163301.9 | 2010-10-30 11:12 | 3871.943 | 2 | 15 | 0.5499276 | 4.041761 | 13.90899 | 13.34684 | 55.68199 | 48.42901 | 6.484985e-05 | 0.09113782 | 0 | 0 | 0
4575 | 163332 | 2010-10-30 11:12 | 3901.958 | 2 | 15 | 0.5499276 | 4.044194 | 13.91358 | 13.34684 | 55.70053 | 48.42901 | 3.242493e-05 | 0.09113782 | 0 | 0 | 0
4576 | 163362 | 2010-10-30 11:13 | 3931.973 | 2 | 15 | 0.5499276 | 4.046951 | 13.91816 | 13.34684 | 55.71908 | 48.42901 | 6.494522e-05 | 0.09113782 | 0 | 0 | 0
4577 | 163392 | 2010-10-30 11:13 | 3961.989 | 2 | 15 | 0.5501083 | 4.049545 | 13.92275 | 13.34684 | 55.73764 | 48.42901 | 6.484985e-05 | 0.09113782 | 0 | 0 | 0
4578 | 163422 | 2010-10-30 11:14 | 3992.006 | 2 | 15 | 0.5501083 | 4.05214 | 13.92733 | 13.34684 | 55.75622 | 48.42901 | 6.484985e-05 | 0.09113782 | 0 | 0 | 0
4579 | 163452 | 2010-10-30 11:14 | 4022.019 | 2 | 15 | 0.5499276 | 4.054734 | 13.93192 | 13.34684 | 55.77481 | 48.42901 | 3.242493e-05 | 0.09113782 | 0 | 0 | 0
4580 | 163482 | 2010-10-30 11:15 | 4052.034 | 2 | 15 | 0.5501083 | 4.057491 | 13.9365 | 13.34684 | 55.79341 | 48.42901 | 6.494522e-05 | 0.09113782 | 0 | 0 | 0
4581 | 163512.1 | 2010-10-30 11:15 | 4082.049 | 2 | 15 | 0.5501083 | 4.060086 | 13.94109 | 13.34684 | 55.81202 | 48.42901 | 9.727478e-05 | 0.09113782 | 0 | 0 | 0
4582 | 163542.1 | 2010-10-30 11:16 | 4112.065 | 2 | 15 | 0.5502889 | 4.063004 | 13.94568 | 13.34684 | 55.83065 | 48.42901 | 6.484985e-05 | 0.09113782 | 0 | 0 | 0
4583 | 163572.1 | 2010-10-30 11:16 | 4142.08 | 2 | 15 | 0.5497469 | 4.065437 | 13.95026 | 13.34684 | 55.84928 | 48.42901 | 6.484985e-05 | 0.09113782 | 0 | 0 | 0
4584 | 163602.1 | 2010-10-30 11:17 | 4172.095 | 2 | 15 | 0.5499276 | 4.068194 | 13.95485 | 13.34684 | 55.86793 | 48.42901 | 6.484985e-05 | 0.09113782 | 0 | 0 | 0
4585 | 163632.1 | 2010-10-30 11:17 | 4202.11 | 2 | 15 | 0.5499276 | 4.071113 | 13.95943 | 13.34684 | 55.88659 | 48.42901 | 6.484985e-05 | 0.09113782 | 0 | 0 | 0
4586 | 163662.1 | 2010-10-30 11:18 | 4232.125 | 2 | 15 | 0.5499276 | 4.073869 | 13.96402 | 13.34684 | 55.90527 | 48.42901 | 9.727478e-05 | 0.09113782 | 0 | 0 | 0
4587 | 163692.1 | 2010-10-30 11:18 | 4262.14 | 2 | 15 | 0.5499276 | 4.076626 | 13.9686 | 13.34684 | 55.92396 | 48.42901 | 3.242493e-05 | 0.09113782 | 0 | 0 | 0
4588 | 163722.2 | 2010-10-30 11:19 | 4292.156 | 2 | 15 | 0.5499276 | 4.079707 | 13.97319 | 13.34684 | 55.94266 | 48.42901 | 9.727478e-05 | 0.09113782 | 0 | 0 | 0
4589 | 163752.2 | 2010-10-30 11:19 | 4322.171 | 2 | 15 | 0.5499276 | 4.082302 | 13.97778 | 13.34684 | 55.96137 | 48.42901 | 3.242493e-05 | 0.09113782 | 0 | 0 | 0
4590 | 163782.2 | 2010-10-30 11:20 | 4352.186 | 2 | 15 | 0.5501083 | 4.085383 | 13.98236 | 13.34684 | 55.9801 | 48.42901 | 9.727478e-05 | 0.09113782 | 0 | 0 | 0
4591 | 163812.2 | 2010-10-30 11:20 | 4382.201 | 2 | 15 | 0.5501083 | 4.088302 | 13.98695 | 13.34684 | 55.99884 | 48.42901 | 6.484985e-05 | 0.09113782 | 0 | 0 | 0
4592 | 163842.2 | 2010-10-30 11:21 | 4412.216 | 2 | 15 | 0.5499276 | 4.091221 | 13.99153 | 13.34684 | 56.01759 | 48.42901 | 9.737015e-05 | 0.09113782 | 0 | 0 | 0
4593 | 163872.2 | 2010-10-30 11:21 | 4442.232 | 2 | 15 | 0.5499276 | 4.09414 | 13.99612 | 13.34684 | 56.03636 | 48.42901 | 3.242493e-05 | 0.09113782 | 0 | 0 | 0
4594 | 163902.2 | 2010-10-30 11:22 | 4472.247 | 2 | 15 | 0.5501083 | 4.097383 | 14.0007 | 13.34684 | 56.05514 | 48.42901 | 0.0001297951 | 0.09113782 | 0 | 0 | 0
4595 | 163932.3 | 2010-10-30 11:22 | 4502.262 | 2 | 15 | 0.5497469 | 4.100302 | 14.00529 | 13.34684 | 56.07394 | 48.42901 | 9.727478e-05 | 0.09113782 | 0 | 0 | 0
4596 | 163962.3 | 2010-10-30 11:23 | 4532.277 | 2 | 15 | 0.5499276 | 4.10322 | 14.00987 | 13.34684 | 56.09275 | 48.42901 | 6.484985e-05 | 0.09113782 | 0 | 0 | 0
4597 | 163992.3 | 2010-10-30 11:23 | 4562.292 | 2 | 15 | 0.5499276 | 4.106302 | 14.01446 | 13.34684 | 56.11157 | 48.42901 | 3.242493e-05 | 0.09113782 | 0 | 0 | 0
4598 | 164022.3 | 2010-10-30 11:24 | 4592.307 | 2 | 15 | 0.5501083 | 4.109383 | 14.01905 | 13.34684 | 56.13041 | 48.42901 | 9.727478e-05 | 0.09113782 | 0 | 0 | 0
4599 | 164052.3 | 2010-10-30 11:24 | 4622.323 | 2 | 15 | 0.5499276 | 4.112626 | 14.02363 | 13.34684 | 56.14926 | 48.42901 | 6.484985e-05 | 0.09113782 | 0 | 0 | 0
4600 | 164082.3 | 2010-10-30 11:25 | 4652.338 | 2 | 15 | 0.5501083 | 4.11587 | 14.02822 | 13.34684 | 56.16813 | 48.42901 | 9.737015e-05 | 0.09113782 | 0 | 0 | 0
4601 | 164112.4 | 2010-10-30 11:25 | 4682.353 | 2 | 15 | 0.5499276 | 4.11895 | 14.0328 | 13.34684 | 56.18701 | 48.42901 | 6.484985e-05 | 0.09113782 | 0 | 0 | 0
4602 | 164142.4 | 2010-10-30 11:26 | 4712.368 | 2 | 15 | 0.5499276 | 4.122194 | 14.03739 | 13.34684 | 56.2059 | 48.42901 | 9.737015e-05 | 0.09113782 | 0 | 0 | 0
4603 | 164172.4 | 2010-10-30 11:26 | 4742.384 | 2 | 15 | 0.5501083 | 4.125437 | 14.04197 | 13.34684 | 56.22481 | 48.42901 | 9.727478e-05 | 0.09113782 | 0 | 0 | 0
4604 | 164202.4 | 2010-10-30 11:27 | 4772.399 | 2 | 15 | 0.5499276 | 4.128518 | 14.04656 | 13.34684 | 56.24374 | 48.42901 | 6.494522e-05 | 0.09113782 | 0 | 0 | 0
4605 | 164232.4 | 2010-10-30 11:27 | 4802.414 | 2 | 15 | 0.5499276 | 4.131923 | 14.05115 | 13.34684 | 56.26268 | 48.42901 | 9.727478e-05 | 0.09113782 | 0 | 0 | 0
4606 | 164262.4 | 2010-10-30 11:28 | 4832.429 | 2 | 15 | 0.5499276 | 4.135329 | 14.05573 | 13.34684 | 56.28164 | 48.42901 | 9.727478e-05 | 0.09113782 | 0 | 0 | 0
4607 | 164292.4 | 2010-10-30 11:28 | 4862.444 | 2 | 15 | 0.5497469 | 4.138572 | 14.06032 | 13.34684 | 56.30061 | 48.42901 | 6.484985e-05 | 0.09113782 | 0 | 0 | 0
4608 | 164322.5 | 2010-10-30 11:29 | 4892.459 | 2 | 15 | 0.5501083 | 4.142139 | 14.0649 | 13.34684 | 56.31959 | 48.42901 | 9.727478e-05 | 0.09113782 | 0 | 0 | 0
4609 | 164352.5 | 2010-10-30 11:29 | 4922.474 | 2 | 15 | 0.5499276 | 4.145545 | 14.06949 | 13.34684 | 56.33859 | 48.42901 | 0.0001297951 | 0.09113782 | 0 | 0 | 0
4610 | 164382.5 | 2010-10-30 11:30 | 4952.49 | 2 | 15 | 0.5499276 | 4.148788 | 14.07407 | 13.34684 | 56.35761 | 48.42901 | 6.484985e-05 | 0.09113782 | 0 | 0 | 0
4611 | 164412.5 | 2010-10-30 11:30 | 4982.505 | 2 | 15 | 0.5499276 | 4.152356 | 14.07866 | 13.34684 | 56.37664 | 48.42901 | 6.484985e-05 | 0.09113782 | 0 | 0 | 0
4612 | 164442.5 | 2010-10-30 11:31 | 5012.52 | 2 | 15 | 0.5501083 | 4.155923 | 14.08324 | 13.34684 | 56.39569 | 48.42901 | 9.727478e-05 | 0.09113782 | 0 | 0 | 0
4613 | 164472.5 | 2010-10-30 11:31 | 5042.535 | 2 | 15 | 0.5499276 | 4.159491 | 14.08783 | 13.34684 | 56.41476 | 48.42901 | 9.727478e-05 | 0.09113782 | 0 | 0 | 0
4614 | 164502.6 | 2010-10-30 11:32 | 5072.55 | 2 | 15 | 0.5501083 | 4.162896 | 14.09242 | 13.34684 | 56.43384 | 48.42901 | 6.484985e-05 | 0.09113782 | 0 | 0 | 0
4615 | 164532.6 | 2010-10-30 11:32 | 5102.566 | 2 | 15 | 0.5501083 | 4.166464 | 14.097 | 13.34684 | 56.45294 | 48.42901 | 9.727478e-05 | 0.09113782 | 0 | 0 | 0
4616 | 164562.6 | 2010-10-30 11:33 | 5132.581 | 2 | 15 | 0.5495663 | 4.169869 | 14.10159 | 13.34684 | 56.47205 | 48.42901 | 6.484985e-05 | 0.09113782 | 0 | 0 | 0
4617 | 164592.6 | 2010-10-30 11:33 | 5162.596 | 2 | 15 | 0.5499276 | 4.173599 | 14.10617 | 13.34684 | 56.49118 | 48.42901 | 9.727478e-05 | 0.09113782 | 0 | 0 | 0
4618 | 164622.6 | 2010-10-30 11:34 | 5192.611 | 2 | 15 | 0.5499276 | 4.177004 | 14.11076 | 13.34684 | 56.51033 | 48.42901 | 6.484985e-05 | 0.09113782 | 0 | 0 | 0
4619 | 164652.6 | 2010-10-30 11:34 | 5222.626 | 2 | 15 | 0.5501083 | 4.181058 | 14.11534 | 13.34684 | 56.52949 | 48.42901 | 9.727478e-05 | 0.09113782 | 0 | 0 | 0
4620 | 164682.6 | 2010-10-30 11:35 | 5252.642 | 2 | 15 | 0.5499276 | 4.184626 | 14.11993 | 13.34684 | 56.54867 | 48.42901 | 0.0001296997 | 0.09113782 | 0 | 0 | 0
4621 | 164712.7 | 2010-10-30 11:35 | 5282.657 | 2 | 15 | 0.5499276 | 4.188193 | 14.12451 | 13.34684 | 56.56787 | 48.42901 | 9.727478e-05 | 0.09113782 | 0 | 0 | 0
4622 | 164742.7 | 2010-10-30 11:36 | 5312.672 | 2 | 15 | 0.5501083 | 4.191923 | 14.1291 | 13.34684 | 56.58708 | 48.42901 | 0.0001296997 | 0.09113782 | 0 | 0 | 0
4623 | 164772.7 | 2010-10-30 11:36 | 5342.687 | 2 | 15 | 0.5499276 | 4.195653 | 14.13369 | 13.34684 | 56.60631 | 48.42901 | 0.0001297951 | 0.09113782 | 0 | 0 | 0
4624 | 164802.7 | 2010-10-30 11:37 | 5372.702 | 2 | 15 | 0.5502889 | 4.199545 | 14.13827 | 13.34684 | 56.62556 | 48.42901 | 0.00016222 | 0.09113782 | 0 | 0 | 0
4625 | 164806.5 | 2010-10-30 11:37 | 5376.452 | 2 | 15 | 0.5499276 | 4.200031 | 14.13884 | 13.34684 | 56.62796 | 48.42901 | 0.0001296997 | 0.09113782 | 0 | 0 | 0
4626 | 164836.5 | 2010-10-30 11:37 | 30.01532 | 3 | 15 | 0 | 4.113437 | 14.13884 | 13.34684 | 56.62796 | 48.42901 | -0.0004540443 | 0.09113782 | 0 | 0 | 0
4627 | 164866.5 | 2010-10-30 11:38 | 60.03037 | 3 | 15 | 0 | 4.102734 | 14.13884 | 13.34684 | 56.62796 | 48.42901 | -0.0002270699 | 0.09113782 | 0 | 0 | 0
4628 | 164896.5 | 2010-10-30 11:38 | 90.04568 | 3 | 15 | 0 | 4.09641 | 14.13884 | 13.34684 | 56.62796 | 48.42901 | -6.484985e-05 | 0.09113782 | 0 | 0 | 0
4629 | 164926.5 | 2010-10-30 11:39 | 120.014 | 3 | 15 | 0 | 4.092031 | 14.13884 | 13.34684 | 56.62796 | 48.42901 | -6.484985e-05 | 0.09113782 | 0 | 0 | 0
4630 | 164926.5 | 2010-10-30 11:39 | 2.706746044e-06 | 4 | 15 | 1.013353 | 4.200356 | 14.13884 | 13.34684 | 56.62796 | 48.42901 | 0 | 0.09113782 | 0 | 0 | 0
4631 | 164927.3 | 2010-10-30 11:39 | 0.8749718 | 4 | 15 | 0.9633064 | 4.200356 | 14.13908 | 13.34684 | 56.62897 | 48.42901 | 0 | 0.09113782 | 0 | 0 | 0
4632 | 164929.3 | 2010-10-30 11:39 | 2.859313 | 4 | 15 | 0.9127181 | 4.200193 | 14.1396 | 13.34684 | 56.63113 | 48.42901 | -3.242493e-05 | 0.09113782 | 0 | 0 | 0
4633 | 164932.3 | 2010-10-30 11:39 | 5.828034 | 4 | 15 | 0.8623104 | 4.200356 | 14.14033 | 13.34684 | 56.6342 | 48.42901 | 0 | 0.09113782 | 0 | 0 | 0
4634 | 164936.3 | 2010-10-30 11:39 | 9.85921 | 4 | 15 | 0.8122641 | 4.200193 | 14.14127 | 13.34684 | 56.63814 | 48.42901 | 0 | 0.09113782 | 0 | 0 | 0
4635 | 164941.6 | 2010-10-30 11:39 | 15.14049 | 4 | 15 | 0.7620372 | 4.200193 | 14.14242 | 13.34684 | 56.64298 | 48.42901 | -3.242493e-05 | 0.09113782 | 0 | 0 | 0
4636 | 164948.4 | 2010-10-30 11:39 | 21.92158 | 4 | 15 | 0.7119908 | 4.200518 | 14.14381 | 13.34684 | 56.6488 | 48.42901 | 3.242493e-05 | 0.09113782 | 0 | 0 | 0
4637 | 164957.4 | 2010-10-30 11:39 | 30.9214 | 4 | 15 | 0.6617639 | 4.200193 | 14.14552 | 13.34684 | 56.656 | 48.42901 | -3.242493e-05 | 0.09113782 | 0 | 0 | 0
4638 | 164969.7 | 2010-10-30 11:39 | 43.20248 | 4 | 15 | 0.6117176 | 4.200193 | 14.14769 | 13.34684 | 56.66511 | 48.42901 | 0 | 0.09113782 | 0 | 0 | 0
4639 | 164987.7 | 2010-10-30 11:40 | 61.22043 | 4 | 15 | 0.5616713 | 4.200193 | 14.15062 | 13.34684 | 56.67741 | 48.42901 | 0 | 0.09113782 | 0 | 0 | 0
4640 | 165017.5 | 2010-10-30 11:40 | 91.04566 | 4 | 15 | 0.511625 | 4.200193 | 14.15504 | 13.34684 | 56.69601 | 48.42901 | 0 | 0.09113782 | 0 | 0 | 0
4641 | 165072.2 | 2010-10-30 11:41 | 145.7323 | 4 | 15 | 0.4615787 | 4.200193 | 14.1624 | 13.34684 | 56.7269 | 48.42901 | -3.242493e-05 | 0.09113782 | 0 | 0 | 0
4642 | 165161.8 | 2010-10-30 11:43 | 235.3716 | 4 | 15 | 0.4115324 | 4.200193 | 14.17324 | 13.34684 | 56.77242 | 48.42901 | -3.242493e-05 | 0.09113782 | 0 | 0 | 0
4643 | 165280.1 | 2010-10-30 11:45 | 353.6356 | 4 | 15 | 0.3614861 | 4.200193 | 14.18591 | 13.34684 | 56.82567 | 48.42901 | -3.242493e-05 | 0.09113782 | 0 | 0 | 0
4644 | 165422.3 | 2010-10-30 11:47 | 495.8522 | 4 | 15 | 0.3114398 | 4.200193 | 14.19919 | 13.34684 | 56.88143 | 48.42901 | 3.242493e-05 | 0.09113782 | 0 | 0 | 0
4645 | 165592.8 | 2010-10-30 11:50 | 666.3655 | 4 | 15 | 0.2613935 | 4.200356 | 14.21273 | 13.34684 | 56.9383 | 48.42901 | 3.242493e-05 | 0.09113782 | 0 | 0 | 0
4646 | 165802 | 2010-10-30 11:53 | 875.4872 | 4 | 15 | 0.2113473 | 4.200193 | 14.22642 | 13.34684 | 56.99579 | 48.42901 | 0 | 0.09113782 | 0 | 0 | 0
4647 | 166068.8 | 2010-10-30 11:58 | 1142.374 | 4 | 15 | 0.161301 | 4.200193 | 14.24016 | 13.34684 | 57.05353 | 48.42901 | -3.242493e-05 | 0.09113782 | 0 | 0 | 0
4648 | 166451.5 | 2010-10-30 12:04 | 1524.993 | 4 | 15 | 0.1112547 | 4.200193 | 14.25448 | 13.34684 | 57.11367 | 48.42901 | -3.242493e-05 | 0.09113782 | 0 | 0 | 0
4649 | 167134 | 2010-10-30 12:16 | 2207.546 | 4 | 15 | 0.06120839 | 4.200193 | 14.2703 | 13.34684 | 57.1801 | 48.42901 | 0 | 0.09113782 | 0 | 0 | 0
4650 | 167391.4 | 2010-10-30 12:20 | 2464.964 | 4 | 15 | 0.04982602 | 4.200193 | 14.27427 | 13.34684 | 57.1968 | 48.42901 | 0 | 0.09113782 | 0 | 0 | 0
4651 | 167421.5 | 2010-10-30 12:20 | 30.01491 | 5 | 15 | 0 | 4.192247 | 14.27427 | 13.34684 | 57.1968 | 48.42901 | -3.242493e-05 | 0.09113782 | 0 | 0 | 0
4652 | 167451.5 | 2010-10-30 12:21 | 60.01449 | 5 | 15 | 0 | 4.191113 | 14.27427 | 13.34684 | 57.1968 | 48.42901 | -3.242493e-05 | 0.09113782 | 0 | 0 | 0
4653 | 167451.6 | 2010-10-30 12:21 | 0.1874852 | 6 | 15 | 0.004657885 | 4.192085 | 14.27427 | 13.34684 | 57.1968 | 48.42901 | 0 | 0.09340964 | 0 | 0 | 0
4654 | 167456.5 | 2010-10-30 12:21 | 5.015654 | 6 | 15 | 0.00212847 | 4.191113 | 14.27428 | 13.34684 | 57.19681 | 48.42901 | -6.484985e-05 | 0.09340964 | 0 | 0 | 0
4655 | 167486.5 | 2010-10-30 12:21 | 30.01518 | 7 | 15 | -1.099793 | 4.013059 | 14.27428 | 13.35601 | 57.19681 | 48.46601 | -0.0009730339 | 0.09340964 | 0 | 0 | 0
4656 | 167516.5 | 2010-10-30 12:22 | 60.03036 | 7 | 15 | -1.099613 | 3.985005 | 14.27428 | 13.36518 | 57.19681 | 48.50266 | -0.0006810665 | 0.09340964 | 0 | 0 | 0
4657 | 167546.5 | 2010-10-30 12:22 | 90.04552 | 7 | 15 | -1.099613 | 3.966194 | 14.27428 | 13.37435 | 57.19681 | 48.53911 | -0.0004540443 | 0.09340964 | 0 | 0 | 0
4658 | 167576.5 | 2010-10-30 12:23 | 120.0607 | 7 | 15 | -1.099613 | 3.951275 | 14.27428 | 13.38352 | 57.19681 | 48.5754 | -0.0003567696 | 0.09340964 | 0 | 0 | 0
4659 | 167606.6 | 2010-10-30 12:23 | 150.0759 | 7 | 15 | -1.099793 | 3.938789 | 14.27428 | 13.39268 | 57.19681 | 48.61157 | -0.0003243446 | 0.09340964 | 0 | 0 | 0
4660 | 167636.6 | 2010-10-30 12:24 | 180.0912 | 7 | 15 | -1.099793 | 3.9276 | 14.27428 | 13.40185 | 57.19681 | 48.64763 | -0.000291872 | 0.09340964 | 0 | 0 | 0
4661 | 167666.6 | 2010-10-30 12:24 | 210.1065 | 7 | 15 | -1.099613 | 3.917383 | 14.27428 | 13.41102 | 57.19681 | 48.68359 | -0.0002270222 | 0.09340964 | 0 | 0 | 0
4662 | 167696.6 | 2010-10-30 12:25 | 240.1215 | 7 | 15 | -1.099613 | 3.907816 | 14.27428 | 13.42019 | 57.19681 | 48.71946 | -0.0001945972 | 0.09340964 | 0 | 0 | 0
4663 | 167726.6 | 2010-10-30 12:25 | 270.1367 | 7 | 15 | -1.099793 | 3.898411 | 14.27428 | 13.42936 | 57.19681 | 48.75525 | -0.0002270222 | 0.09340964 | 0 | 0 | 0
4664 | 167756.6 | 2010-10-30 12:26 | 300.1518 | 7 | 15 | -1.099613 | 3.889329 | 14.27428 | 13.43853 | 57.19681 | 48.79095 | -0.0002270222 | 0.09340964 | 0 | 0 | 0
4665 | 167786.6 | 2010-10-30 12:26 | 330.167 | 7 | 15 | -1.099793 | 3.880248 | 14.27428 | 13.44769 | 57.19681 | 48.82657 | -0.0001945972 | 0.09340964 | 0 | 0 | 0
4666 | 167816.7 | 2010-10-30 12:27 | 360.1822 | 7 | 15 | -1.099613 | 3.871492 | 14.27428 | 13.45686 | 57.19681 | 48.8621 | -0.0002594471 | 0.09340964 | 0 | 0 | 0
4667 | 167846.7 | 2010-10-30 12:27 | 390.1974 | 7 | 15 | -1.099793 | 3.863059 | 14.27428 | 13.46603 | 57.19681 | 48.89757 | -0.0002270222 | 0.09340964 | 0 | 0 | 0
4668 | 167876.7 | 2010-10-30 12:28 | 420.2126 | 7 | 15 | -1.099613 | 3.854627 | 14.27428 | 13.4752 | 57.19681 | 48.93295 | -0.0002270222 | 0.09340964 | 0 | 0 | 0
4669 | 167906.7 | 2010-10-30 12:28 | 450.2278 | 7 | 15 | -1.099793 | 3.846357 | 14.27428 | 13.48437 | 57.19681 | 48.96825 | -0.000291872 | 0.09340964 | 0 | 0 | 0
4670 | 167936.7 | 2010-10-30 12:29 | 480.243 | 7 | 15 | -1.099613 | 3.838411 | 14.27428 | 13.49354 | 57.19681 | 49.00348 | -0.0001945972 | 0.09340964 | 0 | 0 | 0
4671 | 167966.7 | 2010-10-30 12:29 | 510.2581 | 7 | 15 | -1.099432 | 3.830627 | 14.27428 | 13.50271 | 57.19681 | 49.03864 | -0.0001945972 | 0.09340964 | 0 | 0 | 0
4672 | 167996.8 | 2010-10-30 12:30 | 540.2735 | 7 | 15 | -1.099793 | 3.822843 | 14.27428 | 13.51188 | 57.19681 | 49.07372 | -0.0002270222 | 0.09340964 | 0 | 0 | 0
4673 | 168026.8 | 2010-10-30 12:30 | 570.2885 | 7 | 15 | -1.099613 | 3.815222 | 14.27428 | 13.52104 | 57.19681 | 49.10874 | -0.0001945972 | 0.09340964 | 0 | 0 | 0
4674 | 168056.8 | 2010-10-30 12:31 | 600.3037 | 7 | 15 | -1.099613 | 3.8076 | 14.27428 | 13.53021 | 57.19681 | 49.14368 | -0.0001945496 | 0.09340964 | 0 | 0 | 0
4675 | 168086.8 | 2010-10-30 12:31 | 630.3189 | 7 | 15 | -1.099613 | 3.800303 | 14.27428 | 13.53938 | 57.19681 | 49.17856 | -0.0001621246 | 0.09340964 | 0 | 0 | 0
4676 | 168116.8 | 2010-10-30 12:32 | 660.3341 | 7 | 15 | -1.099432 | 3.793005 | 14.27428 | 13.54855 | 57.19681 | 49.21337 | -0.0001945496 | 0.09340964 | 0 | 0 | 0
4677 | 168146.8 | 2010-10-30 12:32 | 690.3492 | 7 | 15 | -1.099432 | 3.786032 | 14.27428 | 13.55772 | 57.19681 | 49.24811 | -0.0001945972 | 0.09340964 | 0 | 0 | 0
4678 | 168176.8 | 2010-10-30 12:33 | 720.3644 | 7 | 15 | -1.099613 | 3.779059 | 14.27428 | 13.56689 | 57.19681 | 49.28279 | -0.0001621723 | 0.09340964 | 0 | 0 | 0
4679 | 168206.9 | 2010-10-30 12:33 | 750.3796 | 7 | 15 | -1.099613 | 3.772249 | 14.27428 | 13.57605 | 57.19681 | 49.31741 | -0.0002270222 | 0.09340964 | 0 | 0 | 0
4680 | 168236.9 | 2010-10-30 12:34 | 780.3948 | 7 | 15 | -1.099613 | 3.765762 | 14.27428 | 13.58522 | 57.19681 | 49.35196 | -0.0001621723 | 0.09340964 | 0 | 0 | 0
4681 | 168266.9 | 2010-10-30 12:34 | 810.41 | 7 | 15 | -1.099613 | 3.759438 | 14.27428 | 13.59439 | 57.19681 | 49.38646 | -0.0001621723 | 0.09340964 | 0 | 0 | 0
4682 | 168296.9 | 2010-10-30 12:35 | 840.4254 | 7 | 15 | -1.099613 | 3.752951 | 14.27428 | 13.60356 | 57.19681 | 49.42089 | -0.0001945972 | 0.09340964 | 0 | 0 | 0
4683 | 168326.9 | 2010-10-30 12:35 | 870.4404 | 7 | 15 | -1.099793 | 3.746627 | 14.27428 | 13.61273 | 57.19681 | 49.45527 | -0.0001621723 | 0.09340964 | 0 | 0 | 0
4684 | 168356.9 | 2010-10-30 12:36 | 900.4556 | 7 | 15 | -1.099613 | 3.740465 | 14.27428 | 13.6219 | 57.19681 | 49.4896 | -0.0001621723 | 0.09340964 | 0 | 0 | 0
4685 | 168387 | 2010-10-30 12:36 | 930.4707 | 7 | 15 | -1.099793 | 3.734627 | 14.27428 | 13.63106 | 57.19681 | 49.52386 | -0.0001945972 | 0.09340964 | 0 | 0 | 0
4686 | 168417 | 2010-10-30 12:37 | 960.4859 | 7 | 15 | -1.099613 | 3.728789 | 14.27428 | 13.64023 | 57.19681 | 49.55808 | -0.0001297474 | 0.09340964 | 0 | 0 | 0
4687 | 168447 | 2010-10-30 12:37 | 990.5011 | 7 | 15 | -1.099613 | 3.723114 | 14.27428 | 13.6494 | 57.19681 | 49.59224 | -0.0001945496 | 0.09340964 | 0 | 0 | 0
4688 | 168477 | 2010-10-30 12:38 | 1020.516 | 7 | 15 | -1.099613 | 3.717438 | 14.27428 | 13.65857 | 57.19681 | 49.62635 | -0.0001621723 | 0.09340964 | 0 | 0 | 0
4689 | 168507 | 2010-10-30 12:38 | 1050.531 | 7 | 15 | -1.099432 | 3.711925 | 14.27428 | 13.66774 | 57.19681 | 49.66041 | -0.0001621723 | 0.09340964 | 0 | 0 | 0
4690 | 168537 | 2010-10-30 12:39 | 1080.547 | 7 | 15 | -1.099613 | 3.706249 | 14.27428 | 13.67691 | 57.19681 | 49.69441 | -0.0001297474 | 0.09340964 | 0 | 0 | 0
4691 | 168567 | 2010-10-30 12:39 | 1110.562 | 7 | 15 | -1.099613 | 3.700573 | 14.27428 | 13.68607 | 57.19681 | 49.72837 | -0.0002270222 | 0.09340964 | 0 | 0 | 0
4692 | 168597.1 | 2010-10-30 12:40 | 1140.577 | 7 | 15 | -1.099793 | 3.695546 | 14.27428 | 13.69524 | 57.19681 | 49.76227 | -9.732247e-05 | 0.09340964 | 0 | 0 | 0
4693 | 168627.1 | 2010-10-30 12:40 | 1170.592 | 7 | 15 | -1.099793 | 3.690195 | 14.27428 | 13.70441 | 57.19681 | 49.79613 | -0.0001297474 | 0.09340964 | 0 | 0 | 0
4694 | 168657.1 | 2010-10-30 12:41 | 1200.607 | 7 | 15 | -1.099613 | 3.685168 | 14.27428 | 13.71358 | 57.19681 | 49.82994 | -9.732247e-05 | 0.09340964 | 0 | 0 | 0
4695 | 168687.1 | 2010-10-30 12:41 | 1230.623 | 7 | 15 | -1.099613 | 3.679816 | 14.27428 | 13.72275 | 57.19681 | 49.8637 | -0.0001945972 | 0.09340964 | 0 | 0 | 0
4696 | 168717.1 | 2010-10-30 12:42 | 1260.638 | 7 | 15 | -1.099613 | 3.674952 | 14.27428 | 13.73192 | 57.19681 | 49.89742 | -0.0001297474 | 0.09340964 | 0 | 0 | 0
4697 | 168747.1 | 2010-10-30 12:42 | 1290.653 | 7 | 15 | -1.099613 | 3.670087 | 14.27428 | 13.74108 | 57.19681 | 49.93109 | -0.0001296997 | 0.09340964 | 0 | 0 | 0
4698 | 168777.1 | 2010-10-30 12:43 | 1320.668 | 7 | 15 | -1.099613 | 3.66506 | 14.27428 | 13.75025 | 57.19681 | 49.96472 | -0.0001297474 | 0.09340964 | 0 | 0 | 0
4699 | 168807.2 | 2010-10-30 12:43 | 1350.683 | 7 | 15 | -1.099613 | 3.660357 | 14.27428 | 13.75942 | 57.19681 | 49.9983 | -9.732247e-05 | 0.09340964 | 0 | 0 | 0
4700 | 168837.2 | 2010-10-30 12:44 | 1380.699 | 7 | 15 | -1.099613 | 3.655654 | 14.27428 | 13.76859 | 57.19681 | 50.03183 | -9.727478e-05 | 0.09340964 | 0 | 0 | 0
4701 | 168867.2 | 2010-10-30 12:44 | 1410.714 | 7 | 15 | -1.099613 | 3.650952 | 14.27428 | 13.77776 | 57.19681 | 50.06533 | -9.732247e-05 | 0.09340964 | 0 | 0 | 0
4702 | 168897.2 | 2010-10-30 12:45 | 1440.729 | 7 | 15 | -1.099613 | 3.646249 | 14.27428 | 13.78693 | 57.19681 | 50.09878 | -9.727478e-05 | 0.09340964 | 0 | 0 | 0
4703 | 168927.2 | 2010-10-30 12:45 | 1470.744 | 7 | 15 | -1.099793 | 3.641871 | 14.27428 | 13.7961 | 57.19681 | 50.13219 | -6.484985e-05 | 0.09340964 | 0 | 0 | 0
4704 | 168957.2 | 2010-10-30 12:46 | 1500.759 | 7 | 15 | -1.099613 | 3.63733 | 14.27428 | 13.80526 | 57.19681 | 50.16556 | -9.732247e-05 | 0.09340964 | 0 | 0 | 0
4705 | 168987.3 | 2010-10-30 12:46 | 1530.774 | 7 | 15 | -1.099432 | 3.633114 | 14.27428 | 13.81443 | 57.19681 | 50.19888 | -9.732247e-05 | 0.09340964 | 0 | 0 | 0
4706 | 169017.3 | 2010-10-30 12:47 | 1560.79 | 7 | 15 | -1.099793 | 3.628573 | 14.27428 | 13.8236 | 57.19681 | 50.23217 | -0.0001297474 | 0.09340964 | 0 | 0 | 0
4707 | 169047.3 | 2010-10-30 12:47 | 1590.805 | 7 | 15 | -1.099432 | 3.624519 | 14.27428 | 13.83277 | 57.19681 | 50.26542 | -6.484985e-05 | 0.09340964 | 0 | 0 | 0
4708 | 169077.3 | 2010-10-30 12:48 | 1620.82 | 7 | 15 | -1.099613 | 3.620465 | 14.27428 | 13.84194 | 57.19681 | 50.29864 | -9.732247e-05 | 0.09340964 | 0 | 0 | 0
4709 | 169107.3 | 2010-10-30 12:48 | 1650.838 | 7 | 15 | -1.099613 | 3.616411 | 14.27428 | 13.85111 | 57.19681 | 50.33181 | -9.732247e-05 | 0.09340964 | 0 | 0 | 0
4710 | 169137.3 | 2010-10-30 12:49 | 1680.85 | 7 | 15 | -1.099613 | 3.61252 | 14.27428 | 13.86027 | 57.19681 | 50.36495 | -6.484985e-05 | 0.09340964 | 0 | 0 | 0
4711 | 169167.3 | 2010-10-30 12:49 | 1710.866 | 7 | 15 | -1.099793 | 3.608628 | 14.27428 | 13.86944 | 57.19681 | 50.39805 | -9.727478e-05 | 0.09340964 | 0 | 0 | 0
4712 | 169197.4 | 2010-10-30 12:50 | 1740.881 | 7 | 15 | -1.099613 | 3.604898 | 14.27428 | 13.87861 | 57.19681 | 50.43112 | -9.732247e-05 | 0.09340964 | 0 | 0 | 0
4713 | 169227.4 | 2010-10-30 12:50 | 1770.896 | 7 | 15 | -1.099793 | 3.601168 | 14.27428 | 13.88778 | 57.19681 | 50.46415 | -9.727478e-05 | 0.09340964 | 0 | 0 | 0
4714 | 169257.4 | 2010-10-30 12:51 | 1800.911 | 7 | 15 | -1.099432 | 3.5976 | 14.27428 | 13.89695 | 57.19681 | 50.49716 | -0.0001297474 | 0.09340964 | 0 | 0 | 0
4715 | 169287.4 | 2010-10-30 12:51 | 1830.926 | 7 | 15 | -1.099613 | 3.594357 | 14.27428 | 13.90612 | 57.19681 | 50.53013 | -6.484985e-05 | 0.09340964 | 0 | 0 | 0
4716 | 169317.4 | 2010-10-30 12:52 | 1860.941 | 7 | 15 | -1.099793 | 3.59079 | 14.27428 | 13.91528 | 57.19681 | 50.56306 | -9.727478e-05 | 0.09340964 | 0 | 0 | 0
4717 | 169347.4 | 2010-10-30 12:52 | 1890.957 | 7 | 15 | -1.099793 | 3.587547 | 14.27428 | 13.92445 | 57.19681 | 50.59597 | -9.727478e-05 | 0.09340964 | 0 | 0 | 0
4718 | 169377.5 | 2010-10-30 12:53 | 1920.972 | 7 | 15 | -1.099613 | 3.584466 | 14.27428 | 13.93362 | 57.19681 | 50.62885 | -6.484985e-05 | 0.09340964 | 0 | 0 | 0
4719 | 169407.5 | 2010-10-30 12:53 | 1950.987 | 7 | 15 | -1.099793 | 3.581222 | 14.27428 | 13.94279 | 57.19681 | 50.6617 | -3.242493e-05 | 0.09340964 | 0 | 0 | 0
4720 | 169437.5 | 2010-10-30 12:54 | 1981.002 | 7 | 15 | -1.099613 | 3.577979 | 14.27428 | 13.95196 | 57.19681 | 50.69452 | -6.489754e-05 | 0.09340964 | 0 | 0 | 0
4721 | 169467.5 | 2010-10-30 12:54 | 2011.017 | 7 | 15 | -1.099613 | 3.574898 | 14.27428 | 13.96113 | 57.19681 | 50.72731 | -6.489754e-05 | 0.09340964 | 0 | 0 | 0
4722 | 169497.5 | 2010-10-30 12:55 | 2041.033 | 7 | 15 | -1.099793 | 3.571492 | 14.27428 | 13.9703 | 57.19681 | 50.76007 | -0.0001297474 | 0.09340964 | 0 | 0 | 0
4723 | 169527.5 | 2010-10-30 12:55 | 2071.048 | 7 | 15 | -1.099432 | 3.568898 | 14.27428 | 13.97947 | 57.19681 | 50.7928 | -6.484985e-05 | 0.09340964 | 0 | 0 | 0
4724 | 169557.5 | 2010-10-30 12:56 | 2101.063 | 7 | 15 | -1.099793 | 3.565655 | 14.27428 | 13.98863 | 57.19681 | 50.82551 | -6.484985e-05 | 0.09340964 | 0 | 0 | 0
4725 | 169587.6 | 2010-10-30 12:56 | 2131.078 | 7 | 15 | -1.099793 | 3.562412 | 14.27428 | 13.9978 | 57.19681 | 50.85818 | -0.0001296997 | 0.09340964 | 0 | 0 | 0
4726 | 169617.6 | 2010-10-30 12:57 | 2161.093 | 7 | 15 | -1.099613 | 3.559493 | 14.27428 | 14.00697 | 57.19681 | 50.89083 | -6.484985e-05 | 0.09340964 | 0 | 0 | 0
4727 | 169647.6 | 2010-10-30 12:57 | 2191.109 | 7 | 15 | -1.099613 | 3.556412 | 14.27428 | 14.01614 | 57.19681 | 50.92345 | -9.727478e-05 | 0.09340964 | 0 | 0 | 0
4728 | 169677.6 | 2010-10-30 12:58 | 2221.124 | 7 | 15 | -1.099793 | 3.553168 | 14.27428 | 14.02531 | 57.19681 | 50.95605 | -0.0001296997 | 0.09340964 | 0 | 0 | 0
4729 | 169707.6 | 2010-10-30 12:58 | 2251.139 | 7 | 15 | -1.099793 | 3.550249 | 14.27428 | 14.03448 | 57.19681 | 50.98861 | -6.484985e-05 | 0.09340964 | 0 | 0 | 0
4730 | 169737.6 | 2010-10-30 12:59 | 2281.154 | 7 | 15 | -1.099793 | 3.546844 | 14.27428 | 14.04364 | 57.19681 | 51.02114 | -9.727478e-05 | 0.09340964 | 0 | 0 | 0
4731 | 169767.6 | 2010-10-30 12:59 | 2311.169 | 7 | 15 | -1.099793 | 3.543601 | 14.27428 | 14.05281 | 57.19681 | 51.05365 | -0.0001297474 | 0.09340964 | 0 | 0 | 0
4732 | 169797.7 | 2010-10-30 13:00 | 2341.184 | 7 | 15 | -1.099613 | 3.54052 | 14.27428 | 14.06198 | 57.19681 | 51.08612 | -9.727478e-05 | 0.09340964 | 0 | 0 | 0
4733 | 169827.7 | 2010-10-30 13:00 | 2371.2 | 7 | 15 | -1.099613 | 3.537114 | 14.27428 | 14.07115 | 57.19681 | 51.11857 | -9.732247e-05 | 0.09340964 | 0 | 0 | 0
4734 | 169857.7 | 2010-10-30 13:01 | 2401.215 | 7 | 15 | -1.099793 | 3.533547 | 14.27428 | 14.08032 | 57.19681 | 51.15098 | -9.727478e-05 | 0.09340964 | 0 | 0 | 0
4735 | 169887.7 | 2010-10-30 13:01 | 2431.23 | 7 | 15 | -1.099613 | 3.529979 | 14.27428 | 14.08949 | 57.19681 | 51.18336 | -9.732247e-05 | 0.09340964 | 0 | 0 | 0
4736 | 169917.7 | 2010-10-30 13:02 | 2461.246 | 7 | 15 | -1.099793 | 3.526249 | 14.27428 | 14.09865 | 57.19681 | 51.21571 | -9.727478e-05 | 0.09340964 | 0 | 0 | 0
4737 | 169947.7 | 2010-10-30 13:02 | 2491.261 | 7 | 15 | -1.099613 | 3.522682 | 14.27428 | 14.10782 | 57.19681 | 51.24802 | -9.732247e-05 | 0.09340964 | 0 | 0 | 0
4738 | 169977.8 | 2010-10-30 13:03 | 2521.276 | 7 | 15 | -1.099613 | 3.51879 | 14.27428 | 14.11699 | 57.19681 | 51.2803 | -6.484985e-05 | 0.09340964 | 0 | 0 | 0
4739 | 170007.8 | 2010-10-30 13:03 | 2551.291 | 7 | 15 | -1.099613 | 3.514736 | 14.27428 | 14.12616 | 57.19681 | 51.31254 | -9.727478e-05 | 0.09340964 | 0 | 0 | 0
4740 | 170037.8 | 2010-10-30 13:04 | 2581.306 | 7 | 15 | -1.099432 | 3.510358 | 14.27428 | 14.13533 | 57.19681 | 51.34475 | -9.727478e-05 | 0.09340964 | 0 | 0 | 0
4741 | 170067.8 | 2010-10-30 13:04 | 2611.321 | 7 | 15 | -1.099793 | 3.505655 | 14.27428 | 14.1445 | 57.19681 | 51.37691 | -0.0001297474 | 0.09340964 | 0 | 0 | 0
4742 | 170097.8 | 2010-10-30 13:05 | 2641.336 | 7 | 15 | -1.099432 | 3.500952 | 14.27428 | 14.15366 | 57.19681 | 51.40903 | -0.0001296997 | 0.09340964 | 0 | 0 | 0
4743 | 170127.8 | 2010-10-30 13:05 | 2671.352 | 7 | 15 | -1.099613 | 3.495601 | 14.27428 | 14.16283 | 57.19681 | 51.4411 | -0.0001297474 | 0.09340964 | 0 | 0 | 0
4744 | 170157.8 | 2010-10-30 13:06 | 2701.367 | 7 | 15 | -1.099432 | 3.489763 | 14.27428 | 14.172 | 57.19681 | 51.47313 | -0.0001621723 | 0.09340964 | 0 | 0 | 0
4745 | 170187.9 | 2010-10-30 13:06 | 2731.382 | 7 | 15 | -1.099432 | 3.483439 | 14.27428 | 14.18117 | 57.19681 | 51.50509 | -0.0001621723 | 0.09340964 | 0 | 0 | 0
4746 | 170217.9 | 2010-10-30 13:07 | 2761.397 | 7 | 15 | -1.099432 | 3.476304 | 14.27428 | 14.19034 | 57.19681 | 51.537 | -0.0001621723 | 0.09340964 | 0 | 0 | 0
4747 | 170247.9 | 2010-10-30 13:07 | 2791.412 | 7 | 15 | -1.099613 | 3.468033 | 14.27428 | 14.19951 | 57.19681 | 51.56883 | -0.0002594471 | 0.09340964 | 0 | 0 | 0
4748 | 170277.9 | 2010-10-30 13:08 | 2821.428 | 7 | 15 | -1.099613 | 3.458628 | 14.27428 | 14.20868 | 57.19681 | 51.60059 | -0.0002594471 | 0.09340964 | 0 | 0 | 0
4749 | 170307.9 | 2010-10-30 13:08 | 2851.443 | 7 | 15 | -1.099793 | 3.447277 | 14.27428 | 14.21784 | 57.19681 | 51.63225 | -0.0003243446 | 0.09340964 | 0 | 0 | 0
4750 | 170337.9 | 2010-10-30 13:09 | 2881.458 | 7 | 15 | -1.099613 | 3.433655 | 14.27428 | 14.22701 | 57.19681 | 51.6638 | -0.0004540443 | 0.09340964 | 0 | 0 | 0
4751 | 170368 | 2010-10-30 13:09 | 2911.473 | 7 | 15 | -1.099793 | 3.416628 | 14.27428 | 14.23618 | 57.19681 | 51.6952 | -0.0005188942 | 0.09340964 | 0 | 0 | 0
4752 | 170398 | 2010-10-30 13:10 | 2941.488 | 7 | 15 | -1.099793 | 3.395547 | 14.27428 | 14.24535 | 57.19681 | 51.72644 | -0.000616169 | 0.09340964 | 0 | 0 | 0
4753 | 170428 | 2010-10-30 13:10 | 2971.503 | 7 | 15 | -1.099613 | 3.367331 | 14.27428 | 14.25452 | 57.19681 | 51.75745 | -0.0008108139 | 0.09340964 | 0 | 0 | 0
4754 | 170458 | 2010-10-30 13:11 | 3001.519 | 7 | 15 | -1.099974 | 3.329709 | 14.27428 | 14.26369 | 57.19681 | 51.78816 | -0.001167584 | 0.09340964 | 0 | 0 | 0
4755 | 170488 | 2010-10-30 13:11 | 3031.534 | 7 | 15 | -1.099793 | 3.277656 | 14.27428 | 14.27286 | 57.19681 | 51.81846 | -0.00162158 | 0.09340964 | 0 | 0 | 0
4756 | 170518 | 2010-10-30 13:12 | 3061.549 | 7 | 15 | -1.099793 | 3.203385 | 14.27428 | 14.28203 | 57.19681 | 51.84819 | -0.002367592 | 0.09340964 | 0 | 0 | 0
4757 | 170548 | 2010-10-30 13:12 | 3091.564 | 7 | 15 | -1.099613 | 3.090845 | 14.27428 | 14.29119 | 57.19681 | 51.87709 | -0.00363245 | 0.09340964 | 0 | 0 | 0
4758 | 170577.7 | 2010-10-30 13:13 | 3121.204 | 7 | 15 | -1.099793 | 2.890413 | 14.27428 | 14.30025 | 57.19681 | 51.90428 | -0.007329702 | 0.09340964 | 0 | 0 | 0
4759 | 170594.6 | 2010-10-30 13:13 | 3138.095 | 7 | 15 | -1.099613 | 2.699873 | 14.27428 | 14.30541 | 57.19681 | 51.91872 | -0.009697246 | 0.09340964 | 0 | 0 | 0
4760 | 170654.6 | 2010-10-30 13:14 | 60.01473 | 8 | 15 | 0 | 3.376088 | 14.27428 | 14.30541 | 57.19681 | 51.91872 | 0.001167584 | 0.09340964 | 0 | 0 | 0
4761 | 170654.8 | 2010-10-30 13:14 | 0.1875242 | 9 | 15 | -0.0009429634 | 3.377385 | 14.27428 | 14.30541 | 57.19681 | 51.91872 | 0 | 0.09195155 | 0 | 0 | 0
4762 | 170659.6 | 2010-10-30 13:14 | 5.015684 | 9 | 15 | 0.001947797 | 3.383871 | 14.27428 | 14.30541 | 57.19682 | 51.91872 | 0.001037836 | 0.09195155 | 0 | 0 | 0
4763 | 170689.7 | 2010-10-30 13:15 | 30.01519 | 1 | 16 | 0 | 3.414033 | 14.27428 | 14.30541 | 57.19682 | 51.91872 | 0.0006162167 | 0.09195155 | 0 | 0 | 0
4764 | 170719.7 | 2010-10-30 13:15 | 60.03037 | 1 | 16 | 0 | 3.434466 | 14.27428 | 14.30541 | 57.19682 | 51.91872 | 0.0004864693 | 0.09195155 | 0 | 0 | 0
4765 | 170749.7 | 2010-10-30 13:16 | 90.04557 | 1 | 16 | 0 | 3.449547 | 14.27428 | 14.30541 | 57.19682 | 51.91872 | 0.0003242969 | 0.09195155 | 0 | 0 | 0
4766 | 170779.7 | 2010-10-30 13:16 | 120.0139 | 1 | 16 | 0 | 3.461547 | 14.27428 | 14.30541 | 57.19682 | 51.91872 | 0.0002594471 | 0.09195155 | 0 | 0 | 0
4767 | 170809.7 | 2010-10-30 13:17 | 30.01513 | 2 | 16 | 0.5501083 | 3.617871 | 14.27886 | 14.30541 | 57.21326 | 51.91872 | 0.00149188 | 0.09195155 | 0 | 0 | 0
4768 | 170839.7 | 2010-10-30 13:17 | 60.03034 | 2 | 16 | 0.5499276 | 3.662141 | 14.28345 | 14.30541 | 57.22996 | 51.91872 | 0.001037836 | 0.09195155 | 0 | 0 | 0
4769 | 170869.7 | 2010-10-30 13:18 | 90.04565 | 2 | 16 | 0.5499276 | 3.694087 | 14.28803 | 14.30541 | 57.24682 | 51.91872 | 0.000778389 | 0.09195155 | 0 | 0 | 0
4770 | 170899.7 | 2010-10-30 13:18 | 120.0611 | 2 | 16 | 0.5499276 | 3.719222 | 14.29262 | 14.30541 | 57.26382 | 51.91872 | 0.0006162167 | 0.09195155 | 0 | 0 | 0
4771 | 170929.7 | 2010-10-30 13:19 | 150.0759 | 2 | 16 | 0.5499276 | 3.739654 | 14.2972 | 14.30541 | 57.28092 | 51.91872 | 0.0005188942 | 0.09195155 | 0 | 0 | 0
4772 | 170959.7 | 2010-10-30 13:19 | 180.0913 | 2 | 16 | 0.5499276 | 3.755708 | 14.30179 | 14.30541 | 57.29811 | 51.91872 | 0.0003891945 | 0.09195155 | 0 | 0 | 0
4773 | 170989.8 | 2010-10-30 13:20 | 210.1063 | 2 | 16 | 0.5499276 | 3.76706 | 14.30638 | 14.30541 | 57.31536 | 51.91872 | 0.0002270222 | 0.09195155 | 0 | 0 | 0
4774 | 171019.8 | 2010-10-30 13:20 | 240.1214 | 2 | 16 | 0.5499276 | 3.774519 | 14.31096 | 14.30541 | 57.33265 | 51.91872 | 0.0001621723 | 0.09195155 | 0 | 0 | 0
4775 | 171049.8 | 2010-10-30 13:21 | 270.1366 | 2 | 16 | 0.5499276 | 3.779708 | 14.31555 | 14.30541 | 57.34997 | 51.91872 | 0.0001297474 | 0.09195155 | 0 | 0 | 0
4776 | 171079.8 | 2010-10-30 13:21 | 300.1518 | 2 | 16 | 0.5499276 | 3.784086 | 14.32013 | 14.30541 | 57.36731 | 51.91872 | 9.727478e-05 | 0.09195155 | 0 | 0 | 0
4777 | 171109.8 | 2010-10-30 13:22 | 330.1696 | 2 | 16 | 0.5501083 | 3.787978 | 14.32472 | 14.30541 | 57.38468 | 51.91872 | 6.489754e-05 | 0.09195155 | 0 | 0 | 0
4778 | 171139.8 | 2010-10-30 13:22 | 360.1824 | 2 | 16 | 0.5501083 | 3.792195 | 14.3293 | 14.30541 | 57.40206 | 51.91872 | 0.0001297474 | 0.09195155 | 0 | 0 | 0
4779 | 171169.8 | 2010-10-30 13:23 | 390.1974 | 2 | 16 | 0.5499276 | 3.7956 | 14.33389 | 14.30541 | 57.41945 | 51.91872 | 6.484985e-05 | 0.09195155 | 0 | 0 | 0
4780 | 171199.9 | 2010-10-30 13:23 | 420.2127 | 2 | 16 | 0.5499276 | 3.799492 | 14.33847 | 14.30541 | 57.43687 | 51.91872 | 0.0001297474 | 0.09195155 | 0 | 0 | 0
4781 | 171229.9 | 2010-10-30 13:24 | 450.228 | 2 | 16 | 0.5499276 | 3.803059 | 14.34306 | 14.30541 | 57.4543 | 51.91872 | 0.0001296997 | 0.09195155 | 0 | 0 | 0
4782 | 171259.9 | 2010-10-30 13:24 | 480.243 | 2 | 16 | 0.5501083 | 3.806627 | 14.34764 | 14.30541 | 57.47174 | 51.91872 | 0.0001297474 | 0.09195155 | 0 | 0 | 0
4783 | 171289.9 | 2010-10-30 13:25 | 510.2581 | 2 | 16 | 0.5501083 | 3.80987 | 14.35223 | 14.30541 | 57.48921 | 51.91872 | 9.732247e-05 | 0.09195155 | 0 | 0 | 0
4784 | 171319.9 | 2010-10-30 13:25 | 540.2733 | 2 | 16 | 0.5499276 | 3.813276 | 14.35682 | 14.30541 | 57.50668 | 51.91872 | 9.727478e-05 | 0.09195155 | 0 | 0 | 0
4785 | 171349.9 | 2010-10-30 13:26 | 570.2887 | 2 | 16 | 0.5501083 | 3.816519 | 14.3614 | 14.30541 | 57.52418 | 51.91872 | 9.727478e-05 | 0.09195155 | 0 | 0 | 0
4786 | 171379.9 | 2010-10-30 13:26 | 600.3037 | 2 | 16 | 0.5499276 | 3.819924 | 14.36599 | 14.30541 | 57.54169 | 51.91872 | 9.727478e-05 | 0.09195155 | 0 | 0 | 0
4787 | 171410 | 2010-10-30 13:27 | 630.3189 | 2 | 16 | 0.5499276 | 3.823167 | 14.37057 | 14.30541 | 57.55921 | 51.91872 | 9.727478e-05 | 0.09195155 | 0 | 0 | 0
4788 | 171440 | 2010-10-30 13:27 | 660.3341 | 2 | 16 | 0.5501083 | 3.826735 | 14.37516 | 14.30541 | 57.57675 | 51.91872 | 0.0001621723 | 0.09195155 | 0 | 0 | 0
4789 | 171470 | 2010-10-30 13:28 | 690.3493 | 2 | 16 | 0.5499276 | 3.829978 | 14.37974 | 14.30541 | 57.5943 | 51.91872 | 6.484985e-05 | 0.09195155 | 0 | 0 | 0
4790 | 171500 | 2010-10-30 13:28 | 720.3645 | 2 | 16 | 0.5501083 | 3.833384 | 14.38433 | 14.30541 | 57.61187 | 51.91872 | 9.727478e-05 | 0.09195155 | 0 | 0 | 0
4791 | 171530 | 2010-10-30 13:29 | 750.3797 | 2 | 16 | 0.5499276 | 3.836789 | 14.38891 | 14.30541 | 57.62946 | 51.91872 | 9.732247e-05 | 0.09195155 | 0 | 0 | 0
4792 | 171560 | 2010-10-30 13:29 | 780.395 | 2 | 16 | 0.5501083 | 3.840357 | 14.3935 | 14.30541 | 57.64706 | 51.91872 | 9.732247e-05 | 0.09195155 | 0 | 0 | 0
4793 | 171590.1 | 2010-10-30 13:30 | 810.4102 | 2 | 16 | 0.5499276 | 3.843924 | 14.39809 | 14.30541 | 57.66468 | 51.91872 | 9.727478e-05 | 0.09195155 | 0 | 0 | 0
4794 | 171620.1 | 2010-10-30 13:30 | 840.4254 | 2 | 16 | 0.5499276 | 3.84733 | 14.40267 | 14.30541 | 57.68231 | 51.91872 | 9.732247e-05 | 0.09195155 | 0 | 0 | 0
4795 | 171650.1 | 2010-10-30 13:31 | 870.4404 | 2 | 16 | 0.5501083 | 3.850897 | 14.40726 | 14.30541 | 57.69996 | 51.91872 | 9.727478e-05 | 0.09195155 | 0 | 0 | 0
4796 | 171680.1 | 2010-10-30 13:31 | 900.4557 | 2 | 16 | 0.5499276 | 3.85414 | 14.41184 | 14.30541 | 57.71763 | 51.91872 | 3.242493e-05 | 0.09195155 | 0 | 0 | 0
4797 | 171710.1 | 2010-10-30 13:32 | 930.4708 | 2 | 16 | 0.5499276 | 3.857546 | 14.41643 | 14.30541 | 57.73531 | 51.91872 | 6.484985e-05 | 0.09195155 | 0 | 0 | 0
4798 | 171740.1 | 2010-10-30 13:32 | 960.486 | 2 | 16 | 0.5501083 | 3.860951 | 14.42101 | 14.30541 | 57.75301 | 51.91872 | 0.0001297474 | 0.09195155 | 0 | 0 | 0
4799 | 171770.1 | 2010-10-30 13:33 | 990.5014 | 2 | 16 | 0.5499276 | 3.864194 | 14.4256 | 14.30541 | 57.77072 | 51.91872 | 9.732247e-05 | 0.09195155 | 0 | 0 | 0
4800 | 171800.2 | 2010-10-30 13:33 | 1020.516 | 2 | 16 | 0.5501083 | 3.867275 | 14.43018 | 14.30541 | 57.78844 | 51.91872 | 9.732247e-05 | 0.09195155 | 0 | 0 | 0
4801 | 171830.2 | 2010-10-30 13:34 | 1050.532 | 2 | 16 | 0.5497469 | 3.870032 | 14.43477 | 14.30541 | 57.80618 | 51.91872 | 3.242493e-05 | 0.09195155 | 0 | 0 | 0
4802 | 171860.2 | 2010-10-30 13:34 | 1080.547 | 2 | 16 | 0.5499276 | 3.872951 | 14.43935 | 14.30541 | 57.82394 | 51.91872 | 9.727478e-05 | 0.09195155 | 0 | 0 | 0
4803 | 171890.2 | 2010-10-30 13:35 | 1110.562 | 2 | 16 | 0.5497469 | 3.875708 | 14.44394 | 14.30541 | 57.8417 | 51.91872 | 6.484985e-05 | 0.09195155 | 0 | 0 | 0
4804 | 171920.2 | 2010-10-30 13:35 | 1140.577 | 2 | 16 | 0.5499276 | 3.878302 | 14.44853 | 14.30541 | 57.85948 | 51.91872 | 6.484985e-05 | 0.09195155 | 0 | 0 | 0
4805 | 171950.2 | 2010-10-30 13:36 | 1170.592 | 2 | 16 | 0.5501083 | 3.880735 | 14.45311 | 14.30541 | 57.87727 | 51.91872 | 3.242493e-05 | 0.09195155 | 0 | 0 | 0
4806 | 171980.3 | 2010-10-30 13:36 | 1200.607 | 2 | 16 | 0.5499276 | 3.883167 | 14.4577 | 14.30541 | 57.89507 | 51.91872 | 9.727478e-05 | 0.09195155 | 0 | 0 | 0
4807 | 172010.3 | 2010-10-30 13:37 | 1230.623 | 2 | 16 | 0.5499276 | 3.885437 | 14.46228 | 14.30541 | 57.91289 | 51.91872 | 9.727478e-05 | 0.09195155 | 0 | 0 | 0
4808 | 172040.3 | 2010-10-30 13:37 | 1260.638 | 2 | 16 | 0.5501083 | 3.887383 | 14.46687 | 14.30541 | 57.93071 | 51.91872 | 6.484985e-05 | 0.09195155 | 0 | 0 | 0
4809 | 172070.3 | 2010-10-30 13:38 | 1290.653 | 2 | 16 | 0.5499276 | 3.889167 | 14.47145 | 14.30541 | 57.94854 | 51.91872 | 3.242493e-05 | 0.09195155 | 0 | 0 | 0
4810 | 172100.3 | 2010-10-30 13:38 | 1320.668 | 2 | 16 | 0.5499276 | 3.890951 | 14.47604 | 14.30541 | 57.96637 | 51.91872 | 3.242493e-05 | 0.09195155 | 0 | 0 | 0
4811 | 172130.3 | 2010-10-30 13:39 | 1350.683 | 2 | 16 | 0.5501083 | 3.892897 | 14.48062 | 14.30541 | 57.98422 | 51.91872 | 9.727478e-05 | 0.09195155 | 0 | 0 | 0
4812 | 172160.3 | 2010-10-30 13:39 | 1380.699 | 2 | 16 | 0.5497469 | 3.894356 | 14.48521 | 14.30541 | 58.00208 | 51.91872 | 6.489754e-05 | 0.09195155 | 0 | 0 | 0
4813 | 172190.4 | 2010-10-30 13:40 | 1410.714 | 2 | 16 | 0.5501083 | 3.895816 | 14.4898 | 14.30541 | 58.01994 | 51.91872 | 3.242493e-05 | 0.09195155 | 0 | 0 | 0
4814 | 172220.4 | 2010-10-30 13:40 | 1440.729 | 2 | 16 | 0.5499276 | 3.897438 | 14.49438 | 14.30541 | 58.0378 | 51.91872 | 6.489754e-05 | 0.09195155 | 0 | 0 | 0
4815 | 172250.4 | 2010-10-30 13:41 | 1470.744 | 2 | 16 | 0.5499276 | 3.898735 | 14.49897 | 14.30541 | 58.05568 | 51.91872 | 0 | 0.09195155 | 0 | 0 | 0
4816 | 172280.4 | 2010-10-30 13:41 | 1500.759 | 2 | 16 | 0.5499276 | 3.900194 | 14.50355 | 14.30541 | 58.07356 | 51.91872 | 0 | 0.09195155 | 0 | 0 | 0
4817 | 172310.4 | 2010-10-30 13:42 | 1530.775 | 2 | 16 | 0.5497469 | 3.901492 | 14.50814 | 14.30541 | 58.09145 | 51.91872 | 3.247261e-05 | 0.09195155 | 0 | 0 | 0
4818 | 172340.4 | 2010-10-30 13:42 | 1560.79 | 2 | 16 | 0.5501083 | 3.902789 | 14.51272 | 14.30541 | 58.10934 | 51.91872 | 3.242493e-05 | 0.09195155 | 0 | 0 | 0
4819 | 172370.4 | 2010-10-30 13:43 | 1590.805 | 2 | 16 | 0.5501083 | 3.904248 | 14.51731 | 14.30541 | 58.12724 | 51.91872 | 6.484985e-05 | 0.09195155 | 0 | 0 | 0
4820 | 172400.5 | 2010-10-30 13:43 | 1620.82 | 2 | 16 | 0.5501083 | 3.905708 | 14.52189 | 14.30541 | 58.14515 | 51.91872 | 6.489754e-05 | 0.09195155 | 0 | 0 | 0
4821 | 172430.5 | 2010-10-30 13:44 | 1650.835 | 2 | 16 | 0.5499276 | 3.907005 | 14.52648 | 14.30541 | 58.16306 | 51.91872 | 3.242493e-05 | 0.09195155 | 0 | 0 | 0
4822 | 172460.5 | 2010-10-30 13:44 | 1680.85 | 2 | 16 | 0.5499276 | 3.908464 | 14.53107 | 14.30541 | 58.18098 | 51.91872 | 6.484985e-05 | 0.09195155 | 0 | 0 | 0
4823 | 172490.5 | 2010-10-30 13:45 | 1710.866 | 2 | 16 | 0.5501083 | 3.9096 | 14.53565 | 14.30541 | 58.1989 | 51.91872 | 0 | 0.09195155 | 0 | 0 | 0
4824 | 172520.5 | 2010-10-30 13:45 | 1740.881 | 2 | 16 | 0.5501083 | 3.911059 | 14.54024 | 14.30541 | 58.21684 | 51.91872 | 6.489754e-05 | 0.09195155 | 0 | 0 | 0
4825 | 172550.5 | 2010-10-30 13:46 | 1770.896 | 2 | 16 | 0.5499276 | 3.912519 | 14.54482 | 14.30541 | 58.23477 | 51.91872 | 6.484985e-05 | 0.09195155 | 0 | 0 | 0
4826 | 172580.6 | 2010-10-30 13:46 | 1800.911 | 2 | 16 | 0.5499276 | 3.913654 | 14.54941 | 14.30541 | 58.25272 | 51.91872 | 0 | 0.09195155 | 0 | 0 | 0
4827 | 172610.6 | 2010-10-30 13:47 | 1830.926 | 2 | 16 | 0.5499276 | 3.915113 | 14.55399 | 14.30541 | 58.27067 | 51.91872 | 3.247261e-05 | 0.09195155 | 0 | 0 | 0
4828 | 172640.6 | 2010-10-30 13:47 | 1860.942 | 2 | 16 | 0.5501083 | 3.916735 | 14.55858 | 14.30541 | 58.28862 | 51.91872 | 6.484985e-05 | 0.09195155 | 0 | 0 | 0
4829 | 172670.6 | 2010-10-30 13:48 | 1890.957 | 2 | 16 | 0.5499276 | 3.918032 | 14.56316 | 14.30541 | 58.30659 | 51.91872 | 3.242493e-05 | 0.09195155 | 0 | 0 | 0
4830 | 172700.6 | 2010-10-30 13:48 | 1920.972 | 2 | 16 | 0.5499276 | 3.919492 | 14.56775 | 14.30541 | 58.32455 | 51.91872 | 3.242493e-05 | 0.09195155 | 0 | 0 | 0
4831 | 172730.6 | 2010-10-30 13:49 | 1950.987 | 2 | 16 | 0.5499276 | 3.920951 | 14.57234 | 14.30541 | 58.34253 | 51.91872 | 3.242493e-05 | 0.09195155 | 0 | 0 | 0
4832 | 172760.6 | 2010-10-30 13:49 | 1981.002 | 2 | 16 | 0.5499276 | 3.92241 | 14.57692 | 14.30541 | 58.36051 | 51.91872 | 3.247261e-05 | 0.09195155 | 0 | 0 | 0
4833 | 172790.7 | 2010-10-30 13:50 | 2011.018 | 2 | 16 | 0.5499276 | 3.923708 | 14.58151 | 14.30541 | 58.3785 | 51.91872 | 3.242493e-05 | 0.09195155 | 0 | 0 | 0
4834 | 172820.7 | 2010-10-30 13:50 | 2041.033 | 2 | 16 | 0.5501083 | 3.925329 | 14.58609 | 14.30541 | 58.3965 | 51.91872 | 6.484985e-05 | 0.09195155 | 0 | 0 | 0
4835 | 172850.7 | 2010-10-30 13:51 | 2071.048 | 2 | 16 | 0.5499276 | 3.926627 | 14.59068 | 14.30541 | 58.4145 | 51.91872 | 0 | 0.09195155 | 0 | 0 | 0
4836 | 172880.7 | 2010-10-30 13:51 | 2101.063 | 2 | 16 | 0.5499276 | 3.928248 | 14.59526 | 14.30541 | 58.43251 | 51.91872 | 3.242493e-05 | 0.09195155 | 0 | 0 | 0
4837 | 172910.7 | 2010-10-30 13:52 | 2131.078 | 2 | 16 | 0.5499276 | 3.929708 | 14.59985 | 14.30541 | 58.45053 | 51.91872 | 3.247261e-05 | 0.09195155 | 0 | 0 | 0
4838 | 172940.7 | 2010-10-30 13:52 | 2161.093 | 2 | 16 | 0.5499276 | 3.931167 | 14.60443 | 14.30541 | 58.46855 | 51.91872 | 3.242493e-05 | 0.09195155 | 0 | 0 | 0
4839 | 172970.8 | 2010-10-30 13:53 | 2191.109 | 2 | 16 | 0.5501083 | 3.932789 | 14.60902 | 14.30541 | 58.48658 | 51.91872 | 3.247261e-05 | 0.09195155 | 0 | 0 | 0
4840 | 173000.8 | 2010-10-30 13:53 | 2221.124 | 2 | 16 | 0.5497469 | 3.934248 | 14.6136 | 14.30541 | 58.50462 | 51.91872 | 3.242493e-05 | 0.09195155 | 0 | 0 | 0
4841 | 173030.8 | 2010-10-30 13:54 | 2251.14 | 2 | 16 | 0.5499276 | 3.935708 | 14.61819 | 14.30541 | 58.52266 | 51.91872 | 3.242493e-05 | 0.09195155 | 0 | 0 | 0
4842 | 173060.8 | 2010-10-30 13:54 | 2281.141 | 2 | 16 | 0.5501083 | 3.937329 | 14.62277 | 14.30541 | 58.5407 | 51.91872 | 6.484985e-05 | 0.09195155 | 0 | 0 | 0
4843 | 173090.8 | 2010-10-30 13:55 | 2311.154 | 2 | 16 | 0.5501083 | 3.938951 | 14.62736 | 14.30541 | 58.55876 | 51.91872 | 3.242493e-05 | 0.09195155 | 0 | 0 | 0
4844 | 173120.8 | 2010-10-30 13:55 | 2341.169 | 2 | 16 | 0.5499276 | 3.94041 | 14.63194 | 14.30541 | 58.57683 | 51.91872 | 3.242493e-05 | 0.09195155 | 0 | 0 | 0
4845 | 173150.8 | 2010-10-30 13:56 | 2371.184 | 2 | 16 | 0.5501083 | 3.942032 | 14.63653 | 14.30541 | 58.5949 | 51.91872 | 3.242493e-05 | 0.09195155 | 0 | 0 | 0
4846 | 173180.8 | 2010-10-30 13:56 | 2401.199 | 2 | 16 | 0.5499276 | 3.943654 | 14.64112 | 14.30541 | 58.61298 | 51.91872 | 6.484985e-05 | 0.09195155 | 0 | 0 | 0
4847 | 173210.9 | 2010-10-30 13:57 | 2431.215 | 2 | 16 | 0.5499276 | 3.945275 | 14.6457 | 14.30541 | 58.63107 | 51.91872 | 6.489754e-05 | 0.09195155 | 0 | 0 | 0
4848 | 173240.9 | 2010-10-30 13:57 | 2461.23 | 2 | 16 | 0.5501083 | 3.946735 | 14.65029 | 14.30541 | 58.64916 | 51.91872 | 3.242493e-05 | 0.09195155 | 0 | 0 | 0
4849 | 173270.9 | 2010-10-30 13:58 | 2491.245 | 2 | 16 | 0.5501083 | 3.948519 | 14.65487 | 14.30541 | 58.66726 | 51.91872 | 3.247261e-05 | 0.09195155 | 0 | 0 | 0
4850 | 173300.9 | 2010-10-30 13:58 | 2521.26 | 2 | 16 | 0.5501083 | 3.949978 | 14.65946 | 14.30541 | 58.68537 | 51.91872 | 3.242493e-05 | 0.09195155 | 0 | 0 | 0
4851 | 173330.9 | 2010-10-30 13:59 | 2551.275 | 2 | 16 | 0.5501083 | 3.951762 | 14.66404 | 14.30541 | 58.70349 | 51.91872 | 6.489754e-05 | 0.09195155 | 0 | 0 | 0
4852 | 173360.9 | 2010-10-30 13:59 | 2581.29 | 2 | 16 | 0.5499276 | 3.953221 | 14.66863 | 14.30541 | 58.72161 | 51.91872 | 3.242493e-05 | 0.09195155 | 0 | 0 | 0
4853 | 173391 | 2010-10-30 14:00 | 2611.306 | 2 | 16 | 0.5501083 | 3.955005 | 14.67321 | 14.30541 | 58.73974 | 51.91872 | 3.242493e-05 | 0.09195155 | 0 | 0 | 0
4854 | 173421 | 2010-10-30 14:00 | 2641.321 | 2 | 16 | 0.5501083 | 3.956626 | 14.6778 | 14.30541 | 58.75788 | 51.91872 | 6.484985e-05 | 0.09195155 | 0 | 0 | 0
4855 | 173451 | 2010-10-30 14:01 | 2671.336 | 2 | 16 | 0.5501083 | 3.958248 | 14.68239 | 14.30541 | 58.77603 | 51.91872 | 0 | 0.09195155 | 0 | 0 | 0
4856 | 173481 | 2010-10-30 14:01 | 2701.351 | 2 | 16 | 0.5499276 | 3.95987 | 14.68697 | 14.30541 | 58.79419 | 51.91872 | 3.247261e-05 | 0.09195155 | 0 | 0 | 0
4857 | 173511 | 2010-10-30 14:02 | 2731.367 | 2 | 16 | 0.5499276 | 3.961653 | 14.69156 | 14.30541 | 58.81235 | 51.91872 | 3.242493e-05 | 0.09195155 | 0 | 0 | 0
4858 | 173541 | 2010-10-30 14:02 | 2761.382 | 2 | 16 | 0.5499276 | 3.963275 | 14.69614 | 14.30541 | 58.83052 | 51.91872 | 3.242493e-05 | 0.09195155 | 0 | 0 | 0
4859 | 173571 | 2010-10-30 14:03 | 2791.397 | 2 | 16 | 0.5497469 | 3.965221 | 14.70073 | 14.30541 | 58.84869 | 51.91872 | 9.732247e-05 | 0.09195155 | 0 | 0 | 0
4860 | 173601.1 | 2010-10-30 14:03 | 2821.412 | 2 | 16 | 0.5499276 | 3.966843 | 14.70531 | 14.30541 | 58.86688 | 51.91872 | 6.484985e-05 | 0.09195155 | 0 | 0 | 0
4861 | 173631.1 | 2010-10-30 14:04 | 2851.427 | 2 | 16 | 0.5497469 | 3.968626 | 14.7099 | 14.30541 | 58.88507 | 51.91872 | 3.242493e-05 | 0.09195155 | 0 | 0 | 0
4862 | 173661.1 | 2010-10-30 14:04 | 2881.442 | 2 | 16 | 0.5501083 | 3.970572 | 14.71448 | 14.30541 | 58.90327 | 51.91872 | 9.732247e-05 | 0.09195155 | 0 | 0 | 0
4863 | 173691.1 | 2010-10-30 14:05 | 2911.458 | 2 | 16 | 0.5499276 | 3.972032 | 14.71907 | 14.30541 | 58.92148 | 51.91872 | 3.242493e-05 | 0.09195155 | 0 | 0 | 0
4864 | 173721.1 | 2010-10-30 14:05 | 2941.473 | 2 | 16 | 0.5499276 | 3.97414 | 14.72365 | 14.30541 | 58.93969 | 51.91872 | 9.727478e-05 | 0.09195155 | 0 | 0 | 0
4865 | 173751.1 | 2010-10-30 14:06 | 2971.488 | 2 | 16 | 0.5499276 | 3.975924 | 14.72824 | 14.30541 | 58.95792 | 51.91872 | 6.484985e-05 | 0.09195155 | 0 | 0 | 0
4866 | 173781.1 | 2010-10-30 14:06 | 3001.503 | 2 | 16 | 0.5502889 | 3.977708 | 14.73282 | 14.30541 | 58.97616 | 51.91872 | 6.489754e-05 | 0.09195155 | 0 | 0 | 0
4867 | 173811.2 | 2010-10-30 14:07 | 3031.518 | 2 | 16 | 0.5501083 | 3.979653 | 14.73741 | 14.30541 | 58.9944 | 51.91872 | 6.484985e-05 | 0.09195155 | 0 | 0 | 0
4868 | 173841.2 | 2010-10-30 14:07 | 3061.533 | 2 | 16 | 0.5499276 | 3.981437 | 14.74199 | 14.30541 | 59.01266 | 51.91872 | 3.242493e-05 | 0.09195155 | 0 | 0 | 0
4869 | 173871.2 | 2010-10-30 14:08 | 3091.549 | 2 | 16 | 0.5499276 | 3.983383 | 14.74658 | 14.30541 | 59.03092 | 51.91872 | 3.242493e-05 | 0.09195155 | 0 | 0 | 0
4870 | 173901.2 | 2010-10-30 14:08 | 3121.564 | 2 | 16 | 0.5501083 | 3.985005 | 14.75117 | 14.30541 | 59.04919 | 51.91872 | 0 | 0.09195155 | 0 | 0 | 0
4871 | 173931.2 | 2010-10-30 14:09 | 3151.579 | 2 | 16 | 0.5499276 | 3.987275 | 14.75575 | 14.30541 | 59.06747 | 51.91872 | 3.242493e-05 | 0.09195155 | 0 | 0 | 0
4872 | 173961.2 | 2010-10-30 14:09 | 3181.594 | 2 | 16 | 0.5499276 | 3.989383 | 14.76034 | 14.30541 | 59.08576 | 51.91872 | 6.484985e-05 | 0.09195155 | 0 | 0 | 0
4873 | 173991.3 | 2010-10-30 14:10 | 3211.609 | 2 | 16 | 0.5501083 | 3.991491 | 14.76492 | 14.30541 | 59.10406 | 51.91872 | 9.732247e-05 | 0.09195155 | 0 | 0 | 0
4874 | 174021.3 | 2010-10-30 14:10 | 3241.625 | 2 | 16 | 0.5501083 | 3.993437 | 14.76951 | 14.30541 | 59.12236 | 51.91872 | 3.242493e-05 | 0.09195155 | 0 | 0 | 0
4875 | 174051.3 | 2010-10-30 14:11 | 3271.64 | 2 | 16 | 0.5501083 | 3.995383 | 14.77409 | 14.30541 | 59.14068 | 51.91872 | 3.247261e-05 | 0.09195155 | 0 | 0 | 0
4876 | 174081.3 | 2010-10-30 14:11 | 3301.655 | 2 | 16 | 0.5499276 | 3.997653 | 14.77868 | 14.30541 | 59.15901 | 51.91872 | 9.732247e-05 | 0.09195155 | 0 | 0 | 0
4877 | 174111.3 | 2010-10-30 14:12 | 3331.67 | 2 | 16 | 0.5499276 | 3.999437 | 14.78326 | 14.30541 | 59.17734 | 51.91872 | 3.242493e-05 | 0.09195155 | 0 | 0 | 0
4878 | 174141.3 | 2010-10-30 14:12 | 3361.685 | 2 | 16 | 0.5499276 | 4.001708 | 14.78785 | 14.30541 | 59.19569 | 51.91872 | 9.727478e-05 | 0.09195155 | 0 | 0 | 0
4879 | 174171.3 | 2010-10-30 14:13 | 3391.701 | 2 | 16 | 0.5501083 | 4.003816 | 14.79244 | 14.30541 | 59.21404 | 51.91872 | 3.242493e-05 | 0.09195155 | 0 | 0 | 0
4880 | 174201.4 | 2010-10-30 14:13 | 3421.716 | 2 | 16 | 0.5501083 | 4.005924 | 14.79702 | 14.30541 | 59.23241 | 51.91872 | 6.484985e-05 | 0.09195155 | 0 | 0 | 0
4881 | 174231.4 | 2010-10-30 14:14 | 3451.731 | 2 | 16 | 0.5501083 | 4.008194 | 14.80161 | 14.30541 | 59.25078 | 51.91872 | 6.484985e-05 | 0.09195155 | 0 | 0 | 0
4882 | 174261.4 | 2010-10-30 14:14 | 3481.746 | 2 | 16 | 0.5499276 | 4.010302 | 14.80619 | 14.30541 | 59.26916 | 51.91872 | 6.484985e-05 | 0.09195155 | 0 | 0 | 0
4883 | 174291.4 | 2010-10-30 14:15 | 3511.761 | 2 | 16 | 0.5502889 | 4.012734 | 14.81078 | 14.30541 | 59.28756 | 51.91872 | 9.727478e-05 | 0.09195155 | 0 | 0 | 0
4884 | 174321.4 | 2010-10-30 14:15 | 3541.776 | 2 | 16 | 0.5497469 | 4.01468 | 14.81536 | 14.30541 | 59.30596 | 51.91872 | 3.242493e-05 | 0.09195155 | 0 | 0 | 0
4885 | 174351.4 | 2010-10-30 14:16 | 3571.792 | 2 | 16 | 0.5501083 | 4.017275 | 14.81995 | 14.30541 | 59.32438 | 51.91872 | 9.727478e-05 | 0.09195155 | 0 | 0 | 0
4886 | 174381.5 | 2010-10-30 14:16 | 3601.807 | 2 | 16 | 0.5499276 | 4.019383 | 14.82453 | 14.30541 | 59.34281 | 51.91872 | 3.242493e-05 | 0.09195155 | 0 | 0 | 0
4887 | 174411.5 | 2010-10-30 14:17 | 3631.822 | 2 | 16 | 0.5501083 | 4.021978 | 14.82912 | 14.30541 | 59.36124 | 51.91872 | 9.737015e-05 | 0.09195155 | 0 | 0 | 0
4888 | 174441.5 | 2010-10-30 14:17 | 3661.837 | 2 | 16 | 0.5501083 | 4.024248 | 14.83371 | 14.30541 | 59.37969 | 51.91872 | 6.494522e-05 | 0.09195155 | 0 | 0 | 0
4889 | 174471.5 | 2010-10-30 14:18 | 3691.853 | 2 | 16 | 0.5501083 | 4.026518 | 14.83829 | 14.30541 | 59.39815 | 51.91872 | 6.484985e-05 | 0.09195155 | 0 | 0 | 0
4890 | 174501.5 | 2010-10-30 14:18 | 3721.868 | 2 | 16 | 0.5501083 | 4.028951 | 14.84288 | 14.30541 | 59.41662 | 51.91872 | 6.484985e-05 | 0.09195155 | 0 | 0 | 0
4891 | 174531.5 | 2010-10-30 14:19 | 3751.883 | 2 | 16 | 0.5499276 | 4.031383 | 14.84746 | 14.30541 | 59.4351 | 51.91872 | 6.484985e-05 | 0.09195155 | 0 | 0 | 0
4892 | 174561.5 | 2010-10-30 14:19 | 3781.898 | 2 | 16 | 0.5497469 | 4.033815 | 14.85205 | 14.30541 | 59.45359 | 51.91872 | 6.484985e-05 | 0.09195155 | 0 | 0 | 0
4893 | 174591.6 | 2010-10-30 14:20 | 3811.913 | 2 | 16 | 0.5501083 | 4.03641 | 14.85663 | 14.30541 | 59.47209 | 51.91872 | 0.0001296997 | 0.09195155 | 0 | 0 | 0
4894 | 174621.6 | 2010-10-30 14:20 | 3841.928 | 2 | 16 | 0.5501083 | 4.038843 | 14.86122 | 14.30541 | 59.49061 | 51.91872 | 9.737015e-05 | 0.09195155 | 0 | 0 | 0
4895 | 174651.6 | 2010-10-30 14:21 | 3871.944 | 2 | 16 | 0.5501083 | 4.041437 | 14.8658 | 14.30541 | 59.50913 | 51.91872 | 0.0001296997 | 0.09195155 | 0 | 0 | 0
4896 | 174681.6 | 2010-10-30 14:21 | 3901.959 | 2 | 16 | 0.5501083 | 4.043869 | 14.87039 | 14.30541 | 59.52767 | 51.91872 | 9.727478e-05 | 0.09195155 | 0 | 0 | 0
4897 | 174711.6 | 2010-10-30 14:22 | 3931.974 | 2 | 16 | 0.5497469 | 4.046464 | 14.87498 | 14.30541 | 59.54622 | 51.91872 | 6.484985e-05 | 0.09195155 | 0 | 0 | 0
4898 | 174741.6 | 2010-10-30 14:22 | 3961.989 | 2 | 16 | 0.5499276 | 4.049059 | 14.87956 | 14.30541 | 59.56478 | 51.91872 | 9.737015e-05 | 0.09195155 | 0 | 0 | 0
4899 | 174771.6 | 2010-10-30 14:23 | 3992.005 | 2 | 16 | 0.5499276 | 4.051491 | 14.88415 | 14.30541 | 59.58335 | 51.91872 | 3.242493e-05 | 0.09195155 | 0 | 0 | 0
4900 | 174801.7 | 2010-10-30 14:23 | 4022.019 | 2 | 16 | 0.5501083 | 4.054248 | 14.88873 | 14.30541 | 59.60194 | 51.91872 | 9.727478e-05 | 0.09195155 | 0 | 0 | 0
4901 | 174831.7 | 2010-10-30 14:24 | 4052.035 | 2 | 16 | 0.5499276 | 4.057004 | 14.89332 | 14.30541 | 59.62054 | 51.91872 | 9.727478e-05 | 0.09195155 | 0 | 0 | 0
4902 | 174861.7 | 2010-10-30 14:24 | 4082.05 | 2 | 16 | 0.5499276 | 4.059437 | 14.8979 | 14.30541 | 59.63915 | 51.91872 | 3.242493e-05 | 0.09195155 | 0 | 0 | 0
4903 | 174891.7 | 2010-10-30 14:25 | 4112.065 | 2 | 16 | 0.5499276 | 4.062194 | 14.90249 | 14.30541 | 59.65777 | 51.91872 | 9.727478e-05 | 0.09195155 | 0 | 0 | 0
4904 | 174921.7 | 2010-10-30 14:25 | 4142.08 | 2 | 16 | 0.5499276 | 4.06495 | 14.90707 | 14.30541 | 59.6764 | 51.91872 | 6.484985e-05 | 0.09195155 | 0 | 0 | 0
4905 | 174951.7 | 2010-10-30 14:26 | 4172.096 | 2 | 16 | 0.5499276 | 4.067707 | 14.91166 | 14.30541 | 59.69505 | 51.91872 | 6.484985e-05 | 0.09195155 | 0 | 0 | 0
4906 | 174981.8 | 2010-10-30 14:26 | 4202.113 | 2 | 16 | 0.5497469 | 4.070464 | 14.91625 | 14.30541 | 59.71371 | 51.91872 | 6.484985e-05 | 0.09195155 | 0 | 0 | 0
4907 | 175011.8 | 2010-10-30 14:27 | 4232.126 | 2 | 16 | 0.5499276 | 4.073221 | 14.92083 | 14.30541 | 59.73238 | 51.91872 | 9.727478e-05 | 0.09195155 | 0 | 0 | 0
4908 | 175041.8 | 2010-10-30 14:27 | 4262.141 | 2 | 16 | 0.5499276 | 4.075977 | 14.92542 | 14.30541 | 59.75106 | 51.91872 | 6.484985e-05 | 0.09195155 | 0 | 0 | 0
4909 | 175071.8 | 2010-10-30 14:28 | 4292.156 | 2 | 16 | 0.5499276 | 4.078897 | 14.93 | 14.30541 | 59.76975 | 51.91872 | 9.727478e-05 | 0.09195155 | 0 | 0 | 0
4910 | 175101.8 | 2010-10-30 14:28 | 4322.171 | 2 | 16 | 0.5501083 | 4.081977 | 14.93459 | 14.30541 | 59.78846 | 51.91872 | 6.484985e-05 | 0.09195155 | 0 | 0 | 0
4911 | 175131.8 | 2010-10-30 14:29 | 4352.187 | 2 | 16 | 0.5501083 | 4.084734 | 14.93917 | 14.30541 | 59.80719 | 51.91872 | 6.494522e-05 | 0.09195155 | 0 | 0 | 0
4912 | 175161.8 | 2010-10-30 14:29 | 4382.202 | 2 | 16 | 0.5499276 | 4.087653 | 14.94376 | 14.30541 | 59.82592 | 51.91872 | 6.484985e-05 | 0.09195155 | 0 | 0 | 0
4913 | 175191.9 | 2010-10-30 14:30 | 4412.217 | 2 | 16 | 0.5499276 | 4.090572 | 14.94834 | 14.30541 | 59.84467 | 51.91872 | 6.484985e-05 | 0.09195155 | 0 | 0 | 0
4914 | 175221.9 | 2010-10-30 14:30 | 4442.232 | 2 | 16 | 0.5501083 | 4.093653 | 14.95293 | 14.30541 | 59.86344 | 51.91872 | 6.484985e-05 | 0.09195155 | 0 | 0 | 0
4915 | 175251.9 | 2010-10-30 14:31 | 4472.247 | 2 | 16 | 0.5499276 | 4.096572 | 14.95751 | 14.30541 | 59.88222 | 51.91872 | 6.484985e-05 | 0.09195155 | 0 | 0 | 0
4916 | 175281.9 | 2010-10-30 14:31 | 4502.262 | 2 | 16 | 0.5499276 | 4.099653 | 14.9621 | 14.30541 | 59.90101 | 51.91872 | 9.727478e-05 | 0.09195155 | 0 | 0 | 0
4917 | 175311.9 | 2010-10-30 14:32 | 4532.278 | 2 | 16 | 0.5502889 | 4.102734 | 14.96668 | 14.30541 | 59.91982 | 51.91872 | 9.727478e-05 | 0.09195155 | 0 | 0 | 0
4918 | 175341.9 | 2010-10-30 14:32 | 4562.293 | 2 | 16 | 0.5499276 | 4.105815 | 14.97127 | 14.30541 | 59.93864 | 51.91872 | 6.484985e-05 | 0.09195155 | 0 | 0 | 0
4919 | 175372 | 2010-10-30 14:33 | 4592.308 | 2 | 16 | 0.5499276 | 4.108896 | 14.97586 | 14.30541 | 59.95747 | 51.91872 | 9.727478e-05 | 0.09195155 | 0 | 0 | 0
4920 | 175402 | 2010-10-30 14:33 | 4622.323 | 2 | 16 | 0.5501083 | 4.111978 | 14.98044 | 14.30541 | 59.97632 | 51.91872 | 6.484985e-05 | 0.09195155 | 0 | 0 | 0
4921 | 175432 | 2010-10-30 14:34 | 4652.338 | 2 | 16 | 0.5499276 | 4.115058 | 14.98503 | 14.30541 | 59.99518 | 51.91872 | 6.484985e-05 | 0.09195155 | 0 | 0 | 0
4922 | 175462 | 2010-10-30 14:34 | 4682.354 | 2 | 16 | 0.5501083 | 4.118302 | 14.98961 | 14.30541 | 60.01406 | 51.91872 | 6.484985e-05 | 0.09195155 | 0 | 0 | 0
4923 | 175492 | 2010-10-30 14:35 | 4712.369 | 2 | 16 | 0.5499276 | 4.121545 | 14.9942 | 14.30541 | 60.03295 | 51.91872 | 9.727478e-05 | 0.09195155 | 0 | 0 | 0
4924 | 175522 | 2010-10-30 14:35 | 4742.384 | 2 | 16 | 0.5501083 | 4.124788 | 14.99878 | 14.30541 | 60.05186 | 51.91872 | 6.484985e-05 | 0.09195155 | 0 | 0 | 0
4925 | 175552 | 2010-10-30 14:36 | 4772.399 | 2 | 16 | 0.5501083 | 4.128193 | 15.00337 | 14.30541 | 60.07078 | 51.91872 | 0.0001296997 | 0.09195155 | 0 | 0 | 0
4926 | 175582.1 | 2010-10-30 14:36 | 4802.414 | 2 | 16 | 0.5501083 | 4.131437 | 15.00796 | 14.30541 | 60.08972 | 51.91872 | 6.484985e-05 | 0.09195155 | 0 | 0 | 0
4927 | 175612.1 | 2010-10-30 14:37 | 4832.43 | 2 | 16 | 0.5501083 | 4.13468 | 15.01254 | 14.30541 | 60.10867 | 51.91872 | 6.494522e-05 | 0.09195155 | 0 | 0 | 0
4928 | 175642.1 | 2010-10-30 14:37 | 4862.445 | 2 | 16 | 0.5497469 | 4.137923 | 15.01713 | 14.30541 | 60.12764 | 51.91872 | 6.484985e-05 | 0.09195155 | 0 | 0 | 0
4929 | 175672.1 | 2010-10-30 14:38 | 4892.46 | 2 | 16 | 0.5497469 | 4.141329 | 15.02171 | 14.30541 | 60.14662 | 51.91872 | 0.0001297951 | 0.09195155 | 0 | 0 | 0
4930 | 175702.1 | 2010-10-30 14:38 | 4922.475 | 2 | 16 | 0.5501083 | 4.144896 | 15.0263 | 14.30541 | 60.16562 | 51.91872 | 0.0001296997 | 0.09195155 | 0 | 0 | 0
4931 | 175732.1 | 2010-10-30 14:39 | 4952.49 | 2 | 16 | 0.5499276 | 4.148139 | 15.03088 | 14.30541 | 60.18464 | 51.91872 | 6.484985e-05 | 0.09195155 | 0 | 0 | 0
4932 | 175762.2 | 2010-10-30 14:39 | 4982.505 | 2 | 16 | 0.5501083 | 4.151707 | 15.03547 | 14.30541 | 60.20367 | 51.91872 | 0.0001297951 | 0.09195155 | 0 | 0 | 0
4933 | 175792.2 | 2010-10-30 14:40 | 5012.521 | 2 | 16 | 0.5499276 | 4.155274 | 15.04005 | 14.30541 | 60.22271 | 51.91872 | 9.727478e-05 | 0.09195155 | 0 | 0 | 0
4934 | 175822.2 | 2010-10-30 14:40 | 5042.536 | 2 | 16 | 0.5499276 | 4.158518 | 15.04464 | 14.30541 | 60.24178 | 51.91872 | 6.484985e-05 | 0.09195155 | 0 | 0 | 0
4935 | 175852.2 | 2010-10-30 14:41 | 5072.551 | 2 | 16 | 0.5501083 | 4.162248 | 15.04923 | 14.30541 | 60.26085 | 51.91872 | 0.0001297951 | 0.09195155 | 0 | 0 | 0
4936 | 175882.2 | 2010-10-30 14:41 | 5102.566 | 2 | 16 | 0.5501083 | 4.165815 | 15.05381 | 14.30541 | 60.27995 | 51.91872 | 9.727478e-05 | 0.09195155 | 0 | 0 | 0
4937 | 175912.2 | 2010-10-30 14:42 | 5132.581 | 2 | 16 | 0.5499276 | 4.16922 | 15.0584 | 14.30541 | 60.29906 | 51.91872 | 9.727478e-05 | 0.09195155 | 0 | 0 | 0
4938 | 175942.2 | 2010-10-30 14:42 | 5162.597 | 2 | 16 | 0.5499276 | 4.17295 | 15.06298 | 14.30541 | 60.31819 | 51.91872 | 9.727478e-05 | 0.09195155 | 0 | 0 | 0
4939 | 175972.3 | 2010-10-30 14:43 | 5192.612 | 2 | 16 | 0.5499276 | 4.176356 | 15.06757 | 14.30541 | 60.33733 | 51.91872 | 6.494522e-05 | 0.09195155 | 0 | 0 | 0
4940 | 176002.3 | 2010-10-30 14:43 | 5222.627 | 2 | 16 | 0.5502889 | 4.180247 | 15.07215 | 14.30541 | 60.35649 | 51.91872 | 0.0001296997 | 0.09195155 | 0 | 0 | 0
4941 | 176032.3 | 2010-10-30 14:44 | 5252.642 | 2 | 16 | 0.5499276 | 4.183815 | 15.07674 | 14.30541 | 60.37567 | 51.91872 | 0.0001296997 | 0.09195155 | 0 | 0 | 0
4942 | 176062.3 | 2010-10-30 14:44 | 5282.657 | 2 | 16 | 0.5499276 | 4.187383 | 15.08133 | 14.30541 | 60.39486 | 51.91872 | 9.727478e-05 | 0.09195155 | 0 | 0 | 0
4943 | 176092.3 | 2010-10-30 14:45 | 5312.673 | 2 | 16 | 0.5499276 | 4.19095 | 15.08591 | 14.30541 | 60.41407 | 51.91872 | 6.494522e-05 | 0.09195155 | 0 | 0 | 0
4944 | 176122.3 | 2010-10-30 14:45 | 5342.688 | 2 | 16 | 0.5499276 | 4.194842 | 15.0905 | 14.30541 | 60.4333 | 51.91872 | 9.727478e-05 | 0.09195155 | 0 | 0 | 0
4945 | 176152.3 | 2010-10-30 14:46 | 5372.703 | 2 | 16 | 0.5499276 | 4.198734 | 15.09508 | 14.30541 | 60.45254 | 51.91872 | 9.727478e-05 | 0.09195155 | 0 | 0 | 0
4946 | 176161.5 | 2010-10-30 14:46 | 5381.828 | 2 | 16 | 0.5501083 | 4.200031 | 15.09648 | 14.30541 | 60.4584 | 51.91872 | 0.00016222 | 0.09195155 | 0 | 0 | 0
4947 | 176191.5 | 2010-10-30 14:47 | 30.01532 | 3 | 16 | 0 | 4.113761 | 15.09648 | 14.30541 | 60.4584 | 51.91872 | -0.0004216194 | 0.09195155 | 0 | 0 | 0
4948 | 176221.5 | 2010-10-30 14:47 | 60.03043 | 3 | 16 | 0 | 4.102896 | 15.09648 | 14.30541 | 60.4584 | 51.91872 | -0.0002270699 | 0.09195155 | 0 | 0 | 0
4949 | 176251.5 | 2010-10-30 14:48 | 90.04583 | 3 | 16 | 0 | 4.09641 | 15.09648 | 14.30541 | 60.4584 | 51.91872 | -0.0001946449 | 0.09195155 | 0 | 0 | 0
4950 | 176281.5 | 2010-10-30 14:48 | 120.014 | 3 | 16 | 0 | 4.092194 | 15.09648 | 14.30541 | 60.4584 | 51.91872 | -0.0001297951 | 0.09195155 | 0 | 0 | 0
4951 | 176281.5 | 2010-10-30 14:48 | 0.01577165 | 4 | 16 | 1.014979 | 4.200356 | 15.09648 | 14.30541 | 60.45841 | 51.91872 | 0 | 0.09195155 | 0 | 0 | 0
4952 | 176282.3 | 2010-10-30 14:48 | 0.8282361 | 4 | 16 | 0.9649324 | 4.200356 | 15.0967 | 14.30541 | 60.45935 | 51.91872 | 0 | 0.09195155 | 0 | 0 | 0
4953 | 176284.2 | 2010-10-30 14:48 | 2.749945 | 4 | 16 | 0.9148861 | 4.200193 | 15.0972 | 14.30541 | 60.46145 | 51.91872 | -3.242493e-05 | 0.09195155 | 0 | 0 | 0
4954 | 176287.1 | 2010-10-30 14:48 | 5.656162 | 4 | 16 | 0.8644785 | 4.200193 | 15.09792 | 14.30541 | 60.46446 | 51.91872 | -3.242493e-05 | 0.09195155 | 0 | 0 | 0
4955 | 176291.1 | 2010-10-30 14:48 | 9.671843 | 4 | 16 | 0.8142515 | 4.200356 | 15.09886 | 14.30541 | 60.46839 | 51.91872 | 3.242493e-05 | 0.09195155 | 0 | 0 | 0
4956 | 176296.4 | 2010-10-30 14:48 | 14.89059 | 4 | 16 | 0.7640246 | 4.200193 | 15.1 | 14.30541 | 60.47319 | 51.91872 | -3.242493e-05 | 0.09195155 | 0 | 0 | 0
4957 | 176303.1 | 2010-10-30 14:48 | 21.64041 | 4 | 16 | 0.7139782 | 4.200193 | 15.10138 | 14.30541 | 60.479 | 51.91872 | 0 | 0.09195155 | 0 | 0 | 0
4958 | 176312 | 2010-10-30 14:49 | 30.49962 | 4 | 16 | 0.663932 | 4.200356 | 15.10307 | 14.30541 | 60.48611 | 51.91872 | 0 | 0.09195155 | 0 | 0 | 0
4959 | 176324 | 2010-10-30 14:49 | 42.56203 | 4 | 16 | 0.6138856 | 4.200193 | 15.10521 | 14.30541 | 60.49509 | 51.91872 | 0 | 0.09195155 | 0 | 0 | 0
4960 | 176341.7 | 2010-10-30 14:49 | 60.2648 | 4 | 16 | 0.5638394 | 4.200193 | 15.1081 | 14.30541 | 60.50721 | 51.91872 | -3.242493e-05 | 0.09195155 | 0 | 0 | 0
4961 | 176371 | 2010-10-30 14:50 | 89.48312 | 4 | 16 | 0.5137931 | 4.200193 | 15.11245 | 14.30541 | 60.52551 | 51.91872 | 0 | 0.09195155 | 0 | 0 | 0
4962 | 176423.6 | 2010-10-30 14:50 | 142.0923 | 4 | 16 | 0.4637468 | 4.200193 | 15.11956 | 14.30541 | 60.55537 | 51.91872 | 0 | 0.09195155 | 0 | 0 | 0
4963 | 176511.9 | 2010-10-30 14:52 | 230.4342 | 4 | 16 | 0.4137005 | 4.200193 | 15.1303 | 14.30541 | 60.60046 | 51.91872 | 0 | 0.09195155 | 0 | 0 | 0
4964 | 176628.9 | 2010-10-30 14:54 | 347.4325 | 4 | 16 | 0.3636542 | 4.200193 | 15.14291 | 14.30541 | 60.65344 | 51.91872 | -3.242493e-05 | 0.09195155 | 0 | 0 | 0
4965 | 176769 | 2010-10-30 14:56 | 487.5555 | 4 | 16 | 0.3136079 | 4.200193 | 15.15607 | 14.30541 | 60.70872 | 51.91872 | -3.242493e-05 | 0.09195155 | 0 | 0 | 0
4966 | 176936.7 | 2010-10-30 14:59 | 655.2719 | 4 | 16 | 0.2635616 | 4.200193 | 15.16949 | 14.30541 | 60.76509 | 51.91872 | -3.242493e-05 | 0.09195155 | 0 | 0 | 0
4967 | 177142.9 | 2010-10-30 15:02 | 861.4094 | 4 | 16 | 0.2135153 | 4.200193 | 15.18312 | 14.30541 | 60.82234 | 51.91872 | 0 | 0.09195155 | 0 | 0 | 0
4968 | 177405.5 | 2010-10-30 15:07 | 1124.031 | 4 | 16 | 0.163469 | 4.200193 | 15.19681 | 14.30541 | 60.87983 | 51.91872 | 0 | 0.09195155 | 0 | 0 | 0
4969 | 177777.7 | 2010-10-30 15:13 | 1496.228 | 4 | 16 | 0.1134228 | 4.200193 | 15.21097 | 14.30541 | 60.93931 | 51.91872 | 0 | 0.09195155 | 0 | 0 | 0
4970 | 178434.8 | 2010-10-30 15:24 | 2153.281 | 4 | 16 | 0.06337646 | 4.200356 | 15.22662 | 14.30541 | 61.00504 | 51.91872 | 0 | 0.09195155 | 0 | 0 | 0
4971 | 178732.9 | 2010-10-30 15:29 | 2451.402 | 4 | 16 | 0.04982602 | 4.200193 | 15.23131 | 14.30541 | 61.02472 | 51.91872 | -3.242493e-05 | 0.09195155 | 0 | 0 | 0
4972 | 178762.9 | 2010-10-30 15:29 | 30.01531 | 5 | 16 | 0 | 4.192247 | 15.23131 | 14.30541 | 61.02472 | 51.91872 | -3.242493e-05 | 0.09195155 | 0 | 0 | 0
4973 | 178792.9 | 2010-10-30 15:30 | 60.01488 | 5 | 16 | 0 | 4.191113 | 15.23131 | 14.30541 | 61.02472 | 51.91872 | -3.242493e-05 | 0.09195155 | 0 | 0 | 0
4974 | 178793.1 | 2010-10-30 15:30 | 0.1876767 | 6 | 16 | 0.0008637619 | 4.191113 | 15.23131 | 14.30541 | 61.02472 | 51.91872 | 0 | 0.09268126 | 0 | 0 | 0
4975 | 178797.9 | 2010-10-30 15:30 | 5.015649 | 6 | 16 | 0.001947797 | 4.191275 | 15.23131 | 14.30541 | 61.02473 | 51.91872 | 0 | 0.09268126 | 0 | 0 | 0
4976 | 178827.9 | 2010-10-30 15:30 | 30.01519 | 7 | 16 | -1.099613 | 4.013708 | 15.23131 | 14.31458 | 61.02473 | 51.95572 | -0.0009405136 | 0.09268126 | 0 | 0 | 0
4977 | 178857.9 | 2010-10-30 15:31 | 60.03039 | 7 | 16 | -1.099793 | 3.98614 | 15.23131 | 14.32374 | 61.02473 | 51.99238 | -0.0006162167 | 0.09268126 | 0 | 0 | 0
4978 | 178888 | 2010-10-30 15:31 | 90.0456 | 7 | 16 | -1.099613 | 3.967167 | 15.23131 | 14.33291 | 61.02473 | 52.02884 | -0.0004540443 | 0.09268126 | 0 | 0 | 0
4979 | 178918 | 2010-10-30 15:32 | 120.061 | 7 | 16 | -1.099793 | 3.952573 | 15.23131 | 14.34208 | 61.02473 | 52.06514 | -0.0003242969 | 0.09268126 | 0 | 0 | 0
4980 | 178948 | 2010-10-30 15:32 | 150.0761 | 7 | 16 | -1.099432 | 3.940086 | 15.23131 | 14.35125 | 61.02473 | 52.10132 | -0.000291872 | 0.09268126 | 0 | 0 | 0
4981 | 178978 | 2010-10-30 15:33 | 180.0912 | 7 | 16 | -1.099613 | 3.929059 | 15.23131 | 14.36042 | 61.02473 | 52.13739 | -0.0002594471 | 0.09268126 | 0 | 0 | 0
4982 | 179008 | 2010-10-30 15:33 | 210.1065 | 7 | 16 | -1.099432 | 3.918519 | 15.23131 | 14.36958 | 61.02473 | 52.17336 | -0.0002594471 | 0.09268126 | 0 | 0 | 0
4983 | 179038 | 2010-10-30 15:34 | 240.1216 | 7 | 16 | -1.099613 | 3.908627 | 15.23131 | 14.37875 | 61.02473 | 52.20924 | -0.0002919197 | 0.09268126 | 0 | 0 | 0
4984 | 179068 | 2010-10-30 15:34 | 270.1367 | 7 | 16 | -1.099613 | 3.899384 | 15.23131 | 14.38792 | 61.02473 | 52.24504 | -0.0002594471 | 0.09268126 | 0 | 0 | 0
4985 | 179098.1 | 2010-10-30 15:35 | 300.1519 | 7 | 16 | -1.099613 | 3.890302 | 15.23131 | 14.39709 | 61.02473 | 52.28075 | -0.0002594471 | 0.09268126 | 0 | 0 | 0
4986 | 179128.1 | 2010-10-30 15:35 | 330.1697 | 7 | 16 | -1.099613 | 3.881221 | 15.23131 | 14.40626 | 61.02473 | 52.31638 | -0.0002919197 | 0.09268126 | 0 | 0 | 0
4987 | 179158.1 | 2010-10-30 15:36 | 360.1823 | 7 | 16 | -1.099432 | 3.872789 | 15.23131 | 14.41543 | 61.02473 | 52.35192 | -0.0002270222 | 0.09268126 | 0 | 0 | 0
4988 | 179188.1 | 2010-10-30 15:36 | 390.1975 | 7 | 16 | -1.099613 | 3.864194 | 15.23131 | 14.42459 | 61.02473 | 52.38739 | -0.0002594471 | 0.09268126 | 0 | 0 | 0
4989 | 179218.1 | 2010-10-30 15:37 | 420.2127 | 7 | 16 | -1.099613 | 3.855762 | 15.23131 | 14.43376 | 61.02473 | 52.42278 | -0.000291872 | 0.09268126 | 0 | 0 | 0
4990 | 179248.1 | 2010-10-30 15:37 | 450.2279 | 7 | 16 | -1.099613 | 3.847654 | 15.23131 | 14.44293 | 61.02473 | 52.45809 | -0.0002270222 | 0.09268126 | 0 | 0 | 0
4991 | 179278.1 | 2010-10-30 15:38 | 480.243 | 7 | 16 | -1.099793 | 3.839546 | 15.23131 | 14.4521 | 61.02473 | 52.49334 | -0.0002270222 | 0.09268126 | 0 | 0 | 0
4992 | 179308.2 | 2010-10-30 15:38 | 510.2582 | 7 | 16 | -1.099793 | 3.831924 | 15.23131 | 14.46127 | 61.02473 | 52.52851 | -0.0001945972 | 0.09268126 | 0 | 0 | 0
4993 | 179338.2 | 2010-10-30 15:39 | 540.2733 | 7 | 16 | -1.099793 | 3.823978 | 15.23131 | 14.47044 | 61.02473 | 52.56361 | -0.0002270222 | 0.09268126 | 0 | 0 | 0
4994 | 179368.2 | 2010-10-30 15:39 | 570.2887 | 7 | 16 | -1.099793 | 3.816357 | 15.23131 | 14.47961 | 61.02473 | 52.59864 | -0.0001621723 | 0.09268126 | 0 | 0 | 0
4995 | 179398.2 | 2010-10-30 15:40 | 600.3038 | 7 | 16 | -1.099613 | 3.808573 | 15.23131 | 14.48878 | 61.02473 | 52.63359 | -0.0001945972 | 0.09268126 | 0 | 0 | 0
4996 | 179428.2 | 2010-10-30 15:40 | 630.319 | 7 | 16 | -1.099793 | 3.801113 | 15.23131 | 14.49794 | 61.02473 | 52.66848 | -0.0002270222 | 0.09268126 | 0 | 0 | 0
4997 | 179458.2 | 2010-10-30 15:41 | 660.3345 | 7 | 16 | -1.099613 | 3.793978 | 15.23131 | 14.50711 | 61.02473 | 52.70329 | -0.0001945972 | 0.09268126 | 0 | 0 | 0
4998 | 179488.3 | 2010-10-30 15:41 | 690.3493 | 7 | 16 | -1.099432 | 3.787005 | 15.23131 | 14.51628 | 61.02473 | 52.73805 | -0.0001945972 | 0.09268126 | 0 | 0 | 0
4999 | 179518.3 | 2010-10-30 15:42 | 720.3645 | 7 | 16 | -1.099432 | 3.780032 | 15.23131 | 14.52545 | 61.02473 | 52.77273 | -0.0001945972 | 0.09268126 | 0 | 0 | 0
5000 | 179548.3 | 2010-10-30 15:42 | 750.3797 | 7 | 16 | -1.099613 | 3.773222 | 15.23131 | 14.53462 | 61.02473 | 52.80736 | -0.0001945972 | 0.09268126 | 0 | 0 | 0
5001 | 179578.3 | 2010-10-30 15:43 | 780.3949 | 7 | 16 | -1.099613 | 3.766735 | 15.23131 | 14.54379 | 61.02473 | 52.84192 | -0.0001297474 | 0.09268126 | 0 | 0 | 0
5002 | 179608.3 | 2010-10-30 15:43 | 810.4102 | 7 | 16 | -1.099613 | 3.760411 | 15.23131 | 14.55295 | 61.02473 | 52.87643 | -0.0001621723 | 0.09268126 | 0 | 0 | 0
5003 | 179638.3 | 2010-10-30 15:44 | 840.4253 | 7 | 16 | -1.099432 | 3.754086 | 15.23131 | 14.56212 | 61.02473 | 52.91088 | -0.0001945972 | 0.09268126 | 0 | 0 | 0
5004 | 179668.3 | 2010-10-30 15:44 | 870.4406 | 7 | 16 | -1.099613 | 3.747762 | 15.23131 | 14.57129 | 61.02473 | 52.94527 | -0.0001945972 | 0.09268126 | 0 | 0 | 0
5005 | 179698.4 | 2010-10-30 15:45 | 900.4557 | 7 | 16 | -1.099613 | 3.7416 | 15.23131 | 14.58046 | 61.02473 | 52.9796 | -0.0001945972 | 0.09268126 | 0 | 0 | 0
5006 | 179728.4 | 2010-10-30 15:45 | 930.4709 | 7 | 16 | -1.099613 | 3.735924 | 15.23131 | 14.58963 | 61.02473 | 53.01388 | -0.0001296997 | 0.09268126 | 0 | 0 | 0
5007 | 179758.4 | 2010-10-30 15:46 | 960.486 | 7 | 16 | -1.099793 | 3.729762 | 15.23131 | 14.5988 | 61.02473 | 53.0481 | -0.0001945972 | 0.09268126 | 0 | 0 | 0
5008 | 179788.4 | 2010-10-30 15:47 | 990.5012 | 7 | 16 | -1.099432 | 3.724249 | 15.23131 | 14.60796 | 61.02473 | 53.08227 | -0.0001621246 | 0.09268126 | 0 | 0 | 0
5009 | 179818.4 | 2010-10-30 15:47 | 1020.516 | 7 | 16 | -1.099613 | 3.718573 | 15.23131 | 14.61713 | 61.02473 | 53.11639 | -9.732247e-05 | 0.09268126 | 0 | 0 | 0
5010 | 179848.4 | 2010-10-30 15:48 | 1050.532 | 7 | 16 | -1.099613 | 3.712735 | 15.23131 | 14.6263 | 61.02473 | 53.15045 | -0.0001296997 | 0.09268126 | 0 | 0 | 0
5011 | 179878.5 | 2010-10-30 15:48 | 1080.547 | 7 | 16 | -1.099613 | 3.70706 | 15.23131 | 14.63547 | 61.02473 | 53.18447 | -0.0001621723 | 0.09268126 | 0 | 0 | 0
5012 | 179908.5 | 2010-10-30 15:48 | 1110.562 | 7 | 16 | -1.099613 | 3.701708 | 15.23131 | 14.64464 | 61.02473 | 53.21843 | -0.0001297474 | 0.09268126 | 0 | 0 | 0
5013 | 179938.5 | 2010-10-30 15:49 | 1140.577 | 7 | 16 | -1.099613 | 3.696357 | 15.23131 | 14.65381 | 61.02473 | 53.25234 | -9.727478e-05 | 0.09268126 | 0 | 0 | 0
5014 | 179968.5 | 2010-10-30 15:50 | 1170.592 | 7 | 16 | -1.099613 | 3.691006 | 15.23131 | 14.66297 | 61.02473 | 53.28621 | -0.0001621723 | 0.09268126 | 0 | 0 | 0
5015 | 179998.5 | 2010-10-30 15:50 | 1200.608 | 7 | 16 | -1.099613 | 3.685817 | 15.23131 | 14.67214 | 61.02473 | 53.32002 | -9.727478e-05 | 0.09268126 | 0 | 0 | 0
5016 | 180028.5 | 2010-10-30 15:50 | 1230.623 | 7 | 16 | -1.099613 | 3.680789 | 15.23131 | 14.68131 | 61.02473 | 53.35379 | -0.0001297474 | 0.09268126 | 0 | 0 | 0
5017 | 180058.5 | 2010-10-30 15:51 | 1260.638 | 7 | 16 | -1.099793 | 3.675762 | 15.23131 | 14.69048 | 61.02473 | 53.38752 | -0.0001297474 | 0.09268126 | 0 | 0 | 0
5018 | 180088.6 | 2010-10-30 15:52 | 1290.653 | 7 | 16 | -1.099613 | 3.670898 | 15.23131 | 14.69965 | 61.02473 | 53.42119 | -9.727478e-05 | 0.09268126 | 0 | 0 | 0
5019 | 180118.6 | 2010-10-30 15:52 | 1320.668 | 7 | 16 | -1.099613 | 3.665871 | 15.23131 | 14.70882 | 61.02473 | 53.45483 | -0.0001296997 | 0.09268126 | 0 | 0 | 0
5020 | 180148.6 | 2010-10-30 15:52 | 1350.683 | 7 | 16 | -1.099432 | 3.661006 | 15.23131 | 14.71798 | 61.02473 | 53.48841 | -0.0001621723 | 0.09268126 | 0 | 0 | 0
5021 | 180178.6 | 2010-10-30 15:53 | 1380.699 | 7 | 16 | -1.099613 | 3.656303 | 15.23131 | 14.72715 | 61.02473 | 53.52196 | -0.0001296997 | 0.09268126 | 0 | 0 | 0
5022 | 180208.6 | 2010-10-30 15:54 | 1410.714 | 7 | 16 | -1.099793 | 3.6516 | 15.23131 | 14.73632 | 61.02473 | 53.55546 | -0.0001297474 | 0.09268126 | 0 | 0 | 0
5023 | 180238.6 | 2010-10-30 15:54 | 1440.729 | 7 | 16 | -1.099613 | 3.64706 | 15.23131 | 14.74549 | 61.02473 | 53.58892 | -0.0001296997 | 0.09268126 | 0 | 0 | 0
5024 | 180268.6 | 2010-10-30 15:54 | 1470.744 | 7 | 16 | -1.099613 | 3.642519 | 15.23131 | 14.75466 | 61.02473 | 53.62233 | -0.0001297474 | 0.09268126 | 0 | 0 | 0
5025 | 180298.7 | 2010-10-30 15:55 | 1500.76 | 7 | 16 | -1.099613 | 3.638141 | 15.23131 | 14.76383 | 61.02473 | 53.65571 | -0.0001297474 | 0.09268126 | 0 | 0 | 0
5026 | 180328.7 | 2010-10-30 15:56 | 1530.775 | 7 | 16 | -1.099793 | 3.633763 | 15.23131 | 14.77299 | 61.02473 | 53.68905 | -0.0001297474 | 0.09268126 | 0 | 0 | 0
5027 | 180358.7 | 2010-10-30 15:56 | 1560.79 | 7 | 16 | -1.099793 | 3.629384 | 15.23131 | 14.78216 | 61.02473 | 53.72234 | -0.0001296997 | 0.09268126 | 0 | 0 | 0
5028 | 180388.7 | 2010-10-30 15:56 | 1590.805 | 7 | 16 | -1.099613 | 3.62533 | 15.23131 | 14.79133 | 61.02473 | 53.7556 | -9.727478e-05 | 0.09268126 | 0 | 0 | 0
5029 | 180418.7 | 2010-10-30 15:57 | 1620.82 | 7 | 16 | -1.099613 | 3.621276 | 15.23131 | 14.8005 | 61.02473 | 53.78882 | -6.484985e-05 | 0.09268126 | 0 | 0 | 0
5030 | 180448.7 | 2010-10-30 15:58 | 1650.835 | 7 | 16 | -1.099793 | 3.61706 | 15.23131 | 14.80967 | 61.02473 | 53.822 | -9.727478e-05 | 0.09268126 | 0 | 0 | 0
5031 | 180478.8 | 2010-10-30 15:58 | 1680.851 | 7 | 16 | -1.099613 | 3.61333 | 15.23131 | 14.81883 | 61.02473 | 53.85514 | -9.732247e-05 | 0.09268126 | 0 | 0 | 0
5032 | 180508.8 | 2010-10-30 15:58 | 1710.866 | 7 | 16 | -1.099793 | 3.609601 | 15.23131 | 14.828 | 61.02473 | 53.88825 | -6.484985e-05 | 0.09268126 | 0 | 0 | 0
5033 | 180538.8 | 2010-10-30 15:59 | 1740.881 | 7 | 16 | -1.099613 | 3.605871 | 15.23131 | 14.83717 | 61.02473 | 53.92133 | -6.484985e-05 | 0.09268126 | 0 | 0 | 0
5034 | 180568.8 | 2010-10-30 15:59 | 1770.896 | 7 | 16 | -1.099613 | 3.601979 | 15.23131 | 14.84634 | 61.02473 | 53.95437 | -0.0001297474 | 0.09268126 | 0 | 0 | 0
5035 | 180598.8 | 2010-10-30 16:00 | 1800.911 | 7 | 16 | -1.099793 | 3.598573 | 15.23131 | 14.85551 | 61.02473 | 53.98738 | -9.732247e-05 | 0.09268126 | 0 | 0 | 0
5036 | 180628.8 | 2010-10-30 16:00 | 1830.927 | 7 | 16 | -1.099613 | 3.595006 | 15.23131 | 14.86468 | 61.02473 | 54.02036 | -9.727478e-05 | 0.09268126 | 0 | 0 | 0
5037 | 180658.8 | 2010-10-30 16:01 | 1860.942 | 7 | 16 | -1.099793 | 3.591763 | 15.23131 | 14.87384 | 61.02473 | 54.0533 | -9.727478e-05 | 0.09268126 | 0 | 0 | 0
5038 | 180688.9 | 2010-10-30 16:02 | 1890.957 | 7 | 16 | -1.099432 | 3.588357 | 15.23131 | 14.88301 | 61.02473 | 54.08622 | -9.732247e-05 | 0.09268126 | 0 | 0 | 0
5039 | 180718.9 | 2010-10-30 16:02 | 1920.972 | 7 | 16 | -1.099251 | 3.585276 | 15.23131 | 14.89218 | 61.02473 | 54.1191 | -6.489754e-05 | 0.09268126 | 0 | 0 | 0
5040 | 180748.9 | 2010-10-30 16:03 | 1950.987 | 7 | 16 | -1.099793 | 3.581871 | 15.23131 | 14.90135 | 61.02473 | 54.15196 | -6.484985e-05 | 0.09268126 | 0 | 0 | 0
5041 | 180778.9 | 2010-10-30 16:03 | 1981.003 | 7 | 16 | -1.099793 | 3.57879 | 15.23131 | 14.91052 | 61.02473 | 54.18478 | -9.732247e-05 | 0.09268126 | 0 | 0 | 0
5042 | 180808.9 | 2010-10-30 16:04 | 2011.018 | 7 | 16 | -1.099613 | 3.575547 | 15.23131 | 14.91969 | 61.02473 | 54.21758 | -0.0001297474 | 0.09268126 | 0 | 0 | 0
5043 | 180838.9 | 2010-10-30 16:04 | 2041.033 | 7 | 16 | -1.099432 | 3.572628 | 15.23131 | 14.92885 | 61.02473 | 54.25035 | -6.489754e-05 | 0.09268126 | 0 | 0 | 0
5044 | 180869 | 2010-10-30 16:04 | 2071.048 | 7 | 16 | -1.099613 | 3.569546 | 15.23131 | 14.93802 | 61.02473 | 54.28309 | -3.247261e-05 | 0.09268126 | 0 | 0 | 0
5045 | 180899 | 2010-10-30 16:05 | 2101.063 | 7 | 16 | -1.099613 | 3.566628 | 15.23131 | 14.94719 | 61.02473 | 54.3158 | -6.484985e-05 | 0.09268126 | 0 | 0 | 0
5046 | 180929 | 2010-10-30 16:06 | 2131.078 | 7 | 16 | -1.099613 | 3.563547 | 15.23131 | 14.95636 | 61.02473 | 54.34849 | -6.484985e-05 | 0.09268126 | 0 | 0 | 0
5047 | 180959 | 2010-10-30 16:06 | 2161.094 | 7 | 16 | -1.099613 | 3.560466 | 15.23131 | 14.96553 | 61.02473 | 54.38114 | -6.484985e-05 | 0.09268126 | 0 | 0 | 0
5048 | 180989 | 2010-10-30 16:06 | 2191.109 | 7 | 16 | -1.099613 | 3.557384 | 15.23131 | 14.9747 | 61.02473 | 54.41377 | -6.484985e-05 | 0.09268126 | 0 | 0 | 0
5049 | 181019 | 2010-10-30 16:07 | 2221.124 | 7 | 16 | -1.099432 | 3.554303 | 15.23131 | 14.98386 | 61.02473 | 54.44637 | -6.484985e-05 | 0.09268126 | 0 | 0 | 0
5050 | 181049 | 2010-10-30 16:08 | 2251.142 | 7 | 16 | -1.099613 | 3.551222 | 15.23131 | 14.99303 | 61.02473 | 54.47895 | -6.484985e-05 | 0.09268126 | 0 | 0 | 0
5051 | 181079.1 | 2010-10-30 16:08 | 2281.154 | 7 | 16 | -1.099613 | 3.547979 | 15.23131 | 15.0022 | 61.02473 | 54.51149 | -6.484985e-05 | 0.09268126 | 0 | 0 | 0
5052 | 181109.1 | 2010-10-30 16:08 | 2311.17 | 7 | 16 | -1.099793 | 3.544736 | 15.23131 | 15.01137 | 61.02473 | 54.544 | -9.727478e-05 | 0.09268126 | 0 | 0 | 0
5053 | 181139.1 | 2010-10-30 16:09 | 2341.185 | 7 | 16 | -1.099613 | 3.541492 | 15.23131 | 15.02054 | 61.02473 | 54.57649 | -9.732247e-05 | 0.09268126 | 0 | 0 | 0
5054 | 181169.1 | 2010-10-30 16:10 | 2371.2 | 7 | 16 | -1.099613 | 3.538087 | 15.23131 | 15.02971 | 61.02473 | 54.60894 | -6.484985e-05 | 0.09268126 | 0 | 0 | 0
5055 | 181199.1 | 2010-10-30 16:10 | 2401.215 | 7 | 16 | -1.099613 | 3.534682 | 15.23131 | 15.03887 | 61.02473 | 54.64137 | -9.727478e-05 | 0.09268126 | 0 | 0 | 0
5056 | 181229.1 | 2010-10-30 16:10 | 2431.23 | 7 | 16 | -1.099432 | 3.531276 | 15.23131 | 15.04804 | 61.02473 | 54.67376 | -6.484985e-05 | 0.09268126 | 0 | 0 | 0
5057 | 181259.2 | 2010-10-30 16:11 | 2461.246 | 7 | 16 | -1.099613 | 3.527547 | 15.23131 | 15.05721 | 61.02473 | 54.70611 | -9.732247e-05 | 0.09268126 | 0 | 0 | 0
5058 | 181289.2 | 2010-10-30 16:12 | 2491.261 | 7 | 16 | -1.099793 | 3.523655 | 15.23131 | 15.06638 | 61.02473 | 54.73844 | -0.0001297474 | 0.09268126 | 0 | 0 | 0
5059 | 181319.2 | 2010-10-30 16:12 | 2521.276 | 7 | 16 | -1.099613 | 3.519763 | 15.23131 | 15.07555 | 61.02473 | 54.77073 | -9.727478e-05 | 0.09268126 | 0 | 0 | 0
5060 | 181349.2 | 2010-10-30 16:12 | 2551.291 | 7 | 16 | -1.099613 | 3.515709 | 15.23131 | 15.08472 | 61.02473 | 54.80298 | -9.727478e-05 | 0.09268126 | 0 | 0 | 0
5061 | 181379.2 | 2010-10-30 16:13 | 2581.307 | 7 | 16 | -1.099613 | 3.511331 | 15.23131 | 15.09389 | 61.02473 | 54.83519 | -0.0001621246 | 0.09268126 | 0 | 0 | 0
5062 | 181409.2 | 2010-10-30 16:14 | 2611.322 | 7 | 16 | -1.099613 | 3.50679 | 15.23131 | 15.10305 | 61.02473 | 54.86737 | -9.732247e-05 | 0.09268126 | 0 | 0 | 0
5063 | 181439.2 | 2010-10-30 16:14 | 2641.337 | 7 | 16 | -1.099793 | 3.501925 | 15.23131 | 15.11222 | 61.02473 | 54.8995 | -0.0001296997 | 0.09268126 | 0 | 0 | 0
5064 | 181469.3 | 2010-10-30 16:14 | 2671.352 | 7 | 16 | -1.099793 | 3.496736 | 15.23131 | 15.12139 | 61.02473 | 54.93158 | -0.0001296997 | 0.09268126 | 0 | 0 | 0
5065 | 181499.3 | 2010-10-30 16:15 | 2701.367 | 7 | 16 | -1.099432 | 3.491222 | 15.23131 | 15.13056 | 61.02473 | 54.96361 | -0.0001297474 | 0.09268126 | 0 | 0 | 0
5066 | 181529.3 | 2010-10-30 16:16 | 2731.382 | 7 | 16 | -1.099793 | 3.484736 | 15.23131 | 15.13973 | 61.02473 | 54.99559 | -0.0001945972 | 0.09268126 | 0 | 0 | 0
5067 | 181559.3 | 2010-10-30 16:16 | 2761.398 | 7 | 16 | -1.099613 | 3.477601 | 15.23131 | 15.1489 | 61.02473 | 55.02751 | -0.0002270222 | 0.09268126 | 0 | 0 | 0
5068 | 181589.3 | 2010-10-30 16:16 | 2791.413 | 7 | 16 | -1.099613 | 3.469655 | 15.23131 | 15.15806 | 61.02473 | 55.05936 | -0.0002270222 | 0.09268126 | 0 | 0 | 0
5069 | 181619.3 | 2010-10-30 16:17 | 2821.428 | 7 | 16 | -1.099793 | 3.46025 | 15.23131 | 15.16723 | 61.02473 | 55.09113 | -0.0002594471 | 0.09268126 | 0 | 0 | 0
5070 | 181649.3 | 2010-10-30 16:18 | 2851.443 | 7 | 16 | -1.099613 | 3.448898 | 15.23131 | 15.1764 | 61.02473 | 55.1228 | -0.0003567219 | 0.09268126 | 0 | 0 | 0
5071 | 181679.4 | 2010-10-30 16:18 | 2881.458 | 7 | 16 | -1.099613 | 3.435763 | 15.23131 | 15.18557 | 61.02473 | 55.15436 | -0.0003567696 | 0.09268126 | 0 | 0 | 0
5072 | 181709.4 | 2010-10-30 16:19 | 2911.473 | 7 | 16 | -1.099793 | 3.418898 | 15.23131 | 15.19474 | 61.02473 | 55.18579 | -0.0004864693 | 0.09268126 | 0 | 0 | 0
5073 | 181739.4 | 2010-10-30 16:19 | 2941.489 | 7 | 16 | -1.099613 | 3.397979 | 15.23131 | 15.20391 | 61.02473 | 55.21704 | -0.0005837918 | 0.09268126 | 0 | 0 | 0
5074 | 181769.4 | 2010-10-30 16:20 | 2971.504 | 7 | 16 | -1.099613 | 3.370088 | 15.23131 | 15.21307 | 61.02473 | 55.24808 | -0.0008756638 | 0.09268126 | 0 | 0 | 0
5075 | 181799.4 | 2010-10-30 16:20 | 3001.519 | 7 | 16 | -1.099613 | 3.333439 | 15.23131 | 15.22224 | 61.02473 | 55.27882 | -0.001135111 | 0.09268126 | 0 | 0 | 0
5076 | 181829.4 | 2010-10-30 16:21 | 3031.534 | 7 | 16 | -1.099793 | 3.282196 | 15.23131 | 15.23141 | 61.02473 | 55.30916 | -0.00155673 | 0.09268126 | 0 | 0 | 0
5077 | 181859.5 | 2010-10-30 16:21 | 3061.55 | 7 | 16 | -1.099613 | 3.209223 | 15.23131 | 15.24058 | 61.02473 | 55.33894 | -0.002270269 | 0.09268126 | 0 | 0 | 0
5078 | 181889.5 | 2010-10-30 16:22 | 3091.565 | 7 | 16 | -1.099793 | 3.098953 | 15.23131 | 15.24975 | 61.02473 | 55.3679 | -0.003535128 | 0.09268126 | 0 | 0 | 0
5079 | 181919.5 | 2010-10-30 16:22 | 3121.58 | 7 | 16 | -1.099613 | 2.902089 | 15.23131 | 15.25892 | 61.02473 | 55.39552 | -0.007135153 | 0.09268126 | 0 | 0 | 0
5080 | 181937.3 | 2010-10-30 16:22 | 3139.423 | 7 | 16 | -1.099613 | 2.701982 | 15.23131 | 15.26437 | 61.02473 | 55.41082 | -0.009697246 | 0.09268126 | 0 | 0 | 0
5081 | 181937.5 | 2010-10-30 16:22 | 3139.611 | 7 | 16 | -1.099613 | 2.699711 | 15.23131 | 15.26443 | 61.02473 | 55.41097 | -0.009729719 | 0.09268126 | 0 | 0 | 0
5082 | 181997.5 | 2010-10-30 16:23 | 60.01477 | 8 | 16 | 0 | 3.373655 | 15.23131 | 15.26443 | 61.02473 | 55.41097 | 0.001200008 | 0.09268126 | 0 | 0 | 0
5083 | 181997.7 | 2010-10-30 16:23 | 0.1875029 | 9 | 16 | 0.001044434 | 3.373817 | 15.23131 | 15.26443 | 61.02473 | 55.41097 | 0 | 0.09105527 | 0 | 0 | 0
5084 | 182002.5 | 2010-10-30 16:23 | 5.015465 | 9 | 16 | 0.001947797 | 3.381601 | 15.23131 | 15.26443 | 61.02474 | 55.41097 | 0.001037836 | 0.09105527 | 0 | 0 | 0
5085 | 182032.6 | 2010-10-30 16:24 | 30.0155 | 1 | 17 | 0 | 3.411601 | 15.23131 | 15.26443 | 61.02474 | 55.41097 | 0.0006810665 | 0.09105527 | 0 | 0 | 0
5086 | 182062.6 | 2010-10-30 16:24 | 60.03041 | 1 | 17 | 0 | 3.432196 | 15.23131 | 15.26443 | 61.02474 | 55.41097 | 0.0004865169 | 0.09105527 | 0 | 0 | 0
5087 | 182092.6 | 2010-10-30 16:25 | 90.04582 | 1 | 17 | 0 | 3.447277 | 15.23131 | 15.26443 | 61.02474 | 55.41097 | 0.0004216194 | 0.09105527 | 0 | 0 | 0
5088 | 182122.6 | 2010-10-30 16:25 | 120.0142 | 1 | 17 | 0 | 3.459114 | 15.23131 | 15.26443 | 61.02474 | 55.41097 | 0.000291872 | 0.09105527 | 0 | 0 | 0
5089 | 182152.6 | 2010-10-30 16:26 | 30.01534 | 2 | 17 | 0.5499276 | 3.6156 | 15.2359 | 15.26443 | 61.04116 | 55.41097 | 0.00149188 | 0.09105527 | 0 | 0 | 0
5090 | 182182.6 | 2010-10-30 16:26 | 60.03038 | 2 | 17 | 0.5499276 | 3.660195 | 15.24048 | 15.26443 | 61.05785 | 55.41097 | 0.001070261 | 0.09105527 | 0 | 0 | 0
5091 | 182212.6 | 2010-10-30 16:27 | 90.0457 | 2 | 17 | 0.5501083 | 3.692303 | 15.24507 | 15.26443 | 61.07471 | 55.41097 | 0.000778389 | 0.09105527 | 0 | 0 | 0
5092 | 182242.6 | 2010-10-30 16:27 | 120.0608 | 2 | 17 | 0.5501083 | 3.717762 | 15.24965 | 15.26443 | 61.0917 | 55.41097 | 0.0006162167 | 0.09105527 | 0 | 0 | 0
5093 | 182272.7 | 2010-10-30 16:28 | 150.076 | 2 | 17 | 0.5499276 | 3.738195 | 15.25424 | 15.26443 | 61.1088 | 55.41097 | 0.0004864693 | 0.09105527 | 0 | 0 | 0
5094 | 182302.7 | 2010-10-30 16:28 | 180.0914 | 2 | 17 | 0.5497469 | 3.754573 | 15.25882 | 15.26443 | 61.12598 | 55.41097 | 0.0003567696 | 0.09105527 | 0 | 0 | 0
5095 | 182332.7 | 2010-10-30 16:29 | 210.1063 | 2 | 17 | 0.5501083 | 3.766411 | 15.26341 | 15.26443 | 61.14323 | 55.41097 | 0.0002594471 | 0.09105527 | 0 | 0 | 0
5096 | 182362.7 | 2010-10-30 16:29 | 240.1215 | 2 | 17 | 0.5501083 | 3.773708 | 15.26799 | 15.26443 | 61.16052 | 55.41097 | 0.0001297474 | 0.09105527 | 0 | 0 | 0
5097 | 182392.7 | 2010-10-30 16:30 | 270.1367 | 2 | 17 | 0.5502889 | 3.779059 | 15.27258 | 15.26443 | 61.17783 | 55.41097 | 0.0001621723 | 0.09105527 | 0 | 0 | 0
5098 | 182422.7 | 2010-10-30 16:30 | 300.1519 | 2 | 17 | 0.5497469 | 3.783113 | 15.27717 | 15.26443 | 61.19517 | 55.41097 | 6.484985e-05 | 0.09105527 | 0 | 0 | 0
5099 | 182452.7 | 2010-10-30 16:31 | 330.1672 | 2 | 17 | 0.5499276 | 3.787492 | 15.28175 | 15.26443 | 61.21253 | 55.41097 | 0.0001296997 | 0.09105527 | 0 | 0 | 0
5100 | 182482.8 | 2010-10-30 16:31 | 360.1823 | 2 | 17 | 0.5501083 | 3.791384 | 15.28634 | 15.26443 | 61.22991 | 55.41097 | 0.0001621723 | 0.09105527 | 0 | 0 | 0
5101 | 182512.8 | 2010-10-30 16:32 | 390.1975 | 2 | 17 | 0.5497469 | 3.794951 | 15.29092 | 15.26443 | 61.2473 | 55.41097 | 6.484985e-05 | 0.09105527 | 0 | 0 | 0
5102 | 182542.8 | 2010-10-30 16:32 | 420.2129 | 2 | 17 | 0.5501083 | 3.798843 | 15.29551 | 15.26443 | 61.26471 | 55.41097 | 0.0001296997 | 0.09105527 | 0 | 0 | 0
5103 | 182572.8 | 2010-10-30 16:33 | 450.2279 | 2 | 17 | 0.5499276 | 3.802248 | 15.30009 | 15.26443 | 61.28214 | 55.41097 | 9.727478e-05 | 0.09105527 | 0 | 0 | 0
5104 | 182602.8 | 2010-10-30 16:33 | 480.243 | 2 | 17 | 0.5501083 | 3.805654 | 15.30468 | 15.26443 | 61.29958 | 55.41097 | 9.732247e-05 | 0.09105527 | 0 | 0 | 0
5105 | 182632.8 | 2010-10-30 16:34 | 510.2582 | 2 | 17 | 0.5499276 | 3.809059 | 15.30926 | 15.26443 | 61.31704 | 55.41097 | 9.732247e-05 | 0.09105527 | 0 | 0 | 0
5106 | 182662.8 | 2010-10-30 16:34 | 540.2734 | 2 | 17 | 0.5499276 | 3.812303 | 15.31385 | 15.26443 | 61.33451 | 55.41097 | 9.727478e-05 | 0.09105527 | 0 | 0 | 0
5107 | 182692.9 | 2010-10-30 16:35 | 570.2886 | 2 | 17 | 0.5497469 | 3.815546 | 15.31844 | 15.26443 | 61.352 | 55.41097 | 6.484985e-05 | 0.09105527 | 0 | 0 | 0
5108 | 182722.9 | 2010-10-30 16:35 | 600.3038 | 2 | 17 | 0.5501083 | 3.818951 | 15.32302 | 15.26443 | 61.36951 | 55.41097 | 9.727478e-05 | 0.09105527 | 0 | 0 | 0
5109 | 182752.9 | 2010-10-30 16:36 | 630.319 | 2 | 17 | 0.5499276 | 3.822357 | 15.32761 | 15.26443 | 61.38703 | 55.41097 | 9.732247e-05 | 0.09105527 | 0 | 0 | 0
5110 | 182782.9 | 2010-10-30 16:36 | 660.3342 | 2 | 17 | 0.5501083 | 3.825762 | 15.33219 | 15.26443 | 61.40456 | 55.41097 | 9.727478e-05 | 0.09105527 | 0 | 0 | 0
5111 | 182812.9 | 2010-10-30 16:37 | 690.3494 | 2 | 17 | 0.5499276 | 3.829005 | 15.33678 | 15.26443 | 61.42211 | 55.41097 | 9.727478e-05 | 0.09105527 | 0 | 0 | 0
5112 | 182842.9 | 2010-10-30 16:37 | 720.3646 | 2 | 17 | 0.5501083 | 3.832573 | 15.34136 | 15.26443 | 61.43968 | 55.41097 | 0.0001296997 | 0.09105527 | 0 | 0 | 0
5113 | 182873 | 2010-10-30 16:38 | 750.3798 | 2 | 17 | 0.5499276 | 3.835816 | 15.34595 | 15.26443 | 61.45726 | 55.41097 | 3.247261e-05 | 0.09105527 | 0 | 0 | 0
5114 | 182903 | 2010-10-30 16:38 | 780.3949 | 2 | 17 | 0.5501083 | 3.839384 | 15.35053 | 15.26443 | 61.47486 | 55.41097 | 6.484985e-05 | 0.09105527 | 0 | 0 | 0
5115 | 182933 | 2010-10-30 16:39 | 810.4102 | 2 | 17 | 0.5499276 | 3.842951 | 15.35512 | 15.26443 | 61.49247 | 55.41097 | 0.0001296997 | 0.09105527 | 0 | 0 | 0
5116 | 182963 | 2010-10-30 16:39 | 840.4253 | 2 | 17 | 0.5501083 | 3.846519 | 15.35971 | 15.26443 | 61.5101 | 55.41097 | 9.732247e-05 | 0.09105527 | 0 | 0 | 0
5117 | 182993 | 2010-10-30 16:40 | 870.4254 | 2 | 17 | 0.5499276 | 3.849924 | 15.36429 | 15.26443 | 61.52774 | 55.41097 | 0.0001296997 | 0.09105527 | 0 | 0 | 0
5118 | 183023 | 2010-10-30 16:40 | 900.4401 | 2 | 17 | 0.5501083 | 3.853167 | 15.36887 | 15.26443 | 61.5454 | 55.41097 | 6.484985e-05 | 0.09105527 | 0 | 0 | 0
5119 | 183053 | 2010-10-30 16:41 | 930.4554 | 2 | 17 | 0.5501083 | 3.856735 | 15.37346 | 15.26443 | 61.56308 | 55.41097 | 6.489754e-05 | 0.09105527 | 0 | 0 | 0
5120 | 183083 | 2010-10-30 16:41 | 960.4705 | 2 | 17 | 0.5499276 | 3.859978 | 15.37805 | 15.26443 | 61.58077 | 55.41097 | 9.732247e-05 | 0.09105527 | 0 | 0 | 0
5121 | 183113.1 | 2010-10-30 16:42 | 990.4857 | 2 | 17 | 0.5497469 | 3.863221 | 15.38263 | 15.26443 | 61.59848 | 55.41097 | 9.732247e-05 | 0.09105527 | 0 | 0 | 0
5122 | 183143.1 | 2010-10-30 16:42 | 1020.501 | 2 | 17 | 0.5499276 | 3.86614 | 15.38722 | 15.26443 | 61.6162 | 55.41097 | 3.242493e-05 | 0.09105527 | 0 | 0 | 0
5123 | 183173.1 | 2010-10-30 16:43 | 1050.516 | 2 | 17 | 0.5499276 | 3.869384 | 15.3918 | 15.26443 | 61.63393 | 55.41097 | 9.732247e-05 | 0.09105527 | 0 | 0 | 0
5124 | 183203.1 | 2010-10-30 16:43 | 1080.531 | 2 | 17 | 0.5501083 | 3.872303 | 15.39639 | 15.26443 | 61.65168 | 55.41097 | 9.732247e-05 | 0.09105527 | 0 | 0 | 0
5125 | 183233.1 | 2010-10-30 16:44 | 1110.546 | 2 | 17 | 0.5501083 | 3.875059 | 15.40097 | 15.26443 | 61.66945 | 55.41097 | 9.727478e-05 | 0.09105527 | 0 | 0 | 0
5126 | 183263.1 | 2010-10-30 16:44 | 1140.562 | 2 | 17 | 0.5499276 | 3.877492 | 15.40556 | 15.26443 | 61.68722 | 55.41097 | 6.489754e-05 | 0.09105527 | 0 | 0 | 0
5127 | 183293.2 | 2010-10-30 16:45 | 1170.577 | 2 | 17 | 0.5501083 | 3.879924 | 15.41014 | 15.26443 | 61.70501 | 55.41097 | 3.242493e-05 | 0.09105527 | 0 | 0 | 0
5128 | 183323.2 | 2010-10-30 16:45 | 1200.592 | 2 | 17 | 0.5499276 | 3.882356 | 15.41473 | 15.26443 | 61.7228 | 55.41097 | 9.727478e-05 | 0.09105527 | 0 | 0 | 0
5129 | 183353.2 | 2010-10-30 16:46 | 1230.607 | 2 | 17 | 0.5501083 | 3.884627 | 15.41932 | 15.26443 | 61.74061 | 55.41097 | 3.242493e-05 | 0.09105527 | 0 | 0 | 0
5130 | 183383.2 | 2010-10-30 16:46 | 1260.622 | 2 | 17 | 0.5501083 | 3.886573 | 15.4239 | 15.26443 | 61.75843 | 55.41097 | 3.242493e-05 | 0.09105527 | 0 | 0 | 0
5131 | 183413.2 | 2010-10-30 16:47 | 1290.638 | 2 | 17 | 0.5501083 | 3.888356 | 15.42849 | 15.26443 | 61.77626 | 55.41097 | 3.242493e-05 | 0.09105527 | 0 | 0 | 0
5132 | 183443.2 | 2010-10-30 16:47 | 1320.653 | 2 | 17 | 0.5501083 | 3.890302 | 15.43307 | 15.26443 | 61.79409 | 55.41097 | 6.484985e-05 | 0.09105527 | 0 | 0 | 0
5133 | 183473.2 | 2010-10-30 16:48 | 1350.668 | 2 | 17 | 0.5499276 | 3.891924 | 15.43766 | 15.26443 | 61.81193 | 55.41097 | 3.242493e-05 | 0.09105527 | 0 | 0 | 0
5134 | 183503.3 | 2010-10-30 16:48 | 1380.683 | 2 | 17 | 0.5501083 | 3.893708 | 15.44224 | 15.26443 | 61.82978 | 55.41097 | 9.727478e-05 | 0.09105527 | 0 | 0 | 0
5135 | 183533.3 | 2010-10-30 16:49 | 1410.699 | 2 | 17 | 0.5499276 | 3.895167 | 15.44683 | 15.26443 | 61.84764 | 55.41097 | 3.247261e-05 | 0.09105527 | 0 | 0 | 0
5136 | 183563.3 | 2010-10-30 16:49 | 1440.714 | 2 | 17 | 0.5499276 | 3.896627 | 15.45141 | 15.26443 | 61.86551 | 55.41097 | 6.484985e-05 | 0.09105527 | 0 | 0 | 0
5137 | 183593.3 | 2010-10-30 16:50 | 1470.729 | 2 | 17 | 0.5499276 | 3.898086 | 15.456 | 15.26443 | 61.88338 | 55.41097 | 6.484985e-05 | 0.09105527 | 0 | 0 | 0
5138 | 183623.3 | 2010-10-30 16:50 | 1500.744 | 2 | 17 | 0.5499276 | 3.899546 | 15.46058 | 15.26443 | 61.90126 | 55.41097 | 6.489754e-05 | 0.09105527 | 0 | 0 | 0
5139 | 183653.3 | 2010-10-30 16:51 | 1530.759 | 2 | 17 | 0.5501083 | 3.901005 | 15.46517 | 15.26443 | 61.91914 | 55.41097 | 3.242493e-05 | 0.09105527 | 0 | 0 | 0
5140 | 183683.3 | 2010-10-30 16:51 | 1560.774 | 2 | 17 | 0.5501083 | 3.901978 | 15.46976 | 15.26443 | 61.93703 | 55.41097 | 0 | 0.09105527 | 0 | 0 | 0
5141 | 183713.4 | 2010-10-30 16:52 | 1590.789 | 2 | 17 | 0.5499276 | 3.903437 | 15.47434 | 15.26443 | 61.95493 | 55.41097 | 3.242493e-05 | 0.09105527 | 0 | 0 | 0
5142 | 183743.4 | 2010-10-30 16:52 | 1620.805 | 2 | 17 | 0.5501083 | 3.904897 | 15.47893 | 15.26443 | 61.97283 | 55.41097 | 3.242493e-05 | 0.09105527 | 0 | 0 | 0
5143 | 183773.4 | 2010-10-30 16:53 | 1650.82 | 2 | 17 | 0.5499276 | 3.906194 | 15.48351 | 15.26443 | 61.99074 | 55.41097 | 3.242493e-05 | 0.09105527 | 0 | 0 | 0
5144 | 183803.4 | 2010-10-30 16:53 | 1680.835 | 2 | 17 | 0.5501083 | 3.907654 | 15.4881 | 15.26443 | 62.00865 | 55.41097 | 3.242493e-05 | 0.09105527 | 0 | 0 | 0
5145 | 183833.4 | 2010-10-30 16:54 | 1710.85 | 2 | 17 | 0.5499276 | 3.908789 | 15.49268 | 15.26443 | 62.02658 | 55.41097 | 0 | 0.09105527 | 0 | 0 | 0
5146 | 183863.4 | 2010-10-30 16:54 | 1740.866 | 2 | 17 | 0.5501083 | 3.91041 | 15.49727 | 15.26443 | 62.0445 | 55.41097 | 3.242493e-05 | 0.09105527 | 0 | 0 | 0
5147 | 183893.5 | 2010-10-30 16:55 | 1770.881 | 2 | 17 | 0.5499276 | 3.911708 | 15.50185 | 15.26443 | 62.06244 | 55.41097 | 0 | 0.09105527 | 0 | 0 | 0
5148 | 183923.5 | 2010-10-30 16:55 | 1800.896 | 2 | 17 | 0.5499276 | 3.913005 | 15.50644 | 15.26443 | 62.08038 | 55.41097 | 0 | 0.09105527 | 0 | 0 | 0
5149 | 183953.5 | 2010-10-30 16:56 | 1830.911 | 2 | 17 | 0.5499276 | 3.914464 | 15.51103 | 15.26443 | 62.09833 | 55.41097 | 0 | 0.09105527 | 0 | 0 | 0
5150 | 183983.5 | 2010-10-30 16:56 | 1860.926 | 2 | 17 | 0.5497469 | 3.915762 | 15.51561 | 15.26443 | 62.11628 | 55.41097 | 0 | 0.09105527 | 0 | 0 | 0
5151 | 184013.5 | 2010-10-30 16:57 | 1890.944 | 2 | 17 | 0.5499276 | 3.917383 | 15.5202 | 15.26443 | 62.13424 | 55.41097 | 6.489754e-05 | 0.09105527 | 0 | 0 | 0
5152 | 184043.5 | 2010-10-30 16:57 | 1920.957 | 2 | 17 | 0.5499276 | 3.918681 | 15.52478 | 15.26443 | 62.15221 | 55.41097 | 3.242493e-05 | 0.09105527 | 0 | 0 | 0
5153 | 184073.5 | 2010-10-30 16:58 | 1950.972 | 2 | 17 | 0.5501083 | 3.920302 | 15.52937 | 15.26443 | 62.17018 | 55.41097 | 6.489754e-05 | 0.09105527 | 0 | 0 | 0
5154 | 184103.6 | 2010-10-30 16:58 | 1980.987 | 2 | 17 | 0.5501083 | 3.9216 | 15.53395 | 15.26443 | 62.18816 | 55.41097 | 0 | 0.09105527 | 0 | 0 | 0
5155 | 184133.6 | 2010-10-30 16:59 | 2011.002 | 2 | 17 | 0.5499276 | 3.923059 | 15.53854 | 15.26443 | 62.20614 | 55.41097 | 0 | 0.09105527 | 0 | 0 | 0
5156 | 184163.6 | 2010-10-30 16:59 | 2041.017 | 2 | 17 | 0.5499276 | 3.924519 | 15.54312 | 15.26443 | 62.22414 | 55.41097 | 3.247261e-05 | 0.09105527 | 0 | 0 | 0
5157 | 184193.6 | 2010-10-30 17:00 | 2071.033 | 2 | 17 | 0.5499276 | 3.92614 | 15.54771 | 15.26443 | 62.24214 | 55.41097 | 3.242493e-05 | 0.09105527 | 0 | 0 | 0
5158 | 184223.6 | 2010-10-30 17:00 | 2101.048 | 2 | 17 | 0.5501083 | 3.927762 | 15.5523 | 15.26443 | 62.26014 | 55.41097 | 6.489754e-05 | 0.09105527 | 0 | 0 | 0
5159 | 184253.6 | 2010-10-30 17:01 | 2131.063 | 2 | 17 | 0.5497469 | 3.929059 | 15.55688 | 15.26443 | 62.27816 | 55.41097 | 6.484985e-05 | 0.09105527 | 0 | 0 | 0
5160 | 184283.7 | 2010-10-30 17:01 | 2161.078 | 2 | 17 | 0.5501083 | 3.930681 | 15.56147 | 15.26443 | 62.29618 | 55.41097 | 6.489754e-05 | 0.09105527 | 0 | 0 | 0
5161 | 184313.7 | 2010-10-30 17:02 | 2191.093 | 2 | 17 | 0.5501083 | 3.932302 | 15.56605 | 15.26443 | 62.31421 | 55.41097 | 6.484985e-05 | 0.09105527 | 0 | 0 | 0
5162 | 184343.7 | 2010-10-30 17:02 | 2221.108 | 2 | 17 | 0.5499276 | 3.933762 | 15.57064 | 15.26443 | 62.33224 | 55.41097 | 0 | 0.09105527 | 0 | 0 | 0
5163 | 184373.7 | 2010-10-30 17:03 | 2251.124 | 2 | 17 | 0.5499276 | 3.935221 | 15.57522 | 15.26443 | 62.35028 | 55.41097 | 3.242493e-05 | 0.09105527 | 0 | 0 | 0
5164 | 184403.7 | 2010-10-30 17:03 | 2281.139 | 2 | 17 | 0.5501083 | 3.936843 | 15.57981 | 15.26443 | 62.36833 | 55.41097 | 6.484985e-05 | 0.09105527 | 0 | 0 | 0
5165 | 184433.7 | 2010-10-30 17:04 | 2311.154 | 2 | 17 | 0.5501083 | 3.938302 | 15.58439 | 15.26443 | 62.38639 | 55.41097 | 3.242493e-05 | 0.09105527 | 0 | 0 | 0
5166 | 184463.7 | 2010-10-30 17:04 | 2341.169 | 2 | 17 | 0.5499276 | 3.939924 | 15.58898 | 15.26443 | 62.40445 | 55.41097 | 3.242493e-05 | 0.09105527 | 0 | 0 | 0
5167 | 184493.8 | 2010-10-30 17:05 | 2371.185 | 2 | 17 | 0.5499276 | 3.941383 | 15.59357 | 15.26443 | 62.42252 | 55.41097 | 0 | 0.09105527 | 0 | 0 | 0
5168 | 184523.8 | 2010-10-30 17:05 | 2401.2 | 2 | 17 | 0.5501083 | 3.943167 | 15.59815 | 15.26443 | 62.4406 | 55.41097 | 6.489754e-05 | 0.09105527 | 0 | 0 | 0
5169 | 184553.8 | 2010-10-30 17:06 | 2431.215 | 2 | 17 | 0.5501083 | 3.944627 | 15.60274 | 15.26443 | 62.45868 | 55.41097 | 3.242493e-05 | 0.09105527 | 0 | 0 | 0
5170 | 184583.8 | 2010-10-30 17:06 | 2461.23 | 2 | 17 | 0.5499276 | 3.946086 | 15.60732 | 15.26443 | 62.47677 | 55.41097 | 3.242493e-05 | 0.09105527 | 0 | 0 | 0
5171 | 184613.8 | 2010-10-30 17:07 | 2491.245 | 2 | 17 | 0.5501083 | 3.94787 | 15.61191 | 15.26443 | 62.49487 | 55.41097 | 3.242493e-05 | 0.09105527 | 0 | 0 | 0
5172 | 184643.8 | 2010-10-30 17:07 | 2521.26 | 2 | 17 | 0.5499276 | 3.949654 | 15.61649 | 15.26443 | 62.51298 | 55.41097 | 6.489754e-05 | 0.09105527 | 0 | 0 | 0
5173 | 184673.9 | 2010-10-30 17:08 | 2551.276 | 2 | 17 | 0.5501083 | 3.951275 | 15.62108 | 15.26443 | 62.53109 | 55.41097 | 9.727478e-05 | 0.09105527 | 0 | 0 | 0
5174 | 184703.9 | 2010-10-30 17:08 | 2581.291 | 2 | 17 | 0.5499276 | 3.952573 | 15.62566 | 15.26443 | 62.54922 | 55.41097 | 3.247261e-05 | 0.09105527 | 0 | 0 | 0
5175 | 184733.9 | 2010-10-30 17:09 | 2611.306 | 2 | 17 | 0.5499276 | 3.954518 | 15.63025 | 15.26443 | 62.56734 | 55.41097 | 6.484985e-05 | 0.09105527 | 0 | 0 | 0
5176 | 184763.9 | 2010-10-30 17:09 | 2641.321 | 2 | 17 | 0.5499276 | 3.95614 | 15.63484 | 15.26443 | 62.58548 | 55.41097 | 6.484985e-05 | 0.09105527 | 0 | 0 | 0
5177 | 184793.9 | 2010-10-30 17:10 | 2671.336 | 2 | 17 | 0.5501083 | 3.957762 | 15.63942 | 15.26443 | 62.60363 | 55.41097 | 6.489754e-05 | 0.09105527 | 0 | 0 | 0
5178 | 184823.9 | 2010-10-30 17:10 | 2701.352 | 2 | 17 | 0.5499276 | 3.959545 | 15.64401 | 15.26443 | 62.62178 | 55.41097 | 3.242493e-05 | 0.09105527 | 0 | 0 | 0
5179 | 184853.9 | 2010-10-30 17:11 | 2731.367 | 2 | 17 | 0.5499276 | 3.961167 | 15.64859 | 15.26443 | 62.63994 | 55.41097 | 3.242493e-05 | 0.09105527 | 0 | 0 | 0
5180 | 184884 | 2010-10-30 17:11 | 2761.382 | 2 | 17 | 0.5497469 | 3.962951 | 15.65318 | 15.26443 | 62.65811 | 55.41097 | 6.484985e-05 | 0.09105527 | 0 | 0 | 0
5181 | 184914 | 2010-10-30 17:12 | 2791.397 | 2 | 17 | 0.5499276 | 3.964735 | 15.65776 | 15.26443 | 62.67628 | 55.41097 | 6.484985e-05 | 0.09105527 | 0 | 0 | 0
5182 | 184944 | 2010-10-30 17:12 | 2821.412 | 2 | 17 | 0.5497469 | 3.966194 | 15.66235 | 15.26443 | 62.69447 | 55.41097 | -3.242493e-05 | 0.09105527 | 0 | 0 | 0
5183 | 184974 | 2010-10-30 17:13 | 2851.427 | 2 | 17 | 0.5499276 | 3.96814 | 15.66693 | 15.26443 | 62.71266 | 55.41097 | 3.242493e-05 | 0.09105527 | 0 | 0 | 0
5184 | 185004 | 2010-10-30 17:13 | 2881.443 | 2 | 17 | 0.5501083 | 3.969924 | 15.67152 | 15.26443 | 62.73086 | 55.41097 | 3.242493e-05 | 0.09105527 | 0 | 0 | 0
5185 | 185034 | 2010-10-30 17:14 | 2911.458 | 2 | 17 | 0.5499276 | 3.97187 | 15.67611 | 15.26443 | 62.74907 | 55.41097 | 3.242493e-05 | 0.09105527 | 0 | 0 | 0
5186 | 185064 | 2010-10-30 17:14 | 2941.473 | 2 | 17 | 0.5497469 | 3.973654 | 15.68069 | 15.26443 | 62.76728 | 55.41097 | 9.732247e-05 | 0.09105527 | 0 | 0 | 0
5187 | 185094.1 | 2010-10-30 17:15 | 2971.488 | 2 | 17 | 0.5501083 | 3.9756 | 15.68527 | 15.26443 | 62.78551 | 55.41097 | 6.489754e-05 | 0.09105527 | 0 | 0 | 0
5188 | 185124.1 | 2010-10-30 17:15 | 3001.503 | 2 | 17 | 0.5499276 | 3.977221 | 15.68986 | 15.26443 | 62.80374 | 55.41097 | 3.242493e-05 | 0.09105527 | 0 | 0 | 0
5189 | 185154.1 | 2010-10-30 17:16 | 3031.519 | 2 | 17 | 0.5499276 | 3.979167 | 15.69444 | 15.26443 | 62.82198 | 55.41097 | 6.484985e-05 | 0.09105527 | 0 | 0 | 0
5190 | 185184.1 | 2010-10-30 17:16 | 3061.534 | 2 | 17 | 0.5499276 | 3.980951 | 15.69903 | 15.26443 | 62.84022 | 55.41097 | 0 | 0.09105527 | 0 | 0 | 0
5191 | 185214.1 | 2010-10-30 17:17 | 3091.549 | 2 | 17 | 0.5499276 | 3.983059 | 15.70361 | 15.26443 | 62.85848 | 55.41097 | 3.242493e-05 | 0.09105527 | 0 | 0 | 0
5192 | 185244.1 | 2010-10-30 17:17 | 3121.564 | 2 | 17 | 0.5499276 | 3.984843 | 15.7082 | 15.26443 | 62.87675 | 55.41097 | 3.242493e-05 | 0.09105527 | 0 | 0 | 0
5193 | 185274.2 | 2010-10-30 17:18 | 3151.579 | 2 | 17 | 0.5497469 | 3.986789 | 15.71279 | 15.26443 | 62.89503 | 55.41097 | 0 | 0.09105527 | 0 | 0 | 0
5194 | 185304.2 | 2010-10-30 17:18 | 3181.595 | 2 | 17 | 0.5499276 | 3.989059 | 15.71737 | 15.26443 | 62.91331 | 55.41097 | 9.732247e-05 | 0.09105527 | 0 | 0 | 0
5195 | 185334.2 | 2010-10-30 17:19 | 3211.61 | 2 | 17 | 0.5501083 | 3.991005 | 15.72195 | 15.26443 | 62.93161 | 55.41097 | 6.484985e-05 | 0.09105527 | 0 | 0 | 0
5196 | 185364.2 | 2010-10-30 17:19 | 3241.625 | 2 | 17 | 0.5497469 | 3.992789 | 15.72654 | 15.26443 | 62.94991 | 55.41097 | 3.242493e-05 | 0.09105527 | 0 | 0 | 0
5197 | 185394.2 | 2010-10-30 17:20 | 3271.64 | 2 | 17 | 0.5499276 | 3.995059 | 15.73113 | 15.26443 | 62.96822 | 55.41097 | 6.484985e-05 | 0.09105527 | 0 | 0 | 0
5198 | 185424.2 | 2010-10-30 17:20 | 3301.655 | 2 | 17 | 0.5499276 | 3.997167 | 15.73571 | 15.26443 | 62.98655 | 55.41097 | 6.484985e-05 | 0.09105527 | 0 | 0 | 0
5199 | 185454.2 | 2010-10-30 17:21 | 3331.671 | 2 | 17 | 0.5499276 | 3.999275 | 15.7403 | 15.26443 | 63.00488 | 55.41097 | 3.242493e-05 | 0.09105527 | 0 | 0 | 0
5200 | 185484.3 | 2010-10-30 17:21 | 3361.686 | 2 | 17 | 0.5501083 | 4.001383 | 15.74488 | 15.26443 | 63.02322 | 55.41097 | 6.484985e-05 | 0.09105527 | 0 | 0 | 0
5201 | 185514.3 | 2010-10-30 17:22 | 3391.701 | 2 | 17 | 0.5501083 | 4.003491 | 15.74947 | 15.26443 | 63.04158 | 55.41097 | 6.484985e-05 | 0.09105527 | 0 | 0 | 0
5202 | 185544.3 | 2010-10-30 17:22 | 3421.716 | 2 | 17 | 0.5499276 | 4.005599 | 15.75405 | 15.26443 | 63.05994 | 55.41097 | 3.242493e-05 | 0.09105527 | 0 | 0 | 0
5203 | 185574.3 | 2010-10-30 17:23 | 3451.731 | 2 | 17 | 0.5501083 | 4.00787 | 15.75864 | 15.26443 | 63.07831 | 55.41097 | 6.484985e-05 | 0.09105527 | 0 | 0 | 0
5204 | 185604.3 | 2010-10-30 17:23 | 3481.746 | 2 | 17 | 0.5501083 | 4.01014 | 15.76322 | 15.26443 | 63.0967 | 55.41097 | 9.727478e-05 | 0.09105527 | 0 | 0 | 0
5205 | 185634.3 | 2010-10-30 17:24 | 3511.762 | 2 | 17 | 0.5499276 | 4.012248 | 15.76781 | 15.26443 | 63.11509 | 55.41097 | 3.242493e-05 | 0.09105527 | 0 | 0 | 0
5206 | 185664.4 | 2010-10-30 17:24 | 3541.777 | 2 | 17 | 0.5501083 | 4.014518 | 15.7724 | 15.26443 | 63.13349 | 55.41097 | 3.242493e-05 | 0.09105527 | 0 | 0 | 0
5207 | 185694.4 | 2010-10-30 17:25 | 3571.792 | 2 | 17 | 0.5499276 | 4.016788 | 15.77698 | 15.26443 | 63.15191 | 55.41097 | 3.242493e-05 | 0.09105527 | 0 | 0 | 0
5208 | 185724.4 | 2010-10-30 17:25 | 3601.808 | 2 | 17 | 0.5501083 | 4.019221 | 15.78157 | 15.26443 | 63.17033 | 55.41097 | 6.484985e-05 | 0.09105527 | 0 | 0 | 0
5209 | 185754.4 | 2010-10-30 17:26 | 3631.822 | 2 | 17 | 0.5499276 | 4.021491 | 15.78615 | 15.26443 | 63.18877 | 55.41097 | 6.484985e-05 | 0.09105527 | 0 | 0 | 0
5210 | 185784.4 | 2010-10-30 17:26 | 3661.838 | 2 | 17 | 0.5499276 | 4.023761 | 15.79074 | 15.26443 | 63.20722 | 55.41097 | 6.484985e-05 | 0.09105527 | 0 | 0 | 0
5211 | 185814.4 | 2010-10-30 17:27 | 3691.853 | 2 | 17 | 0.5501083 | 4.026194 | 15.79532 | 15.26443 | 63.22567 | 55.41097 | 3.252029e-05 | 0.09105527 | 0 | 0 | 0
5212 | 185844.4 | 2010-10-30 17:27 | 3721.868 | 2 | 17 | 0.5501083 | 4.028626 | 15.79991 | 15.26443 | 63.24414 | 55.41097 | 3.242493e-05 | 0.09105527 | 0 | 0 | 0
5213 | 185874.5 | 2010-10-30 17:28 | 3751.883 | 2 | 17 | 0.5501083 | 4.031221 | 15.80449 | 15.26443 | 63.26262 | 55.41097 | 9.727478e-05 | 0.09105527 | 0 | 0 | 0
5214 | 185904.5 | 2010-10-30 17:28 | 3781.898 | 2 | 17 | 0.5497469 | 4.033329 | 15.80908 | 15.26443 | 63.28111 | 55.41097 | 3.242493e-05 | 0.09105527 | 0 | 0 | 0
5215 | 185934.5 | 2010-10-30 17:29 | 3811.916 | 2 | 17 | 0.5499276 | 4.035923 | 15.81367 | 15.26443 | 63.29961 | 55.41097 | 3.242493e-05 | 0.09105527 | 0 | 0 | 0
5216 | 185964.5 | 2010-10-30 17:29 | 3841.929 | 2 | 17 | 0.5499276 | 4.038356 | 15.81825 | 15.26443 | 63.31812 | 55.41097 | 3.242493e-05 | 0.09105527 | 0 | 0 | 0
5217 | 185994.5 | 2010-10-30 17:30 | 3871.944 | 2 | 17 | 0.5499276 | 4.040951 | 15.82284 | 15.26443 | 63.33665 | 55.41097 | 9.737015e-05 | 0.09105527 | 0 | 0 | 0
5218 | 186024.5 | 2010-10-30 17:30 | 3901.959 | 2 | 17 | 0.5499276 | 4.043383 | 15.82742 | 15.26443 | 63.35519 | 55.41097 | 9.727478e-05 | 0.09105527 | 0 | 0 | 0
5219 | 186054.5 | 2010-10-30 17:31 | 3931.974 | 2 | 17 | 0.5499276 | 4.045978 | 15.83201 | 15.26443 | 63.37373 | 55.41097 | 6.484985e-05 | 0.09105527 | 0 | 0 | 0
5220 | 186084.6 | 2010-10-30 17:31 | 3961.989 | 2 | 17 | 0.5501083 | 4.048734 | 15.83659 | 15.26443 | 63.39229 | 55.41097 | 9.727478e-05 | 0.09105527 | 0 | 0 | 0
5221 | 186114.6 | 2010-10-30 17:32 | 3992.005 | 2 | 17 | 0.5501083 | 4.051167 | 15.84118 | 15.26443 | 63.41086 | 55.41097 | 9.737015e-05 | 0.09105527 | 0 | 0 | 0
5222 | 186144.6 | 2010-10-30 17:32 | 4022.02 | 2 | 17 | 0.5502889 | 4.054086 | 15.84577 | 15.26443 | 63.42945 | 55.41097 | 9.727478e-05 | 0.09105527 | 0 | 0 | 0
5223 | 186174.6 | 2010-10-30 17:33 | 4052.035 | 2 | 17 | 0.5501083 | 4.056356 | 15.85035 | 15.26443 | 63.44804 | 55.41097 | 3.242493e-05 | 0.09105527 | 0 | 0 | 0
5224 | 186204.6 | 2010-10-30 17:33 | 4082.05 | 2 | 17 | 0.5501083 | 4.059275 | 15.85494 | 15.26443 | 63.46665 | 55.41097 | 9.727478e-05 | 0.09105527 | 0 | 0 | 0
5225 | 186234.6 | 2010-10-30 17:34 | 4112.065 | 2 | 17 | 0.5499276 | 4.06187 | 15.85952 | 15.26443 | 63.48527 | 55.41097 | 9.737015e-05 | 0.09105527 | 0 | 0 | 0
5226 | 186264.7 | 2010-10-30 17:34 | 4142.081 | 2 | 17 | 0.5499276 | 4.064464 | 15.86411 | 15.26443 | 63.5039 | 55.41097 | 6.484985e-05 | 0.09105527 | 0 | 0 | 0
5227 | 186294.7 | 2010-10-30 17:35 | 4172.096 | 2 | 17 | 0.5501083 | 4.067383 | 15.86869 | 15.26443 | 63.52254 | 55.41097 | 6.484985e-05 | 0.09105527 | 0 | 0 | 0
5228 | 186324.7 | 2010-10-30 17:35 | 4202.111 | 2 | 17 | 0.5501083 | 4.069978 | 15.87328 | 15.26443 | 63.5412 | 55.41097 | 3.252029e-05 | 0.09105527 | 0 | 0 | 0
5229 | 186354.7 | 2010-10-30 17:36 | 4232.126 | 2 | 17 | 0.5499276 | 4.072734 | 15.87786 | 15.26443 | 63.55987 | 55.41097 | 6.484985e-05 | 0.09105527 | 0 | 0 | 0
5230 | 186384.7 | 2010-10-30 17:36 | 4262.141 | 2 | 17 | 0.5499276 | 4.075653 | 15.88245 | 15.26443 | 63.57855 | 55.41097 | 6.484985e-05 | 0.09105527 | 0 | 0 | 0
5231 | 186414.7 | 2010-10-30 17:37 | 4292.157 | 2 | 17 | 0.5497469 | 4.07841 | 15.88704 | 15.26443 | 63.59725 | 55.41097 | 6.494522e-05 | 0.09105527 | 0 | 0 | 0
5232 | 186444.7 | 2010-10-30 17:37 | 4322.172 | 2 | 17 | 0.5499276 | 4.081329 | 15.89162 | 15.26443 | 63.61596 | 55.41097 | 9.727478e-05 | 0.09105527 | 0 | 0 | 0
5233 | 186474.8 | 2010-10-30 17:38 | 4352.187 | 2 | 17 | 0.5499276 | 4.08441 | 15.89621 | 15.26443 | 63.63468 | 55.41097 | 9.727478e-05 | 0.09105527 | 0 | 0 | 0
5234 | 186504.8 | 2010-10-30 17:38 | 4382.202 | 2 | 17 | 0.5499276 | 4.087329 | 15.90079 | 15.26443 | 63.65342 | 55.41097 | 9.727478e-05 | 0.09105527 | 0 | 0 | 0
5235 | 186534.8 | 2010-10-30 17:39 | 4412.217 | 2 | 17 | 0.5499276 | 4.090086 | 15.90538 | 15.26443 | 63.67217 | 55.41097 | 6.484985e-05 | 0.09105527 | 0 | 0 | 0
5236 | 186564.8 | 2010-10-30 17:39 | 4442.233 | 2 | 17 | 0.5499276 | 4.093005 | 15.90996 | 15.26443 | 63.69093 | 55.41097 | 6.494522e-05 | 0.09105527 | 0 | 0 | 0
5237 | 186594.8 | 2010-10-30 17:40 | 4472.248 | 2 | 17 | 0.5501083 | 4.096248 | 15.91455 | 15.26443 | 63.7097 | 55.41097 | 9.727478e-05 | 0.09105527 | 0 | 0 | 0
5238 | 186624.8 | 2010-10-30 17:40 | 4502.263 | 2 | 17 | 0.5501083 | 4.099004 | 15.91913 | 15.26443 | 63.7285 | 55.41097 | 0 | 0.09105527 | 0 | 0 | 0
5239 | 186654.9 | 2010-10-30 17:41 | 4532.278 | 2 | 17 | 0.5499276 | 4.102086 | 15.92372 | 15.26443 | 63.7473 | 55.41097 | 6.484985e-05 | 0.09105527 | 0 | 0 | 0
5240 | 186684.9 | 2010-10-30 17:41 | 4562.293 | 2 | 17 | 0.5497469 | 4.105166 | 15.92831 | 15.26443 | 63.76612 | 55.41097 | 9.727478e-05 | 0.09105527 | 0 | 0 | 0
5241 | 186714.9 | 2010-10-30 17:42 | 4592.309 | 2 | 17 | 0.5499276 | 4.10841 | 15.93289 | 15.26443 | 63.78495 | 55.41097 | 6.484985e-05 | 0.09105527 | 0 | 0 | 0
5242 | 186744.9 | 2010-10-30 17:42 | 4622.324 | 2 | 17 | 0.5501083 | 4.111815 | 15.93748 | 15.26443 | 63.8038 | 55.41097 | 0.0001297951 | 0.09105527 | 0 | 0 | 0
5243 | 186774.9 | 2010-10-30 17:43 | 4652.339 | 2 | 17 | 0.5499276 | 4.114734 | 15.94206 | 15.26443 | 63.82266 | 55.41097 | 9.727478e-05 | 0.09105527 | 0 | 0 | 0
5244 | 186804.9 | 2010-10-30 17:43 | 4682.354 | 2 | 17 | 0.5499276 | 4.117978 | 15.94665 | 15.26443 | 63.84154 | 55.41097 | 6.494522e-05 | 0.09105527 | 0 | 0 | 0
5245 | 186834.9 | 2010-10-30 17:44 | 4712.369 | 2 | 17 | 0.5501083 | 4.121058 | 15.95123 | 15.26443 | 63.86043 | 55.41097 | 9.727478e-05 | 0.09105527 | 0 | 0 | 0
5246 | 186865 | 2010-10-30 17:44 | 4742.384 | 2 | 17 | 0.5499276 | 4.124464 | 15.95582 | 15.26443 | 63.87933 | 55.41097 | 9.737015e-05 | 0.09105527 | 0 | 0 | 0
5247 | 186895 | 2010-10-30 17:45 | 4772.4 | 2 | 17 | 0.5499276 | 4.127545 | 15.96041 | 15.26443 | 63.89825 | 55.41097 | 6.484985e-05 | 0.09105527 | 0 | 0 | 0
5248 | 186925 | 2010-10-30 17:45 | 4802.415 | 2 | 17 | 0.5501083 | 4.13095 | 15.96499 | 15.26443 | 63.91719 | 55.41097 | 9.727478e-05 | 0.09105527 | 0 | 0 | 0
5249 | 186955 | 2010-10-30 17:46 | 4832.43 | 2 | 17 | 0.5501083 | 4.134193 | 15.96958 | 15.26443 | 63.93614 | 55.41097 | 6.484985e-05 | 0.09105527 | 0 | 0 | 0
5250 | 186985 | 2010-10-30 17:46 | 4862.445 | 2 | 17 | 0.5499276 | 4.137437 | 15.97416 | 15.26443 | 63.9551 | 55.41097 | 6.484985e-05 | 0.09105527 | 0 | 0 | 0
5251 | 187015 | 2010-10-30 17:47 | 4892.46 | 2 | 17 | 0.5499276 | 4.14068 | 15.97875 | 15.26443 | 63.97409 | 55.41097 | 6.484985e-05 | 0.09105527 | 0 | 0 | 0
5252 | 187045.1 | 2010-10-30 17:47 | 4922.476 | 2 | 17 | 0.5499276 | 4.14441 | 15.98333 | 15.26443 | 63.99308 | 55.41097 | 6.484985e-05 | 0.09105527 | 0 | 0 | 0
5253 | 187075.1 | 2010-10-30 17:48 | 4952.491 | 2 | 17 | 0.5499276 | 4.147653 | 15.98792 | 15.26443 | 64.01209 | 55.41097 | 3.242493e-05 | 0.09105527 | 0 | 0 | 0
5254 | 187105.1 | 2010-10-30 17:48 | 4982.506 | 2 | 17 | 0.5501083 | 4.151058 | 15.99251 | 15.26443 | 64.03112 | 55.41097 | 3.242493e-05 | 0.09105527 | 0 | 0 | 0
5255 | 187135.1 | 2010-10-30 17:49 | 5012.521 | 2 | 17 | 0.5501083 | 4.154788 | 15.99709 | 15.26443 | 64.05017 | 55.41097 | 9.727478e-05 | 0.09105527 | 0 | 0 | 0
5256 | 187165.1 | 2010-10-30 17:49 | 5042.536 | 2 | 17 | 0.5499276 | 4.158194 | 16.00168 | 15.26443 | 64.06923 | 55.41097 | 9.727478e-05 | 0.09105527 | 0 | 0 | 0
5257 | 187195.1 | 2010-10-30 17:50 | 5072.552 | 2 | 17 | 0.5499276 | 4.161761 | 16.00626 | 15.26443 | 64.0883 | 55.41097 | 9.737015e-05 | 0.09105527 | 0 | 0 | 0
5258 | 187225.1 | 2010-10-30 17:50 | 5102.567 | 2 | 17 | 0.5501083 | 4.165329 | 16.01085 | 15.26443 | 64.1074 | 55.41097 | 9.727478e-05 | 0.09105527 | 0 | 0 | 0
5259 | 187255.2 | 2010-10-30 17:51 | 5132.582 | 2 | 17 | 0.5497469 | 4.168896 | 16.01543 | 15.26443 | 64.1265 | 55.41097 | 9.727478e-05 | 0.09105527 | 0 | 0 | 0
5260 | 187285.2 | 2010-10-30 17:51 | 5162.597 | 2 | 17 | 0.5501083 | 4.172464 | 16.02002 | 15.26443 | 64.14563 | 55.41097 | 3.242493e-05 | 0.09105527 | 0 | 0 | 0
5261 | 187315.2 | 2010-10-30 17:52 | 5192.613 | 2 | 17 | 0.5497469 | 4.176031 | 16.02461 | 15.26443 | 64.16477 | 55.41097 | 6.484985e-05 | 0.09105527 | 0 | 0 | 0
5262 | 187345.2 | 2010-10-30 17:52 | 5222.627 | 2 | 17 | 0.5499276 | 4.179599 | 16.02919 | 15.26443 | 64.18393 | 55.41097 | 6.484985e-05 | 0.09105527 | 0 | 0 | 0
5263 | 187375.2 | 2010-10-30 17:53 | 5252.643 | 2 | 17 | 0.5501083 | 4.183491 | 16.03378 | 15.26443 | 64.20311 | 55.41097 | 9.727478e-05 | 0.09105527 | 0 | 0 | 0
5264 | 187405.2 | 2010-10-30 17:53 | 5282.658 | 2 | 17 | 0.5501083 | 4.187058 | 16.03836 | 15.26443 | 64.2223 | 55.41097 | 9.737015e-05 | 0.09105527 | 0 | 0 | 0
5265 | 187435.2 | 2010-10-30 17:54 | 5312.673 | 2 | 17 | 0.5501083 | 4.190788 | 16.04295 | 15.26443 | 64.24151 | 55.41097 | 9.727478e-05 | 0.09105527 | 0 | 0 | 0
5266 | 187465.3 | 2010-10-30 17:54 | 5342.688 | 2 | 17 | 0.5502889 | 4.194355 | 16.04725 | 15.26443 | 64.25956 | 55.41097 | 0.0001296997 | 0.09105527 | 0 | 0 | 0
Note on A1: Data_Point
Note on B1: Test_Time(s)
Note on C1: Date_Time
Note on D1: Step_Time(s)
Note on E1: Step_Index
Note on F1: Cycle_Index
Note on G1: Current(A)
Note on H1: Voltage(V)
Note on I1: Charge_Capacity(Ah)
Note on J1: Discharge_Capacity(Ah)
Note on K1: Charge_Energy(Wh)
Note on L1: Discharge_Energy(Wh)
Note on M1: dV/dt(V/s)
Note on N1: Internal_Resistance(Ohm)
Note on O1: Is_FC_Data
Note on P1: AC_Impedance(Ohm)
Note on Q1: ACI_Phase_Angle(Deg)

## Statistics_1-010
Cycle_Index | Test_Time(s) | Date_Time | Current(A) | Voltage(V) | Charge_Capacity(Ah) | Discharge_Capacity(Ah) | Charge_Energy(Wh) | Discharge_Energy(Wh) | Internal_Resistance(Ohm) | AC_Impedance(Ohm) | ACI_Phase_Angle(Deg) | Charge_Time(s) | DisCharge_Time(s) | Vmax_On_Cycle(V)
1 | 11483.54 | 2010-10-28 17:01 | 0.00212847 | 3.421655 | 0.9535319 | 0.9568294 | 3.830692 | 3.470637 | 0.09178513 | 0 | 0 | 7991.154 | 3132.325 | 4.200193
2 | 22921.72 | 2010-10-28 20:12 | 0.001947797 | 3.420196 | 1.909033 | 1.912435 | 7.659707 | 6.934253 | 0.09048817 | 0 | 0 | 7949.794 | 3128.307 | 4.200193
3 | 34198.24 | 2010-10-28 23:20 | 0.001586452 | 3.424898 | 2.864079 | 2.86772 | 11.4831 | 10.39938 | 0.09259739 | 0 | 0 | 7789.178 | 3127.263 | 4.200518
4 | 45595.83 | 2010-10-29 02:30 | 0.001947797 | 3.432682 | 3.815224 | 3.818857 | 15.29597 | 13.84492 | 0.09268126 | 0 | 0 | 7923.654 | 3113.856 | 4.200193
5 | 56987.05 | 2010-10-29 05:40 | 0.00212847 | 3.435925 | 4.763634 | 4.768194 | 19.09911 | 17.28252 | 0.09276528 | 0 | 0 | 7923.434 | 3107.715 | 4.200193
6 | 68366.81 | 2010-10-29 08:49 | 0.001586452 | 3.430574 | 5.710661 | 5.717788 | 22.89752 | 20.72246 | 0.09186827 | 0 | 0 | 7911.122 | 3108.559 | 4.200193
7 | 79741.15 | 2010-10-29 11:59 | 0.001947797 | 3.426682 | 6.658063 | 6.667668 | 26.69614 | 24.16487 | 0.09195155 | 0 | 0 | 7904.7 | 3109.559 | 4.200193
8 | 91105.97 | 2010-10-29 15:08 | 0.001947797 | 3.428142 | 7.605615 | 7.616626 | 30.49487 | 27.60346 | 0.09268126 | 0 | 0 | 7898.216 | 3106.528 | 4.200193
9 | 102457.2 | 2010-10-29 18:18 | 0.001947797 | 3.435601 | 8.552086 | 8.563274 | 34.28966 | 31.03125 | 0.09276528 | 0 | 0 | 7892.138 | 3098.965 | 4.200193
10 | 113880.4 | 2010-10-29 21:28 | 0.00212847 | 3.402034 | 9.497223 | 9.516479 | 38.08111 | 34.49264 | 0.09195155 | 0 | 0 | 7942.653 | 3120.53 | 4.200356
11 | 125239.7 | 2010-10-30 00:37 | 0.001947797 | 3.393277 | 10.45008 | 10.47279 | 41.89623 | 37.96979 | 0.09113782 | 0 | 0 | 7868.473 | 3130.703 | 4.200518
12 | 136599.4 | 2010-10-30 03:47 | 0.001947797 | 3.389385 | 11.40509 | 11.43027 | 45.71818 | 41.45307 | 0.09251366 | 0 | 0 | 7865.069 | 3134.547 | 4.200518
13 | 147955.6 | 2010-10-30 06:56 | 0.00212847 | 3.386304 | 12.361 | 12.38843 | 49.54309 | 44.94032 | 0.09332518 | 0 | 0 | 7859.382 | 3136.782 | 4.200518
14 | 159310 | 2010-10-30 10:05 | 0.001947797 | 3.38452 | 13.31746 | 13.34684 | 53.36951 | 48.42901 | 0.09113782 | 0 | 0 | 7856.665 | 3137.626 | 4.20068
15 | 170659.6 | 2010-10-30 13:14 | 0.001947797 | 3.383871 | 14.27428 | 14.30541 | 57.19682 | 51.91872 | 0.09195155 | 0 | 0 | 7851.26 | 3138.282 | 4.20068
16 | 182002.5 | 2010-10-30 16:23 | 0.001947797 | 3.381601 | 15.23131 | 15.26443 | 61.02474 | 55.41097 | 0.09105527 | 0 | 0 | 7843.261 | 3139.611 | 4.20068
Note on A1: Cycle_Index
Note on B1: Test_Time(s)
Note on C1: Date_Time
Note on D1: Current(A)
Note on E1: Voltage(V)
Note on F1: Charge_Capacity(Ah)
Note on G1: Discharge_Capacity(Ah)
Note on H1: Charge_Energy(Wh)
Note on I1: Discharge_Energy(Wh)
Note on J1: Internal_Resistance(Ohm)
Note on K1: AC_Impedance(Ohm)
Note on L1: ACI_Phase_Angle(Deg)
Note on M1: Charge_Time(s)
Note on N1: DisCharge_Time(s)
Note on O1: Vmax_On_Cycle(V)