## Info
TEST REPORT
|  |  | 1_10_11 | [7 empty] | C:\ArbinSoftware\MITS_PRO\Data\1_10_11.res
|  |  | 2011-01-18 |  |  |  | Mapped_Aux_Number |  |  |  |  | Log_Data_Flag |  |  |  | Cell Grading |  |  | Concentration | Digital I/O
Channel | Start_DateTime | Schedule_File_Name | Creator | Comments | Chan_Num | Item_ID | Volt | Temp | Pres | PH | FR | ChanStat | Aux | SmartBty | Event | Grade | Internal_Resistance(Ohm) | Discharge_Capacity(Ah) | Concentration | Digital Input | Digital Output | Related Humidity
1-010 | 2011-01-10 11:47 | CS2_1C.sdu |  |  | 16 |  | 0 | 0 | 0 | 0 | 0 | TRUE | FALSE | FALSE | FALSE |  |  |  | 0 | 0 | 0
Note on Q3: For Cell Grading setting, click Arbin Data\Options... menu.
Note on Q4: For Cell Grading data, check average value from statistical data sheets. Grade A1 is the best cell.

## Channel_1-010
Data_Point | Test_Time(s) | Date_Time | Step_Time(s) | Step_Index | Cycle_Index | Current(A) | Voltage(V) | Charge_Capacity(Ah) | Discharge_Capacity(Ah) | Charge_Energy(Wh) | Discharge_Energy(Wh) | dV/dt(V/s) | Internal_Resistance(Ohm) | Is_FC_Data | AC_Impedance(Ohm) | ACI_Phase_Angle(Deg)
1 | 30.00089 | 2011-01-10 11:48 | 30.00089 | 1 | 1 | 0 | 3.784573 | 0 | 0 | 0 | 0 | 3.242493e-05 | 0 | 0 | 0 | 0
2 | 60.01602 | 2011-01-10 11:48 | 60.01602 | 1 | 1 | 0 | 3.784411 | 0 | 0 | 0 | 0 | 0 | 0 | 0 | 0 | 0
3 | 90.03119 | 2011-01-10 11:49 | 90.03119 | 1 | 1 | 0 | 3.784573 | 0 | 0 | 0 | 0 | 3.242493e-05 | 0 | 0 | 0 | 0
4 | 120.0144 | 2011-01-10 11:49 | 120.0144 | 1 | 1 | 0 | 3.784411 | 0 | 0 | 0 | 0 | 0 | 0 | 0 | 0 | 0
5 | 150.015 | 2011-01-10 11:50 | 30.00012 | 2 | 1 | 0.5499276 | 3.883654 | 0.004583061 | 0 | 0.01775383 | 0 | 0.0004540443 | 0 | 0 | 0 | 0
6 | 180.0301 | 2011-01-10 11:50 | 60.01526 | 2 | 1 | 0.5499276 | 3.895654 | 0.009168574 | 0 | 0.03559212 | 0 | 0.0002594471 | 0 | 0 | 0 | 0
7 | 210.0453 | 2011-01-10 11:51 | 90.03042 | 2 | 1 | 0.5499276 | 3.903437 | 0.01375397 | 0 | 0.05347465 | 0 | 0.0001945972 | 0 | 0 | 0 | 0
8 | 240.0604 | 2011-01-10 11:51 | 120.0456 | 2 | 1 | 0.5501083 | 3.909437 | 0.01833879 | 0 | 0.07138565 | 0 | 0.0001945972 | 0 | 0 | 0 | 0
9 | 270.0757 | 2011-01-10 11:52 | 150.0608 | 2 | 1 | 0.5499276 | 3.913978 | 0.02292362 | 0 | 0.0893203 | 0 | 0.0001297474 | 0 | 0 | 0 | 0
10 | 300.0908 | 2011-01-10 11:52 | 180.0759 | 2 | 1 | 0.5497469 | 3.917708 | 0.02750841 | 0 | 0.1072738 | 0 | 9.727478e-05 | 0 | 0 | 0 | 0
11 | 330.106 | 2011-01-10 11:53 | 210.0911 | 2 | 1 | 0.5497469 | 3.920951 | 0.03209338 | 0 | 0.1252444 | 0 | 3.242493e-05 | 0 | 0 | 0 | 0
12 | 360.1215 | 2011-01-10 11:53 | 240.1067 | 2 | 1 | 0.5501083 | 3.924356 | 0.03667896 | 0 | 0.1432319 | 0 | 0.0001296997 | 0 | 0 | 0 | 0
13 | 390.1362 | 2011-01-10 11:54 | 270.1213 | 2 | 1 | 0.5499276 | 3.926789 | 0.04126433 | 0 | 0.1612321 | 0 | 3.242493e-05 | 0 | 0 | 0 | 0
14 | 420.1514 | 2011-01-10 11:54 | 300.1366 | 2 | 1 | 0.5501083 | 3.929545 | 0.04584982 | 0 | 0.1792453 | 0 | 3.242493e-05 | 0 | 0 | 0 | 0
15 | 450.1667 | 2011-01-10 11:55 | 330.1518 | 2 | 1 | 0.5499276 | 3.932302 | 0.05043543 | 0 | 0.1972712 | 0 | 6.484985e-05 | 0 | 0 | 0 | 0
16 | 480.1823 | 2011-01-10 11:55 | 360.1675 | 2 | 1 | 0.5501083 | 3.934735 | 0.05502114 | 0 | 0.2153092 | 0 | 3.242493e-05 | 0 | 0 | 0 | 0
17 | 510.1838 | 2011-01-10 11:56 | 390.169 | 2 | 1 | 0.5501083 | 3.937329 | 0.05960453 | 0 | 0.2333496 | 0 | 9.732247e-05 | 0 | 0 | 0 | 0
18 | 540.1964 | 2011-01-10 11:56 | 420.1816 | 2 | 1 | 0.5501083 | 3.939924 | 0.0641897 | 0 | 0.2514082 | 0 | 9.727478e-05 | 0 | 0 | 0 | 0
19 | 570.2115 | 2011-01-10 11:57 | 450.1967 | 2 | 1 | 0.5499276 | 3.942194 | 0.0687752 | 0 | 0.2694792 | 0 | 9.732247e-05 | 0 | 0 | 0 | 0
20 | 600.2267 | 2011-01-10 11:57 | 480.2118 | 2 | 1 | 0.5501083 | 3.944464 | 0.07336075 | 0 | 0.2875613 | 0 | 6.489754e-05 | 0 | 0 | 0 | 0
21 | 630.2419 | 2011-01-10 11:58 | 510.227 | 2 | 1 | 0.5499276 | 3.946897 | 0.07794629 | 0 | 0.3056542 | 0 | 6.484985e-05 | 0 | 0 | 0 | 0
22 | 660.257 | 2011-01-10 11:58 | 540.2422 | 2 | 1 | 0.5501083 | 3.949329 | 0.0825318 | 0 | 0.3237578 | 0 | 9.727478e-05 | 0 | 0 | 0 | 0
23 | 690.2721 | 2011-01-10 11:59 | 570.2573 | 2 | 1 | 0.5499276 | 3.951437 | 0.08711737 | 0 | 0.3418724 | 0 | 6.484985e-05 | 0 | 0 | 0 | 0
24 | 720.2872 | 2011-01-10 11:59 | 600.2724 | 2 | 1 | 0.5501083 | 3.95387 | 0.09170295 | 0 | 0.3599977 | 0 | 6.489754e-05 | 0 | 0 | 0 | 0
25 | 750.3024 | 2011-01-10 12:00 | 630.2876 | 2 | 1 | 0.5499276 | 3.95614 | 0.09628854 | 0 | 0.3781336 | 0 | 6.484985e-05 | 0 | 0 | 0 | 0
26 | 780.3176 | 2011-01-10 12:00 | 660.3027 | 2 | 1 | 0.5499276 | 3.95841 | 0.100874 | 0 | 0.3962799 | 0 | 3.242493e-05 | 0 | 0 | 0 | 0
27 | 810.3327 | 2011-01-10 12:01 | 690.3178 | 2 | 1 | 0.5499276 | 3.96068 | 0.1054596 | 0 | 0.4144369 | 0 | 3.242493e-05 | 0 | 0 | 0 | 0
28 | 840.3478373 | 2011-01-10 12:01 | 720.333 | 2 | 1 | 0.5501083 | 3.963275 | 0.1100452 | 0 | 0.4326047 | 0 | 0.0001297474 | 0 | 0 | 0 | 0
29 | 870.3632 | 2011-01-10 12:02 | 750.3484 | 2 | 1 | 0.5501083 | 3.965383 | 0.1146308 | 0 | 0.450783 | 0 | 6.484985e-05 | 0 | 0 | 0 | 0
30 | 900.3783 | 2011-01-10 12:02 | 780.3634 | 2 | 1 | 0.5499276 | 3.967654 | 0.1192163 | 0 | 0.4689718 | 0 | 3.242493e-05 | 0 | 0 | 0 | 0
31 | 930.3933 | 2011-01-10 12:03 | 810.3785 | 2 | 1 | 0.5501083 | 3.970086 | 0.1238019 | 0 | 0.4871711 | 0 | 9.727478e-05 | 0 | 0 | 0 | 0
32 | 960.4086 | 2011-01-10 12:03 | 840.3937 | 2 | 1 | 0.5501083 | 3.972356 | 0.1283874 | 0 | 0.505381 | 0 | 3.247261e-05 | 0 | 0 | 0 | 0
33 | 990.4236 | 2011-01-10 12:04 | 870.4087 | 2 | 1 | 0.5499276 | 3.974464 | 0.1329729 | 0 | 0.5236016 | 0 | 3.247261e-05 | 0 | 0 | 0 | 0
34 | 1020.439 | 2011-01-10 12:04 | 900.4239 | 2 | 1 | 0.5499276 | 3.976897 | 0.1375585 | 0 | 0.5418326 | 0 | 3.242493e-05 | 0 | 0 | 0 | 0
35 | 1050.454 | 2011-01-10 12:05 | 930.439 | 2 | 1 | 0.5499276 | 3.979329 | 0.142144 | 0 | 0.5600744 | 0 | 9.727478e-05 | 0 | 0 | 0 | 0
36 | 1080.469 | 2011-01-10 12:05 | 960.4542 | 2 | 1 | 0.5501083 | 3.981762 | 0.1467297 | 0 | 0.5783272 | 0 | 9.732247e-05 | 0 | 0 | 0 | 0
37 | 1110.484 | 2011-01-10 12:06 | 990.4694 | 2 | 1 | 0.5499276 | 3.98387 | 0.1513152 | 0 | 0.5965901 | 0 | 6.489754e-05 | 0 | 0 | 0 | 0
38 | 1140.499 | 2011-01-10 12:06 | 1020.485 | 2 | 1 | 0.5499276 | 3.986302 | 0.1559007 | 0 | 0.6148636 | 0 | 6.484985e-05 | 0 | 0 | 0 | 0
39 | 1170.514 | 2011-01-10 12:07 | 1050.5 | 2 | 1 | 0.5499276 | 3.988734 | 0.1604862 | 0 | 0.6331478 | 0 | 3.242493e-05 | 0 | 0 | 0 | 0
40 | 1200.53 | 2011-01-10 12:07 | 1080.515 | 2 | 1 | 0.5501083 | 3.991005 | 0.1650718 | 0 | 0.6514435 | 0 | 3.242493e-05 | 0 | 0 | 0 | 0
41 | 1230.547 | 2011-01-10 12:08 | 1110.532 | 2 | 1 | 0.5499276 | 3.993437 | 0.1696577 | 0 | 0.6697515 | 0 | 6.489754e-05 | 0 | 0 | 0 | 0
42 | 1260.56 | 2011-01-10 12:08 | 1140.545 | 2 | 1 | 0.5499276 | 3.995708 | 0.1742428 | 0 | 0.6880673 | 0 | 6.484985e-05 | 0 | 0 | 0 | 0
43 | 1290.575 | 2011-01-10 12:09 | 1170.56 | 2 | 1 | 0.5497469 | 3.99814 | 0.1788283 | 0 | 0.7063953 | 0 | 3.242493e-05 | 0 | 0 | 0 | 0
44 | 1320.59 | 2011-01-10 12:09 | 1200.575 | 2 | 1 | 0.5499276 | 4.000572 | 0.1834138 | 0 | 0.7247345 | 0 | 3.242493e-05 | 0 | 0 | 0 | 0
45 | 1350.605 | 2011-01-10 12:10 | 1230.591 | 2 | 1 | 0.5501083 | 4.003167 | 0.1879993 | 0 | 0.7430849 | 0 | 9.737015e-05 | 0 | 0 | 0 | 0
46 | 1380.62 | 2011-01-10 12:10 | 1260.606 | 2 | 1 | 0.5499276 | 4.005437 | 0.1925848 | 0 | 0.7614466 | 0 | 6.494522e-05 | 0 | 0 | 0 | 0
47 | 1410.636 | 2011-01-10 12:11 | 1290.621 | 2 | 1 | 0.5501083 | 4.008032 | 0.1971703 | 0 | 0.7798194 | 0 | 9.727478e-05 | 0 | 0 | 0 | 0
48 | 1440.651 | 2011-01-10 12:11 | 1320.636 | 2 | 1 | 0.5499276 | 4.01014 | 0.2017558 | 0 | 0.7982034 | 0 | 0 | 0 | 0 | 0 | 0
49 | 1470.666 | 2011-01-10 12:12 | 1350.651 | 2 | 1 | 0.5499276 | 4.012734 | 0.2063413 | 0 | 0.8165986 | 0 | 3.242493e-05 | 0 | 0 | 0 | 0
50 | 1500.681 | 2011-01-10 12:12 | 1380.666 | 2 | 1 | 0.5499276 | 4.015491 | 0.2109267 | 0 | 0.8350055 | 0 | 6.484985e-05 | 0 | 0 | 0 | 0
51 | 1530.696 | 2011-01-10 12:13 | 1410.681 | 2 | 1 | 0.5499276 | 4.018086 | 0.2155122 | 0 | 0.853424 | 0 | 9.737015e-05 | 0 | 0 | 0 | 0
52 | 1560.711 | 2011-01-10 12:13 | 1440.696 | 2 | 1 | 0.5499276 | 4.020518 | 0.2200977 | 0 | 0.8718539 | 0 | 9.727478e-05 | 0 | 0 | 0 | 0
53 | 1590.727 | 2011-01-10 12:14 | 1470.712 | 2 | 1 | 0.5499276 | 4.022951 | 0.2246832 | 0 | 0.8902956 | 0 | 6.484985e-05 | 0 | 0 | 0 | 0
54 | 1620.742 | 2011-01-10 12:14 | 1500.727 | 2 | 1 | 0.5499276 | 4.025545 | 0.2292688 | 0 | 0.9087494 | 0 | 6.484985e-05 | 0 | 0 | 0 | 0
55 | 1650.757 | 2011-01-10 12:15 | 1530.742 | 2 | 1 | 0.5501083 | 4.028302 | 0.2338543 | 0 | 0.9272144 | 0 | 9.737015e-05 | 0 | 0 | 0 | 0
56 | 1680.772 | 2011-01-10 12:15 | 1560.757 | 2 | 1 | 0.5499276 | 4.030735 | 0.2384398 | 0 | 0.9456916 | 0 | 9.737015e-05 | 0 | 0 | 0 | 0
57 | 1710.787 | 2011-01-10 12:16 | 1590.772 | 2 | 1 | 0.5501083 | 4.033491 | 0.2430253 | 0 | 0.9641807 | 0 | 9.727478e-05 | 0 | 0 | 0 | 0
58 | 1740.802 | 2011-01-10 12:16 | 1620.787 | 2 | 1 | 0.5499276 | 4.036086 | 0.2476107 | 0 | 0.982682 | 0 | 6.484985e-05 | 0 | 0 | 0 | 0
59 | 1770.817 | 2011-01-10 12:17 | 1650.803 | 2 | 1 | 0.5499276 | 4.038681 | 0.2521962 | 0 | 1.001196 | 0 | 6.494522e-05 | 0 | 0 | 0 | 0
60 | 1800.833 | 2011-01-10 12:17 | 1680.818 | 2 | 1 | 0.5501083 | 4.041599 | 0.2567818 | 0 | 1.019722 | 0 | 6.484985e-05 | 0 | 0 | 0 | 0
61 | 1830.848 | 2011-01-10 12:18 | 1710.833 | 2 | 1 | 0.5501083 | 4.044032 | 0.2613673 | 0 | 1.03826 | 0 | 6.484985e-05 | 0 | 0 | 0 | 0
62 | 1860.863 | 2011-01-10 12:18 | 1740.848 | 2 | 1 | 0.5499276 | 4.046951 | 0.2659528 | 0 | 1.056811 | 0 | 6.494522e-05 | 0 | 0 | 0 | 0
63 | 1890.878 | 2011-01-10 12:19 | 1770.863 | 2 | 1 | 0.5501083 | 4.049707 | 0.2705384 | 0 | 1.075375 | 0 | 6.484985e-05 | 0 | 0 | 0 | 0
64 | 1920.893 | 2011-01-10 12:19 | 1800.878 | 2 | 1 | 0.5499276 | 4.052464 | 0.2751238 | 0 | 1.093951 | 0 | 6.484985e-05 | 0 | 0 | 0 | 0
65 | 1950.908 | 2011-01-10 12:20 | 1830.893 | 2 | 1 | 0.5499276 | 4.055221 | 0.2797093 | 0 | 1.11254 | 0 | 3.242493e-05 | 0 | 0 | 0 | 0
66 | 1980.923 | 2011-01-10 12:20 | 1860.909 | 2 | 1 | 0.5499276 | 4.057978 | 0.2842948 | 0 | 1.131142 | 0 | 6.484985e-05 | 0 | 0 | 0 | 0
67 | 2010.939 | 2011-01-10 12:21 | 1890.924 | 2 | 1 | 0.5499276 | 4.060896 | 0.2888803 | 0 | 1.149756 | 0 | 9.727478e-05 | 0 | 0 | 0 | 0
68 | 2040.954 | 2011-01-10 12:21 | 1920.939 | 2 | 1 | 0.5499276 | 4.063653 | 0.2934658 | 0 | 1.168384 | 0 | 6.494522e-05 | 0 | 0 | 0 | 0
69 | 2070.969 | 2011-01-10 12:22 | 1950.954 | 2 | 1 | 0.5501083 | 4.066734 | 0.2980514 | 0 | 1.187026 | 0 | 9.727478e-05 | 0 | 0 | 0 | 0
70 | 2100.984 | 2011-01-10 12:22 | 1980.969 | 2 | 1 | 0.5499276 | 4.069491 | 0.3026368 | 0 | 1.20568 | 0 | 6.484985e-05 | 0 | 0 | 0 | 0
71 | 2130.999 | 2011-01-10 12:23 | 2010.984 | 2 | 1 | 0.5499276 | 4.07241 | 0.3072224 | 0 | 1.224348 | 0 | 6.484985e-05 | 0 | 0 | 0 | 0
72 | 2161.014 | 2011-01-10 12:23 | 2041 | 2 | 1 | 0.5499276 | 4.075329 | 0.3118079 | 0 | 1.243029 | 0 | 6.484985e-05 | 0 | 0 | 0 | 0
73 | 2191.029 | 2011-01-10 12:24 | 2071.015 | 2 | 1 | 0.5501083 | 4.078572 | 0.3163934 | 0 | 1.261723 | 0 | 0.0001297951 | 0 | 0 | 0 | 0
74 | 2221.045 | 2011-01-10 12:24 | 2101.03 | 2 | 1 | 0.5499276 | 4.081491 | 0.3209789 | 0 | 1.280432 | 0 | 6.484985e-05 | 0 | 0 | 0 | 0
75 | 2251.06 | 2011-01-10 12:25 | 2131.045 | 2 | 1 | 0.5501083 | 4.084572 | 0.3255645 | 0 | 1.299155 | 0 | 6.494522e-05 | 0 | 0 | 0 | 0
76 | 2281.075 | 2011-01-10 12:25 | 2161.06 | 2 | 1 | 0.5499276 | 4.087491 | 0.33015 | 0 | 1.317891 | 0 | 6.484985e-05 | 0 | 0 | 0 | 0
77 | 2311.09 | 2011-01-10 12:26 | 2191.075 | 2 | 1 | 0.5497469 | 4.09041 | 0.3347355 | 0 | 1.336642 | 0 | 3.242493e-05 | 0 | 0 | 0 | 0
78 | 2341.105 | 2011-01-10 12:26 | 2221.09 | 2 | 1 | 0.5501083 | 4.093815 | 0.339321 | 0 | 1.355407 | 0 | 9.727478e-05 | 0 | 0 | 0 | 0
79 | 2371.12 | 2011-01-10 12:27 | 2251.105 | 2 | 1 | 0.5499276 | 4.096896 | 0.3439064 | 0 | 1.374185 | 0 | 6.484985e-05 | 0 | 0 | 0 | 0
80 | 2401.136 | 2011-01-10 12:27 | 2281.121 | 2 | 1 | 0.5501083 | 4.099977 | 0.348492 | 0 | 1.392979 | 0 | 6.484985e-05 | 0 | 0 | 0 | 0
81 | 2431.153 | 2011-01-10 12:28 | 2311.138 | 2 | 1 | 0.5499276 | 4.103383 | 0.3530778 | 0 | 1.411789 | 0 | 0.0001297951 | 0 | 0 | 0 | 0
82 | 2461.166 | 2011-01-10 12:28 | 2341.151 | 2 | 1 | 0.5499276 | 4.106626 | 0.3576629 | 0 | 1.43061 | 0 | 9.727478e-05 | 0 | 0 | 0 | 0
83 | 2491.181 | 2011-01-10 12:29 | 2371.166 | 2 | 1 | 0.5501083 | 4.109707 | 0.3622484 | 0 | 1.449448 | 0 | 9.737015e-05 | 0 | 0 | 0 | 0
84 | 2521.196 | 2011-01-10 12:29 | 2401.181 | 2 | 1 | 0.5499276 | 4.113112 | 0.366834 | 0 | 1.4683 | 0 | 0.0001296997 | 0 | 0 | 0 | 0
85 | 2551.211 | 2011-01-10 12:30 | 2431.196 | 2 | 1 | 0.5499276 | 4.116356 | 0.3714194 | 0 | 1.487168 | 0 | 9.727478e-05 | 0 | 0 | 0 | 0
86 | 2581.226 | 2011-01-10 12:30 | 2461.211 | 2 | 1 | 0.5499276 | 4.119599 | 0.3760049 | 0 | 1.506051 | 0 | 6.484985e-05 | 0 | 0 | 0 | 0
87 | 2611.242 | 2011-01-10 12:31 | 2491.227 | 2 | 1 | 0.5501083 | 4.123004 | 0.3805904 | 0 | 1.524949 | 0 | 9.727478e-05 | 0 | 0 | 0 | 0
88 | 2641.257 | 2011-01-10 12:31 | 2521.242 | 2 | 1 | 0.5499276 | 4.12641 | 0.3851758 | 0 | 1.543863 | 0 | 9.737015e-05 | 0 | 0 | 0 | 0
89 | 2671.272 | 2011-01-10 12:32 | 2551.257 | 2 | 1 | 0.5501083 | 4.129815 | 0.3897614 | 0 | 1.562792 | 0 | 9.727478e-05 | 0 | 0 | 0 | 0
90 | 2701.287 | 2011-01-10 12:32 | 2581.272 | 2 | 1 | 0.5502889 | 4.133383 | 0.3943468 | 0 | 1.581737 | 0 | 0.0001296997 | 0 | 0 | 0 | 0
91 | 2731.302 | 2011-01-10 12:33 | 2611.287 | 2 | 1 | 0.5499276 | 4.136788 | 0.3989322 | 0 | 1.600698 | 0 | 9.737015e-05 | 0 | 0 | 0 | 0
92 | 2761.317 | 2011-01-10 12:33 | 2641.302 | 2 | 1 | 0.5501083 | 4.140193 | 0.4035177 | 0 | 1.619675 | 0 | 9.727478e-05 | 0 | 0 | 0 | 0
93 | 2791.332 | 2011-01-10 12:34 | 2671.318 | 2 | 1 | 0.5502889 | 4.143923 | 0.4081033 | 0 | 1.638668 | 0 | 0.0001621246 | 0 | 0 | 0 | 0
94 | 2821.347 | 2011-01-10 12:34 | 2701.333 | 2 | 1 | 0.5501083 | 4.147329 | 0.4126888 | 0 | 1.657678 | 0 | 9.737015e-05 | 0 | 0 | 0 | 0
95 | 2851.363 | 2011-01-10 12:35 | 2731.348 | 2 | 1 | 0.5497469 | 4.150896 | 0.4172743 | 0 | 1.676704 | 0 | 9.727478e-05 | 0 | 0 | 0 | 0
96 | 2881.378 | 2011-01-10 12:35 | 2761.363 | 2 | 1 | 0.5497469 | 4.154464 | 0.4218598 | 0 | 1.695746 | 0 | 6.484985e-05 | 0 | 0 | 0 | 0
97 | 2911.393 | 2011-01-10 12:36 | 2791.378 | 2 | 1 | 0.5499276 | 4.158194 | 0.426445 | 0 | 1.714804 | 0 | 9.727478e-05 | 0 | 0 | 0 | 0
98 | 2941.408 | 2011-01-10 12:36 | 2821.393 | 2 | 1 | 0.5499276 | 4.161761 | 0.4310295 | 0 | 1.733875 | 0 | 9.737015e-05 | 0 | 0 | 0 | 0
99 | 2971.423 | 2011-01-10 12:37 | 2851.408 | 2 | 1 | 0.5499276 | 4.165653 | 0.4356141 | 0 | 1.752964 | 0 | 9.727478e-05 | 0 | 0 | 0 | 0
100 | 3001.438 | 2011-01-10 12:37 | 2881.424 | 2 | 1 | 0.5499276 | 4.16922 | 0.4401987 | 0 | 1.77207 | 0 | 9.727478e-05 | 0 | 0 | 0 | 0
101 | 3031.454 | 2011-01-10 12:38 | 2911.439 | 2 | 1 | 0.5499276 | 4.17295 | 0.4447835 | 0 | 1.791193 | 0 | 6.484985e-05 | 0 | 0 | 0 | 0
102 | 3061.469 | 2011-01-10 12:38 | 2941.454 | 2 | 1 | 0.5499276 | 4.17668 | 0.4493689 | 0 | 1.810337 | 0 | 9.737015e-05 | 0 | 0 | 0 | 0
103 | 3091.484 | 2011-01-10 12:39 | 2971.469 | 2 | 1 | 0.5499276 | 4.180572 | 0.4539543 | 0 | 1.829497 | 0 | 0.0001297951 | 0 | 0 | 0 | 0
104 | 3121.499 | 2011-01-10 12:39 | 3001.484 | 2 | 1 | 0.5501083 | 4.184301 | 0.4585399 | 0 | 1.848676 | 0 | 9.727478e-05 | 0 | 0 | 0 | 0
105 | 3151.516 | 2011-01-10 12:40 | 3031.502 | 2 | 1 | 0.5501083 | 4.188193 | 0.4631258 | 0 | 1.867874 | 0 | 0.0001296997 | 0 | 0 | 0 | 0
106 | 3181.529 | 2011-01-10 12:40 | 3061.514 | 2 | 1 | 0.5499276 | 4.191923 | 0.4677108 | 0 | 1.887085 | 0 | 9.727478e-05 | 0 | 0 | 0 | 0
107 | 3211.544 | 2011-01-10 12:41 | 3091.53 | 2 | 1 | 0.5499276 | 4.195815 | 0.4722962 | 0 | 1.906316 | 0 | 9.727478e-05 | 0 | 0 | 0 | 0
108 | 3241.56 | 2011-01-10 12:41 | 3121.545 | 2 | 1 | 0.5501083 | 4.199707 | 0.4768817 | 0 | 1.925565 | 0 | 6.484985e-05 | 0 | 0 | 0 | 0
109 | 3241.622 | 2011-01-10 12:41 | 3121.607 | 2 | 1 | 0.5501083 | 4.200031 | 0.4768912 | 0 | 1.925605 | 0 | 0.00016222 | 0 | 0 | 0 | 0
110 | 3271.638 | 2011-01-10 12:42 | 30.01512 | 3 | 1 | 0 | 4.102572 | 0.4768912 | 0 | 1.925605 | 0 | -0.0004540443 | 0 | 0 | 0 | 0
111 | 3301.653 | 2011-01-10 12:42 | 60.0304 | 3 | 1 | 0 | 4.090248 | 0.4768912 | 0 | 1.925605 | 0 | -0.0002594948 | 0 | 0 | 0 | 0
112 | 3331.668 | 2011-01-10 12:43 | 90.04545 | 3 | 1 | 0 | 4.082951 | 0.4768912 | 0 | 1.925605 | 0 | -0.0001621246 | 0 | 0 | 0 | 0
113 | 3361.636 | 2011-01-10 12:43 | 120.0137 | 3 | 1 | 0 | 4.078248 | 0.4768912 | 0 | 1.925605 | 0 | -9.727478e-05 | 0 | 0 | 0 | 0
114 | 3361.637 | 2011-01-10 12:43 | 2.621533669e-06 | 4 | 1 | 1.01534 | 4.200193 | 0.4768912 | 0 | 1.925605 | 0 | 0 | 0 | 0 | 0 | 0
115 | 3362.402 | 2011-01-10 12:43 | 0.7658404 | 4 | 1 | 0.9651131 | 4.200031 | 0.4771003 | 0 | 1.926483 | 0 | -3.242493e-05 | 0 | 0 | 0 | 0
116 | 3364.387 | 2011-01-10 12:43 | 2.749956 | 4 | 1 | 0.9147055 | 4.200356 | 0.4776173 | 0 | 1.928654 | 0 | 3.242493e-05 | 0 | 0 | 0 | 0
117 | 3367.355 | 2011-01-10 12:43 | 5.718715 | 4 | 1 | 0.8646591 | 4.200193 | 0.4783499 | 0 | 1.931732 | 0 | 0 | 0 | 0 | 0 | 0
118 | 3371.402 | 2011-01-10 12:44 | 9.765587 | 4 | 1 | 0.8146129 | 4.200193 | 0.4792925 | 0 | 1.935691 | 0 | 0 | 0 | 0 | 0 | 0
119 | 3376.636 | 2011-01-10 12:44 | 14.99975 | 4 | 1 | 0.7645665 | 4.200193 | 0.4804393 | 0 | 1.940507 | 0 | 0 | 0 | 0 | 0 | 0
120 | 3383.496 | 2011-01-10 12:44 | 21.85919 | 4 | 1 | 0.7145203 | 4.200193 | 0.4818467 | 0 | 1.946419 | 0 | -3.242493e-05 | 0 | 0 | 0 | 0
121 | 3392.511 | 2011-01-10 12:44 | 30.87453 | 4 | 1 | 0.664474 | 4.200193 | 0.4835704 | 0 | 1.953659 | 0 | -3.242493e-05 | 0 | 0 | 0 | 0
122 | 3404.933 | 2011-01-10 12:44 | 43.29631 | 4 | 1 | 0.6140664 | 4.200193 | 0.4857719 | 0 | 1.962906 | 0 | 0 | 0 | 0 | 0 | 0
123 | 3423.839 | 2011-01-10 12:44 | 62.20219 | 4 | 1 | 0.56402 | 4.200193 | 0.4888563 | 0 | 1.97586 | 0 | 0 | 0 | 0 | 0 | 0
124 | 3456.057 | 2011-01-10 12:45 | 94.4205 | 4 | 1 | 0.5139738 | 4.200031 | 0.4936578 | 0 | 1.996028 | 0 | -3.242493e-05 | 0 | 0 | 0 | 0
125 | 3518.275 | 2011-01-10 12:46 | 156.6381 | 4 | 1 | 0.4639275 | 4.200193 | 0.5020644 | 0 | 2.031337 | 0 | 0 | 0 | 0 | 0 | 0
126 | 3620.632 | 2011-01-10 12:48 | 258.9959 | 4 | 1 | 0.4137005 | 4.200193 | 0.5145079 | 0 | 2.083602 | 0 | 0 | 0 | 0 | 0 | 0
127 | 3751.74 | 2011-01-10 12:50 | 390.1033 | 4 | 1 | 0.3636542 | 4.200031 | 0.5286411 | 0 | 2.142965 | 0 | -3.242493e-05 | 0 | 0 | 0 | 0
128 | 3911.128 | 2011-01-10 12:53 | 549.4912 | 4 | 1 | 0.3136079 | 4.200193 | 0.5436087 | 0 | 2.205831 | 0 | 0 | 0 | 0 | 0 | 0
129 | 4105.64 | 2011-01-10 12:56 | 744.0038 | 4 | 1 | 0.2635616 | 4.200193 | 0.5591649 | 0 | 2.27117 | 0 | 0 | 0 | 0 | 0 | 0
130 | 4352.762 | 2011-01-10 13:00 | 991.125 | 4 | 1 | 0.2135153 | 4.200031 | 0.5754839 | 0 | 2.339713 | 0 | -6.484985e-05 | 0 | 0 | 0 | 0
131 | 4680.803 | 2011-01-10 13:05 | 1319.167 | 4 | 1 | 0.163469 | 4.199869 | 0.5925582 | 0 | 2.411428 | 0 | -6.484985e-05 | 0 | 0 | 0 | 0
132 | 5168.03 | 2011-01-10 13:13 | 1806.393 | 4 | 1 | 0.1134228 | 4.200031 | 0.6110882 | 0 | 2.489257 | 0 | -3.242493e-05 | 0 | 0 | 0 | 0
133 | 6040.19 | 2011-01-10 13:28 | 2678.554 | 4 | 1 | 0.06337646 | 4.200193 | 0.631861 | 0 | 2.576507 | 0 | 0 | 0 | 0 | 0 | 0
134 | 6440.025 | 2011-01-10 13:35 | 3078.389 | 4 | 1 | 0.04982602 | 4.200031 | 0.638155 | 0 | 2.602943 | 0 | -3.242493e-05 | 0 | 0 | 0 | 0
135 | 6470.041 | 2011-01-10 13:35 | 30.01512 | 5 | 1 | 0 | 4.191437 | 0.638155 | 0 | 2.602943 | 0 | 0 | 0 | 0 | 0 | 0
136 | 6500.04 | 2011-01-10 13:36 | 60.01468 | 5 | 1 | 0 | 4.189977 | 0.638155 | 0 | 2.602943 | 0 | 0 | 0 | 0 | 0 | 0
137 | 6500.228 | 2011-01-10 13:36 | 0.1876213 | 6 | 1 | 0.001044434 | 4.189977 | 0.6381551 | 0 | 2.602943 | 0 | 0 | 0.1034376 | 0 | 0 | 0
138 | 6505.041 | 2011-01-10 13:36 | 5.000057 | 6 | 1 | 0.001947797 | 4.189977 | 0.6381576 | 0 | 2.602954 | 0 | -6.484985e-05 | 0.1034376 | 0 | 0 | 0
139 | 6535.056 | 2011-01-10 13:36 | 30.01515 | 7 | 1 | -1.099613 | 3.991816 | 0.6381576 | 0.009168354 | 2.602954 | 0.03682368 | -0.001102686 | 0.1034376 | 0 | 0 | 0
140 | 6565.072 | 2011-01-10 13:37 | 60.03033 | 7 | 1 | -1.099793 | 3.956951 | 0.6381576 | 0.01833667 | 2.602954 | 0.07325622 | -0.0008756638 | 0.1034376 | 0 | 0 | 0
141 | 6595.087 | 2011-01-10 13:37 | 90.04546 | 7 | 1 | -1.099432 | 3.928897 | 0.6381576 | 0.02750502 | 2.602954 | 0.1094015 | -0.0006486416 | 0.1034376 | 0 | 0 | 0
142 | 6625.102 | 2011-01-10 13:38 | 120.0606 | 7 | 1 | -1.099793 | 3.905708 | 0.6381576 | 0.0366735 | 2.602954 | 0.1453142 | -0.000583744 | 0.1034376 | 0 | 0 | 0
143 | 6655.117 | 2011-01-10 13:38 | 150.0759 | 7 | 1 | -1.099793 | 3.886248 | 0.6381576 | 0.04584206 | 2.602954 | 0.1810337 | -0.0005188942 | 0.1034376 | 0 | 0 | 0
144 | 6685.132 | 2011-01-10 13:39 | 180.0909 | 7 | 1 | -1.099432 | 3.869384 | 0.6381576 | 0.05501054 | 2.602954 | 0.2165853 | -0.0003891945 | 0.1034376 | 0 | 0 | 0
145 | 6715.147 | 2011-01-10 13:39 | 210.1061 | 7 | 1 | -1.099793 | 3.853654 | 0.6381576 | 0.06417902 | 2.602954 | 0.2519874 | -0.0003242969 | 0.1034376 | 0 | 0 | 0
146 | 6745.162 | 2011-01-10 13:40 | 240.1212 | 7 | 1 | -1.099793 | 3.838897 | 0.6381576 | 0.07334757 | 2.602954 | 0.2872511 | -0.0003891468 | 0.1034376 | 0 | 0 | 0
147 | 6775.178 | 2011-01-10 13:40 | 270.1368 | 7 | 1 | -1.099432 | 3.825113 | 0.6381576 | 0.0825162 | 2.602954 | 0.3223841 | -0.0003243446 | 0.1034376 | 0 | 0 | 0
148 | 6805.193 | 2011-01-10 13:41 | 300.1517 | 7 | 1 | -1.099613 | 3.811492 | 0.6381576 | 0.09168464 | 2.602954 | 0.3573908 | -0.0003567696 | 0.1034376 | 0 | 0 | 0
149 | 6835.208 | 2011-01-10 13:41 | 330.1668 | 7 | 1 | -1.099793 | 3.798357 | 0.6381576 | 0.1008531 | 2.602954 | 0.3922764 | -0.0003567219 | 0.1034376 | 0 | 0 | 0
150 | 6865.223 | 2011-01-10 13:42 | 360.1818 | 7 | 1 | -1.099613 | 3.786032 | 0.6381576 | 0.1100215 | 2.602954 | 0.4270448 | -0.0003242969 | 0.1034376 | 0 | 0 | 0
151 | 6895.238 | 2011-01-10 13:42 | 390.1971 | 7 | 1 | -1.099613 | 3.77387 | 0.6381576 | 0.1191902 | 2.602954 | 0.4617014 | -0.0003567696 | 0.1034376 | 0 | 0 | 0
152 | 6925.253 | 2011-01-10 13:43 | 420.2122 | 7 | 1 | -1.099793 | 3.762033 | 0.6381576 | 0.1283587 | 2.602954 | 0.4962481 | -0.0003242969 | 0.1034376 | 0 | 0 | 0
153 | 6955.269 | 2011-01-10 13:43 | 450.2273 | 7 | 1 | -1.099793 | 3.750843 | 0.6381576 | 0.1375274 | 2.602954 | 0.5306896 | -0.0003243446 | 0.1034376 | 0 | 0 | 0
154 | 6985.284 | 2011-01-10 13:44 | 480.2425 | 7 | 1 | -1.099613 | 3.739654 | 0.6381576 | 0.146696 | 2.602954 | 0.5650281 | -0.0002919197 | 0.1034376 | 0 | 0 | 0
155 | 7015.299 | 2011-01-10 13:44 | 510.2577 | 7 | 1 | -1.099793 | 3.728951 | 0.6381576 | 0.1558646 | 2.602954 | 0.5992672 | -0.0002919197 | 0.1034376 | 0 | 0 | 0
156 | 7045.314 | 2011-01-10 13:45 | 540.2728 | 7 | 1 | -1.099613 | 3.718573 | 0.6381576 | 0.1650332 | 2.602954 | 0.6334093 | -0.0002594471 | 0.1034376 | 0 | 0 | 0
157 | 7075.329 | 2011-01-10 13:45 | 570.288 | 7 | 1 | -1.099613 | 3.708195 | 0.6381576 | 0.174202 | 2.602954 | 0.6674564 | -0.0002919197 | 0.1034376 | 0 | 0 | 0
158 | 7105.344 | 2011-01-10 13:46 | 600.3031 | 7 | 1 | -1.099793 | 3.698141 | 0.6381576 | 0.1833708 | 2.602954 | 0.7014102 | -0.0002594471 | 0.1034376 | 0 | 0 | 0
159 | 7135.36 | 2011-01-10 13:46 | 630.3183 | 7 | 1 | -1.099793 | 3.688249 | 0.6381576 | 0.1925394 | 2.602954 | 0.735272 | -0.0002594471 | 0.1034376 | 0 | 0 | 0
160 | 7165.375 | 2011-01-10 13:47 | 660.3334 | 7 | 1 | -1.099793 | 3.678519 | 0.6381576 | 0.201708 | 2.602954 | 0.7690442 | -0.0002594471 | 0.1034376 | 0 | 0 | 0
161 | 7195.39 | 2011-01-10 13:47 | 690.3486 | 7 | 1 | -1.099974 | 3.668952 | 0.6381576 | 0.2108766 | 2.602954 | 0.802728 | -0.000291872 | 0.1034376 | 0 | 0 | 0
162 | 7225.405 | 2011-01-10 13:48 | 720.3639 | 7 | 1 | -1.099613 | 3.659546 | 0.6381576 | 0.2200453 | 2.602954 | 0.8363252 | -0.000291872 | 0.1034376 | 0 | 0 | 0
163 | 7255.42 | 2011-01-10 13:48 | 750.3789 | 7 | 1 | -1.099613 | 3.650465 | 0.6381576 | 0.2292139 | 2.602954 | 0.8698369 | -0.0002270222 | 0.1034376 | 0 | 0 | 0
164 | 7285.435 | 2011-01-10 13:49 | 780.3941 | 7 | 1 | -1.099793 | 3.641384 | 0.6381576 | 0.2383824 | 2.602954 | 0.9032646 | -0.0002594471 | 0.1034376 | 0 | 0 | 0
165 | 7315.451 | 2011-01-10 13:49 | 810.4093 | 7 | 1 | -1.099793 | 3.63279 | 0.6381576 | 0.2475511 | 2.602954 | 0.9366122 | -0.0002270222 | 0.1034376 | 0 | 0 | 0
166 | 7345.466 | 2011-01-10 13:50 | 840.4244 | 7 | 1 | -1.099613 | 3.624195 | 0.6381576 | 0.2567197 | 2.602954 | 0.9698803 | -0.0002270222 | 0.1034376 | 0 | 0 | 0
167 | 7375.481 | 2011-01-10 13:50 | 870.4396 | 7 | 1 | -1.099793 | 3.615763 | 0.6381576 | 0.2658883 | 2.602954 | 1.00307 | -0.0002270222 | 0.1034376 | 0 | 0 | 0
168 | 7405.499 | 2011-01-10 13:51 | 900.4572 | 7 | 1 | -1.099432 | 3.607492 | 0.6381576 | 0.2750577 | 2.602954 | 1.036186 | -0.0002270222 | 0.1034376 | 0 | 0 | 0
169 | 7435.511 | 2011-01-10 13:51 | 930.4699 | 7 | 1 | -1.099613 | 3.599384 | 0.6381576 | 0.2842256 | 2.602954 | 1.069221 | -0.0002270222 | 0.1034376 | 0 | 0 | 0
170 | 7465.526 | 2011-01-10 13:52 | 960.4851 | 7 | 1 | -1.099793 | 3.591438 | 0.6381576 | 0.2933943 | 2.602954 | 1.102186 | -0.0001945972 | 0.1034376 | 0 | 0 | 0
171 | 7495.541 | 2011-01-10 13:52 | 990.5002 | 7 | 1 | -1.099793 | 3.583655 | 0.6381576 | 0.302563 | 2.602954 | 1.135078 | -0.0001945972 | 0.1034376 | 0 | 0 | 0
172 | 7525.557 | 2011-01-10 13:53 | 1020.515 | 7 | 1 | -1.099613 | 3.576195 | 0.6381576 | 0.3117317 | 2.602954 | 1.167901 | -0.0001945972 | 0.1034376 | 0 | 0 | 0
173 | 7555.572 | 2011-01-10 13:53 | 1050.531 | 7 | 1 | -1.099613 | 3.56906 | 0.6381576 | 0.3209003 | 2.602954 | 1.200656 | -0.0001297474 | 0.1034376 | 0 | 0 | 0
174 | 7585.587 | 2011-01-10 13:54 | 1080.546 | 7 | 1 | -1.099613 | 3.561925 | 0.6381576 | 0.3300691 | 2.602954 | 1.233347 | -0.0001621723 | 0.1034376 | 0 | 0 | 0
175 | 7615.602 | 2011-01-10 13:54 | 1110.561 | 7 | 1 | -1.099613 | 3.554952 | 0.6381576 | 0.3392378 | 2.602954 | 1.265973 | -0.0001621723 | 0.1034376 | 0 | 0 | 0
176 | 7645.617 | 2011-01-10 13:55 | 1140.576 | 7 | 1 | -1.099432 | 3.548465 | 0.6381576 | 0.3484064 | 2.602954 | 1.298536 | -0.0001297474 | 0.1034376 | 0 | 0 | 0
177 | 7675.633 | 2011-01-10 13:55 | 1170.591 | 7 | 1 | -1.099793 | 3.541817 | 0.6381576 | 0.3575751 | 2.602954 | 1.331041 | -0.0001945972 | 0.1034376 | 0 | 0 | 0
178 | 7705.648 | 2011-01-10 13:56 | 1200.606 | 7 | 1 | -1.099793 | 3.535817 | 0.6381576 | 0.3667437 | 2.602954 | 1.363486 | -0.0001297474 | 0.1034376 | 0 | 0 | 0
179 | 7735.663 | 2011-01-10 13:56 | 1230.622 | 7 | 1 | -1.099793 | 3.529493 | 0.6381576 | 0.3759125 | 2.602954 | 1.395876 | -0.0001621723 | 0.1034376 | 0 | 0 | 0
180 | 7765.678 | 2011-01-10 13:57 | 1260.637 | 7 | 1 | -1.099613 | 3.523655 | 0.6381576 | 0.3850811 | 2.602954 | 1.42821 | -0.0001297474 | 0.1034376 | 0 | 0 | 0
181 | 7795.693 | 2011-01-10 13:57 | 1290.652 | 7 | 1 | -1.099793 | 3.517655 | 0.6381576 | 0.3942498 | 2.602954 | 1.460489 | -0.0001621246 | 0.1034376 | 0 | 0 | 0
182 | 7825.708 | 2011-01-10 13:58 | 1320.667 | 7 | 1 | -1.099793 | 3.511979 | 0.6381576 | 0.4034185 | 2.602954 | 1.492715 | -0.0001621723 | 0.1034376 | 0 | 0 | 0
183 | 7855.724 | 2011-01-10 13:58 | 1350.682 | 7 | 1 | -1.099974 | 3.506304 | 0.6381576 | 0.4125873 | 2.602954 | 1.52489 | -0.0001945972 | 0.1034376 | 0 | 0 | 0
184 | 7885.739 | 2011-01-10 13:59 | 1380.697 | 7 | 1 | -1.099793 | 3.500952 | 0.6381576 | 0.421756 | 2.602954 | 1.557014 | -0.0001296997 | 0.1034376 | 0 | 0 | 0
185 | 7915.754 | 2011-01-10 13:59 | 1410.712 | 7 | 1 | -1.099793 | 3.495601 | 0.6381576 | 0.4309247 | 2.602954 | 1.589088 | -0.0001621723 | 0.1034376 | 0 | 0 | 0
186 | 7945.769 | 2011-01-10 14:00 | 1440.728 | 7 | 1 | -1.099793 | 3.490249 | 0.6381576 | 0.4400934 | 2.602954 | 1.621114 | -0.0001297474 | 0.1034376 | 0 | 0 | 0
187 | 7975.784 | 2011-01-10 14:00 | 1470.743 | 7 | 1 | -1.099613 | 3.484898 | 0.6381576 | 0.4492621 | 2.602954 | 1.65309 | -0.0001621723 | 0.1034376 | 0 | 0 | 0
188 | 8005.799 | 2011-01-10 14:01 | 1500.758 | 7 | 1 | -1.099613 | 3.479547 | 0.6381576 | 0.4584308 | 2.602954 | 1.685018 | -0.0001297474 | 0.1034376 | 0 | 0 | 0
189 | 8035.815 | 2011-01-10 14:01 | 1530.773 | 7 | 1 | -1.099613 | 3.474195 | 0.6381576 | 0.4675995 | 2.602954 | 1.716895 | -9.727478e-05 | 0.1034376 | 0 | 0 | 0
190 | 8065.83 | 2011-01-10 14:02 | 1560.788 | 7 | 1 | -1.099793 | 3.468358 | 0.6381576 | 0.4767682 | 2.602954 | 1.748722 | -0.0001297474 | 0.1034376 | 0 | 0 | 0
191 | 8095.845 | 2011-01-10 14:02 | 1590.803 | 7 | 1 | -1.099613 | 3.462682 | 0.6381576 | 0.4859368 | 2.602954 | 1.780496 | -0.0001297474 | 0.1034376 | 0 | 0 | 0
192 | 8125.862 | 2011-01-10 14:03 | 1620.821 | 7 | 1 | -1.099613 | 3.456682 | 0.6381576 | 0.4951063 | 2.602954 | 1.812219 | -0.0001621723 | 0.1034376 | 0 | 0 | 0
193 | 8155.875 | 2011-01-10 14:03 | 1650.834 | 7 | 1 | -1.099613 | 3.450196 | 0.6381576 | 0.5042743 | 2.602954 | 1.843879 | -0.0001621723 | 0.1034376 | 0 | 0 | 0
194 | 8185.89 | 2011-01-10 14:04 | 1680.849 | 7 | 1 | -1.099613 | 3.443547 | 0.6381576 | 0.513443 | 2.602954 | 1.875482 | -0.0001621246 | 0.1034376 | 0 | 0 | 0
195 | 8215.905 | 2011-01-10 14:04 | 1710.864 | 7 | 1 | -1.099793 | 3.43625 | 0.6381576 | 0.5226117 | 2.602954 | 1.907021 | -0.0001945496 | 0.1034376 | 0 | 0 | 0
196 | 8245.921 | 2011-01-10 14:05 | 1740.879 | 7 | 1 | -1.099793 | 3.428466 | 0.6381576 | 0.5317805 | 2.602954 | 1.938492 | -0.0002270222 | 0.1034376 | 0 | 0 | 0
197 | 8275.936 | 2011-01-10 14:05 | 1770.895 | 7 | 1 | -1.099793 | 3.419871 | 0.6381576 | 0.5409492 | 2.602954 | 1.969888 | -0.0002594471 | 0.1034376 | 0 | 0 | 0
198 | 8305.951 | 2011-01-10 14:06 | 1800.91 | 7 | 1 | -1.099793 | 3.410466 | 0.6381576 | 0.5501178 | 2.602954 | 2.001202 | -0.000291872 | 0.1034376 | 0 | 0 | 0
199 | 8335.966 | 2011-01-10 14:06 | 1830.925 | 7 | 1 | -1.099793 | 3.399925 | 0.6381576 | 0.5592865 | 2.602954 | 2.032426 | -0.000291872 | 0.1034376 | 0 | 0 | 0
200 | 8365.981 | 2011-01-10 14:07 | 1860.94 | 7 | 1 | -1.099793 | 3.387763 | 0.6381576 | 0.5684552 | 2.602954 | 2.063545 | -0.0003567696 | 0.1034376 | 0 | 0 | 0
201 | 8395.996 | 2011-01-10 14:07 | 1890.955 | 7 | 1 | -1.099613 | 3.373817 | 0.6381576 | 0.5776239 | 2.602954 | 2.094544 | -0.0003891945 | 0.1034376 | 0 | 0 | 0
202 | 8426.012 | 2011-01-10 14:08 | 1920.97 | 7 | 1 | -1.099793 | 3.357439 | 0.6381576 | 0.5867927 | 2.602954 | 2.125404 | -0.0004216194 | 0.1034376 | 0 | 0 | 0
203 | 8456.027 | 2011-01-10 14:08 | 1950.985 | 7 | 1 | -1.099613 | 3.338142 | 0.6381576 | 0.5959614 | 2.602954 | 2.156101 | -0.0005513191 | 0.1034376 | 0 | 0 | 0
204 | 8486.042 | 2011-01-10 14:09 | 1981 | 7 | 1 | -1.099974 | 3.314142 | 0.6381576 | 0.6051303 | 2.602954 | 2.186602 | -0.0006810665 | 0.1034376 | 0 | 0 | 0
205 | 8516.057 | 2011-01-10 14:09 | 2011.016 | 7 | 1 | -1.099793 | 3.285277 | 0.6381576 | 0.6143 | 2.602954 | 2.216864 | -0.0008432388 | 0.1034376 | 0 | 0 | 0
206 | 8546.072 | 2011-01-10 14:10 | 2041.031 | 7 | 1 | -1.099793 | 3.248791 | 0.6381576 | 0.6234694 | 2.602954 | 2.246829 | -0.001102686 | 0.1034376 | 0 | 0 | 0
207 | 8576.087 | 2011-01-10 14:10 | 2071.046 | 7 | 1 | -1.099793 | 3.202088 | 0.6381576 | 0.632639 | 2.602954 | 2.276415 | -0.001362181 | 0.1034376 | 0 | 0 | 0
208 | 8606.102 | 2011-01-10 14:11 | 2101.061 | 7 | 1 | -1.099613 | 3.140467 | 0.6381576 | 0.6418087 | 2.602954 | 2.305508 | -0.0017838 | 0.1034376 | 0 | 0 | 0
209 | 8636.118 | 2011-01-10 14:11 | 2131.076 | 7 | 1 | -1.099974 | 3.055332 | 0.6381576 | 0.6509784 | 2.602954 | 2.333937 | -0.002659464 | 0.1034376 | 0 | 0 | 0
210 | 8666.133 | 2011-01-10 14:12 | 2161.091 | 7 | 1 | -1.099793 | 2.926251 | 0.6381576 | 0.6601479 | 2.602954 | 2.361407 | -0.004151344 | 0.1034376 | 0 | 0 | 0
211 | 8696.148 | 2011-01-10 14:12 | 2191.107 | 7 | 1 | -1.099432 | 2.737008 | 0.6381576 | 0.6693165 | 2.602954 | 2.387407 | -0.005448627 | 0.1034376 | 0 | 0 | 0
212 | 8701.523 | 2011-01-10 14:12 | 2196.482 | 7 | 1 | -1.099432 | 2.699873 | 0.6381576 | 0.6709583 | 2.602954 | 2.391869 | -0.005513477 | 0.1034376 | 0 | 0 | 0
213 | 8761.538 | 2011-01-10 14:13 | 60.01499 | 8 | 1 | 0 | 3.563384 | 0.6381576 | 0.6709583 | 2.602954 | 2.391869 | 0.001654005 | 0.1034376 | 0 | 0 | 0
214 | 8761.726 | 2011-01-10 14:13 | 0.1874022 | 9 | 1 | 0.0008637619 | 3.563547 | 0.6381577 | 0.6709583 | 2.602954 | 2.391869 | 0 | 0.1073151 | 0 | 0 | 0
215 | 8766.554 | 2011-01-10 14:13 | 5.015429 | 9 | 1 | 0.00212847 | 3.573601 | 0.6381603 | 0.6709583 | 2.602963 | 2.391869 | 0.001459455 | 0.1073151 | 0 | 0 | 0
216 | 8796.585 | 2011-01-10 14:14 | 30.01517 | 1 | 2 | 0 | 3.614465 | 0.6381603 | 0.6709583 | 2.602963 | 2.391869 | 0.0008756638 | 0.1073151 | 0 | 0 | 0
217 | 8826.6 | 2011-01-10 14:14 | 60.0303 | 1 | 2 | 0 | 3.640411 | 0.6381603 | 0.6709583 | 2.602963 | 2.391869 | 0.0006162167 | 0.1073151 | 0 | 0 | 0
218 | 8856.615 | 2011-01-10 14:15 | 90.04546 | 1 | 2 | 0 | 3.657925 | 0.6381603 | 0.6709583 | 2.602963 | 2.391869 | 0.0003567696 | 0.1073151 | 0 | 0 | 0
219 | 8886.584 | 2011-01-10 14:15 | 120.0138 | 1 | 2 | 0 | 3.671546 | 0.6381603 | 0.6709583 | 2.602963 | 2.391869 | 0.0003567696 | 0.1073151 | 0 | 0 | 0
220 | 8916.599 | 2011-01-10 14:16 | 30.01523 | 2 | 2 | 0.5501083 | 3.79333 | 0.6427457 | 0.6709583 | 2.620263 | 2.391869 | 0.0008432388 | 0.1073151 | 0 | 0 | 0
221 | 8946.614 | 2011-01-10 14:16 | 60.03028 | 2 | 2 | 0.5501083 | 3.8136 | 0.647331 | 0.6709583 | 2.637709 | 2.391869 | 0.0004216194 | 0.1073151 | 0 | 0 | 0
222 | 8976.63 | 2011-01-10 14:17 | 90.04553 | 2 | 2 | 0.5501083 | 3.825113 | 0.6519164 | 0.6709583 | 2.655223 | 2.391869 | 0.000291872 | 0.1073151 | 0 | 0 | 0
223 | 9006.645 | 2011-01-10 14:17 | 120.0606 | 2 | 2 | 0.5501083 | 3.833708 | 0.6565018 | 0.6709583 | 2.672783 | 2.391869 | 0.0002270699 | 0.1073151 | 0 | 0 | 0
224 | 9036.66 | 2011-01-10 14:18 | 150.0761 | 2 | 2 | 0.5499276 | 3.84133 | 0.6610872 | 0.6709583 | 2.69038 | 2.391869 | 0.0001621723 | 0.1073151 | 0 | 0 | 0
225 | 9066.675 | 2011-01-10 14:18 | 180.091 | 2 | 2 | 0.5499276 | 3.848465 | 0.6656726 | 0.6709583 | 2.70801 | 2.391869 | 0.0001945972 | 0.1073151 | 0 | 0 | 0
226 | 9096.69 | 2011-01-10 14:19 | 210.1061 | 2 | 2 | 0.5499276 | 3.855113 | 0.670258 | 0.6709583 | 2.725673 | 2.391869 | 0.0001621723 | 0.1073151 | 0 | 0 | 0
227 | 9126.705 | 2011-01-10 14:19 | 240.1212 | 2 | 2 | 0.5499276 | 3.861275 | 0.6748435 | 0.6709583 | 2.743365 | 2.391869 | 0.0001945972 | 0.1073151 | 0 | 0 | 0
228 | 9156.721 | 2011-01-10 14:20 | 270.1365 | 2 | 2 | 0.5501083 | 3.867438 | 0.6794289 | 0.6709583 | 2.761085 | 2.391869 | 0.0001945972 | 0.1073151 | 0 | 0 | 0
229 | 9186.736 | 2011-01-10 14:20 | 300.1516 | 2 | 2 | 0.5499276 | 3.872951 | 0.6840144 | 0.6709583 | 2.778831 | 2.391869 | 0.0001296997 | 0.1073151 | 0 | 0 | 0
230 | 9216.751 | 2011-01-10 14:21 | 330.1667 | 2 | 2 | 0.5499276 | 3.878302 | 0.6885997 | 0.6709583 | 2.796602 | 2.391869 | 0.0001296997 | 0.1073151 | 0 | 0 | 0
231 | 9246.766 | 2011-01-10 14:21 | 360.1819 | 2 | 2 | 0.5499276 | 3.883654 | 0.6931851 | 0.6709583 | 2.814398 | 2.391869 | 0.0001296997 | 0.1073151 | 0 | 0 | 0
232 | 9276.781 | 2011-01-10 14:22 | 390.197 | 2 | 2 | 0.5501083 | 3.889005 | 0.6977706 | 0.6709583 | 2.832218 | 2.391869 | 0.0001621723 | 0.1073151 | 0 | 0 | 0
233 | 9306.796 | 2011-01-10 14:22 | 420.2122 | 2 | 2 | 0.5501083 | 3.89387 | 0.702356 | 0.6709583 | 2.850062 | 2.391869 | 0.0001296997 | 0.1073151 | 0 | 0 | 0
234 | 9336.811 | 2011-01-10 14:23 | 450.2274 | 2 | 2 | 0.5501083 | 3.898735 | 0.7069415 | 0.6709583 | 2.867928 | 2.391869 | 9.732247e-05 | 0.1073151 | 0 | 0 | 0
235 | 9366.827 | 2011-01-10 14:23 | 480.2425 | 2 | 2 | 0.5499276 | 3.903437 | 0.711527 | 0.6709583 | 2.885817 | 2.391869 | 9.727478e-05 | 0.1073151 | 0 | 0 | 0
236 | 9396.842 | 2011-01-10 14:24 | 510.2577 | 2 | 2 | 0.5501083 | 3.90814 | 0.7161126 | 0.6709583 | 2.903728 | 2.391869 | 0.0001297474 | 0.1073151 | 0 | 0 | 0
237 | 9426.857 | 2011-01-10 14:24 | 540.2729 | 2 | 2 | 0.5499276 | 3.912519 | 0.7206981 | 0.6709583 | 2.921659 | 2.391869 | 0.0001296997 | 0.1073151 | 0 | 0 | 0
238 | 9456.872 | 2011-01-10 14:25 | 570.288 | 2 | 2 | 0.5497469 | 3.916735 | 0.7252835 | 0.6709583 | 2.939609 | 2.391869 | 0.0001296997 | 0.1073151 | 0 | 0 | 0
239 | 9486.887 | 2011-01-10 14:25 | 600.3031 | 2 | 2 | 0.5499276 | 3.920789 | 0.7298689 | 0.6709583 | 2.957578 | 2.391869 | 9.727478e-05 | 0.1073151 | 0 | 0 | 0
240 | 9516.902 | 2011-01-10 14:26 | 630.3183 | 2 | 2 | 0.5499276 | 3.924519 | 0.7344543 | 0.6709583 | 2.975565 | 2.391869 | 9.732247e-05 | 0.1073151 | 0 | 0 | 0
241 | 9546.918 | 2011-01-10 14:26 | 660.3337 | 2 | 2 | 0.5501083 | 3.928248 | 0.7390397 | 0.6709583 | 2.993569 | 2.391869 | 0.0001296997 | 0.1073151 | 0 | 0 | 0
242 | 9576.933 | 2011-01-10 14:27 | 690.3486 | 2 | 2 | 0.5499276 | 3.931329 | 0.7436251 | 0.6709583 | 3.011589 | 2.391869 | 6.484985e-05 | 0.1073151 | 0 | 0 | 0
243 | 9606.948 | 2011-01-10 14:27 | 720.3638 | 2 | 2 | 0.5501083 | 3.934735 | 0.7482106 | 0.6709583 | 3.029624 | 2.391869 | 9.727478e-05 | 0.1073151 | 0 | 0 | 0
244 | 9636.963 | 2011-01-10 14:28 | 750.379 | 2 | 2 | 0.5497469 | 3.937491 | 0.752796 | 0.6709583 | 3.047672 | 2.391869 | 3.242493e-05 | 0.1073151 | 0 | 0 | 0
245 | 9666.981 | 2011-01-10 14:28 | 780.3966 | 2 | 2 | 0.5499276 | 3.940573 | 0.7573818 | 0.6709583 | 3.065736 | 2.391869 | 9.727478e-05 | 0.1073151 | 0 | 0 | 0
246 | 9696.993 | 2011-01-10 14:29 | 810.4092 | 2 | 2 | 0.5499276 | 3.943167 | 0.7619669 | 0.6709583 | 3.08381 | 2.391869 | 6.489754e-05 | 0.1073151 | 0 | 0 | 0
247 | 9727.008 | 2011-01-10 14:29 | 840.4244 | 2 | 2 | 0.5501083 | 3.946086 | 0.7665523 | 0.6709583 | 3.101898 | 2.391869 | 6.484985e-05 | 0.1073151 | 0 | 0 | 0
248 | 9757.024 | 2011-01-10 14:30 | 870.4396 | 2 | 2 | 0.5499276 | 3.948681 | 0.7711376 | 0.6709583 | 3.119998 | 2.391869 | 6.489754e-05 | 0.1073151 | 0 | 0 | 0
249 | 9787.039 | 2011-01-10 14:30 | 900.4547 | 2 | 2 | 0.5499276 | 3.951437 | 0.775723 | 0.6709583 | 3.138111 | 2.391869 | 6.484985e-05 | 0.1073151 | 0 | 0 | 0
250 | 9817.054 | 2011-01-10 14:31 | 930.4699 | 2 | 2 | 0.5499276 | 3.954032 | 0.7803084 | 0.6709583 | 3.156236 | 2.391869 | 6.484985e-05 | 0.1073151 | 0 | 0 | 0
251 | 9847.069 | 2011-01-10 14:31 | 960.485 | 2 | 2 | 0.5499276 | 3.956464 | 0.7848937 | 0.6709583 | 3.174372 | 2.391869 | 3.242493e-05 | 0.1073151 | 0 | 0 | 0
252 | 9877.084 | 2011-01-10 14:32 | 990.5002 | 2 | 2 | 0.5499276 | 3.959221 | 0.7894792 | 0.6709583 | 3.192521 | 2.391869 | 6.484985e-05 | 0.1073151 | 0 | 0 | 0
253 | 9907.099 | 2011-01-10 14:32 | 1020.515 | 2 | 2 | 0.5499276 | 3.961653 | 0.7940647 | 0.6709583 | 3.210681 | 2.391869 | 3.242493e-05 | 0.1073151 | 0 | 0 | 0
254 | 9937.115 | 2011-01-10 14:33 | 1050.531 | 2 | 2 | 0.5499276 | 3.964248 | 0.7986502 | 0.6709583 | 3.228854 | 2.391869 | 6.489754e-05 | 0.1073151 | 0 | 0 | 0
255 | 9967.13 | 2011-01-10 14:33 | 1080.546 | 2 | 2 | 0.5499276 | 3.966681 | 0.8032357 | 0.6709583 | 3.247038 | 2.391869 | 6.484985e-05 | 0.1073151 | 0 | 0 | 0
256 | 9997.145 | 2011-01-10 14:34 | 1110.561 | 2 | 2 | 0.5499276 | 3.969275 | 0.8078212 | 0.6709583 | 3.265234 | 2.391869 | 6.489754e-05 | 0.1073151 | 0 | 0 | 0
257 | 10027.16 | 2011-01-10 14:34 | 1140.576 | 2 | 2 | 0.5499276 | 3.97187 | 0.8124067 | 0.6709583 | 3.283441 | 2.391869 | 3.242493e-05 | 0.1073151 | 0 | 0 | 0
258 | 10057.18 | 2011-01-10 14:35 | 1170.591 | 2 | 2 | 0.5501083 | 3.974302 | 0.8169922 | 0.6709583 | 3.30166 | 2.391869 | 3.242493e-05 | 0.1073151 | 0 | 0 | 0
259 | 10087.19 | 2011-01-10 14:35 | 1200.606 | 2 | 2 | 0.5501083 | 3.976735 | 0.8215777 | 0.6709583 | 3.31989 | 2.391869 | 3.242493e-05 | 0.1073151 | 0 | 0 | 0
260 | 10117.21 | 2011-01-10 14:36 | 1230.622 | 2 | 2 | 0.5499276 | 3.979491 | 0.8261633 | 0.6709583 | 3.338132 | 2.391869 | 9.727478e-05 | 0.1073151 | 0 | 0 | 0
261 | 10147.22 | 2011-01-10 14:36 | 1260.637 | 2 | 2 | 0.5497469 | 3.981599 | 0.8307488 | 0.6709583 | 3.356385 | 2.391869 | 6.484985e-05 | 0.1073151 | 0 | 0 | 0
262 | 10177.24 | 2011-01-10 14:37 | 1290.652 | 2 | 2 | 0.5499276 | 3.984356 | 0.8353344 | 0.6709583 | 3.37465 | 2.391869 | 3.242493e-05 | 0.1073151 | 0 | 0 | 0
263 | 10207.25 | 2011-01-10 14:37 | 1320.667 | 2 | 2 | 0.5499276 | 3.986789 | 0.8399199 | 0.6709583 | 3.392926 | 2.391869 | 6.484985e-05 | 0.1073151 | 0 | 0 | 0
264 | 10237.27 | 2011-01-10 14:38 | 1350.682 | 2 | 2 | 0.5499276 | 3.989221 | 0.8445054 | 0.6709583 | 3.411213 | 2.391869 | 6.489754e-05 | 0.1073151 | 0 | 0 | 0
265 | 10267.28 | 2011-01-10 14:38 | 1380.697 | 2 | 2 | 0.5501083 | 3.991653 | 0.8490909 | 0.6709583 | 3.429512 | 2.391869 | 3.242493e-05 | 0.1073151 | 0 | 0 | 0
266 | 10297.3 | 2011-01-10 14:39 | 1410.712 | 2 | 2 | 0.5501083 | 3.994248 | 0.8536763 | 0.6709583 | 3.447821 | 2.391869 | 6.484985e-05 | 0.1073151 | 0 | 0 | 0
267 | 10327.31 | 2011-01-10 14:39 | 1440.728 | 2 | 2 | 0.5499276 | 3.996518 | 0.8582618 | 0.6709583 | 3.466142 | 2.391869 | 6.489754e-05 | 0.1073151 | 0 | 0 | 0
268 | 10357.33 | 2011-01-10 14:40 | 1470.743 | 2 | 2 | 0.5499276 | 3.999113 | 0.8628471 | 0.6709583 | 3.484474 | 2.391869 | 6.484985e-05 | 0.1073151 | 0 | 0 | 0
269 | 10387.34 | 2011-01-10 14:40 | 1500.76 | 2 | 2 | 0.5497469 | 4.001545 | 0.8674323 | 0.6709583 | 3.502816 | 2.391869 | 6.484985e-05 | 0.1073151 | 0 | 0 | 0
270 | 10417.36 | 2011-01-10 14:41 | 1530.773 | 2 | 2 | 0.5501083 | 4.00414 | 0.8720169 | 0.6709583 | 3.521167 | 2.391869 | 6.484985e-05 | 0.1073151 | 0 | 0 | 0
271 | 10447.37 | 2011-01-10 14:41 | 1560.788 | 2 | 2 | 0.5501083 | 4.006572 | 0.8766018 | 0.6709583 | 3.539532 | 2.391869 | 6.484985e-05 | 0.1073151 | 0 | 0 | 0
272 | 10477.39 | 2011-01-10 14:42 | 1590.803 | 2 | 2 | 0.5501083 | 4.009005 | 0.881187 | 0.6709583 | 3.557908 | 2.391869 | 3.242493e-05 | 0.1073151 | 0 | 0 | 0
273 | 10507.4 | 2011-01-10 14:42 | 1620.819 | 2 | 2 | 0.5497469 | 4.011437 | 0.8857725 | 0.6709583 | 3.576297 | 2.391869 | 6.484985e-05 | 0.1073151 | 0 | 0 | 0
274 | 10537.42 | 2011-01-10 14:43 | 1650.834 | 2 | 2 | 0.5499276 | 4.01387 | 0.890358 | 0.6709583 | 3.594697 | 2.391869 | 6.494522e-05 | 0.1073151 | 0 | 0 | 0
275 | 10567.43 | 2011-01-10 14:43 | 1680.849 | 2 | 2 | 0.5499276 | 4.016626 | 0.8949435 | 0.6709583 | 3.613109 | 2.391869 | 0.0001296997 | 0.1073151 | 0 | 0 | 0
276 | 10597.45 | 2011-01-10 14:44 | 1710.864 | 2 | 2 | 0.5501083 | 4.019059 | 0.899529 | 0.6709583 | 3.631533 | 2.391869 | 6.484985e-05 | 0.1073151 | 0 | 0 | 0
277 | 10627.46 | 2011-01-10 14:44 | 1740.879 | 2 | 2 | 0.5501083 | 4.021653 | 0.9041145 | 0.6709583 | 3.649968 | 2.391869 | 9.727478e-05 | 0.1073151 | 0 | 0 | 0
278 | 10657.48 | 2011-01-10 14:45 | 1770.894 | 2 | 2 | 0.5501083 | 4.024248 | 0.9087 | 0.6709583 | 3.668414 | 2.391869 | 9.737015e-05 | 0.1073151 | 0 | 0 | 0
279 | 10687.49 | 2011-01-10 14:45 | 1800.909 | 2 | 2 | 0.5499276 | 4.026518 | 0.9132856 | 0.6709583 | 3.686873 | 2.391869 | 3.242493e-05 | 0.1073151 | 0 | 0 | 0
280 | 10717.51 | 2011-01-10 14:46 | 1830.925 | 2 | 2 | 0.5499276 | 4.029275 | 0.9178711 | 0.6709583 | 3.705344 | 2.391869 | 6.484985e-05 | 0.1073151 | 0 | 0 | 0
281 | 10747.52 | 2011-01-10 14:46 | 1860.94 | 2 | 2 | 0.5499276 | 4.031869 | 0.9224566 | 0.6709583 | 3.723826 | 2.391869 | 6.484985e-05 | 0.1073151 | 0 | 0 | 0
282 | 10777.54 | 2011-01-10 14:47 | 1890.955 | 2 | 2 | 0.5499276 | 4.034464 | 0.9270421 | 0.6709583 | 3.74232 | 2.391869 | 3.252029e-05 | 0.1073151 | 0 | 0 | 0
283 | 10807.55 | 2011-01-10 14:47 | 1920.97 | 2 | 2 | 0.5499276 | 4.037059 | 0.9316276 | 0.6709583 | 3.760826 | 2.391869 | 3.242493e-05 | 0.1073151 | 0 | 0 | 0
284 | 10837.57 | 2011-01-10 14:48 | 1950.985 | 2 | 2 | 0.5501083 | 4.039815 | 0.9362131 | 0.6709583 | 3.779345 | 2.391869 | 6.484985e-05 | 0.1073151 | 0 | 0 | 0
285 | 10867.58 | 2011-01-10 14:48 | 1981 | 2 | 2 | 0.5499276 | 4.042572 | 0.9407987 | 0.6709583 | 3.797876 | 2.391869 | 6.484985e-05 | 0.1073151 | 0 | 0 | 0
286 | 10897.6 | 2011-01-10 14:49 | 2011.016 | 2 | 2 | 0.5501083 | 4.045329 | 0.9453842 | 0.6709583 | 3.816419 | 2.391869 | 9.737015e-05 | 0.1073151 | 0 | 0 | 0
287 | 10927.61 | 2011-01-10 14:49 | 2041.031 | 2 | 2 | 0.5499276 | 4.047761 | 0.9499697 | 0.6709583 | 3.834975 | 2.391869 | 3.242493e-05 | 0.1073151 | 0 | 0 | 0
288 | 10957.63 | 2011-01-10 14:50 | 2071.046 | 2 | 2 | 0.5501083 | 4.050842 | 0.9545553 | 0.6709583 | 3.853543 | 2.391869 | 9.727478e-05 | 0.1073151 | 0 | 0 | 0
289 | 10987.65 | 2011-01-10 14:50 | 2101.061 | 2 | 2 | 0.5501083 | 4.053437 | 0.9591408 | 0.6709583 | 3.872124 | 2.391869 | 6.494522e-05 | 0.1073151 | 0 | 0 | 0
290 | 11017.66 | 2011-01-10 14:51 | 2131.076 | 2 | 2 | 0.5501083 | 4.056518 | 0.9637263 | 0.6709583 | 3.890718 | 2.391869 | 9.727478e-05 | 0.1073151 | 0 | 0 | 0
291 | 11047.68 | 2011-01-10 14:51 | 2161.091 | 2 | 2 | 0.5501083 | 4.059275 | 0.9683118 | 0.6709583 | 3.909325 | 2.391869 | 9.727478e-05 | 0.1073151 | 0 | 0 | 0
292 | 11077.69 | 2011-01-10 14:52 | 2191.107 | 2 | 2 | 0.5502889 | 4.062194 | 0.9728973 | 0.6709583 | 3.927944 | 2.391869 | 9.727478e-05 | 0.1073151 | 0 | 0 | 0
293 | 11107.71 | 2011-01-10 14:52 | 2221.122 | 2 | 2 | 0.5501083 | 4.064788 | 0.9774828 | 0.6709583 | 3.946577 | 2.391869 | 6.484985e-05 | 0.1073151 | 0 | 0 | 0
294 | 11137.72 | 2011-01-10 14:53 | 2251.137 | 2 | 2 | 0.5501083 | 4.06787 | 0.9820684 | 0.6709583 | 3.965223 | 2.391869 | 9.737015e-05 | 0.1073151 | 0 | 0 | 0
295 | 11167.74 | 2011-01-10 14:53 | 2281.152 | 2 | 2 | 0.5499276 | 4.070626 | 0.9866539 | 0.6709583 | 3.983883 | 2.391869 | 9.727478e-05 | 0.1073151 | 0 | 0 | 0
296 | 11197.75 | 2011-01-10 14:54 | 2311.167 | 2 | 2 | 0.5501083 | 4.073707 | 0.9912395 | 0.6709583 | 4.002556 | 2.391869 | 9.727478e-05 | 0.1073151 | 0 | 0 | 0
297 | 11227.77 | 2011-01-10 14:54 | 2341.182 | 2 | 2 | 0.5501083 | 4.076626 | 0.995825 | 0.6709583 | 4.021242 | 2.391869 | 6.484985e-05 | 0.1073151 | 0 | 0 | 0
298 | 11257.78 | 2011-01-10 14:55 | 2371.197 | 2 | 2 | 0.5497469 | 4.079545 | 1.00041 | 0.6709583 | 4.039942 | 2.391869 | 6.484985e-05 | 0.1073151 | 0 | 0 | 0
299 | 11287.8 | 2011-01-10 14:55 | 2401.213 | 2 | 2 | 0.5499276 | 4.082626 | 1.004996 | 0.6709583 | 4.058657 | 2.391869 | 9.737015e-05 | 0.1073151 | 0 | 0 | 0
300 | 11317.81 | 2011-01-10 14:56 | 2431.228 | 2 | 2 | 0.5499276 | 4.085869 | 1.009581 | 0.6709583 | 4.077385 | 2.391869 | 9.727478e-05 | 0.1073151 | 0 | 0 | 0
301 | 11347.83 | 2011-01-10 14:56 | 2461.243 | 2 | 2 | 0.5499276 | 4.088789 | 1.014167 | 0.6709583 | 4.096127 | 2.391869 | 6.494522e-05 | 0.1073151 | 0 | 0 | 0
302 | 11377.84 | 2011-01-10 14:57 | 2491.258 | 2 | 2 | 0.5501083 | 4.091869 | 1.018753 | 0.6709583 | 4.114884 | 2.391869 | 9.727478e-05 | 0.1073151 | 0 | 0 | 0
303 | 11407.86 | 2011-01-10 14:57 | 2521.273 | 2 | 2 | 0.5501083 | 4.094951 | 1.023338 | 0.6709583 | 4.133655 | 2.391869 | 9.737015e-05 | 0.1073151 | 0 | 0 | 0
304 | 11437.87 | 2011-01-10 14:58 | 2551.288 | 2 | 2 | 0.5501083 | 4.098356 | 1.027924 | 0.6709583 | 4.152441 | 2.391869 | 0.0001296997 | 0.1073151 | 0 | 0 | 0
305 | 11467.89 | 2011-01-10 14:58 | 2581.304 | 2 | 2 | 0.5501083 | 4.101437 | 1.03251 | 0.6709583 | 4.171241 | 2.391869 | 6.494522e-05 | 0.1073151 | 0 | 0 | 0
306 | 11497.9 | 2011-01-10 14:59 | 2611.319 | 2 | 2 | 0.5499276 | 4.104518 | 1.037095 | 0.6709583 | 4.190055 | 2.391869 | 6.484985e-05 | 0.1073151 | 0 | 0 | 0
307 | 11527.92 | 2011-01-10 14:59 | 2641.334 | 2 | 2 | 0.5501083 | 4.107924 | 1.041681 | 0.6709583 | 4.208885 | 2.391869 | 6.484985e-05 | 0.1073151 | 0 | 0 | 0
308 | 11557.93 | 2011-01-10 15:00 | 2671.349 | 2 | 2 | 0.5499276 | 4.111329 | 1.046266 | 0.6709583 | 4.22773 | 2.391869 | 9.727478e-05 | 0.1073151 | 0 | 0 | 0
309 | 11587.95 | 2011-01-10 15:00 | 2701.364 | 2 | 2 | 0.5501083 | 4.114734 | 1.050852 | 0.6709583 | 4.24659 | 2.391869 | 0.0001296997 | 0.1073151 | 0 | 0 | 0
310 | 11617.96 | 2011-01-10 15:01 | 2731.379 | 2 | 2 | 0.5499276 | 4.117815 | 1.055437 | 0.6709583 | 4.265465 | 2.391869 | 6.484985e-05 | 0.1073151 | 0 | 0 | 0
311 | 11647.98 | 2011-01-10 15:01 | 2761.394 | 2 | 2 | 0.5499276 | 4.121221 | 1.060023 | 0.6709583 | 4.284356 | 2.391869 | 6.484985e-05 | 0.1073151 | 0 | 0 | 0
312 | 11677.99 | 2011-01-10 15:02 | 2791.41 | 2 | 2 | 0.5499276 | 4.124788 | 1.064608 | 0.6709583 | 4.303262 | 2.391869 | 9.727478e-05 | 0.1073151 | 0 | 0 | 0
313 | 11708.01 | 2011-01-10 15:02 | 2821.425 | 2 | 2 | 0.5501083 | 4.128193 | 1.069194 | 0.6709583 | 4.322184 | 2.391869 | 9.727478e-05 | 0.1073151 | 0 | 0 | 0
314 | 11738.02 | 2011-01-10 15:03 | 2851.44 | 2 | 2 | 0.5499276 | 4.131599 | 1.073779 | 0.6709583 | 4.341122 | 2.391869 | 9.727478e-05 | 0.1073151 | 0 | 0 | 0
315 | 11768.04 | 2011-01-10 15:03 | 2881.455 | 2 | 2 | 0.5499276 | 4.135167 | 1.078365 | 0.6709583 | 4.360076 | 2.391869 | 6.484985e-05 | 0.1073151 | 0 | 0 | 0
316 | 11798.05 | 2011-01-10 15:04 | 2911.47 | 2 | 2 | 0.5499276 | 4.138572 | 1.08295 | 0.6709583 | 4.379046 | 2.391869 | 6.484985e-05 | 0.1073151 | 0 | 0 | 0
317 | 11828.07 | 2011-01-10 15:04 | 2941.485 | 2 | 2 | 0.5497469 | 4.142139 | 1.087535 | 0.6709583 | 4.39803 | 2.391869 | 9.727478e-05 | 0.1073151 | 0 | 0 | 0
318 | 11858.08 | 2011-01-10 15:05 | 2971.501 | 2 | 2 | 0.5499276 | 4.145869 | 1.09212 | 0.6709583 | 4.417029 | 2.391869 | 9.727478e-05 | 0.1073151 | 0 | 0 | 0
319 | 11888.1 | 2011-01-10 15:05 | 3001.516 | 2 | 2 | 0.5499276 | 4.149437 | 1.096705 | 0.6709583 | 4.436045 | 2.391869 | 9.737015e-05 | 0.1073151 | 0 | 0 | 0
320 | 11918.11 | 2011-01-10 15:06 | 3031.531 | 2 | 2 | 0.5497469 | 4.153166 | 1.101289 | 0.6709583 | 4.455077 | 2.391869 | 9.727478e-05 | 0.1073151 | 0 | 0 | 0
321 | 11948.13 | 2011-01-10 15:06 | 3061.546 | 2 | 2 | 0.5499276 | 4.156896 | 1.105875 | 0.6709583 | 4.474129 | 2.391869 | 0.0001296997 | 0.1073151 | 0 | 0 | 0
322 | 11978.15 | 2011-01-10 15:07 | 3091.561 | 2 | 2 | 0.5501083 | 4.160626 | 1.11046 | 0.6709583 | 4.493199 | 2.391869 | 0.0001296997 | 0.1073151 | 0 | 0 | 0
323 | 12008.16 | 2011-01-10 15:07 | 3121.576 | 2 | 2 | 0.5499276 | 4.164194 | 1.115046 | 0.6709583 | 4.512285 | 2.391869 | 6.484985e-05 | 0.1073151 | 0 | 0 | 0
324 | 12038.18 | 2011-01-10 15:08 | 3151.592 | 2 | 2 | 0.5499276 | 4.168086 | 1.119631 | 0.6709583 | 4.531389 | 2.391869 | 9.737015e-05 | 0.1073151 | 0 | 0 | 0
325 | 12068.19 | 2011-01-10 15:08 | 3181.607 | 2 | 2 | 0.5501083 | 4.171653 | 1.124217 | 0.6709583 | 4.550511 | 2.391869 | 6.484985e-05 | 0.1073151 | 0 | 0 | 0
326 | 12098.21 | 2011-01-10 15:09 | 3211.622 | 2 | 2 | 0.5497469 | 4.175545 | 1.128802 | 0.6709583 | 4.569649 | 2.391869 | 9.727478e-05 | 0.1073151 | 0 | 0 | 0
327 | 12128.22 | 2011-01-10 15:09 | 3241.637 | 2 | 2 | 0.5499276 | 4.179437 | 1.133388 | 0.6709583 | 4.588805 | 2.391869 | 9.727478e-05 | 0.1073151 | 0 | 0 | 0
328 | 12158.24 | 2011-01-10 15:10 | 3271.652 | 2 | 2 | 0.5499276 | 4.183329 | 1.137973 | 0.6709583 | 4.607979 | 2.391869 | 0.0001296997 | 0.1073151 | 0 | 0 | 0
329 | 12188.25 | 2011-01-10 15:10 | 3301.667 | 2 | 2 | 0.5499276 | 4.187221 | 1.142559 | 0.6709583 | 4.627171 | 2.391869 | 9.727478e-05 | 0.1073151 | 0 | 0 | 0
330 | 12218.27 | 2011-01-10 15:11 | 3331.682 | 2 | 2 | 0.5499276 | 4.191113 | 1.147144 | 0.6709583 | 4.646381 | 2.391869 | 0.0001297951 | 0.1073151 | 0 | 0 | 0
331 | 12248.28 | 2011-01-10 15:11 | 3361.698 | 2 | 2 | 0.5501083 | 4.195167 | 1.15173 | 0.6709583 | 4.665608 | 2.391869 | 0.0001297951 | 0.1073151 | 0 | 0 | 0
332 | 12278.3 | 2011-01-10 15:12 | 3391.713 | 2 | 2 | 0.5499276 | 4.198896 | 1.156315 | 0.6709583 | 4.684854 | 2.391869 | 6.484985e-05 | 0.1073151 | 0 | 0 | 0
333 | 12284.28 | 2011-01-10 15:12 | 3397.697 | 2 | 2 | 0.5501083 | 4.200031 | 1.15723 | 0.6709583 | 4.688693 | 2.391869 | 9.727478e-05 | 0.1073151 | 0 | 0 | 0
334 | 12314.3 | 2011-01-10 15:13 | 30.01522 | 3 | 2 | 0 | 4.102572 | 1.15723 | 0.6709583 | 4.688693 | 2.391869 | -0.0004216194 | 0.1073151 | 0 | 0 | 0
335 | 12344.31 | 2011-01-10 15:13 | 60.03027 | 3 | 2 | 0 | 4.090734 | 1.15723 | 0.6709583 | 4.688693 | 2.391869 | -0.0002594948 | 0.1073151 | 0 | 0 | 0
336 | 12374.33 | 2011-01-10 15:14 | 90.0455 | 3 | 2 | 0 | 4.083923 | 1.15723 | 0.6709583 | 4.688693 | 2.391869 | -9.727478e-05 | 0.1073151 | 0 | 0 | 0
337 | 12404.3 | 2011-01-10 15:14 | 120.014 | 3 | 2 | 0 | 4.079221 | 1.15723 | 0.6709583 | 4.688693 | 2.391869 | -6.484985e-05 | 0.1073151 | 0 | 0 | 0
338 | 12404.3 | 2011-01-10 15:14 | 2.66163361e-06 | 4 | 2 | 0.00140578 | 4.079221 | 1.15723 | 0.6709583 | 4.688693 | 2.391869 | 0 | 0.1073151 | 0 | 0 | 0
339 | 12434.31 | 2011-01-10 15:15 | 30.01514 | 5 | 2 | 0 | 4.075977 | 1.15723 | 0.6709583 | 4.688693 | 2.391869 | -6.494522e-05 | 0.1073151 | 0 | 0 | 0
340 | 12464.31 | 2011-01-10 15:15 | 60.01471 | 5 | 2 | 0 | 4.073383 | 1.15723 | 0.6709583 | 4.688693 | 2.391869 | -6.484985e-05 | 0.1073151 | 0 | 0 | 0
341 | 12464.5 | 2011-01-10 15:15 | 0.1873195 | 6 | 2 | 0.0008637619 | 4.073545 | 1.15723 | 0.6709583 | 4.688693 | 2.391869 | 0 | 0.1073151 | 0 | 0 | 0
342 | 12469.33 | 2011-01-10 15:15 | 5.015438 | 6 | 2 | 0.00212847 | 4.073383 | 1.157232 | 0.6709583 | 4.688704 | 2.391869 | -3.242493e-05 | 0.1073151 | 0 | 0 | 0
343 | 12498.5 | 2011-01-10 15:16 | 29.1714 | 7 | 2 | -1.099793 | 3.873276 | 1.157232 | 0.6798687 | 4.688704 | 2.426609 | -0.001199961 | 0.1073151 | 0 | 0 | 0
344 | 12528.51 | 2011-01-10 15:16 | 59.18658 | 7 | 2 | -1.099793 | 3.835492 | 1.157232 | 0.689037 | 4.688704 | 2.461939 | -0.0008756638 | 0.1073151 | 0 | 0 | 0
345 | 12558.53 | 2011-01-10 15:17 | 89.20185 | 7 | 2 | -1.099613 | 3.804681 | 1.157232 | 0.6982054 | 4.688704 | 2.49696 | -0.0007459164 | 0.1073151 | 0 | 0 | 0
346 | 12588.54 | 2011-01-10 15:17 | 119.2169 | 7 | 2 | -1.099613 | 3.779708 | 1.157232 | 0.7073737 | 4.688704 | 2.531724 | -0.0006162167 | 0.1073151 | 0 | 0 | 0
347 | 12618.56 | 2011-01-10 15:18 | 149.2321 | 7 | 2 | -1.099613 | 3.759114 | 1.157232 | 0.716542 | 4.688704 | 2.566281 | -0.0005189419 | 0.1073151 | 0 | 0 | 0
348 | 12648.57 | 2011-01-10 15:18 | 179.2472 | 7 | 2 | -1.099613 | 3.740952 | 1.157232 | 0.7257102 | 4.688704 | 2.60066 | -0.0004864693 | 0.1073151 | 0 | 0 | 0
349 | 12678.59 | 2011-01-10 15:19 | 209.2624 | 7 | 2 | -1.099613 | 3.72506 | 1.157232 | 0.7348786 | 4.688704 | 2.634886 | -0.0004216194 | 0.1073151 | 0 | 0 | 0
350 | 12708.61 | 2011-01-10 15:19 | 239.2777 | 7 | 2 | -1.099613 | 3.710952 | 1.157232 | 0.744047 | 4.688704 | 2.668973 | -0.0003567696 | 0.1073151 | 0 | 0 | 0
351 | 12738.62 | 2011-01-10 15:20 | 269.2927 | 7 | 2 | -1.099613 | 3.697654 | 1.157232 | 0.7532153 | 4.688704 | 2.702934 | -0.0003243446 | 0.1073151 | 0 | 0 | 0
352 | 12768.64 | 2011-01-10 15:20 | 299.308 | 7 | 2 | -1.099793 | 3.685492 | 1.157232 | 0.7623836 | 4.688704 | 2.736779 | -0.0003243446 | 0.1073151 | 0 | 0 | 0
353 | 12798.65 | 2011-01-10 15:21 | 329.323 | 7 | 2 | -1.099613 | 3.673979 | 1.157232 | 0.7715519 | 4.688704 | 2.770516 | -0.0003243446 | 0.1073151 | 0 | 0 | 0
354 | 12828.67 | 2011-01-10 15:21 | 359.3408 | 7 | 2 | -1.099613 | 3.663114 | 1.157232 | 0.7807211 | 4.688704 | 2.804154 | -0.000291872 | 0.1073151 | 0 | 0 | 0
355 | 12858.68 | 2011-01-10 15:22 | 389.3535 | 7 | 2 | -1.099793 | 3.652735 | 1.157232 | 0.7898887 | 4.688704 | 2.837688 | -0.0002594471 | 0.1073151 | 0 | 0 | 0
356 | 12888.7 | 2011-01-10 15:22 | 419.3685 | 7 | 2 | -1.099613 | 3.642681 | 1.157232 | 0.799057 | 4.688704 | 2.871132 | -0.0002919197 | 0.1073151 | 0 | 0 | 0
357 | 12918.71 | 2011-01-10 15:23 | 449.3838 | 7 | 2 | -1.099432 | 3.633276 | 1.157232 | 0.8082254 | 4.688704 | 2.904486 | -0.0002270699 | 0.1073151 | 0 | 0 | 0
358 | 12948.73 | 2011-01-10 15:23 | 479.3992 | 7 | 2 | -1.099432 | 3.624033 | 1.157232 | 0.8173938 | 4.688704 | 2.937754 | -0.0002270222 | 0.1073151 | 0 | 0 | 0
359 | 12978.74 | 2011-01-10 15:24 | 509.414 | 7 | 2 | -1.099613 | 3.615114 | 1.157232 | 0.8265621 | 4.688704 | 2.970938 | -0.0002270222 | 0.1073151 | 0 | 0 | 0
360 | 13008.76 | 2011-01-10 15:24 | 539.4292 | 7 | 2 | -1.099613 | 3.606357 | 1.157232 | 0.8357305 | 4.688704 | 3.004042 | -0.0002270222 | 0.1073151 | 0 | 0 | 0
361 | 13038.77 | 2011-01-10 15:25 | 569.4443 | 7 | 2 | -1.099613 | 3.5976 | 1.157232 | 0.8448988 | 4.688704 | 3.037066 | -0.0002270222 | 0.1073151 | 0 | 0 | 0
362 | 13068.79 | 2011-01-10 15:25 | 599.4596 | 7 | 2 | -1.099613 | 3.589655 | 1.157232 | 0.8540673 | 4.688704 | 3.070015 | -0.0001945972 | 0.1073151 | 0 | 0 | 0
363 | 13098.8 | 2011-01-10 15:26 | 629.4748 | 7 | 2 | -1.099613 | 3.581871 | 1.157232 | 0.8632357 | 4.688704 | 3.10289 | -0.0001621723 | 0.1073151 | 0 | 0 | 0
364 | 13128.82 | 2011-01-10 15:26 | 659.4898 | 7 | 2 | -1.099793 | 3.574087 | 1.157232 | 0.872404 | 4.688704 | 3.135693 | -0.0001296997 | 0.1073151 | 0 | 0 | 0
365 | 13158.83 | 2011-01-10 15:27 | 689.5049 | 7 | 2 | -1.099613 | 3.566465 | 1.157232 | 0.8815724 | 4.688704 | 3.168426 | -0.0001621723 | 0.1073151 | 0 | 0 | 0
366 | 13188.85 | 2011-01-10 15:27 | 719.5201 | 7 | 2 | -1.099613 | 3.559168 | 1.157232 | 0.8907408 | 4.688704 | 3.201091 | -0.0001945972 | 0.1073151 | 0 | 0 | 0
367 | 13218.86 | 2011-01-10 15:28 | 749.5352 | 7 | 2 | -1.099793 | 3.552033 | 1.157232 | 0.8999092 | 4.688704 | 3.233691 | -0.0001945496 | 0.1073151 | 0 | 0 | 0
368 | 13248.88 | 2011-01-10 15:28 | 779.5504 | 7 | 2 | -1.099613 | 3.545547 | 1.157232 | 0.9090775 | 4.688704 | 3.266226 | -0.0001621723 | 0.1073151 | 0 | 0 | 0
369 | 13278.89 | 2011-01-10 15:29 | 809.5657 | 7 | 2 | -1.099793 | 3.538898 | 1.157232 | 0.918246 | 4.688704 | 3.298703 | -0.0001945972 | 0.1073151 | 0 | 0 | 0
370 | 13308.91 | 2011-01-10 15:29 | 839.5807 | 7 | 2 | -1.099793 | 3.532574 | 1.157232 | 0.9274143 | 4.688704 | 3.33112 | -0.0001621723 | 0.1073151 | 0 | 0 | 0
371 | 13338.92 | 2011-01-10 15:30 | 869.596 | 7 | 2 | -1.099793 | 3.526412 | 1.157232 | 0.9365828 | 4.688704 | 3.363481 | -0.0001945972 | 0.1073151 | 0 | 0 | 0
372 | 13368.94 | 2011-01-10 15:30 | 899.6111 | 7 | 2 | -1.099613 | 3.520411 | 1.157232 | 0.9457512 | 4.688704 | 3.395785 | -0.0001621723 | 0.1073151 | 0 | 0 | 0
373 | 13398.95 | 2011-01-10 15:31 | 929.6265 | 7 | 2 | -1.099613 | 3.514411 | 1.157232 | 0.9549197 | 4.688704 | 3.428034 | -0.0001297474 | 0.1073151 | 0 | 0 | 0
374 | 13428.97 | 2011-01-10 15:31 | 959.6414 | 7 | 2 | -1.099613 | 3.508574 | 1.157232 | 0.964088 | 4.688704 | 3.460228 | -0.0001621723 | 0.1073151 | 0 | 0 | 0
375 | 13458.98 | 2011-01-10 15:32 | 989.6565 | 7 | 2 | -1.099432 | 3.502898 | 1.157232 | 0.9732565 | 4.688704 | 3.49237 | -0.0001297474 | 0.1073151 | 0 | 0 | 0
376 | 13489 | 2011-01-10 15:32 | 1019.672 | 7 | 2 | -1.099793 | 3.49706 | 1.157232 | 0.9824249 | 4.688704 | 3.524461 | -0.0001296997 | 0.1073151 | 0 | 0 | 0
377 | 13519.01 | 2011-01-10 15:33 | 1049.687 | 7 | 2 | -1.099432 | 3.491871 | 1.157232 | 0.9915935 | 4.688704 | 3.5565 | -9.727478e-05 | 0.1073151 | 0 | 0 | 0
378 | 13549.03 | 2011-01-10 15:33 | 1079.702 | 7 | 2 | -1.099793 | 3.486358 | 1.157232 | 1.000762 | 4.688704 | 3.588489 | -0.0001296997 | 0.1073151 | 0 | 0 | 0
379 | 13579.04 | 2011-01-10 15:34 | 1109.717 | 7 | 2 | -1.099793 | 3.481006 | 1.157232 | 1.00993 | 4.688704 | 3.62043 | -0.0001621723 | 0.1073151 | 0 | 0 | 0
380 | 13609.06 | 2011-01-10 15:34 | 1139.732 | 7 | 2 | -1.099793 | 3.475817 | 1.157232 | 1.019099 | 4.688704 | 3.652321 | -9.732247e-05 | 0.1073151 | 0 | 0 | 0
381 | 13639.08 | 2011-01-10 15:35 | 1169.748 | 7 | 2 | -1.099793 | 3.470141 | 1.157232 | 1.028267 | 4.688704 | 3.684162 | -0.0001621723 | 0.1073151 | 0 | 0 | 0
382 | 13669.09 | 2011-01-10 15:35 | 1199.763 | 7 | 2 | -1.099793 | 3.464466 | 1.157232 | 1.037435 | 4.688704 | 3.715952 | -0.0001621246 | 0.1073151 | 0 | 0 | 0
383 | 13699.11 | 2011-01-10 15:36 | 1229.778 | 7 | 2 | -1.099613 | 3.458304 | 1.157232 | 1.046604 | 4.688704 | 3.747687 | -0.0001945972 | 0.1073151 | 0 | 0 | 0
384 | 13729.12 | 2011-01-10 15:36 | 1259.793 | 7 | 2 | -1.099793 | 3.452142 | 1.157232 | 1.055772 | 4.688704 | 3.779366 | -0.0001621723 | 0.1073151 | 0 | 0 | 0
385 | 13759.14 | 2011-01-10 15:37 | 1289.808 | 7 | 2 | -1.099793 | 3.445655 | 1.157232 | 1.064941 | 4.688704 | 3.810989 | -0.0001945972 | 0.1073151 | 0 | 0 | 0
386 | 13789.15 | 2011-01-10 15:37 | 1319.823 | 7 | 2 | -1.099613 | 3.438844 | 1.157232 | 1.074109 | 4.688704 | 3.842549 | -0.0001945972 | 0.1073151 | 0 | 0 | 0
387 | 13819.17 | 2011-01-10 15:38 | 1349.838 | 7 | 2 | -1.099793 | 3.431223 | 1.157232 | 1.083278 | 4.688704 | 3.874044 | -0.0001945972 | 0.1073151 | 0 | 0 | 0
388 | 13849.18 | 2011-01-10 15:38 | 1379.854 | 7 | 2 | -1.099793 | 3.423115 | 1.157232 | 1.092446 | 4.688704 | 3.905466 | -0.0001945972 | 0.1073151 | 0 | 0 | 0
389 | 13879.2 | 2011-01-10 15:39 | 1409.869 | 7 | 2 | -1.099613 | 3.414358 | 1.157232 | 1.101615 | 4.688704 | 3.936811 | -0.0002594471 | 0.1073151 | 0 | 0 | 0
390 | 13909.21 | 2011-01-10 15:39 | 1439.884 | 7 | 2 | -1.099793 | 3.404628 | 1.157232 | 1.110783 | 4.688704 | 3.968072 | -0.0002594471 | 0.1073151 | 0 | 0 | 0
391 | 13939.23 | 2011-01-10 15:40 | 1469.899 | 7 | 2 | -1.099613 | 3.393277 | 1.157232 | 1.119951 | 4.688704 | 3.999236 | -0.0003243446 | 0.1073151 | 0 | 0 | 0
392 | 13969.24 | 2011-01-10 15:40 | 1499.914 | 7 | 2 | -1.099793 | 3.380304 | 1.157232 | 1.12912 | 4.688704 | 4.03029 | -0.0003891945 | 0.1073151 | 0 | 0 | 0
393 | 13999.26 | 2011-01-10 15:41 | 1529.93 | 7 | 2 | -1.099613 | 3.364736 | 1.157232 | 1.138288 | 4.688704 | 4.061214 | -0.0004540443 | 0.1073151 | 0 | 0 | 0
394 | 14029.27 | 2011-01-10 15:41 | 1559.947 | 7 | 2 | -1.099432 | 3.346088 | 1.157232 | 1.147458 | 4.688704 | 4.091983 | -0.0005189419 | 0.1073151 | 0 | 0 | 0
395 | 14059.29 | 2011-01-10 15:42 | 1589.96 | 7 | 2 | -1.099793 | 3.32225 | 1.157232 | 1.156625 | 4.688704 | 4.122555 | -0.0007135391 | 0.1073151 | 0 | 0 | 0
396 | 14089.3 | 2011-01-10 15:42 | 1619.975 | 7 | 2 | -1.099613 | 3.291764 | 1.157232 | 1.165794 | 4.688704 | 4.152882 | -0.0009405613 | 0.1073151 | 0 | 0 | 0
397 | 14119.32 | 2011-01-10 15:43 | 1649.99 | 7 | 2 | -1.099793 | 3.250899 | 1.157232 | 1.174962 | 4.688704 | 4.182885 | -0.001232433 | 0.1073151 | 0 | 0 | 0
398 | 14149.33 | 2011-01-10 15:43 | 1680.005 | 7 | 2 | -1.099613 | 3.195115 | 1.157232 | 1.184131 | 4.688704 | 4.21245 | -0.001751375 | 0.1073151 | 0 | 0 | 0
399 | 14179.35 | 2011-01-10 15:44 | 1710.02 | 7 | 2 | -1.099793 | 3.11598 | 1.157232 | 1.193299 | 4.688704 | 4.241405 | -0.002464819 | 0.1073151 | 0 | 0 | 0
400 | 14209.36 | 2011-01-10 15:44 | 1740.035 | 7 | 2 | -1.099793 | 2.996953 | 1.157232 | 1.202468 | 4.688704 | 4.269471 | -0.003956747 | 0.1073151 | 0 | 0 | 0
401 | 14239.28 | 2011-01-10 15:45 | 1769.957 | 7 | 2 | -1.099793 | 2.796684 | 1.157232 | 1.211607 | 4.688704 | 4.296026 | -0.006518936 | 0.1073151 | 0 | 0 | 0
402 | 14250.58 | 2011-01-10 15:45 | 1781.254 | 7 | 2 | -1.099613 | 2.699873 | 1.157232 | 1.215058 | 4.688704 | 4.305511 | -0.006972933 | 0.1073151 | 0 | 0 | 0
403 | 14310.6 | 2011-01-10 15:46 | 60.01492 | 8 | 2 | 0 | 3.574411 | 1.157232 | 1.215058 | 4.688704 | 4.305511 | 0.001459455 | 0.1073151 | 0 | 0 | 0
404 | 14310.79 | 2011-01-10 15:46 | 0.1875964 | 9 | 2 | 0.0006830894 | 3.574411 | 1.157232 | 1.215058 | 4.688704 | 4.305511 | 0 | 0.1082262 | 0 | 0 | 0
405 | 14315.61 | 2011-01-10 15:46 | 5.015497 | 9 | 2 | 0.001767125 | 3.58333 | 1.157235 | 1.215058 | 4.688714 | 4.305511 | 0.001232433 | 0.1082262 | 0 | 0 | 0
406 | 14345.64 | 2011-01-10 15:46 | 30.01516 | 1 | 3 | 0 | 3.619654 | 1.157235 | 1.215058 | 4.688714 | 4.305511 | 0.0007783413 | 0.1082262 | 0 | 0 | 0
407 | 14375.66 | 2011-01-10 15:47 | 60.03036 | 1 | 3 | 0 | 3.642033 | 1.157235 | 1.215058 | 4.688714 | 4.305511 | 0.0004864693 | 0.1082262 | 0 | 0 | 0
408 | 14405.67 | 2011-01-10 15:47 | 90.04535 | 1 | 3 | 0 | 3.658087 | 1.157235 | 1.215058 | 4.688714 | 4.305511 | 0.0003891945 | 0.1082262 | 0 | 0 | 0
409 | 14435.64 | 2011-01-10 15:48 | 120.0136 | 1 | 3 | 0 | 3.669925 | 1.157235 | 1.215058 | 4.688714 | 4.305511 | 0.0002919197 | 0.1082262 | 0 | 0 | 0
410 | 14465.66 | 2011-01-10 15:48 | 30.01515 | 2 | 3 | 0.5499276 | 3.791384 | 1.16182 | 1.215058 | 4.706009 | 4.305511 | 0.0007459641 | 0.1082262 | 0 | 0 | 0
411 | 14495.67 | 2011-01-10 15:49 | 60.03053 | 2 | 3 | 0.5499276 | 3.811167 | 1.166406 | 1.215058 | 4.723445 | 4.305511 | 0.0003891945 | 0.1082262 | 0 | 0 | 0
412 | 14525.69 | 2011-01-10 15:49 | 90.04575 | 2 | 3 | 0.5499276 | 3.822681 | 1.170991 | 1.215058 | 4.74095 | 4.305511 | 0.0002594471 | 0.1082262 | 0 | 0 | 0
413 | 14555.7 | 2011-01-10 15:50 | 120.0606 | 2 | 3 | 0.5499276 | 3.831275 | 1.175577 | 1.215058 | 4.758498 | 4.305511 | 0.0001945972 | 0.1082262 | 0 | 0 | 0
414 | 14585.72 | 2011-01-10 15:50 | 150.0758 | 2 | 3 | 0.5501083 | 3.838897 | 1.180162 | 1.215058 | 4.776084 | 4.305511 | 0.0002270699 | 0.1082262 | 0 | 0 | 0
415 | 14615.74 | 2011-01-10 15:51 | 180.0934 | 2 | 3 | 0.5501083 | 3.84587 | 1.184748 | 1.215058 | 4.793704 | 4.305511 | 0.0001945972 | 0.1082262 | 0 | 0 | 0
416 | 14645.75 | 2011-01-10 15:51 | 210.1061 | 2 | 3 | 0.5501083 | 3.852356 | 1.189333 | 1.215058 | 4.811353 | 4.305511 | 0.0001621246 | 0.1082262 | 0 | 0 | 0
417 | 14675.77 | 2011-01-10 15:52 | 240.1213 | 2 | 3 | 0.5499276 | 3.858519 | 1.193918 | 1.215058 | 4.829032 | 4.305511 | 0.0001296997 | 0.1082262 | 0 | 0 | 0
418 | 14705.78 | 2011-01-10 15:52 | 270.1364 | 2 | 3 | 0.5499276 | 3.864194 | 1.198504 | 1.215058 | 4.846738 | 4.305511 | 0.0001297474 | 0.1082262 | 0 | 0 | 0
419 | 14735.8 | 2011-01-10 15:53 | 300.1516 | 2 | 3 | 0.5499276 | 3.870032 | 1.203089 | 1.215058 | 4.864471 | 4.305511 | 0.0001621246 | 0.1082262 | 0 | 0 | 0
420 | 14765.81 | 2011-01-10 15:53 | 330.1667 | 2 | 3 | 0.5499276 | 3.875384 | 1.207675 | 1.215058 | 4.882229 | 4.305511 | 0.0001621723 | 0.1082262 | 0 | 0 | 0
421 | 14795.83 | 2011-01-10 15:54 | 360.1819 | 2 | 3 | 0.5501083 | 3.880573 | 1.21226 | 1.215058 | 4.900011 | 4.305511 | 0.0001621723 | 0.1082262 | 0 | 0 | 0
422 | 14825.84 | 2011-01-10 15:54 | 390.1971 | 2 | 3 | 0.5499276 | 3.8856 | 1.216845 | 1.215058 | 4.917817 | 4.305511 | 0.0001296997 | 0.1082262 | 0 | 0 | 0
423 | 14855.86 | 2011-01-10 15:55 | 420.2123 | 2 | 3 | 0.5501083 | 3.890465 | 1.221431 | 1.215058 | 4.935645 | 4.305511 | 0.0001297474 | 0.1082262 | 0 | 0 | 0
424 | 14885.87 | 2011-01-10 15:55 | 450.2274 | 2 | 3 | 0.5501083 | 3.895492 | 1.226016 | 1.215058 | 4.953496 | 4.305511 | 0.0001621723 | 0.1082262 | 0 | 0 | 0
425 | 14915.89 | 2011-01-10 15:56 | 480.2426 | 2 | 3 | 0.5499276 | 3.89987 | 1.230602 | 1.215058 | 4.971368 | 4.305511 | 9.727478e-05 | 0.1082262 | 0 | 0 | 0
426 | 14945.9 | 2011-01-10 15:56 | 510.2578 | 2 | 3 | 0.5497469 | 3.904086 | 1.235187 | 1.215058 | 4.98926 | 4.305511 | 6.484985e-05 | 0.1082262 | 0 | 0 | 0
427 | 14975.92 | 2011-01-10 15:57 | 540.2729 | 2 | 3 | 0.5497469 | 3.908627 | 1.239772 | 1.215058 | 5.007169 | 4.305511 | 0.0001296997 | 0.1082262 | 0 | 0 | 0
428 | 15005.93 | 2011-01-10 15:57 | 570.2881 | 2 | 3 | 0.5501083 | 3.912519 | 1.244357 | 1.215058 | 5.0251 | 4.305511 | 6.484985e-05 | 0.1082262 | 0 | 0 | 0
429 | 15035.95 | 2011-01-10 15:58 | 600.3032 | 2 | 3 | 0.5499276 | 3.916735 | 1.248942 | 1.215058 | 5.04305 | 4.305511 | 9.727478e-05 | 0.1082262 | 0 | 0 | 0
430 | 15065.96 | 2011-01-10 15:58 | 630.3185 | 2 | 3 | 0.5499276 | 3.920302 | 1.253527 | 1.215058 | 5.061018 | 4.305511 | 9.732247e-05 | 0.1082262 | 0 | 0 | 0
431 | 15095.98 | 2011-01-10 15:59 | 660.3335 | 2 | 3 | 0.5497469 | 3.92387 | 1.258113 | 1.215058 | 5.079002 | 4.305511 | 9.727478e-05 | 0.1082262 | 0 | 0 | 0
432 | 15125.99 | 2011-01-10 15:59 | 690.3487 | 2 | 3 | 0.5497469 | 3.927113 | 1.262698 | 1.215058 | 5.097002 | 4.305511 | 6.484985e-05 | 0.1082262 | 0 | 0 | 0
433 | 15156.01 | 2011-01-10 16:00 | 720.3639 | 2 | 3 | 0.5499276 | 3.930356 | 1.267284 | 1.215058 | 5.115017 | 4.305511 | 9.727478e-05 | 0.1082262 | 0 | 0 | 0
434 | 15186.02 | 2011-01-10 16:00 | 750.3791 | 2 | 3 | 0.5501083 | 3.933599 | 1.271869 | 1.215058 | 5.133047 | 4.305511 | 0.0001296997 | 0.1082262 | 0 | 0 | 0
435 | 15216.04 | 2011-01-10 16:01 | 780.3942 | 2 | 3 | 0.5499276 | 3.936194 | 1.276454 | 1.215058 | 5.15109 | 4.305511 | 6.484985e-05 | 0.1082262 | 0 | 0 | 0
436 | 15246.05 | 2011-01-10 16:01 | 810.4093 | 2 | 3 | 0.5501083 | 3.939275 | 1.28104 | 1.215058 | 5.169146 | 4.305511 | 6.489754e-05 | 0.1082262 | 0 | 0 | 0
437 | 15276.07 | 2011-01-10 16:02 | 840.4245 | 2 | 3 | 0.5499276 | 3.94187 | 1.285625 | 1.215058 | 5.187215 | 4.305511 | 6.484985e-05 | 0.1082262 | 0 | 0 | 0
438 | 15306.08 | 2011-01-10 16:02 | 870.4397 | 2 | 3 | 0.5499276 | 3.944464 | 1.290211 | 1.215058 | 5.205297 | 4.305511 | 3.242493e-05 | 0.1082262 | 0 | 0 | 0
439 | 15336.1 | 2011-01-10 16:03 | 900.4574 | 2 | 3 | 0.5501083 | 3.947383 | 1.294796 | 1.215058 | 5.223392 | 4.305511 | 9.732247e-05 | 0.1082262 | 0 | 0 | 0
440 | 15366.11 | 2011-01-10 16:03 | 930.47 | 2 | 3 | 0.5499276 | 3.949654 | 1.299382 | 1.215058 | 5.241496 | 4.305511 | 3.242493e-05 | 0.1082262 | 0 | 0 | 0
441 | 15396.13 | 2011-01-10 16:04 | 960.4851 | 2 | 3 | 0.5499276 | 3.95241 | 1.303967 | 1.215058 | 5.259613 | 4.305511 | 9.727478e-05 | 0.1082262 | 0 | 0 | 0
442 | 15426.14 | 2011-01-10 16:04 | 990.5003 | 2 | 3 | 0.5501083 | 3.954843 | 1.308552 | 1.215058 | 5.277741 | 4.305511 | 6.489754e-05 | 0.1082262 | 0 | 0 | 0
443 | 15456.16 | 2011-01-10 16:05 | 1020.516 | 2 | 3 | 0.5499276 | 3.957275 | 1.313138 | 1.215058 | 5.295882 | 4.305511 | 6.484985e-05 | 0.1082262 | 0 | 0 | 0
444 | 15486.17 | 2011-01-10 16:05 | 1050.531 | 2 | 3 | 0.5499276 | 3.960032 | 1.317723 | 1.215058 | 5.314034 | 4.305511 | 6.489754e-05 | 0.1082262 | 0 | 0 | 0
445 | 15516.19 | 2011-01-10 16:06 | 1080.546 | 2 | 3 | 0.5499276 | 3.962302 | 1.322309 | 1.215058 | 5.332198 | 4.305511 | 6.484985e-05 | 0.1082262 | 0 | 0 | 0
446 | 15546.2 | 2011-01-10 16:06 | 1110.561 | 2 | 3 | 0.5497469 | 3.964735 | 1.326894 | 1.215058 | 5.350373 | 4.305511 | 6.484985e-05 | 0.1082262 | 0 | 0 | 0
447 | 15576.22 | 2011-01-10 16:07 | 1140.576 | 2 | 3 | 0.5502889 | 3.967491 | 1.33148 | 1.215058 | 5.368559 | 4.305511 | 0.0001297474 | 0.1082262 | 0 | 0 | 0
448 | 15606.24 | 2011-01-10 16:07 | 1170.591 | 2 | 3 | 0.5499276 | 3.969762 | 1.336065 | 1.215058 | 5.386756 | 4.305511 | 9.727478e-05 | 0.1082262 | 0 | 0 | 0
449 | 15636.25 | 2011-01-10 16:08 | 1200.607 | 2 | 3 | 0.5497469 | 3.972194 | 1.34065 | 1.215058 | 5.404962 | 4.305511 | 6.484985e-05 | 0.1082262 | 0 | 0 | 0
450 | 15666.27 | 2011-01-10 16:08 | 1230.622 | 2 | 3 | 0.5501083 | 3.974464 | 1.345235 | 1.215058 | 5.42318 | 4.305511 | 6.489754e-05 | 0.1082262 | 0 | 0 | 0
451 | 15696.28 | 2011-01-10 16:09 | 1260.637 | 2 | 3 | 0.5501083 | 3.977059 | 1.34982 | 1.215058 | 5.441408 | 4.305511 | 9.727478e-05 | 0.1082262 | 0 | 0 | 0
452 | 15726.3 | 2011-01-10 16:09 | 1290.652 | 2 | 3 | 0.5499276 | 3.979329 | 1.354404 | 1.215058 | 5.459647 | 4.305511 | 6.484985e-05 | 0.1082262 | 0 | 0 | 0
453 | 15756.31 | 2011-01-10 16:10 | 1320.667 | 2 | 3 | 0.5501083 | 3.981924 | 1.35899 | 1.215058 | 5.4779 | 4.305511 | 6.489754e-05 | 0.1082262 | 0 | 0 | 0
454 | 15786.33 | 2011-01-10 16:10 | 1350.682 | 2 | 3 | 0.5501083 | 3.984356 | 1.363575 | 1.215058 | 5.496164 | 4.305511 | 9.727478e-05 | 0.1082262 | 0 | 0 | 0
455 | 15816.34 | 2011-01-10 16:11 | 1380.697 | 2 | 3 | 0.5499276 | 3.986464 | 1.368161 | 1.215058 | 5.514439 | 4.305511 | 0 | 0.1082262 | 0 | 0 | 0
456 | 15846.36 | 2011-01-10 16:11 | 1410.713 | 2 | 3 | 0.5502889 | 3.989059 | 1.372746 | 1.215058 | 5.532725 | 4.305511 | 9.732247e-05 | 0.1082262 | 0 | 0 | 0
457 | 15876.37 | 2011-01-10 16:12 | 1440.728 | 2 | 3 | 0.5499276 | 3.991329 | 1.377332 | 1.215058 | 5.551021 | 4.305511 | 3.242493e-05 | 0.1082262 | 0 | 0 | 0
458 | 15906.39 | 2011-01-10 16:12 | 1470.743 | 2 | 3 | 0.5499276 | 3.993762 | 1.381917 | 1.215058 | 5.569329 | 4.305511 | 6.484985e-05 | 0.1082262 | 0 | 0 | 0
459 | 15936.4 | 2011-01-10 16:13 | 1500.758 | 2 | 3 | 0.5499276 | 3.996194 | 1.386502 | 1.215058 | 5.587648 | 4.305511 | 6.484985e-05 | 0.1082262 | 0 | 0 | 0
460 | 15966.42 | 2011-01-10 16:13 | 1530.773 | 2 | 3 | 0.5499276 | 3.998626 | 1.391088 | 1.215058 | 5.605977 | 4.305511 | 6.489754e-05 | 0.1082262 | 0 | 0 | 0
461 | 15996.43 | 2011-01-10 16:14 | 1560.788 | 2 | 3 | 0.5501083 | 4.001059 | 1.395673 | 1.215058 | 5.624317 | 4.305511 | 0.0001297951 | 0.1082262 | 0 | 0 | 0
462 | 16026.45 | 2011-01-10 16:14 | 1590.804 | 2 | 3 | 0.5501083 | 4.003329 | 1.400258 | 1.215058 | 5.642668 | 4.305511 | 6.494522e-05 | 0.1082262 | 0 | 0 | 0
463 | 16056.46 | 2011-01-10 16:15 | 1620.819 | 2 | 3 | 0.5499276 | 4.005762 | 1.404844 | 1.215058 | 5.66103 | 4.305511 | 3.242493e-05 | 0.1082262 | 0 | 0 | 0
464 | 16086.48 | 2011-01-10 16:15 | 1650.834 | 2 | 3 | 0.5501083 | 4.008356 | 1.409429 | 1.215058 | 5.679404 | 4.305511 | 6.484985e-05 | 0.1082262 | 0 | 0 | 0
465 | 16116.49 | 2011-01-10 16:16 | 1680.849 | 2 | 3 | 0.5499276 | 4.010788 | 1.414014 | 1.215058 | 5.697789 | 4.305511 | 6.484985e-05 | 0.1082262 | 0 | 0 | 0
466 | 16146.51 | 2011-01-10 16:16 | 1710.864 | 2 | 3 | 0.5499276 | 4.013221 | 1.4186 | 1.215058 | 5.716185 | 4.305511 | 6.484985e-05 | 0.1082262 | 0 | 0 | 0
467 | 16176.52 | 2011-01-10 16:17 | 1740.879 | 2 | 3 | 0.5501083 | 4.015816 | 1.423185 | 1.215058 | 5.734592 | 4.305511 | 9.737015e-05 | 0.1082262 | 0 | 0 | 0
468 | 16206.54 | 2011-01-10 16:17 | 1770.894 | 2 | 3 | 0.5499276 | 4.018086 | 1.42777 | 1.215058 | 5.753011 | 4.305511 | 3.242493e-05 | 0.1082262 | 0 | 0 | 0
469 | 16236.55 | 2011-01-10 16:18 | 1800.91 | 2 | 3 | 0.5499276 | 4.020518 | 1.432356 | 1.215058 | 5.771441 | 4.305511 | 3.242493e-05 | 0.1082262 | 0 | 0 | 0
470 | 16266.57 | 2011-01-10 16:18 | 1830.925 | 2 | 3 | 0.5501083 | 4.023113 | 1.436941 | 1.215058 | 5.789883 | 4.305511 | 6.484985e-05 | 0.1082262 | 0 | 0 | 0
471 | 16296.58 | 2011-01-10 16:19 | 1860.94 | 2 | 3 | 0.5499276 | 4.025545 | 1.441526 | 1.215058 | 5.808336 | 4.305511 | 3.242493e-05 | 0.1082262 | 0 | 0 | 0
472 | 16326.6 | 2011-01-10 16:19 | 1890.955 | 2 | 3 | 0.5499276 | 4.027977 | 1.446112 | 1.215058 | 5.826801 | 4.305511 | 0 | 0.1082262 | 0 | 0 | 0
473 | 16356.61 | 2011-01-10 16:20 | 1920.97 | 2 | 3 | 0.5501083 | 4.030897 | 1.450697 | 1.215058 | 5.845277 | 4.305511 | 9.727478e-05 | 0.1082262 | 0 | 0 | 0
474 | 16386.63 | 2011-01-10 16:20 | 1950.985 | 2 | 3 | 0.5499276 | 4.033329 | 1.455283 | 1.215058 | 5.863765 | 4.305511 | 6.484985e-05 | 0.1082262 | 0 | 0 | 0
475 | 16416.64 | 2011-01-10 16:21 | 1981.001 | 2 | 3 | 0.5497469 | 4.035923 | 1.459868 | 1.215058 | 5.882265 | 4.305511 | 6.484985e-05 | 0.1082262 | 0 | 0 | 0
476 | 16446.66 | 2011-01-10 16:21 | 2011.016 | 2 | 3 | 0.5497469 | 4.038518 | 1.464453 | 1.215058 | 5.900777 | 4.305511 | 6.484985e-05 | 0.1082262 | 0 | 0 | 0
477 | 16476.67 | 2011-01-10 16:22 | 2041.031 | 2 | 3 | 0.5499276 | 4.041113 | 1.469038 | 1.215058 | 5.9193 | 4.305511 | 6.484985e-05 | 0.1082262 | 0 | 0 | 0
478 | 16506.69 | 2011-01-10 16:22 | 2071.046 | 2 | 3 | 0.5499276 | 4.043707 | 1.473624 | 1.215058 | 5.937836 | 4.305511 | 6.484985e-05 | 0.1082262 | 0 | 0 | 0
479 | 16536.71 | 2011-01-10 16:23 | 2101.062 | 2 | 3 | 0.5499276 | 4.046302 | 1.478209 | 1.215058 | 5.956385 | 4.305511 | 6.484985e-05 | 0.1082262 | 0 | 0 | 0
480 | 16566.72 | 2011-01-10 16:23 | 2131.077 | 2 | 3 | 0.5501083 | 4.049221 | 1.482795 | 1.215058 | 5.974946 | 4.305511 | 9.737015e-05 | 0.1082262 | 0 | 0 | 0
481 | 16596.74 | 2011-01-10 16:24 | 2161.092 | 2 | 3 | 0.5499276 | 4.051653 | 1.48738 | 1.215058 | 5.993519 | 4.305511 | 3.242493e-05 | 0.1082262 | 0 | 0 | 0
482 | 16626.75 | 2011-01-10 16:24 | 2191.107 | 2 | 3 | 0.5499276 | 4.054734 | 1.491965 | 1.215058 | 6.012105 | 4.305511 | 3.242493e-05 | 0.1082262 | 0 | 0 | 0
483 | 16656.77 | 2011-01-10 16:25 | 2221.122 | 2 | 3 | 0.5499276 | 4.057491 | 1.496551 | 1.215058 | 6.030704 | 4.305511 | 6.494522e-05 | 0.1082262 | 0 | 0 | 0
484 | 16686.78 | 2011-01-10 16:25 | 2251.137 | 2 | 3 | 0.5499276 | 4.060248 | 1.501136 | 1.215058 | 6.049316 | 4.305511 | 6.484985e-05 | 0.1082262 | 0 | 0 | 0
485 | 16716.8 | 2011-01-10 16:26 | 2281.152 | 2 | 3 | 0.5499276 | 4.063167 | 1.505722 | 1.215058 | 6.06794 | 4.305511 | 9.727478e-05 | 0.1082262 | 0 | 0 | 0
486 | 16746.81 | 2011-01-10 16:26 | 2311.167 | 2 | 3 | 0.5497469 | 4.065924 | 1.510307 | 1.215058 | 6.086578 | 4.305511 | 9.737015e-05 | 0.1082262 | 0 | 0 | 0
487 | 16776.83 | 2011-01-10 16:27 | 2341.182 | 2 | 3 | 0.5499276 | 4.06868 | 1.514893 | 1.215058 | 6.105228 | 4.305511 | 9.727478e-05 | 0.1082262 | 0 | 0 | 0
488 | 16806.84 | 2011-01-10 16:27 | 2371.198 | 2 | 3 | 0.5499276 | 4.071599 | 1.519478 | 1.215058 | 6.123892 | 4.305511 | 9.727478e-05 | 0.1082262 | 0 | 0 | 0
489 | 16836.86 | 2011-01-10 16:28 | 2401.213 | 2 | 3 | 0.5499276 | 4.074518 | 1.524063 | 1.215058 | 6.142569 | 4.305511 | 6.484985e-05 | 0.1082262 | 0 | 0 | 0
490 | 16866.87 | 2011-01-10 16:28 | 2431.228 | 2 | 3 | 0.5501083 | 4.077599 | 1.528649 | 1.215058 | 6.161259 | 4.305511 | 9.727478e-05 | 0.1082262 | 0 | 0 | 0
491 | 16896.89 | 2011-01-10 16:29 | 2461.243 | 2 | 3 | 0.5499276 | 4.08068 | 1.533234 | 1.215058 | 6.179963 | 4.305511 | 0.0001297951 | 0.1082262 | 0 | 0 | 0
492 | 16926.9 | 2011-01-10 16:29 | 2491.258 | 2 | 3 | 0.5499276 | 4.083599 | 1.537819 | 1.215058 | 6.198681 | 4.305511 | 9.727478e-05 | 0.1082262 | 0 | 0 | 0
493 | 16956.92 | 2011-01-10 16:30 | 2521.273 | 2 | 3 | 0.5499276 | 4.08668 | 1.542405 | 1.215058 | 6.217411 | 4.305511 | 9.737015e-05 | 0.1082262 | 0 | 0 | 0
494 | 16986.93 | 2011-01-10 16:30 | 2551.289 | 2 | 3 | 0.5501083 | 4.089761 | 1.54699 | 1.215058 | 6.236157 | 4.305511 | 9.727478e-05 | 0.1082262 | 0 | 0 | 0
495 | 17016.95 | 2011-01-10 16:31 | 2581.304 | 2 | 3 | 0.5501083 | 4.092518 | 1.551575 | 1.215058 | 6.254916 | 4.305511 | 3.242493e-05 | 0.1082262 | 0 | 0 | 0
496 | 17046.96 | 2011-01-10 16:31 | 2611.319 | 2 | 3 | 0.5497469 | 4.095761 | 1.55616 | 1.215058 | 6.273687 | 4.305511 | 6.484985e-05 | 0.1082262 | 0 | 0 | 0
497 | 17076.98 | 2011-01-10 16:32 | 2641.334 | 2 | 3 | 0.5499276 | 4.099004 | 1.560745 | 1.215058 | 6.292473 | 4.305511 | 9.727478e-05 | 0.1082262 | 0 | 0 | 0
498 | 17106.99 | 2011-01-10 16:32 | 2671.349 | 2 | 3 | 0.5497469 | 4.101923 | 1.56533 | 1.215058 | 6.311273 | 4.305511 | 6.484985e-05 | 0.1082262 | 0 | 0 | 0
499 | 17137.01 | 2011-01-10 16:33 | 2701.364 | 2 | 3 | 0.5499276 | 4.105329 | 1.569914 | 1.215058 | 6.330087 | 4.305511 | 9.727478e-05 | 0.1082262 | 0 | 0 | 0
500 | 17167.02 | 2011-01-10 16:33 | 2731.38 | 2 | 3 | 0.5499276 | 4.108572 | 1.574499 | 1.215058 | 6.348916 | 4.305511 | 9.727478e-05 | 0.1082262 | 0 | 0 | 0
501 | 17197.04 | 2011-01-10 16:34 | 2761.395 | 2 | 3 | 0.5499276 | 4.111815 | 1.579084 | 1.215058 | 6.36776 | 4.305511 | 0.0001297951 | 0.1082262 | 0 | 0 | 0
502 | 17227.05 | 2011-01-10 16:34 | 2791.41 | 2 | 3 | 0.5499276 | 4.115058 | 1.583669 | 1.215058 | 6.386621 | 4.305511 | 9.727478e-05 | 0.1082262 | 0 | 0 | 0
503 | 17257.07 | 2011-01-10 16:35 | 2821.427 | 2 | 3 | 0.5501083 | 4.118302 | 1.588255 | 1.215058 | 6.405499 | 4.305511 | 6.484985e-05 | 0.1082262 | 0 | 0 | 0
504 | 17287.08 | 2011-01-10 16:35 | 2851.44 | 2 | 3 | 0.5501083 | 4.121707 | 1.59284 | 1.215058 | 6.424391 | 4.305511 | 6.484985e-05 | 0.1082262 | 0 | 0 | 0
505 | 17317.1 | 2011-01-10 16:36 | 2881.455 | 2 | 3 | 0.5501083 | 4.125113 | 1.597426 | 1.215058 | 6.443298 | 4.305511 | 9.727478e-05 | 0.1082262 | 0 | 0 | 0
506 | 17347.11 | 2011-01-10 16:36 | 2911.471 | 2 | 3 | 0.5499276 | 4.128518 | 1.602011 | 1.215058 | 6.462222 | 4.305511 | 9.737015e-05 | 0.1082262 | 0 | 0 | 0
507 | 17377.13 | 2011-01-10 16:37 | 2941.486 | 2 | 3 | 0.5499276 | 4.131923 | 1.606597 | 1.215058 | 6.481161 | 4.305511 | 9.727478e-05 | 0.1082262 | 0 | 0 | 0
508 | 17407.14 | 2011-01-10 16:37 | 2971.501 | 2 | 3 | 0.5502889 | 4.135491 | 1.611182 | 1.215058 | 6.500116 | 4.305511 | 9.727478e-05 | 0.1082262 | 0 | 0 | 0
509 | 17437.16 | 2011-01-10 16:38 | 3001.516 | 2 | 3 | 0.5499276 | 4.138896 | 1.615768 | 1.215058 | 6.519087 | 4.305511 | 0.0001297951 | 0.1082262 | 0 | 0 | 0
510 | 17467.18 | 2011-01-10 16:38 | 3031.531 | 2 | 3 | 0.5499276 | 4.142464 | 1.620353 | 1.215058 | 6.538074 | 4.305511 | 9.727478e-05 | 0.1082262 | 0 | 0 | 0
511 | 17497.19 | 2011-01-10 16:39 | 3061.546 | 2 | 3 | 0.5502889 | 4.146031 | 1.624939 | 1.215058 | 6.557076 | 4.305511 | 0.0001296997 | 0.1082262 | 0 | 0 | 0
512 | 17527.21 | 2011-01-10 16:39 | 3091.562 | 2 | 3 | 0.5501083 | 4.149437 | 1.629524 | 1.215058 | 6.576096 | 4.305511 | 9.737015e-05 | 0.1082262 | 0 | 0 | 0
513 | 17557.22 | 2011-01-10 16:40 | 3121.577 | 2 | 3 | 0.5501083 | 4.153328 | 1.63411 | 1.215058 | 6.595131 | 4.305511 | 0.0001296997 | 0.1082262 | 0 | 0 | 0
514 | 17587.24 | 2011-01-10 16:40 | 3151.592 | 2 | 3 | 0.5499276 | 4.156734 | 1.638695 | 1.215058 | 6.614184 | 4.305511 | 9.727478e-05 | 0.1082262 | 0 | 0 | 0
515 | 17617.25 | 2011-01-10 16:41 | 3181.607 | 2 | 3 | 0.5499276 | 4.160464 | 1.643281 | 1.215058 | 6.633252 | 4.305511 | 9.727478e-05 | 0.1082262 | 0 | 0 | 0
516 | 17647.27 | 2011-01-10 16:41 | 3211.622 | 2 | 3 | 0.5499276 | 4.164194 | 1.647866 | 1.215058 | 6.652338 | 4.305511 | 0.0001297951 | 0.1082262 | 0 | 0 | 0
517 | 17677.28 | 2011-01-10 16:42 | 3241.637 | 2 | 3 | 0.5501083 | 4.167923 | 1.652452 | 1.215058 | 6.671441 | 4.305511 | 9.727478e-05 | 0.1082262 | 0 | 0 | 0
518 | 17707.3 | 2011-01-10 16:42 | 3271.653 | 2 | 3 | 0.5501083 | 4.171491 | 1.657037 | 1.215058 | 6.690561 | 4.305511 | 9.727478e-05 | 0.1082262 | 0 | 0 | 0
519 | 17737.31 | 2011-01-10 16:43 | 3301.668 | 2 | 3 | 0.5501083 | 4.175383 | 1.661622 | 1.215058 | 6.709698 | 4.305511 | 9.727478e-05 | 0.1082262 | 0 | 0 | 0
520 | 17767.33 | 2011-01-10 16:43 | 3331.683 | 2 | 3 | 0.5499276 | 4.179275 | 1.666208 | 1.215058 | 6.728852 | 4.305511 | 0.0001621246 | 0.1082262 | 0 | 0 | 0
521 | 17797.34 | 2011-01-10 16:44 | 3361.698 | 2 | 3 | 0.5501083 | 4.183004 | 1.670793 | 1.215058 | 6.748024 | 4.305511 | 0.0001297951 | 0.1082262 | 0 | 0 | 0
522 | 17827.36 | 2011-01-10 16:44 | 3391.713 | 2 | 3 | 0.5499276 | 4.186896 | 1.675379 | 1.215058 | 6.767214 | 4.305511 | 0.0001297951 | 0.1082262 | 0 | 0 | 0
523 | 17857.37 | 2011-01-10 16:45 | 3421.728 | 2 | 3 | 0.5499276 | 4.190626 | 1.679964 | 1.215058 | 6.786421 | 4.305511 | 0.0001296997 | 0.1082262 | 0 | 0 | 0
524 | 17887.39 | 2011-01-10 16:45 | 3451.743 | 2 | 3 | 0.5499276 | 4.194518 | 1.68455 | 1.215058 | 6.805647 | 4.305511 | 9.727478e-05 | 0.1082262 | 0 | 0 | 0
525 | 17917.4 | 2011-01-10 16:46 | 3481.759 | 2 | 3 | 0.5501083 | 4.198572 | 1.689135 | 1.215058 | 6.82489 | 4.305511 | 0.0001296997 | 0.1082262 | 0 | 0 | 0
526 | 17927.61 | 2011-01-10 16:46 | 3491.962 | 2 | 3 | 0.5501083 | 4.200031 | 1.690694 | 1.215058 | 6.831435 | 4.305511 | 0.0001296997 | 0.1082262 | 0 | 0 | 0
527 | 17957.62 | 2011-01-10 16:47 | 30.01517 | 3 | 3 | 0 | 4.10095 | 1.690694 | 1.215058 | 6.831435 | 4.305511 | -0.0004540443 | 0.1082262 | 0 | 0 | 0
528 | 17987.64 | 2011-01-10 16:47 | 60.03035 | 3 | 3 | 0 | 4.088789 | 1.690694 | 1.215058 | 6.831435 | 4.305511 | -0.0002593994 | 0.1082262 | 0 | 0 | 0
529 | 18017.65 | 2011-01-10 16:48 | 90.04549 | 3 | 3 | 0 | 4.081815 | 1.690694 | 1.215058 | 6.831435 | 4.305511 | -0.00016222 | 0.1082262 | 0 | 0 | 0
530 | 18047.62 | 2011-01-10 16:48 | 120.0138 | 3 | 3 | 0 | 4.076788 | 1.690694 | 1.215058 | 6.831435 | 4.305511 | -0.0001296997 | 0.1082262 | 0 | 0 | 0
531 | 18047.62 | 2011-01-10 16:48 | 2.626546161e-06 | 4 | 3 | 1.009378 | 4.200356 | 1.690694 | 1.215058 | 6.831435 | 4.305511 | 0 | 0.1082262 | 0 | 0 | 0
532 | 18048.24 | 2011-01-10 16:48 | 0.6250168 | 4 | 3 | 0.9589702 | 4.200193 | 1.690863 | 1.215058 | 6.832146 | 4.305511 | -3.242493e-05 | 0.1082262 | 0 | 0 | 0
533 | 18050.14 | 2011-01-10 16:48 | 2.515728 | 4 | 3 | 0.9089239 | 4.200193 | 1.691353 | 1.215058 | 6.834201 | 4.305511 | -3.242493e-05 | 0.1082262 | 0 | 0 | 0
534 | 18053.07 | 2011-01-10 16:48 | 5.453328 | 4 | 3 | 0.8583356 | 4.200193 | 1.692073 | 1.215058 | 6.837225 | 4.305511 | 0 | 0.1082262 | 0 | 0 | 0
535 | 18057.17 | 2011-01-10 16:48 | 9.546733 | 4 | 3 | 0.8082893 | 4.200356 | 1.693019 | 1.215058 | 6.8412 | 4.305511 | 3.242493e-05 | 0.1082262 | 0 | 0 | 0
536 | 18062.51 | 2011-01-10 16:48 | 14.89042 | 4 | 3 | 0.758243 | 4.200193 | 1.69418 | 1.215058 | 6.846077 | 4.305511 | 0 | 0.1082262 | 0 | 0 | 0
537 | 18069.56 | 2011-01-10 16:49 | 21.93716 | 4 | 3 | 0.7081968 | 4.200193 | 1.695613 | 1.215058 | 6.852097 | 4.305511 | 0 | 0.1082262 | 0 | 0 | 0
538 | 18078.93 | 2011-01-10 16:49 | 31.31205 | 4 | 3 | 0.6581504 | 4.200193 | 1.697389 | 1.215058 | 6.859556 | 4.305511 | 0 | 0.1082262 | 0 | 0 | 0
539 | 18092.12 | 2011-01-10 16:49 | 44.49931 | 4 | 3 | 0.6081042 | 4.200193 | 1.699703 | 1.215058 | 6.869275 | 4.305511 | 0 | 0.1082262 | 0 | 0 | 0
540 | 18112.37 | 2011-01-10 16:49 | 64.74901 | 4 | 3 | 0.5580578 | 4.200193 | 1.702972 | 1.215058 | 6.883008 | 4.305511 | 0 | 0.1082262 | 0 | 0 | 0
541 | 18148.21 | 2011-01-10 16:50 | 100.5922 | 4 | 3 | 0.5080116 | 4.200031 | 1.708255 | 1.215058 | 6.905194 | 4.305511 | 0 | 0.1082262 | 0 | 0 | 0
542 | 18216.6 | 2011-01-10 16:51 | 168.9818 | 4 | 3 | 0.4579653 | 4.200193 | 1.717389 | 1.215058 | 6.943562 | 4.305511 | 0 | 0.1082262 | 0 | 0 | 0
543 | 18324.3 | 2011-01-10 16:53 | 276.6833 | 4 | 3 | 0.407919 | 4.200193 | 1.730311 | 1.215058 | 6.997836 | 4.305511 | 0 | 0.1082262 | 0 | 0 | 0
544 | 18460.54 | 2011-01-10 16:55 | 412.9155 | 4 | 3 | 0.3578727 | 4.200193 | 1.744779 | 1.215058 | 7.058604 | 4.305511 | 0 | 0.1082262 | 0 | 0 | 0
545 | 18624.02 | 2011-01-10 16:58 | 576.3973 | 4 | 3 | 0.3078264 | 4.200356 | 1.759868 | 1.215058 | 7.121982 | 4.305511 | 3.242493e-05 | 0.1082262 | 0 | 0 | 0
546 | 18826.55 | 2011-01-10 17:01 | 778.9254 | 4 | 3 | 0.2577801 | 4.200193 | 1.775743 | 1.215058 | 7.188661 | 4.305511 | -3.242493e-05 | 0.1082262 | 0 | 0 | 0
547 | 19084.21 | 2011-01-10 17:05 | 1036.593 | 4 | 3 | 0.2077338 | 4.200193 | 1.79234 | 1.215058 | 7.258371 | 4.305511 | 0 | 0.1082262 | 0 | 0 | 0
548 | 19431.8 | 2011-01-10 17:11 | 1384.182 | 4 | 3 | 0.1576875 | 4.200031 | 1.809868 | 1.215058 | 7.331991 | 4.305511 | -3.242493e-05 | 0.1082262 | 0 | 0 | 0
549 | 19951.11 | 2011-01-10 17:20 | 1903.486 | 4 | 3 | 0.1076412 | 4.200031 | 1.828765 | 1.215058 | 7.411361 | 4.305511 | -3.242493e-05 | 0.1082262 | 0 | 0 | 0
550 | 20916.79 | 2011-01-10 17:36 | 2869.175 | 4 | 3 | 0.05759494 | 4.200031 | 1.850157 | 1.215058 | 7.501213 | 4.305511 | -3.242493e-05 | 0.1082262 | 0 | 0 | 0
551 | 21160.48 | 2011-01-10 17:40 | 3112.858 | 4 | 3 | 0.04982602 | 4.200031 | 1.853806 | 1.215058 | 7.51654 | 4.305511 | -3.242493e-05 | 0.1082262 | 0 | 0 | 0
552 | 21190.49 | 2011-01-10 17:41 | 30.01516 | 5 | 3 | 0 | 4.191275 | 1.853806 | 1.215058 | 7.51654 | 4.305511 | 0 | 0.1082262 | 0 | 0 | 0
553 | 21220.49 | 2011-01-10 17:41 | 60.01467 | 5 | 3 | 0 | 4.189815 | 1.853806 | 1.215058 | 7.51654 | 4.305511 | 0 | 0.1082262 | 0 | 0 | 0
554 | 21220.68 | 2011-01-10 17:41 | 0.1874382 | 6 | 3 | 0.0008637619 | 4.189653 | 1.853806 | 1.215058 | 7.51654 | 4.305511 | 0 | 0.1050665 | 0 | 0 | 0
555 | 21225.51 | 2011-01-10 17:41 | 5.015593 | 6 | 3 | 0.001947797 | 4.189653 | 1.853809 | 1.215058 | 7.516551 | 4.305511 | -6.484985e-05 | 0.1050665 | 0 | 0 | 0
556 | 21252.56 | 2011-01-10 17:42 | 27.04657 | 7 | 3 | -1.099432 | 3.989545 | 1.853809 | 1.22332 | 7.516551 | 4.338675 | -0.001297283 | 0.1050665 | 0 | 0 | 0
557 | 21282.57 | 2011-01-10 17:42 | 57.0616 | 7 | 3 | -1.099613 | 3.949816 | 1.853809 | 1.232488 | 7.516551 | 4.375063 | -0.0009405136 | 0.1050665 | 0 | 0 | 0
558 | 21312.59 | 2011-01-10 17:43 | 87.07676 | 7 | 3 | -1.099613 | 3.918681 | 1.853809 | 1.241656 | 7.516551 | 4.411128 | -0.0007134915 | 0.1050665 | 0 | 0 | 0
559 | 21342.6 | 2011-01-10 17:43 | 117.0919 | 7 | 3 | -1.099613 | 3.893384 | 1.853809 | 1.250825 | 7.516551 | 4.446935 | -0.0005837918 | 0.1050665 | 0 | 0 | 0
560 | 21372.62 | 2011-01-10 17:44 | 147.1072 | 7 | 3 | -1.099613 | 3.871654 | 1.853809 | 1.259993 | 7.516551 | 4.482528 | -0.0005837918 | 0.1050665 | 0 | 0 | 0
561 | 21402.63 | 2011-01-10 17:44 | 177.1222 | 7 | 3 | -1.099613 | 3.853167 | 1.853809 | 1.269161 | 7.516551 | 4.517939 | -0.0004540443 | 0.1050665 | 0 | 0 | 0
562 | 21432.65 | 2011-01-10 17:45 | 207.1374 | 7 | 3 | -1.099793 | 3.836465 | 1.853809 | 1.27833 | 7.516551 | 4.553189 | -0.0004540443 | 0.1050665 | 0 | 0 | 0
563 | 21462.66 | 2011-01-10 17:45 | 237.1527 | 7 | 3 | -1.099613 | 3.821059 | 1.853809 | 1.287498 | 7.516551 | 4.588292 | -0.0003891945 | 0.1050665 | 0 | 0 | 0
564 | 21492.68 | 2011-01-10 17:46 | 267.168 | 7 | 3 | -1.099974 | 3.806303 | 1.853809 | 1.296666 | 7.516551 | 4.623258 | -0.0004216194 | 0.1050665 | 0 | 0 | 0
565 | 21522.69 | 2011-01-10 17:46 | 297.1829 | 7 | 3 | -1.099613 | 3.792843 | 1.853809 | 1.305835 | 7.516551 | 4.658094 | -0.0003567696 | 0.1050665 | 0 | 0 | 0
566 | 21552.71 | 2011-01-10 17:47 | 327.198 | 7 | 3 | -1.099613 | 3.77987 | 1.853809 | 1.315003 | 7.516551 | 4.692808 | -0.0003243446 | 0.1050665 | 0 | 0 | 0
567 | 21582.72 | 2011-01-10 17:47 | 357.2132 | 7 | 3 | -1.099793 | 3.767222 | 1.853809 | 1.324172 | 7.516551 | 4.727404 | -0.0003242969 | 0.1050665 | 0 | 0 | 0
568 | 21612.74 | 2011-01-10 17:48 | 387.2285 | 7 | 3 | -1.099793 | 3.755059 | 1.853809 | 1.33334 | 7.516551 | 4.761888 | -0.0002919197 | 0.1050665 | 0 | 0 | 0
569 | 21642.75 | 2011-01-10 17:48 | 417.2435 | 7 | 3 | -1.099793 | 3.743222 | 1.853809 | 1.342509 | 7.516551 | 4.796262 | -0.0003567696 | 0.1050665 | 0 | 0 | 0
570 | 21672.77 | 2011-01-10 17:49 | 447.2587 | 7 | 3 | -1.099432 | 3.732357 | 1.853809 | 1.351677 | 7.516551 | 4.830532 | -0.0002594948 | 0.1050665 | 0 | 0 | 0
571 | 21702.78 | 2011-01-10 17:49 | 477.2738 | 7 | 3 | -1.099613 | 3.721168 | 1.853809 | 1.360845 | 7.516551 | 4.864699 | -0.0003242969 | 0.1050665 | 0 | 0 | 0
572 | 21732.8 | 2011-01-10 17:50 | 507.289 | 7 | 3 | -1.099613 | 3.710465 | 1.853809 | 1.370014 | 7.516551 | 4.898767 | -0.0002919197 | 0.1050665 | 0 | 0 | 0
573 | 21762.81 | 2011-01-10 17:50 | 537.3042 | 7 | 3 | -1.099613 | 3.700087 | 1.853809 | 1.379182 | 7.516551 | 4.932738 | -0.0002270699 | 0.1050665 | 0 | 0 | 0
574 | 21792.83 | 2011-01-10 17:51 | 567.3193 | 7 | 3 | -1.099613 | 3.689871 | 1.853809 | 1.388351 | 7.516551 | 4.966614 | -0.000291872 | 0.1050665 | 0 | 0 | 0
575 | 21822.84 | 2011-01-10 17:51 | 597.3345 | 7 | 3 | -1.099613 | 3.679816 | 1.853809 | 1.397519 | 7.516551 | 5.000398 | -0.0002594471 | 0.1050665 | 0 | 0 | 0
576 | 21852.86 | 2011-01-10 17:52 | 627.3496 | 7 | 3 | -1.099793 | 3.670087 | 1.853809 | 1.406688 | 7.516551 | 5.034092 | -0.0002594471 | 0.1050665 | 0 | 0 | 0
577 | 21882.87 | 2011-01-10 17:52 | 657.3649 | 7 | 3 | -1.099793 | 3.660519 | 1.853809 | 1.415856 | 7.516551 | 5.067698 | -0.0002594471 | 0.1050665 | 0 | 0 | 0
578 | 21912.89 | 2011-01-10 17:53 | 687.3799 | 7 | 3 | -1.099613 | 3.651114 | 1.853809 | 1.425025 | 7.516551 | 5.101217 | -0.000291872 | 0.1050665 | 0 | 0 | 0
579 | 21942.91 | 2011-01-10 17:53 | 717.3952 | 7 | 3 | -1.099613 | 3.642357 | 1.853809 | 1.434193 | 7.516551 | 5.134652 | -0.0002270222 | 0.1050665 | 0 | 0 | 0
580 | 21972.92 | 2011-01-10 17:54 | 747.4103 | 7 | 3 | -1.099613 | 3.6336 | 1.853809 | 1.443361 | 7.516551 | 5.168006 | -0.0002270222 | 0.1050665 | 0 | 0 | 0
581 | 22002.94 | 2011-01-10 17:54 | 777.4255 | 7 | 3 | -1.099613 | 3.625006 | 1.853809 | 1.45253 | 7.516551 | 5.201281 | -0.0002270222 | 0.1050665 | 0 | 0 | 0
582 | 22032.95 | 2011-01-10 17:55 | 807.4406 | 7 | 3 | -1.099613 | 3.616736 | 1.853809 | 1.461698 | 7.516551 | 5.234479 | -0.0002270222 | 0.1050665 | 0 | 0 | 0
583 | 22062.97 | 2011-01-10 17:55 | 837.4558 | 7 | 3 | -1.099613 | 3.608628 | 1.853809 | 1.470867 | 7.516551 | 5.267602 | -0.0002270222 | 0.1050665 | 0 | 0 | 0
584 | 22092.98 | 2011-01-10 17:56 | 867.4709 | 7 | 3 | -1.099613 | 3.600682 | 1.853809 | 1.480035 | 7.516551 | 5.300652 | -0.0002270222 | 0.1050665 | 0 | 0 | 0
585 | 22123 | 2011-01-10 17:56 | 897.4886 | 7 | 3 | -1.099974 | 3.592898 | 1.853809 | 1.489204 | 7.516551 | 5.333633 | -0.0002594471 | 0.1050665 | 0 | 0 | 0
586 | 22153.01 | 2011-01-10 17:57 | 927.5012 | 7 | 3 | -1.099613 | 3.585601 | 1.853809 | 1.498372 | 7.516551 | 5.366538 | -0.0002270222 | 0.1050665 | 0 | 0 | 0
587 | 22183.03 | 2011-01-10 17:57 | 957.5164 | 7 | 3 | -1.099432 | 3.578465 | 1.853809 | 1.50754 | 7.516551 | 5.399378 | -0.0001621723 | 0.1050665 | 0 | 0 | 0
588 | 22213.04 | 2011-01-10 17:58 | 987.5316 | 7 | 3 | -1.099613 | 3.571006 | 1.853809 | 1.516709 | 7.516551 | 5.432151 | -0.0001621723 | 0.1050665 | 0 | 0 | 0
589 | 22243.06 | 2011-01-10 17:58 | 1017.547 | 7 | 3 | -1.099613 | 3.564033 | 1.853809 | 1.525877 | 7.516551 | 5.464859 | -0.0001621723 | 0.1050665 | 0 | 0 | 0
590 | 22273.07 | 2011-01-10 17:59 | 1047.562 | 7 | 3 | -1.099613 | 3.55706 | 1.853809 | 1.535046 | 7.516551 | 5.497503 | -0.0001945972 | 0.1050665 | 0 | 0 | 0
591 | 22303.09 | 2011-01-10 17:59 | 1077.577 | 7 | 3 | -1.099432 | 3.550411 | 1.853809 | 1.544214 | 7.516551 | 5.530085 | -0.0001945972 | 0.1050665 | 0 | 0 | 0
592 | 22333.1 | 2011-01-10 18:00 | 1107.592 | 7 | 3 | -1.099793 | 3.543925 | 1.853809 | 1.553383 | 7.516551 | 5.562607 | -0.0001945972 | 0.1050665 | 0 | 0 | 0
593 | 22363.12 | 2011-01-10 18:00 | 1137.607 | 7 | 3 | -1.099793 | 3.537763 | 1.853809 | 1.562551 | 7.516551 | 5.595071 | -0.0001621723 | 0.1050665 | 0 | 0 | 0
594 | 22393.13 | 2011-01-10 18:01 | 1167.623 | 7 | 3 | -1.099613 | 3.531763 | 1.853809 | 1.57172 | 7.516551 | 5.62748 | -0.0001945972 | 0.1050665 | 0 | 0 | 0
595 | 22423.15 | 2011-01-10 18:01 | 1197.638 | 7 | 3 | -1.099613 | 3.525763 | 1.853809 | 1.580888 | 7.516551 | 5.659834 | -0.0001621723 | 0.1050665 | 0 | 0 | 0
596 | 22453.16 | 2011-01-10 18:02 | 1227.653 | 7 | 3 | -1.099613 | 3.520087 | 1.853809 | 1.590057 | 7.516551 | 5.692134 | -0.0001621723 | 0.1050665 | 0 | 0 | 0
597 | 22483.18 | 2011-01-10 18:02 | 1257.668 | 7 | 3 | -1.099432 | 3.514574 | 1.853809 | 1.599225 | 7.516551 | 5.724382 | -0.0001296997 | 0.1050665 | 0 | 0 | 0
598 | 22513.19 | 2011-01-10 18:03 | 1287.683 | 7 | 3 | -1.099613 | 3.508898 | 1.853809 | 1.608394 | 7.516551 | 5.756579 | -0.0001297474 | 0.1050665 | 0 | 0 | 0
599 | 22543.21 | 2011-01-10 18:03 | 1317.698 | 7 | 3 | -1.099613 | 3.503385 | 1.853809 | 1.617562 | 7.516551 | 5.788725 | -0.0001297474 | 0.1050665 | 0 | 0 | 0
600 | 22573.22 | 2011-01-10 18:04 | 1347.714 | 7 | 3 | -1.099793 | 3.497871 | 1.853809 | 1.626731 | 7.516551 | 5.820821 | -0.0001621246 | 0.1050665 | 0 | 0 | 0
601 | 22603.24 | 2011-01-10 18:04 | 1377.729 | 7 | 3 | -1.099613 | 3.492682 | 1.853809 | 1.635899 | 7.516551 | 5.852868 | -0.0001296997 | 0.1050665 | 0 | 0 | 0
602 | 22633.25 | 2011-01-10 18:05 | 1407.744 | 7 | 3 | -1.099613 | 3.487331 | 1.853809 | 1.645068 | 7.516551 | 5.884867 | -0.0001296997 | 0.1050665 | 0 | 0 | 0
603 | 22663.27 | 2011-01-10 18:05 | 1437.759 | 7 | 3 | -1.099613 | 3.481979 | 1.853809 | 1.654236 | 7.516551 | 5.916816 | -0.0001621723 | 0.1050665 | 0 | 0 | 0
604 | 22693.28 | 2011-01-10 18:06 | 1467.774 | 7 | 3 | -1.099613 | 3.476466 | 1.853809 | 1.663405 | 7.516551 | 5.948715 | -0.0001621723 | 0.1050665 | 0 | 0 | 0
605 | 22723.3 | 2011-01-10 18:06 | 1497.789 | 7 | 3 | -1.099793 | 3.470952 | 1.853809 | 1.672573 | 7.516551 | 5.980563 | -0.0001296997 | 0.1050665 | 0 | 0 | 0
606 | 22753.31 | 2011-01-10 18:07 | 1527.804 | 7 | 3 | -1.099613 | 3.465276 | 1.853809 | 1.681741 | 7.516551 | 6.01236 | -0.0001297474 | 0.1050665 | 0 | 0 | 0
607 | 22783.33 | 2011-01-10 18:07 | 1557.82 | 7 | 3 | -1.099793 | 3.459439 | 1.853809 | 1.69091 | 7.516551 | 6.044105 | -0.0001621723 | 0.1050665 | 0 | 0 | 0
608 | 22813.34 | 2011-01-10 18:08 | 1587.835 | 7 | 3 | -1.099793 | 3.453277 | 1.853809 | 1.700078 | 7.516551 | 6.075795 | -0.0001945972 | 0.1050665 | 0 | 0 | 0
609 | 22843.36 | 2011-01-10 18:08 | 1617.852 | 7 | 3 | -1.099613 | 3.446952 | 1.853809 | 1.709248 | 7.516551 | 6.107431 | -0.0001621723 | 0.1050665 | 0 | 0 | 0
610 | 22873.38 | 2011-01-10 18:09 | 1647.865 | 7 | 3 | -1.099793 | 3.439979 | 1.853809 | 1.718415 | 7.516551 | 6.139001 | -0.0002270222 | 0.1050665 | 0 | 0 | 0
611 | 22903.39 | 2011-01-10 18:09 | 1677.88 | 7 | 3 | -1.099613 | 3.433006 | 1.853809 | 1.727584 | 7.516551 | 6.170508 | -0.0001621723 | 0.1050665 | 0 | 0 | 0
612 | 22933.41 | 2011-01-10 18:10 | 1707.895 | 7 | 3 | -1.099613 | 3.425223 | 1.853809 | 1.736752 | 7.516551 | 6.201948 | -0.0002270222 | 0.1050665 | 0 | 0 | 0
613 | 22963.42 | 2011-01-10 18:10 | 1737.911 | 7 | 3 | -1.099793 | 3.416628 | 1.853809 | 1.745921 | 7.516551 | 6.233312 | -0.0002270222 | 0.1050665 | 0 | 0 | 0
614 | 22993.44 | 2011-01-10 18:11 | 1767.926 | 7 | 3 | -1.099974 | 3.407223 | 1.853809 | 1.755089 | 7.516551 | 6.264596 | -0.000291872 | 0.1050665 | 0 | 0 | 0
615 | 23023.45 | 2011-01-10 18:11 | 1797.941 | 7 | 3 | -1.099613 | 3.397169 | 1.853809 | 1.764258 | 7.516551 | 6.29579 | -0.000291872 | 0.1050665 | 0 | 0 | 0
616 | 23053.47 | 2011-01-10 18:12 | 1827.956 | 7 | 3 | -1.099613 | 3.385331 | 1.853809 | 1.773426 | 7.516551 | 6.326884 | -0.0003891945 | 0.1050665 | 0 | 0 | 0
617 | 23083.48 | 2011-01-10 18:12 | 1857.971 | 7 | 3 | -1.099613 | 3.371871 | 1.853809 | 1.782595 | 7.516551 | 6.357863 | -0.0003567696 | 0.1050665 | 0 | 0 | 0
618 | 23113.5 | 2011-01-10 18:13 | 1887.986 | 7 | 3 | -1.099793 | 3.355493 | 1.853809 | 1.791763 | 7.516551 | 6.388705 | -0.0004864693 | 0.1050665 | 0 | 0 | 0
619 | 23143.51 | 2011-01-10 18:13 | 1918.001 | 7 | 3 | -1.099974 | 3.336196 | 1.853809 | 1.800932 | 7.516551 | 6.419384 | -0.0005188942 | 0.1050665 | 0 | 0 | 0
620 | 23173.53 | 2011-01-10 18:14 | 1948.017 | 7 | 3 | -1.099613 | 3.311709 | 1.853809 | 1.8101 | 7.516551 | 6.449864 | -0.0007135391 | 0.1050665 | 0 | 0 | 0
621 | 23203.54 | 2011-01-10 18:14 | 1978.032 | 7 | 3 | -1.099613 | 3.281223 | 1.853809 | 1.819268 | 7.516551 | 6.480093 | -0.0009405136 | 0.1050665 | 0 | 0 | 0
622 | 23233.56 | 2011-01-10 18:15 | 2008.047 | 7 | 3 | -1.099613 | 3.242142 | 1.853809 | 1.828437 | 7.516551 | 6.510006 | -0.001167584 | 0.1050665 | 0 | 0 | 0
623 | 23263.57 | 2011-01-10 18:15 | 2038.062 | 7 | 3 | -1.099613 | 3.191548 | 1.853809 | 1.837605 | 7.516551 | 6.53951 | -0.001459455 | 0.1050665 | 0 | 0 | 0
624 | 23293.59 | 2011-01-10 18:16 | 2068.077 | 7 | 3 | -1.099974 | 3.124088 | 1.853809 | 1.846774 | 7.516551 | 6.568477 | -0.002043247 | 0.1050665 | 0 | 0 | 0
625 | 23323.6 | 2011-01-10 18:16 | 2098.092 | 7 | 3 | -1.099793 | 3.031332 | 1.853809 | 1.855942 | 7.516551 | 6.59672 | -0.002854061 | 0.1050665 | 0 | 0 | 0
626 | 23353.62 | 2011-01-10 18:17 | 2128.108 | 7 | 3 | -1.099613 | 2.890575 | 1.853809 | 1.865111 | 7.516551 | 6.623916 | -0.004475689 | 0.1050665 | 0 | 0 | 0
627 | 23382.43 | 2011-01-10 18:17 | 2156.92 | 7 | 3 | -1.099793 | 2.699711 | 1.853809 | 1.873914 | 7.516551 | 6.648547 | -0.005643272 | 0.1050665 | 0 | 0 | 0
628 | 23442.45 | 2011-01-10 18:18 | 60.01478 | 8 | 3 | 0 | 3.580574 | 1.853809 | 1.873914 | 7.516551 | 6.648547 | 0.001524305 | 0.1050665 | 0 | 0 | 0
629 | 23442.63 | 2011-01-10 18:18 | 0.1874978 | 9 | 3 | 0.0008637619 | 3.580736 | 1.853809 | 1.873914 | 7.516552 | 6.648547 | 0 | 0.1082262 | 0 | 0 | 0
630 | 23447.46 | 2011-01-10 18:18 | 5.015691 | 9 | 3 | 0.001947797 | 3.589979 | 1.853811 | 1.873914 | 7.516561 | 6.648547 | 0.001329708 | 0.1082262 | 0 | 0 | 0
631 | 23477.49 | 2011-01-10 18:19 | 30.01516 | 1 | 4 | 0 | 3.626952 | 1.853811 | 1.873914 | 7.516561 | 6.648547 | 0.0007783413 | 0.1082262 | 0 | 0 | 0
632 | 23507.51 | 2011-01-10 18:19 | 60.03043 | 1 | 4 | 0 | 3.650303 | 1.853811 | 1.873914 | 7.516561 | 6.648547 | 0.0005189419 | 0.1082262 | 0 | 0 | 0
633 | 23537.52 | 2011-01-10 18:20 | 90.04547 | 1 | 4 | 0 | 3.666681 | 1.853811 | 1.873914 | 7.516561 | 6.648547 | 0.0003891468 | 0.1082262 | 0 | 0 | 0
634 | 23567.49 | 2011-01-10 18:20 | 120.0138 | 1 | 4 | 0 | 3.678681 | 1.853811 | 1.873914 | 7.516561 | 6.648547 | 0.0002594471 | 0.1082262 | 0 | 0 | 0
635 | 23597.49 | 2011-01-10 18:21 | 30.00144 | 2 | 4 | 0.5497469 | 3.798843 | 1.858394 | 1.873914 | 7.533883 | 6.648547 | 0.0007459164 | 0.1082262 | 0 | 0 | 0
636 | 23627.5 | 2011-01-10 18:21 | 60.01414 | 2 | 4 | 0.5501083 | 3.818303 | 1.862979 | 1.873914 | 7.551351 | 6.648547 | 0.0003891945 | 0.1082262 | 0 | 0 | 0
637 | 23657.52 | 2011-01-10 18:22 | 90.02926 | 2 | 4 | 0.5499276 | 3.830302 | 1.867565 | 1.873914 | 7.568888 | 6.648547 | 0.0002594471 | 0.1082262 | 0 | 0 | 0
638 | 23687.53 | 2011-01-10 18:22 | 120.0444 | 2 | 4 | 0.5499276 | 3.839708 | 1.87215 | 1.873914 | 7.586473 | 6.648547 | 0.0002270222 | 0.1082262 | 0 | 0 | 0
639 | 23717.55 | 2011-01-10 18:23 | 150.0596 | 2 | 4 | 0.5499276 | 3.847978 | 1.876735 | 1.873914 | 7.604098 | 6.648547 | 0.0002270222 | 0.1082262 | 0 | 0 | 0
640 | 23747.56 | 2011-01-10 18:23 | 180.0748 | 2 | 4 | 0.5499276 | 3.855438 | 1.881321 | 1.873914 | 7.621759 | 6.648547 | 0.0001945972 | 0.1082262 | 0 | 0 | 0
641 | 23777.58 | 2011-01-10 18:24 | 210.0899 | 2 | 4 | 0.5497469 | 3.862411 | 1.885906 | 1.873914 | 7.639454 | 6.648547 | 0.0001621723 | 0.1082262 | 0 | 0 | 0
642 | 23807.59 | 2011-01-10 18:24 | 240.105 | 2 | 4 | 0.5497469 | 3.868897 | 1.890491 | 1.873914 | 7.657179 | 6.648547 | 0.0001621246 | 0.1082262 | 0 | 0 | 0
643 | 23837.61 | 2011-01-10 18:25 | 270.1202 | 2 | 4 | 0.5497469 | 3.875221 | 1.895076 | 1.873914 | 7.674933 | 6.648547 | 0.0001945972 | 0.1082262 | 0 | 0 | 0
644 | 23867.62 | 2011-01-10 18:25 | 300.1354 | 2 | 4 | 0.5497469 | 3.881059 | 1.899661 | 1.873914 | 7.692715 | 6.648547 | 0.0001297474 | 0.1082262 | 0 | 0 | 0
645 | 23897.64 | 2011-01-10 18:26 | 330.1505 | 2 | 4 | 0.5501083 | 3.886897 | 1.904246 | 1.873914 | 7.710524 | 6.648547 | 0.0001621723 | 0.1082262 | 0 | 0 | 0
646 | 23927.65 | 2011-01-10 18:26 | 360.1656 | 2 | 4 | 0.5501083 | 3.892248 | 1.908832 | 1.873914 | 7.728359 | 6.648547 | 0.0001297474 | 0.1082262 | 0 | 0 | 0
647 | 23957.67 | 2011-01-10 18:27 | 390.1809 | 2 | 4 | 0.5501083 | 3.8976 | 1.913417 | 1.873914 | 7.746218 | 6.648547 | 0.0001297474 | 0.1082262 | 0 | 0 | 0
648 | 23987.69 | 2011-01-10 18:27 | 420.1961 | 2 | 4 | 0.5499276 | 3.902789 | 1.918002 | 1.873914 | 7.764102 | 6.648547 | 0.0001621723 | 0.1082262 | 0 | 0 | 0
649 | 24017.7 | 2011-01-10 18:28 | 450.2111 | 2 | 4 | 0.5499276 | 3.907654 | 1.922587 | 1.873914 | 7.782008 | 6.648547 | 9.727478e-05 | 0.1082262 | 0 | 0 | 0
650 | 24047.72 | 2011-01-10 18:28 | 480.2264 | 2 | 4 | 0.5499276 | 3.912356 | 1.927173 | 1.873914 | 7.799937 | 6.648547 | 0.0001297474 | 0.1082262 | 0 | 0 | 0
651 | 24077.73 | 2011-01-10 18:29 | 510.2414 | 2 | 4 | 0.5499276 | 3.916897 | 1.931758 | 1.873914 | 7.817887 | 6.648547 | 0.0001296997 | 0.1082262 | 0 | 0 | 0
652 | 24107.75 | 2011-01-10 18:29 | 540.2566 | 2 | 4 | 0.5499276 | 3.921113 | 1.936343 | 1.873914 | 7.835857 | 6.648547 | 9.727478e-05 | 0.1082262 | 0 | 0 | 0
653 | 24137.76 | 2011-01-10 18:30 | 570.2717 | 2 | 4 | 0.5501083 | 3.925329 | 1.940929 | 1.873914 | 7.853846 | 6.648547 | 0.0001296997 | 0.1082262 | 0 | 0 | 0
654 | 24167.78 | 2011-01-10 18:30 | 600.2869 | 2 | 4 | 0.5501083 | 3.929221 | 1.945514 | 1.873914 | 7.871854 | 6.648547 | 0.0001296997 | 0.1082262 | 0 | 0 | 0
655 | 24197.79 | 2011-01-10 18:31 | 630.3021 | 2 | 4 | 0.5501083 | 3.932951 | 1.950099 | 1.873914 | 7.889879 | 6.648547 | 9.732247e-05 | 0.1082262 | 0 | 0 | 0
656 | 24227.81 | 2011-01-10 18:31 | 660.3172 | 2 | 4 | 0.5499276 | 3.936194 | 1.954685 | 1.873914 | 7.90792 | 6.648547 | 6.484985e-05 | 0.1082262 | 0 | 0 | 0
657 | 24257.82 | 2011-01-10 18:32 | 690.3324 | 2 | 4 | 0.5499276 | 3.9396 | 1.95927 | 1.873914 | 7.925977 | 6.648547 | 6.484985e-05 | 0.1082262 | 0 | 0 | 0
658 | 24287.84 | 2011-01-10 18:32 | 720.3475 | 2 | 4 | 0.5499276 | 3.942843 | 1.963855 | 1.873914 | 7.94405 | 6.648547 | 9.727478e-05 | 0.1082262 | 0 | 0 | 0
659 | 24317.85 | 2011-01-10 18:33 | 750.365 | 2 | 4 | 0.5497469 | 3.945924 | 1.968441 | 1.873914 | 7.962137 | 6.648547 | 6.484985e-05 | 0.1082262 | 0 | 0 | 0
660 | 24347.87 | 2011-01-10 18:33 | 780.3778 | 2 | 4 | 0.5499276 | 3.949005 | 1.973026 | 1.873914 | 7.980237 | 6.648547 | 9.727478e-05 | 0.1082262 | 0 | 0 | 0
661 | 24377.88 | 2011-01-10 18:34 | 810.393 | 2 | 4 | 0.5497469 | 3.951924 | 1.977611 | 1.873914 | 7.998351 | 6.648547 | 6.484985e-05 | 0.1082262 | 0 | 0 | 0
662 | 24407.9 | 2011-01-10 18:34 | 840.4083 | 2 | 4 | 0.5497469 | 3.954681 | 1.982197 | 1.873914 | 8.016478 | 6.648547 | 6.489754e-05 | 0.1082262 | 0 | 0 | 0
663 | 24437.91 | 2011-01-10 18:35 | 870.4234 | 2 | 4 | 0.5497469 | 3.957599 | 1.986782 | 1.873914 | 8.034619 | 6.648547 | 3.242493e-05 | 0.1082262 | 0 | 0 | 0
664 | 24467.93 | 2011-01-10 18:35 | 900.4384 | 2 | 4 | 0.5501083 | 3.960518 | 1.991367 | 1.873914 | 8.052771 | 6.648547 | 6.484985e-05 | 0.1082262 | 0 | 0 | 0
665 | 24497.94 | 2011-01-10 18:36 | 930.4537 | 2 | 4 | 0.5501083 | 3.963275 | 1.995952 | 1.873914 | 8.070937 | 6.648547 | 0.0001297474 | 0.1082262 | 0 | 0 | 0
666 | 24527.96 | 2011-01-10 18:36 | 960.4687 | 2 | 4 | 0.5501083 | 3.966032 | 2.000538 | 1.873914 | 8.089116 | 6.648547 | 0.0001296997 | 0.1082262 | 0 | 0 | 0
667 | 24557.97 | 2011-01-10 18:37 | 990.484 | 2 | 4 | 0.5499276 | 3.968626 | 2.005123 | 1.873914 | 8.107307 | 6.648547 | 6.484985e-05 | 0.1082262 | 0 | 0 | 0
668 | 24587.99 | 2011-01-10 18:37 | 1020.499 | 2 | 4 | 0.5499276 | 3.971221 | 2.009708 | 1.873914 | 8.12551 | 6.648547 | 6.484985e-05 | 0.1082262 | 0 | 0 | 0
669 | 24618 | 2011-01-10 18:38 | 1050.514 | 2 | 4 | 0.5499276 | 3.973816 | 2.014293 | 1.873914 | 8.143725 | 6.648547 | 6.484985e-05 | 0.1082262 | 0 | 0 | 0
670 | 24648.02 | 2011-01-10 18:38 | 1080.529 | 2 | 4 | 0.5499276 | 3.976573 | 2.018879 | 1.873914 | 8.161953 | 6.648547 | 6.489754e-05 | 0.1082262 | 0 | 0 | 0
671 | 24678.03 | 2011-01-10 18:39 | 1110.545 | 2 | 4 | 0.5499276 | 3.979167 | 2.023464 | 1.873914 | 8.180194 | 6.648547 | 3.242493e-05 | 0.1082262 | 0 | 0 | 0
672 | 24708.05 | 2011-01-10 18:39 | 1140.56 | 2 | 4 | 0.5499276 | 3.981762 | 2.02805 | 1.873914 | 8.198446 | 6.648547 | 6.489754e-05 | 0.1082262 | 0 | 0 | 0
673 | 24738.06 | 2011-01-10 18:40 | 1170.575 | 2 | 4 | 0.5499276 | 3.984356 | 2.032635 | 1.873914 | 8.21671 | 6.648547 | 6.484985e-05 | 0.1082262 | 0 | 0 | 0
674 | 24768.08 | 2011-01-10 18:40 | 1200.59 | 2 | 4 | 0.5501083 | 3.986951 | 2.03722 | 1.873914 | 8.234985 | 6.648547 | 9.727478e-05 | 0.1082262 | 0 | 0 | 0
675 | 24798.09 | 2011-01-10 18:41 | 1230.605 | 2 | 4 | 0.5499276 | 3.989707 | 2.041806 | 1.873914 | 8.253273 | 6.648547 | 0.0001296997 | 0.1082262 | 0 | 0 | 0
676 | 24828.11 | 2011-01-10 18:41 | 1260.62 | 2 | 4 | 0.5501083 | 3.99214 | 2.046391 | 1.873914 | 8.271571 | 6.648547 | 6.484985e-05 | 0.1082262 | 0 | 0 | 0
677 | 24858.12 | 2011-01-10 18:42 | 1290.635 | 2 | 4 | 0.5499276 | 3.994735 | 2.050976 | 1.873914 | 8.289882 | 6.648547 | 9.732247e-05 | 0.1082262 | 0 | 0 | 0
678 | 24888.14 | 2011-01-10 18:42 | 1320.651 | 2 | 4 | 0.5501083 | 3.997005 | 2.055562 | 1.873914 | 8.308203 | 6.648547 | 6.484985e-05 | 0.1082262 | 0 | 0 | 0
679 | 24918.15 | 2011-01-10 18:43 | 1350.666 | 2 | 4 | 0.5497469 | 3.999437 | 2.060147 | 1.873914 | 8.326536 | 6.648547 | 3.242493e-05 | 0.1082262 | 0 | 0 | 0
680 | 24948.17 | 2011-01-10 18:43 | 1380.681 | 2 | 4 | 0.5499276 | 4.002032 | 2.064732 | 1.873914 | 8.344881 | 6.648547 | 3.242493e-05 | 0.1082262 | 0 | 0 | 0
681 | 24978.19 | 2011-01-10 18:44 | 1410.696 | 2 | 4 | 0.5499276 | 4.004464 | 2.069317 | 1.873914 | 8.363237 | 6.648547 | 3.242493e-05 | 0.1082262 | 0 | 0 | 0
682 | 25008.2 | 2011-01-10 18:44 | 1440.711 | 2 | 4 | 0.5497469 | 4.006896 | 2.073903 | 1.873914 | 8.381605 | 6.648547 | 0 | 0.1082262 | 0 | 0 | 0
683 | 25038.22 | 2011-01-10 18:45 | 1470.726 | 2 | 4 | 0.5501083 | 4.009491 | 2.078488 | 1.873914 | 8.399983 | 6.648547 | 6.494522e-05 | 0.1082262 | 0 | 0 | 0
684 | 25068.23 | 2011-01-10 18:45 | 1500.742 | 2 | 4 | 0.5497469 | 4.011924 | 2.083073 | 1.873914 | 8.418374 | 6.648547 | 6.484985e-05 | 0.1082262 | 0 | 0 | 0
685 | 25098.25 | 2011-01-10 18:46 | 1530.757 | 2 | 4 | 0.5499276 | 4.014518 | 2.087659 | 1.873914 | 8.436776 | 6.648547 | 6.484985e-05 | 0.1082262 | 0 | 0 | 0
686 | 25128.26 | 2011-01-10 18:46 | 1560.772 | 2 | 4 | 0.5499276 | 4.016788 | 2.092244 | 1.873914 | 8.455189 | 6.648547 | 3.242493e-05 | 0.1082262 | 0 | 0 | 0
687 | 25158.28 | 2011-01-10 18:47 | 1590.787 | 2 | 4 | 0.5501083 | 4.019707 | 2.096829 | 1.873914 | 8.473614 | 6.648547 | 9.727478e-05 | 0.1082262 | 0 | 0 | 0
688 | 25188.29 | 2011-01-10 18:47 | 1620.802 | 2 | 4 | 0.5501083 | 4.02214 | 2.101414 | 1.873914 | 8.49205 | 6.648547 | 6.494522e-05 | 0.1082262 | 0 | 0 | 0
689 | 25218.31 | 2011-01-10 18:48 | 1650.817 | 2 | 4 | 0.5501083 | 4.024734 | 2.106 | 1.873914 | 8.510499 | 6.648547 | 9.727478e-05 | 0.1082262 | 0 | 0 | 0
690 | 25248.32 | 2011-01-10 18:48 | 1680.832 | 2 | 4 | 0.5499276 | 4.027329 | 2.110585 | 1.873914 | 8.528959 | 6.648547 | 0.0001296997 | 0.1082262 | 0 | 0 | 0
691 | 25278.34 | 2011-01-10 18:49 | 1710.848 | 2 | 4 | 0.5499276 | 4.030086 | 2.11517 | 1.873914 | 8.547431 | 6.648547 | 9.727478e-05 | 0.1082262 | 0 | 0 | 0
692 | 25308.35 | 2011-01-10 18:49 | 1740.863 | 2 | 4 | 0.5499276 | 4.032518 | 2.119756 | 1.873914 | 8.565916 | 6.648547 | 6.494522e-05 | 0.1082262 | 0 | 0 | 0
693 | 25338.37 | 2011-01-10 18:50 | 1770.878 | 2 | 4 | 0.5501083 | 4.035113 | 2.124341 | 1.873914 | 8.584412 | 6.648547 | 9.727478e-05 | 0.1082262 | 0 | 0 | 0
694 | 25368.38 | 2011-01-10 18:50 | 1800.893 | 2 | 4 | 0.5499276 | 4.037707 | 2.128926 | 1.873914 | 8.60292 | 6.648547 | 3.242493e-05 | 0.1082262 | 0 | 0 | 0
695 | 25398.4 | 2011-01-10 18:51 | 1830.908 | 2 | 4 | 0.5499276 | 4.040302 | 2.133511 | 1.873914 | 8.62144 | 6.648547 | 3.242493e-05 | 0.1082262 | 0 | 0 | 0
696 | 25428.41 | 2011-01-10 18:51 | 1860.923 | 2 | 4 | 0.5497469 | 4.043059 | 2.138096 | 1.873914 | 8.63997 | 6.648547 | 6.494522e-05 | 0.1082262 | 0 | 0 | 0
697 | 25458.43 | 2011-01-10 18:52 | 1890.938 | 2 | 4 | 0.5501083 | 4.045978 | 2.142681 | 1.873914 | 8.658513 | 6.648547 | 0.0001296997 | 0.1082262 | 0 | 0 | 0
698 | 25488.44 | 2011-01-10 18:52 | 1920.954 | 2 | 4 | 0.5499276 | 4.048734 | 2.147265 | 1.873914 | 8.677068 | 6.648547 | 9.727478e-05 | 0.1082262 | 0 | 0 | 0
699 | 25518.46 | 2011-01-10 18:53 | 1950.971 | 2 | 4 | 0.5497469 | 4.051329 | 2.15185 | 1.873914 | 8.695637 | 6.648547 | 6.494522e-05 | 0.1082262 | 0 | 0 | 0
700 | 25548.47 | 2011-01-10 18:53 | 1980.984 | 2 | 4 | 0.5499276 | 4.054248 | 2.156434 | 1.873914 | 8.714215 | 6.648547 | 9.727478e-05 | 0.1082262 | 0 | 0 | 0
701 | 25578.49 | 2011-01-10 18:54 | 2010.999 | 2 | 4 | 0.5497469 | 4.057004 | 2.161019 | 1.873914 | 8.732808 | 6.648547 | 6.484985e-05 | 0.1082262 | 0 | 0 | 0
702 | 25608.5 | 2011-01-10 18:54 | 2041.014 | 2 | 4 | 0.5499276 | 4.059762 | 2.165604 | 1.873914 | 8.751417 | 6.648547 | 9.737015e-05 | 0.1082262 | 0 | 0 | 0
703 | 25638.52 | 2011-01-10 18:55 | 2071.029 | 2 | 4 | 0.5499276 | 4.06268 | 2.170189 | 1.873914 | 8.77004 | 6.648547 | 3.242493e-05 | 0.1082262 | 0 | 0 | 0
704 | 25668.53 | 2011-01-10 18:55 | 2101.045 | 2 | 4 | 0.5499276 | 4.065599 | 2.174775 | 1.873914 | 8.788675 | 6.648547 | 0.0001296997 | 0.1082262 | 0 | 0 | 0
705 | 25698.55 | 2011-01-10 18:56 | 2131.06 | 2 | 4 | 0.5499276 | 4.068194 | 2.179359 | 1.873914 | 8.807321 | 6.648547 | 6.484985e-05 | 0.1082262 | 0 | 0 | 0
706 | 25728.56 | 2011-01-10 18:56 | 2161.075 | 2 | 4 | 0.5499276 | 4.071113 | 2.183944 | 1.873914 | 8.825979 | 6.648547 | 6.484985e-05 | 0.1082262 | 0 | 0 | 0
707 | 25758.58 | 2011-01-10 18:57 | 2191.09 | 2 | 4 | 0.5497469 | 4.074194 | 2.188529 | 1.873914 | 8.844652 | 6.648547 | 6.494522e-05 | 0.1082262 | 0 | 0 | 0
708 | 25788.59 | 2011-01-10 18:57 | 2221.105 | 2 | 4 | 0.5501083 | 4.077113 | 2.193114 | 1.873914 | 8.863337 | 6.648547 | 9.727478e-05 | 0.1082262 | 0 | 0 | 0
709 | 25818.61 | 2011-01-10 18:58 | 2251.12 | 2 | 4 | 0.5499276 | 4.080031 | 2.197699 | 1.873914 | 8.88204 | 6.648547 | 6.484985e-05 | 0.1082262 | 0 | 0 | 0
710 | 25848.62 | 2011-01-10 18:58 | 2281.135 | 2 | 4 | 0.5497469 | 4.083113 | 2.202285 | 1.873914 | 8.900756 | 6.648547 | 9.727478e-05 | 0.1082262 | 0 | 0 | 0
711 | 25878.64 | 2011-01-10 18:59 | 2311.151 | 2 | 4 | 0.5501083 | 4.086194 | 2.20687 | 1.873914 | 8.919486 | 6.648547 | 6.484985e-05 | 0.1082262 | 0 | 0 | 0
712 | 25908.65 | 2011-01-10 18:59 | 2341.166 | 2 | 4 | 0.5501083 | 4.089275 | 2.211455 | 1.873914 | 8.938229 | 6.648547 | 9.727478e-05 | 0.1082262 | 0 | 0 | 0
713 | 25938.67 | 2011-01-10 19:00 | 2371.181 | 2 | 4 | 0.5499276 | 4.092356 | 2.216041 | 1.873914 | 8.956987 | 6.648547 | 6.484985e-05 | 0.1082262 | 0 | 0 | 0
714 | 25968.69 | 2011-01-10 19:00 | 2401.196 | 2 | 4 | 0.5501083 | 4.095599 | 2.220626 | 1.873914 | 8.975759 | 6.648547 | 0.0001296997 | 0.1082262 | 0 | 0 | 0
715 | 25998.7 | 2011-01-10 19:01 | 2431.211 | 2 | 4 | 0.5499276 | 4.09868 | 2.225212 | 1.873914 | 8.994546 | 6.648547 | 9.727478e-05 | 0.1082262 | 0 | 0 | 0
716 | 26028.72 | 2011-01-10 19:01 | 2461.226 | 2 | 4 | 0.5499276 | 4.101599 | 2.229797 | 1.873914 | 9.013346 | 6.648547 | 3.242493e-05 | 0.1082262 | 0 | 0 | 0
717 | 26058.73 | 2011-01-10 19:02 | 2491.242 | 2 | 4 | 0.5499276 | 4.105004 | 2.234383 | 1.873914 | 9.032162 | 6.648547 | 0.0001296997 | 0.1082262 | 0 | 0 | 0
718 | 26088.75 | 2011-01-10 19:02 | 2521.257 | 2 | 4 | 0.5499276 | 4.108086 | 2.238968 | 1.873914 | 9.050992 | 6.648547 | 6.484985e-05 | 0.1082262 | 0 | 0 | 0
719 | 26118.76 | 2011-01-10 19:03 | 2551.272 | 2 | 4 | 0.5501083 | 4.111329 | 2.243554 | 1.873914 | 9.069837 | 6.648547 | 6.484985e-05 | 0.1082262 | 0 | 0 | 0
720 | 26148.78 | 2011-01-10 19:03 | 2581.287 | 2 | 4 | 0.5499276 | 4.114572 | 2.248139 | 1.873914 | 9.088697 | 6.648547 | 6.484985e-05 | 0.1082262 | 0 | 0 | 0
721 | 26178.79 | 2011-01-10 19:04 | 2611.302 | 2 | 4 | 0.5501083 | 4.11814 | 2.252724 | 1.873914 | 9.107572 | 6.648547 | 0.0001297951 | 0.1082262 | 0 | 0 | 0
722 | 26208.81 | 2011-01-10 19:04 | 2641.317 | 2 | 4 | 0.5501083 | 4.121545 | 2.25731 | 1.873914 | 9.126462 | 6.648547 | 9.727478e-05 | 0.1082262 | 0 | 0 | 0
723 | 26238.82 | 2011-01-10 19:05 | 2671.335 | 2 | 4 | 0.5497469 | 4.124788 | 2.261895 | 1.873914 | 9.14537 | 6.648547 | 6.484985e-05 | 0.1082262 | 0 | 0 | 0
724 | 26268.84 | 2011-01-10 19:05 | 2701.348 | 2 | 4 | 0.5499276 | 4.128193 | 2.266481 | 1.873914 | 9.16429 | 6.648547 | 9.727478e-05 | 0.1082262 | 0 | 0 | 0
725 | 26298.85 | 2011-01-10 19:06 | 2731.363 | 2 | 4 | 0.5499276 | 4.131437 | 2.271066 | 1.873914 | 9.183228 | 6.648547 | 6.484985e-05 | 0.1082262 | 0 | 0 | 0
726 | 26328.87 | 2011-01-10 19:06 | 2761.378 | 2 | 4 | 0.5499276 | 4.135005 | 2.275652 | 1.873914 | 9.202181 | 6.648547 | 9.737015e-05 | 0.1082262 | 0 | 0 | 0
727 | 26358.88 | 2011-01-10 19:07 | 2791.393 | 2 | 4 | 0.5499276 | 4.138572 | 2.280237 | 1.873914 | 9.221151 | 6.648547 | 9.727478e-05 | 0.1082262 | 0 | 0 | 0
728 | 26388.9 | 2011-01-10 19:07 | 2821.408 | 2 | 4 | 0.5501083 | 4.141977 | 2.284823 | 1.873914 | 9.240136 | 6.648547 | 9.727478e-05 | 0.1082262 | 0 | 0 | 0
729 | 26418.91 | 2011-01-10 19:08 | 2851.423 | 2 | 4 | 0.5499276 | 4.145545 | 2.289408 | 1.873914 | 9.259138 | 6.648547 | 6.484985e-05 | 0.1082262 | 0 | 0 | 0
730 | 26448.93 | 2011-01-10 19:08 | 2881.439 | 2 | 4 | 0.5499276 | 4.149112 | 2.293994 | 1.873914 | 9.278156 | 6.648547 | 9.727478e-05 | 0.1082262 | 0 | 0 | 0
731 | 26478.94 | 2011-01-10 19:09 | 2911.454 | 2 | 4 | 0.5499276 | 4.152842 | 2.29858 | 1.873914 | 9.29719 | 6.648547 | 9.727478e-05 | 0.1082262 | 0 | 0 | 0
732 | 26508.96 | 2011-01-10 19:09 | 2941.469 | 2 | 4 | 0.5501083 | 4.156572 | 2.303165 | 1.873914 | 9.316241 | 6.648547 | 9.727478e-05 | 0.1082262 | 0 | 0 | 0
733 | 26538.97 | 2011-01-10 19:10 | 2971.484 | 2 | 4 | 0.5501083 | 4.16014 | 2.307751 | 1.873914 | 9.335309 | 6.648547 | 9.727478e-05 | 0.1082262 | 0 | 0 | 0
734 | 26568.99 | 2011-01-10 19:10 | 3001.499 | 2 | 4 | 0.5497469 | 4.163707 | 2.312336 | 1.873914 | 9.354394 | 6.648547 | 9.727478e-05 | 0.1082262 | 0 | 0 | 0
735 | 26599 | 2011-01-10 19:11 | 3031.514 | 2 | 4 | 0.5499276 | 4.167437 | 2.316922 | 1.873914 | 9.373496 | 6.648547 | 9.727478e-05 | 0.1082262 | 0 | 0 | 0
736 | 26629.02 | 2011-01-10 19:11 | 3061.529 | 2 | 4 | 0.5499276 | 4.171491 | 2.321507 | 1.873914 | 9.392615 | 6.648547 | 0.0001945496 | 0.1082262 | 0 | 0 | 0
737 | 26659.03 | 2011-01-10 19:12 | 3091.545 | 2 | 4 | 0.5501083 | 4.175058 | 2.326093 | 1.873914 | 9.411751 | 6.648547 | 0.0001296997 | 0.1082262 | 0 | 0 | 0
738 | 26689.05 | 2011-01-10 19:12 | 3121.56 | 2 | 4 | 0.5499276 | 4.17895 | 2.330678 | 1.873914 | 9.430904 | 6.648547 | 9.727478e-05 | 0.1082262 | 0 | 0 | 0
739 | 26719.06 | 2011-01-10 19:13 | 3151.575 | 2 | 4 | 0.5499276 | 4.18268 | 2.335264 | 1.873914 | 9.450075 | 6.648547 | 0.0001297951 | 0.1082262 | 0 | 0 | 0
740 | 26749.08 | 2011-01-10 19:13 | 3181.59 | 2 | 4 | 0.5499276 | 4.186572 | 2.339849 | 1.873914 | 9.469263 | 6.648547 | 0.0001296997 | 0.1082262 | 0 | 0 | 0
741 | 26779.09 | 2011-01-10 19:14 | 3211.605 | 2 | 4 | 0.5501083 | 4.190626 | 2.344435 | 1.873914 | 9.488469 | 6.648547 | 0.0001296997 | 0.1082262 | 0 | 0 | 0
742 | 26809.11 | 2011-01-10 19:14 | 3241.621 | 2 | 4 | 0.5499276 | 4.194355 | 2.34902 | 1.873914 | 9.507694 | 6.648547 | 9.727478e-05 | 0.1082262 | 0 | 0 | 0
743 | 26839.12 | 2011-01-10 19:15 | 3271.636 | 2 | 4 | 0.5501083 | 4.198247 | 2.353606 | 1.873914 | 9.526936 | 6.648547 | 0.0001296997 | 0.1082262 | 0 | 0 | 0
744 | 26850.89 | 2011-01-10 19:15 | 3283.401 | 2 | 4 | 0.5501083 | 4.200031 | 2.355403 | 1.873914 | 9.534484 | 6.648547 | 0.00016222 | 0.1082262 | 0 | 0 | 0
745 | 26880.91 | 2011-01-10 19:15 | 30.01517 | 3 | 4 | 0 | 4.101275 | 2.355403 | 1.873914 | 9.534484 | 6.648547 | -0.0003890991 | 0.1082262 | 0 | 0 | 0
746 | 26910.92 | 2011-01-10 19:16 | 60.03032 | 3 | 4 | 0 | 4.088789 | 2.355403 | 1.873914 | 9.534484 | 6.648547 | -0.0002918243 | 0.1082262 | 0 | 0 | 0
747 | 26940.94 | 2011-01-10 19:16 | 90.04546 | 3 | 4 | 0 | 4.081653 | 2.355403 | 1.873914 | 9.534484 | 6.648547 | -0.0001946449 | 0.1082262 | 0 | 0 | 0
748 | 26970.9 | 2011-01-10 19:17 | 120.0138 | 3 | 4 | 0 | 4.076951 | 2.355403 | 1.873914 | 9.534484 | 6.648547 | -0.0001296997 | 0.1082262 | 0 | 0 | 0
749 | 26970.9 | 2011-01-10 19:17 | 2.726796015e-06 | 4 | 4 | 0.994382 | 4.200193 | 2.355403 | 1.873914 | 9.534484 | 6.648547 | 0 | 0.1082262 | 0 | 0 | 0
750 | 26971.76 | 2011-01-10 19:17 | 0.859231 | 4 | 4 | 0.9434324 | 4.200193 | 2.355633 | 1.873914 | 9.535448 | 6.648547 | 0 | 0.1082262 | 0 | 0 | 0
751 | 26973.89 | 2011-01-10 19:17 | 2.984165 | 4 | 4 | 0.8930247 | 4.200193 | 2.356174 | 1.873914 | 9.53772 | 6.648547 | 0 | 0.1082262 | 0 | 0 | 0
752 | 26977.08 | 2011-01-10 19:17 | 6.171606 | 4 | 4 | 0.8427978 | 4.200193 | 2.356941 | 1.873914 | 9.540943 | 6.648547 | 0 | 0.1082262 | 0 | 0 | 0
753 | 26981.5 | 2011-01-10 19:17 | 10.59344 | 4 | 4 | 0.7923901 | 4.200356 | 2.357944 | 1.873914 | 9.545155 | 6.648547 | 3.242493e-05 | 0.1082262 | 0 | 0 | 0
754 | 26987.3 | 2011-01-10 19:17 | 16.39022 | 4 | 4 | 0.7423438 | 4.200193 | 2.359178 | 1.873914 | 9.550337 | 6.648547 | -3.242493e-05 | 0.1082262 | 0 | 0 | 0
755 | 26994.87 | 2011-01-10 19:17 | 23.96821 | 4 | 4 | 0.6922976 | 4.200193 | 2.360686 | 1.873914 | 9.55667 | 6.648547 | 0 | 0.1082262 | 0 | 0 | 0
756 | 27005.25 | 2011-01-10 19:17 | 34.34304 | 4 | 4 | 0.6422513 | 4.200193 | 2.362605 | 1.873914 | 9.564732 | 6.648547 | 0 | 0.1082262 | 0 | 0 | 0
757 | 27019.97 | 2011-01-10 19:18 | 49.06156 | 4 | 4 | 0.592205 | 4.200193 | 2.365122 | 1.873914 | 9.575306 | 6.648547 | 0 | 0.1082262 | 0 | 0 | 0
758 | 27043.79 | 2011-01-10 19:18 | 72.88932 | 4 | 4 | 0.5421587 | 4.200193 | 2.368863 | 1.873914 | 9.591016 | 6.648547 | 0 | 0.1082262 | 0 | 0 | 0
759 | 27087.32 | 2011-01-10 19:19 | 116.4199 | 4 | 4 | 0.4921124 | 4.200193 | 2.375084 | 1.873914 | 9.617145 | 6.648547 | 0 | 0.1082262 | 0 | 0 | 0
760 | 27167.64 | 2011-01-10 19:20 | 196.7311 | 4 | 4 | 0.4420661 | 4.200193 | 2.38546 | 1.873914 | 9.660729 | 6.648547 | 0 | 0.1082262 | 0 | 0 | 0
761 | 27282.35 | 2011-01-10 19:22 | 311.4482 | 4 | 4 | 0.3920198 | 4.200031 | 2.398721 | 1.873914 | 9.716428 | 6.648547 | -3.242493e-05 | 0.1082262 | 0 | 0 | 0
762 | 27422.29 | 2011-01-10 19:24 | 451.3834 | 4 | 4 | 0.3419735 | 4.200031 | 2.412966 | 1.873914 | 9.776256 | 6.648547 | -3.242493e-05 | 0.1082262 | 0 | 0 | 0
763 | 27592.29 | 2011-01-10 19:27 | 621.3808 | 4 | 4 | 0.2919272 | 4.200031 | 2.427905 | 1.873914 | 9.839003 | 6.648547 | -3.242493e-05 | 0.1082262 | 0 | 0 | 0
764 | 27802.94 | 2011-01-10 19:31 | 832.0336 | 4 | 4 | 0.2418809 | 4.200193 | 2.443484 | 1.873914 | 9.904438 | 6.648547 | 0 | 0.1082262 | 0 | 0 | 0
765 | 28072.37 | 2011-01-10 19:35 | 1101.467 | 4 | 4 | 0.1918346 | 4.200031 | 2.459648 | 1.873914 | 9.972332 | 6.648547 | -3.242493e-05 | 0.1082262 | 0 | 0 | 0
766 | 28444.57 | 2011-01-10 19:41 | 1473.664 | 4 | 4 | 0.1417883 | 4.200031 | 2.476769 | 1.873914 | 10.04424 | 6.648547 | -6.484985e-05 | 0.1082262 | 0 | 0 | 0
767 | 29021.53 | 2011-01-10 19:51 | 2050.624 | 4 | 4 | 0.09174205 | 4.200031 | 2.495171 | 1.873914 | 10.12153 | 6.648547 | 0 | 0.1082262 | 0 | 0 | 0
768 | 29941.75 | 2011-01-10 20:06 | 2970.843 | 4 | 4 | 0.04982602 | 4.200031 | 2.512658 | 1.873914 | 10.19498 | 6.648547 | -3.242493e-05 | 0.1082262 | 0 | 0 | 0
769 | 29971.76 | 2011-01-10 20:07 | 30.01505 | 5 | 4 | 0 | 4.19095 | 2.512658 | 1.873914 | 10.19498 | 6.648547 | -6.484985e-05 | 0.1082262 | 0 | 0 | 0
770 | 30001.76 | 2011-01-10 20:07 | 60.01455 | 5 | 4 | 0 | 4.189491 | 2.512658 | 1.873914 | 10.19498 | 6.648547 | -3.242493e-05 | 0.1082262 | 0 | 0 | 0
771 | 30001.95 | 2011-01-10 20:07 | 0.187605 | 6 | 4 | 0.001044434 | 4.189491 | 2.512658 | 1.873914 | 10.19498 | 6.648547 | 0 | 0.1065987 | 0 | 0 | 0
772 | 30006.78 | 2011-01-10 20:08 | 5.015656 | 6 | 4 | 0.00212847 | 4.189653 | 2.512661 | 1.873914 | 10.19499 | 6.648547 | -3.242493e-05 | 0.1065987 | 0 | 0 | 0
773 | 30030.95 | 2011-01-10 20:08 | 24.17151 | 7 | 4 | -1.099613 | 3.989545 | 2.512661 | 1.881297 | 10.19499 | 6.678178 | -0.001362181 | 0.1065987 | 0 | 0 | 0
774 | 30060.97 | 2011-01-10 20:08 | 54.18662 | 7 | 4 | -1.099432 | 3.947221 | 2.512661 | 1.890465 | 10.19499 | 6.714553 | -0.0009729862 | 0.1065987 | 0 | 0 | 0
775 | 30090.98 | 2011-01-10 20:09 | 84.20185 | 7 | 4 | -1.099793 | 3.913491 | 2.512661 | 1.899634 | 10.19499 | 6.750584 | -0.0008108139 | 0.1065987 | 0 | 0 | 0
776 | 30121 | 2011-01-10 20:09 | 114.2169 | 7 | 4 | -1.099613 | 3.886248 | 2.512661 | 1.908802 | 10.19499 | 6.786334 | -0.0006486416 | 0.1065987 | 0 | 0 | 0
777 | 30151.01 | 2011-01-10 20:10 | 144.232 | 7 | 4 | -1.099793 | 3.863384 | 2.512661 | 1.91797 | 10.19499 | 6.821857 | -0.0005513668 | 0.1065987 | 0 | 0 | 0
778 | 30181.03 | 2011-01-10 20:10 | 174.2472 | 7 | 4 | -1.099793 | 3.8436 | 2.512661 | 1.927139 | 10.19499 | 6.857185 | -0.0005189419 | 0.1065987 | 0 | 0 | 0
779 | 30211.04 | 2011-01-10 20:11 | 204.2625 | 7 | 4 | -1.099793 | 3.826248 | 2.512661 | 1.936307 | 10.19499 | 6.892345 | -0.000454092 | 0.1065987 | 0 | 0 | 0
780 | 30241.06 | 2011-01-10 20:11 | 234.2775 | 7 | 4 | -1.099613 | 3.810357 | 2.512661 | 1.945476 | 10.19499 | 6.927351 | -0.0003891945 | 0.1065987 | 0 | 0 | 0
781 | 30271.07 | 2011-01-10 20:12 | 264.2928 | 7 | 4 | -1.099432 | 3.795114 | 2.512661 | 1.954644 | 10.19499 | 6.962216 | -0.0004216194 | 0.1065987 | 0 | 0 | 0
782 | 30301.09 | 2011-01-10 20:12 | 294.3078 | 7 | 4 | -1.099793 | 3.781168 | 2.512661 | 1.963812 | 10.19499 | 6.996947 | -0.0003567696 | 0.1065987 | 0 | 0 | 0
783 | 30331.1 | 2011-01-10 20:13 | 324.3229 | 7 | 4 | -1.099613 | 3.768033 | 2.512661 | 1.972981 | 10.19499 | 7.031554 | -0.0003242969 | 0.1065987 | 0 | 0 | 0
784 | 30361.12 | 2011-01-10 20:13 | 354.3381 | 7 | 4 | -1.099613 | 3.755384 | 2.512661 | 1.982149 | 10.19499 | 7.066043 | -0.000291872 | 0.1065987 | 0 | 0 | 0
785 | 30391.13 | 2011-01-10 20:14 | 384.3532 | 7 | 4 | -1.099432 | 3.743384 | 2.512661 | 1.991318 | 10.19499 | 7.100417 | -0.0002594471 | 0.1065987 | 0 | 0 | 0
786 | 30421.15 | 2011-01-10 20:14 | 414.3685 | 7 | 4 | -1.099613 | 3.731384 | 2.512661 | 2.000486 | 10.19499 | 7.134683 | -0.0003243446 | 0.1065987 | 0 | 0 | 0
787 | 30451.16 | 2011-01-10 20:15 | 444.3835 | 7 | 4 | -1.099793 | 3.720033 | 2.512661 | 2.009655 | 10.19499 | 7.168842 | -0.0003242969 | 0.1065987 | 0 | 0 | 0
788 | 30481.18 | 2011-01-10 20:15 | 474.401 | 7 | 4 | -1.099613 | 3.70933 | 2.512661 | 2.018824 | 10.19499 | 7.202903 | -0.0002919197 | 0.1065987 | 0 | 0 | 0
789 | 30511.19 | 2011-01-10 20:16 | 504.4139 | 7 | 4 | -1.099613 | 3.698627 | 2.512661 | 2.027992 | 10.19499 | 7.236859 | -0.000291872 | 0.1065987 | 0 | 0 | 0
790 | 30541.21 | 2011-01-10 20:16 | 534.4289 | 7 | 4 | -1.099793 | 3.687925 | 2.512661 | 2.03716 | 10.19499 | 7.27072 | -0.000291872 | 0.1065987 | 0 | 0 | 0
791 | 30571.22 | 2011-01-10 20:17 | 564.4442 | 7 | 4 | -1.099613 | 3.677871 | 2.512661 | 2.046328 | 10.19499 | 7.304487 | -0.0002919197 | 0.1065987 | 0 | 0 | 0
792 | 30601.24 | 2011-01-10 20:17 | 594.4594 | 7 | 4 | -1.099613 | 3.668141 | 2.512661 | 2.055497 | 10.19499 | 7.338162 | -0.0002270222 | 0.1065987 | 0 | 0 | 0
793 | 30631.25 | 2011-01-10 20:18 | 624.4744 | 7 | 4 | -1.099793 | 3.658411 | 2.512661 | 2.064665 | 10.19499 | 7.371747 | -0.0002270222 | 0.1065987 | 0 | 0 | 0
794 | 30661.27 | 2011-01-10 20:18 | 654.4895 | 7 | 4 | -1.099613 | 3.648681 | 2.512661 | 2.073834 | 10.19499 | 7.405244 | -0.0002594471 | 0.1065987 | 0 | 0 | 0
795 | 30691.28 | 2011-01-10 20:19 | 684.5047 | 7 | 4 | -1.099613 | 3.639276 | 2.512661 | 2.083002 | 10.19499 | 7.438654 | -0.0002594471 | 0.1065987 | 0 | 0 | 0
796 | 30721.3 | 2011-01-10 20:19 | 714.5198 | 7 | 4 | -1.099613 | 3.630357 | 2.512661 | 2.092171 | 10.19499 | 7.47198 | -0.0002594471 | 0.1065987 | 0 | 0 | 0
797 | 30751.31 | 2011-01-10 20:20 | 744.535 | 7 | 4 | -1.099793 | 3.621438 | 2.512661 | 2.101339 | 10.19499 | 7.505224 | -0.0002270222 | 0.1065987 | 0 | 0 | 0
798 | 30781.33 | 2011-01-10 20:20 | 774.5501 | 7 | 4 | -1.099432 | 3.612844 | 2.512661 | 2.110507 | 10.19499 | 7.538387 | -0.0001945972 | 0.1065987 | 0 | 0 | 0
799 | 30811.34 | 2011-01-10 20:21 | 804.5653 | 7 | 4 | -1.099613 | 3.604411 | 2.512661 | 2.119676 | 10.19499 | 7.571472 | -0.0002270222 | 0.1065987 | 0 | 0 | 0
800 | 30841.36 | 2011-01-10 20:21 | 834.5804 | 7 | 4 | -1.099793 | 3.595979 | 2.512661 | 2.128844 | 10.19499 | 7.60448 | -0.0002594471 | 0.1065987 | 0 | 0 | 0
801 | 30871.37 | 2011-01-10 20:22 | 864.5957 | 7 | 4 | -1.099613 | 3.588033 | 2.512661 | 2.138013 | 10.19499 | 7.637415 | -0.0002270222 | 0.1065987 | 0 | 0 | 0
802 | 30901.39 | 2011-01-10 20:22 | 894.6107 | 7 | 4 | -1.099793 | 3.580249 | 2.512661 | 2.147181 | 10.19499 | 7.670277 | -0.0002594471 | 0.1065987 | 0 | 0 | 0
803 | 30931.4 | 2011-01-10 20:23 | 924.6259 | 7 | 4 | -1.099793 | 3.57279 | 2.512661 | 2.15635 | 10.19499 | 7.703072 | -0.0001945972 | 0.1065987 | 0 | 0 | 0
804 | 30961.42 | 2011-01-10 20:23 | 954.641 | 7 | 4 | -1.099613 | 3.565655 | 2.512661 | 2.165519 | 10.19499 | 7.735798 | -0.0001945972 | 0.1065987 | 0 | 0 | 0
805 | 30991.43 | 2011-01-10 20:24 | 984.6561 | 7 | 4 | -1.099613 | 3.558357 | 2.512661 | 2.174689 | 10.19499 | 7.768458 | -0.0002270222 | 0.1065987 | 0 | 0 | 0
806 | 31021.45 | 2011-01-10 20:24 | 1014.671 | 7 | 4 | -1.099613 | 3.551547 | 2.512661 | 2.183858 | 10.19499 | 7.801054 | -0.0001945972 | 0.1065987 | 0 | 0 | 0
807 | 31051.47 | 2011-01-10 20:25 | 1044.687 | 7 | 4 | -1.099613 | 3.544898 | 2.512661 | 2.193026 | 10.19499 | 7.833586 | -0.0001621246 | 0.1065987 | 0 | 0 | 0
808 | 31081.48 | 2011-01-10 20:25 | 1074.702 | 7 | 4 | -1.099613 | 3.538574 | 2.512661 | 2.202195 | 10.19499 | 7.866058 | -0.0001621246 | 0.1065987 | 0 | 0 | 0
809 | 31111.5 | 2011-01-10 20:26 | 1104.717 | 7 | 4 | -1.099613 | 3.532249 | 2.512661 | 2.211363 | 10.19499 | 7.898472 | -0.0001621246 | 0.1065987 | 0 | 0 | 0
810 | 31141.51 | 2011-01-10 20:26 | 1134.732 | 7 | 4 | -1.099793 | 3.526087 | 2.512661 | 2.220532 | 10.19499 | 7.930829 | -0.0001945972 | 0.1065987 | 0 | 0 | 0
811 | 31171.53 | 2011-01-10 20:27 | 1164.747 | 7 | 4 | -1.099613 | 3.520411 | 2.512661 | 2.2297 | 10.19499 | 7.963132 | -9.732247e-05 | 0.1065987 | 0 | 0 | 0
812 | 31201.54 | 2011-01-10 20:27 | 1194.762 | 7 | 4 | -1.099613 | 3.514574 | 2.512661 | 2.238868 | 10.19499 | 7.99538 | -0.0001296997 | 0.1065987 | 0 | 0 | 0
813 | 31231.56 | 2011-01-10 20:28 | 1224.777 | 7 | 4 | -1.099613 | 3.508736 | 2.512661 | 2.248037 | 10.19499 | 8.027576 | -0.0001621723 | 0.1065987 | 0 | 0 | 0
814 | 31261.57 | 2011-01-10 20:28 | 1254.792 | 7 | 4 | -1.099793 | 3.50306 | 2.512661 | 2.257205 | 10.19499 | 8.05972 | -0.0001621246 | 0.1065987 | 0 | 0 | 0
815 | 31291.59 | 2011-01-10 20:29 | 1284.808 | 7 | 4 | -1.099613 | 3.497709 | 2.512661 | 2.266374 | 10.19499 | 8.091815 | -9.732247e-05 | 0.1065987 | 0 | 0 | 0
816 | 31321.6 | 2011-01-10 20:29 | 1314.823 | 7 | 4 | -1.099793 | 3.492357 | 2.512661 | 2.275542 | 10.19499 | 8.123858 | -0.0001621723 | 0.1065987 | 0 | 0 | 0
817 | 31351.62 | 2011-01-10 20:30 | 1344.838 | 7 | 4 | -1.099613 | 3.486844 | 2.512661 | 2.284711 | 10.19499 | 8.155852 | -0.0001621723 | 0.1065987 | 0 | 0 | 0
818 | 31381.63 | 2011-01-10 20:30 | 1374.853 | 7 | 4 | -1.099613 | 3.481331 | 2.512661 | 2.293879 | 10.19499 | 8.187797 | -0.0001621723 | 0.1065987 | 0 | 0 | 0
819 | 31411.65 | 2011-01-10 20:31 | 1404.868 | 7 | 4 | -1.099613 | 3.475979 | 2.512661 | 2.303048 | 10.19499 | 8.219691 | -9.727478e-05 | 0.1065987 | 0 | 0 | 0
820 | 31441.66 | 2011-01-10 20:31 | 1434.883 | 7 | 4 | -1.099613 | 3.470466 | 2.512661 | 2.312216 | 10.19499 | 8.251534 | -0.0001297474 | 0.1065987 | 0 | 0 | 0
821 | 31471.68 | 2011-01-10 20:32 | 1464.898 | 7 | 4 | -1.099613 | 3.46479 | 2.512661 | 2.321385 | 10.19499 | 8.283326 | -0.0001621723 | 0.1065987 | 0 | 0 | 0
822 | 31501.69 | 2011-01-10 20:32 | 1494.914 | 7 | 4 | -1.099793 | 3.458952 | 2.512661 | 2.330553 | 10.19499 | 8.315066 | -0.0001297474 | 0.1065987 | 0 | 0 | 0
823 | 31531.71 | 2011-01-10 20:33 | 1524.929 | 7 | 4 | -1.099793 | 3.45279 | 2.512661 | 2.339722 | 10.19499 | 8.346752 | -0.0001621723 | 0.1065987 | 0 | 0 | 0
824 | 31561.72 | 2011-01-10 20:33 | 1554.944 | 7 | 4 | -1.099793 | 3.446628 | 2.512661 | 2.34889 | 10.19499 | 8.378382 | -0.0002270222 | 0.1065987 | 0 | 0 | 0
825 | 31591.74 | 2011-01-10 20:34 | 1584.959 | 7 | 4 | -1.099613 | 3.440141 | 2.512661 | 2.358058 | 10.19499 | 8.409953 | -0.0001945972 | 0.1065987 | 0 | 0 | 0
826 | 31621.75 | 2011-01-10 20:34 | 1614.974 | 7 | 4 | -1.099793 | 3.433331 | 2.512661 | 2.367227 | 10.19499 | 8.441463 | -0.0001945972 | 0.1065987 | 0 | 0 | 0
827 | 31651.77 | 2011-01-10 20:35 | 1644.989 | 7 | 4 | -1.099613 | 3.426033 | 2.512661 | 2.376396 | 10.19499 | 8.472908 | -0.0001621723 | 0.1065987 | 0 | 0 | 0
828 | 31681.79 | 2011-01-10 20:35 | 1675.007 | 7 | 4 | -1.099974 | 3.417925 | 2.512661 | 2.385566 | 10.19499 | 8.504289 | -0.0002270222 | 0.1065987 | 0 | 0 | 0
829 | 31711.8 | 2011-01-10 20:36 | 1705.02 | 7 | 4 | -1.099613 | 3.409493 | 2.512661 | 2.394735 | 10.19499 | 8.535588 | -0.0002270222 | 0.1065987 | 0 | 0 | 0
830 | 31741.81 | 2011-01-10 20:36 | 1735.035 | 7 | 4 | -1.099613 | 3.400088 | 2.512661 | 2.403903 | 10.19499 | 8.566805 | -0.0002270222 | 0.1065987 | 0 | 0 | 0
831 | 31771.83 | 2011-01-10 20:37 | 1765.05 | 7 | 4 | -1.099613 | 3.389547 | 2.512661 | 2.413072 | 10.19499 | 8.597931 | -0.0002594471 | 0.1065987 | 0 | 0 | 0
832 | 31801.84 | 2011-01-10 20:37 | 1795.065 | 7 | 4 | -1.099793 | 3.377709 | 2.512661 | 2.42224 | 10.19499 | 8.628956 | -0.0003243446 | 0.1065987 | 0 | 0 | 0
833 | 31831.86 | 2011-01-10 20:38 | 1825.08 | 7 | 4 | -1.099613 | 3.364088 | 2.512661 | 2.431409 | 10.19499 | 8.659865 | -0.0003891945 | 0.1065987 | 0 | 0 | 0
834 | 31861.87 | 2011-01-10 20:38 | 1855.095 | 7 | 4 | -1.099613 | 3.34852 | 2.512661 | 2.440578 | 10.19499 | 8.69064 | -0.000454092 | 0.1065987 | 0 | 0 | 0
835 | 31891.89 | 2011-01-10 20:39 | 1885.111 | 7 | 4 | -1.099974 | 3.329385 | 2.512661 | 2.449746 | 10.19499 | 8.721256 | -0.0005513668 | 0.1065987 | 0 | 0 | 0
836 | 31921.9 | 2011-01-10 20:39 | 1915.126 | 7 | 4 | -1.099793 | 3.305385 | 2.512661 | 2.458915 | 10.19499 | 8.751676 | -0.0007459641 | 0.1065987 | 0 | 0 | 0
837 | 31951.92 | 2011-01-10 20:40 | 1945.141 | 7 | 4 | -1.099613 | 3.275548 | 2.512661 | 2.468083 | 10.19499 | 8.781852 | -0.0008756638 | 0.1065987 | 0 | 0 | 0
838 | 31981.93 | 2011-01-10 20:40 | 1975.156 | 7 | 4 | -1.099793 | 3.237277 | 2.512661 | 2.477252 | 10.19499 | 8.811715 | -0.001135111 | 0.1065987 | 0 | 0 | 0
839 | 32011.95 | 2011-01-10 20:41 | 2005.171 | 7 | 4 | -1.099793 | 3.187494 | 2.512661 | 2.486421 | 10.19499 | 8.841179 | -0.00149188 | 0.1065987 | 0 | 0 | 0
840 | 32041.96 | 2011-01-10 20:41 | 2035.186 | 7 | 4 | -1.099793 | 3.121332 | 2.512661 | 2.495589 | 10.19499 | 8.870116 | -0.002010775 | 0.1065987 | 0 | 0 | 0
841 | 32071.98 | 2011-01-10 20:42 | 2065.201 | 7 | 4 | -1.099793 | 3.030035 | 2.512661 | 2.504758 | 10.19499 | 8.898341 | -0.002854061 | 0.1065987 | 0 | 0 | 0
842 | 32102 | 2011-01-10 20:42 | 2095.217 | 7 | 4 | -1.099793 | 2.892846 | 2.512661 | 2.513926 | 10.19499 | 8.925539 | -0.004345894 | 0.1065987 | 0 | 0 | 0
843 | 32132.01 | 2011-01-10 20:43 | 2125.232 | 7 | 4 | -1.099793 | 2.700198 | 2.512661 | 2.523095 | 10.19499 | 8.951212 | -0.00554595 | 0.1065987 | 0 | 0 | 0
844 | 32132.04 | 2011-01-10 20:43 | 2125.263 | 7 | 4 | -1.099793 | 2.699873 | 2.512661 | 2.523105 | 10.19499 | 8.951237 | -0.005545902 | 0.1065987 | 0 | 0 | 0
845 | 32192.06 | 2011-01-10 20:44 | 60.01723 | 8 | 4 | 0 | 3.59306 | 2.512661 | 2.523105 | 10.19499 | 8.951237 | 0.001459455 | 0.1065987 | 0 | 0 | 0
846 | 32192.25 | 2011-01-10 20:44 | 0.1874875 | 9 | 4 | 0.0006830894 | 3.593222 | 2.512661 | 2.523105 | 10.19499 | 8.951237 | 0 | 0.1075099 | 0 | 0 | 0
847 | 32197.08 | 2011-01-10 20:44 | 5.015552 | 9 | 4 | 0.00212847 | 3.601817 | 2.512663 | 2.523105 | 10.195 | 8.951237 | 0.001232433 | 0.1075099 | 0 | 0 | 0
848 | 32227.11 | 2011-01-10 20:45 | 30.01508 | 1 | 5 | 0 | 3.636682 | 2.512663 | 2.523105 | 10.195 | 8.951237 | 0.0007459641 | 0.1075099 | 0 | 0 | 0
849 | 32257.12 | 2011-01-10 20:45 | 60.0305 | 1 | 5 | 0 | 3.658411 | 2.512663 | 2.523105 | 10.195 | 8.951237 | 0.000454092 | 0.1075099 | 0 | 0 | 0
850 | 32287.14 | 2011-01-10 20:46 | 90.0454 | 1 | 5 | 0 | 3.673816 | 2.512663 | 2.523105 | 10.195 | 8.951237 | 0.0003567219 | 0.1075099 | 0 | 0 | 0
851 | 32317.1 | 2011-01-10 20:46 | 120.0138 | 1 | 5 | 0 | 3.685168 | 2.512663 | 2.523105 | 10.195 | 8.951237 | 0.0002594471 | 0.1075099 | 0 | 0 | 0
852 | 32347.12 | 2011-01-10 20:47 | 30.01514 | 2 | 5 | 0.5501083 | 3.804032 | 2.517248 | 2.523105 | 10.21236 | 8.951237 | 0.0007134915 | 0.1075099 | 0 | 0 | 0
853 | 32377.14 | 2011-01-10 20:47 | 60.03023 | 2 | 5 | 0.5501083 | 3.823167 | 2.521834 | 2.523105 | 10.22985 | 8.951237 | 0.0003891468 | 0.1075099 | 0 | 0 | 0
854 | 32407.15 | 2011-01-10 20:48 | 90.0455 | 2 | 5 | 0.5501083 | 3.835005 | 2.526419 | 2.523105 | 10.24741 | 8.951237 | 0.0002270222 | 0.1075099 | 0 | 0 | 0
855 | 32437.17 | 2011-01-10 20:48 | 120.0605 | 2 | 5 | 0.5499276 | 3.844735 | 2.531004 | 2.523105 | 10.26502 | 8.951237 | 0.0002594471 | 0.1075099 | 0 | 0 | 0
856 | 32467.18 | 2011-01-10 20:49 | 150.0757 | 2 | 5 | 0.5501083 | 3.853329 | 2.535589 | 2.523105 | 10.28266 | 8.951237 | 0.0002594471 | 0.1075099 | 0 | 0 | 0
857 | 32497.2 | 2011-01-10 20:49 | 180.0908 | 2 | 5 | 0.5499276 | 3.860789 | 2.540175 | 2.523105 | 10.30035 | 8.951237 | 0.0001945972 | 0.1075099 | 0 | 0 | 0
858 | 32527.21 | 2011-01-10 20:50 | 210.1061 | 2 | 5 | 0.5499276 | 3.868086 | 2.54476 | 2.523105 | 10.31807 | 8.951237 | 0.0001945972 | 0.1075099 | 0 | 0 | 0
859 | 32557.23 | 2011-01-10 20:50 | 240.1211 | 2 | 5 | 0.5497469 | 3.874573 | 2.549345 | 2.523105 | 10.33582 | 8.951237 | 0.0001945972 | 0.1075099 | 0 | 0 | 0
860 | 32587.24 | 2011-01-10 20:51 | 270.1365 | 2 | 5 | 0.5499276 | 3.880897 | 2.55393 | 2.523105 | 10.3536 | 8.951237 | 0.0001621723 | 0.1075099 | 0 | 0 | 0
861 | 32617.26 | 2011-01-10 20:51 | 300.1516 | 2 | 5 | 0.5499276 | 3.886897 | 2.558516 | 2.523105 | 10.37141 | 8.951237 | 0.0001621723 | 0.1075099 | 0 | 0 | 0
862 | 32647.27 | 2011-01-10 20:52 | 330.1665 | 2 | 5 | 0.5497469 | 3.892573 | 2.563101 | 2.523105 | 10.38925 | 8.951237 | 0.0001297474 | 0.1075099 | 0 | 0 | 0
863 | 32677.29 | 2011-01-10 20:52 | 360.1817 | 2 | 5 | 0.5499276 | 3.898248 | 2.567686 | 2.523105 | 10.40711 | 8.951237 | 0.0001945496 | 0.1075099 | 0 | 0 | 0
864 | 32707.31 | 2011-01-10 20:53 | 390.1993 | 2 | 5 | 0.5499276 | 3.903113 | 2.572271 | 2.523105 | 10.42499 | 8.951237 | 9.727478e-05 | 0.1075099 | 0 | 0 | 0
865 | 32737.32 | 2011-01-10 20:53 | 420.212 | 2 | 5 | 0.5501083 | 3.908302 | 2.576856 | 2.523105 | 10.4429 | 8.951237 | 0.0001297474 | 0.1075099 | 0 | 0 | 0
866 | 32767.33 | 2011-01-10 20:54 | 450.2271 | 2 | 5 | 0.5499276 | 3.913329 | 2.581442 | 2.523105 | 10.46083 | 8.951237 | 0.0001621723 | 0.1075099 | 0 | 0 | 0
867 | 32797.35 | 2011-01-10 20:54 | 480.2422 | 2 | 5 | 0.5499276 | 3.91787 | 2.586027 | 2.523105 | 10.47879 | 8.951237 | 9.727478e-05 | 0.1075099 | 0 | 0 | 0
868 | 32827.36 | 2011-01-10 20:55 | 510.2575 | 2 | 5 | 0.5499276 | 3.922248 | 2.590612 | 2.523105 | 10.49676 | 8.951237 | 6.484985e-05 | 0.1075099 | 0 | 0 | 0
869 | 32857.38 | 2011-01-10 20:55 | 540.2725 | 2 | 5 | 0.5497469 | 3.926627 | 2.595197 | 2.523105 | 10.51476 | 8.951237 | 9.732247e-05 | 0.1075099 | 0 | 0 | 0
870 | 32887.39 | 2011-01-10 20:56 | 570.2877 | 2 | 5 | 0.5501083 | 3.930518 | 2.599782 | 2.523105 | 10.53277 | 8.951237 | 0.0001296997 | 0.1075099 | 0 | 0 | 0
871 | 32917.41 | 2011-01-10 20:56 | 600.3028 | 2 | 5 | 0.5502889 | 3.93441 | 2.604367 | 2.523105 | 10.5508 | 8.951237 | 9.727478e-05 | 0.1075099 | 0 | 0 | 0
872 | 32947.42 | 2011-01-10 20:57 | 630.318 | 2 | 5 | 0.5501083 | 3.937978 | 2.608953 | 2.523105 | 10.56885 | 8.951237 | 0.0001297474 | 0.1075099 | 0 | 0 | 0
873 | 32977.44 | 2011-01-10 20:57 | 660.3332 | 2 | 5 | 0.5499276 | 3.941383 | 2.613538 | 2.523105 | 10.58691 | 8.951237 | 9.732247e-05 | 0.1075099 | 0 | 0 | 0
874 | 33007.45 | 2011-01-10 20:58 | 690.3482 | 2 | 5 | 0.5499276 | 3.944789 | 2.618123 | 2.523105 | 10.60499 | 8.951237 | 9.727478e-05 | 0.1075099 | 0 | 0 | 0
875 | 33037.47 | 2011-01-10 20:58 | 720.3635 | 2 | 5 | 0.5499276 | 3.94787 | 2.622708 | 2.523105 | 10.62309 | 8.951237 | 3.242493e-05 | 0.1075099 | 0 | 0 | 0
876 | 33067.48 | 2011-01-10 20:59 | 750.3787 | 2 | 5 | 0.5499276 | 3.950951 | 2.627293 | 2.523105 | 10.6412 | 8.951237 | 6.484985e-05 | 0.1075099 | 0 | 0 | 0
877 | 33097.5 | 2011-01-10 20:59 | 780.3937 | 2 | 5 | 0.5497469 | 3.95387 | 2.631879 | 2.523105 | 10.65932 | 8.951237 | 3.242493e-05 | 0.1075099 | 0 | 0 | 0
878 | 33127.51 | 2011-01-10 21:00 | 810.4089 | 2 | 5 | 0.5497469 | 3.957113 | 2.636464 | 2.523105 | 10.67746 | 8.951237 | 9.732247e-05 | 0.1075099 | 0 | 0 | 0
879 | 33157.53 | 2011-01-10 21:00 | 840.4242 | 2 | 5 | 0.5497469 | 3.95987 | 2.641049 | 2.523105 | 10.69561 | 8.951237 | 3.247261e-05 | 0.1075099 | 0 | 0 | 0
880 | 33187.54 | 2011-01-10 21:01 | 870.4392 | 2 | 5 | 0.5497469 | 3.962789 | 2.645634 | 2.523105 | 10.71377 | 8.951237 | 6.484985e-05 | 0.1075099 | 0 | 0 | 0
881 | 33217.56 | 2011-01-10 21:01 | 900.4543 | 2 | 5 | 0.5501083 | 3.96587 | 2.650219 | 2.523105 | 10.73195 | 8.951237 | 9.727478e-05 | 0.1075099 | 0 | 0 | 0
882 | 33247.58 | 2011-01-10 21:02 | 930.4694 | 2 | 5 | 0.5499276 | 3.968464 | 2.654805 | 2.523105 | 10.75014 | 8.951237 | 6.489754e-05 | 0.1075099 | 0 | 0 | 0
883 | 33277.59 | 2011-01-10 21:02 | 960.4845 | 2 | 5 | 0.5499276 | 3.971221 | 2.65939 | 2.523105 | 10.76834 | 8.951237 | 9.727478e-05 | 0.1075099 | 0 | 0 | 0
884 | 33307.61 | 2011-01-10 21:03 | 990.4998 | 2 | 5 | 0.5499276 | 3.97414 | 2.663975 | 2.523105 | 10.78655 | 8.951237 | 9.727478e-05 | 0.1075099 | 0 | 0 | 0
885 | 33337.62 | 2011-01-10 21:03 | 1020.515 | 2 | 5 | 0.5501083 | 3.976735 | 2.66856 | 2.523105 | 10.80478 | 8.951237 | 6.489754e-05 | 0.1075099 | 0 | 0 | 0
886 | 33367.64 | 2011-01-10 21:04 | 1050.53 | 2 | 5 | 0.5499276 | 3.979491 | 2.673146 | 2.523105 | 10.82302 | 8.951237 | 9.727478e-05 | 0.1075099 | 0 | 0 | 0
887 | 33397.65 | 2011-01-10 21:04 | 1080.545 | 2 | 5 | 0.5501083 | 3.982248 | 2.677731 | 2.523105 | 10.84128 | 8.951237 | 9.727478e-05 | 0.1075099 | 0 | 0 | 0
888 | 33427.67 | 2011-01-10 21:05 | 1110.563 | 2 | 5 | 0.5499276 | 3.984843 | 2.682317 | 2.523105 | 10.85954 | 8.951237 | 6.484985e-05 | 0.1075099 | 0 | 0 | 0
889 | 33457.68 | 2011-01-10 21:05 | 1140.576 | 2 | 5 | 0.5501083 | 3.987437 | 2.686901 | 2.523105 | 10.87782 | 8.951237 | 9.732247e-05 | 0.1075099 | 0 | 0 | 0
890 | 33487.68 | 2011-01-10 21:06 | 1170.577 | 2 | 5 | 0.5497469 | 3.990032 | 2.691484 | 2.523105 | 10.8961 | 8.951237 | 3.242493e-05 | 0.1075099 | 0 | 0 | 0
891 | 33517.7 | 2011-01-10 21:06 | 1200.59 | 2 | 5 | 0.5501083 | 3.992626 | 2.696069 | 2.523105 | 10.9144 | 8.951237 | 3.242493e-05 | 0.1075099 | 0 | 0 | 0
892 | 33547.71 | 2011-01-10 21:07 | 1230.605 | 2 | 5 | 0.5499276 | 3.995221 | 2.700654 | 2.523105 | 10.93271 | 8.951237 | 6.484985e-05 | 0.1075099 | 0 | 0 | 0
893 | 33577.73 | 2011-01-10 21:07 | 1260.621 | 2 | 5 | 0.5499276 | 3.997816 | 2.705239 | 2.523105 | 10.95104 | 8.951237 | 6.484985e-05 | 0.1075099 | 0 | 0 | 0
894 | 33607.74 | 2011-01-10 21:08 | 1290.636 | 2 | 5 | 0.5499276 | 4.00041 | 2.709824 | 2.523105 | 10.96937 | 8.951237 | 6.484985e-05 | 0.1075099 | 0 | 0 | 0
895 | 33637.76 | 2011-01-10 21:08 | 1320.651 | 2 | 5 | 0.5499276 | 4.003005 | 2.71441 | 2.523105 | 10.98772 | 8.951237 | 6.484985e-05 | 0.1075099 | 0 | 0 | 0
896 | 33667.77 | 2011-01-10 21:09 | 1350.666 | 2 | 5 | 0.5499276 | 4.005599 | 2.718995 | 2.523105 | 11.00608 | 8.951237 | 6.484985e-05 | 0.1075099 | 0 | 0 | 0
897 | 33697.79 | 2011-01-10 21:09 | 1380.681 | 2 | 5 | 0.5497469 | 4.008032 | 2.723579 | 2.523105 | 11.02445 | 8.951237 | 3.242493e-05 | 0.1075099 | 0 | 0 | 0
898 | 33727.8 | 2011-01-10 21:10 | 1410.696 | 2 | 5 | 0.5499276 | 4.010788 | 2.728164 | 2.523105 | 11.04283 | 8.951237 | 9.727478e-05 | 0.1075099 | 0 | 0 | 0
899 | 33757.82 | 2011-01-10 21:10 | 1440.711 | 2 | 5 | 0.5499276 | 4.013221 | 2.732748 | 2.523105 | 11.06122 | 8.951237 | 6.484985e-05 | 0.1075099 | 0 | 0 | 0
900 | 33787.83 | 2011-01-10 21:11 | 1470.726 | 2 | 5 | 0.5501083 | 4.015816 | 2.737333 | 2.523105 | 11.07963 | 8.951237 | 6.494522e-05 | 0.1075099 | 0 | 0 | 0
901 | 33817.85 | 2011-01-10 21:11 | 1500.742 | 2 | 5 | 0.5499276 | 4.018248 | 2.741917 | 2.523105 | 11.09804 | 8.951237 | 6.484985e-05 | 0.1075099 | 0 | 0 | 0
902 | 33847.86 | 2011-01-10 21:12 | 1530.757 | 2 | 5 | 0.5501083 | 4.021167 | 2.746502 | 2.523105 | 11.11647 | 8.951237 | 9.727478e-05 | 0.1075099 | 0 | 0 | 0
903 | 33877.88 | 2011-01-10 21:12 | 1560.772 | 2 | 5 | 0.5501083 | 4.023437 | 2.751087 | 2.523105 | 11.13491 | 8.951237 | 6.484985e-05 | 0.1075099 | 0 | 0 | 0
904 | 33907.89 | 2011-01-10 21:13 | 1590.787 | 2 | 5 | 0.5499276 | 4.026031 | 2.755672 | 2.523105 | 11.15337 | 8.951237 | 3.242493e-05 | 0.1075099 | 0 | 0 | 0
905 | 33937.91 | 2011-01-10 21:13 | 1620.802 | 2 | 5 | 0.5499276 | 4.028626 | 2.760257 | 2.523105 | 11.17184 | 8.951237 | 6.484985e-05 | 0.1075099 | 0 | 0 | 0
906 | 33967.92 | 2011-01-10 21:14 | 1650.817 | 2 | 5 | 0.5499276 | 4.031383 | 2.764842 | 2.523105 | 11.19031 | 8.951237 | 6.484985e-05 | 0.1075099 | 0 | 0 | 0
907 | 33997.94 | 2011-01-10 21:14 | 1680.832 | 2 | 5 | 0.5501083 | 4.03414 | 2.769427 | 2.523105 | 11.2088 | 8.951237 | 9.727478e-05 | 0.1075099 | 0 | 0 | 0
908 | 34027.95 | 2011-01-10 21:15 | 1710.848 | 2 | 5 | 0.5499276 | 4.036572 | 2.774013 | 2.523105 | 11.22731 | 8.951237 | 6.494522e-05 | 0.1075099 | 0 | 0 | 0
909 | 34057.97 | 2011-01-10 21:15 | 1740.863 | 2 | 5 | 0.5499276 | 4.039167 | 2.778598 | 2.523105 | 11.24582 | 8.951237 | 6.484985e-05 | 0.1075099 | 0 | 0 | 0
910 | 34087.98 | 2011-01-10 21:16 | 1770.878 | 2 | 5 | 0.5497469 | 4.041924 | 2.783183 | 2.523105 | 11.26435 | 8.951237 | 6.484985e-05 | 0.1075099 | 0 | 0 | 0
911 | 34118 | 2011-01-10 21:16 | 1800.893 | 2 | 5 | 0.5499276 | 4.044518 | 2.787769 | 2.523105 | 11.28289 | 8.951237 | 3.242493e-05 | 0.1075099 | 0 | 0 | 0
912 | 34148.01 | 2011-01-10 21:17 | 1830.908 | 2 | 5 | 0.5499276 | 4.047275 | 2.792354 | 2.523105 | 11.30144 | 8.951237 | 6.484985e-05 | 0.1075099 | 0 | 0 | 0
913 | 34178.03 | 2011-01-10 21:17 | 1860.923 | 2 | 5 | 0.5501083 | 4.050032 | 2.796939 | 2.523105 | 11.32001 | 8.951237 | 6.484985e-05 | 0.1075099 | 0 | 0 | 0
914 | 34208.04 | 2011-01-10 21:18 | 1890.939 | 2 | 5 | 0.5497469 | 4.052626 | 2.801525 | 2.523105 | 11.33858 | 8.951237 | 6.484985e-05 | 0.1075099 | 0 | 0 | 0
915 | 34238.06 | 2011-01-10 21:18 | 1920.954 | 2 | 5 | 0.5499276 | 4.055545 | 2.80611 | 2.523105 | 11.35717 | 8.951237 | 9.737015e-05 | 0.1075099 | 0 | 0 | 0
916 | 34268.07 | 2011-01-10 21:19 | 1950.969 | 2 | 5 | 0.5499276 | 4.058464 | 2.810695 | 2.523105 | 11.37577 | 8.951237 | 0.0001296997 | 0.1075099 | 0 | 0 | 0
917 | 34298.09 | 2011-01-10 21:19 | 1980.984 | 2 | 5 | 0.5499276 | 4.061221 | 2.815281 | 2.523105 | 11.39439 | 8.951237 | 9.727478e-05 | 0.1075099 | 0 | 0 | 0
918 | 34328.1 | 2011-01-10 21:20 | 2010.999 | 2 | 5 | 0.5499276 | 4.063978 | 2.819866 | 2.523105 | 11.41302 | 8.951237 | 6.484985e-05 | 0.1075099 | 0 | 0 | 0
919 | 34358.12 | 2011-01-10 21:20 | 2041.014 | 2 | 5 | 0.5499276 | 4.066896 | 2.824451 | 2.523105 | 11.43166 | 8.951237 | 0.0001296997 | 0.1075099 | 0 | 0 | 0
920 | 34388.14 | 2011-01-10 21:21 | 2071.029 | 2 | 5 | 0.5497469 | 4.069491 | 2.829037 | 2.523105 | 11.45031 | 8.951237 | 3.242493e-05 | 0.1075099 | 0 | 0 | 0
921 | 34418.15 | 2011-01-10 21:21 | 2101.044 | 2 | 5 | 0.5499276 | 4.072734 | 2.833622 | 2.523105 | 11.46898 | 8.951237 | 9.727478e-05 | 0.1075099 | 0 | 0 | 0
922 | 34448.17 | 2011-01-10 21:22 | 2131.06 | 2 | 5 | 0.5499276 | 4.075491 | 2.838207 | 2.523105 | 11.48766 | 8.951237 | 6.484985e-05 | 0.1075099 | 0 | 0 | 0
923 | 34478.18 | 2011-01-10 21:22 | 2161.075 | 2 | 5 | 0.5501083 | 4.07841 | 2.842792 | 2.523105 | 11.50636 | 8.951237 | 3.242493e-05 | 0.1075099 | 0 | 0 | 0
924 | 34508.2 | 2011-01-10 21:23 | 2191.09 | 2 | 5 | 0.5501083 | 4.081491 | 2.847378 | 2.523105 | 11.52506 | 8.951237 | 0.0001296997 | 0.1075099 | 0 | 0 | 0
925 | 34538.21 | 2011-01-10 21:23 | 2221.105 | 2 | 5 | 0.5497469 | 4.08441 | 2.851963 | 2.523105 | 11.54379 | 8.951237 | 6.484985e-05 | 0.1075099 | 0 | 0 | 0
926 | 34568.23 | 2011-01-10 21:24 | 2251.12 | 2 | 5 | 0.5501083 | 4.087653 | 2.856549 | 2.523105 | 11.56252 | 8.951237 | 9.727478e-05 | 0.1075099 | 0 | 0 | 0
927 | 34598.24 | 2011-01-10 21:24 | 2281.135 | 2 | 5 | 0.5501083 | 4.090734 | 2.861134 | 2.523105 | 11.58127 | 8.951237 | 9.727478e-05 | 0.1075099 | 0 | 0 | 0
928 | 34628.26 | 2011-01-10 21:25 | 2311.15 | 2 | 5 | 0.5501083 | 4.093815 | 2.865719 | 2.523105 | 11.60004 | 8.951237 | 6.484985e-05 | 0.1075099 | 0 | 0 | 0
929 | 34658.27 | 2011-01-10 21:25 | 2341.168 | 2 | 5 | 0.5499276 | 4.096734 | 2.870304 | 2.523105 | 11.61881 | 8.951237 | 6.484985e-05 | 0.1075099 | 0 | 0 | 0
930 | 34688.29 | 2011-01-10 21:26 | 2371.181 | 2 | 5 | 0.5497469 | 4.099815 | 2.874889 | 2.523105 | 11.6376 | 8.951237 | 6.484985e-05 | 0.1075099 | 0 | 0 | 0
931 | 34718.3 | 2011-01-10 21:26 | 2401.196 | 2 | 5 | 0.5501083 | 4.10322 | 2.879474 | 2.523105 | 11.65641 | 8.951237 | 0.0001296997 | 0.1075099 | 0 | 0 | 0
932 | 34748.32 | 2011-01-10 21:27 | 2431.211 | 2 | 5 | 0.5501083 | 4.106464 | 2.884059 | 2.523105 | 11.67523 | 8.951237 | 6.484985e-05 | 0.1075099 | 0 | 0 | 0
933 | 34778.33 | 2011-01-10 21:27 | 2461.226 | 2 | 5 | 0.5499276 | 4.109545 | 2.888645 | 2.523105 | 11.69407 | 8.951237 | 6.494522e-05 | 0.1075099 | 0 | 0 | 0
934 | 34808.35 | 2011-01-10 21:28 | 2491.241 | 2 | 5 | 0.5499276 | 4.11295 | 2.89323 | 2.523105 | 11.71292 | 8.951237 | 6.484985e-05 | 0.1075099 | 0 | 0 | 0
935 | 34838.36 | 2011-01-10 21:28 | 2521.257 | 2 | 5 | 0.5501083 | 4.116356 | 2.897815 | 2.523105 | 11.73179 | 8.951237 | 0.0001297951 | 0.1075099 | 0 | 0 | 0
936 | 34868.38 | 2011-01-10 21:29 | 2551.272 | 2 | 5 | 0.5499276 | 4.119599 | 2.9024 | 2.523105 | 11.75067 | 8.951237 | 9.727478e-05 | 0.1075099 | 0 | 0 | 0
937 | 34898.39 | 2011-01-10 21:29 | 2581.287 | 2 | 5 | 0.5501083 | 4.123004 | 2.906986 | 2.523105 | 11.76956 | 8.951237 | 9.727478e-05 | 0.1075099 | 0 | 0 | 0
938 | 34928.41 | 2011-01-10 21:30 | 2611.302 | 2 | 5 | 0.5499276 | 4.12641 | 2.911571 | 2.523105 | 11.78848 | 8.951237 | 9.737015e-05 | 0.1075099 | 0 | 0 | 0
939 | 34958.42 | 2011-01-10 21:30 | 2641.317 | 2 | 5 | 0.5499276 | 4.129653 | 2.916156 | 2.523105 | 11.80741 | 8.951237 | 6.484985e-05 | 0.1075099 | 0 | 0 | 0
940 | 34988.44 | 2011-01-10 21:31 | 2671.332 | 2 | 5 | 0.5497469 | 4.133221 | 2.920742 | 2.523105 | 11.82635 | 8.951237 | 9.727478e-05 | 0.1075099 | 0 | 0 | 0
941 | 35018.45 | 2011-01-10 21:31 | 2701.347 | 2 | 5 | 0.5499276 | 4.136626 | 2.925327 | 2.523105 | 11.84531 | 8.951237 | 9.727478e-05 | 0.1075099 | 0 | 0 | 0
942 | 35048.47 | 2011-01-10 21:32 | 2731.362 | 2 | 5 | 0.5499276 | 4.140031 | 2.929913 | 2.523105 | 11.86429 | 8.951237 | 3.242493e-05 | 0.1075099 | 0 | 0 | 0
943 | 35078.48 | 2011-01-10 21:32 | 2761.377 | 2 | 5 | 0.5499276 | 4.143761 | 2.934498 | 2.523105 | 11.88328 | 8.951237 | 9.727478e-05 | 0.1075099 | 0 | 0 | 0
944 | 35108.5 | 2011-01-10 21:33 | 2791.393 | 2 | 5 | 0.5497469 | 4.147491 | 2.939083 | 2.523105 | 11.90229 | 8.951237 | 0.0001297951 | 0.1075099 | 0 | 0 | 0
945 | 35138.51 | 2011-01-10 21:33 | 2821.408 | 2 | 5 | 0.5499276 | 4.150734 | 2.943669 | 2.523105 | 11.92131 | 8.951237 | 6.484985e-05 | 0.1075099 | 0 | 0 | 0
946 | 35168.53 | 2011-01-10 21:34 | 2851.423 | 2 | 5 | 0.5499276 | 4.154626 | 2.948254 | 2.523105 | 11.94036 | 8.951237 | 9.727478e-05 | 0.1075099 | 0 | 0 | 0
947 | 35198.54 | 2011-01-10 21:34 | 2881.438 | 2 | 5 | 0.5499276 | 4.158356 | 2.952839 | 2.523105 | 11.95941 | 8.951237 | 9.727478e-05 | 0.1075099 | 0 | 0 | 0
948 | 35228.56 | 2011-01-10 21:35 | 2911.453 | 2 | 5 | 0.5501083 | 4.162086 | 2.957425 | 2.523105 | 11.97849 | 8.951237 | 0.0001297951 | 0.1075099 | 0 | 0 | 0
949 | 35258.57 | 2011-01-10 21:35 | 2941.468 | 2 | 5 | 0.5499276 | 4.165653 | 2.96201 | 2.523105 | 11.99758 | 8.951237 | 9.727478e-05 | 0.1075099 | 0 | 0 | 0
950 | 35288.59 | 2011-01-10 21:36 | 2971.483 | 2 | 5 | 0.5499276 | 4.169545 | 2.966595 | 2.523105 | 12.01669 | 8.951237 | 0.0001296997 | 0.1075099 | 0 | 0 | 0
951 | 35318.6 | 2011-01-10 21:36 | 3001.499 | 2 | 5 | 0.5501083 | 4.173275 | 2.971181 | 2.523105 | 12.03582 | 8.951237 | 9.727478e-05 | 0.1075099 | 0 | 0 | 0
952 | 35348.62 | 2011-01-10 21:37 | 3031.514 | 2 | 5 | 0.5499276 | 4.177004 | 2.975766 | 2.523105 | 12.05496 | 8.951237 | 9.727478e-05 | 0.1075099 | 0 | 0 | 0
953 | 35378.64 | 2011-01-10 21:37 | 3061.531 | 2 | 5 | 0.5499276 | 4.180734 | 2.980352 | 2.523105 | 12.07413 | 8.951237 | 6.494522e-05 | 0.1075099 | 0 | 0 | 0
954 | 35408.65 | 2011-01-10 21:38 | 3091.544 | 2 | 5 | 0.5499276 | 4.184626 | 2.984937 | 2.523105 | 12.09331 | 8.951237 | 9.727478e-05 | 0.1075099 | 0 | 0 | 0
955 | 35438.66 | 2011-01-10 21:38 | 3121.559 | 2 | 5 | 0.5499276 | 4.188518 | 2.989522 | 2.523105 | 12.1125 | 8.951237 | 6.484985e-05 | 0.1075099 | 0 | 0 | 0
956 | 35468.68 | 2011-01-10 21:39 | 3151.574 | 2 | 5 | 0.5499276 | 4.19241 | 2.994107 | 2.523105 | 12.13172 | 8.951237 | 6.484985e-05 | 0.1075099 | 0 | 0 | 0
957 | 35498.7 | 2011-01-10 21:39 | 3181.59 | 2 | 5 | 0.5499276 | 4.196301 | 2.998693 | 2.523105 | 12.15095 | 8.951237 | 6.484985e-05 | 0.1075099 | 0 | 0 | 0
958 | 35523.88 | 2011-01-10 21:39 | 3206.776 | 2 | 5 | 0.5501083 | 4.200031 | 3.002541 | 2.523105 | 12.16711 | 8.951237 | 0.0001296997 | 0.1075099 | 0 | 0 | 0
959 | 35553.9 | 2011-01-10 21:40 | 30.01523 | 3 | 5 | 0 | 4.10014 | 3.002541 | 2.523105 | 12.16711 | 8.951237 | -0.0004216194 | 0.1075099 | 0 | 0 | 0
960 | 35583.91 | 2011-01-10 21:40 | 60.03027 | 3 | 5 | 0 | 4.08814 | 3.002541 | 2.523105 | 12.16711 | 8.951237 | -0.00016222 | 0.1075099 | 0 | 0 | 0
961 | 35613.93 | 2011-01-10 21:41 | 90.04539 | 3 | 5 | 0 | 4.080518 | 3.002541 | 2.523105 | 12.16711 | 8.951237 | -0.0001621246 | 0.1075099 | 0 | 0 | 0
962 | 35643.9 | 2011-01-10 21:41 | 120.014 | 3 | 5 | 0 | 4.075815 | 3.002541 | 2.523105 | 12.16711 | 8.951237 | -9.737015e-05 | 0.1075099 | 0 | 0 | 0
963 | 35643.9 | 2011-01-10 21:41 | 2.706746044e-06 | 4 | 5 | 0.9952854 | 4.200193 | 3.002541 | 2.523105 | 12.16711 | 8.951237 | 0 | 0.1075099 | 0 | 0 | 0
964 | 35644.73 | 2011-01-10 21:41 | 0.8283755 | 4 | 5 | 0.9446971 | 4.200193 | 3.002762 | 2.523105 | 12.16804 | 8.951237 | 0 | 0.1075099 | 0 | 0 | 0
965 | 35646.82 | 2011-01-10 21:42 | 2.921966 | 4 | 5 | 0.8946508 | 4.200356 | 3.003296 | 2.523105 | 12.17028 | 8.951237 | 3.242493e-05 | 0.1075099 | 0 | 0 | 0
966 | 35649.98 | 2011-01-10 21:42 | 6.078161 | 4 | 5 | 0.8444238 | 4.200193 | 3.004057 | 2.523105 | 12.17348 | 8.951237 | 0 | 0.1075099 | 0 | 0 | 0
967 | 35654.37 | 2011-01-10 21:42 | 10.47102 | 4 | 5 | 0.7940162 | 4.200193 | 3.005055 | 2.523105 | 12.17767 | 8.951237 | 3.242493e-05 | 0.1075099 | 0 | 0 | 0
968 | 35660.15 | 2011-01-10 21:42 | 16.24974 | 4 | 5 | 0.7437892 | 4.200193 | 3.006288 | 2.523105 | 12.18285 | 8.951237 | 0 | 0.1075099 | 0 | 0 | 0
969 | 35667.71 | 2011-01-10 21:42 | 23.81212 | 4 | 5 | 0.6937429 | 4.200193 | 3.007795 | 2.523105 | 12.18918 | 8.951237 | 3.242493e-05 | 0.1075099 | 0 | 0 | 0
970 | 35678.01 | 2011-01-10 21:42 | 34.10924 | 4 | 5 | 0.6436967 | 4.200193 | 3.009705 | 2.523105 | 12.1972 | 8.951237 | 3.242493e-05 | 0.1075099 | 0 | 0 | 0
971 | 35692.66 | 2011-01-10 21:42 | 48.76515 | 4 | 5 | 0.5936503 | 4.200193 | 3.012218 | 2.523105 | 12.20775 | 8.951237 | 3.242493e-05 | 0.1075099 | 0 | 0 | 0
972 | 35716.26 | 2011-01-10 21:43 | 72.35827 | 4 | 5 | 0.5436041 | 4.200031 | 3.015932 | 2.523105 | 12.22335 | 8.951237 | 0 | 0.1075099 | 0 | 0 | 0
973 | 35759.65 | 2011-01-10 21:43 | 115.7481 | 4 | 5 | 0.4935578 | 4.200031 | 3.022151 | 2.523105 | 12.24947 | 8.951237 | -3.242493e-05 | 0.1075099 | 0 | 0 | 0
974 | 35839.16 | 2011-01-10 21:45 | 195.2627 | 4 | 5 | 0.4435115 | 4.200193 | 3.03246 | 2.523105 | 12.29277 | 8.951237 | 0 | 0.1075099 | 0 | 0 | 0
975 | 35954.08 | 2011-01-10 21:47 | 310.1826 | 4 | 5 | 0.3934652 | 4.200193 | 3.045794 | 2.523105 | 12.34878 | 8.951237 | 0 | 0.1075099 | 0 | 0 | 0
976 | 36096.7 | 2011-01-10 21:49 | 452.8052 | 4 | 5 | 0.3434189 | 4.200193 | 3.060365 | 2.523105 | 12.40998 | 8.951237 | 0 | 0.1075099 | 0 | 0 | 0
977 | 36267.94 | 2011-01-10 21:52 | 624.0369 | 4 | 5 | 0.2933726 | 4.200031 | 3.075476 | 2.523105 | 12.47345 | 8.951237 | 0 | 0.1075099 | 0 | 0 | 0
978 | 36479.93 | 2011-01-10 21:55 | 836.0335 | 4 | 5 | 0.2433263 | 4.200031 | 3.091238 | 2.523105 | 12.53965 | 8.951237 | -3.242493e-05 | 0.1075099 | 0 | 0 | 0
979 | 36749.13 | 2011-01-10 22:00 | 1105.232 | 4 | 5 | 0.19328 | 4.199869 | 3.107508 | 2.523105 | 12.60799 | 8.951237 | -6.484985e-05 | 0.1075099 | 0 | 0 | 0
980 | 37119.97 | 2011-01-10 22:06 | 1476.072 | 4 | 5 | 0.1432337 | 4.200193 | 3.124733 | 2.523105 | 12.68034 | 8.951237 | 0 | 0.1075099 | 0 | 0 | 0
981 | 37687.91 | 2011-01-10 22:16 | 2044.014 | 4 | 5 | 0.09318743 | 4.200193 | 3.143097 | 2.523105 | 12.75747 | 8.951237 | 0 | 0.1075099 | 0 | 0 | 0
982 | 38627.52 | 2011-01-10 22:31 | 2983.624 | 4 | 5 | 0.04982602 | 4.200193 | 3.1611 | 2.523105 | 12.83308 | 8.951237 | 3.242493e-05 | 0.1075099 | 0 | 0 | 0
983 | 38657.54 | 2011-01-10 22:32 | 30.01476 | 5 | 5 | 0 | 4.190788 | 3.1611 | 2.523105 | 12.83308 | 8.951237 | -6.494522e-05 | 0.1075099 | 0 | 0 | 0
984 | 38687.54 | 2011-01-10 22:32 | 60.01439 | 5 | 5 | 0 | 4.189167 | 3.1611 | 2.523105 | 12.83308 | 8.951237 | -6.484985e-05 | 0.1075099 | 0 | 0 | 0
985 | 38687.72 | 2011-01-10 22:32 | 0.1873925 | 6 | 5 | 0.001044434 | 4.189653 | 3.1611 | 2.523105 | 12.83308 | 8.951237 | 0 | 0.1064058 | 0 | 0 | 0
986 | 38692.55 | 2011-01-10 22:32 | 5.015621 | 6 | 5 | 0.002309142 | 4.189653 | 3.161103 | 2.523105 | 12.83309 | 8.951237 | -3.242493e-05 | 0.1064058 | 0 | 0 | 0
987 | 38716.01 | 2011-01-10 22:33 | 23.45536 | 7 | 5 | -1.099613 | 3.989545 | 3.161103 | 2.530269 | 12.83309 | 8.979988 | -0.001394606 | 0.1064058 | 0 | 0 | 0
988 | 38746.02 | 2011-01-10 22:33 | 53.46809 | 7 | 5 | -1.099793 | 3.946086 | 3.161103 | 2.539436 | 12.83309 | 9.016355 | -0.001037836 | 0.1064058 | 0 | 0 | 0
989 | 38776.03 | 2011-01-10 22:34 | 83.48323 | 7 | 5 | -1.099432 | 3.911708 | 3.161103 | 2.548604 | 12.83309 | 9.052371 | -0.0008108139 | 0.1064058 | 0 | 0 | 0
990 | 38806.05 | 2011-01-10 22:34 | 113.4984 | 7 | 5 | -1.099613 | 3.883492 | 3.161103 | 2.557773 | 12.83309 | 9.0881 | -0.0006486416 | 0.1064058 | 0 | 0 | 0
991 | 38836.06 | 2011-01-10 22:35 | 143.5129 | 7 | 5 | -1.099793 | 3.859978 | 3.161103 | 2.566941 | 12.83309 | 9.123595 | -0.0005837918 | 0.1064058 | 0 | 0 | 0
992 | 38866.06 | 2011-01-10 22:35 | 173.5134 | 7 | 5 | -1.099432 | 3.840032 | 3.161103 | 2.576105 | 12.83309 | 9.158875 | -0.0004864693 | 0.1064058 | 0 | 0 | 0
993 | 38896.08 | 2011-01-10 22:36 | 203.5285 | 7 | 5 | -1.099613 | 3.822519 | 3.161103 | 2.585273 | 12.83309 | 9.193999 | -0.0004540443 | 0.1064058 | 0 | 0 | 0
994 | 38926.09 | 2011-01-10 22:36 | 233.5434 | 7 | 5 | -1.099613 | 3.80614 | 3.161103 | 2.594442 | 12.83309 | 9.228969 | -0.0003891945 | 0.1064058 | 0 | 0 | 0
995 | 38956.11 | 2011-01-10 22:37 | 263.5584 | 7 | 5 | -1.099613 | 3.791222 | 3.161103 | 2.60361 | 12.83309 | 9.263796 | -0.0003567696 | 0.1064058 | 0 | 0 | 0
996 | 38986.12 | 2011-01-10 22:37 | 293.5736 | 7 | 5 | -1.099613 | 3.777113 | 3.161103 | 2.612779 | 12.83309 | 9.29849 | -0.0003891945 | 0.1064058 | 0 | 0 | 0
997 | 39016.14 | 2011-01-10 22:38 | 323.5887 | 7 | 5 | -1.099793 | 3.763492 | 3.161103 | 2.621947 | 12.83309 | 9.333058 | -0.0003567696 | 0.1064058 | 0 | 0 | 0
998 | 39046.16 | 2011-01-10 22:38 | 353.6039 | 7 | 5 | -1.099613 | 3.751005 | 3.161103 | 2.631116 | 12.83309 | 9.367506 | -0.0003243446 | 0.1064058 | 0 | 0 | 0
999 | 39076.17 | 2011-01-10 22:39 | 383.619 | 7 | 5 | -1.099613 | 3.738681 | 3.161103 | 2.640284 | 12.83309 | 9.40184 | -0.0003567696 | 0.1064058 | 0 | 0 | 0
1000 | 39106.19 | 2011-01-10 22:39 | 413.6343 | 7 | 5 | -1.099613 | 3.727005 | 3.161103 | 2.649453 | 12.83309 | 9.436064 | -0.0002919197 | 0.1064058 | 0 | 0 | 0
1001 | 39136.2 | 2011-01-10 22:40 | 443.6493 | 7 | 5 | -1.099613 | 3.715654 | 3.161103 | 2.658621 | 12.83309 | 9.470182 | -0.0002919197 | 0.1064058 | 0 | 0 | 0
1002 | 39166.22 | 2011-01-10 22:40 | 473.6644 | 7 | 5 | -1.099613 | 3.704627 | 3.161103 | 2.66779 | 12.83309 | 9.504197 | -0.0002594471 | 0.1064058 | 0 | 0 | 0
1003 | 39196.23 | 2011-01-10 22:41 | 503.6797 | 7 | 5 | -1.099432 | 3.693925 | 3.161103 | 2.676958 | 12.83309 | 9.538113 | -0.000291872 | 0.1064058 | 0 | 0 | 0
1004 | 39226.25 | 2011-01-10 22:41 | 533.6947 | 7 | 5 | -1.099613 | 3.683384 | 3.161103 | 2.686127 | 12.83309 | 9.571932 | -0.0002594948 | 0.1064058 | 0 | 0 | 0
1005 | 39256.26 | 2011-01-10 22:42 | 563.7099 | 7 | 5 | -1.099613 | 3.673168 | 3.161103 | 2.695295 | 12.83309 | 9.605656 | -0.0002594471 | 0.1064058 | 0 | 0 | 0
1006 | 39286.28 | 2011-01-10 22:42 | 593.725 | 7 | 5 | -1.099793 | 3.663276 | 3.161103 | 2.704464 | 12.83309 | 9.639288 | -0.0002594471 | 0.1064058 | 0 | 0 | 0
1007 | 39316.29 | 2011-01-10 22:43 | 623.7404 | 7 | 5 | -1.099613 | 3.653222 | 3.161103 | 2.713632 | 12.83309 | 9.67283 | -0.0003242969 | 0.1064058 | 0 | 0 | 0
1008 | 39346.31 | 2011-01-10 22:43 | 653.7553 | 7 | 5 | -1.099613 | 3.643817 | 3.161103 | 2.722801 | 12.83309 | 9.706283 | -0.000291872 | 0.1064058 | 0 | 0 | 0
1009 | 39376.32 | 2011-01-10 22:44 | 683.7704 | 7 | 5 | -1.099613 | 3.634573 | 3.161103 | 2.731969 | 12.83309 | 9.73965 | -0.0002594471 | 0.1064058 | 0 | 0 | 0
1010 | 39406.34 | 2011-01-10 22:44 | 713.7856 | 7 | 5 | -1.099793 | 3.625817 | 3.161103 | 2.741138 | 12.83309 | 9.772932 | -0.0001945972 | 0.1064058 | 0 | 0 | 0
1011 | 39436.35 | 2011-01-10 22:45 | 743.8008 | 7 | 5 | -1.099613 | 3.61706 | 3.161103 | 2.750306 | 12.83309 | 9.806135 | -0.0001945972 | 0.1064058 | 0 | 0 | 0
1012 | 39466.37 | 2011-01-10 22:45 | 773.8159 | 7 | 5 | -1.099613 | 3.608628 | 3.161103 | 2.759475 | 12.83309 | 9.839258 | -0.0001945972 | 0.1064058 | 0 | 0 | 0
1013 | 39496.38 | 2011-01-10 22:46 | 803.831 | 7 | 5 | -1.099793 | 3.600033 | 3.161103 | 2.768643 | 12.83309 | 9.872304 | -0.0002270222 | 0.1064058 | 0 | 0 | 0
1014 | 39526.4 | 2011-01-10 22:46 | 833.8462 | 7 | 5 | -1.099613 | 3.591925 | 3.161103 | 2.777812 | 12.83309 | 9.905274 | -0.0001945972 | 0.1064058 | 0 | 0 | 0
1015 | 39556.41 | 2011-01-10 22:47 | 863.8613 | 7 | 5 | -1.099793 | 3.583817 | 3.161103 | 2.78698 | 12.83309 | 9.938169 | -0.0002270222 | 0.1064058 | 0 | 0 | 0
1016 | 39586.43 | 2011-01-10 22:47 | 893.8768 | 7 | 5 | -1.099793 | 3.576033 | 3.161103 | 2.796149 | 12.83309 | 9.970992 | -0.0001945496 | 0.1064058 | 0 | 0 | 0
1017 | 39616.44 | 2011-01-10 22:48 | 923.8916 | 7 | 5 | -1.099613 | 3.568898 | 3.161103 | 2.805318 | 12.83309 | 10.00375 | -0.0001621723 | 0.1064058 | 0 | 0 | 0
1018 | 39646.46 | 2011-01-10 22:48 | 953.9068 | 7 | 5 | -1.099613 | 3.561601 | 3.161103 | 2.814486 | 12.83309 | 10.03643 | -0.0001945972 | 0.1064058 | 0 | 0 | 0
1019 | 39676.47 | 2011-01-10 22:49 | 983.9218 | 7 | 5 | -1.099613 | 3.554466 | 3.161103 | 2.823655 | 12.83309 | 10.06905 | -0.0001621723 | 0.1064058 | 0 | 0 | 0
1020 | 39706.49 | 2011-01-10 22:49 | 1013.937 | 7 | 5 | -1.099613 | 3.547493 | 3.161103 | 2.832823 | 12.83309 | 10.10161 | -0.0001945972 | 0.1064058 | 0 | 0 | 0
1021 | 39736.5 | 2011-01-10 22:50 | 1043.952 | 7 | 5 | -1.099793 | 3.540682 | 3.161103 | 2.841992 | 12.83309 | 10.1341 | -0.0002270222 | 0.1064058 | 0 | 0 | 0
1022 | 39766.52 | 2011-01-10 22:50 | 1073.967 | 7 | 5 | -1.099613 | 3.534358 | 3.161103 | 2.85116 | 12.83309 | 10.16654 | -0.0001621246 | 0.1064058 | 0 | 0 | 0
1023 | 39796.53 | 2011-01-10 22:51 | 1103.982 | 7 | 5 | -1.099793 | 3.528033 | 3.161103 | 2.860329 | 12.83309 | 10.19891 | -0.0001945496 | 0.1064058 | 0 | 0 | 0
1024 | 39826.55 | 2011-01-10 22:51 | 1133.998 | 7 | 5 | -1.099613 | 3.522195 | 3.161103 | 2.869497 | 12.83309 | 10.23124 | -0.0001621723 | 0.1064058 | 0 | 0 | 0
1025 | 39856.56 | 2011-01-10 22:52 | 1164.013 | 7 | 5 | -1.099613 | 3.51652 | 3.161103 | 2.878666 | 12.83309 | 10.2635 | -0.0001296997 | 0.1064058 | 0 | 0 | 0
1026 | 39886.58 | 2011-01-10 22:52 | 1194.028 | 7 | 5 | -1.099974 | 3.510358 | 3.161103 | 2.887835 | 12.83309 | 10.29572 | -0.0001945972 | 0.1064058 | 0 | 0 | 0
1027 | 39916.59 | 2011-01-10 22:53 | 1224.043 | 7 | 5 | -1.099793 | 3.505006 | 3.161103 | 2.897005 | 12.83309 | 10.32788 | -0.0001621723 | 0.1064058 | 0 | 0 | 0
1028 | 39946.61 | 2011-01-10 22:53 | 1254.061 | 7 | 5 | -1.099793 | 3.499493 | 3.161103 | 2.906175 | 12.83309 | 10.36 | -0.0001621723 | 0.1064058 | 0 | 0 | 0
1029 | 39976.62 | 2011-01-10 22:54 | 1284.073 | 7 | 5 | -1.099793 | 3.493817 | 3.161103 | 2.915343 | 12.83309 | 10.39206 | -0.0001621723 | 0.1064058 | 0 | 0 | 0
1030 | 40006.64 | 2011-01-10 22:54 | 1314.088 | 7 | 5 | -1.099793 | 3.488303 | 3.161103 | 2.924511 | 12.83309 | 10.42407 | -0.0001621723 | 0.1064058 | 0 | 0 | 0
1031 | 40036.65 | 2011-01-10 22:55 | 1344.104 | 7 | 5 | -1.099432 | 3.482952 | 3.161103 | 2.93368 | 12.83309 | 10.45603 | -0.0001945972 | 0.1064058 | 0 | 0 | 0
1032 | 40066.67 | 2011-01-10 22:55 | 1374.119 | 7 | 5 | -1.099613 | 3.477439 | 3.161103 | 2.942849 | 12.83309 | 10.48794 | -0.0001621723 | 0.1064058 | 0 | 0 | 0
1033 | 40096.68 | 2011-01-10 22:56 | 1404.134 | 7 | 5 | -1.099793 | 3.471925 | 3.161103 | 2.952017 | 12.83309 | 10.5198 | -0.0001945972 | 0.1064058 | 0 | 0 | 0
1034 | 40126.7 | 2011-01-10 22:56 | 1434.149 | 7 | 5 | -1.099613 | 3.466574 | 3.161103 | 2.961186 | 12.83309 | 10.5516 | -0.0001296997 | 0.1064058 | 0 | 0 | 0
1035 | 40156.72 | 2011-01-10 22:57 | 1464.164 | 7 | 5 | -1.099613 | 3.460574 | 3.161103 | 2.970354 | 12.83309 | 10.58336 | -0.0001621723 | 0.1064058 | 0 | 0 | 0
1036 | 40186.73 | 2011-01-10 22:57 | 1494.179 | 7 | 5 | -1.099793 | 3.454412 | 3.161103 | 2.979523 | 12.83309 | 10.61506 | -0.0001945972 | 0.1064058 | 0 | 0 | 0
1037 | 40216.75 | 2011-01-10 22:58 | 1524.195 | 7 | 5 | -1.099793 | 3.44825 | 3.161103 | 2.988692 | 12.83309 | 10.64671 | -0.0001621723 | 0.1064058 | 0 | 0 | 0
1038 | 40246.76 | 2011-01-10 22:58 | 1554.209 | 7 | 5 | -1.099793 | 3.441763 | 3.161103 | 2.99786 | 12.83309 | 10.67829 | -0.0001945972 | 0.1064058 | 0 | 0 | 0
1039 | 40276.78 | 2011-01-10 22:59 | 1584.225 | 7 | 5 | -1.099613 | 3.43479 | 3.161103 | 3.007029 | 12.83309 | 10.70982 | -0.0001945972 | 0.1064058 | 0 | 0 | 0
1040 | 40306.79 | 2011-01-10 22:59 | 1614.24 | 7 | 5 | -1.099793 | 3.427493 | 3.161103 | 3.016198 | 12.83309 | 10.74128 | -0.0001945972 | 0.1064058 | 0 | 0 | 0
1041 | 40336.81 | 2011-01-10 23:00 | 1644.255 | 7 | 5 | -1.099793 | 3.419871 | 3.161103 | 3.025367 | 12.83309 | 10.77267 | -0.0001945972 | 0.1064058 | 0 | 0 | 0
1042 | 40366.82 | 2011-01-10 23:00 | 1674.27 | 7 | 5 | -1.099613 | 3.411439 | 3.161103 | 3.034535 | 12.83309 | 10.80399 | -0.0002594471 | 0.1064058 | 0 | 0 | 0
1043 | 40396.84 | 2011-01-10 23:01 | 1704.285 | 7 | 5 | -1.099613 | 3.40252 | 3.161103 | 3.043704 | 12.83309 | 10.83522 | -0.0002270222 | 0.1064058 | 0 | 0 | 0
1044 | 40426.85 | 2011-01-10 23:01 | 1734.3 | 7 | 5 | -1.099793 | 3.392466 | 3.161103 | 3.052873 | 12.83309 | 10.86637 | -0.000291872 | 0.1064058 | 0 | 0 | 0
1045 | 40456.87 | 2011-01-10 23:02 | 1764.315 | 7 | 5 | -1.099613 | 3.381277 | 3.161103 | 3.062041 | 12.83309 | 10.89743 | -0.000291872 | 0.1064058 | 0 | 0 | 0
1046 | 40486.88 | 2011-01-10 23:02 | 1794.331 | 7 | 5 | -1.099613 | 3.36879 | 3.161103 | 3.07121 | 12.83309 | 10.92838 | -0.0003242969 | 0.1064058 | 0 | 0 | 0
1047 | 40516.9 | 2011-01-10 23:03 | 1824.346 | 7 | 5 | -1.099613 | 3.354034 | 3.161103 | 3.080379 | 12.83309 | 10.9592 | -0.0004540443 | 0.1064058 | 0 | 0 | 0
1048 | 40546.91 | 2011-01-10 23:03 | 1854.361 | 7 | 5 | -1.099613 | 3.337007 | 3.161103 | 3.089547 | 12.83309 | 10.98987 | -0.000454092 | 0.1064058 | 0 | 0 | 0
1049 | 40576.93 | 2011-01-10 23:04 | 1884.376 | 7 | 5 | -1.099613 | 3.315763 | 3.161103 | 3.098716 | 12.83309 | 11.02037 | -0.0005837918 | 0.1064058 | 0 | 0 | 0
1050 | 40606.94 | 2011-01-10 23:04 | 1914.391 | 7 | 5 | -1.099793 | 3.289169 | 3.161103 | 3.107884 | 12.83309 | 11.05066 | -0.0007459164 | 0.1064058 | 0 | 0 | 0
1051 | 40636.96 | 2011-01-10 23:05 | 1944.406 | 7 | 5 | -1.099613 | 3.255601 | 3.161103 | 3.117053 | 12.83309 | 11.08067 | -0.001037836 | 0.1064058 | 0 | 0 | 0
1052 | 40666.98 | 2011-01-10 23:05 | 1974.424 | 7 | 5 | -1.099793 | 3.212629 | 3.161103 | 3.126223 | 12.83309 | 11.11033 | -0.001297283 | 0.1064058 | 0 | 0 | 0
1053 | 40696.99 | 2011-01-10 23:06 | 2004.437 | 7 | 5 | -1.099613 | 3.155872 | 3.161103 | 3.135391 | 12.83309 | 11.13953 | -0.001686478 | 0.1064058 | 0 | 0 | 0
1054 | 40727 | 2011-01-10 23:06 | 2034.452 | 7 | 5 | -1.099613 | 3.079007 | 3.161103 | 3.144559 | 12.83309 | 11.16813 | -0.002302694 | 0.1064058 | 0 | 0 | 0
1055 | 40757.02 | 2011-01-10 23:07 | 2064.467 | 7 | 5 | -1.099613 | 2.969062 | 3.161103 | 3.153728 | 12.83309 | 11.19589 | -0.00347023 | 0.1064058 | 0 | 0 | 0
1056 | 40787.03 | 2011-01-10 23:07 | 2094.482 | 7 | 5 | -1.099613 | 2.805927 | 3.161103 | 3.162897 | 12.83309 | 11.22241 | -0.004962158 | 0.1064058 | 0 | 0 | 0
1057 | 40802.78 | 2011-01-10 23:07 | 2110.232 | 7 | 5 | -1.099613 | 2.699873 | 3.161103 | 3.167708 | 12.83309 | 11.23566 | -0.005513477 | 0.1064058 | 0 | 0 | 0
1058 | 40862.8 | 2011-01-10 23:08 | 60.01471 | 8 | 5 | 0 | 3.598573 | 3.161103 | 3.167708 | 12.83309 | 11.23566 | 0.001427031 | 0.1064058 | 0 | 0 | 0
1059 | 40862.99 | 2011-01-10 23:08 | 0.1877393 | 9 | 5 | 0.001044434 | 3.598736 | 3.161103 | 3.167708 | 12.83309 | 11.23566 | 0 | 0.1074124 | 0 | 0 | 0
1060 | 40867.81 | 2011-01-10 23:09 | 5.015612 | 9 | 5 | 0.001947797 | 3.607168 | 3.161105 | 3.167708 | 12.8331 | 11.23566 | 0.001199961 | 0.1074124 | 0 | 0 | 0
1061 | 40897.84 | 2011-01-10 23:09 | 30.01506 | 1 | 6 | 0 | 3.640898 | 3.161105 | 3.167708 | 12.8331 | 11.23566 | 0.0007459641 | 0.1074124 | 0 | 0 | 0
1062 | 40927.86 | 2011-01-10 23:10 | 60.03017 | 1 | 6 | 0 | 3.662141 | 3.161105 | 3.167708 | 12.8331 | 11.23566 | 0.0004864693 | 0.1074124 | 0 | 0 | 0
1063 | 40957.87 | 2011-01-10 23:10 | 90.04529 | 1 | 6 | 0 | 3.67706 | 3.161105 | 3.167708 | 12.8331 | 11.23566 | 0.0003891468 | 0.1074124 | 0 | 0 | 0
1064 | 40987.84 | 2011-01-10 23:11 | 120.0136 | 1 | 6 | 0 | 3.687925 | 3.161105 | 3.167708 | 12.8331 | 11.23566 | 0.0002919197 | 0.1074124 | 0 | 0 | 0
1065 | 41017.86 | 2011-01-10 23:11 | 30.01513 | 2 | 6 | 0.5499276 | 3.80614 | 3.16569 | 3.167708 | 12.85047 | 11.23566 | 0.0006810665 | 0.1074124 | 0 | 0 | 0
1066 | 41047.87 | 2011-01-10 23:12 | 60.03029 | 2 | 6 | 0.5499276 | 3.825113 | 3.170275 | 3.167708 | 12.86797 | 11.23566 | 0.0004216194 | 0.1074124 | 0 | 0 | 0
1067 | 41077.89 | 2011-01-10 23:12 | 90.04546 | 2 | 6 | 0.5497469 | 3.837276 | 3.174859 | 3.167708 | 12.88553 | 11.23566 | 0.000291872 | 0.1074124 | 0 | 0 | 0
1068 | 41107.9 | 2011-01-10 23:13 | 120.0606 | 2 | 6 | 0.5499276 | 3.847005 | 3.179444 | 3.167708 | 12.90315 | 11.23566 | 0.0001945972 | 0.1074124 | 0 | 0 | 0
1069 | 41137.92 | 2011-01-10 23:13 | 150.0757 | 2 | 6 | 0.5499276 | 3.8556 | 3.184029 | 3.167708 | 12.92081 | 11.23566 | 0.0001945972 | 0.1074124 | 0 | 0 | 0
1070 | 41167.93 | 2011-01-10 23:14 | 180.0908 | 2 | 6 | 0.5499276 | 3.863384 | 3.188615 | 3.167708 | 12.93851 | 11.23566 | 0.0001945972 | 0.1074124 | 0 | 0 | 0
1071 | 41197.95 | 2011-01-10 23:14 | 210.106 | 2 | 6 | 0.5499276 | 3.870519 | 3.1932 | 3.167708 | 12.95624 | 11.23566 | 0.0001945972 | 0.1074124 | 0 | 0 | 0
1072 | 41227.96 | 2011-01-10 23:15 | 240.1211 | 2 | 6 | 0.5499276 | 3.877329 | 3.197785 | 3.167708 | 12.974 | 11.23566 | 0.0001945972 | 0.1074124 | 0 | 0 | 0
1073 | 41257.98 | 2011-01-10 23:15 | 270.1368 | 2 | 6 | 0.5499276 | 3.883654 | 3.20237 | 3.167708 | 12.99179 | 11.23566 | 0.0001945496 | 0.1074124 | 0 | 0 | 0
1074 | 41287.99 | 2011-01-10 23:16 | 300.1514 | 2 | 6 | 0.5497469 | 3.889654 | 3.206956 | 3.167708 | 13.00961 | 11.23566 | 0.0001296997 | 0.1074124 | 0 | 0 | 0
1075 | 41318.01 | 2011-01-10 23:16 | 330.1667 | 2 | 6 | 0.5501083 | 3.895329 | 3.211541 | 3.167708 | 13.02746 | 11.23566 | 0.0001297474 | 0.1074124 | 0 | 0 | 0
1076 | 41348.02 | 2011-01-10 23:17 | 360.1817 | 2 | 6 | 0.5501083 | 3.900843 | 3.216126 | 3.167708 | 13.04534 | 11.23566 | 0.0001297474 | 0.1074124 | 0 | 0 | 0
1077 | 41378.04 | 2011-01-10 23:17 | 390.1968 | 2 | 6 | 0.5499276 | 3.906194 | 3.220711 | 3.167708 | 13.06323 | 11.23566 | 0.0001297474 | 0.1074124 | 0 | 0 | 0
1078 | 41408.05 | 2011-01-10 23:18 | 420.212 | 2 | 6 | 0.5499276 | 3.911059 | 3.225297 | 3.167708 | 13.08116 | 11.23566 | 0.0001297474 | 0.1074124 | 0 | 0 | 0
1079 | 41438.07 | 2011-01-10 23:18 | 450.2298 | 2 | 6 | 0.5501083 | 3.915924 | 3.229882 | 3.167708 | 13.0991 | 11.23566 | 9.727478e-05 | 0.1074124 | 0 | 0 | 0
1080 | 41468.08 | 2011-01-10 23:19 | 480.2423 | 2 | 6 | 0.5499276 | 3.920627 | 3.234467 | 3.167708 | 13.11707 | 11.23566 | 9.732247e-05 | 0.1074124 | 0 | 0 | 0
1081 | 41498.1 | 2011-01-10 23:19 | 510.2574 | 2 | 6 | 0.5499276 | 3.925005 | 3.239052 | 3.167708 | 13.13506 | 11.23566 | 0.0001297474 | 0.1074124 | 0 | 0 | 0
1082 | 41528.11 | 2011-01-10 23:20 | 540.2725 | 2 | 6 | 0.5499276 | 3.929383 | 3.243638 | 3.167708 | 13.15306 | 11.23566 | 0.0001621246 | 0.1074124 | 0 | 0 | 0
1083 | 41558.13 | 2011-01-10 23:20 | 570.2877 | 2 | 6 | 0.5501083 | 3.933113 | 3.248223 | 3.167708 | 13.17109 | 11.23566 | 6.484985e-05 | 0.1074124 | 0 | 0 | 0
1084 | 41588.14 | 2011-01-10 23:21 | 600.3028 | 2 | 6 | 0.5497469 | 3.937005 | 3.252808 | 3.167708 | 13.18913 | 11.23566 | 0.0001297474 | 0.1074124 | 0 | 0 | 0
1085 | 41618.16 | 2011-01-10 23:21 | 630.3179 | 2 | 6 | 0.5499276 | 3.940573 | 3.257393 | 3.167708 | 13.20719 | 11.23566 | 6.484985e-05 | 0.1074124 | 0 | 0 | 0
1086 | 41648.17 | 2011-01-10 23:22 | 660.333 | 2 | 6 | 0.5499276 | 3.943978 | 3.261979 | 3.167708 | 13.22527 | 11.23566 | 9.727478e-05 | 0.1074124 | 0 | 0 | 0
1087 | 41678.19 | 2011-01-10 23:22 | 690.3482 | 2 | 6 | 0.5497469 | 3.947221 | 3.266564 | 3.167708 | 13.24336 | 11.23566 | 9.727478e-05 | 0.1074124 | 0 | 0 | 0
1088 | 41708.2 | 2011-01-10 23:23 | 720.3633 | 2 | 6 | 0.5499276 | 3.950789 | 3.271149 | 3.167708 | 13.26147 | 11.23566 | 9.732247e-05 | 0.1074124 | 0 | 0 | 0
1089 | 41738.22 | 2011-01-10 23:23 | 750.3787 | 2 | 6 | 0.5501083 | 3.953708 | 3.275735 | 3.167708 | 13.27959 | 11.23566 | 9.732247e-05 | 0.1074124 | 0 | 0 | 0
1090 | 41768.24 | 2011-01-10 23:24 | 780.3937 | 2 | 6 | 0.5499276 | 3.956626 | 3.28032 | 3.167708 | 13.29772 | 11.23566 | 6.484985e-05 | 0.1074124 | 0 | 0 | 0
1091 | 41798.25 | 2011-01-10 23:24 | 810.4088 | 2 | 6 | 0.5499276 | 3.959707 | 3.284905 | 3.167708 | 13.31587 | 11.23566 | 6.484985e-05 | 0.1074124 | 0 | 0 | 0
1092 | 41828.27 | 2011-01-10 23:25 | 840.4239 | 2 | 6 | 0.5499276 | 3.962626 | 3.289491 | 3.167708 | 13.33404 | 11.23566 | 3.242493e-05 | 0.1074124 | 0 | 0 | 0
1093 | 41858.28 | 2011-01-10 23:25 | 870.439 | 2 | 6 | 0.5499276 | 3.965545 | 3.294076 | 3.167708 | 13.35221 | 11.23566 | 6.484985e-05 | 0.1074124 | 0 | 0 | 0
1094 | 41888.3 | 2011-01-10 23:26 | 900.4543 | 2 | 6 | 0.5495663 | 3.968302 | 3.298661 | 3.167708 | 13.3704 | 11.23566 | 6.489754e-05 | 0.1074124 | 0 | 0 | 0
1095 | 41918.31 | 2011-01-10 23:26 | 930.4693 | 2 | 6 | 0.5497469 | 3.971221 | 3.303245 | 3.167708 | 13.3886 | 11.23566 | 6.484985e-05 | 0.1074124 | 0 | 0 | 0
1096 | 41948.33 | 2011-01-10 23:27 | 960.4844 | 2 | 6 | 0.5499276 | 3.97414 | 3.30783 | 3.167708 | 13.40682 | 11.23566 | 0.0001296997 | 0.1074124 | 0 | 0 | 0
1097 | 41978.34 | 2011-01-10 23:27 | 990.4996 | 2 | 6 | 0.5499276 | 3.976897 | 3.312415 | 3.167708 | 13.42504 | 11.23566 | 6.484985e-05 | 0.1074124 | 0 | 0 | 0
1098 | 42008.36 | 2011-01-10 23:28 | 1020.515 | 2 | 6 | 0.5497469 | 3.979653 | 3.317 | 3.167708 | 13.44328 | 11.23566 | 9.727478e-05 | 0.1074124 | 0 | 0 | 0
1099 | 42038.37 | 2011-01-10 23:28 | 1050.53 | 2 | 6 | 0.5497469 | 3.982248 | 3.321584 | 3.167708 | 13.46153 | 11.23566 | 6.484985e-05 | 0.1074124 | 0 | 0 | 0
1100 | 42068.39 | 2011-01-10 23:29 | 1080.545 | 2 | 6 | 0.5501083 | 3.984843 | 3.326169 | 3.167708 | 13.4798 | 11.23566 | 3.242493e-05 | 0.1074124 | 0 | 0 | 0
1101 | 42098.4 | 2011-01-10 23:29 | 1110.56 | 2 | 6 | 0.5497469 | 3.987599 | 3.330755 | 3.167708 | 13.49808 | 11.23566 | 3.242493e-05 | 0.1074124 | 0 | 0 | 0
1102 | 42128.42 | 2011-01-10 23:30 | 1140.575 | 2 | 6 | 0.5499276 | 3.99068 | 3.33534 | 3.167708 | 13.51637 | 11.23566 | 0.0001297474 | 0.1074124 | 0 | 0 | 0
1103 | 42158.43 | 2011-01-10 23:30 | 1170.593 | 2 | 6 | 0.5501083 | 3.993275 | 3.339926 | 3.167708 | 13.53467 | 11.23566 | 9.732247e-05 | 0.1074124 | 0 | 0 | 0
1104 | 42188.45 | 2011-01-10 23:31 | 1200.606 | 2 | 6 | 0.5501083 | 3.995708 | 3.344511 | 3.167708 | 13.55299 | 11.23566 | 6.484985e-05 | 0.1074124 | 0 | 0 | 0
1105 | 42218.46 | 2011-01-10 23:31 | 1230.621 | 2 | 6 | 0.5501083 | 3.998464 | 3.349096 | 3.167708 | 13.57132 | 11.23566 | 0.0001297474 | 0.1074124 | 0 | 0 | 0
1106 | 42248.48 | 2011-01-10 23:32 | 1260.636 | 2 | 6 | 0.5499276 | 4.001059 | 3.353681 | 3.167708 | 13.58966 | 11.23566 | 9.737015e-05 | 0.1074124 | 0 | 0 | 0
1107 | 42278.49 | 2011-01-10 23:32 | 1290.651 | 2 | 6 | 0.5499276 | 4.003654 | 3.358267 | 3.167708 | 13.60801 | 11.23566 | 6.484985e-05 | 0.1074124 | 0 | 0 | 0
1108 | 42308.51 | 2011-01-10 23:33 | 1320.666 | 2 | 6 | 0.5501083 | 4.00641 | 3.362852 | 3.167708 | 13.62637 | 11.23566 | 9.727478e-05 | 0.1074124 | 0 | 0 | 0
1109 | 42338.52 | 2011-01-10 23:33 | 1350.681 | 2 | 6 | 0.5499276 | 4.008842 | 3.367437 | 3.167708 | 13.64475 | 11.23566 | 6.484985e-05 | 0.1074124 | 0 | 0 | 0
1110 | 42368.54 | 2011-01-10 23:34 | 1380.696 | 2 | 6 | 0.5501083 | 4.011437 | 3.372023 | 3.167708 | 13.66314 | 11.23566 | 6.484985e-05 | 0.1074124 | 0 | 0 | 0
1111 | 42398.55 | 2011-01-10 23:34 | 1410.712 | 2 | 6 | 0.5501083 | 4.014194 | 3.376608 | 3.167708 | 13.68154 | 11.23566 | 0.0001297951 | 0.1074124 | 0 | 0 | 0
1112 | 42428.57 | 2011-01-10 23:35 | 1440.727 | 2 | 6 | 0.5499276 | 4.016464 | 3.381194 | 3.167708 | 13.69995 | 11.23566 | 3.242493e-05 | 0.1074124 | 0 | 0 | 0
1113 | 42458.58 | 2011-01-10 23:35 | 1470.742 | 2 | 6 | 0.5497469 | 4.018897 | 3.385779 | 3.167708 | 13.71837 | 11.23566 | 3.242493e-05 | 0.1074124 | 0 | 0 | 0
1114 | 42488.6 | 2011-01-10 23:36 | 1500.757 | 2 | 6 | 0.5499276 | 4.021653 | 3.390364 | 3.167708 | 13.73681 | 11.23566 | 6.484985e-05 | 0.1074124 | 0 | 0 | 0
1115 | 42518.61 | 2011-01-10 23:36 | 1530.772 | 2 | 6 | 0.5497469 | 4.024248 | 3.39495 | 3.167708 | 13.75525 | 11.23566 | 6.494522e-05 | 0.1074124 | 0 | 0 | 0
1116 | 42548.63 | 2011-01-10 23:37 | 1560.787 | 2 | 6 | 0.5499276 | 4.026843 | 3.399535 | 3.167708 | 13.77371 | 11.23566 | 9.727478e-05 | 0.1074124 | 0 | 0 | 0
1117 | 42578.64 | 2011-01-10 23:37 | 1590.802 | 2 | 6 | 0.5499276 | 4.029437 | 3.40412 | 3.167708 | 13.79218 | 11.23566 | 6.484985e-05 | 0.1074124 | 0 | 0 | 0
1118 | 42608.66 | 2011-01-10 23:38 | 1620.818 | 2 | 6 | 0.5499276 | 4.032194 | 3.408706 | 3.167708 | 13.81067 | 11.23566 | 9.727478e-05 | 0.1074124 | 0 | 0 | 0
1119 | 42638.67 | 2011-01-10 23:38 | 1650.833 | 2 | 6 | 0.5499276 | 4.034951 | 3.413291 | 3.167708 | 13.82916 | 11.23566 | 0.0001297951 | 0.1074124 | 0 | 0 | 0
1120 | 42668.69 | 2011-01-10 23:39 | 1680.848 | 2 | 6 | 0.5499276 | 4.037545 | 3.417876 | 3.167708 | 13.84767 | 11.23566 | 0.0001296997 | 0.1074124 | 0 | 0 | 0
1121 | 42698.7 | 2011-01-10 23:39 | 1710.863 | 2 | 6 | 0.5497469 | 4.04014 | 3.422462 | 3.167708 | 13.86619 | 11.23566 | 6.484985e-05 | 0.1074124 | 0 | 0 | 0
1122 | 42728.72 | 2011-01-10 23:40 | 1740.878 | 2 | 6 | 0.5499276 | 4.042734 | 3.427047 | 3.167708 | 13.88472 | 11.23566 | 3.242493e-05 | 0.1074124 | 0 | 0 | 0
1123 | 42758.73 | 2011-01-10 23:40 | 1770.893 | 2 | 6 | 0.5499276 | 4.045491 | 3.431633 | 3.167708 | 13.90326 | 11.23566 | 6.484985e-05 | 0.1074124 | 0 | 0 | 0
1124 | 42788.75 | 2011-01-10 23:41 | 1800.908 | 2 | 6 | 0.5499276 | 4.048248 | 3.436218 | 3.167708 | 13.92182 | 11.23566 | 3.242493e-05 | 0.1074124 | 0 | 0 | 0
1125 | 42818.77 | 2011-01-10 23:41 | 1830.923 | 2 | 6 | 0.5501083 | 4.051004 | 3.440803 | 3.167708 | 13.94039 | 11.23566 | 9.727478e-05 | 0.1074124 | 0 | 0 | 0
1126 | 42848.78 | 2011-01-10 23:42 | 1860.939 | 2 | 6 | 0.5497469 | 4.053599 | 3.445389 | 3.167708 | 13.95897 | 11.23566 | 6.484985e-05 | 0.1074124 | 0 | 0 | 0
1127 | 42878.8 | 2011-01-10 23:42 | 1890.954 | 2 | 6 | 0.5501083 | 4.056518 | 3.449974 | 3.167708 | 13.97756 | 11.23566 | 6.484985e-05 | 0.1074124 | 0 | 0 | 0
1128 | 42908.81 | 2011-01-10 23:43 | 1920.969 | 2 | 6 | 0.5501083 | 4.059437 | 3.454559 | 3.167708 | 13.99617 | 11.23566 | 6.484985e-05 | 0.1074124 | 0 | 0 | 0
1129 | 42938.83 | 2011-01-10 23:43 | 1950.984 | 2 | 6 | 0.5499276 | 4.062194 | 3.459145 | 3.167708 | 14.01479 | 11.23566 | 6.484985e-05 | 0.1074124 | 0 | 0 | 0
1130 | 42968.84 | 2011-01-10 23:44 | 1980.999 | 2 | 6 | 0.5499276 | 4.065113 | 3.46373 | 3.167708 | 14.03343 | 11.23566 | 6.484985e-05 | 0.1074124 | 0 | 0 | 0
1131 | 42998.86 | 2011-01-10 23:44 | 2011.014 | 2 | 6 | 0.5499276 | 4.06787 | 3.468316 | 3.167708 | 14.05207 | 11.23566 | 6.494522e-05 | 0.1074124 | 0 | 0 | 0
1132 | 43028.87 | 2011-01-10 23:45 | 2041.029 | 2 | 6 | 0.5501083 | 4.070788 | 3.472901 | 3.167708 | 14.07073 | 11.23566 | 6.484985e-05 | 0.1074124 | 0 | 0 | 0
1133 | 43058.89 | 2011-01-10 23:45 | 2071.045 | 2 | 6 | 0.5499276 | 4.073707 | 3.477486 | 3.167708 | 14.0894 | 11.23566 | 9.727478e-05 | 0.1074124 | 0 | 0 | 0
1134 | 43088.9 | 2011-01-10 23:46 | 2101.06 | 2 | 6 | 0.5499276 | 4.076626 | 3.482072 | 3.167708 | 14.10809 | 11.23566 | 9.737015e-05 | 0.1074124 | 0 | 0 | 0
1135 | 43118.92 | 2011-01-10 23:46 | 2131.075 | 2 | 6 | 0.5499276 | 4.079545 | 3.486657 | 3.167708 | 14.12679 | 11.23566 | 3.242493e-05 | 0.1074124 | 0 | 0 | 0
1136 | 43148.93 | 2011-01-10 23:47 | 2161.09 | 2 | 6 | 0.5499276 | 4.082626 | 3.491243 | 3.167708 | 14.1455 | 11.23566 | 6.494522e-05 | 0.1074124 | 0 | 0 | 0
1137 | 43178.95 | 2011-01-10 23:47 | 2191.105 | 2 | 6 | 0.5497469 | 4.085707 | 3.495828 | 3.167708 | 14.16423 | 11.23566 | 9.727478e-05 | 0.1074124 | 0 | 0 | 0
1138 | 43208.96 | 2011-01-10 23:48 | 2221.12 | 2 | 6 | 0.5499276 | 4.088626 | 3.500413 | 3.167708 | 14.18297 | 11.23566 | 9.727478e-05 | 0.1074124 | 0 | 0 | 0
1139 | 43238.98 | 2011-01-10 23:48 | 2251.136 | 2 | 6 | 0.5501083 | 4.091869 | 3.504998 | 3.167708 | 14.20173 | 11.23566 | 0.0001296997 | 0.1074124 | 0 | 0 | 0
1140 | 43268.99 | 2011-01-10 23:49 | 2281.152 | 2 | 6 | 0.5499276 | 4.094951 | 3.509584 | 3.167708 | 14.22049 | 11.23566 | 6.494522e-05 | 0.1074124 | 0 | 0 | 0
1141 | 43299.01 | 2011-01-10 23:49 | 2311.166 | 2 | 6 | 0.5499276 | 4.098032 | 3.514169 | 3.167708 | 14.23928 | 11.23566 | 9.727478e-05 | 0.1074124 | 0 | 0 | 0
1142 | 43329.02 | 2011-01-10 23:50 | 2341.181 | 2 | 6 | 0.5497469 | 4.101112 | 3.518754 | 3.167708 | 14.25808 | 11.23566 | 6.484985e-05 | 0.1074124 | 0 | 0 | 0
1143 | 43359.04 | 2011-01-10 23:50 | 2371.199 | 2 | 6 | 0.5497469 | 4.104356 | 3.52334 | 3.167708 | 14.27689 | 11.23566 | 9.727478e-05 | 0.1074124 | 0 | 0 | 0
1144 | 43389.05 | 2011-01-10 23:51 | 2401.211 | 2 | 6 | 0.5499276 | 4.107599 | 3.527925 | 3.167708 | 14.29572 | 11.23566 | 9.737015e-05 | 0.1074124 | 0 | 0 | 0
1145 | 43419.07 | 2011-01-10 23:51 | 2431.226 | 2 | 6 | 0.5499276 | 4.110842 | 3.53251 | 3.167708 | 14.31456 | 11.23566 | 0.0001296997 | 0.1074124 | 0 | 0 | 0
1146 | 43449.08 | 2011-01-10 23:52 | 2461.241 | 2 | 6 | 0.5501083 | 4.114086 | 3.537096 | 3.167708 | 14.33341 | 11.23566 | 6.484985e-05 | 0.1074124 | 0 | 0 | 0
1147 | 43479.1 | 2011-01-10 23:52 | 2491.257 | 2 | 6 | 0.5501083 | 4.117329 | 3.541681 | 3.167708 | 14.35229 | 11.23566 | 9.727478e-05 | 0.1074124 | 0 | 0 | 0
1148 | 43509.11 | 2011-01-10 23:53 | 2521.272 | 2 | 6 | 0.5501083 | 4.120734 | 3.546266 | 3.167708 | 14.37117 | 11.23566 | 6.484985e-05 | 0.1074124 | 0 | 0 | 0
1149 | 43539.13 | 2011-01-10 23:53 | 2551.287 | 2 | 6 | 0.5499276 | 4.12414 | 3.550852 | 3.167708 | 14.39008 | 11.23566 | 9.737015e-05 | 0.1074124 | 0 | 0 | 0
1150 | 43569.14 | 2011-01-10 23:54 | 2581.302 | 2 | 6 | 0.5499276 | 4.127545 | 3.555437 | 3.167708 | 14.409 | 11.23566 | 9.727478e-05 | 0.1074124 | 0 | 0 | 0
1151 | 43599.16 | 2011-01-10 23:54 | 2611.317 | 2 | 6 | 0.5501083 | 4.13095 | 3.560022 | 3.167708 | 14.42793 | 11.23566 | 0.0001297951 | 0.1074124 | 0 | 0 | 0
1152 | 43629.17 | 2011-01-10 23:55 | 2641.332 | 2 | 6 | 0.5499276 | 4.134356 | 3.564608 | 3.167708 | 14.44688 | 11.23566 | 6.484985e-05 | 0.1074124 | 0 | 0 | 0
1153 | 43659.19 | 2011-01-10 23:55 | 2671.348 | 2 | 6 | 0.5499276 | 4.137761 | 3.569193 | 3.167708 | 14.46585 | 11.23566 | 9.727478e-05 | 0.1074124 | 0 | 0 | 0
1154 | 43689.2 | 2011-01-10 23:56 | 2701.363 | 2 | 6 | 0.5501083 | 4.141329 | 3.573778 | 3.167708 | 14.48483 | 11.23566 | 9.727478e-05 | 0.1074124 | 0 | 0 | 0
1155 | 43719.22 | 2011-01-10 23:56 | 2731.378 | 2 | 6 | 0.5501083 | 4.145059 | 3.578364 | 3.167708 | 14.50382 | 11.23566 | 0.0001297951 | 0.1074124 | 0 | 0 | 0
1156 | 43749.23 | 2011-01-10 23:57 | 2761.393 | 2 | 6 | 0.5499276 | 4.148464 | 3.582949 | 3.167708 | 14.52284 | 11.23566 | 9.727478e-05 | 0.1074124 | 0 | 0 | 0
1157 | 43779.25 | 2011-01-10 23:57 | 2791.408 | 2 | 6 | 0.5501083 | 4.152194 | 3.587535 | 3.167708 | 14.54187 | 11.23566 | 0.0001296997 | 0.1074124 | 0 | 0 | 0
1158 | 43809.26 | 2011-01-10 23:58 | 2821.423 | 2 | 6 | 0.5499276 | 4.155761 | 3.59212 | 3.167708 | 14.56092 | 11.23566 | 6.484985e-05 | 0.1074124 | 0 | 0 | 0
1159 | 43839.28 | 2011-01-10 23:58 | 2851.438 | 2 | 6 | 0.5499276 | 4.159491 | 3.596705 | 3.167708 | 14.57998 | 11.23566 | 9.727478e-05 | 0.1074124 | 0 | 0 | 0
1160 | 43869.3 | 2011-01-10 23:59 | 2881.453 | 2 | 6 | 0.5499276 | 4.163058 | 3.601291 | 3.167708 | 14.59906 | 11.23566 | 9.727478e-05 | 0.1074124 | 0 | 0 | 0
1161 | 43899.31 | 2011-01-10 23:59 | 2911.469 | 2 | 6 | 0.5501083 | 4.16695 | 3.605876 | 3.167708 | 14.61816 | 11.23566 | 0.0001296997 | 0.1074124 | 0 | 0 | 0
1162 | 43929.33 | 2011-01-11 | 2941.484 | 2 | 6 | 0.5501083 | 4.17068 | 3.610461 | 3.167708 | 14.63727 | 11.23566 | 9.727478e-05 | 0.1074124 | 0 | 0 | 0
1163 | 43959.34 | 2011-01-11 | 2971.499 | 2 | 6 | 0.5501083 | 4.17441 | 3.615047 | 3.167708 | 14.65641 | 11.23566 | 0.0001297951 | 0.1074124 | 0 | 0 | 0
1164 | 43989.36 | 2011-01-11 00:01 | 3001.514 | 2 | 6 | 0.5499276 | 4.178139 | 3.619632 | 3.167708 | 14.67556 | 11.23566 | 0.0001296997 | 0.1074124 | 0 | 0 | 0
1165 | 44019.37 | 2011-01-11 00:01 | 3031.529 | 2 | 6 | 0.5499276 | 4.182031 | 3.624217 | 3.167708 | 14.69472 | 11.23566 | 0.0001296997 | 0.1074124 | 0 | 0 | 0
1166 | 44049.39 | 2011-01-11 00:02 | 3061.544 | 2 | 6 | 0.5499276 | 4.185761 | 3.628803 | 3.167708 | 14.71391 | 11.23566 | 6.484985e-05 | 0.1074124 | 0 | 0 | 0
1167 | 44079.4 | 2011-01-11 00:02 | 3091.562 | 2 | 6 | 0.5499276 | 4.189653 | 3.633388 | 3.167708 | 14.73311 | 11.23566 | 9.727478e-05 | 0.1074124 | 0 | 0 | 0
1168 | 44109.42 | 2011-01-11 00:03 | 3121.575 | 2 | 6 | 0.5499276 | 4.193707 | 3.637973 | 3.167708 | 14.75233 | 11.23566 | 0.0001296997 | 0.1074124 | 0 | 0 | 0
1169 | 44139.43 | 2011-01-11 00:03 | 3151.59 | 2 | 6 | 0.5501083 | 4.197599 | 3.642559 | 3.167708 | 14.77157 | 11.23566 | 0.0001297951 | 0.1074124 | 0 | 0 | 0
1170 | 44156.48 | 2011-01-11 00:03 | 3168.636 | 2 | 6 | 0.5499276 | 4.200031 | 3.645163 | 3.167708 | 14.7825 | 11.23566 | 0.0001296997 | 0.1074124 | 0 | 0 | 0
1171 | 44186.49 | 2011-01-11 00:04 | 30.01516 | 3 | 6 | 0 | 4.099329 | 3.645163 | 3.167708 | 14.7825 | 11.23566 | -0.0004864693 | 0.1074124 | 0 | 0 | 0
1172 | 44216.51 | 2011-01-11 00:04 | 60.0303 | 3 | 6 | 0 | 4.087329 | 3.645163 | 3.167708 | 14.7825 | 11.23566 | -0.0002593994 | 0.1074124 | 0 | 0 | 0
1173 | 44246.52 | 2011-01-11 00:05 | 90.04543 | 3 | 6 | 0 | 4.079707 | 3.645163 | 3.167708 | 14.7825 | 11.23566 | -0.0002270699 | 0.1074124 | 0 | 0 | 0
1174 | 44276.49 | 2011-01-11 00:05 | 120.0136 | 3 | 6 | 0 | 4.075005 | 3.645163 | 3.167708 | 14.7825 | 11.23566 | -9.727478e-05 | 0.1074124 | 0 | 0 | 0
1175 | 44276.51 | 2011-01-11 00:05 | 0.01574034 | 4 | 6 | 0.9965501 | 4.200193 | 3.645167 | 3.167708 | 14.78252 | 11.23566 | 0 | 0.1074124 | 0 | 0 | 0
1176 | 44277.29 | 2011-01-11 00:05 | 0.7969946 | 4 | 6 | 0.9461424 | 4.200031 | 3.645376 | 3.167708 | 14.7834 | 11.23566 | -3.242493e-05 | 0.1074124 | 0 | 0 | 0
1177 | 44279.37 | 2011-01-11 00:05 | 2.874933 | 4 | 6 | 0.8959155 | 4.200193 | 3.645907 | 3.167708 | 14.78563 | 11.23566 | 0 | 0.1074124 | 0 | 0 | 0
1178 | 44282.54 | 2011-01-11 00:05 | 6.046793 | 4 | 6 | 0.8451465 | 4.200031 | 3.646673 | 3.167708 | 14.78884 | 11.23566 | -3.242493e-05 | 0.1074124 | 0 | 0 | 0
1179 | 44286.93 | 2011-01-11 00:06 | 10.43731 | 4 | 6 | 0.7949196 | 4.200031 | 3.647672 | 3.167708 | 14.79304 | 11.23566 | -3.242493e-05 | 0.1074124 | 0 | 0 | 0
1180 | 44292.68 | 2011-01-11 00:06 | 16.18742 | 4 | 6 | 0.7448733 | 4.200031 | 3.6489 | 3.167708 | 14.7982 | 11.23566 | -3.242493e-05 | 0.1074124 | 0 | 0 | 0
1181 | 44300.27 | 2011-01-11 00:06 | 23.78083 | 4 | 6 | 0.694827 | 4.200031 | 3.650416 | 3.167708 | 14.80456 | 11.23566 | -3.242493e-05 | 0.1074124 | 0 | 0 | 0
1182 | 44310.51 | 2011-01-11 00:06 | 34.01504 | 4 | 6 | 0.6447807 | 4.200031 | 3.652316 | 3.167708 | 14.81255 | 11.23566 | -3.242493e-05 | 0.1074124 | 0 | 0 | 0
1183 | 44325.29 | 2011-01-11 00:06 | 48.79608 | 4 | 6 | 0.5947344 | 4.200193 | 3.654854 | 3.167708 | 14.82321 | 11.23566 | 3.242493e-05 | 0.1074124 | 0 | 0 | 0
1184 | 44348.74 | 2011-01-11 00:07 | 72.25134 | 4 | 6 | 0.5446881 | 4.200193 | 3.658551 | 3.167708 | 14.83874 | 11.23566 | 0 | 0.1074124 | 0 | 0 | 0
1185 | 44391.9 | 2011-01-11 00:07 | 115.4047 | 4 | 6 | 0.4946418 | 4.200031 | 3.66475 | 3.167708 | 14.86477 | 11.23566 | -3.242493e-05 | 0.1074124 | 0 | 0 | 0
1186 | 44471.57 | 2011-01-11 00:09 | 195.0749 | 4 | 6 | 0.4445955 | 4.200193 | 3.6751 | 3.167708 | 14.90824 | 11.23566 | 0 | 0.1074124 | 0 | 0 | 0
1187 | 44587.08 | 2011-01-11 00:11 | 310.5887 | 4 | 6 | 0.3945492 | 4.200193 | 3.688537 | 3.167708 | 14.96468 | 11.23566 | 3.242493e-05 | 0.1074124 | 0 | 0 | 0
1188 | 44729.87 | 2011-01-11 00:13 | 453.3833 | 4 | 6 | 0.3445029 | 4.200193 | 3.703171 | 3.167708 | 15.02614 | 11.23566 | 0 | 0.1074124 | 0 | 0 | 0
1189 | 44901.68 | 2011-01-11 00:16 | 625.1931 | 4 | 6 | 0.2944566 | 4.199869 | 3.718392 | 3.167708 | 15.09007 | 11.23566 | -6.484985e-05 | 0.1074124 | 0 | 0 | 0
1190 | 45114.88 | 2011-01-11 00:19 | 838.3927 | 4 | 6 | 0.2444103 | 4.200031 | 3.73431 | 3.167708 | 15.15693 | 11.23566 | -3.242493e-05 | 0.1074124 | 0 | 0 | 0
1191 | 45386.07 | 2011-01-11 00:24 | 1109.576 | 4 | 6 | 0.1941834 | 4.200193 | 3.750767 | 3.167708 | 15.22606 | 11.23566 | 0 | 0.1074124 | 0 | 0 | 0
1192 | 45754.83 | 2011-01-11 00:30 | 1478.335 | 4 | 6 | 0.1441371 | 4.200193 | 3.767974 | 3.167708 | 15.29832 | 11.23566 | 3.242493e-05 | 0.1074124 | 0 | 0 | 0
1193 | 46317.24 | 2011-01-11 00:39 | 2040.748 | 4 | 6 | 0.09409079 | 4.200193 | 3.786282 | 3.167708 | 15.37522 | 11.23566 | 0 | 0.1074124 | 0 | 0 | 0
1194 | 47266.43 | 2011-01-11 00:55 | 2989.936 | 4 | 6 | 0.04982602 | 4.200031 | 3.804585 | 3.167708 | 15.4521 | 11.23566 | -3.242493e-05 | 0.1074124 | 0 | 0 | 0
1195 | 47296.44 | 2011-01-11 00:56 | 30.01511 | 5 | 6 | 0 | 4.190788 | 3.804585 | 3.167708 | 15.4521 | 11.23566 | -3.252029e-05 | 0.1074124 | 0 | 0 | 0
1196 | 47326.44 | 2011-01-11 00:56 | 60.01474 | 5 | 6 | 0 | 4.189329 | 3.804585 | 3.167708 | 15.4521 | 11.23566 | -6.484985e-05 | 0.1074124 | 0 | 0 | 0
1197 | 47326.65 | 2011-01-11 00:56 | 0.2021136 | 6 | 6 | 0.001044434 | 4.189329 | 3.804585 | 3.167708 | 15.4521 | 11.23566 | -0.0001945496 | 0.1065987 | 0 | 0 | 0
1198 | 47331.46 | 2011-01-11 00:56 | 5.015532 | 6 | 6 | 0.001767125 | 4.189491 | 3.804587 | 3.167708 | 15.45211 | 11.23566 | 0 | 0.1065987 | 0 | 0 | 0
1199 | 47354.29 | 2011-01-11 00:57 | 22.82782 | 7 | 6 | -1.099793 | 3.989383 | 3.804587 | 3.174681 | 15.45211 | 11.26364 | -0.001427031 | 0.1065987 | 0 | 0 | 0
1200 | 47384.31 | 2011-01-11 00:57 | 52.84304 | 7 | 6 | -1.099613 | 3.945275 | 3.804587 | 3.183849 | 15.45211 | 11.30001 | -0.001037836 | 0.1065987 | 0 | 0 | 0
1201 | 47414.32 | 2011-01-11 00:58 | 82.85813 | 7 | 6 | -1.099793 | 3.909924 | 3.804587 | 3.193017 | 15.45211 | 11.33601 | -0.0008756638 | 0.1065987 | 0 | 0 | 0
1202 | 47444.34 | 2011-01-11 00:58 | 112.8733 | 7 | 6 | -1.099793 | 3.881221 | 3.804587 | 3.202186 | 15.45211 | 11.37173 | -0.0007135391 | 0.1065987 | 0 | 0 | 0
1203 | 47474.35 | 2011-01-11 00:59 | 142.8909 | 7 | 6 | -1.099432 | 3.857383 | 3.804587 | 3.211355 | 15.45211 | 11.4072 | -0.0005837918 | 0.1065987 | 0 | 0 | 0
1204 | 47504.37 | 2011-01-11 00:59 | 172.9036 | 7 | 6 | -1.099432 | 3.837113 | 3.804587 | 3.220523 | 15.45211 | 11.44247 | -0.0005188942 | 0.1065987 | 0 | 0 | 0
1205 | 47534.38 | 2011-01-11 01:00 | 202.9187 | 7 | 6 | -1.099613 | 3.818789 | 3.804587 | 3.229691 | 15.45211 | 11.47756 | -0.0005189419 | 0.1065987 | 0 | 0 | 0
1206 | 47564.4 | 2011-01-11 01:00 | 232.9338 | 7 | 6 | -1.099432 | 3.802735 | 3.804587 | 3.238859 | 15.45211 | 11.5125 | -0.0003891945 | 0.1065987 | 0 | 0 | 0
1207 | 47594.41 | 2011-01-11 01:01 | 262.949 | 7 | 6 | -1.099251 | 3.787492 | 3.804587 | 3.248028 | 15.45211 | 11.54729 | -0.0003891945 | 0.1065987 | 0 | 0 | 0
1208 | 47624.43 | 2011-01-11 01:01 | 292.9641 | 7 | 6 | -1.099613 | 3.773059 | 3.804587 | 3.257196 | 15.45211 | 11.58195 | -0.0004216194 | 0.1065987 | 0 | 0 | 0
1209 | 47654.44 | 2011-01-11 01:02 | 322.9792 | 7 | 6 | -1.099613 | 3.7596 | 3.804587 | 3.266365 | 15.45211 | 11.61649 | -0.0003567219 | 0.1065987 | 0 | 0 | 0
1210 | 47684.46 | 2011-01-11 01:02 | 352.9944 | 7 | 6 | -1.099613 | 3.746789 | 3.804587 | 3.275533 | 15.45211 | 11.6509 | -0.0003567696 | 0.1065987 | 0 | 0 | 0
1211 | 47714.47 | 2011-01-11 01:03 | 383.0095 | 7 | 6 | -1.099613 | 3.734627 | 3.804587 | 3.284702 | 15.45211 | 11.68519 | -0.0002594471 | 0.1065987 | 0 | 0 | 0
1212 | 47744.49 | 2011-01-11 01:03 | 413.0247 | 7 | 6 | -1.099793 | 3.722789 | 3.804587 | 3.29387 | 15.45211 | 11.71938 | -0.0003243446 | 0.1065987 | 0 | 0 | 0
1213 | 47774.5 | 2011-01-11 01:04 | 443.04 | 7 | 6 | -1.099793 | 3.711276 | 3.804587 | 3.303039 | 15.45211 | 11.75346 | -0.0003243446 | 0.1065987 | 0 | 0 | 0
1214 | 47804.52 | 2011-01-11 01:04 | 473.055 | 7 | 6 | -1.099613 | 3.700573 | 3.804587 | 3.312207 | 15.45211 | 11.78744 | -0.0002270222 | 0.1065987 | 0 | 0 | 0
1215 | 47834.53 | 2011-01-11 01:05 | 503.0701 | 7 | 6 | -1.099613 | 3.689546 | 3.804587 | 3.321376 | 15.45211 | 11.82131 | -0.0002919197 | 0.1065987 | 0 | 0 | 0
1216 | 47864.55 | 2011-01-11 01:05 | 533.0853 | 7 | 6 | -1.099793 | 3.678843 | 3.804587 | 3.330544 | 15.45211 | 11.85509 | -0.0003243446 | 0.1065987 | 0 | 0 | 0
1217 | 47894.56 | 2011-01-11 01:06 | 563.1004 | 7 | 6 | -1.099793 | 3.668952 | 3.804587 | 3.339713 | 15.45211 | 11.88878 | -0.0002594471 | 0.1065987 | 0 | 0 | 0
1218 | 47924.58 | 2011-01-11 01:06 | 593.1157 | 7 | 6 | -1.099793 | 3.659222 | 3.804587 | 3.348881 | 15.45211 | 11.92237 | -0.0002270222 | 0.1065987 | 0 | 0 | 0
1219 | 47954.59 | 2011-01-11 01:07 | 623.1306 | 7 | 6 | -1.099613 | 3.64933 | 3.804587 | 3.358049 | 15.45211 | 11.95587 | -0.0003242969 | 0.1065987 | 0 | 0 | 0
1220 | 47984.61 | 2011-01-11 01:07 | 653.1458 | 7 | 6 | -1.099613 | 3.640087 | 3.804587 | 3.367218 | 15.45211 | 11.98929 | -0.0002594471 | 0.1065987 | 0 | 0 | 0
1221 | 48014.62 | 2011-01-11 01:08 | 683.1609 | 7 | 6 | -1.099613 | 3.630844 | 3.804587 | 3.376386 | 15.45211 | 12.02262 | -0.0002594471 | 0.1065987 | 0 | 0 | 0
1222 | 48044.64 | 2011-01-11 01:08 | 713.176 | 7 | 6 | -1.099613 | 3.621763 | 3.804587 | 3.385555 | 15.45211 | 12.05587 | -0.0002270222 | 0.1065987 | 0 | 0 | 0
1223 | 48074.65 | 2011-01-11 01:09 | 743.1912 | 7 | 6 | -1.099974 | 3.613006 | 3.804587 | 3.394725 | 15.45211 | 12.08904 | -0.0002270222 | 0.1065987 | 0 | 0 | 0
1224 | 48104.67 | 2011-01-11 01:09 | 773.2065 | 7 | 6 | -1.099793 | 3.604573 | 3.804587 | 3.403894 | 15.45211 | 12.12213 | -0.0002270222 | 0.1065987 | 0 | 0 | 0
1225 | 48134.68 | 2011-01-11 01:10 | 803.2215 | 7 | 6 | -1.099793 | 3.596141 | 3.804587 | 3.413062 | 15.45211 | 12.15514 | -0.0002270222 | 0.1065987 | 0 | 0 | 0
1226 | 48164.7 | 2011-01-11 01:10 | 833.2366 | 7 | 6 | -1.099613 | 3.587871 | 3.804587 | 3.422231 | 15.45211 | 12.18807 | -0.0002594471 | 0.1065987 | 0 | 0 | 0
1227 | 48194.72 | 2011-01-11 01:11 | 863.2541 | 7 | 6 | -1.099793 | 3.580087 | 3.804587 | 3.4314 | 15.45211 | 12.22094 | -0.0001945972 | 0.1065987 | 0 | 0 | 0
1228 | 48224.73 | 2011-01-11 01:11 | 893.2669 | 7 | 6 | -1.099613 | 3.572465 | 3.804587 | 3.440568 | 15.45211 | 12.25372 | -0.0002270222 | 0.1065987 | 0 | 0 | 0
1229 | 48254.74 | 2011-01-11 01:12 | 923.282 | 7 | 6 | -1.099793 | 3.565006 | 3.804587 | 3.449737 | 15.45211 | 12.28645 | -0.0002270222 | 0.1065987 | 0 | 0 | 0
1230 | 48284.76 | 2011-01-11 01:12 | 953.2971 | 7 | 6 | -1.099613 | 3.558033 | 3.804587 | 3.458905 | 15.45211 | 12.3191 | -0.0001945972 | 0.1065987 | 0 | 0 | 0
1231 | 48314.77 | 2011-01-11 01:13 | 983.3125 | 7 | 6 | -1.099613 | 3.55106 | 3.804587 | 3.468074 | 15.45211 | 12.35169 | -0.0001296997 | 0.1065987 | 0 | 0 | 0
1232 | 48344.79 | 2011-01-11 01:13 | 1013.328 | 7 | 6 | -1.099793 | 3.544249 | 3.804587 | 3.477242 | 15.45211 | 12.38422 | -0.0001621723 | 0.1065987 | 0 | 0 | 0
1233 | 48374.8 | 2011-01-11 01:14 | 1043.343 | 7 | 6 | -1.099613 | 3.537601 | 3.804587 | 3.486411 | 15.45211 | 12.41668 | -0.0001621246 | 0.1065987 | 0 | 0 | 0
1234 | 48404.82 | 2011-01-11 01:14 | 1073.358 | 7 | 6 | -1.099793 | 3.531114 | 3.804587 | 3.49558 | 15.45211 | 12.44909 | -0.0001945496 | 0.1065987 | 0 | 0 | 0
1235 | 48434.83 | 2011-01-11 01:15 | 1103.373 | 7 | 6 | -1.099793 | 3.525114 | 3.804587 | 3.504748 | 15.45211 | 12.48143 | -0.0001296997 | 0.1065987 | 0 | 0 | 0
1236 | 48464.85 | 2011-01-11 01:15 | 1133.388 | 7 | 6 | -1.099432 | 3.519114 | 3.804587 | 3.513917 | 15.45211 | 12.51373 | -0.0001621723 | 0.1065987 | 0 | 0 | 0
1237 | 48494.87 | 2011-01-11 01:16 | 1163.403 | 7 | 6 | -1.099613 | 3.513276 | 3.804587 | 3.523086 | 15.45211 | 12.54596 | -0.0001297474 | 0.1065987 | 0 | 0 | 0
1238 | 48524.88 | 2011-01-11 01:16 | 1193.418 | 7 | 6 | -1.099613 | 3.507439 | 3.804587 | 3.532254 | 15.45211 | 12.57815 | -0.0001621723 | 0.1065987 | 0 | 0 | 0
1239 | 48554.9 | 2011-01-11 01:17 | 1223.433 | 7 | 6 | -1.099793 | 3.501925 | 3.804587 | 3.541423 | 15.45211 | 12.61028 | -0.0001296997 | 0.1065987 | 0 | 0 | 0
1240 | 48584.91 | 2011-01-11 01:17 | 1253.448 | 7 | 6 | -1.099613 | 3.496249 | 3.804587 | 3.550591 | 15.45211 | 12.64236 | -0.0001297474 | 0.1065987 | 0 | 0 | 0
1241 | 48614.93 | 2011-01-11 01:18 | 1283.464 | 7 | 6 | -1.099793 | 3.490736 | 3.804587 | 3.55976 | 15.45211 | 12.67439 | -0.0001621723 | 0.1065987 | 0 | 0 | 0
1242 | 48644.94 | 2011-01-11 01:18 | 1313.479 | 7 | 6 | -1.099793 | 3.48506 | 3.804587 | 3.568929 | 15.45211 | 12.70637 | -0.0001297474 | 0.1065987 | 0 | 0 | 0
1243 | 48674.96 | 2011-01-11 01:19 | 1343.494 | 7 | 6 | -1.099793 | 3.479547 | 3.804587 | 3.578097 | 15.45211 | 12.7383 | -0.0001297474 | 0.1065987 | 0 | 0 | 0
1244 | 48704.97 | 2011-01-11 01:19 | 1373.509 | 7 | 6 | -1.099974 | 3.473871 | 3.804587 | 3.587266 | 15.45211 | 12.77018 | -0.0001945972 | 0.1065987 | 0 | 0 | 0
1245 | 48734.99 | 2011-01-11 01:20 | 1403.524 | 7 | 6 | -1.099793 | 3.468195 | 3.804587 | 3.596434 | 15.45211 | 12.802 | -0.0001621723 | 0.1065987 | 0 | 0 | 0
1246 | 48765 | 2011-01-11 01:20 | 1433.54 | 7 | 6 | -1.099613 | 3.46252 | 3.804587 | 3.605603 | 15.45211 | 12.83378 | -0.0001621723 | 0.1065987 | 0 | 0 | 0
1247 | 48795.02 | 2011-01-11 01:21 | 1463.554 | 7 | 6 | -1.099793 | 3.456358 | 3.804587 | 3.614771 | 15.45211 | 12.86549 | -0.0001945972 | 0.1065987 | 0 | 0 | 0
1248 | 48825.03 | 2011-01-11 01:21 | 1493.57 | 7 | 6 | -1.099613 | 3.450358 | 3.804587 | 3.62394 | 15.45211 | 12.89716 | -0.0001297474 | 0.1065987 | 0 | 0 | 0
1249 | 48855.05 | 2011-01-11 01:22 | 1523.585 | 7 | 6 | -1.099793 | 3.443709 | 3.804587 | 3.633109 | 15.45211 | 12.92876 | -0.0002270222 | 0.1065987 | 0 | 0 | 0
1250 | 48885.06 | 2011-01-11 01:22 | 1553.6 | 7 | 6 | -1.099613 | 3.437222 | 3.804587 | 3.642277 | 15.45211 | 12.96031 | -0.0001621723 | 0.1065987 | 0 | 0 | 0
1251 | 48915.08 | 2011-01-11 01:23 | 1583.615 | 7 | 6 | -1.099793 | 3.429925 | 3.804587 | 3.651446 | 15.45211 | 12.99179 | -0.0001945972 | 0.1065987 | 0 | 0 | 0
1252 | 48945.09 | 2011-01-11 01:23 | 1613.63 | 7 | 6 | -1.099793 | 3.422466 | 3.804587 | 3.660614 | 15.45211 | 13.0232 | -0.0002270222 | 0.1065987 | 0 | 0 | 0
1253 | 48975.11 | 2011-01-11 01:24 | 1643.645 | 7 | 6 | -1.099613 | 3.414358 | 3.804587 | 3.669783 | 15.45211 | 13.05454 | -0.0001945972 | 0.1065987 | 0 | 0 | 0
1254 | 49005.12 | 2011-01-11 01:24 | 1673.66 | 7 | 6 | -1.099793 | 3.405439 | 3.804587 | 3.678952 | 15.45211 | 13.08581 | -0.000291872 | 0.1065987 | 0 | 0 | 0
1255 | 49035.14 | 2011-01-11 01:25 | 1703.676 | 7 | 6 | -1.099613 | 3.396034 | 3.804587 | 3.68812 | 15.45211 | 13.11699 | -0.000291872 | 0.1065987 | 0 | 0 | 0
1256 | 49065.15 | 2011-01-11 01:25 | 1733.691 | 7 | 6 | -1.099793 | 3.385493 | 3.804587 | 3.697289 | 15.45211 | 13.14808 | -0.000291872 | 0.1065987 | 0 | 0 | 0
1257 | 49095.17 | 2011-01-11 01:26 | 1763.706 | 7 | 6 | -1.099793 | 3.373817 | 3.804587 | 3.706457 | 15.45211 | 13.17907 | -0.000291872 | 0.1065987 | 0 | 0 | 0
1258 | 49125.18 | 2011-01-11 01:26 | 1793.721 | 7 | 6 | -1.099613 | 3.36052 | 3.804587 | 3.715626 | 15.45211 | 13.20994 | -0.0003243446 | 0.1065987 | 0 | 0 | 0
1259 | 49155.2 | 2011-01-11 01:27 | 1823.736 | 7 | 6 | -1.099613 | 3.34479 | 3.804587 | 3.724795 | 15.45211 | 13.24068 | -0.0004216194 | 0.1065987 | 0 | 0 | 0
1260 | 49185.21 | 2011-01-11 01:27 | 1853.751 | 7 | 6 | -1.099613 | 3.325818 | 3.804587 | 3.733963 | 15.45211 | 13.27127 | -0.0005513191 | 0.1065987 | 0 | 0 | 0
1261 | 49215.23 | 2011-01-11 01:28 | 1883.766 | 7 | 6 | -1.099974 | 3.302628 | 3.804587 | 3.743132 | 15.45211 | 13.30166 | -0.0006811142 | 0.1065987 | 0 | 0 | 0
1262 | 49245.24 | 2011-01-11 01:28 | 1913.782 | 7 | 6 | -1.099793 | 3.273764 | 3.804587 | 3.7523 | 15.45211 | 13.33181 | -0.0008432388 | 0.1065987 | 0 | 0 | 0
1263 | 49275.26 | 2011-01-11 01:29 | 1943.797 | 7 | 6 | -1.099613 | 3.236629 | 3.804587 | 3.761469 | 15.45211 | 13.36166 | -0.001070261 | 0.1065987 | 0 | 0 | 0
1264 | 49305.27 | 2011-01-11 01:29 | 1973.812 | 7 | 6 | -1.099613 | 3.187818 | 3.804587 | 3.770637 | 15.45211 | 13.39113 | -0.001459455 | 0.1065987 | 0 | 0 | 0
1265 | 49335.29 | 2011-01-11 01:30 | 2003.827 | 7 | 6 | -1.099613 | 3.122629 | 3.804587 | 3.779806 | 15.45211 | 13.42007 | -0.0019135 | 0.1065987 | 0 | 0 | 0
1266 | 49365.3 | 2011-01-11 01:30 | 2033.842 | 7 | 6 | -1.099613 | 3.032305 | 3.804587 | 3.788975 | 15.45211 | 13.44831 | -0.002756786 | 0.1065987 | 0 | 0 | 0
1267 | 49395.32 | 2011-01-11 01:31 | 2063.86 | 7 | 6 | -1.099613 | 2.899008 | 3.804587 | 3.798144 | 15.45211 | 13.47554 | -0.004216194 | 0.1065987 | 0 | 0 | 0
1268 | 49425.33 | 2011-01-11 01:31 | 2093.872 | 7 | 6 | -1.099793 | 2.712035 | 3.804587 | 3.807312 | 15.45211 | 13.5013 | -0.005351353 | 0.1065987 | 0 | 0 | 0
1269 | 49427.08 | 2011-01-11 01:31 | 2095.622 | 7 | 6 | -1.099793 | 2.699873 | 3.804587 | 3.807846 | 15.45211 | 13.50274 | -0.005481052 | 0.1065987 | 0 | 0 | 0
1270 | 49487.1 | 2011-01-11 01:32 | 60.01465 | 8 | 6 | 0 | 3.603601 | 3.804587 | 3.807846 | 15.45211 | 13.50274 | 0.001329708 | 0.1065987 | 0 | 0 | 0
1271 | 49487.29 | 2011-01-11 01:32 | 0.1850254 | 9 | 6 | 0.0008637619 | 3.603763 | 3.804587 | 3.807846 | 15.45211 | 13.50274 | 0 | 0.1090399 | 0 | 0 | 0
1272 | 49492.11 | 2011-01-11 01:32 | 5.013192 | 9 | 6 | 0.001767125 | 3.611871 | 3.80459 | 3.807846 | 15.45212 | 13.50274 | 0.001167584 | 0.1090399 | 0 | 0 | 0
1273 | 49522.15 | 2011-01-11 01:33 | 30.01512 | 1 | 7 | 0 | 3.644789 | 3.80459 | 3.807846 | 15.45212 | 13.50274 | 0.0007134915 | 0.1090399 | 0 | 0 | 0
1274 | 49552.16 | 2011-01-11 01:33 | 60.03025 | 1 | 7 | 0 | 3.665384 | 3.80459 | 3.807846 | 15.45212 | 13.50274 | 0.0004540443 | 0.1090399 | 0 | 0 | 0
1275 | 49582.18 | 2011-01-11 01:34 | 90.04534 | 1 | 7 | 0 | 3.679816 | 3.80459 | 3.807846 | 15.45212 | 13.50274 | 0.0003242969 | 0.1090399 | 0 | 0 | 0
1276 | 49612.15 | 2011-01-11 01:34 | 120.0136 | 1 | 7 | 0 | 3.690681 | 3.80459 | 3.807846 | 15.45212 | 13.50274 | 0.0002594471 | 0.1090399 | 0 | 0 | 0
1277 | 49642.16 | 2011-01-11 01:35 | 30.01522 | 2 | 7 | 0.5501083 | 3.808411 | 3.809175 | 3.807846 | 15.4695 | 13.50274 | 0.0006810665 | 0.1090399 | 0 | 0 | 0
1278 | 49672.18 | 2011-01-11 01:35 | 60.0304 | 2 | 7 | 0.5497469 | 3.827221 | 3.81376 | 3.807846 | 15.48701 | 13.50274 | 0.0003891468 | 0.1090399 | 0 | 0 | 0
1279 | 49702.19 | 2011-01-11 01:36 | 90.04539 | 2 | 7 | 0.5499276 | 3.839546 | 3.818346 | 3.807846 | 15.50458 | 13.50274 | 0.000291872 | 0.1090399 | 0 | 0 | 0
1280 | 49732.21 | 2011-01-11 01:36 | 120.0605 | 2 | 7 | 0.5499276 | 3.849438 | 3.822931 | 3.807846 | 15.52221 | 13.50274 | 0.0002919197 | 0.1090399 | 0 | 0 | 0
1281 | 49762.22 | 2011-01-11 01:37 | 150.0757 | 2 | 7 | 0.5497469 | 3.85787 | 3.827516 | 3.807846 | 15.53988 | 13.50274 | 0.0001945972 | 0.1090399 | 0 | 0 | 0
1282 | 49792.24 | 2011-01-11 01:37 | 180.0932 | 2 | 7 | 0.5501083 | 3.865816 | 3.832102 | 3.807846 | 15.55759 | 13.50274 | 0.0001945972 | 0.1090399 | 0 | 0 | 0
1283 | 49822.25 | 2011-01-11 01:38 | 210.106 | 2 | 7 | 0.5499276 | 3.873113 | 3.836687 | 3.807846 | 15.57533 | 13.50274 | 0.0001945972 | 0.1090399 | 0 | 0 | 0
1284 | 49852.27 | 2011-01-11 01:38 | 240.1211 | 2 | 7 | 0.5499276 | 3.879762 | 3.841272 | 3.807846 | 15.59311 | 13.50274 | 0.0001945972 | 0.1090399 | 0 | 0 | 0
1285 | 49882.28 | 2011-01-11 01:39 | 270.1362 | 2 | 7 | 0.5499276 | 3.886248 | 3.845857 | 3.807846 | 15.61091 | 13.50274 | 0.0002270222 | 0.1090399 | 0 | 0 | 0
1286 | 49912.3 | 2011-01-11 01:39 | 300.1514 | 2 | 7 | 0.5499276 | 3.892086 | 3.850442 | 3.807846 | 15.62875 | 13.50274 | 0.0001621723 | 0.1090399 | 0 | 0 | 0
1287 | 49942.31 | 2011-01-11 01:40 | 330.1665 | 2 | 7 | 0.5499276 | 3.898086 | 3.855027 | 3.807846 | 15.6466 | 13.50274 | 0.0001945972 | 0.1090399 | 0 | 0 | 0
1288 | 49972.33 | 2011-01-11 01:40 | 360.1816 | 2 | 7 | 0.5499276 | 3.903437 | 3.859612 | 3.807846 | 15.66449 | 13.50274 | 0.0001621246 | 0.1090399 | 0 | 0 | 0
1289 | 50002.34 | 2011-01-11 01:41 | 390.1968 | 2 | 7 | 0.5497469 | 3.908464 | 3.864197 | 3.807846 | 15.6824 | 13.50274 | 0.0001296997 | 0.1090399 | 0 | 0 | 0
1290 | 50032.36 | 2011-01-11 01:41 | 420.2119 | 2 | 7 | 0.5499276 | 3.913491 | 3.868781 | 3.807846 | 15.70033 | 13.50274 | 9.727478e-05 | 0.1090399 | 0 | 0 | 0
1291 | 50062.37 | 2011-01-11 01:42 | 450.227 | 2 | 7 | 0.5499276 | 3.918519 | 3.873366 | 3.807846 | 15.71828 | 13.50274 | 0.0001297474 | 0.1090399 | 0 | 0 | 0
1292 | 50092.39 | 2011-01-11 01:42 | 480.2423 | 2 | 7 | 0.5497469 | 3.923059 | 3.877951 | 3.807846 | 15.73626 | 13.50274 | 9.727478e-05 | 0.1090399 | 0 | 0 | 0
1293 | 50122.4 | 2011-01-11 01:43 | 510.2573 | 2 | 7 | 0.5499276 | 3.927437 | 3.882535 | 3.807846 | 15.75425 | 13.50274 | 0.0001296997 | 0.1090399 | 0 | 0 | 0
1294 | 50152.42 | 2011-01-11 01:43 | 540.2724 | 2 | 7 | 0.5499276 | 3.931491 | 3.88712 | 3.807846 | 15.77227 | 13.50274 | 9.727478e-05 | 0.1090399 | 0 | 0 | 0
1295 | 50182.43 | 2011-01-11 01:44 | 570.2875 | 2 | 7 | 0.5499276 | 3.935545 | 3.891705 | 3.807846 | 15.7903 | 13.50274 | 0.0001296997 | 0.1090399 | 0 | 0 | 0
1296 | 50212.45 | 2011-01-11 01:44 | 600.3027 | 2 | 7 | 0.5499276 | 3.939275 | 3.89629 | 3.807846 | 15.80836 | 13.50274 | 9.732247e-05 | 0.1090399 | 0 | 0 | 0
1297 | 50242.46 | 2011-01-11 01:45 | 630.318 | 2 | 7 | 0.5501083 | 3.943005 | 3.900875 | 3.807846 | 15.82643 | 13.50274 | 0.0001296997 | 0.1090399 | 0 | 0 | 0
1298 | 50272.48 | 2011-01-11 01:45 | 660.333 | 2 | 7 | 0.5499276 | 3.94641 | 3.905461 | 3.807846 | 15.84452 | 13.50274 | 9.732247e-05 | 0.1090399 | 0 | 0 | 0
1299 | 50302.49 | 2011-01-11 01:46 | 690.3481 | 2 | 7 | 0.5501083 | 3.949654 | 3.910046 | 3.807846 | 15.86262 | 13.50274 | 9.732247e-05 | 0.1090399 | 0 | 0 | 0
1300 | 50332.51 | 2011-01-11 01:46 | 720.3632 | 2 | 7 | 0.5501083 | 3.952897 | 3.914632 | 3.807846 | 15.88074 | 13.50274 | 9.732247e-05 | 0.1090399 | 0 | 0 | 0
1301 | 50362.52 | 2011-01-11 01:47 | 750.3787 | 2 | 7 | 0.5501083 | 3.95614 | 3.919217 | 3.807846 | 15.89887 | 13.50274 | 6.484985e-05 | 0.1090399 | 0 | 0 | 0
1302 | 50392.54 | 2011-01-11 01:47 | 780.3935 | 2 | 7 | 0.5499276 | 3.959059 | 3.923802 | 3.807846 | 15.91702 | 13.50274 | 6.489754e-05 | 0.1090399 | 0 | 0 | 0
1303 | 50422.55 | 2011-01-11 01:48 | 810.4086 | 2 | 7 | 0.5501083 | 3.96214 | 3.928388 | 3.807846 | 15.93518 | 13.50274 | 6.489754e-05 | 0.1090399 | 0 | 0 | 0
1304 | 50452.57 | 2011-01-11 01:48 | 840.4238 | 2 | 7 | 0.5501083 | 3.965221 | 3.932974 | 3.807846 | 15.95336 | 13.50274 | 9.732247e-05 | 0.1090399 | 0 | 0 | 0
1305 | 50482.58 | 2011-01-11 01:49 | 870.439 | 2 | 7 | 0.5499276 | 3.967978 | 3.937559 | 3.807846 | 15.97154 | 13.50274 | 6.484985e-05 | 0.1090399 | 0 | 0 | 0
1306 | 50512.6 | 2011-01-11 01:49 | 900.4541 | 2 | 7 | 0.5499276 | 3.970735 | 3.942145 | 3.807846 | 15.98975 | 13.50274 | 0 | 0.1090399 | 0 | 0 | 0
1307 | 50542.61 | 2011-01-11 01:50 | 930.4692 | 2 | 7 | 0.5499276 | 3.973654 | 3.94673 | 3.807846 | 16.00796 | 13.50274 | 6.489754e-05 | 0.1090399 | 0 | 0 | 0
1308 | 50572.63 | 2011-01-11 01:50 | 960.4843 | 2 | 7 | 0.5499276 | 3.976573 | 3.951316 | 3.807846 | 16.02619 | 13.50274 | 9.732247e-05 | 0.1090399 | 0 | 0 | 0
1309 | 50602.65 | 2011-01-11 01:51 | 990.4994 | 2 | 7 | 0.5497469 | 3.979329 | 3.955901 | 3.807846 | 16.04443 | 13.50274 | 9.727478e-05 | 0.1090399 | 0 | 0 | 0
1310 | 50632.66 | 2011-01-11 01:51 | 1020.515 | 2 | 7 | 0.5501083 | 3.982248 | 3.960487 | 3.807846 | 16.06268 | 13.50274 | 6.484985e-05 | 0.1090399 | 0 | 0 | 0
1311 | 50662.68 | 2011-01-11 01:52 | 1050.53 | 2 | 7 | 0.5501083 | 3.984843 | 3.965072 | 3.807846 | 16.08095 | 13.50274 | 6.484985e-05 | 0.1090399 | 0 | 0 | 0
1312 | 50692.69 | 2011-01-11 01:52 | 1080.545 | 2 | 7 | 0.5499276 | 3.987599 | 3.969658 | 3.807846 | 16.09923 | 13.50274 | 6.484985e-05 | 0.1090399 | 0 | 0 | 0
1313 | 50722.71 | 2011-01-11 01:53 | 1110.56 | 2 | 7 | 0.5499276 | 3.990194 | 3.974243 | 3.807846 | 16.11752 | 13.50274 | 3.247261e-05 | 0.1090399 | 0 | 0 | 0
1314 | 50752.72 | 2011-01-11 01:53 | 1140.575 | 2 | 7 | 0.5501083 | 3.992951 | 3.978828 | 3.807846 | 16.13582 | 13.50274 | 6.484985e-05 | 0.1090399 | 0 | 0 | 0
1315 | 50782.74 | 2011-01-11 01:54 | 1170.59 | 2 | 7 | 0.5499276 | 3.99587 | 3.983414 | 3.807846 | 16.15414 | 13.50274 | 9.727478e-05 | 0.1090399 | 0 | 0 | 0
1316 | 50812.75 | 2011-01-11 01:54 | 1200.605 | 2 | 7 | 0.5501083 | 3.998302 | 3.987999 | 3.807846 | 16.17247 | 13.50274 | 6.484985e-05 | 0.1090399 | 0 | 0 | 0
1317 | 50842.77 | 2011-01-11 01:55 | 1230.621 | 2 | 7 | 0.5499276 | 4.001059 | 3.992585 | 3.807846 | 16.19081 | 13.50274 | 6.494522e-05 | 0.1090399 | 0 | 0 | 0
1318 | 50872.78 | 2011-01-11 01:55 | 1260.636 | 2 | 7 | 0.5499276 | 4.003491 | 3.99717 | 3.807846 | 16.20916 | 13.50274 | 3.242493e-05 | 0.1090399 | 0 | 0 | 0
1319 | 50902.8 | 2011-01-11 01:56 | 1290.651 | 2 | 7 | 0.5501083 | 4.006248 | 4.001756 | 3.807846 | 16.22752 | 13.50274 | 9.727478e-05 | 0.1090399 | 0 | 0 | 0
1320 | 50932.8 | 2011-01-11 01:56 | 1320.651 | 2 | 7 | 0.5499276 | 4.008842 | 4.006339 | 3.807846 | 16.24589 | 13.50274 | 6.484985e-05 | 0.1090399 | 0 | 0 | 0
1321 | 50962.81 | 2011-01-11 01:57 | 1350.665 | 2 | 7 | 0.5495663 | 4.011275 | 4.010924 | 3.807846 | 16.26428 | 13.50274 | 3.242493e-05 | 0.1090399 | 0 | 0 | 0
1322 | 50992.83 | 2011-01-11 01:57 | 1380.681 | 2 | 7 | 0.5499276 | 4.014032 | 4.015509 | 3.807846 | 16.28268 | 13.50274 | 9.737015e-05 | 0.1090399 | 0 | 0 | 0
1323 | 51022.84 | 2011-01-11 01:58 | 1410.698 | 2 | 7 | 0.5501083 | 4.016788 | 4.020095 | 3.807846 | 16.30109 | 13.50274 | 6.484985e-05 | 0.1090399 | 0 | 0 | 0
1324 | 51052.86 | 2011-01-11 01:58 | 1440.711 | 2 | 7 | 0.5499276 | 4.019221 | 4.02468 | 3.807846 | 16.31952 | 13.50274 | 6.484985e-05 | 0.1090399 | 0 | 0 | 0
1325 | 51082.87 | 2011-01-11 01:59 | 1470.726 | 2 | 7 | 0.5499276 | 4.021815 | 4.029266 | 3.807846 | 16.33795 | 13.50274 | 6.484985e-05 | 0.1090399 | 0 | 0 | 0
1326 | 51112.89 | 2011-01-11 01:59 | 1500.741 | 2 | 7 | 0.5501083 | 4.024572 | 4.033851 | 3.807846 | 16.3564 | 13.50274 | 6.484985e-05 | 0.1090399 | 0 | 0 | 0
1327 | 51142.9 | 2011-01-11 02:00 | 1530.756 | 2 | 7 | 0.5499276 | 4.027167 | 4.038436 | 3.807846 | 16.37486 | 13.50274 | 9.727478e-05 | 0.1090399 | 0 | 0 | 0
1328 | 51172.92 | 2011-01-11 02:00 | 1560.771 | 2 | 7 | 0.5501083 | 4.029923 | 4.043022 | 3.807846 | 16.39333 | 13.50274 | 9.727478e-05 | 0.1090399 | 0 | 0 | 0
1329 | 51202.93 | 2011-01-11 02:01 | 1590.786 | 2 | 7 | 0.5499276 | 4.032356 | 4.047607 | 3.807846 | 16.41182 | 13.50274 | 6.494522e-05 | 0.1090399 | 0 | 0 | 0
1330 | 51232.95 | 2011-01-11 02:01 | 1620.802 | 2 | 7 | 0.5499276 | 4.035113 | 4.052193 | 3.807846 | 16.43031 | 13.50274 | 6.484985e-05 | 0.1090399 | 0 | 0 | 0
1331 | 51262.96 | 2011-01-11 02:02 | 1650.817 | 2 | 7 | 0.5499276 | 4.037707 | 4.056778 | 3.807846 | 16.44882 | 13.50274 | 6.484985e-05 | 0.1090399 | 0 | 0 | 0
1332 | 51292.98 | 2011-01-11 02:02 | 1680.832 | 2 | 7 | 0.5499276 | 4.040464 | 4.061364 | 3.807846 | 16.46734 | 13.50274 | 9.727478e-05 | 0.1090399 | 0 | 0 | 0
1333 | 51322.99 | 2011-01-11 02:03 | 1710.847 | 2 | 7 | 0.5499276 | 4.043059 | 4.065949 | 3.807846 | 16.48587 | 13.50274 | 3.242493e-05 | 0.1090399 | 0 | 0 | 0
1334 | 51353.01 | 2011-01-11 02:03 | 1740.862 | 2 | 7 | 0.5501083 | 4.045815 | 4.070534 | 3.807846 | 16.50442 | 13.50274 | 6.484985e-05 | 0.1090399 | 0 | 0 | 0
1335 | 51383.02 | 2011-01-11 02:04 | 1770.877 | 2 | 7 | 0.5501083 | 4.048572 | 4.07512 | 3.807846 | 16.52298 | 13.50274 | 6.484985e-05 | 0.1090399 | 0 | 0 | 0
1336 | 51413.04 | 2011-01-11 02:04 | 1800.892 | 2 | 7 | 0.5499276 | 4.051167 | 4.079705 | 3.807846 | 16.54155 | 13.50274 | 3.252029e-05 | 0.1090399 | 0 | 0 | 0
1337 | 51443.05 | 2011-01-11 02:05 | 1830.908 | 2 | 7 | 0.5499276 | 4.053924 | 4.08429 | 3.807846 | 16.56013 | 13.50274 | 6.484985e-05 | 0.1090399 | 0 | 0 | 0
1338 | 51473.07 | 2011-01-11 02:05 | 1860.923 | 2 | 7 | 0.5501083 | 4.056842 | 4.088876 | 3.807846 | 16.57873 | 13.50274 | 9.727478e-05 | 0.1090399 | 0 | 0 | 0
1339 | 51503.08 | 2011-01-11 02:06 | 1890.938 | 2 | 7 | 0.5499276 | 4.059762 | 4.093461 | 3.807846 | 16.59733 | 13.50274 | 6.494522e-05 | 0.1090399 | 0 | 0 | 0
1340 | 51533.1 | 2011-01-11 02:06 | 1920.953 | 2 | 7 | 0.5499276 | 4.062356 | 4.098047 | 3.807846 | 16.61595 | 13.50274 | 6.484985e-05 | 0.1090399 | 0 | 0 | 0
1341 | 51563.11 | 2011-01-11 02:07 | 1950.968 | 2 | 7 | 0.5502889 | 4.065275 | 4.102632 | 3.807846 | 16.63459 | 13.50274 | 9.727478e-05 | 0.1090399 | 0 | 0 | 0
1342 | 51593.13 | 2011-01-11 02:07 | 1980.983 | 2 | 7 | 0.5499276 | 4.06787 | 4.107217 | 3.807846 | 16.65324 | 13.50274 | 3.252029e-05 | 0.1090399 | 0 | 0 | 0
1343 | 51623.14 | 2011-01-11 02:08 | 2010.999 | 2 | 7 | 0.5501083 | 4.071113 | 4.111803 | 3.807846 | 16.6719 | 13.50274 | 9.727478e-05 | 0.1090399 | 0 | 0 | 0
1344 | 51653.16 | 2011-01-11 02:08 | 2041.014 | 2 | 7 | 0.5501083 | 4.074031 | 4.116388 | 3.807846 | 16.69057 | 13.50274 | 9.727478e-05 | 0.1090399 | 0 | 0 | 0
1345 | 51683.17 | 2011-01-11 02:09 | 2071.029 | 2 | 7 | 0.5501083 | 4.076951 | 4.120974 | 3.807846 | 16.70926 | 13.50274 | 9.727478e-05 | 0.1090399 | 0 | 0 | 0
1346 | 51713.19 | 2011-01-11 02:09 | 2101.044 | 2 | 7 | 0.5499276 | 4.079707 | 4.125559 | 3.807846 | 16.72796 | 13.50274 | 6.484985e-05 | 0.1090399 | 0 | 0 | 0
1347 | 51743.21 | 2011-01-11 02:10 | 2131.061 | 2 | 7 | 0.5501083 | 4.082951 | 4.130145 | 3.807846 | 16.74668 | 13.50274 | 0.0001297951 | 0.1090399 | 0 | 0 | 0
1348 | 51773.22 | 2011-01-11 02:10 | 2161.074 | 2 | 7 | 0.5499276 | 4.085869 | 4.13473 | 3.807846 | 16.7654 | 13.50274 | 6.484985e-05 | 0.1090399 | 0 | 0 | 0
1349 | 51803.24 | 2011-01-11 02:11 | 2191.089 | 2 | 7 | 0.5501083 | 4.088789 | 4.139315 | 3.807846 | 16.78414 | 13.50274 | 6.494522e-05 | 0.1090399 | 0 | 0 | 0
1350 | 51833.25 | 2011-01-11 02:11 | 2221.104 | 2 | 7 | 0.5497469 | 4.092031 | 4.1439 | 3.807846 | 16.8029 | 13.50274 | 6.484985e-05 | 0.1090399 | 0 | 0 | 0
1351 | 51863.27 | 2011-01-11 02:12 | 2251.12 | 2 | 7 | 0.5499276 | 4.095113 | 4.148486 | 3.807846 | 16.82167 | 13.50274 | 6.494522e-05 | 0.1090399 | 0 | 0 | 0
1352 | 51893.28 | 2011-01-11 02:12 | 2281.135 | 2 | 7 | 0.5497469 | 4.098356 | 4.153071 | 3.807846 | 16.84046 | 13.50274 | 3.242493e-05 | 0.1090399 | 0 | 0 | 0
1353 | 51923.3 | 2011-01-11 02:13 | 2311.15 | 2 | 7 | 0.5499276 | 4.101599 | 4.157656 | 3.807846 | 16.85926 | 13.50274 | 9.737015e-05 | 0.1090399 | 0 | 0 | 0
1354 | 51953.31 | 2011-01-11 02:13 | 2341.165 | 2 | 7 | 0.5501083 | 4.10468 | 4.162242 | 3.807846 | 16.87807 | 13.50274 | 9.727478e-05 | 0.1090399 | 0 | 0 | 0
1355 | 51983.33 | 2011-01-11 02:14 | 2371.18 | 2 | 7 | 0.5501083 | 4.107924 | 4.166827 | 3.807846 | 16.8969 | 13.50274 | 9.737015e-05 | 0.1090399 | 0 | 0 | 0
1356 | 52013.34 | 2011-01-11 02:14 | 2401.195 | 2 | 7 | 0.5497469 | 4.111166 | 4.171412 | 3.807846 | 16.91574 | 13.50274 | 9.727478e-05 | 0.1090399 | 0 | 0 | 0
1357 | 52043.36 | 2011-01-11 02:15 | 2431.21 | 2 | 7 | 0.5499276 | 4.11441 | 4.175998 | 3.807846 | 16.9346 | 13.50274 | 9.727478e-05 | 0.1090399 | 0 | 0 | 0
1358 | 52073.37 | 2011-01-11 02:15 | 2461.225 | 2 | 7 | 0.5499276 | 4.117653 | 4.180583 | 3.807846 | 16.95347 | 13.50274 | 6.484985e-05 | 0.1090399 | 0 | 0 | 0
1359 | 52103.39 | 2011-01-11 02:16 | 2491.241 | 2 | 7 | 0.5499276 | 4.121058 | 4.185168 | 3.807846 | 16.97236 | 13.50274 | 6.484985e-05 | 0.1090399 | 0 | 0 | 0
1360 | 52133.4 | 2011-01-11 02:16 | 2521.256 | 2 | 7 | 0.5499276 | 4.124464 | 4.189754 | 3.807846 | 16.99127 | 13.50274 | 6.484985e-05 | 0.1090399 | 0 | 0 | 0
1361 | 52163.42 | 2011-01-11 02:17 | 2551.271 | 2 | 7 | 0.5497469 | 4.127707 | 4.194339 | 3.807846 | 17.01019 | 13.50274 | 6.484985e-05 | 0.1090399 | 0 | 0 | 0
1362 | 52193.43 | 2011-01-11 02:17 | 2581.286 | 2 | 7 | 0.5497469 | 4.131275 | 4.198924 | 3.807846 | 17.02912 | 13.50274 | 9.727478e-05 | 0.1090399 | 0 | 0 | 0
1363 | 52223.45 | 2011-01-11 02:18 | 2611.301 | 2 | 7 | 0.5501083 | 4.134842 | 4.20351 | 3.807846 | 17.04807 | 13.50274 | 0.0001297951 | 0.1090399 | 0 | 0 | 0
1364 | 52253.46 | 2011-01-11 02:18 | 2641.316 | 2 | 7 | 0.5499276 | 4.138085 | 4.208095 | 3.807846 | 17.06704 | 13.50274 | 6.484985e-05 | 0.1090399 | 0 | 0 | 0
1365 | 52283.48 | 2011-01-11 02:19 | 2671.331 | 2 | 7 | 0.5497469 | 4.141491 | 4.212681 | 3.807846 | 17.08602 | 13.50274 | 6.484985e-05 | 0.1090399 | 0 | 0 | 0
1366 | 52313.49 | 2011-01-11 02:19 | 2701.347 | 2 | 7 | 0.5499276 | 4.145221 | 4.217266 | 3.807846 | 17.10502 | 13.50274 | 9.737015e-05 | 0.1090399 | 0 | 0 | 0
1367 | 52343.51 | 2011-01-11 02:20 | 2731.362 | 2 | 7 | 0.5497469 | 4.148626 | 4.221851 | 3.807846 | 17.12404 | 13.50274 | 3.242493e-05 | 0.1090399 | 0 | 0 | 0
1368 | 52373.52 | 2011-01-11 02:20 | 2761.377 | 2 | 7 | 0.5499276 | 4.152518 | 4.226437 | 3.807846 | 17.14307 | 13.50274 | 9.727478e-05 | 0.1090399 | 0 | 0 | 0
1369 | 52403.54 | 2011-01-11 02:21 | 2791.392 | 2 | 7 | 0.5499276 | 4.156085 | 4.231022 | 3.807846 | 17.16212 | 13.50274 | 9.727478e-05 | 0.1090399 | 0 | 0 | 0
1370 | 52433.55 | 2011-01-11 02:21 | 2821.407 | 2 | 7 | 0.5497469 | 4.159491 | 4.235608 | 3.807846 | 17.18119 | 13.50274 | 3.242493e-05 | 0.1090399 | 0 | 0 | 0
1371 | 52463.57 | 2011-01-11 02:22 | 2851.422 | 2 | 7 | 0.5499276 | 4.163383 | 4.240193 | 3.807846 | 17.20027 | 13.50274 | 6.484985e-05 | 0.1090399 | 0 | 0 | 0
1372 | 52493.58 | 2011-01-11 02:22 | 2881.437 | 2 | 7 | 0.5499276 | 4.167112 | 4.244778 | 3.807846 | 17.21937 | 13.50274 | 9.727478e-05 | 0.1090399 | 0 | 0 | 0
1373 | 52523.6 | 2011-01-11 02:23 | 2911.453 | 2 | 7 | 0.5499276 | 4.170842 | 4.249364 | 3.807846 | 17.23848 | 13.50274 | 9.727478e-05 | 0.1090399 | 0 | 0 | 0
1374 | 52553.61 | 2011-01-11 02:23 | 2941.468 | 2 | 7 | 0.5501083 | 4.174572 | 4.253949 | 3.807846 | 17.25762 | 13.50274 | 6.484985e-05 | 0.1090399 | 0 | 0 | 0
1375 | 52583.63 | 2011-01-11 02:24 | 2971.483 | 2 | 7 | 0.5501083 | 4.178464 | 4.258534 | 3.807846 | 17.27677 | 13.50274 | 0.0001297951 | 0.1090399 | 0 | 0 | 0
1376 | 52613.64 | 2011-01-11 02:24 | 3001.498 | 2 | 7 | 0.5499276 | 4.182355 | 4.26312 | 3.807846 | 17.29593 | 13.50274 | 9.727478e-05 | 0.1090399 | 0 | 0 | 0
1377 | 52643.66 | 2011-01-11 02:25 | 3031.513 | 2 | 7 | 0.5497469 | 4.186085 | 4.267705 | 3.807846 | 17.31512 | 13.50274 | 0.0001296997 | 0.1090399 | 0 | 0 | 0
1378 | 52673.67 | 2011-01-11 02:25 | 3061.528 | 2 | 7 | 0.5499276 | 4.189977 | 4.27229 | 3.807846 | 17.33432 | 13.50274 | 0.0001296997 | 0.1090399 | 0 | 0 | 0
1379 | 52703.69 | 2011-01-11 02:26 | 3091.543 | 2 | 7 | 0.5501083 | 4.193869 | 4.276876 | 3.807846 | 17.35354 | 13.50274 | 9.727478e-05 | 0.1090399 | 0 | 0 | 0
1380 | 52733.7 | 2011-01-11 02:26 | 3121.558 | 2 | 7 | 0.5501083 | 4.197923 | 4.281461 | 3.807846 | 17.37278 | 13.50274 | 9.727478e-05 | 0.1090399 | 0 | 0 | 0
1381 | 52748.89 | 2011-01-11 02:27 | 3136.746 | 2 | 7 | 0.5501083 | 4.200031 | 4.283781 | 3.807846 | 17.38253 | 13.50274 | 0.0001296997 | 0.1090399 | 0 | 0 | 0
1382 | 52778.91 | 2011-01-11 02:27 | 30.0151 | 3 | 7 | 0 | 4.099167 | 4.283781 | 3.807846 | 17.38253 | 13.50274 | -0.0004540443 | 0.1090399 | 0 | 0 | 0
1383 | 52808.92 | 2011-01-11 02:28 | 60.03024 | 3 | 7 | 0 | 4.086843 | 4.283781 | 3.807846 | 17.38253 | 13.50274 | -0.0002593994 | 0.1090399 | 0 | 0 | 0
1384 | 52838.94 | 2011-01-11 02:28 | 90.0455 | 3 | 7 | 0 | 4.079545 | 4.283781 | 3.807846 | 17.38253 | 13.50274 | -0.00016222 | 0.1090399 | 0 | 0 | 0
1385 | 52868.91 | 2011-01-11 02:29 | 120.0136 | 3 | 7 | 0 | 4.074356 | 4.283781 | 3.807846 | 17.38253 | 13.50274 | -0.0001296997 | 0.1090399 | 0 | 0 | 0
1386 | 52868.91 | 2011-01-11 02:29 | 2.621533669e-06 | 4 | 7 | 0.9949241 | 4.200193 | 4.283781 | 3.807846 | 17.38253 | 13.50274 | 0 | 0.1090399 | 0 | 0 | 0
1387 | 52869.78 | 2011-01-11 02:29 | 0.875118 | 4 | 7 | 0.9445164 | 4.200031 | 4.284015 | 3.807846 | 17.38351 | 13.50274 | -3.242493e-05 | 0.1090399 | 0 | 0 | 0
1388 | 52871.89 | 2011-01-11 02:29 | 2.98431 | 4 | 7 | 0.8942894 | 4.200193 | 4.284553 | 3.807846 | 17.38577 | 13.50274 | 0 | 0.1090399 | 0 | 0 | 0
1389 | 52875.1 | 2011-01-11 02:29 | 6.187376 | 4 | 7 | 0.8440625 | 4.200193 | 4.285325 | 3.807846 | 17.38901 | 13.50274 | 3.242493e-05 | 0.1090399 | 0 | 0 | 0
1390 | 52879.47 | 2011-01-11 02:29 | 10.56234 | 4 | 7 | 0.7938355 | 4.200193 | 4.286318 | 3.807846 | 17.39318 | 13.50274 | 0 | 0.1090399 | 0 | 0 | 0
1391 | 52885.27 | 2011-01-11 02:29 | 16.35909 | 4 | 7 | 0.7437892 | 4.200193 | 4.287555 | 3.807846 | 17.39838 | 13.50274 | 0 | 0.1090399 | 0 | 0 | 0
1392 | 52892.89 | 2011-01-11 02:29 | 23.98395 | 4 | 7 | 0.6937429 | 4.200193 | 4.289075 | 3.807846 | 17.40476 | 13.50274 | 0 | 0.1090399 | 0 | 0 | 0
1393 | 52903.28 | 2011-01-11 02:29 | 34.37457 | 4 | 7 | 0.6435159 | 4.200193 | 4.291001 | 3.807846 | 17.41285 | 13.50274 | 0 | 0.1090399 | 0 | 0 | 0
1394 | 52918.17 | 2011-01-11 02:29 | 49.26487 | 4 | 7 | 0.5934697 | 4.200193 | 4.293553 | 3.807846 | 17.42357 | 13.50274 | 0 | 0.1090399 | 0 | 0 | 0
1395 | 52942.03 | 2011-01-11 02:30 | 73.12381 | 4 | 7 | 0.5434234 | 4.200031 | 4.297307 | 3.807846 | 17.43934 | 13.50274 | -3.242493e-05 | 0.1090399 | 0 | 0 | 0
1396 | 52985.84 | 2011-01-11 02:31 | 116.9356 | 4 | 7 | 0.4933771 | 4.200193 | 4.303585 | 3.807846 | 17.46571 | 13.50274 | 0 | 0.1090399 | 0 | 0 | 0
1397 | 53067.28 | 2011-01-11 02:32 | 198.3719 | 4 | 7 | 0.4433308 | 4.200031 | 4.314136 | 3.807846 | 17.51002 | 13.50274 | 0 | 0.1090399 | 0 | 0 | 0
1398 | 53184.43 | 2011-01-11 02:34 | 315.5261 | 4 | 7 | 0.3932845 | 4.200031 | 4.327724 | 3.807846 | 17.56709 | 13.50274 | -3.242493e-05 | 0.1090399 | 0 | 0 | 0
1399 | 53328.18 | 2011-01-11 02:36 | 459.274 | 4 | 7 | 0.3432382 | 4.200031 | 4.342406 | 3.807846 | 17.62876 | 13.50274 | -3.242493e-05 | 0.1090399 | 0 | 0 | 0
1400 | 53501.16 | 2011-01-11 02:39 | 632.2553 | 4 | 7 | 0.2931919 | 4.200031 | 4.357673 | 3.807846 | 17.69288 | 13.50274 | 0 | 0.1090399 | 0 | 0 | 0
1401 | 53715.93 | 2011-01-11 02:43 | 847.0175 | 4 | 7 | 0.2431456 | 4.200031 | 4.373636 | 3.807846 | 17.75993 | 13.50274 | 0 | 0.1090399 | 0 | 0 | 0
1402 | 53988.33 | 2011-01-11 02:47 | 1119.419 | 4 | 7 | 0.1930993 | 4.199869 | 4.390079 | 3.807846 | 17.82899 | 13.50274 | -6.484985e-05 | 0.1090399 | 0 | 0 | 0
1403 | 54359.53 | 2011-01-11 02:53 | 1490.619 | 4 | 7 | 0.143053 | 4.200193 | 4.407291 | 3.807846 | 17.90128 | 13.50274 | 0 | 0.1090399 | 0 | 0 | 0
1404 | 54929.95 | 2011-01-11 03:03 | 2061.045 | 4 | 7 | 0.09300675 | 4.200031 | 4.425684 | 3.807846 | 17.97853 | 13.50274 | -3.242493e-05 | 0.1090399 | 0 | 0 | 0
1405 | 55868.88 | 2011-01-11 03:19 | 2999.969 | 4 | 7 | 0.04982602 | 4.200031 | 4.44365 | 3.807846 | 18.054 | 13.50274 | -3.242493e-05 | 0.1090399 | 0 | 0 | 0
1406 | 55898.89 | 2011-01-11 03:19 | 30.01519 | 5 | 7 | 0 | 4.190788 | 4.44365 | 3.807846 | 18.054 | 13.50274 | -3.252029e-05 | 0.1090399 | 0 | 0 | 0
1407 | 55928.89 | 2011-01-11 03:20 | 60.01464 | 5 | 7 | 0 | 4.189329 | 4.44365 | 3.807846 | 18.054 | 13.50274 | -3.242493e-05 | 0.1090399 | 0 | 0 | 0
1408 | 55929.08 | 2011-01-11 03:20 | 0.1875099 | 6 | 7 | 0.001044434 | 4.189329 | 4.44365 | 3.807846 | 18.054 | 13.50274 | 0 | 0.105881 | 0 | 0 | 0
1409 | 55933.91 | 2011-01-11 03:20 | 5.015433 | 6 | 7 | 0.001586452 | 4.189329 | 4.443653 | 3.807846 | 18.05401 | 13.50274 | -6.484985e-05 | 0.105881 | 0 | 0 | 0
1410 | 55956.43 | 2011-01-11 03:20 | 22.51522 | 7 | 7 | -1.099613 | 3.989221 | 4.443653 | 3.814724 | 18.05401 | 13.53034 | -0.001427031 | 0.105881 | 0 | 0 | 0
1411 | 55986.44 | 2011-01-11 03:21 | 52.53036 | 7 | 7 | -1.099793 | 3.944627 | 4.443653 | 3.823892 | 18.05401 | 13.5667 | -0.001070261 | 0.105881 | 0 | 0 | 0
1412 | 56016.46 | 2011-01-11 03:21 | 82.54537 | 7 | 7 | -1.099793 | 3.908789 | 4.443653 | 3.833061 | 18.05401 | 13.6027 | -0.0009080887 | 0.105881 | 0 | 0 | 0
1413 | 56046.47 | 2011-01-11 03:22 | 112.5605 | 7 | 7 | -1.099613 | 3.879762 | 4.443653 | 3.842229 | 18.05401 | 13.6384 | -0.0007134915 | 0.105881 | 0 | 0 | 0
1414 | 56076.49 | 2011-01-11 03:22 | 142.5756 | 7 | 7 | -1.099613 | 3.855438 | 4.443653 | 3.851398 | 18.05401 | 13.67386 | -0.0005837918 | 0.105881 | 0 | 0 | 0
1415 | 56106.5 | 2011-01-11 03:23 | 172.5908 | 7 | 7 | -1.099432 | 3.834843 | 4.443653 | 3.860566 | 18.05401 | 13.70911 | -0.0004864693 | 0.105881 | 0 | 0 | 0
1416 | 56136.52 | 2011-01-11 03:23 | 202.606 | 7 | 7 | -1.099793 | 3.816519 | 4.443653 | 3.869735 | 18.05401 | 13.74418 | -0.0004864693 | 0.105881 | 0 | 0 | 0
1417 | 56166.53 | 2011-01-11 03:24 | 232.621 | 7 | 7 | -1.099613 | 3.799978 | 4.443653 | 3.878904 | 18.05401 | 13.7791 | -0.0004216194 | 0.105881 | 0 | 0 | 0
1418 | 56196.55 | 2011-01-11 03:24 | 262.6362 | 7 | 7 | -1.099793 | 3.784735 | 4.443653 | 3.888074 | 18.05401 | 13.81387 | -0.0003891945 | 0.105881 | 0 | 0 | 0
1419 | 56226.56 | 2011-01-11 03:25 | 292.6513 | 7 | 7 | -1.099793 | 3.770465 | 4.443653 | 3.897242 | 18.05401 | 13.84851 | -0.0003567696 | 0.105881 | 0 | 0 | 0
1420 | 56256.58 | 2011-01-11 03:25 | 322.6665 | 7 | 7 | -1.099793 | 3.756843 | 4.443653 | 3.906411 | 18.05401 | 13.88301 | -0.0003567696 | 0.105881 | 0 | 0 | 0
1421 | 56286.59 | 2011-01-11 03:26 | 352.6818 | 7 | 7 | -1.099613 | 3.74387 | 4.443653 | 3.91558 | 18.05401 | 13.9174 | -0.0003243446 | 0.105881 | 0 | 0 | 0
1422 | 56316.61 | 2011-01-11 03:26 | 382.6968 | 7 | 7 | -1.099793 | 3.731546 | 4.443653 | 3.924749 | 18.05401 | 13.95167 | -0.0003242969 | 0.105881 | 0 | 0 | 0
1423 | 56346.62 | 2011-01-11 03:27 | 412.7119 | 7 | 7 | -1.099974 | 3.719708 | 4.443653 | 3.933918 | 18.05401 | 13.98583 | -0.0002919197 | 0.105881 | 0 | 0 | 0
1424 | 56376.64 | 2011-01-11 03:27 | 442.7272 | 7 | 7 | -1.099793 | 3.708357 | 4.443653 | 3.943087 | 18.05401 | 14.01989 | -0.0002594948 | 0.105881 | 0 | 0 | 0
1425 | 56406.65 | 2011-01-11 03:28 | 472.7421 | 7 | 7 | -1.099613 | 3.697006 | 4.443653 | 3.952256 | 18.05401 | 14.05384 | -0.0003567219 | 0.105881 | 0 | 0 | 0
1426 | 56436.67 | 2011-01-11 03:28 | 502.7573 | 7 | 7 | -1.099613 | 3.686465 | 4.443653 | 3.961425 | 18.05401 | 14.08769 | -0.0003243446 | 0.105881 | 0 | 0 | 0
1427 | 56466.68 | 2011-01-11 03:29 | 532.7724 | 7 | 7 | -1.099613 | 3.676087 | 4.443653 | 3.970593 | 18.05401 | 14.12144 | -0.0002594948 | 0.105881 | 0 | 0 | 0
1428 | 56496.7 | 2011-01-11 03:29 | 562.7875 | 7 | 7 | -1.099793 | 3.665871 | 4.443653 | 3.979762 | 18.05401 | 14.15509 | -0.0002594471 | 0.105881 | 0 | 0 | 0
1429 | 56526.71 | 2011-01-11 03:30 | 592.8027 | 7 | 7 | -1.099613 | 3.655979 | 4.443653 | 3.98893 | 18.05401 | 14.18866 | -0.0002594471 | 0.105881 | 0 | 0 | 0
1430 | 56556.73 | 2011-01-11 03:30 | 622.8178 | 7 | 7 | -1.099432 | 3.646573 | 4.443653 | 3.998099 | 18.05401 | 14.22214 | -0.0002594471 | 0.105881 | 0 | 0 | 0
1431 | 56586.74 | 2011-01-11 03:31 | 652.8329 | 7 | 7 | -1.099613 | 3.637168 | 4.443653 | 4.007267 | 18.05401 | 14.25553 | -0.0002270222 | 0.105881 | 0 | 0 | 0
1432 | 56616.76 | 2011-01-11 03:31 | 682.848 | 7 | 7 | -1.099793 | 3.628087 | 4.443653 | 4.016436 | 18.05401 | 14.28883 | -0.0002594948 | 0.105881 | 0 | 0 | 0
1433 | 56646.77 | 2011-01-11 03:32 | 712.8632 | 7 | 7 | -1.099613 | 3.619006 | 4.443653 | 4.025604 | 18.05401 | 14.32205 | -0.0002594471 | 0.105881 | 0 | 0 | 0
1434 | 56676.79 | 2011-01-11 03:32 | 742.8783 | 7 | 7 | -1.099613 | 3.610249 | 4.443653 | 4.034773 | 18.05401 | 14.35519 | -0.0001945972 | 0.105881 | 0 | 0 | 0
1435 | 56706.81 | 2011-01-11 03:33 | 772.8936 | 7 | 7 | -1.099793 | 3.601655 | 4.443653 | 4.043941 | 18.05401 | 14.38825 | -0.0002270222 | 0.105881 | 0 | 0 | 0
1436 | 56736.82 | 2011-01-11 03:33 | 802.9086 | 7 | 7 | -1.099793 | 3.593384 | 4.443653 | 4.053109 | 18.05401 | 14.42124 | -0.0002270222 | 0.105881 | 0 | 0 | 0
1437 | 56766.84 | 2011-01-11 03:34 | 832.9238 | 7 | 7 | -1.099793 | 3.585438 | 4.443653 | 4.062278 | 18.05401 | 14.45415 | -0.0001945972 | 0.105881 | 0 | 0 | 0
1438 | 56796.85 | 2011-01-11 03:34 | 862.9389 | 7 | 7 | -1.099613 | 3.577655 | 4.443653 | 4.071447 | 18.05401 | 14.48699 | -0.0001945972 | 0.105881 | 0 | 0 | 0
1439 | 56826.87 | 2011-01-11 03:35 | 892.9544 | 7 | 7 | -1.099613 | 3.569871 | 4.443653 | 4.080615 | 18.05401 | 14.51975 | -0.0002594471 | 0.105881 | 0 | 0 | 0
1440 | 56856.88 | 2011-01-11 03:35 | 922.9692 | 7 | 7 | -1.099613 | 3.562736 | 4.443653 | 4.089784 | 18.05401 | 14.55245 | -0.0001945972 | 0.105881 | 0 | 0 | 0
1441 | 56886.9 | 2011-01-11 03:36 | 952.9843 | 7 | 7 | -1.099793 | 3.555763 | 4.443653 | 4.098952 | 18.05401 | 14.58508 | -0.0001945972 | 0.105881 | 0 | 0 | 0
1442 | 56916.91 | 2011-01-11 03:36 | 982.9996 | 7 | 7 | -1.099613 | 3.548952 | 4.443653 | 4.108121 | 18.05401 | 14.61765 | -0.0001945972 | 0.105881 | 0 | 0 | 0
1443 | 56946.93 | 2011-01-11 03:37 | 1013.015 | 7 | 7 | -1.099613 | 3.542303 | 4.443653 | 4.11729 | 18.05401 | 14.65016 | -0.0001621723 | 0.105881 | 0 | 0 | 0
1444 | 56976.94 | 2011-01-11 03:37 | 1043.03 | 7 | 7 | -1.099613 | 3.535817 | 4.443653 | 4.126458 | 18.05401 | 14.68261 | -0.0001621723 | 0.105881 | 0 | 0 | 0
1445 | 57006.96 | 2011-01-11 03:38 | 1073.045 | 7 | 7 | -1.099613 | 3.52933 | 4.443653 | 4.135627 | 18.05401 | 14.715 | -0.0002270222 | 0.105881 | 0 | 0 | 0
1446 | 57036.97 | 2011-01-11 03:38 | 1103.06 | 7 | 7 | -1.099793 | 3.523168 | 4.443653 | 4.144795 | 18.05401 | 14.74733 | -0.0001621723 | 0.105881 | 0 | 0 | 0
1447 | 57066.99 | 2011-01-11 03:39 | 1133.075 | 7 | 7 | -1.099432 | 3.517168 | 4.443653 | 4.153964 | 18.05401 | 14.7796 | -0.0001297474 | 0.105881 | 0 | 0 | 0
1448 | 57097 | 2011-01-11 03:39 | 1163.09 | 7 | 7 | -1.099613 | 3.511331 | 4.443653 | 4.163132 | 18.05401 | 14.81182 | -0.0001621246 | 0.105881 | 0 | 0 | 0
1449 | 57127.02 | 2011-01-11 03:40 | 1193.105 | 7 | 7 | -1.099613 | 3.505493 | 4.443653 | 4.172301 | 18.05401 | 14.84399 | -0.0001297474 | 0.105881 | 0 | 0 | 0
1450 | 57157.03 | 2011-01-11 03:40 | 1223.121 | 7 | 7 | -1.099613 | 3.499655 | 4.443653 | 4.18147 | 18.05401 | 14.8761 | -0.0001297474 | 0.105881 | 0 | 0 | 0
1451 | 57187.05 | 2011-01-11 03:41 | 1253.136 | 7 | 7 | -1.099793 | 3.493817 | 4.443653 | 4.190638 | 18.05401 | 14.90816 | -0.0001621723 | 0.105881 | 0 | 0 | 0
1452 | 57217.06 | 2011-01-11 03:41 | 1283.151 | 7 | 7 | -1.099432 | 3.488303 | 4.443653 | 4.199806 | 18.05401 | 14.94017 | -0.0001945972 | 0.105881 | 0 | 0 | 0
1453 | 57247.08 | 2011-01-11 03:42 | 1313.166 | 7 | 7 | -1.099793 | 3.48279 | 4.443653 | 4.208975 | 18.05401 | 14.97213 | -0.0001297474 | 0.105881 | 0 | 0 | 0
1454 | 57277.09 | 2011-01-11 03:42 | 1343.181 | 7 | 7 | -1.099793 | 3.477277 | 4.443653 | 4.218143 | 18.05401 | 15.00403 | -0.0001621723 | 0.105881 | 0 | 0 | 0
1455 | 57307.11 | 2011-01-11 03:43 | 1373.196 | 7 | 7 | -1.099613 | 3.471601 | 4.443653 | 4.227312 | 18.05401 | 15.03589 | -0.0001621723 | 0.105881 | 0 | 0 | 0
1456 | 57337.12 | 2011-01-11 03:43 | 1403.211 | 7 | 7 | -1.099793 | 3.465925 | 4.443653 | 4.236481 | 18.05401 | 15.06769 | -0.0001621723 | 0.105881 | 0 | 0 | 0
1457 | 57367.14 | 2011-01-11 03:44 | 1433.227 | 7 | 7 | -1.099613 | 3.460087 | 4.443653 | 4.245649 | 18.05401 | 15.09944 | -0.0001297474 | 0.105881 | 0 | 0 | 0
1458 | 57397.15 | 2011-01-11 03:44 | 1463.242 | 7 | 7 | -1.099613 | 3.453925 | 4.443653 | 4.254818 | 18.05401 | 15.13114 | -0.0001296997 | 0.105881 | 0 | 0 | 0
1459 | 57427.17 | 2011-01-11 03:45 | 1493.257 | 7 | 7 | -1.099793 | 3.447439 | 4.443653 | 4.263986 | 18.05401 | 15.16278 | -0.0001945972 | 0.105881 | 0 | 0 | 0
1460 | 57457.19 | 2011-01-11 03:45 | 1523.274 | 7 | 7 | -1.099613 | 3.441114 | 4.443653 | 4.273155 | 18.05401 | 15.19436 | -0.0001621723 | 0.105881 | 0 | 0 | 0
1461 | 57487.2 | 2011-01-11 03:46 | 1553.287 | 7 | 7 | -1.099613 | 3.434142 | 4.443653 | 4.282323 | 18.05401 | 15.22587 | -0.0001621246 | 0.105881 | 0 | 0 | 0
1462 | 57517.21 | 2011-01-11 03:46 | 1583.302 | 7 | 7 | -1.099613 | 3.426682 | 4.443653 | 4.291492 | 18.05401 | 15.25733 | -0.0001945972 | 0.105881 | 0 | 0 | 0
1463 | 57547.23 | 2011-01-11 03:47 | 1613.317 | 7 | 7 | -1.099613 | 3.418736 | 4.443653 | 4.30066 | 18.05401 | 15.28871 | -0.0002270222 | 0.105881 | 0 | 0 | 0
1464 | 57577.24 | 2011-01-11 03:47 | 1643.332 | 7 | 7 | -1.099793 | 3.410142 | 4.443653 | 4.309829 | 18.05401 | 15.32002 | -0.0002594471 | 0.105881 | 0 | 0 | 0
1465 | 57607.26 | 2011-01-11 03:48 | 1673.347 | 7 | 7 | -1.099974 | 3.401223 | 4.443653 | 4.318998 | 18.05401 | 15.35124 | -0.0002270222 | 0.105881 | 0 | 0 | 0
1466 | 57637.27 | 2011-01-11 03:48 | 1703.363 | 7 | 7 | -1.099613 | 3.391331 | 4.443653 | 4.328166 | 18.05401 | 15.38238 | -0.000291872 | 0.105881 | 0 | 0 | 0
1467 | 57667.29 | 2011-01-11 03:49 | 1733.378 | 7 | 7 | -1.099793 | 3.380304 | 4.443653 | 4.337335 | 18.05401 | 15.41343 | -0.0003242969 | 0.105881 | 0 | 0 | 0
1468 | 57697.3 | 2011-01-11 03:49 | 1763.393 | 7 | 7 | -1.099432 | 3.368142 | 4.443653 | 4.346503 | 18.05401 | 15.44436 | -0.0003567696 | 0.105881 | 0 | 0 | 0
1469 | 57727.32 | 2011-01-11 03:50 | 1793.408 | 7 | 7 | -1.099613 | 3.353872 | 4.443653 | 4.355672 | 18.05401 | 15.47518 | -0.0004216194 | 0.105881 | 0 | 0 | 0
1470 | 57757.33 | 2011-01-11 03:50 | 1823.423 | 7 | 7 | -1.099613 | 3.337169 | 4.443653 | 4.36484 | 18.05401 | 15.50586 | -0.0004540443 | 0.105881 | 0 | 0 | 0
1471 | 57787.35 | 2011-01-11 03:51 | 1853.438 | 7 | 7 | -1.099793 | 3.316899 | 4.443653 | 4.374009 | 18.05401 | 15.53636 | -0.0005837918 | 0.105881 | 0 | 0 | 0
1472 | 57817.37 | 2011-01-11 03:51 | 1883.453 | 7 | 7 | -1.099613 | 3.292088 | 4.443653 | 4.383178 | 18.05401 | 15.56667 | -0.0006811142 | 0.105881 | 0 | 0 | 0
1473 | 57847.38 | 2011-01-11 03:52 | 1913.469 | 7 | 7 | -1.099613 | 3.260142 | 4.443653 | 4.392346 | 18.05401 | 15.59671 | -0.0009405136 | 0.105881 | 0 | 0 | 0
1474 | 57877.4 | 2011-01-11 03:52 | 1943.484 | 7 | 7 | -1.099613 | 3.219764 | 4.443653 | 4.401515 | 18.05401 | 15.62642 | -0.001200008 | 0.105881 | 0 | 0 | 0
1475 | 57907.41 | 2011-01-11 03:53 | 1973.499 | 7 | 7 | -1.099613 | 3.165764 | 4.443653 | 4.410683 | 18.05401 | 15.65571 | -0.001589203 | 0.105881 | 0 | 0 | 0
1476 | 57937.43 | 2011-01-11 03:53 | 2003.514 | 7 | 7 | -1.099793 | 3.093116 | 4.443653 | 4.419852 | 18.05401 | 15.68442 | -0.002205372 | 0.105881 | 0 | 0 | 0
1477 | 57967.44 | 2011-01-11 03:54 | 2033.529 | 7 | 7 | -1.099613 | 2.990629 | 4.443653 | 4.429021 | 18.05401 | 15.71234 | -0.003210831 | 0.105881 | 0 | 0 | 0
1478 | 57997.46 | 2011-01-11 03:54 | 2063.544 | 7 | 7 | -1.099613 | 2.838684 | 4.443653 | 4.438189 | 18.05401 | 15.7391 | -0.004637814 | 0.105881 | 0 | 0 | 0
1479 | 58018.96 | 2011-01-11 03:54 | 2085.044 | 7 | 7 | -1.099613 | 2.699711 | 4.443653 | 4.444757 | 18.05401 | 15.7573 | -0.005643272 | 0.105881 | 0 | 0 | 0
1480 | 58078.97 | 2011-01-11 03:55 | 60.01465 | 8 | 7 | 0 | 3.606844 | 4.443653 | 4.444757 | 18.05401 | 15.7573 | 0.001264858 | 0.105881 | 0 | 0 | 0
1481 | 58079.16 | 2011-01-11 03:55 | 0.1874353 | 9 | 7 | 0.001044434 | 3.60733 | 4.443653 | 4.444757 | 18.05401 | 15.7573 | 0 | 0.1075099 | 0 | 0 | 0
1482 | 58083.99 | 2011-01-11 03:56 | 5.015601 | 9 | 7 | 0.001586452 | 3.615438 | 4.443655 | 4.444757 | 18.05402 | 15.7573 | 0.001167536 | 0.1075099 | 0 | 0 | 0
1483 | 58114.02 | 2011-01-11 03:56 | 30.01511 | 1 | 8 | 0 | 3.647384 | 4.443655 | 4.444757 | 18.05402 | 15.7573 | 0.0006486416 | 0.1075099 | 0 | 0 | 0
1484 | 58144.03 | 2011-01-11 03:57 | 60.0301 | 1 | 8 | 0 | 3.667654 | 4.443655 | 4.444757 | 18.05402 | 15.7573 | 0.0004540443 | 0.1075099 | 0 | 0 | 0
1485 | 58174.05 | 2011-01-11 03:57 | 90.04541 | 1 | 8 | 0 | 3.6816 | 4.443655 | 4.444757 | 18.05402 | 15.7573 | 0.0003243446 | 0.1075099 | 0 | 0 | 0
1486 | 58204.02 | 2011-01-11 03:58 | 120.0135 | 1 | 8 | 0 | 3.692465 | 4.443655 | 4.444757 | 18.05402 | 15.7573 | 0.0002594471 | 0.1075099 | 0 | 0 | 0
1487 | 58234.03 | 2011-01-11 03:58 | 30.01507 | 2 | 8 | 0.5499276 | 3.809546 | 4.44824 | 4.444757 | 18.0714 | 15.7573 | 0.0006810665 | 0.1075099 | 0 | 0 | 0
1488 | 58264.05 | 2011-01-11 03:59 | 60.03277 | 2 | 8 | 0.5497469 | 3.828357 | 4.452825 | 4.444757 | 18.08892 | 15.7573 | 0.0003891468 | 0.1075099 | 0 | 0 | 0
1489 | 58294.06 | 2011-01-11 03:59 | 90.04528 | 2 | 8 | 0.5497469 | 3.840681 | 4.457409 | 4.444757 | 18.1065 | 15.7573 | 0.0002270222 | 0.1075099 | 0 | 0 | 0
1490 | 58324.08 | 2011-01-11 04:00 | 120.0605 | 2 | 8 | 0.5499276 | 3.850897 | 4.461995 | 4.444757 | 18.12413 | 15.7573 | 0.000291872 | 0.1075099 | 0 | 0 | 0
1491 | 58354.09 | 2011-01-11 04:00 | 150.0756 | 2 | 8 | 0.5501083 | 3.859492 | 4.46658 | 4.444757 | 18.14181 | 15.7573 | 0.0002270222 | 0.1075099 | 0 | 0 | 0
1492 | 58384.11 | 2011-01-11 04:01 | 180.0911 | 2 | 8 | 0.5495663 | 3.867275 | 4.471166 | 4.444757 | 18.15953 | 15.7573 | 0.0001621723 | 0.1075099 | 0 | 0 | 0
1493 | 58414.12 | 2011-01-11 04:01 | 210.106 | 2 | 8 | 0.5501083 | 3.874735 | 4.475751 | 4.444757 | 18.17728 | 15.7573 | 0.0001945972 | 0.1075099 | 0 | 0 | 0
1494 | 58444.14 | 2011-01-11 04:02 | 240.121 | 2 | 8 | 0.5499276 | 3.881383 | 4.480337 | 4.444757 | 18.19506 | 15.7573 | 0.0001621246 | 0.1075099 | 0 | 0 | 0
1495 | 58474.15 | 2011-01-11 04:02 | 270.1362 | 2 | 8 | 0.5499276 | 3.887708 | 4.484922 | 4.444757 | 18.21287 | 15.7573 | 0.0001621246 | 0.1075099 | 0 | 0 | 0
1496 | 58504.17 | 2011-01-11 04:03 | 300.1513 | 2 | 8 | 0.5499276 | 3.89387 | 4.489508 | 4.444757 | 18.23071 | 15.7573 | 0.0001621723 | 0.1075099 | 0 | 0 | 0
1497 | 58534.18 | 2011-01-11 04:03 | 330.1664 | 2 | 8 | 0.5501083 | 3.899708 | 4.494093 | 4.444757 | 18.24858 | 15.7573 | 0.0001621723 | 0.1075099 | 0 | 0 | 0
1498 | 58564.2 | 2011-01-11 04:04 | 360.1817 | 2 | 8 | 0.5501083 | 3.905059 | 4.498679 | 4.444757 | 18.26648 | 15.7573 | 0.0001621723 | 0.1075099 | 0 | 0 | 0
1499 | 58594.21 | 2011-01-11 04:04 | 390.1968 | 2 | 8 | 0.5499276 | 3.910086 | 4.503264 | 4.444757 | 18.2844 | 15.7573 | 9.732247e-05 | 0.1075099 | 0 | 0 | 0
1500 | 58624.23 | 2011-01-11 04:05 | 420.2118 | 2 | 8 | 0.5501083 | 3.915437 | 4.50785 | 4.444757 | 18.30234 | 15.7573 | 0.0001621723 | 0.1075099 | 0 | 0 | 0
1501 | 58654.24 | 2011-01-11 04:05 | 450.2269 | 2 | 8 | 0.5499276 | 3.92014 | 4.512435 | 4.444757 | 18.3203 | 15.7573 | 0.0001296997 | 0.1075099 | 0 | 0 | 0
1502 | 58684.26 | 2011-01-11 04:06 | 480.2421 | 2 | 8 | 0.5499276 | 3.924681 | 4.517021 | 4.444757 | 18.33829 | 15.7573 | 0.0001297474 | 0.1075099 | 0 | 0 | 0
1503 | 58714.27 | 2011-01-11 04:06 | 510.2573 | 2 | 8 | 0.5501083 | 3.929059 | 4.521606 | 4.444757 | 18.3563 | 15.7573 | 9.727478e-05 | 0.1075099 | 0 | 0 | 0
1504 | 58744.29 | 2011-01-11 04:07 | 540.2724 | 2 | 8 | 0.5501083 | 3.933275 | 4.526191 | 4.444757 | 18.37432 | 15.7573 | 9.727478e-05 | 0.1075099 | 0 | 0 | 0
1505 | 58774.3 | 2011-01-11 04:07 | 570.2876 | 2 | 8 | 0.5501083 | 3.937329 | 4.530777 | 4.444757 | 18.39237 | 15.7573 | 9.732247e-05 | 0.1075099 | 0 | 0 | 0
1506 | 58804.32 | 2011-01-11 04:08 | 600.3026 | 2 | 8 | 0.5499276 | 3.940735 | 4.535363 | 4.444757 | 18.41043 | 15.7573 | 6.484985e-05 | 0.1075099 | 0 | 0 | 0
1507 | 58834.34 | 2011-01-11 04:08 | 630.3181 | 2 | 8 | 0.5499276 | 3.944302 | 4.539948 | 4.444757 | 18.42851 | 15.7573 | 6.489754e-05 | 0.1075099 | 0 | 0 | 0
1508 | 58864.35 | 2011-01-11 04:09 | 660.3329 | 2 | 8 | 0.5499276 | 3.94787 | 4.544534 | 4.444757 | 18.4466 | 15.7573 | 0.0001297474 | 0.1075099 | 0 | 0 | 0
1509 | 58894.37 | 2011-01-11 04:09 | 690.3481 | 2 | 8 | 0.5501083 | 3.951113 | 4.549119 | 4.444757 | 18.46471 | 15.7573 | 6.484985e-05 | 0.1075099 | 0 | 0 | 0
1510 | 58924.38 | 2011-01-11 04:10 | 720.3632 | 2 | 8 | 0.5501083 | 3.954518 | 4.553705 | 4.444757 | 18.48284 | 15.7573 | 0.0001296997 | 0.1075099 | 0 | 0 | 0
1511 | 58954.4 | 2011-01-11 04:10 | 750.3784 | 2 | 8 | 0.5499276 | 3.957437 | 4.55829 | 4.444757 | 18.50098 | 15.7573 | 9.727478e-05 | 0.1075099 | 0 | 0 | 0
1512 | 58984.41 | 2011-01-11 04:11 | 780.3935 | 2 | 8 | 0.5499276 | 3.960518 | 4.562876 | 4.444757 | 18.51913 | 15.7573 | 6.484985e-05 | 0.1075099 | 0 | 0 | 0
1513 | 59014.43 | 2011-01-11 04:11 | 810.4086 | 2 | 8 | 0.5499276 | 3.963599 | 4.567461 | 4.444757 | 18.5373 | 15.7573 | 6.484985e-05 | 0.1075099 | 0 | 0 | 0
1514 | 59044.44 | 2011-01-11 04:12 | 840.4237 | 2 | 8 | 0.5499276 | 3.966518 | 4.572047 | 4.444757 | 18.55548 | 15.7573 | 6.484985e-05 | 0.1075099 | 0 | 0 | 0
1515 | 59074.46 | 2011-01-11 04:12 | 870.4389 | 2 | 8 | 0.5499276 | 3.969599 | 4.576632 | 4.444757 | 18.57368 | 15.7573 | 9.732247e-05 | 0.1075099 | 0 | 0 | 0
1516 | 59104.47 | 2011-01-11 04:13 | 900.454 | 2 | 8 | 0.5499276 | 3.972356 | 4.581218 | 4.444757 | 18.59189 | 15.7573 | 6.489754e-05 | 0.1075099 | 0 | 0 | 0
1517 | 59134.49 | 2011-01-11 04:13 | 930.4691 | 2 | 8 | 0.5501083 | 3.975275 | 4.585804 | 4.444757 | 18.61011 | 15.7573 | 3.242493e-05 | 0.1075099 | 0 | 0 | 0
1518 | 59164.5 | 2011-01-11 04:14 | 960.4843 | 2 | 8 | 0.5501083 | 3.978194 | 4.590389 | 4.444757 | 18.62835 | 15.7573 | 9.727478e-05 | 0.1075099 | 0 | 0 | 0
1519 | 59194.52 | 2011-01-11 04:14 | 990.4994 | 2 | 8 | 0.5499276 | 3.980789 | 4.594975 | 4.444757 | 18.6466 | 15.7573 | 6.489754e-05 | 0.1075099 | 0 | 0 | 0
1520 | 59224.53 | 2011-01-11 04:15 | 1020.515 | 2 | 8 | 0.5501083 | 3.984032 | 4.59956 | 4.444757 | 18.66486 | 15.7573 | 0.0001297474 | 0.1075099 | 0 | 0 | 0
1521 | 59254.55 | 2011-01-11 04:15 | 1050.53 | 2 | 8 | 0.5499276 | 3.986464 | 4.604146 | 4.444757 | 18.68313 | 15.7573 | 6.484985e-05 | 0.1075099 | 0 | 0 | 0
1522 | 59284.56 | 2011-01-11 04:16 | 1080.545 | 2 | 8 | 0.5497469 | 3.989221 | 4.608731 | 4.444757 | 18.70142 | 15.7573 | 6.489754e-05 | 0.1075099 | 0 | 0 | 0
1523 | 59314.58 | 2011-01-11 04:16 | 1110.56 | 2 | 8 | 0.5497469 | 3.991978 | 4.613317 | 4.444757 | 18.71972 | 15.7573 | 6.484985e-05 | 0.1075099 | 0 | 0 | 0
1524 | 59344.59 | 2011-01-11 04:17 | 1140.575 | 2 | 8 | 0.5499276 | 3.994572 | 4.617902 | 4.444757 | 18.73803 | 15.7573 | 6.489754e-05 | 0.1075099 | 0 | 0 | 0
1525 | 59374.61 | 2011-01-11 04:17 | 1170.59 | 2 | 8 | 0.5497469 | 3.997167 | 4.622488 | 4.444757 | 18.75635 | 15.7573 | 6.484985e-05 | 0.1075099 | 0 | 0 | 0
1526 | 59404.62 | 2011-01-11 04:18 | 1200.605 | 2 | 8 | 0.5499276 | 3.999924 | 4.627073 | 4.444757 | 18.77469 | 15.7573 | 6.484985e-05 | 0.1075099 | 0 | 0 | 0
1527 | 59434.64 | 2011-01-11 04:18 | 1230.62 | 2 | 8 | 0.5502889 | 4.002842 | 4.631659 | 4.444757 | 18.79303 | 15.7573 | 0.0001296997 | 0.1075099 | 0 | 0 | 0
1528 | 59464.66 | 2011-01-11 04:19 | 1260.638 | 2 | 8 | 0.5499276 | 4.005275 | 4.636245 | 4.444757 | 18.8114 | 15.7573 | 6.494522e-05 | 0.1075099 | 0 | 0 | 0
1529 | 59494.67 | 2011-01-11 04:19 | 1290.651 | 2 | 8 | 0.5497469 | 4.007708 | 4.64083 | 4.444757 | 18.82977 | 15.7573 | 3.242493e-05 | 0.1075099 | 0 | 0 | 0
1530 | 59524.68 | 2011-01-11 04:20 | 1320.666 | 2 | 8 | 0.5501083 | 4.010788 | 4.645415 | 4.444757 | 18.84815 | 15.7573 | 9.727478e-05 | 0.1075099 | 0 | 0 | 0
1531 | 59554.7 | 2011-01-11 04:20 | 1350.681 | 2 | 8 | 0.5497469 | 4.013059 | 4.65 | 4.444757 | 18.86655 | 15.7573 | 6.484985e-05 | 0.1075099 | 0 | 0 | 0
1532 | 59584.71 | 2011-01-11 04:21 | 1380.696 | 2 | 8 | 0.5499276 | 4.015816 | 4.654586 | 4.444757 | 18.88495 | 15.7573 | 6.494522e-05 | 0.1075099 | 0 | 0 | 0
1533 | 59614.73 | 2011-01-11 04:21 | 1410.711 | 2 | 8 | 0.5499276 | 4.01841 | 4.659171 | 4.444757 | 18.90337 | 15.7573 | 6.484985e-05 | 0.1075099 | 0 | 0 | 0
1534 | 59644.74 | 2011-01-11 04:22 | 1440.726 | 2 | 8 | 0.5497469 | 4.020843 | 4.663757 | 4.444757 | 18.92181 | 15.7573 | 0 | 0.1075099 | 0 | 0 | 0
1535 | 59674.76 | 2011-01-11 04:22 | 1470.742 | 2 | 8 | 0.5499276 | 4.023599 | 4.668342 | 4.444757 | 18.94025 | 15.7573 | 6.484985e-05 | 0.1075099 | 0 | 0 | 0
1536 | 59704.77 | 2011-01-11 04:23 | 1500.757 | 2 | 8 | 0.5499276 | 4.026194 | 4.672927 | 4.444757 | 18.95871 | 15.7573 | 6.494522e-05 | 0.1075099 | 0 | 0 | 0
1537 | 59734.79 | 2011-01-11 04:23 | 1530.772 | 2 | 8 | 0.5499276 | 4.028951 | 4.677513 | 4.444757 | 18.97717 | 15.7573 | 9.727478e-05 | 0.1075099 | 0 | 0 | 0
1538 | 59764.8 | 2011-01-11 04:24 | 1560.787 | 2 | 8 | 0.5501083 | 4.031545 | 4.682098 | 4.444757 | 18.99565 | 15.7573 | 9.727478e-05 | 0.1075099 | 0 | 0 | 0
1539 | 59794.82 | 2011-01-11 04:24 | 1590.802 | 2 | 8 | 0.5501083 | 4.03414 | 4.686684 | 4.444757 | 19.01415 | 15.7573 | 3.242493e-05 | 0.1075099 | 0 | 0 | 0
1540 | 59824.83 | 2011-01-11 04:25 | 1620.817 | 2 | 8 | 0.5501083 | 4.036735 | 4.691269 | 4.444757 | 19.03265 | 15.7573 | 3.242493e-05 | 0.1075099 | 0 | 0 | 0
1541 | 59854.85 | 2011-01-11 04:25 | 1650.832 | 2 | 8 | 0.5501083 | 4.039491 | 4.695855 | 4.444757 | 19.05117 | 15.7573 | 6.484985e-05 | 0.1075099 | 0 | 0 | 0
1542 | 59884.86 | 2011-01-11 04:26 | 1680.848 | 2 | 8 | 0.5501083 | 4.042248 | 4.70044 | 4.444757 | 19.0697 | 15.7573 | 6.484985e-05 | 0.1075099 | 0 | 0 | 0
1543 | 59914.88 | 2011-01-11 04:26 | 1710.863 | 2 | 8 | 0.5499276 | 4.044842 | 4.705026 | 4.444757 | 19.08824 | 15.7573 | 3.242493e-05 | 0.1075099 | 0 | 0 | 0
1544 | 59944.9 | 2011-01-11 04:27 | 1740.878 | 2 | 8 | 0.5499276 | 4.047761 | 4.709611 | 4.444757 | 19.10679 | 15.7573 | 0.0001296997 | 0.1075099 | 0 | 0 | 0
1545 | 59974.91 | 2011-01-11 04:27 | 1770.893 | 2 | 8 | 0.5501083 | 4.050518 | 4.714196 | 4.444757 | 19.12536 | 15.7573 | 0.0001296997 | 0.1075099 | 0 | 0 | 0
1546 | 60004.93 | 2011-01-11 04:28 | 1800.908 | 2 | 8 | 0.5501083 | 4.053113 | 4.718782 | 4.444757 | 19.14394 | 15.7573 | 6.484985e-05 | 0.1075099 | 0 | 0 | 0
1547 | 60034.94 | 2011-01-11 04:28 | 1830.923 | 2 | 8 | 0.5499276 | 4.056032 | 4.723367 | 4.444757 | 19.16253 | 15.7573 | 9.727478e-05 | 0.1075099 | 0 | 0 | 0
1548 | 60064.96 | 2011-01-11 04:29 | 1860.938 | 2 | 8 | 0.5499276 | 4.058788 | 4.727953 | 4.444757 | 19.18114 | 15.7573 | 9.727478e-05 | 0.1075099 | 0 | 0 | 0
1549 | 60094.97 | 2011-01-11 04:29 | 1890.953 | 2 | 8 | 0.5501083 | 4.061707 | 4.732538 | 4.444757 | 19.19975 | 15.7573 | 9.737015e-05 | 0.1075099 | 0 | 0 | 0
1550 | 60124.99 | 2011-01-11 04:30 | 1920.969 | 2 | 8 | 0.5499276 | 4.064302 | 4.737124 | 4.444757 | 19.21838 | 15.7573 | 3.242493e-05 | 0.1075099 | 0 | 0 | 0
1551 | 60155 | 2011-01-11 04:30 | 1950.984 | 2 | 8 | 0.5499276 | 4.067383 | 4.741709 | 4.444757 | 19.23703 | 15.7573 | 9.727478e-05 | 0.1075099 | 0 | 0 | 0
1552 | 60185.02 | 2011-01-11 04:31 | 1981.001 | 2 | 8 | 0.5499276 | 4.07014 | 4.746295 | 4.444757 | 19.25569 | 15.7573 | 6.494522e-05 | 0.1075099 | 0 | 0 | 0
1553 | 60215.03 | 2011-01-11 04:31 | 2011.014 | 2 | 8 | 0.5499276 | 4.073059 | 4.75088 | 4.444757 | 19.27436 | 15.7573 | 6.484985e-05 | 0.1075099 | 0 | 0 | 0
1554 | 60245.05 | 2011-01-11 04:32 | 2041.029 | 2 | 8 | 0.5497469 | 4.075977 | 4.755466 | 4.444757 | 19.29304 | 15.7573 | 6.484985e-05 | 0.1075099 | 0 | 0 | 0
1555 | 60275.06 | 2011-01-11 04:32 | 2071.044 | 2 | 8 | 0.5499276 | 4.079059 | 4.760051 | 4.444757 | 19.31174 | 15.7573 | 9.727478e-05 | 0.1075099 | 0 | 0 | 0
1556 | 60305.08 | 2011-01-11 04:33 | 2101.06 | 2 | 8 | 0.5501083 | 4.082139 | 4.764636 | 4.444757 | 19.33045 | 15.7573 | 0.0001296997 | 0.1075099 | 0 | 0 | 0
1557 | 60335.09 | 2011-01-11 04:33 | 2131.074 | 2 | 8 | 0.5499276 | 4.085059 | 4.769222 | 4.444757 | 19.34917 | 15.7573 | 6.484985e-05 | 0.1075099 | 0 | 0 | 0
1558 | 60365.11 | 2011-01-11 04:34 | 2161.09 | 2 | 8 | 0.5501083 | 4.08814 | 4.773807 | 4.444757 | 19.36791 | 15.7573 | 9.727478e-05 | 0.1075099 | 0 | 0 | 0
1559 | 60395.12 | 2011-01-11 04:34 | 2191.105 | 2 | 8 | 0.5499276 | 4.091059 | 4.778393 | 4.444757 | 19.38666 | 15.7573 | 6.494522e-05 | 0.1075099 | 0 | 0 | 0
1560 | 60425.14 | 2011-01-11 04:35 | 2221.12 | 2 | 8 | 0.5499276 | 4.093977 | 4.782978 | 4.444757 | 19.40543 | 15.7573 | 3.242493e-05 | 0.1075099 | 0 | 0 | 0
1561 | 60455.15 | 2011-01-11 04:35 | 2251.135 | 2 | 8 | 0.5499276 | 4.097221 | 4.787563 | 4.444757 | 19.42421 | 15.7573 | 3.242493e-05 | 0.1075099 | 0 | 0 | 0
1562 | 60485.17 | 2011-01-11 04:36 | 2281.15 | 2 | 8 | 0.5501083 | 4.100464 | 4.792149 | 4.444757 | 19.443 | 15.7573 | 9.727478e-05 | 0.1075099 | 0 | 0 | 0
1563 | 60515.18 | 2011-01-11 04:36 | 2311.165 | 2 | 8 | 0.5499276 | 4.103545 | 4.796734 | 4.444757 | 19.46181 | 15.7573 | 6.494522e-05 | 0.1075099 | 0 | 0 | 0
1564 | 60545.2 | 2011-01-11 04:37 | 2341.18 | 2 | 8 | 0.5499276 | 4.106788 | 4.80132 | 4.444757 | 19.48064 | 15.7573 | 9.727478e-05 | 0.1075099 | 0 | 0 | 0
1565 | 60575.21 | 2011-01-11 04:37 | 2371.196 | 2 | 8 | 0.5501083 | 4.110032 | 4.805905 | 4.444757 | 19.49948 | 15.7573 | 9.727478e-05 | 0.1075099 | 0 | 0 | 0
1566 | 60605.23 | 2011-01-11 04:38 | 2401.211 | 2 | 8 | 0.5501083 | 4.113599 | 4.810491 | 4.444757 | 19.51833 | 15.7573 | 0.0001296997 | 0.1075099 | 0 | 0 | 0
1567 | 60635.24 | 2011-01-11 04:38 | 2431.226 | 2 | 8 | 0.5499276 | 4.11668 | 4.815076 | 4.444757 | 19.5372 | 15.7573 | 9.727478e-05 | 0.1075099 | 0 | 0 | 0
1568 | 60665.26 | 2011-01-11 04:39 | 2461.241 | 2 | 8 | 0.5501083 | 4.119923 | 4.819662 | 4.444757 | 19.55608 | 15.7573 | 0.0001296997 | 0.1075099 | 0 | 0 | 0
1569 | 60695.27 | 2011-01-11 04:39 | 2491.256 | 2 | 8 | 0.5499276 | 4.123329 | 4.824247 | 4.444757 | 19.57498 | 15.7573 | 0.0001296997 | 0.1075099 | 0 | 0 | 0
1570 | 60725.29 | 2011-01-11 04:40 | 2521.271 | 2 | 8 | 0.5501083 | 4.126734 | 4.828832 | 4.444757 | 19.5939 | 15.7573 | 9.727478e-05 | 0.1075099 | 0 | 0 | 0
1571 | 60755.3 | 2011-01-11 04:40 | 2551.287 | 2 | 8 | 0.5499276 | 4.129977 | 4.833418 | 4.444757 | 19.61283 | 15.7573 | 6.484985e-05 | 0.1075099 | 0 | 0 | 0
1572 | 60785.32 | 2011-01-11 04:41 | 2581.302 | 2 | 8 | 0.5501083 | 4.133545 | 4.838003 | 4.444757 | 19.63177 | 15.7573 | 6.484985e-05 | 0.1075099 | 0 | 0 | 0
1573 | 60815.33 | 2011-01-11 04:41 | 2611.317 | 2 | 8 | 0.5501083 | 4.13695 | 4.842589 | 4.444757 | 19.65074 | 15.7573 | 9.737015e-05 | 0.1075099 | 0 | 0 | 0
1574 | 60845.35 | 2011-01-11 04:42 | 2641.332 | 2 | 8 | 0.5501083 | 4.140518 | 4.847174 | 4.444757 | 19.66971 | 15.7573 | 9.727478e-05 | 0.1075099 | 0 | 0 | 0
1575 | 60875.36 | 2011-01-11 04:42 | 2671.347 | 2 | 8 | 0.5499276 | 4.144085 | 4.85176 | 4.444757 | 19.68871 | 15.7573 | 6.484985e-05 | 0.1075099 | 0 | 0 | 0
1576 | 60905.38 | 2011-01-11 04:43 | 2701.362 | 2 | 8 | 0.5499276 | 4.147491 | 4.856345 | 4.444757 | 19.70772 | 15.7573 | 6.484985e-05 | 0.1075099 | 0 | 0 | 0
1577 | 60935.39 | 2011-01-11 04:43 | 2731.377 | 2 | 8 | 0.5499276 | 4.151058 | 4.860931 | 4.444757 | 19.72675 | 15.7573 | 3.242493e-05 | 0.1075099 | 0 | 0 | 0
1578 | 60965.41 | 2011-01-11 04:44 | 2761.392 | 2 | 8 | 0.5497469 | 4.15495 | 4.865516 | 4.444757 | 19.74579 | 15.7573 | 9.727478e-05 | 0.1075099 | 0 | 0 | 0
1579 | 60995.42 | 2011-01-11 04:44 | 2791.408 | 2 | 8 | 0.5501083 | 4.158518 | 4.870101 | 4.444757 | 19.76485 | 15.7573 | 6.484985e-05 | 0.1075099 | 0 | 0 | 0
1580 | 61025.44 | 2011-01-11 04:45 | 2821.423 | 2 | 8 | 0.5499276 | 4.162086 | 4.874687 | 4.444757 | 19.78393 | 15.7573 | 9.737015e-05 | 0.1075099 | 0 | 0 | 0
1581 | 61055.45 | 2011-01-11 04:45 | 2851.438 | 2 | 8 | 0.5499276 | 4.165815 | 4.879272 | 4.444757 | 19.80302 | 15.7573 | 6.484985e-05 | 0.1075099 | 0 | 0 | 0
1582 | 61085.47 | 2011-01-11 04:46 | 2881.453 | 2 | 8 | 0.5499276 | 4.169707 | 4.883856 | 4.444757 | 19.82213 | 15.7573 | 0.0001296997 | 0.1075099 | 0 | 0 | 0
1583 | 61115.49 | 2011-01-11 04:46 | 2911.468 | 2 | 8 | 0.5499276 | 4.173437 | 4.888441 | 4.444757 | 19.84125 | 15.7573 | 6.484985e-05 | 0.1075099 | 0 | 0 | 0
1584 | 61145.5 | 2011-01-11 04:47 | 2941.483 | 2 | 8 | 0.5501083 | 4.177491 | 4.893026 | 4.444757 | 19.86039 | 15.7573 | 0.0001296997 | 0.1075099 | 0 | 0 | 0
1585 | 61175.52 | 2011-01-11 04:47 | 2971.498 | 2 | 8 | 0.5499276 | 4.181058 | 4.89761 | 4.444757 | 19.87955 | 15.7573 | 9.727478e-05 | 0.1075099 | 0 | 0 | 0
1586 | 61205.53 | 2011-01-11 04:48 | 3001.514 | 2 | 8 | 0.5499276 | 4.184626 | 4.902196 | 4.444757 | 19.89873 | 15.7573 | 3.242493e-05 | 0.1075099 | 0 | 0 | 0
1587 | 61235.55 | 2011-01-11 04:48 | 3031.529 | 2 | 8 | 0.5501083 | 4.18868 | 4.906781 | 4.444757 | 19.91793 | 15.7573 | 6.484985e-05 | 0.1075099 | 0 | 0 | 0
1588 | 61265.56 | 2011-01-11 04:49 | 3061.544 | 2 | 8 | 0.5501083 | 4.192734 | 4.911367 | 4.444757 | 19.93715 | 15.7573 | 0.0001296997 | 0.1075099 | 0 | 0 | 0
1589 | 61295.58 | 2011-01-11 04:49 | 3091.559 | 2 | 8 | 0.5499276 | 4.196626 | 4.915952 | 4.444757 | 19.95638 | 15.7573 | 9.727478e-05 | 0.1075099 | 0 | 0 | 0
1590 | 61320.15 | 2011-01-11 04:49 | 3116.137 | 2 | 8 | 0.5499276 | 4.200031 | 4.919707 | 4.444757 | 19.97214 | 15.7573 | 0.00016222 | 0.1075099 | 0 | 0 | 0
1591 | 61350.17 | 2011-01-11 04:50 | 30.0151 | 3 | 8 | 0 | 4.099004 | 4.919707 | 4.444757 | 19.97214 | 15.7573 | -0.0004865646 | 0.1075099 | 0 | 0 | 0
1592 | 61380.18 | 2011-01-11 04:50 | 60.0305 | 3 | 8 | 0 | 4.08668 | 4.919707 | 4.444757 | 19.97214 | 15.7573 | -0.0002918243 | 0.1075099 | 0 | 0 | 0
1593 | 61410.2 | 2011-01-11 04:51 | 90.04538 | 3 | 8 | 0 | 4.079383 | 4.919707 | 4.444757 | 19.97214 | 15.7573 | -0.0001621246 | 0.1075099 | 0 | 0 | 0
1594 | 61440.17 | 2011-01-11 04:51 | 120.0136 | 3 | 8 | 0 | 4.074356 | 4.919707 | 4.444757 | 19.97214 | 15.7573 | -6.484985e-05 | 0.1075099 | 0 | 0 | 0
1595 | 61440.17 | 2011-01-11 04:51 | 2.621533669e-06 | 4 | 8 | 0.9965501 | 4.200193 | 4.919707 | 4.444757 | 19.97214 | 15.7573 | 0 | 0.1075099 | 0 | 0 | 0
1596 | 61441 | 2011-01-11 04:51 | 0.8281034 | 4 | 8 | 0.9459618 | 4.200193 | 4.919928 | 4.444757 | 19.97308 | 15.7573 | 0 | 0.1075099 | 0 | 0 | 0
1597 | 61443.09 | 2011-01-11 04:52 | 2.921913 | 4 | 8 | 0.8959155 | 4.200356 | 4.920463 | 4.444757 | 19.97532 | 15.7573 | 3.242493e-05 | 0.1075099 | 0 | 0 | 0
1598 | 61446.25 | 2011-01-11 04:52 | 6.077986 | 4 | 8 | 0.8456885 | 4.200356 | 4.921225 | 4.444757 | 19.97852 | 15.7573 | 3.242493e-05 | 0.1075099 | 0 | 0 | 0
1599 | 61450.61 | 2011-01-11 04:52 | 10.43744 | 4 | 8 | 0.7954616 | 4.200031 | 4.922218 | 4.444757 | 19.98269 | 15.7573 | -3.242493e-05 | 0.1075099 | 0 | 0 | 0
1600 | 61456.4 | 2011-01-11 04:52 | 16.23407 | 4 | 8 | 0.7452346 | 4.200193 | 4.923456 | 4.444757 | 19.98789 | 15.7573 | 3.242493e-05 | 0.1075099 | 0 | 0 | 0
1601 | 61463.98 | 2011-01-11 04:52 | 23.81213 | 4 | 8 | 0.6950076 | 4.200193 | 4.92497 | 4.444757 | 19.99425 | 15.7573 | 0 | 0.1075099 | 0 | 0 | 0
1602 | 61474.31 | 2011-01-11 04:52 | 34.14006 | 4 | 8 | 0.6449614 | 4.200031 | 4.926889 | 4.444757 | 20.00231 | 15.7573 | 0 | 0.1075099 | 0 | 0 | 0
1603 | 61488.87 | 2011-01-11 04:52 | 48.70233 | 4 | 8 | 0.594915 | 4.199869 | 4.929391 | 4.444757 | 20.01282 | 15.7573 | -6.484985e-05 | 0.1075099 | 0 | 0 | 0
1604 | 61512.43 | 2011-01-11 04:53 | 72.26441 | 4 | 8 | 0.5448688 | 4.200031 | 4.933108 | 4.444757 | 20.02843 | 15.7573 | 0 | 0.1075099 | 0 | 0 | 0
1605 | 61555.73 | 2011-01-11 04:53 | 115.563 | 4 | 8 | 0.4948225 | 4.200031 | 4.93933 | 4.444757 | 20.05456 | 15.7573 | -3.242493e-05 | 0.1075099 | 0 | 0 | 0
1606 | 61637.04 | 2011-01-11 04:55 | 196.8718 | 4 | 8 | 0.4447762 | 4.200031 | 4.949898 | 4.444757 | 20.09895 | 15.7573 | -3.242493e-05 | 0.1075099 | 0 | 0 | 0
1607 | 61752.68 | 2011-01-11 04:57 | 312.5105 | 4 | 8 | 0.3947299 | 4.200031 | 4.963353 | 4.444757 | 20.15547 | 15.7573 | 0 | 0.1075099 | 0 | 0 | 0
1608 | 61895.36 | 2011-01-11 04:59 | 455.1958 | 4 | 8 | 0.3446836 | 4.199869 | 4.977985 | 4.444757 | 20.21692 | 15.7573 | -6.484985e-05 | 0.1075099 | 0 | 0 | 0
1609 | 62067.72 | 2011-01-11 05:02 | 627.5547 | 4 | 8 | 0.2946373 | 4.200031 | 4.993265 | 4.444757 | 20.2811 | 15.7573 | -3.242493e-05 | 0.1075099 | 0 | 0 | 0
1610 | 62281.23 | 2011-01-11 05:05 | 841.0645 | 4 | 8 | 0.244591 | 4.199869 | 5.009217 | 4.444757 | 20.3481 | 15.7573 | -6.484985e-05 | 0.1075099 | 0 | 0 | 0
1611 | 62551.09 | 2011-01-11 05:10 | 1110.919 | 4 | 8 | 0.1945447 | 4.200031 | 5.025604 | 4.444757 | 20.41693 | 15.7573 | -3.242493e-05 | 0.1075099 | 0 | 0 | 0
1612 | 62917.27 | 2011-01-11 05:16 | 1477.101 | 4 | 8 | 0.1444984 | 4.200031 | 5.042722 | 4.444757 | 20.48882 | 15.7573 | 0 | 0.1075099 | 0 | 0 | 0
1613 | 63478.06 | 2011-01-11 05:25 | 2037.889 | 4 | 8 | 0.09445214 | 4.200193 | 5.061039 | 4.444757 | 20.56576 | 15.7573 | 0 | 0.1075099 | 0 | 0 | 0
1614 | 64440.24 | 2011-01-11 05:41 | 3000.076 | 4 | 8 | 0.04982602 | 4.200031 | 5.079598 | 4.444757 | 20.64371 | 15.7573 | 0 | 0.1075099 | 0 | 0 | 0
1615 | 64470.26 | 2011-01-11 05:42 | 30.01525 | 5 | 8 | 0 | 4.190788 | 5.079598 | 4.444757 | 20.64371 | 15.7573 | -3.252029e-05 | 0.1075099 | 0 | 0 | 0
1616 | 64500.26 | 2011-01-11 05:42 | 60.01468 | 5 | 8 | 0 | 4.189491 | 5.079598 | 4.444757 | 20.64371 | 15.7573 | 0 | 0.1075099 | 0 | 0 | 0
1617 | 64500.45 | 2011-01-11 05:42 | 0.1900093 | 6 | 8 | 0.0008637619 | 4.189167 | 5.079598 | 4.444757 | 20.64371 | 15.7573 | 0 | 0.1075099 | 0 | 0 | 0
1618 | 64505.27 | 2011-01-11 05:43 | 5.015624 | 6 | 8 | 0.00212847 | 4.189653 | 5.079601 | 4.444757 | 20.64372 | 15.7573 | 3.242493e-05 | 0.1075099 | 0 | 0 | 0
1619 | 64527.56 | 2011-01-11 05:43 | 22.2809 | 7 | 8 | -1.099432 | 3.989545 | 5.079601 | 4.451563 | 20.64372 | 15.78461 | -0.00149188 | 0.1075099 | 0 | 0 | 0
1620 | 64557.57 | 2011-01-11 05:43 | 52.29605 | 7 | 8 | -1.099613 | 3.944789 | 5.079601 | 4.460731 | 20.64372 | 15.82097 | -0.001102686 | 0.1075099 | 0 | 0 | 0
1621 | 64587.59 | 2011-01-11 05:44 | 82.31116 | 7 | 8 | -1.099793 | 3.908789 | 5.079601 | 4.469899 | 20.64372 | 15.85697 | -0.0008756638 | 0.1075099 | 0 | 0 | 0
1622 | 64617.6 | 2011-01-11 05:44 | 112.3264 | 7 | 8 | -1.099793 | 3.879275 | 5.079601 | 4.479068 | 20.64372 | 15.89267 | -0.0007135391 | 0.1075099 | 0 | 0 | 0
1623 | 64647.62 | 2011-01-11 05:45 | 142.3414 | 7 | 8 | -1.099793 | 3.854627 | 5.079601 | 4.488236 | 20.64372 | 15.92812 | -0.0006162167 | 0.1075099 | 0 | 0 | 0
1624 | 64677.63 | 2011-01-11 05:45 | 172.3566 | 7 | 8 | -1.099613 | 3.834032 | 5.079601 | 4.497405 | 20.64372 | 15.96336 | -0.0004864693 | 0.1075099 | 0 | 0 | 0
1625 | 64707.65 | 2011-01-11 05:46 | 202.3717 | 7 | 8 | -1.099613 | 3.815708 | 5.079601 | 4.506574 | 20.64372 | 15.99843 | -0.0004216194 | 0.1075099 | 0 | 0 | 0
1626 | 64737.66 | 2011-01-11 05:46 | 232.3872 | 7 | 8 | -1.099793 | 3.799005 | 5.079601 | 4.515742 | 20.64372 | 16.03334 | -0.0004540443 | 0.1075099 | 0 | 0 | 0
1627 | 64767.68 | 2011-01-11 05:47 | 262.402 | 7 | 8 | -1.099613 | 3.7836 | 5.079601 | 4.524911 | 20.64372 | 16.0681 | -0.0004216194 | 0.1075099 | 0 | 0 | 0
1628 | 64797.69 | 2011-01-11 05:47 | 292.4173 | 7 | 8 | -1.099613 | 3.76933 | 5.079601 | 4.53408 | 20.64372 | 16.10272 | -0.0003567696 | 0.1075099 | 0 | 0 | 0
1629 | 64827.71 | 2011-01-11 05:48 | 322.4323 | 7 | 8 | -1.099613 | 3.755708 | 5.079601 | 4.543248 | 20.64372 | 16.13722 | -0.0003242969 | 0.1075099 | 0 | 0 | 0
1630 | 64857.72 | 2011-01-11 05:48 | 352.4475 | 7 | 8 | -1.099793 | 3.742735 | 5.079601 | 4.552417 | 20.64372 | 16.17159 | -0.0003243446 | 0.1075099 | 0 | 0 | 0
1631 | 64887.74 | 2011-01-11 05:49 | 382.4627 | 7 | 8 | -1.099793 | 3.730573 | 5.079601 | 4.561585 | 20.64372 | 16.20585 | -0.0003242969 | 0.1075099 | 0 | 0 | 0
1632 | 64917.75 | 2011-01-11 05:49 | 412.4778 | 7 | 8 | -1.099613 | 3.718735 | 5.079601 | 4.570754 | 20.64372 | 16.24 | -0.0003243446 | 0.1075099 | 0 | 0 | 0
1633 | 64947.77 | 2011-01-11 05:50 | 442.4928 | 7 | 8 | -1.099793 | 3.707222 | 5.079601 | 4.579923 | 20.64372 | 16.27405 | -0.0002919197 | 0.1075099 | 0 | 0 | 0
1634 | 64977.78 | 2011-01-11 05:50 | 472.5079 | 7 | 8 | -1.099974 | 3.696195 | 5.079601 | 4.589091 | 20.64372 | 16.30799 | -0.000291872 | 0.1075099 | 0 | 0 | 0
1635 | 65007.8 | 2011-01-11 05:51 | 502.523 | 7 | 8 | -1.099613 | 3.685492 | 5.079601 | 4.59826 | 20.64372 | 16.34183 | -0.0002919197 | 0.1075099 | 0 | 0 | 0
1636 | 65037.81 | 2011-01-11 05:51 | 532.5382 | 7 | 8 | -1.099613 | 3.675114 | 5.079601 | 4.607429 | 20.64372 | 16.37557 | -0.0002594471 | 0.1075099 | 0 | 0 | 0
1637 | 65067.83 | 2011-01-11 05:52 | 562.5535 | 7 | 8 | -1.099793 | 3.664736 | 5.079601 | 4.616598 | 20.64372 | 16.40922 | -0.000291872 | 0.1075099 | 0 | 0 | 0
1638 | 65097.84 | 2011-01-11 05:52 | 592.5685 | 7 | 8 | -1.099613 | 3.655006 | 5.079601 | 4.625767 | 20.64372 | 16.44278 | -0.0002594948 | 0.1075099 | 0 | 0 | 0
1639 | 65127.86 | 2011-01-11 05:53 | 622.5837 | 7 | 8 | -1.099613 | 3.645114 | 5.079601 | 4.634936 | 20.64372 | 16.47624 | -0.0002594471 | 0.1075099 | 0 | 0 | 0
1640 | 65157.87 | 2011-01-11 05:53 | 652.5988 | 7 | 8 | -1.099613 | 3.635871 | 5.079601 | 4.644104 | 20.64372 | 16.50962 | -0.0002270222 | 0.1075099 | 0 | 0 | 0
1641 | 65187.89 | 2011-01-11 05:54 | 682.614 | 7 | 8 | -1.099613 | 3.626627 | 5.079601 | 4.653273 | 20.64372 | 16.54291 | -0.0002270222 | 0.1075099 | 0 | 0 | 0
1642 | 65217.9 | 2011-01-11 05:54 | 712.6291 | 7 | 8 | -1.099793 | 3.617546 | 5.079601 | 4.662442 | 20.64372 | 16.57612 | -0.0002594948 | 0.1075099 | 0 | 0 | 0
1643 | 65247.92 | 2011-01-11 05:55 | 742.6442 | 7 | 8 | -1.099793 | 3.60879 | 5.079601 | 4.671611 | 20.64372 | 16.60925 | -0.0002594471 | 0.1075099 | 0 | 0 | 0
1644 | 65277.93 | 2011-01-11 05:55 | 772.6595 | 7 | 8 | -1.099793 | 3.600357 | 5.079601 | 4.68078 | 20.64372 | 16.64231 | -0.0002270222 | 0.1075099 | 0 | 0 | 0
1645 | 65307.95 | 2011-01-11 05:56 | 802.6745 | 7 | 8 | -1.099793 | 3.592249 | 5.079601 | 4.689949 | 20.64372 | 16.67528 | -0.0001945972 | 0.1075099 | 0 | 0 | 0
1646 | 65337.96 | 2011-01-11 05:56 | 832.6897 | 7 | 8 | -1.099613 | 3.584141 | 5.079601 | 4.699118 | 20.64372 | 16.70818 | -0.0001945972 | 0.1075099 | 0 | 0 | 0
1647 | 65367.98 | 2011-01-11 05:57 | 862.7074 | 7 | 8 | -1.099793 | 3.576033 | 5.079601 | 4.708287 | 20.64372 | 16.74101 | -0.0002594471 | 0.1075099 | 0 | 0 | 0
1648 | 65398 | 2011-01-11 05:57 | 892.7199 | 7 | 8 | -1.099793 | 3.568573 | 5.079601 | 4.717455 | 20.64372 | 16.77376 | -0.0002270699 | 0.1075099 | 0 | 0 | 0
1649 | 65428.01 | 2011-01-11 05:58 | 922.7349 | 7 | 8 | -1.099613 | 3.561114 | 5.079601 | 4.726623 | 20.64372 | 16.80644 | -0.0002594948 | 0.1075099 | 0 | 0 | 0
1650 | 65458.03 | 2011-01-11 05:58 | 952.7501 | 7 | 8 | -1.099793 | 3.554141 | 5.079601 | 4.735792 | 20.64372 | 16.83906 | -0.0001945972 | 0.1075099 | 0 | 0 | 0
1651 | 65488.04 | 2011-01-11 05:59 | 982.7653 | 7 | 8 | -1.099432 | 3.547493 | 5.079601 | 4.744961 | 20.64372 | 16.87162 | -0.0001297474 | 0.1075099 | 0 | 0 | 0
1652 | 65518.06 | 2011-01-11 05:59 | 1012.78 | 7 | 8 | -1.099974 | 3.54052 | 5.079601 | 4.754129 | 20.64372 | 16.90411 | -0.0001945496 | 0.1075099 | 0 | 0 | 0
1653 | 65548.07 | 2011-01-11 06:00 | 1042.796 | 7 | 8 | -1.099613 | 3.534195 | 5.079601 | 4.763298 | 20.64372 | 16.93654 | -0.0001621723 | 0.1075099 | 0 | 0 | 0
1654 | 65578.09 | 2011-01-11 06:00 | 1072.811 | 7 | 8 | -1.099613 | 3.527871 | 5.079601 | 4.772466 | 20.64372 | 16.96892 | -0.0001297474 | 0.1075099 | 0 | 0 | 0
1655 | 65608.1 | 2011-01-11 06:01 | 1102.826 | 7 | 8 | -1.099793 | 3.521709 | 5.079601 | 4.781635 | 20.64372 | 17.00123 | -0.0001297474 | 0.1075099 | 0 | 0 | 0
1656 | 65638.12 | 2011-01-11 06:01 | 1132.841 | 7 | 8 | -1.099793 | 3.515384 | 5.079601 | 4.790804 | 20.64372 | 17.03349 | -0.0002270699 | 0.1075099 | 0 | 0 | 0
1657 | 65668.13 | 2011-01-11 06:02 | 1162.856 | 7 | 8 | -1.099613 | 3.509709 | 5.079601 | 4.799972 | 20.64372 | 17.0657 | -0.0001621723 | 0.1075099 | 0 | 0 | 0
1658 | 65698.15 | 2011-01-11 06:02 | 1192.871 | 7 | 8 | -1.099793 | 3.504195 | 5.079601 | 4.809141 | 20.64372 | 17.09785 | -0.0001296997 | 0.1075099 | 0 | 0 | 0
1659 | 65728.16 | 2011-01-11 06:03 | 1222.886 | 7 | 8 | -1.099793 | 3.49852 | 5.079601 | 4.81831 | 20.64372 | 17.12996 | -0.0001297474 | 0.1075099 | 0 | 0 | 0
1660 | 65758.18 | 2011-01-11 06:03 | 1252.902 | 7 | 8 | -1.099613 | 3.493006 | 5.079601 | 4.827478 | 20.64372 | 17.16201 | -0.0001297474 | 0.1075099 | 0 | 0 | 0
1661 | 65788.19 | 2011-01-11 06:04 | 1282.917 | 7 | 8 | -1.099613 | 3.487168 | 5.079601 | 4.836647 | 20.64372 | 17.19401 | -0.0001621723 | 0.1075099 | 0 | 0 | 0
1662 | 65818.21 | 2011-01-11 06:04 | 1312.932 | 7 | 8 | -1.099432 | 3.481817 | 5.079601 | 4.845816 | 20.64372 | 17.22596 | -0.0001621723 | 0.1075099 | 0 | 0 | 0
1663 | 65848.22 | 2011-01-11 06:05 | 1342.947 | 7 | 8 | -1.099613 | 3.476304 | 5.079601 | 4.854984 | 20.64372 | 17.25785 | -0.0001297474 | 0.1075099 | 0 | 0 | 0
1664 | 65878.24 | 2011-01-11 06:05 | 1372.962 | 7 | 8 | -1.099793 | 3.47079 | 5.079601 | 4.864153 | 20.64372 | 17.2897 | -0.0001296997 | 0.1075099 | 0 | 0 | 0
1665 | 65908.25 | 2011-01-11 06:06 | 1402.977 | 7 | 8 | -1.099793 | 3.464628 | 5.079601 | 4.873322 | 20.64372 | 17.3215 | -0.0001945972 | 0.1075099 | 0 | 0 | 0
1666 | 65938.27 | 2011-01-11 06:06 | 1432.992 | 7 | 8 | -1.099613 | 3.45879 | 5.079601 | 4.88249 | 20.64372 | 17.35324 | -0.0001297474 | 0.1075099 | 0 | 0 | 0
1667 | 65968.28 | 2011-01-11 06:07 | 1463.007 | 7 | 8 | -1.099613 | 3.452628 | 5.079601 | 4.891659 | 20.64372 | 17.38492 | -0.0001621723 | 0.1075099 | 0 | 0 | 0
1668 | 65998.3 | 2011-01-11 06:07 | 1493.023 | 7 | 8 | -1.099793 | 3.446466 | 5.079601 | 4.900828 | 20.64372 | 17.41655 | -0.0001621723 | 0.1075099 | 0 | 0 | 0
1669 | 66028.31 | 2011-01-11 06:08 | 1523.038 | 7 | 8 | -1.099974 | 3.439655 | 5.079601 | 4.909996 | 20.64372 | 17.44812 | -0.0001945972 | 0.1075099 | 0 | 0 | 0
1670 | 66058.33 | 2011-01-11 06:08 | 1553.053 | 7 | 8 | -1.099793 | 3.432358 | 5.079601 | 4.919165 | 20.64372 | 17.47962 | -0.0002594471 | 0.1075099 | 0 | 0 | 0
1671 | 66088.35 | 2011-01-11 06:09 | 1583.07 | 7 | 8 | -1.099793 | 3.425223 | 5.079601 | 4.928334 | 20.64372 | 17.51106 | -0.0001945972 | 0.1075099 | 0 | 0 | 0
1672 | 66118.36 | 2011-01-11 06:09 | 1613.083 | 7 | 8 | -1.099613 | 3.417277 | 5.079601 | 4.937502 | 20.64372 | 17.54243 | -0.0001945972 | 0.1075099 | 0 | 0 | 0
1673 | 66148.37 | 2011-01-11 06:10 | 1643.098 | 7 | 8 | -1.099793 | 3.408844 | 5.079601 | 4.946671 | 20.64372 | 17.57372 | -0.0002270222 | 0.1075099 | 0 | 0 | 0
1674 | 66178.39 | 2011-01-11 06:10 | 1673.113 | 7 | 8 | -1.099793 | 3.399763 | 5.079601 | 4.95584 | 20.64372 | 17.60494 | -0.0002594471 | 0.1075099 | 0 | 0 | 0
1675 | 66208.4 | 2011-01-11 06:11 | 1703.129 | 7 | 8 | -1.099613 | 3.389547 | 5.079601 | 4.965009 | 20.64372 | 17.63606 | -0.0002594471 | 0.1075099 | 0 | 0 | 0
1676 | 66238.42 | 2011-01-11 06:11 | 1733.144 | 7 | 8 | -1.099613 | 3.378358 | 5.079601 | 4.974179 | 20.64372 | 17.6671 | -0.0003567696 | 0.1075099 | 0 | 0 | 0
1677 | 66268.43 | 2011-01-11 06:12 | 1763.159 | 7 | 8 | -1.099793 | 3.365709 | 5.079601 | 4.983349 | 20.64372 | 17.69802 | -0.0003891945 | 0.1075099 | 0 | 0 | 0
1678 | 66298.45 | 2011-01-11 06:12 | 1793.174 | 7 | 8 | -1.099432 | 3.351439 | 5.079601 | 4.992518 | 20.64372 | 17.72882 | -0.0003567696 | 0.1075099 | 0 | 0 | 0
1679 | 66328.46 | 2011-01-11 06:13 | 1823.189 | 7 | 8 | -1.099793 | 3.334088 | 5.079601 | 5.001688 | 20.64372 | 17.75947 | -0.0004864693 | 0.1075099 | 0 | 0 | 0
1680 | 66358.48 | 2011-01-11 06:13 | 1853.204 | 7 | 8 | -1.099974 | 3.312845 | 5.079601 | 5.010857 | 20.64372 | 17.78995 | -0.0006162167 | 0.1075099 | 0 | 0 | 0
1681 | 66388.49 | 2011-01-11 06:14 | 1883.219 | 7 | 8 | -1.099793 | 3.286736 | 5.079601 | 5.020026 | 20.64372 | 17.82021 | -0.000778389 | 0.1075099 | 0 | 0 | 0
1682 | 66418.51 | 2011-01-11 06:14 | 1913.235 | 7 | 8 | -1.099793 | 3.254142 | 5.079601 | 5.029194 | 20.64372 | 17.8502 | -0.0009405136 | 0.1075099 | 0 | 0 | 0
1683 | 66448.52 | 2011-01-11 06:15 | 1943.25 | 7 | 8 | -1.099613 | 3.211007 | 5.079601 | 5.038363 | 20.64372 | 17.87985 | -0.001297283 | 0.1075099 | 0 | 0 | 0
1684 | 66478.54 | 2011-01-11 06:15 | 1973.265 | 7 | 8 | -1.099613 | 3.154413 | 5.079601 | 5.047531 | 20.64372 | 17.90904 | -0.00171895 | 0.1075099 | 0 | 0 | 0
1685 | 66508.56 | 2011-01-11 06:16 | 2003.28 | 7 | 8 | -1.099613 | 3.076737 | 5.079601 | 5.0567 | 20.64372 | 17.93762 | -0.002335119 | 0.1075099 | 0 | 0 | 0
1686 | 66538.57 | 2011-01-11 06:16 | 2033.295 | 7 | 8 | -1.099613 | 2.965332 | 5.079601 | 5.065869 | 20.64372 | 17.96536 | -0.003502703 | 0.1075099 | 0 | 0 | 0
1687 | 66568.59 | 2011-01-11 06:17 | 2063.31 | 7 | 8 | -1.099793 | 2.801711 | 5.079601 | 5.075037 | 20.64372 | 17.99184 | -0.004962158 | 0.1075099 | 0 | 0 | 0
1688 | 66584.07 | 2011-01-11 06:17 | 2078.794 | 7 | 8 | -1.099613 | 2.699873 | 5.079601 | 5.079767 | 20.64372 | 18.00485 | -0.005416202 | 0.1075099 | 0 | 0 | 0
1689 | 66644.08 | 2011-01-11 06:18 | 60.01479 | 8 | 8 | 0 | 3.60879 | 5.079601 | 5.079767 | 20.64372 | 18.00485 | 0.001329708 | 0.1075099 | 0 | 0 | 0
1690 | 66644.27 | 2011-01-11 06:18 | 0.1875924 | 9 | 8 | 0.0008637619 | 3.609114 | 5.079601 | 5.079767 | 20.64372 | 18.00485 | 0 | 0.1097541 | 0 | 0 | 0
1691 | 66649.1 | 2011-01-11 06:18 | 5.018155 | 9 | 8 | 0.001947797 | 3.616736 | 5.079603 | 5.079767 | 20.64373 | 18.00485 | 0.001102734 | 0.1097541 | 0 | 0 | 0
1692 | 66679.13 | 2011-01-11 06:19 | 30.0151 | 1 | 9 | 0 | 3.648681 | 5.079603 | 5.079767 | 20.64373 | 18.00485 | 0.0006810665 | 0.1097541 | 0 | 0 | 0
1693 | 66709.14 | 2011-01-11 06:19 | 60.03023 | 1 | 9 | 0 | 3.668627 | 5.079603 | 5.079767 | 20.64373 | 18.00485 | 0.0004540443 | 0.1097541 | 0 | 0 | 0
1694 | 66739.16 | 2011-01-11 06:20 | 90.04539 | 1 | 9 | 0 | 3.682411 | 5.079603 | 5.079767 | 20.64373 | 18.00485 | 0.0002594948 | 0.1097541 | 0 | 0 | 0
1695 | 66769.13 | 2011-01-11 06:20 | 120.0136 | 1 | 9 | 0 | 3.693114 | 5.079603 | 5.079767 | 20.64373 | 18.00485 | 0.0002594471 | 0.1097541 | 0 | 0 | 0
1696 | 66799.15 | 2011-01-11 06:21 | 30.01547 | 2 | 9 | 0.5499276 | 3.810032 | 5.084189 | 5.079767 | 20.66112 | 18.00485 | 0.0007459641 | 0.1097541 | 0 | 0 | 0
1697 | 66829.16 | 2011-01-11 06:21 | 60.0303 | 2 | 9 | 0.5499276 | 3.828681 | 5.088774 | 5.079767 | 20.67863 | 18.00485 | 0.0003891945 | 0.1097541 | 0 | 0 | 0
1698 | 66859.18 | 2011-01-11 06:22 | 90.0454 | 2 | 9 | 0.5499276 | 3.841167 | 5.093359 | 5.079767 | 20.69622 | 18.00485 | 0.0003243446 | 0.1097541 | 0 | 0 | 0
1699 | 66889.19 | 2011-01-11 06:22 | 120.0605 | 2 | 9 | 0.5499276 | 3.851059 | 5.097945 | 5.079767 | 20.71386 | 18.00485 | 0.0002270222 | 0.1097541 | 0 | 0 | 0
1700 | 66919.21 | 2011-01-11 06:23 | 150.0758 | 2 | 9 | 0.5501083 | 3.859978 | 5.10253 | 5.079767 | 20.73154 | 18.00485 | 0.0002270222 | 0.1097541 | 0 | 0 | 0
1701 | 66949.22 | 2011-01-11 06:23 | 180.0908 | 2 | 9 | 0.5499276 | 3.867762 | 5.107116 | 5.079767 | 20.74925 | 18.00485 | 0.0001945972 | 0.1097541 | 0 | 0 | 0
1702 | 66979.24 | 2011-01-11 06:24 | 210.106 | 2 | 9 | 0.5499276 | 3.875059 | 5.111701 | 5.079767 | 20.76701 | 18.00485 | 0.0001945972 | 0.1097541 | 0 | 0 | 0
1703 | 67009.25 | 2011-01-11 06:24 | 240.1211 | 2 | 9 | 0.5499276 | 3.88187 | 5.116286 | 5.079767 | 20.78479 | 18.00485 | 0.0001621723 | 0.1097541 | 0 | 0 | 0
1704 | 67039.27 | 2011-01-11 06:25 | 270.1362 | 2 | 9 | 0.5499276 | 3.888194 | 5.120872 | 5.079767 | 20.80261 | 18.00485 | 0.0001621723 | 0.1097541 | 0 | 0 | 0
1705 | 67069.28 | 2011-01-11 06:25 | 300.1514 | 2 | 9 | 0.5499276 | 3.894356 | 5.125457 | 5.079767 | 20.82045 | 18.00485 | 0.0001621723 | 0.1097541 | 0 | 0 | 0
1706 | 67099.3 | 2011-01-11 06:26 | 330.1665 | 2 | 9 | 0.5502889 | 3.900194 | 5.130043 | 5.079767 | 20.83832 | 18.00485 | 0.0001945972 | 0.1097541 | 0 | 0 | 0
1707 | 67129.31 | 2011-01-11 06:26 | 360.1816 | 2 | 9 | 0.5501083 | 3.905383 | 5.134628 | 5.079767 | 20.85621 | 18.00485 | 0.0001621246 | 0.1097541 | 0 | 0 | 0
1708 | 67159.33 | 2011-01-11 06:27 | 390.1968 | 2 | 9 | 0.5499276 | 3.910735 | 5.139214 | 5.079767 | 20.87414 | 18.00485 | 0.0001621246 | 0.1097541 | 0 | 0 | 0
1709 | 67189.34 | 2011-01-11 06:27 | 420.212 | 2 | 9 | 0.5497469 | 3.9156 | 5.143799 | 5.079767 | 20.89208 | 18.00485 | 0.0001297474 | 0.1097541 | 0 | 0 | 0
1710 | 67219.36 | 2011-01-11 06:28 | 450.2271 | 2 | 9 | 0.5499276 | 3.920627 | 5.148385 | 5.079767 | 20.91004 | 18.00485 | 0.0001621723 | 0.1097541 | 0 | 0 | 0
1711 | 67249.37 | 2011-01-11 06:28 | 480.2422 | 2 | 9 | 0.5499276 | 3.925167 | 5.15297 | 5.079767 | 20.92803 | 18.00485 | 0.0001621723 | 0.1097541 | 0 | 0 | 0
1712 | 67279.39 | 2011-01-11 06:29 | 510.2574 | 2 | 9 | 0.5499276 | 3.929383 | 5.157555 | 5.079767 | 20.94604 | 18.00485 | 0.0001296997 | 0.1097541 | 0 | 0 | 0
1713 | 67309.4 | 2011-01-11 06:29 | 540.2727 | 2 | 9 | 0.5501083 | 3.933437 | 5.162141 | 5.079767 | 20.96407 | 18.00485 | 9.727478e-05 | 0.1097541 | 0 | 0 | 0
1714 | 67339.42 | 2011-01-11 06:30 | 570.2878 | 2 | 9 | 0.5501083 | 3.937491 | 5.166726 | 5.079767 | 20.98211 | 18.00485 | 9.727478e-05 | 0.1097541 | 0 | 0 | 0
1715 | 67369.43 | 2011-01-11 06:30 | 600.3032 | 2 | 9 | 0.5499276 | 3.941059 | 5.171312 | 5.079767 | 21.00018 | 18.00485 | 6.484985e-05 | 0.1097541 | 0 | 0 | 0
1716 | 67399.45 | 2011-01-11 06:31 | 630.3179 | 2 | 9 | 0.5499276 | 3.944789 | 5.175897 | 5.079767 | 21.01826 | 18.00485 | 0.0001297474 | 0.1097541 | 0 | 0 | 0
1717 | 67429.46 | 2011-01-11 06:31 | 660.3338 | 2 | 9 | 0.5499276 | 3.948194 | 5.180483 | 5.079767 | 21.03635 | 18.00485 | 6.484985e-05 | 0.1097541 | 0 | 0 | 0
1718 | 67459.48 | 2011-01-11 06:32 | 690.3482 | 2 | 9 | 0.5501083 | 3.951437 | 5.185068 | 5.079767 | 21.05447 | 18.00485 | 6.484985e-05 | 0.1097541 | 0 | 0 | 0
1719 | 67489.49 | 2011-01-11 06:32 | 720.3633 | 2 | 9 | 0.5497469 | 3.954681 | 5.189654 | 5.079767 | 21.07259 | 18.00485 | 6.489754e-05 | 0.1097541 | 0 | 0 | 0
1720 | 67519.51 | 2011-01-11 06:33 | 750.3784 | 2 | 9 | 0.5499276 | 3.957924 | 5.194239 | 5.079767 | 21.09073 | 18.00485 | 9.732247e-05 | 0.1097541 | 0 | 0 | 0
1721 | 67549.52 | 2011-01-11 06:33 | 780.3936 | 2 | 9 | 0.5499276 | 3.961005 | 5.198825 | 5.079767 | 21.10889 | 18.00485 | 9.732247e-05 | 0.1097541 | 0 | 0 | 0
1722 | 67579.54 | 2011-01-11 06:34 | 810.4088 | 2 | 9 | 0.5499276 | 3.963924 | 5.20341 | 5.079767 | 21.12706 | 18.00485 | 3.242493e-05 | 0.1097541 | 0 | 0 | 0
1723 | 67609.55 | 2011-01-11 06:34 | 840.4238 | 2 | 9 | 0.5501083 | 3.967167 | 5.207996 | 5.079767 | 21.14524 | 18.00485 | 0.0001297474 | 0.1097541 | 0 | 0 | 0
1724 | 67639.57 | 2011-01-11 06:35 | 870.439 | 2 | 9 | 0.5499276 | 3.969924 | 5.212581 | 5.079767 | 21.16344 | 18.00485 | 6.484985e-05 | 0.1097541 | 0 | 0 | 0
1725 | 67669.58 | 2011-01-11 06:35 | 900.4542 | 2 | 9 | 0.5497469 | 3.972681 | 5.217166 | 5.079767 | 21.18165 | 18.00485 | 3.242493e-05 | 0.1097541 | 0 | 0 | 0
1726 | 67699.6 | 2011-01-11 06:36 | 930.4694 | 2 | 9 | 0.5499276 | 3.975924 | 5.221752 | 5.079767 | 21.19988 | 18.00485 | 0.0001297474 | 0.1097541 | 0 | 0 | 0
1727 | 67729.61 | 2011-01-11 06:36 | 960.4844 | 2 | 9 | 0.5501083 | 3.978518 | 5.226337 | 5.079767 | 21.21811 | 18.00485 | 6.484985e-05 | 0.1097541 | 0 | 0 | 0
1728 | 67759.63 | 2011-01-11 06:37 | 990.4996 | 2 | 9 | 0.5499276 | 3.981437 | 5.230923 | 5.079767 | 21.23636 | 18.00485 | 9.727478e-05 | 0.1097541 | 0 | 0 | 0
1729 | 67789.65 | 2011-01-11 06:37 | 1020.515 | 2 | 9 | 0.5499276 | 3.984356 | 5.235508 | 5.079767 | 21.25463 | 18.00485 | 0.0001297474 | 0.1097541 | 0 | 0 | 0
1730 | 67819.66 | 2011-01-11 06:38 | 1050.53 | 2 | 9 | 0.5499276 | 3.986951 | 5.240094 | 5.079767 | 21.2729 | 18.00485 | 6.484985e-05 | 0.1097541 | 0 | 0 | 0
1731 | 67849.68 | 2011-01-11 06:38 | 1080.545 | 2 | 9 | 0.5499276 | 3.989707 | 5.244679 | 5.079767 | 21.29119 | 18.00485 | 3.242493e-05 | 0.1097541 | 0 | 0 | 0
1732 | 67879.69 | 2011-01-11 06:39 | 1110.56 | 2 | 9 | 0.5499276 | 3.992626 | 5.249265 | 5.079767 | 21.30949 | 18.00485 | 9.732247e-05 | 0.1097541 | 0 | 0 | 0
1733 | 67909.71 | 2011-01-11 06:39 | 1140.575 | 2 | 9 | 0.5499276 | 3.995221 | 5.25385 | 5.079767 | 21.32781 | 18.00485 | 6.484985e-05 | 0.1097541 | 0 | 0 | 0
1734 | 67939.72 | 2011-01-11 06:40 | 1170.591 | 2 | 9 | 0.5499276 | 3.997816 | 5.258435 | 5.079767 | 21.34613 | 18.00485 | 6.484985e-05 | 0.1097541 | 0 | 0 | 0
1735 | 67969.74 | 2011-01-11 06:40 | 1200.606 | 2 | 9 | 0.5497469 | 4.00041 | 5.263021 | 5.079767 | 21.36447 | 18.00485 | 3.242493e-05 | 0.1097541 | 0 | 0 | 0
1736 | 67999.75 | 2011-01-11 06:41 | 1230.621 | 2 | 9 | 0.5499276 | 4.003167 | 5.267606 | 5.079767 | 21.38282 | 18.00485 | 3.252029e-05 | 0.1097541 | 0 | 0 | 0
1737 | 68029.77 | 2011-01-11 06:41 | 1260.636 | 2 | 9 | 0.5501083 | 4.005762 | 5.272192 | 5.079767 | 21.40118 | 18.00485 | 3.242493e-05 | 0.1097541 | 0 | 0 | 0
1738 | 68059.78 | 2011-01-11 06:42 | 1290.651 | 2 | 9 | 0.5499276 | 4.008518 | 5.276777 | 5.079767 | 21.41956 | 18.00485 | 6.484985e-05 | 0.1097541 | 0 | 0 | 0
1739 | 68089.8 | 2011-01-11 06:42 | 1320.666 | 2 | 9 | 0.5499276 | 4.011113 | 5.281362 | 5.079767 | 21.43794 | 18.00485 | 6.484985e-05 | 0.1097541 | 0 | 0 | 0
1740 | 68119.81 | 2011-01-11 06:43 | 1350.681 | 2 | 9 | 0.5499276 | 4.013708 | 5.285948 | 5.079767 | 21.45634 | 18.00485 | 6.494522e-05 | 0.1097541 | 0 | 0 | 0
1741 | 68149.83 | 2011-01-11 06:43 | 1380.699 | 2 | 9 | 0.5499276 | 4.016302 | 5.290534 | 5.079767 | 21.47475 | 18.00485 | 6.484985e-05 | 0.1097541 | 0 | 0 | 0
1742 | 68179.84 | 2011-01-11 06:44 | 1410.712 | 2 | 9 | 0.5501083 | 4.018897 | 5.295119 | 5.079767 | 21.49318 | 18.00485 | 6.484985e-05 | 0.1097541 | 0 | 0 | 0
1743 | 68209.86 | 2011-01-11 06:44 | 1440.727 | 2 | 9 | 0.5499276 | 4.021491 | 5.299704 | 5.079767 | 21.51161 | 18.00485 | 3.242493e-05 | 0.1097541 | 0 | 0 | 0
1744 | 68239.87 | 2011-01-11 06:45 | 1470.742 | 2 | 9 | 0.5499276 | 4.024248 | 5.30429 | 5.079767 | 21.53006 | 18.00485 | 6.494522e-05 | 0.1097541 | 0 | 0 | 0
1745 | 68269.89 | 2011-01-11 06:45 | 1500.757 | 2 | 9 | 0.5499276 | 4.02668 | 5.308875 | 5.079767 | 21.54852 | 18.00485 | 3.242493e-05 | 0.1097541 | 0 | 0 | 0
1746 | 68299.9 | 2011-01-11 06:46 | 1530.772 | 2 | 9 | 0.5501083 | 4.029437 | 5.31346 | 5.079767 | 21.56699 | 18.00485 | 6.484985e-05 | 0.1097541 | 0 | 0 | 0
1747 | 68329.92 | 2011-01-11 06:46 | 1560.787 | 2 | 9 | 0.5499276 | 4.032356 | 5.318046 | 5.079767 | 21.58547 | 18.00485 | 9.737015e-05 | 0.1097541 | 0 | 0 | 0
1748 | 68359.93 | 2011-01-11 06:47 | 1590.802 | 2 | 9 | 0.5501083 | 4.034951 | 5.322631 | 5.079767 | 21.60397 | 18.00485 | 6.484985e-05 | 0.1097541 | 0 | 0 | 0
1749 | 68389.95 | 2011-01-11 06:47 | 1620.817 | 2 | 9 | 0.5497469 | 4.037545 | 5.327217 | 5.079767 | 21.62247 | 18.00485 | 6.484985e-05 | 0.1097541 | 0 | 0 | 0
1750 | 68419.96 | 2011-01-11 06:48 | 1650.833 | 2 | 9 | 0.5499276 | 4.04014 | 5.331802 | 5.079767 | 21.641 | 18.00485 | 3.242493e-05 | 0.1097541 | 0 | 0 | 0
1751 | 68449.98 | 2011-01-11 06:48 | 1680.848 | 2 | 9 | 0.5497469 | 4.042897 | 5.336388 | 5.079767 | 21.65953 | 18.00485 | 3.252029e-05 | 0.1097541 | 0 | 0 | 0
1752 | 68479.99 | 2011-01-11 06:49 | 1710.863 | 2 | 9 | 0.5497469 | 4.045815 | 5.340973 | 5.079767 | 21.67807 | 18.00485 | 9.727478e-05 | 0.1097541 | 0 | 0 | 0
1753 | 68510.01 | 2011-01-11 06:49 | 1740.878 | 2 | 9 | 0.5501083 | 4.04841 | 5.345559 | 5.079767 | 21.69663 | 18.00485 | 6.484985e-05 | 0.1097541 | 0 | 0 | 0
1754 | 68540.02 | 2011-01-11 06:50 | 1770.893 | 2 | 9 | 0.5501083 | 4.051167 | 5.350144 | 5.079767 | 21.7152 | 18.00485 | 6.494522e-05 | 0.1097541 | 0 | 0 | 0
1755 | 68570.04 | 2011-01-11 06:50 | 1800.908 | 2 | 9 | 0.5499276 | 4.053924 | 5.354729 | 5.079767 | 21.73378 | 18.00485 | 6.484985e-05 | 0.1097541 | 0 | 0 | 0
1756 | 68600.05 | 2011-01-11 06:51 | 1830.924 | 2 | 9 | 0.5497469 | 4.05668 | 5.359315 | 5.079767 | 21.75238 | 18.00485 | 6.484985e-05 | 0.1097541 | 0 | 0 | 0
1757 | 68630.07 | 2011-01-11 06:51 | 1860.939 | 2 | 9 | 0.5499276 | 4.059599 | 5.3639 | 5.079767 | 21.77099 | 18.00485 | 6.494522e-05 | 0.1097541 | 0 | 0 | 0
1758 | 68660.08 | 2011-01-11 06:52 | 1890.954 | 2 | 9 | 0.5501083 | 4.062518 | 5.368486 | 5.079767 | 21.78961 | 18.00485 | 6.484985e-05 | 0.1097541 | 0 | 0 | 0
1759 | 68690.1 | 2011-01-11 06:52 | 1920.969 | 2 | 9 | 0.5499276 | 4.065275 | 5.373071 | 5.079767 | 21.80824 | 18.00485 | 9.727478e-05 | 0.1097541 | 0 | 0 | 0
1760 | 68720.11 | 2011-01-11 06:53 | 1950.984 | 2 | 9 | 0.5501083 | 4.068032 | 5.377657 | 5.079767 | 21.82689 | 18.00485 | 6.494522e-05 | 0.1097541 | 0 | 0 | 0
1761 | 68750.13 | 2011-01-11 06:53 | 1980.999 | 2 | 9 | 0.5501083 | 4.071113 | 5.382242 | 5.079767 | 21.84555 | 18.00485 | 9.727478e-05 | 0.1097541 | 0 | 0 | 0
1762 | 68780.14 | 2011-01-11 06:54 | 2011.014 | 2 | 9 | 0.5501083 | 4.073869 | 5.386828 | 5.079767 | 21.86423 | 18.00485 | 6.484985e-05 | 0.1097541 | 0 | 0 | 0
1763 | 68810.16 | 2011-01-11 06:54 | 2041.029 | 2 | 9 | 0.5499276 | 4.076951 | 5.391413 | 5.079767 | 21.88291 | 18.00485 | 9.727478e-05 | 0.1097541 | 0 | 0 | 0
1764 | 68840.18 | 2011-01-11 06:55 | 2071.045 | 2 | 9 | 0.5501083 | 4.079869 | 5.395999 | 5.079767 | 21.90162 | 18.00485 | 9.727478e-05 | 0.1097541 | 0 | 0 | 0
1765 | 68870.19 | 2011-01-11 06:55 | 2101.06 | 2 | 9 | 0.5499276 | 4.082951 | 5.400584 | 5.079767 | 21.92033 | 18.00485 | 6.484985e-05 | 0.1097541 | 0 | 0 | 0
1766 | 68900.21 | 2011-01-11 06:56 | 2131.075 | 2 | 9 | 0.5501083 | 4.085869 | 5.40517 | 5.079767 | 21.93906 | 18.00485 | 9.727478e-05 | 0.1097541 | 0 | 0 | 0
1767 | 68930.22 | 2011-01-11 06:56 | 2161.09 | 2 | 9 | 0.5501083 | 4.088951 | 5.409755 | 5.079767 | 21.9578 | 18.00485 | 6.494522e-05 | 0.1097541 | 0 | 0 | 0
1768 | 68960.24 | 2011-01-11 06:57 | 2191.105 | 2 | 9 | 0.5499276 | 4.092356 | 5.414341 | 5.079767 | 21.97656 | 18.00485 | 0.0001296997 | 0.1097541 | 0 | 0 | 0
1769 | 68990.25 | 2011-01-11 06:57 | 2221.12 | 2 | 9 | 0.5499276 | 4.095113 | 5.418926 | 5.079767 | 21.99533 | 18.00485 | 6.494522e-05 | 0.1097541 | 0 | 0 | 0
1770 | 69020.27 | 2011-01-11 06:58 | 2251.135 | 2 | 9 | 0.5499276 | 4.098518 | 5.423511 | 5.079767 | 22.01412 | 18.00485 | 0.0001296997 | 0.1097541 | 0 | 0 | 0
1771 | 69050.28 | 2011-01-11 06:58 | 2281.15 | 2 | 9 | 0.5499276 | 4.101599 | 5.428097 | 5.079767 | 22.03292 | 18.00485 | 6.484985e-05 | 0.1097541 | 0 | 0 | 0
1772 | 69080.3 | 2011-01-11 06:59 | 2311.166 | 2 | 9 | 0.5499276 | 4.104842 | 5.432682 | 5.079767 | 22.05173 | 18.00485 | 9.727478e-05 | 0.1097541 | 0 | 0 | 0
1773 | 69110.31 | 2011-01-11 06:59 | 2341.181 | 2 | 9 | 0.5499276 | 4.108086 | 5.437267 | 5.079767 | 22.07056 | 18.00485 | 9.727478e-05 | 0.1097541 | 0 | 0 | 0
1774 | 69140.33 | 2011-01-11 07:00 | 2371.196 | 2 | 9 | 0.5499276 | 4.111166 | 5.441852 | 5.079767 | 22.0894 | 18.00485 | 6.484985e-05 | 0.1097541 | 0 | 0 | 0
1775 | 69170.34 | 2011-01-11 07:00 | 2401.211 | 2 | 9 | 0.5497469 | 4.114572 | 5.446436 | 5.079767 | 22.10826 | 18.00485 | 9.727478e-05 | 0.1097541 | 0 | 0 | 0
1776 | 69200.36 | 2011-01-11 07:01 | 2431.226 | 2 | 9 | 0.5497469 | 4.117815 | 5.451021 | 5.079767 | 22.12713 | 18.00485 | 9.727478e-05 | 0.1097541 | 0 | 0 | 0
1777 | 69230.37 | 2011-01-11 07:01 | 2461.241 | 2 | 9 | 0.5497469 | 4.121058 | 5.455605 | 5.079767 | 22.14601 | 18.00485 | 6.484985e-05 | 0.1097541 | 0 | 0 | 0
1778 | 69260.39 | 2011-01-11 07:02 | 2491.257 | 2 | 9 | 0.5501083 | 4.124626 | 5.460191 | 5.079767 | 22.16492 | 18.00485 | 9.727478e-05 | 0.1097541 | 0 | 0 | 0
1779 | 69290.4 | 2011-01-11 07:02 | 2521.272 | 2 | 9 | 0.5501083 | 4.127869 | 5.464776 | 5.079767 | 22.18384 | 18.00485 | 9.727478e-05 | 0.1097541 | 0 | 0 | 0
1780 | 69320.42 | 2011-01-11 07:03 | 2551.287 | 2 | 9 | 0.5501083 | 4.131437 | 5.469361 | 5.079767 | 22.20277 | 18.00485 | 9.727478e-05 | 0.1097541 | 0 | 0 | 0
1781 | 69350.43 | 2011-01-11 07:03 | 2581.304 | 2 | 9 | 0.5499276 | 4.134842 | 5.473947 | 5.079767 | 22.22173 | 18.00485 | 9.737015e-05 | 0.1097541 | 0 | 0 | 0
1782 | 69380.45 | 2011-01-11 07:04 | 2611.317 | 2 | 9 | 0.5499276 | 4.138247 | 5.478532 | 5.079767 | 22.24069 | 18.00485 | 9.727478e-05 | 0.1097541 | 0 | 0 | 0
1783 | 69410.46 | 2011-01-11 07:04 | 2641.332 | 2 | 9 | 0.5501083 | 4.141815 | 5.483118 | 5.079767 | 22.25968 | 18.00485 | 9.727478e-05 | 0.1097541 | 0 | 0 | 0
1784 | 69440.48 | 2011-01-11 07:05 | 2671.347 | 2 | 9 | 0.5499276 | 4.145545 | 5.487703 | 5.079767 | 22.27868 | 18.00485 | 0.0001297951 | 0.1097541 | 0 | 0 | 0
1785 | 69470.49 | 2011-01-11 07:05 | 2701.362 | 2 | 9 | 0.5499276 | 4.14895 | 5.492289 | 5.079767 | 22.29769 | 18.00485 | 0.0001296997 | 0.1097541 | 0 | 0 | 0
1786 | 69500.51 | 2011-01-11 07:06 | 2731.378 | 2 | 9 | 0.5499276 | 4.15268 | 5.496874 | 5.079767 | 22.31673 | 18.00485 | 9.727478e-05 | 0.1097541 | 0 | 0 | 0
1787 | 69530.52 | 2011-01-11 07:06 | 2761.393 | 2 | 9 | 0.5499276 | 4.156085 | 5.501459 | 5.079767 | 22.33578 | 18.00485 | 9.727478e-05 | 0.1097541 | 0 | 0 | 0
1788 | 69560.54 | 2011-01-11 07:07 | 2791.408 | 2 | 9 | 0.5499276 | 4.159977 | 5.506045 | 5.079767 | 22.35484 | 18.00485 | 9.737015e-05 | 0.1097541 | 0 | 0 | 0
1789 | 69590.55 | 2011-01-11 07:07 | 2821.423 | 2 | 9 | 0.5499276 | 4.163383 | 5.51063 | 5.079767 | 22.37392 | 18.00485 | 9.727478e-05 | 0.1097541 | 0 | 0 | 0
1790 | 69620.57 | 2011-01-11 07:08 | 2851.438 | 2 | 9 | 0.5499276 | 4.167112 | 5.515215 | 5.079767 | 22.39302 | 18.00485 | 3.242493e-05 | 0.1097541 | 0 | 0 | 0
1791 | 69650.58 | 2011-01-11 07:08 | 2881.453 | 2 | 9 | 0.5501083 | 4.171004 | 5.519801 | 5.079767 | 22.41214 | 18.00485 | 0.0001296997 | 0.1097541 | 0 | 0 | 0
1792 | 69680.6 | 2011-01-11 07:09 | 2911.468 | 2 | 9 | 0.5499276 | 4.174734 | 5.524386 | 5.079767 | 22.43127 | 18.00485 | 0.0001297951 | 0.1097541 | 0 | 0 | 0
1793 | 69710.61 | 2011-01-11 07:09 | 2941.483 | 2 | 9 | 0.5501083 | 4.178626 | 5.528971 | 5.079767 | 22.45043 | 18.00485 | 9.737015e-05 | 0.1097541 | 0 | 0 | 0
1794 | 69740.63 | 2011-01-11 07:10 | 2971.499 | 2 | 9 | 0.5499276 | 4.182193 | 5.533557 | 5.079767 | 22.46959 | 18.00485 | 9.727478e-05 | 0.1097541 | 0 | 0 | 0
1795 | 69770.64 | 2011-01-11 07:10 | 3001.514 | 2 | 9 | 0.5499276 | 4.186247 | 5.538142 | 5.079767 | 22.48878 | 18.00485 | 0.0001296997 | 0.1097541 | 0 | 0 | 0
1796 | 69800.66 | 2011-01-11 07:11 | 3031.529 | 2 | 9 | 0.5499276 | 4.190139 | 5.542727 | 5.079767 | 22.50799 | 18.00485 | 0.0001296997 | 0.1097541 | 0 | 0 | 0
1797 | 69830.67 | 2011-01-11 07:11 | 3061.544 | 2 | 9 | 0.5501083 | 4.194193 | 5.547313 | 5.079767 | 22.52721 | 18.00485 | 0.0001296997 | 0.1097541 | 0 | 0 | 0
1798 | 69860.69 | 2011-01-11 07:12 | 3091.559 | 2 | 9 | 0.5499276 | 4.197923 | 5.551898 | 5.079767 | 22.54645 | 18.00485 | 6.484985e-05 | 0.1097541 | 0 | 0 | 0
1799 | 69874.5 | 2011-01-11 07:12 | 3105.371 | 2 | 9 | 0.5501083 | 4.200031 | 5.554008 | 5.079767 | 22.55531 | 18.00485 | 0.0001296997 | 0.1097541 | 0 | 0 | 0
1800 | 69904.51 | 2011-01-11 07:13 | 30.01512 | 3 | 9 | 0 | 4.099004 | 5.554008 | 5.079767 | 22.55531 | 18.00485 | -0.0004541397 | 0.1097541 | 0 | 0 | 0
1801 | 69934.53 | 2011-01-11 07:13 | 60.03028 | 3 | 9 | 0 | 4.08668 | 5.554008 | 5.079767 | 22.55531 | 18.00485 | -0.0002918243 | 0.1097541 | 0 | 0 | 0
1802 | 69964.55 | 2011-01-11 07:14 | 90.04552 | 3 | 9 | 0 | 4.079383 | 5.554008 | 5.079767 | 22.55531 | 18.00485 | -0.0001621246 | 0.1097541 | 0 | 0 | 0
1803 | 69994.51 | 2011-01-11 07:14 | 120.0137 | 3 | 9 | 0 | 4.074194 | 5.554008 | 5.079767 | 22.55531 | 18.00485 | -0.0001621246 | 0.1097541 | 0 | 0 | 0
1804 | 69994.53 | 2011-01-11 07:14 | 0.01803169 | 4 | 9 | 0.9963694 | 4.200356 | 5.554013 | 5.079767 | 22.55533 | 18.00485 | 0 | 0.1097541 | 0 | 0 | 0
1805 | 69995.36 | 2011-01-11 07:14 | 0.8438164 | 4 | 9 | 0.9461424 | 4.200031 | 5.554234 | 5.079767 | 22.55626 | 18.00485 | -6.484985e-05 | 0.1097541 | 0 | 0 | 0
1806 | 69997.44 | 2011-01-11 07:14 | 2.921839 | 4 | 9 | 0.8959155 | 4.200193 | 5.554765 | 5.079767 | 22.55849 | 18.00485 | -3.242493e-05 | 0.1097541 | 0 | 0 | 0
1807 | 70000.59 | 2011-01-11 07:14 | 6.078225 | 4 | 9 | 0.8458692 | 4.200356 | 5.555527 | 5.079767 | 22.56169 | 18.00485 | 3.242493e-05 | 0.1097541 | 0 | 0 | 0
1808 | 70004.95 | 2011-01-11 07:14 | 10.43731 | 4 | 9 | 0.7954616 | 4.200031 | 5.55652 | 5.079767 | 22.56586 | 18.00485 | -3.242493e-05 | 0.1097541 | 0 | 0 | 0
1809 | 70010.72 | 2011-01-11 07:14 | 16.20287 | 4 | 9 | 0.7454153 | 4.200193 | 5.557752 | 5.079767 | 22.57103 | 18.00485 | 0 | 0.1097541 | 0 | 0 | 0
1810 | 70018.33 | 2011-01-11 07:14 | 23.81209 | 4 | 9 | 0.694827 | 4.200193 | 5.559272 | 5.079767 | 22.57742 | 18.00485 | 0 | 0.1097541 | 0 | 0 | 0
1811 | 70028.67 | 2011-01-11 07:15 | 34.15567 | 4 | 9 | 0.6447807 | 4.200193 | 5.561194 | 5.079767 | 22.58549 | 18.00485 | 0 | 0.1097541 | 0 | 0 | 0
1812 | 70043.45 | 2011-01-11 07:15 | 48.93681 | 4 | 9 | 0.5947344 | 4.200031 | 5.563732 | 5.079767 | 22.59615 | 18.00485 | -3.242493e-05 | 0.1097541 | 0 | 0 | 0
1813 | 70067.03 | 2011-01-11 07:15 | 72.51446 | 4 | 9 | 0.5446881 | 4.200193 | 5.56745 | 5.079767 | 22.61176 | 18.00485 | 0 | 0.1097541 | 0 | 0 | 0
1814 | 70110.45 | 2011-01-11 07:16 | 115.9356 | 4 | 9 | 0.4946418 | 4.200031 | 5.573687 | 5.079767 | 22.63796 | 18.00485 | 0 | 0.1097541 | 0 | 0 | 0
1815 | 70190.65 | 2011-01-11 07:17 | 196.1374 | 4 | 9 | 0.4445955 | 4.199869 | 5.58411 | 5.079767 | 22.68174 | 18.00485 | -6.484985e-05 | 0.1097541 | 0 | 0 | 0
1816 | 70306.81 | 2011-01-11 07:19 | 312.2918 | 4 | 9 | 0.3945492 | 4.200193 | 5.597622 | 5.079767 | 22.73849 | 18.00485 | 3.242493e-05 | 0.1097541 | 0 | 0 | 0
1817 | 70449.4 | 2011-01-11 07:22 | 454.8832 | 4 | 9 | 0.3445029 | 4.200031 | 5.612235 | 5.079767 | 22.79987 | 18.00485 | -3.242493e-05 | 0.1097541 | 0 | 0 | 0
1818 | 70621.63 | 2011-01-11 07:25 | 627.1148 | 4 | 9 | 0.2944566 | 4.200031 | 5.627494 | 5.079767 | 22.86396 | 18.00485 | -3.242493e-05 | 0.1097541 | 0 | 0 | 0
1819 | 70833.78 | 2011-01-11 07:28 | 839.2677 | 4 | 9 | 0.2444103 | 4.200193 | 5.643334 | 5.079767 | 22.93049 | 18.00485 | 0 | 0.1097541 | 0 | 0 | 0
1820 | 71103.42 | 2011-01-11 07:33 | 1108.904 | 4 | 9 | 0.194364 | 4.200031 | 5.659703 | 5.079767 | 22.99924 | 18.00485 | -3.242493e-05 | 0.1097541 | 0 | 0 | 0
1821 | 71469.85 | 2011-01-11 07:39 | 1475.335 | 4 | 9 | 0.1443178 | 4.200031 | 5.676813 | 5.079767 | 23.0711 | 18.00485 | -3.242493e-05 | 0.1097541 | 0 | 0 | 0
1822 | 72031.48 | 2011-01-11 07:48 | 2036.967 | 4 | 9 | 0.09427146 | 4.200031 | 5.695117 | 5.079767 | 23.14798 | 18.00485 | -3.242493e-05 | 0.1097541 | 0 | 0 | 0
1823 | 72990.82 | 2011-01-11 08:04 | 2996.311 | 4 | 9 | 0.04982602 | 4.200193 | 5.713611 | 5.079767 | 23.22566 | 18.00485 | 0 | 0.1097541 | 0 | 0 | 0
1824 | 73020.84 | 2011-01-11 08:04 | 30.01509 | 5 | 9 | 0 | 4.190788 | 5.713611 | 5.079767 | 23.22566 | 18.00485 | -6.494522e-05 | 0.1097541 | 0 | 0 | 0
1825 | 73050.84 | 2011-01-11 08:05 | 60.0146 | 5 | 9 | 0 | 4.189167 | 5.713611 | 5.079767 | 23.22566 | 18.00485 | -3.242493e-05 | 0.1097541 | 0 | 0 | 0
1826 | 73051.03 | 2011-01-11 08:05 | 0.1874933 | 6 | 9 | 0.0008637619 | 4.189329 | 5.713611 | 5.079767 | 23.22566 | 18.00485 | 0 | 0.1081281 | 0 | 0 | 0
1827 | 73055.86 | 2011-01-11 08:05 | 5.01815 | 6 | 9 | 0.001767125 | 4.189491 | 5.713614 | 5.079767 | 23.22567 | 18.00485 | 0 | 0.1081281 | 0 | 0 | 0
1828 | 73078 | 2011-01-11 08:05 | 22.14028 | 7 | 9 | -1.099793 | 3.989383 | 5.713614 | 5.08653 | 23.22567 | 18.03199 | -0.001459455 | 0.1081281 | 0 | 0 | 0
1829 | 73108.02 | 2011-01-11 08:06 | 52.15557 | 7 | 9 | -1.099613 | 3.944464 | 5.713614 | 5.095698 | 23.22567 | 18.06835 | -0.001102686 | 0.1081281 | 0 | 0 | 0
1830 | 73138.03 | 2011-01-11 08:06 | 82.17059 | 7 | 9 | -1.099613 | 3.90814 | 5.713614 | 5.104867 | 23.22567 | 18.10434 | -0.0008432388 | 0.1081281 | 0 | 0 | 0
1831 | 73168.05 | 2011-01-11 08:07 | 112.1857 | 7 | 9 | -1.099613 | 3.878627 | 5.713614 | 5.114035 | 23.22567 | 18.14003 | -0.0007134915 | 0.1081281 | 0 | 0 | 0
1832 | 73198.06 | 2011-01-11 08:07 | 142.2009 | 7 | 9 | -1.099793 | 3.853654 | 5.713614 | 5.123204 | 23.22567 | 18.17548 | -0.0006486416 | 0.1081281 | 0 | 0 | 0
1833 | 73228.08 | 2011-01-11 08:08 | 172.216 | 7 | 9 | -1.099793 | 3.832735 | 5.713614 | 5.132372 | 23.22567 | 18.21071 | -0.000583744 | 0.1081281 | 0 | 0 | 0
1834 | 73258.09 | 2011-01-11 08:08 | 202.2311 | 7 | 9 | -1.099613 | 3.814411 | 5.713614 | 5.141541 | 23.22567 | 18.24577 | -0.0004540443 | 0.1081281 | 0 | 0 | 0
1835 | 73288.11 | 2011-01-11 08:09 | 232.2462 | 7 | 9 | -1.099613 | 3.797708 | 5.713614 | 5.15071 | 23.22567 | 18.28066 | -0.0004216194 | 0.1081281 | 0 | 0 | 0
1836 | 73318.12 | 2011-01-11 08:09 | 262.2614 | 7 | 9 | -1.099613 | 3.782303 | 5.713614 | 5.159878 | 23.22567 | 18.31541 | -0.0004216194 | 0.1081281 | 0 | 0 | 0
1837 | 73348.14 | 2011-01-11 08:10 | 292.2765 | 7 | 9 | -1.099793 | 3.768033 | 5.713614 | 5.169047 | 23.22567 | 18.35002 | -0.0003567219 | 0.1081281 | 0 | 0 | 0
1838 | 73378.16 | 2011-01-11 08:10 | 322.2941 | 7 | 9 | -1.099613 | 3.754573 | 5.713614 | 5.178216 | 23.22567 | 18.38451 | -0.0003567219 | 0.1081281 | 0 | 0 | 0
1839 | 73408.17 | 2011-01-11 08:11 | 352.3068 | 7 | 9 | -1.099793 | 3.7416 | 5.713614 | 5.187384 | 23.22567 | 18.41887 | -0.0003567696 | 0.1081281 | 0 | 0 | 0
1840 | 73438.18 | 2011-01-11 08:11 | 382.3219 | 7 | 9 | -1.099613 | 3.729438 | 5.713614 | 5.196553 | 23.22567 | 18.45312 | -0.000291872 | 0.1081281 | 0 | 0 | 0
1841 | 73468.2 | 2011-01-11 08:12 | 412.3371 | 7 | 9 | -1.099793 | 3.717438 | 5.713614 | 5.205721 | 23.22567 | 18.48726 | -0.0002919197 | 0.1081281 | 0 | 0 | 0
1842 | 73498.21 | 2011-01-11 08:12 | 442.3524 | 7 | 9 | -1.099613 | 3.705925 | 5.713614 | 5.21489 | 23.22567 | 18.52129 | -0.0002594471 | 0.1081281 | 0 | 0 | 0
1843 | 73528.23 | 2011-01-11 08:13 | 472.3676 | 7 | 9 | -1.099613 | 3.694735 | 5.713614 | 5.224059 | 23.22567 | 18.55522 | -0.0002919197 | 0.1081281 | 0 | 0 | 0
1844 | 73558.24 | 2011-01-11 08:13 | 502.3825 | 7 | 9 | -1.099432 | 3.684033 | 5.713614 | 5.233227 | 23.22567 | 18.58905 | -0.0002594471 | 0.1081281 | 0 | 0 | 0
1845 | 73588.26 | 2011-01-11 08:14 | 532.3976 | 7 | 9 | -1.099793 | 3.673492 | 5.713614 | 5.242396 | 23.22567 | 18.62277 | -0.0002594471 | 0.1081281 | 0 | 0 | 0
1846 | 73618.27 | 2011-01-11 08:14 | 562.4129 | 7 | 9 | -1.099613 | 3.663276 | 5.713614 | 5.251565 | 23.22567 | 18.65641 | -0.0002919197 | 0.1081281 | 0 | 0 | 0
1847 | 73648.29 | 2011-01-11 08:15 | 592.428 | 7 | 9 | -1.099613 | 3.653384 | 5.713614 | 5.260733 | 23.22567 | 18.68995 | -0.000291872 | 0.1081281 | 0 | 0 | 0
1848 | 73678.3 | 2011-01-11 08:15 | 622.443 | 7 | 9 | -1.099613 | 3.643817 | 5.713614 | 5.269902 | 23.22567 | 18.7234 | -0.0002594471 | 0.1081281 | 0 | 0 | 0
1849 | 73708.32 | 2011-01-11 08:16 | 652.4582 | 7 | 9 | -1.099793 | 3.634411 | 5.713614 | 5.27907 | 23.22567 | 18.75677 | -0.0001945496 | 0.1081281 | 0 | 0 | 0
1850 | 73738.33 | 2011-01-11 08:16 | 682.4733 | 7 | 9 | -1.099793 | 3.625168 | 5.713614 | 5.288239 | 23.22567 | 18.79005 | -0.0002594471 | 0.1081281 | 0 | 0 | 0
1851 | 73768.35 | 2011-01-11 08:17 | 712.4885 | 7 | 9 | -1.099793 | 3.616411 | 5.713614 | 5.297408 | 23.22567 | 18.82325 | -0.0002270222 | 0.1081281 | 0 | 0 | 0
1852 | 73798.36 | 2011-01-11 08:17 | 742.5038 | 7 | 9 | -1.099613 | 3.607655 | 5.713614 | 5.306576 | 23.22567 | 18.85636 | -0.0001945972 | 0.1081281 | 0 | 0 | 0
1853 | 73828.38 | 2011-01-11 08:18 | 772.5189 | 7 | 9 | -1.099613 | 3.599222 | 5.713614 | 5.315745 | 23.22567 | 18.8894 | -0.0002270222 | 0.1081281 | 0 | 0 | 0
1854 | 73858.39 | 2011-01-11 08:18 | 802.5339 | 7 | 9 | -1.099613 | 3.591114 | 5.713614 | 5.324914 | 23.22567 | 18.92236 | -0.0001945972 | 0.1081281 | 0 | 0 | 0
1855 | 73888.41 | 2011-01-11 08:19 | 832.549 | 7 | 9 | -1.099432 | 3.583006 | 5.713614 | 5.334082 | 23.22567 | 18.95525 | -0.0001945972 | 0.1081281 | 0 | 0 | 0
1856 | 73918.43 | 2011-01-11 08:19 | 862.5643 | 7 | 9 | -1.099613 | 3.574898 | 5.713614 | 5.343251 | 23.22567 | 18.98807 | -0.0002594948 | 0.1081281 | 0 | 0 | 0
1857 | 73948.44 | 2011-01-11 08:20 | 892.5796 | 7 | 9 | -1.099793 | 3.5676 | 5.713614 | 5.35242 | 23.22567 | 19.02081 | -0.0001621723 | 0.1081281 | 0 | 0 | 0
1858 | 73978.46 | 2011-01-11 08:20 | 922.5946 | 7 | 9 | -1.099793 | 3.560141 | 5.713614 | 5.361588 | 23.22567 | 19.05348 | -0.0001945972 | 0.1081281 | 0 | 0 | 0
1859 | 74008.47 | 2011-01-11 08:21 | 952.6097 | 7 | 9 | -1.099793 | 3.552844 | 5.713614 | 5.370757 | 23.22567 | 19.08609 | -0.0002270222 | 0.1081281 | 0 | 0 | 0
1860 | 74038.49 | 2011-01-11 08:21 | 982.6249 | 7 | 9 | -1.099613 | 3.546195 | 5.713614 | 5.379926 | 23.22567 | 19.11864 | -0.0001621723 | 0.1081281 | 0 | 0 | 0
1861 | 74068.5 | 2011-01-11 08:22 | 1012.64 | 7 | 9 | -1.099793 | 3.539222 | 5.713614 | 5.389094 | 23.22567 | 19.15112 | -0.0001945972 | 0.1081281 | 0 | 0 | 0
1862 | 74098.52 | 2011-01-11 08:22 | 1042.655 | 7 | 9 | -1.099793 | 3.532898 | 5.713614 | 5.398263 | 23.22567 | 19.18354 | -0.0001945972 | 0.1081281 | 0 | 0 | 0
1863 | 74128.53 | 2011-01-11 08:23 | 1072.67 | 7 | 9 | -1.099613 | 3.526574 | 5.713614 | 5.407432 | 23.22567 | 19.2159 | -0.0001621723 | 0.1081281 | 0 | 0 | 0
1864 | 74158.55 | 2011-01-11 08:23 | 1102.685 | 7 | 9 | -1.099613 | 3.520574 | 5.713614 | 5.4166 | 23.22567 | 19.24821 | -0.0001621723 | 0.1081281 | 0 | 0 | 0
1865 | 74188.56 | 2011-01-11 08:24 | 1132.701 | 7 | 9 | -1.099613 | 3.514411 | 5.713614 | 5.425769 | 23.22567 | 19.28046 | -0.0001945972 | 0.1081281 | 0 | 0 | 0
1866 | 74218.58 | 2011-01-11 08:24 | 1162.715 | 7 | 9 | -1.099793 | 3.508736 | 5.713614 | 5.434938 | 23.22567 | 19.31266 | -0.0001297474 | 0.1081281 | 0 | 0 | 0
1867 | 74248.59 | 2011-01-11 08:25 | 1192.731 | 7 | 9 | -1.099793 | 3.502736 | 5.713614 | 5.444108 | 23.22567 | 19.3448 | -0.0001945972 | 0.1081281 | 0 | 0 | 0
1868 | 74278.61 | 2011-01-11 08:25 | 1222.746 | 7 | 9 | -1.099613 | 3.497385 | 5.713614 | 5.453277 | 23.22567 | 19.3769 | -0.0001297474 | 0.1081281 | 0 | 0 | 0
1869 | 74308.62 | 2011-01-11 08:26 | 1252.761 | 7 | 9 | -1.099793 | 3.491709 | 5.713614 | 5.462447 | 23.22567 | 19.40894 | -0.0001296997 | 0.1081281 | 0 | 0 | 0
1870 | 74338.64 | 2011-01-11 08:26 | 1282.776 | 7 | 9 | -1.099974 | 3.485871 | 5.713614 | 5.471616 | 23.22567 | 19.44093 | -0.0001621723 | 0.1081281 | 0 | 0 | 0
1871 | 74368.65 | 2011-01-11 08:27 | 1312.791 | 7 | 9 | -1.099793 | 3.480358 | 5.713614 | 5.480786 | 23.22567 | 19.47287 | -0.0001621723 | 0.1081281 | 0 | 0 | 0
1872 | 74398.67 | 2011-01-11 08:27 | 1342.806 | 7 | 9 | -1.099793 | 3.474682 | 5.713614 | 5.489956 | 23.22567 | 19.50476 | -0.0001621723 | 0.1081281 | 0 | 0 | 0
1873 | 74428.68 | 2011-01-11 08:28 | 1372.822 | 7 | 9 | -1.099793 | 3.469006 | 5.713614 | 5.499124 | 23.22567 | 19.53659 | -0.0001297474 | 0.1081281 | 0 | 0 | 0
1874 | 74458.7 | 2011-01-11 08:28 | 1402.837 | 7 | 9 | -1.099793 | 3.463006 | 5.713614 | 5.508293 | 23.22567 | 19.56837 | -0.0001621723 | 0.1081281 | 0 | 0 | 0
1875 | 74488.71 | 2011-01-11 08:29 | 1432.852 | 7 | 9 | -1.099432 | 3.457006 | 5.713614 | 5.517461 | 23.22567 | 19.60009 | -0.0001297474 | 0.1081281 | 0 | 0 | 0
1876 | 74518.73 | 2011-01-11 08:29 | 1462.867 | 7 | 9 | -1.099613 | 3.450844 | 5.713614 | 5.52663 | 23.22567 | 19.63176 | -0.0001945496 | 0.1081281 | 0 | 0 | 0
1877 | 74548.74 | 2011-01-11 08:30 | 1492.882 | 7 | 9 | -1.099793 | 3.44452 | 5.713614 | 5.535798 | 23.22567 | 19.66337 | -0.0001297474 | 0.1081281 | 0 | 0 | 0
1878 | 74578.76 | 2011-01-11 08:30 | 1522.898 | 7 | 9 | -1.099432 | 3.437871 | 5.713614 | 5.544967 | 23.22567 | 19.69492 | -0.0001297474 | 0.1081281 | 0 | 0 | 0
1879 | 74608.77 | 2011-01-11 08:31 | 1552.913 | 7 | 9 | -1.099613 | 3.430898 | 5.713614 | 5.554135 | 23.22567 | 19.72641 | -0.0001621723 | 0.1081281 | 0 | 0 | 0
1880 | 74638.79 | 2011-01-11 08:31 | 1582.927 | 7 | 9 | -1.099613 | 3.423115 | 5.713614 | 5.563304 | 23.22567 | 19.75783 | -0.0002594471 | 0.1081281 | 0 | 0 | 0
1881 | 74668.8 | 2011-01-11 08:32 | 1612.943 | 7 | 9 | -1.099613 | 3.415006 | 5.713614 | 5.572472 | 23.22567 | 19.78918 | -0.0001945972 | 0.1081281 | 0 | 0 | 0
1882 | 74698.82 | 2011-01-11 08:32 | 1642.958 | 7 | 9 | -1.099613 | 3.40625 | 5.713614 | 5.581641 | 23.22567 | 19.82045 | -0.0002270222 | 0.1081281 | 0 | 0 | 0
1883 | 74728.83 | 2011-01-11 08:33 | 1672.973 | 7 | 9 | -1.099613 | 3.396844 | 5.713614 | 5.590809 | 23.22567 | 19.85163 | -0.000291872 | 0.1081281 | 0 | 0 | 0
1884 | 74758.85 | 2011-01-11 08:33 | 1702.988 | 7 | 9 | -1.099793 | 3.386466 | 5.713614 | 5.599978 | 23.22567 | 19.88273 | -0.000291872 | 0.1081281 | 0 | 0 | 0
1885 | 74788.86 | 2011-01-11 08:34 | 1733.003 | 7 | 9 | -1.099613 | 3.375115 | 5.713614 | 5.609146 | 23.22567 | 19.91373 | -0.000291872 | 0.1081281 | 0 | 0 | 0
1886 | 74818.88 | 2011-01-11 08:34 | 1763.018 | 7 | 9 | -1.099613 | 3.361979 | 5.713614 | 5.618315 | 23.22567 | 19.94462 | -0.0003567696 | 0.1081281 | 0 | 0 | 0
1887 | 74848.89 | 2011-01-11 08:35 | 1793.033 | 7 | 9 | -1.099432 | 3.346899 | 5.713614 | 5.627483 | 23.22567 | 19.97537 | -0.0004216194 | 0.1081281 | 0 | 0 | 0
1888 | 74878.91 | 2011-01-11 08:35 | 1823.049 | 7 | 9 | -1.099974 | 3.328736 | 5.713614 | 5.636652 | 23.22567 | 20.00598 | -0.0005513668 | 0.1081281 | 0 | 0 | 0
1889 | 74908.92 | 2011-01-11 08:36 | 1853.064 | 7 | 9 | -1.099613 | 3.307169 | 5.713614 | 5.64582 | 23.22567 | 20.0364 | -0.0006486416 | 0.1081281 | 0 | 0 | 0
1890 | 74938.94 | 2011-01-11 08:36 | 1883.079 | 7 | 9 | -1.099613 | 3.279764 | 5.713614 | 5.654989 | 23.22567 | 20.0666 | -0.0008107662 | 0.1081281 | 0 | 0 | 0
1891 | 74968.95 | 2011-01-11 08:37 | 1913.094 | 7 | 9 | -1.099613 | 3.244575 | 5.713614 | 5.664157 | 23.22567 | 20.09652 | -0.001037836 | 0.1081281 | 0 | 0 | 0
1892 | 74998.97 | 2011-01-11 08:37 | 1943.109 | 7 | 9 | -1.099613 | 3.199169 | 5.713614 | 5.673325 | 23.22567 | 20.12607 | -0.001362181 | 0.1081281 | 0 | 0 | 0
1893 | 75028.99 | 2011-01-11 08:38 | 1973.124 | 7 | 9 | -1.099793 | 3.13771 | 5.713614 | 5.682494 | 23.22567 | 20.15513 | -0.00184865 | 0.1081281 | 0 | 0 | 0
1894 | 75059 | 2011-01-11 08:38 | 2003.14 | 7 | 9 | -1.099613 | 3.053224 | 5.713614 | 5.691662 | 23.22567 | 20.18354 | -0.002562189 | 0.1081281 | 0 | 0 | 0
1895 | 75089.02 | 2011-01-11 08:39 | 2033.155 | 7 | 9 | -1.099613 | 2.929657 | 5.713614 | 5.700831 | 23.22567 | 20.211 | -0.003891897 | 0.1081281 | 0 | 0 | 0
1896 | 75119.03 | 2011-01-11 08:39 | 2063.17 | 7 | 9 | -1.099613 | 2.753873 | 5.713614 | 5.709999 | 23.22567 | 20.23709 | -0.00518918 | 0.1081281 | 0 | 0 | 0
1897 | 75127.09 | 2011-01-11 08:40 | 2071.232 | 7 | 9 | -1.099974 | 2.699873 | 5.713614 | 5.712462 | 23.22567 | 20.24381 | -0.00538373 | 0.1081281 | 0 | 0 | 0
1898 | 75187.1 | 2011-01-11 08:41 | 60.01462 | 8 | 9 | 0 | 3.610898 | 5.713614 | 5.712462 | 23.22567 | 20.24381 | 0.001297283 | 0.1081281 | 0 | 0 | 0
1899 | 75187.29 | 2011-01-11 08:41 | 0.1876499 | 9 | 9 | -0.0007622909 | 3.612682 | 5.713614 | 5.712462 | 23.22567 | 20.24381 | 0 | 0.1104671 | 0 | 0 | 0
1900 | 75192.12 | 2011-01-11 08:41 | 5.015797 | 9 | 9 | 0.001947797 | 3.619006 | 5.713617 | 5.712462 | 23.22568 | 20.24381 | 0.001167584 | 0.1104671 | 0 | 0 | 0
1901 | 75222.15 | 2011-01-11 08:41 | 30.01481 | 1 | 10 | 0 | 3.650303 | 5.713617 | 5.712462 | 23.22568 | 20.24381 | 0.0006486416 | 0.1104671 | 0 | 0 | 0
1902 | 75252.16 | 2011-01-11 08:42 | 60.02996 | 1 | 10 | 0 | 3.670087 | 5.713617 | 5.712462 | 23.22568 | 20.24381 | 0.0004216194 | 0.1104671 | 0 | 0 | 0
1903 | 75282.18 | 2011-01-11 08:42 | 90.04508 | 1 | 10 | 0 | 3.683871 | 5.713617 | 5.712462 | 23.22568 | 20.24381 | 0.000291872 | 0.1104671 | 0 | 0 | 0
1904 | 75312.15 | 2011-01-11 08:43 | 120.0134 | 1 | 10 | 0 | 3.694087 | 5.713617 | 5.712462 | 23.22568 | 20.24381 | 0.0002270222 | 0.1104671 | 0 | 0 | 0
1905 | 75342.16 | 2011-01-11 08:43 | 30.01513 | 2 | 10 | 0.5499276 | 3.810519 | 5.718202 | 5.712462 | 23.24308 | 20.24381 | 0.0006810665 | 0.1104671 | 0 | 0 | 0
1906 | 75372.18 | 2011-01-11 08:44 | 60.0304 | 2 | 10 | 0.5499276 | 3.828843 | 5.722787 | 5.712462 | 23.26059 | 20.24381 | 0.0003243446 | 0.1104671 | 0 | 0 | 0
1907 | 75402.19 | 2011-01-11 08:44 | 90.04543 | 2 | 10 | 0.5501083 | 3.841492 | 5.727373 | 5.712462 | 23.27818 | 20.24381 | 0.0003243446 | 0.1104671 | 0 | 0 | 0
1908 | 75432.21 | 2011-01-11 08:45 | 120.0609 | 2 | 10 | 0.5501083 | 3.851221 | 5.731958 | 5.712462 | 23.29582 | 20.24381 | 0.0002270222 | 0.1104671 | 0 | 0 | 0
1909 | 75462.22 | 2011-01-11 08:45 | 150.0757 | 2 | 10 | 0.5501083 | 3.86014 | 5.736544 | 5.712462 | 23.3135 | 20.24381 | 0.0002594471 | 0.1104671 | 0 | 0 | 0
1910 | 75492.24 | 2011-01-11 08:46 | 180.0909 | 2 | 10 | 0.5499276 | 3.867762 | 5.741129 | 5.712462 | 23.33122 | 20.24381 | 0.0001945972 | 0.1104671 | 0 | 0 | 0
1911 | 75522.25 | 2011-01-11 08:46 | 210.1086 | 2 | 10 | 0.5499276 | 3.874735 | 5.745715 | 5.712462 | 23.34897 | 20.24381 | 0.0001297474 | 0.1104671 | 0 | 0 | 0
1912 | 75552.27 | 2011-01-11 08:47 | 240.1211 | 2 | 10 | 0.5499276 | 3.881708 | 5.7503 | 5.712462 | 23.36675 | 20.24381 | 0.0001621723 | 0.1104671 | 0 | 0 | 0
1913 | 75582.28 | 2011-01-11 08:47 | 270.1363 | 2 | 10 | 0.5499276 | 3.88787 | 5.754885 | 5.712462 | 23.38457 | 20.24381 | 0.0001945972 | 0.1104671 | 0 | 0 | 0
1914 | 75612.3 | 2011-01-11 08:48 | 300.1514 | 2 | 10 | 0.5497469 | 3.893708 | 5.759471 | 5.712462 | 23.40241 | 20.24381 | 0.0001297474 | 0.1104671 | 0 | 0 | 0
1915 | 75642.31 | 2011-01-11 08:48 | 330.1665 | 2 | 10 | 0.5501083 | 3.899546 | 5.764056 | 5.712462 | 23.42028 | 20.24381 | 0.0001621723 | 0.1104671 | 0 | 0 | 0
1916 | 75672.33 | 2011-01-11 08:49 | 360.1817 | 2 | 10 | 0.5501083 | 3.905059 | 5.768642 | 5.712462 | 23.43817 | 20.24381 | 0.0001621723 | 0.1104671 | 0 | 0 | 0
1917 | 75702.34 | 2011-01-11 08:49 | 390.1968 | 2 | 10 | 0.5501083 | 3.910248 | 5.773227 | 5.712462 | 23.45609 | 20.24381 | 0.0001621723 | 0.1104671 | 0 | 0 | 0
1918 | 75732.36 | 2011-01-11 08:50 | 420.212 | 2 | 10 | 0.5499276 | 3.915113 | 5.777813 | 5.712462 | 23.47403 | 20.24381 | 0.0001297474 | 0.1104671 | 0 | 0 | 0
1919 | 75762.37 | 2011-01-11 08:50 | 450.2271 | 2 | 10 | 0.5497469 | 3.919654 | 5.782398 | 5.712462 | 23.49199 | 20.24381 | 0.0001297474 | 0.1104671 | 0 | 0 | 0
1920 | 75792.39 | 2011-01-11 08:51 | 480.2425 | 2 | 10 | 0.5501083 | 3.924519 | 5.786983 | 5.712462 | 23.50998 | 20.24381 | 0.0001297474 | 0.1104671 | 0 | 0 | 0
1921 | 75822.4 | 2011-01-11 08:51 | 510.2574 | 2 | 10 | 0.5499276 | 3.928573 | 5.791569 | 5.712462 | 23.52798 | 20.24381 | 0.0001297474 | 0.1104671 | 0 | 0 | 0
1922 | 75852.42 | 2011-01-11 08:52 | 540.2725 | 2 | 10 | 0.5497469 | 3.932626 | 5.796154 | 5.712462 | 23.54601 | 20.24381 | 9.727478e-05 | 0.1104671 | 0 | 0 | 0
1923 | 75882.43 | 2011-01-11 08:52 | 570.2877 | 2 | 10 | 0.5501083 | 3.936518 | 5.80074 | 5.712462 | 23.56405 | 20.24381 | 9.727478e-05 | 0.1104671 | 0 | 0 | 0
1924 | 75912.45 | 2011-01-11 08:53 | 600.3029 | 2 | 10 | 0.5497469 | 3.940086 | 5.805325 | 5.712462 | 23.58211 | 20.24381 | 9.732247e-05 | 0.1104671 | 0 | 0 | 0
1925 | 75942.46 | 2011-01-11 08:53 | 630.318 | 2 | 10 | 0.5501083 | 3.943816 | 5.809911 | 5.712462 | 23.60018 | 20.24381 | 9.727478e-05 | 0.1104671 | 0 | 0 | 0
1926 | 75972.48 | 2011-01-11 08:54 | 660.3333 | 2 | 10 | 0.5499276 | 3.947221 | 5.814496 | 5.712462 | 23.61828 | 20.24381 | 9.727478e-05 | 0.1104671 | 0 | 0 | 0
1927 | 76002.49 | 2011-01-11 08:54 | 690.3483 | 2 | 10 | 0.5499276 | 3.950464 | 5.819082 | 5.712462 | 23.63638 | 20.24381 | 6.489754e-05 | 0.1104671 | 0 | 0 | 0
1928 | 76032.51 | 2011-01-11 08:55 | 720.3634 | 2 | 10 | 0.5497469 | 3.953708 | 5.823667 | 5.712462 | 23.65451 | 20.24381 | 9.732247e-05 | 0.1104671 | 0 | 0 | 0
1929 | 76062.52 | 2011-01-11 08:55 | 750.3786 | 2 | 10 | 0.5501083 | 3.957113 | 5.828253 | 5.712462 | 23.67264 | 20.24381 | 9.732247e-05 | 0.1104671 | 0 | 0 | 0
1930 | 76092.54 | 2011-01-11 08:56 | 780.3939 | 2 | 10 | 0.5499276 | 3.960032 | 5.832838 | 5.712462 | 23.6908 | 20.24381 | 6.489754e-05 | 0.1104671 | 0 | 0 | 0
1931 | 76122.56 | 2011-01-11 08:56 | 810.4089 | 2 | 10 | 0.5499276 | 3.963113 | 5.837424 | 5.712462 | 23.70896 | 20.24381 | 9.732247e-05 | 0.1104671 | 0 | 0 | 0
1932 | 76152.57 | 2011-01-11 08:57 | 840.4242 | 2 | 10 | 0.5501083 | 3.966032 | 5.842009 | 5.712462 | 23.72714 | 20.24381 | 6.484985e-05 | 0.1104671 | 0 | 0 | 0
1933 | 76182.59 | 2011-01-11 08:57 | 870.4391 | 2 | 10 | 0.5501083 | 3.969113 | 5.846595 | 5.712462 | 23.74533 | 20.24381 | 9.727478e-05 | 0.1104671 | 0 | 0 | 0
1934 | 76212.6 | 2011-01-11 08:58 | 900.4543 | 2 | 10 | 0.5499276 | 3.97187 | 5.85118 | 5.712462 | 23.76354 | 20.24381 | 6.484985e-05 | 0.1104671 | 0 | 0 | 0
1935 | 76242.62 | 2011-01-11 08:58 | 930.4719 | 2 | 10 | 0.5499276 | 3.974789 | 5.855766 | 5.712462 | 23.78176 | 20.24381 | 6.484985e-05 | 0.1104671 | 0 | 0 | 0
1936 | 76272.63 | 2011-01-11 08:59 | 960.4846 | 2 | 10 | 0.5501083 | 3.977545 | 5.860351 | 5.712462 | 23.79999 | 20.24381 | 6.484985e-05 | 0.1104671 | 0 | 0 | 0
1937 | 76302.65 | 2011-01-11 08:59 | 990.4998 | 2 | 10 | 0.5499276 | 3.980626 | 5.864937 | 5.712462 | 23.81824 | 20.24381 | 9.727478e-05 | 0.1104671 | 0 | 0 | 0
1938 | 76332.66 | 2011-01-11 09:00 | 1020.515 | 2 | 10 | 0.5499276 | 3.983221 | 5.869522 | 5.712462 | 23.8365 | 20.24381 | 6.484985e-05 | 0.1104671 | 0 | 0 | 0
1939 | 76362.68 | 2011-01-11 09:00 | 1050.53 | 2 | 10 | 0.5499276 | 3.985816 | 5.874108 | 5.712462 | 23.85477 | 20.24381 | 3.242493e-05 | 0.1104671 | 0 | 0 | 0
1940 | 76392.69 | 2011-01-11 09:01 | 1080.545 | 2 | 10 | 0.5499276 | 3.988734 | 5.878693 | 5.712462 | 23.87306 | 20.24381 | 9.727478e-05 | 0.1104671 | 0 | 0 | 0
1941 | 76422.71 | 2011-01-11 09:01 | 1110.56 | 2 | 10 | 0.5501083 | 3.991491 | 5.883279 | 5.712462 | 23.89135 | 20.24381 | 6.484985e-05 | 0.1104671 | 0 | 0 | 0
1942 | 76452.72 | 2011-01-11 09:02 | 1140.576 | 2 | 10 | 0.5499276 | 3.993924 | 5.887864 | 5.712462 | 23.90966 | 20.24381 | 6.484985e-05 | 0.1104671 | 0 | 0 | 0
1943 | 76482.74 | 2011-01-11 09:02 | 1170.591 | 2 | 10 | 0.5499276 | 3.996843 | 5.89245 | 5.712462 | 23.92798 | 20.24381 | 6.484985e-05 | 0.1104671 | 0 | 0 | 0
1944 | 76512.75 | 2011-01-11 09:03 | 1200.606 | 2 | 10 | 0.5499276 | 3.999437 | 5.897035 | 5.712462 | 23.94631 | 20.24381 | 6.484985e-05 | 0.1104671 | 0 | 0 | 0
1945 | 76542.77 | 2011-01-11 09:03 | 1230.621 | 2 | 10 | 0.5499276 | 4.002194 | 5.901621 | 5.712462 | 23.96466 | 20.24381 | 9.727478e-05 | 0.1104671 | 0 | 0 | 0
1946 | 76572.78 | 2011-01-11 09:04 | 1260.636 | 2 | 10 | 0.5499276 | 4.004788 | 5.906206 | 5.712462 | 23.98302 | 20.24381 | 9.727478e-05 | 0.1104671 | 0 | 0 | 0
1947 | 76602.8 | 2011-01-11 09:04 | 1290.651 | 2 | 10 | 0.5497469 | 4.007221 | 5.910792 | 5.712462 | 24.00139 | 20.24381 | 3.242493e-05 | 0.1104671 | 0 | 0 | 0
1948 | 76632.81 | 2011-01-11 09:05 | 1320.667 | 2 | 10 | 0.5499276 | 4.009816 | 5.915377 | 5.712462 | 24.01977 | 20.24381 | 6.484985e-05 | 0.1104671 | 0 | 0 | 0
1949 | 76662.83 | 2011-01-11 09:05 | 1350.682 | 2 | 10 | 0.5501083 | 4.012572 | 5.919963 | 5.712462 | 24.03816 | 20.24381 | 6.484985e-05 | 0.1104671 | 0 | 0 | 0
1950 | 76692.84 | 2011-01-11 09:06 | 1380.697 | 2 | 10 | 0.5499276 | 4.015167 | 5.924548 | 5.712462 | 24.05657 | 20.24381 | 6.484985e-05 | 0.1104671 | 0 | 0 | 0
1951 | 76722.86 | 2011-01-11 09:06 | 1410.712 | 2 | 10 | 0.5501083 | 4.017924 | 5.929134 | 5.712462 | 24.07499 | 20.24381 | 0.0001297951 | 0.1104671 | 0 | 0 | 0
1952 | 76752.87 | 2011-01-11 09:07 | 1440.727 | 2 | 10 | 0.5499276 | 4.020356 | 5.933719 | 5.712462 | 24.09342 | 20.24381 | 9.727478e-05 | 0.1104671 | 0 | 0 | 0
1953 | 76782.89 | 2011-01-11 09:07 | 1470.742 | 2 | 10 | 0.5499276 | 4.022951 | 5.938305 | 5.712462 | 24.11186 | 20.24381 | 6.484985e-05 | 0.1104671 | 0 | 0 | 0
1954 | 76812.9 | 2011-01-11 09:08 | 1500.758 | 2 | 10 | 0.5501083 | 4.025707 | 5.94289 | 5.712462 | 24.13031 | 20.24381 | 9.727478e-05 | 0.1104671 | 0 | 0 | 0
1955 | 76842.92 | 2011-01-11 09:08 | 1530.772 | 2 | 10 | 0.5499276 | 4.02814 | 5.947474 | 5.712462 | 24.14877 | 20.24381 | 9.727478e-05 | 0.1104671 | 0 | 0 | 0
1956 | 76872.93 | 2011-01-11 09:09 | 1560.788 | 2 | 10 | 0.5497469 | 4.030735 | 5.952059 | 5.712462 | 24.16724 | 20.24381 | 6.484985e-05 | 0.1104671 | 0 | 0 | 0
1957 | 76902.95 | 2011-01-11 09:09 | 1590.803 | 2 | 10 | 0.5501083 | 4.033653 | 5.956644 | 5.712462 | 24.18573 | 20.24381 | 9.727478e-05 | 0.1104671 | 0 | 0 | 0
1958 | 76932.96 | 2011-01-11 09:10 | 1620.818 | 2 | 10 | 0.5501083 | 4.036248 | 5.96123 | 5.712462 | 24.20423 | 20.24381 | 9.727478e-05 | 0.1104671 | 0 | 0 | 0
1959 | 76962.98 | 2011-01-11 09:10 | 1650.833 | 2 | 10 | 0.5499276 | 4.038681 | 5.965815 | 5.712462 | 24.22275 | 20.24381 | 6.494522e-05 | 0.1104671 | 0 | 0 | 0
1960 | 76992.99 | 2011-01-11 09:11 | 1680.848 | 2 | 10 | 0.5499276 | 4.041599 | 5.970401 | 5.712462 | 24.24127 | 20.24381 | 9.727478e-05 | 0.1104671 | 0 | 0 | 0
1961 | 77023.01 | 2011-01-11 09:11 | 1710.863 | 2 | 10 | 0.5499276 | 4.044194 | 5.974986 | 5.712462 | 24.25981 | 20.24381 | 6.484985e-05 | 0.1104671 | 0 | 0 | 0
1962 | 77053.02 | 2011-01-11 09:12 | 1740.878 | 2 | 10 | 0.5499276 | 4.046951 | 5.979572 | 5.712462 | 24.27836 | 20.24381 | 6.494522e-05 | 0.1104671 | 0 | 0 | 0
1963 | 77083.04 | 2011-01-11 09:12 | 1770.894 | 2 | 10 | 0.5499276 | 4.049707 | 5.984157 | 5.712462 | 24.29693 | 20.24381 | 6.484985e-05 | 0.1104671 | 0 | 0 | 0
1964 | 77113.06 | 2011-01-11 09:13 | 1800.909 | 2 | 10 | 0.5499276 | 4.052302 | 5.988743 | 5.712462 | 24.3155 | 20.24381 | 3.242493e-05 | 0.1104671 | 0 | 0 | 0
1965 | 77143.07 | 2011-01-11 09:13 | 1830.924 | 2 | 10 | 0.5501083 | 4.055545 | 5.993328 | 5.712462 | 24.33409 | 20.24381 | 0.0001297951 | 0.1104671 | 0 | 0 | 0
1966 | 77173.09 | 2011-01-11 09:14 | 1860.939 | 2 | 10 | 0.5499276 | 4.05814 | 5.997913 | 5.712462 | 24.35269 | 20.24381 | 9.727478e-05 | 0.1104671 | 0 | 0 | 0
1967 | 77203.1 | 2011-01-11 09:14 | 1890.954 | 2 | 10 | 0.5497469 | 4.060734 | 6.002498 | 5.712462 | 24.3713 | 20.24381 | 3.242493e-05 | 0.1104671 | 0 | 0 | 0
1968 | 77233.12 | 2011-01-11 09:15 | 1920.969 | 2 | 10 | 0.5499276 | 4.063816 | 6.007083 | 5.712462 | 24.38993 | 20.24381 | 6.494522e-05 | 0.1104671 | 0 | 0 | 0
1969 | 77263.13 | 2011-01-11 09:15 | 1950.985 | 2 | 10 | 0.5499276 | 4.066572 | 6.011667 | 5.712462 | 24.40857 | 20.24381 | 3.242493e-05 | 0.1104671 | 0 | 0 | 0
1970 | 77293.15 | 2011-01-11 09:16 | 1981 | 2 | 10 | 0.5499276 | 4.069491 | 6.016252 | 5.712462 | 24.42722 | 20.24381 | 6.484985e-05 | 0.1104671 | 0 | 0 | 0
1971 | 77323.16 | 2011-01-11 09:16 | 2011.015 | 2 | 10 | 0.5499276 | 4.07241 | 6.020838 | 5.712462 | 24.44588 | 20.24381 | 6.484985e-05 | 0.1104671 | 0 | 0 | 0
1972 | 77353.18 | 2011-01-11 09:17 | 2041.03 | 2 | 10 | 0.5499276 | 4.075491 | 6.025423 | 5.712462 | 24.46456 | 20.24381 | 9.727478e-05 | 0.1104671 | 0 | 0 | 0
1973 | 77383.19 | 2011-01-11 09:17 | 2071.045 | 2 | 10 | 0.5499276 | 4.078248 | 6.030009 | 5.712462 | 24.48326 | 20.24381 | 6.494522e-05 | 0.1104671 | 0 | 0 | 0
1974 | 77413.21 | 2011-01-11 09:18 | 2101.06 | 2 | 10 | 0.5497469 | 4.081491 | 6.034594 | 5.712462 | 24.50197 | 20.24381 | 0.0001296997 | 0.1104671 | 0 | 0 | 0
1975 | 77443.22 | 2011-01-11 09:18 | 2131.078 | 2 | 10 | 0.5501083 | 4.08441 | 6.03918 | 5.712462 | 24.52069 | 20.24381 | 9.727478e-05 | 0.1104671 | 0 | 0 | 0
1976 | 77473.24 | 2011-01-11 09:19 | 2161.091 | 2 | 10 | 0.5499276 | 4.087491 | 6.043765 | 5.712462 | 24.53943 | 20.24381 | 6.484985e-05 | 0.1104671 | 0 | 0 | 0
1977 | 77503.25 | 2011-01-11 09:19 | 2191.106 | 2 | 10 | 0.5499276 | 4.090572 | 6.048351 | 5.712462 | 24.55818 | 20.24381 | 0.0001296997 | 0.1104671 | 0 | 0 | 0
1978 | 77533.27 | 2011-01-11 09:20 | 2221.121 | 2 | 10 | 0.5499276 | 4.093653 | 6.052936 | 5.712462 | 24.57694 | 20.24381 | 6.484985e-05 | 0.1104671 | 0 | 0 | 0
1979 | 77563.28 | 2011-01-11 09:20 | 2251.136 | 2 | 10 | 0.5501083 | 4.096896 | 6.057521 | 5.712462 | 24.59572 | 20.24381 | 9.727478e-05 | 0.1104671 | 0 | 0 | 0
1980 | 77593.3 | 2011-01-11 09:21 | 2281.151 | 2 | 10 | 0.5499276 | 4.099977 | 6.062107 | 5.712462 | 24.61451 | 20.24381 | 3.242493e-05 | 0.1104671 | 0 | 0 | 0
1981 | 77623.31 | 2011-01-11 09:21 | 2311.166 | 2 | 10 | 0.5501083 | 4.103383 | 6.066692 | 5.712462 | 24.63332 | 20.24381 | 0.0001297951 | 0.1104671 | 0 | 0 | 0
1982 | 77653.33 | 2011-01-11 09:22 | 2341.182 | 2 | 10 | 0.5499276 | 4.106464 | 6.071278 | 5.712462 | 24.65214 | 20.24381 | 6.484985e-05 | 0.1104671 | 0 | 0 | 0
1983 | 77683.34 | 2011-01-11 09:22 | 2371.197 | 2 | 10 | 0.5501083 | 4.109707 | 6.075863 | 5.712462 | 24.67098 | 20.24381 | 9.737015e-05 | 0.1104671 | 0 | 0 | 0
1984 | 77713.36 | 2011-01-11 09:23 | 2401.212 | 2 | 10 | 0.5499276 | 4.113112 | 6.080449 | 5.712462 | 24.68983 | 20.24381 | 9.727478e-05 | 0.1104671 | 0 | 0 | 0
1985 | 77743.37 | 2011-01-11 09:23 | 2431.227 | 2 | 10 | 0.5499276 | 4.116356 | 6.085034 | 5.712462 | 24.7087 | 20.24381 | 6.484985e-05 | 0.1104671 | 0 | 0 | 0
1986 | 77773.39 | 2011-01-11 09:24 | 2461.242 | 2 | 10 | 0.5501083 | 4.119761 | 6.08962 | 5.712462 | 24.72758 | 20.24381 | 9.727478e-05 | 0.1104671 | 0 | 0 | 0
1987 | 77803.4 | 2011-01-11 09:24 | 2491.258 | 2 | 10 | 0.5499276 | 4.123167 | 6.094205 | 5.712462 | 24.74648 | 20.24381 | 9.727478e-05 | 0.1104671 | 0 | 0 | 0
1988 | 77833.42 | 2011-01-11 09:25 | 2521.272 | 2 | 10 | 0.5501083 | 4.12641 | 6.098791 | 5.712462 | 24.7654 | 20.24381 | 9.737015e-05 | 0.1104671 | 0 | 0 | 0
1989 | 77863.43 | 2011-01-11 09:25 | 2551.288 | 2 | 10 | 0.5499276 | 4.129815 | 6.103376 | 5.712462 | 24.78433 | 20.24381 | 6.484985e-05 | 0.1104671 | 0 | 0 | 0
1990 | 77893.45 | 2011-01-11 09:26 | 2581.303 | 2 | 10 | 0.5499276 | 4.133383 | 6.107962 | 5.712462 | 24.80327 | 20.24381 | 9.727478e-05 | 0.1104671 | 0 | 0 | 0
1991 | 77923.46 | 2011-01-11 09:26 | 2611.318 | 2 | 10 | 0.5497469 | 4.136788 | 6.112547 | 5.712462 | 24.82223 | 20.24381 | 9.737015e-05 | 0.1104671 | 0 | 0 | 0
1992 | 77953.48 | 2011-01-11 09:27 | 2641.333 | 2 | 10 | 0.5499276 | 4.140356 | 6.117132 | 5.712462 | 24.84121 | 20.24381 | 9.727478e-05 | 0.1104671 | 0 | 0 | 0
1993 | 77983.49 | 2011-01-11 09:27 | 2671.348 | 2 | 10 | 0.5499276 | 4.143761 | 6.121718 | 5.712462 | 24.8602 | 20.24381 | 6.484985e-05 | 0.1104671 | 0 | 0 | 0
1994 | 78013.51 | 2011-01-11 09:28 | 2701.364 | 2 | 10 | 0.5497469 | 4.147491 | 6.126304 | 5.712462 | 24.87921 | 20.24381 | 0.0001297951 | 0.1104671 | 0 | 0 | 0
1995 | 78043.52 | 2011-01-11 09:28 | 2731.379 | 2 | 10 | 0.5501083 | 4.150896 | 6.130889 | 5.712462 | 24.89824 | 20.24381 | 6.484985e-05 | 0.1104671 | 0 | 0 | 0
1996 | 78073.54 | 2011-01-11 09:29 | 2761.394 | 2 | 10 | 0.5499276 | 4.154626 | 6.135474 | 5.712462 | 24.91728 | 20.24381 | 6.484985e-05 | 0.1104671 | 0 | 0 | 0
1997 | 78103.56 | 2011-01-11 09:29 | 2791.409 | 2 | 10 | 0.5499276 | 4.158356 | 6.14006 | 5.712462 | 24.93634 | 20.24381 | 9.727478e-05 | 0.1104671 | 0 | 0 | 0
1998 | 78133.57 | 2011-01-11 09:30 | 2821.424 | 2 | 10 | 0.5501083 | 4.162086 | 6.144645 | 5.712462 | 24.95542 | 20.24381 | 0.0001297951 | 0.1104671 | 0 | 0 | 0
1999 | 78163.59 | 2011-01-11 09:30 | 2851.439 | 2 | 10 | 0.5499276 | 4.165653 | 6.149231 | 5.712462 | 24.97451 | 20.24381 | 9.727478e-05 | 0.1104671 | 0 | 0 | 0
2000 | 78193.6 | 2011-01-11 09:31 | 2881.457 | 2 | 10 | 0.5501083 | 4.169545 | 6.153817 | 5.712462 | 24.99362 | 20.24381 | 0.0001296997 | 0.1104671 | 0 | 0 | 0
2001 | 78223.62 | 2011-01-11 09:31 | 2911.469 | 2 | 10 | 0.5501083 | 4.173275 | 6.158402 | 5.712462 | 25.01275 | 20.24381 | 0.0001296997 | 0.1104671 | 0 | 0 | 0
2002 | 78253.63 | 2011-01-11 09:32 | 2941.484 | 2 | 10 | 0.5501083 | 4.177004 | 6.162987 | 5.712462 | 25.03189 | 20.24381 | 9.727478e-05 | 0.1104671 | 0 | 0 | 0
2003 | 78283.65 | 2011-01-11 09:32 | 2971.5 | 2 | 10 | 0.5499276 | 4.180734 | 6.167572 | 5.712462 | 25.05106 | 20.24381 | 6.494522e-05 | 0.1104671 | 0 | 0 | 0
2004 | 78313.66 | 2011-01-11 09:33 | 3001.515 | 2 | 10 | 0.5501083 | 4.184626 | 6.172158 | 5.712462 | 25.07023 | 20.24381 | 9.727478e-05 | 0.1104671 | 0 | 0 | 0
2005 | 78343.68 | 2011-01-11 09:33 | 3031.53 | 2 | 10 | 0.5499276 | 4.188518 | 6.176743 | 5.712462 | 25.08943 | 20.24381 | 0.0001296997 | 0.1104671 | 0 | 0 | 0
2006 | 78373.69 | 2011-01-11 09:34 | 3061.545 | 2 | 10 | 0.5497469 | 4.192247 | 6.181329 | 5.712462 | 25.10865 | 20.24381 | 9.727478e-05 | 0.1104671 | 0 | 0 | 0
2007 | 78403.71 | 2011-01-11 09:34 | 3091.56 | 2 | 10 | 0.5499276 | 4.196301 | 6.185914 | 5.712462 | 25.12788 | 20.24381 | 0.0001296997 | 0.1104671 | 0 | 0 | 0
2008 | 78430.71 | 2011-01-11 09:35 | 3118.56 | 2 | 10 | 0.5499276 | 4.200031 | 6.190039 | 5.712462 | 25.1452 | 20.24381 | 0.00016222 | 0.1104671 | 0 | 0 | 0
2009 | 78460.72 | 2011-01-11 09:35 | 30.01502 | 3 | 10 | 0 | 4.100626 | 6.190039 | 5.712462 | 25.1452 | 20.24381 | -0.0004216194 | 0.1104671 | 0 | 0 | 0
2010 | 78490.74 | 2011-01-11 09:36 | 60.03021 | 3 | 10 | 0 | 4.088464 | 6.190039 | 5.712462 | 25.1452 | 20.24381 | -0.0002270699 | 0.1104671 | 0 | 0 | 0
2011 | 78520.75 | 2011-01-11 09:36 | 90.04534 | 3 | 10 | 0 | 4.081005 | 6.190039 | 5.712462 | 25.1452 | 20.24381 | -0.0001945496 | 0.1104671 | 0 | 0 | 0
2012 | 78550.72 | 2011-01-11 09:37 | 120.0136 | 3 | 10 | 0 | 4.076302 | 6.190039 | 5.712462 | 25.1452 | 20.24381 | -0.0001296997 | 0.1104671 | 0 | 0 | 0
2013 | 78550.74 | 2011-01-11 09:37 | 0.01562606 | 4 | 10 | 0.9985375 | 4.200356 | 6.190043 | 5.712462 | 25.14521 | 20.24381 | 0 | 0.1104671 | 0 | 0 | 0
2014 | 78551.52 | 2011-01-11 09:37 | 0.7968701 | 4 | 10 | 0.9479492 | 4.200193 | 6.190253 | 5.712462 | 25.14609 | 20.24381 | -3.242493e-05 | 0.1104671 | 0 | 0 | 0
2015 | 78553.56 | 2011-01-11 09:37 | 2.84374 | 4 | 10 | 0.8973609 | 4.200193 | 6.190776 | 5.712462 | 25.14829 | 20.24381 | -3.242493e-05 | 0.1104671 | 0 | 0 | 0
2016 | 78556.67 | 2011-01-11 09:37 | 5.953035 | 4 | 10 | 0.8469532 | 4.200193 | 6.191528 | 5.712462 | 25.15145 | 20.24381 | 0 | 0.1104671 | 0 | 0 | 0
2017 | 78560.95 | 2011-01-11 09:37 | 10.23421 | 4 | 10 | 0.7969069 | 4.200356 | 6.192504 | 5.712462 | 25.15555 | 20.24381 | 6.484985e-05 | 0.1104671 | 0 | 0 | 0
2018 | 78566.63 | 2011-01-11 09:37 | 15.906 | 4 | 10 | 0.74668 | 4.200193 | 6.193718 | 5.712462 | 25.16065 | 20.24381 | 0 | 0.1104671 | 0 | 0 | 0
2019 | 78574.11 | 2011-01-11 09:37 | 23.39025 | 4 | 10 | 0.6966337 | 4.200193 | 6.195216 | 5.712462 | 25.16694 | 20.24381 | 0 | 0.1104671 | 0 | 0 | 0
2020 | 78584.16 | 2011-01-11 09:37 | 33.43711 | 4 | 10 | 0.6465874 | 4.200193 | 6.197087 | 5.712462 | 25.1748 | 20.24381 | 0 | 0.1104671 | 0 | 0 | 0
2021 | 78598.47 | 2011-01-11 09:37 | 47.74923 | 4 | 10 | 0.5965411 | 4.200031 | 6.199552 | 5.712462 | 25.18515 | 20.24381 | -3.242493e-05 | 0.1104671 | 0 | 0 | 0
2022 | 78621.31 | 2011-01-11 09:38 | 70.59523 | 4 | 10 | 0.5464948 | 4.200031 | 6.203166 | 5.712462 | 25.20033 | 20.24381 | -6.484985e-05 | 0.1104671 | 0 | 0 | 0
2023 | 78663.2 | 2011-01-11 09:39 | 112.4826 | 4 | 10 | 0.4964485 | 4.200193 | 6.209203 | 5.712462 | 25.22569 | 20.24381 | 0 | 0.1104671 | 0 | 0 | 0
2024 | 78740.36 | 2011-01-11 09:40 | 189.6377 | 4 | 10 | 0.4464022 | 4.200193 | 6.219264 | 5.712462 | 25.26795 | 20.24381 | 0 | 0.1104671 | 0 | 0 | 0
2025 | 78852.39 | 2011-01-11 09:42 | 301.6671 | 4 | 10 | 0.3963559 | 4.200031 | 6.232351 | 5.712462 | 25.32291 | 20.24381 | -3.242493e-05 | 0.1104671 | 0 | 0 | 0
2026 | 78991.06 | 2011-01-11 09:44 | 440.3369 | 4 | 10 | 0.3463097 | 4.200031 | 6.246635 | 5.712462 | 25.38291 | 20.24381 | 0 | 0.1104671 | 0 | 0 | 0
2027 | 79160.27 | 2011-01-11 09:47 | 609.5529 | 4 | 10 | 0.2962634 | 4.200031 | 6.26171 | 5.712462 | 25.44623 | 20.24381 | -3.242493e-05 | 0.1104671 | 0 | 0 | 0
2028 | 79366.13 | 2011-01-11 09:50 | 815.4092 | 4 | 10 | 0.2462171 | 4.200031 | 6.277185 | 5.712462 | 25.51123 | 20.24381 | -3.242493e-05 | 0.1104671 | 0 | 0 | 0
2029 | 79628.34 | 2011-01-11 09:55 | 1077.624 | 4 | 10 | 0.1961708 | 4.200031 | 6.293236 | 5.712462 | 25.57864 | 20.24381 | -3.242493e-05 | 0.1104671 | 0 | 0 | 0
2030 | 79981.45 | 2011-01-11 10:01 | 1430.728 | 4 | 10 | 0.1461245 | 4.200193 | 6.3099 | 5.712462 | 25.64863 | 20.24381 | 3.242493e-05 | 0.1104671 | 0 | 0 | 0
2031 | 80515.5 | 2011-01-11 10:09 | 1964.782 | 4 | 10 | 0.09607819 | 4.199869 | 6.327598 | 5.712462 | 25.72297 | 20.24381 | -6.484985e-05 | 0.1104671 | 0 | 0 | 0
2032 | 81490.91 | 2011-01-11 10:26 | 2940.188 | 4 | 10 | 0.04982602 | 4.200031 | 6.34661 | 5.712462 | 25.80282 | 20.24381 | -3.242493e-05 | 0.1104671 | 0 | 0 | 0
2033 | 81520.93 | 2011-01-11 10:26 | 30.0153 | 5 | 10 | 0 | 4.191113 | 6.34661 | 5.712462 | 25.80282 | 20.24381 | 0 | 0.1104671 | 0 | 0 | 0
2034 | 81550.93 | 2011-01-11 10:27 | 60.01489 | 5 | 10 | 0 | 4.189653 | 6.34661 | 5.712462 | 25.80282 | 20.24381 | 3.242493e-05 | 0.1104671 | 0 | 0 | 0
2035 | 81551.11 | 2011-01-11 10:27 | 0.186432 | 6 | 10 | 0.0006830894 | 4.189653 | 6.34661 | 5.712462 | 25.80282 | 20.24381 | 0 | 0.1065987 | 0 | 0 | 0
2036 | 81555.94 | 2011-01-11 10:27 | 5.015327 | 6 | 10 | 0.00212847 | 4.189653 | 6.346612 | 5.712462 | 25.80283 | 20.24381 | -6.484985e-05 | 0.1065987 | 0 | 0 | 0
2037 | 81580.33 | 2011-01-11 10:27 | 24.39037 | 7 | 10 | -1.099432 | 3.989545 | 6.346612 | 5.719912 | 25.80283 | 20.27371 | -0.001329708 | 0.1065987 | 0 | 0 | 0
2038 | 81610.34 | 2011-01-11 10:28 | 54.40551 | 7 | 10 | -1.099793 | 3.946573 | 6.346612 | 5.729081 | 25.80283 | 20.31008 | -0.0009729385 | 0.1065987 | 0 | 0 | 0
2039 | 81640.36 | 2011-01-11 10:28 | 84.42068 | 7 | 10 | -1.099793 | 3.912032 | 6.346612 | 5.738249 | 25.80283 | 20.3461 | -0.0007783413 | 0.1065987 | 0 | 0 | 0
2040 | 81670.37 | 2011-01-11 10:29 | 114.4358 | 7 | 10 | -1.099613 | 3.883978 | 6.346612 | 5.747418 | 25.80283 | 20.38184 | -0.0006486416 | 0.1065987 | 0 | 0 | 0
2041 | 81700.39 | 2011-01-11 10:29 | 144.451 | 7 | 10 | -1.099613 | 3.860465 | 6.346612 | 5.756586 | 25.80283 | 20.41734 | -0.0005837918 | 0.1065987 | 0 | 0 | 0
2042 | 81730.4 | 2011-01-11 10:30 | 174.4662 | 7 | 10 | -1.099613 | 3.840357 | 6.346612 | 5.765755 | 25.80283 | 20.45264 | -0.0005188942 | 0.1065987 | 0 | 0 | 0
2043 | 81760.42 | 2011-01-11 10:30 | 204.4813 | 7 | 10 | -1.099793 | 3.822357 | 6.346612 | 5.774924 | 25.80283 | 20.48776 | -0.0005188942 | 0.1065987 | 0 | 0 | 0
2044 | 81790.43 | 2011-01-11 10:31 | 234.4964 | 7 | 10 | -1.099793 | 3.80614 | 6.346612 | 5.784092 | 25.80283 | 20.52274 | -0.0004540443 | 0.1065987 | 0 | 0 | 0
2045 | 81820.45 | 2011-01-11 10:31 | 264.5116 | 7 | 10 | -1.099793 | 3.791059 | 6.346612 | 5.793261 | 25.80283 | 20.55756 | -0.0003891945 | 0.1065987 | 0 | 0 | 0
2046 | 81850.46 | 2011-01-11 10:32 | 294.5267 | 7 | 10 | -1.099793 | 3.776951 | 6.346612 | 5.802429 | 25.80283 | 20.59226 | -0.0003567696 | 0.1065987 | 0 | 0 | 0
2047 | 81880.48 | 2011-01-11 10:32 | 324.5419 | 7 | 10 | -1.099974 | 3.763492 | 6.346612 | 5.811598 | 25.80283 | 20.62682 | -0.0003567696 | 0.1065987 | 0 | 0 | 0
2048 | 81910.49 | 2011-01-11 10:33 | 354.5571 | 7 | 10 | -1.099613 | 3.750843 | 6.346612 | 5.820767 | 25.80283 | 20.66127 | -0.0003243446 | 0.1065987 | 0 | 0 | 0
2049 | 81940.51 | 2011-01-11 10:33 | 384.5725 | 7 | 10 | -1.099793 | 3.738681 | 6.346612 | 5.829935 | 25.80283 | 20.69561 | -0.0003567696 | 0.1065987 | 0 | 0 | 0
2050 | 81970.52 | 2011-01-11 10:34 | 414.5874 | 7 | 10 | -1.099793 | 3.727168 | 6.346612 | 5.839104 | 25.80283 | 20.72983 | -0.0002594948 | 0.1065987 | 0 | 0 | 0
2051 | 82000.54 | 2011-01-11 10:34 | 444.6027 | 7 | 10 | -1.099613 | 3.715979 | 6.346612 | 5.848272 | 25.80283 | 20.76395 | -0.000291872 | 0.1065987 | 0 | 0 | 0
2052 | 82030.56 | 2011-01-11 10:35 | 474.6202 | 7 | 10 | -1.099613 | 3.705114 | 6.346612 | 5.857442 | 25.80283 | 20.79797 | -0.0002919197 | 0.1065987 | 0 | 0 | 0
2053 | 82060.57 | 2011-01-11 10:35 | 504.6329 | 7 | 10 | -1.099613 | 3.694573 | 6.346612 | 5.86661 | 25.80283 | 20.8319 | -0.0002919197 | 0.1065987 | 0 | 0 | 0
2054 | 82090.58 | 2011-01-11 10:36 | 534.648 | 7 | 10 | -1.099793 | 3.684195 | 6.346612 | 5.875778 | 25.80283 | 20.86572 | -0.0002919197 | 0.1065987 | 0 | 0 | 0
2055 | 82120.6 | 2011-01-11 10:36 | 564.6632 | 7 | 10 | -1.099613 | 3.674465 | 6.346612 | 5.884947 | 25.80283 | 20.89946 | -0.0002594471 | 0.1065987 | 0 | 0 | 0
2056 | 82150.61 | 2011-01-11 10:37 | 594.6784 | 7 | 10 | -1.099793 | 3.664736 | 6.346612 | 5.894115 | 25.80283 | 20.9331 | -0.0002270222 | 0.1065987 | 0 | 0 | 0
2057 | 82180.63 | 2011-01-11 10:37 | 624.6935 | 7 | 10 | -1.099432 | 3.65533 | 6.346612 | 5.903284 | 25.80283 | 20.96666 | -0.0002270222 | 0.1065987 | 0 | 0 | 0
2058 | 82210.64 | 2011-01-11 10:38 | 654.7086 | 7 | 10 | -1.099613 | 3.646087 | 6.346612 | 5.912453 | 25.80283 | 21.00013 | -0.0002270222 | 0.1065987 | 0 | 0 | 0
2059 | 82240.66 | 2011-01-11 10:38 | 684.7238 | 7 | 10 | -1.099613 | 3.637168 | 6.346612 | 5.921621 | 25.80283 | 21.03352 | -0.0002594471 | 0.1065987 | 0 | 0 | 0
2060 | 82270.67 | 2011-01-11 10:39 | 714.7389 | 7 | 10 | -1.099793 | 3.628249 | 6.346612 | 5.93079 | 25.80283 | 21.06683 | -0.0002270222 | 0.1065987 | 0 | 0 | 0
2061 | 82300.69 | 2011-01-11 10:39 | 744.7542 | 7 | 10 | -1.099974 | 3.619654 | 6.346612 | 5.93996 | 25.80283 | 21.10006 | -0.0002270222 | 0.1065987 | 0 | 0 | 0
2062 | 82330.7 | 2011-01-11 10:40 | 774.7692 | 7 | 10 | -1.099793 | 3.611384 | 6.346612 | 5.949129 | 25.80283 | 21.13321 | -0.0002270699 | 0.1065987 | 0 | 0 | 0
2063 | 82360.72 | 2011-01-11 10:40 | 804.7846 | 7 | 10 | -1.099793 | 3.603438 | 6.346612 | 5.958299 | 25.80283 | 21.16629 | -0.0002594471 | 0.1065987 | 0 | 0 | 0
2064 | 82390.74 | 2011-01-11 10:41 | 834.7995 | 7 | 10 | -1.099793 | 3.595817 | 6.346612 | 5.967469 | 25.80283 | 21.1993 | -0.0001945496 | 0.1065987 | 0 | 0 | 0
2065 | 82420.75 | 2011-01-11 10:41 | 864.8147 | 7 | 10 | -1.099793 | 3.588195 | 6.346612 | 5.976638 | 25.80283 | 21.23223 | -0.0001945972 | 0.1065987 | 0 | 0 | 0
2066 | 82450.77 | 2011-01-11 10:42 | 894.8299 | 7 | 10 | -1.099793 | 3.580898 | 6.346612 | 5.985807 | 25.80283 | 21.2651 | -0.0001621723 | 0.1065987 | 0 | 0 | 0
2067 | 82480.78 | 2011-01-11 10:42 | 924.8452 | 7 | 10 | -1.099793 | 3.573601 | 6.346612 | 5.994976 | 25.80283 | 21.2979 | -0.0001945972 | 0.1065987 | 0 | 0 | 0
2068 | 82510.8 | 2011-01-11 10:43 | 954.8602 | 7 | 10 | -1.099613 | 3.566952 | 6.346612 | 6.004144 | 25.80283 | 21.33063 | -0.0001945972 | 0.1065987 | 0 | 0 | 0
2069 | 82540.81 | 2011-01-11 10:43 | 984.8754 | 7 | 10 | -1.099793 | 3.560141 | 6.346612 | 6.013313 | 25.80283 | 21.3633 | -0.0001945972 | 0.1065987 | 0 | 0 | 0
2070 | 82570.83 | 2011-01-11 10:44 | 1014.891 | 7 | 10 | -1.099793 | 3.553655 | 6.346612 | 6.022481 | 25.80283 | 21.39591 | -0.0001945972 | 0.1065987 | 0 | 0 | 0
2071 | 82600.84 | 2011-01-11 10:44 | 1044.906 | 7 | 10 | -1.099613 | 3.54733 | 6.346612 | 6.03165 | 25.80283 | 21.42847 | -0.0001945972 | 0.1065987 | 0 | 0 | 0
2072 | 82630.86 | 2011-01-11 10:45 | 1074.921 | 7 | 10 | -1.099793 | 3.541168 | 6.346612 | 6.040818 | 25.80283 | 21.46096 | -0.0001945972 | 0.1065987 | 0 | 0 | 0
2073 | 82660.87 | 2011-01-11 10:45 | 1104.936 | 7 | 10 | -1.099613 | 3.535331 | 6.346612 | 6.049987 | 25.80283 | 21.4934 | -9.727478e-05 | 0.1065987 | 0 | 0 | 0
2074 | 82690.89 | 2011-01-11 10:46 | 1134.951 | 7 | 10 | -1.099613 | 3.529493 | 6.346612 | 6.059155 | 25.80283 | 21.52579 | -0.0001297474 | 0.1065987 | 0 | 0 | 0
2075 | 82720.9 | 2011-01-11 10:46 | 1164.966 | 7 | 10 | -1.099613 | 3.523817 | 6.346612 | 6.068324 | 25.80283 | 21.55812 | -0.0001296997 | 0.1065987 | 0 | 0 | 0
2076 | 82750.92 | 2011-01-11 10:47 | 1194.981 | 7 | 10 | -1.099432 | 3.518141 | 6.346612 | 6.077492 | 25.80283 | 21.5904 | -0.0001621723 | 0.1065987 | 0 | 0 | 0
2077 | 82780.93 | 2011-01-11 10:47 | 1224.999 | 7 | 10 | -1.099432 | 3.51279 | 6.346612 | 6.086662 | 25.80283 | 21.62264 | -0.0001621723 | 0.1065987 | 0 | 0 | 0
2078 | 82810.95 | 2011-01-11 10:48 | 1255.012 | 7 | 10 | -1.099613 | 3.507439 | 6.346612 | 6.095829 | 25.80283 | 21.65482 | -0.0001296997 | 0.1065987 | 0 | 0 | 0
2079 | 82840.96 | 2011-01-11 10:48 | 1285.027 | 7 | 10 | -1.099613 | 3.502249 | 6.346612 | 6.104998 | 25.80283 | 21.68695 | -9.727478e-05 | 0.1065987 | 0 | 0 | 0
2080 | 82870.98 | 2011-01-11 10:49 | 1315.042 | 7 | 10 | -1.099793 | 3.496736 | 6.346612 | 6.114167 | 25.80283 | 21.71904 | -0.0001296997 | 0.1065987 | 0 | 0 | 0
2081 | 82900.99 | 2011-01-11 10:49 | 1345.058 | 7 | 10 | -1.099793 | 3.491547 | 6.346612 | 6.123335 | 25.80283 | 21.75107 | -0.0001296997 | 0.1065987 | 0 | 0 | 0
2082 | 82931.01 | 2011-01-11 10:50 | 1375.072 | 7 | 10 | -1.099793 | 3.486195 | 6.346612 | 6.132504 | 25.80283 | 21.78306 | -0.0001297474 | 0.1065987 | 0 | 0 | 0
2083 | 82961.02 | 2011-01-11 10:50 | 1405.088 | 7 | 10 | -1.099793 | 3.480844 | 6.346612 | 6.141672 | 25.80283 | 21.815 | -0.0001621723 | 0.1065987 | 0 | 0 | 0
2084 | 82991.04 | 2011-01-11 10:51 | 1435.103 | 7 | 10 | -1.099613 | 3.475493 | 6.346612 | 6.150841 | 25.80283 | 21.84689 | -0.0001621723 | 0.1065987 | 0 | 0 | 0
2085 | 83021.05 | 2011-01-11 10:51 | 1465.118 | 7 | 10 | -1.099793 | 3.469817 | 6.346612 | 6.160009 | 25.80283 | 21.87873 | -0.0001945972 | 0.1065987 | 0 | 0 | 0
2086 | 83051.07 | 2011-01-11 10:52 | 1495.133 | 7 | 10 | -1.099613 | 3.464141 | 6.346612 | 6.169178 | 25.80283 | 21.91052 | -0.0001297474 | 0.1065987 | 0 | 0 | 0
2087 | 83081.08 | 2011-01-11 10:52 | 1525.148 | 7 | 10 | -1.099613 | 3.458142 | 6.346612 | 6.178346 | 25.80283 | 21.94225 | -0.0001296997 | 0.1065987 | 0 | 0 | 0
2088 | 83111.1 | 2011-01-11 10:53 | 1555.163 | 7 | 10 | -1.099613 | 3.452142 | 6.346612 | 6.187514 | 25.80283 | 21.97393 | -0.0001296997 | 0.1065987 | 0 | 0 | 0
2089 | 83141.11 | 2011-01-11 10:53 | 1585.179 | 7 | 10 | -1.099613 | 3.445493 | 6.346612 | 6.196683 | 25.80283 | 22.00555 | -0.0001621723 | 0.1065987 | 0 | 0 | 0
2090 | 83171.13 | 2011-01-11 10:54 | 1615.194 | 7 | 10 | -1.099793 | 3.438358 | 6.346612 | 6.205851 | 25.80283 | 22.0371 | -0.0002270222 | 0.1065987 | 0 | 0 | 0
2091 | 83201.14 | 2011-01-11 10:54 | 1645.209 | 7 | 10 | -1.099613 | 3.431223 | 6.346612 | 6.215019 | 25.80283 | 22.0686 | -0.0002270222 | 0.1065987 | 0 | 0 | 0
2092 | 83231.16 | 2011-01-11 10:55 | 1675.224 | 7 | 10 | -1.099613 | 3.423277 | 6.346612 | 6.224188 | 25.80283 | 22.10002 | -0.0002270222 | 0.1065987 | 0 | 0 | 0
2093 | 83261.17 | 2011-01-11 10:55 | 1705.239 | 7 | 10 | -1.099613 | 3.414682 | 6.346612 | 6.233356 | 25.80283 | 22.13136 | -0.0002594471 | 0.1065987 | 0 | 0 | 0
2094 | 83291.19 | 2011-01-11 10:56 | 1735.254 | 7 | 10 | -1.099613 | 3.404953 | 6.346612 | 6.242525 | 25.80283 | 22.16263 | -0.000291872 | 0.1065987 | 0 | 0 | 0
2095 | 83321.21 | 2011-01-11 10:56 | 1765.27 | 7 | 10 | -1.099432 | 3.394574 | 6.346612 | 6.251693 | 25.80283 | 22.1938 | -0.0002594471 | 0.1065987 | 0 | 0 | 0
2096 | 83351.22 | 2011-01-11 10:57 | 1795.285 | 7 | 10 | -1.099793 | 3.38225 | 6.346612 | 6.260862 | 25.80283 | 22.22487 | -0.0003567696 | 0.1065987 | 0 | 0 | 0
2097 | 83381.24 | 2011-01-11 10:57 | 1825.3 | 7 | 10 | -1.099613 | 3.368142 | 6.346612 | 6.27003 | 25.80283 | 22.25582 | -0.0003891945 | 0.1065987 | 0 | 0 | 0
2098 | 83411.25 | 2011-01-11 10:58 | 1855.315 | 7 | 10 | -1.099613 | 3.351439 | 6.346612 | 6.279199 | 25.80283 | 22.28662 | -0.0004540443 | 0.1065987 | 0 | 0 | 0
2099 | 83441.27 | 2011-01-11 10:58 | 1885.33 | 7 | 10 | -1.099793 | 3.33052 | 6.346612 | 6.288367 | 25.80283 | 22.31726 | -0.0005837918 | 0.1065987 | 0 | 0 | 0
2100 | 83471.28 | 2011-01-11 10:59 | 1915.345 | 7 | 10 | -1.099613 | 3.303926 | 6.346612 | 6.297536 | 25.80283 | 22.34768 | -0.0007783413 | 0.1065987 | 0 | 0 | 0
2101 | 83501.3 | 2011-01-11 10:59 | 1945.36 | 7 | 10 | -1.099793 | 3.269385 | 6.346612 | 6.306704 | 25.80283 | 22.37782 | -0.001037836 | 0.1065987 | 0 | 0 | 0
2102 | 83531.31 | 2011-01-11 11:00 | 1975.376 | 7 | 10 | -1.099613 | 3.224304 | 6.346612 | 6.315872 | 25.80283 | 22.4076 | -0.001362181 | 0.1065987 | 0 | 0 | 0
2103 | 83561.33 | 2011-01-11 11:00 | 2005.391 | 7 | 10 | -1.099613 | 3.163818 | 6.346612 | 6.325041 | 25.80283 | 22.4369 | -0.00184865 | 0.1065987 | 0 | 0 | 0
2104 | 83591.34 | 2011-01-11 11:01 | 2035.406 | 7 | 10 | -1.099793 | 3.080953 | 6.346612 | 6.334209 | 25.80283 | 22.46554 | -0.002562142 | 0.1065987 | 0 | 0 | 0
2105 | 83621.36 | 2011-01-11 11:01 | 2065.421 | 7 | 10 | -1.099432 | 2.959656 | 6.346612 | 6.343378 | 25.80283 | 22.49327 | -0.003859424 | 0.1065987 | 0 | 0 | 0
2106 | 83651.37 | 2011-01-11 11:02 | 2095.436 | 7 | 10 | -1.099613 | 2.781603 | 6.346612 | 6.352546 | 25.80283 | 22.51964 | -0.005351353 | 0.1065987 | 0 | 0 | 0
2107 | 83663.28 | 2011-01-11 11:02 | 2107.342 | 7 | 10 | -1.099613 | 2.699873 | 6.346612 | 6.356182 | 25.80283 | 22.5296 | -0.005545902 | 0.1065987 | 0 | 0 | 0
2108 | 83723.29 | 2011-01-11 11:03 | 60.01473 | 8 | 10 | 0 | 3.599222 | 6.346612 | 6.356182 | 25.80283 | 22.5296 | 0.001329756 | 0.1065987 | 0 | 0 | 0
2109 | 83723.48 | 2011-01-11 11:03 | 0.1852105 | 9 | 10 | 0.0008637619 | 3.599546 | 6.346612 | 6.356182 | 25.80283 | 22.5296 | 0 | 0.1074124 | 0 | 0 | 0
2110 | 83728.3 | 2011-01-11 11:03 | 5.013346 | 9 | 10 | 0.00212847 | 3.607655 | 6.346615 | 6.356182 | 25.80284 | 22.5296 | 0.001135159 | 0.1074124 | 0 | 0 | 0
2111 | 83758.33 | 2011-01-11 11:04 | 30.01531 | 1 | 11 | 0 | 3.640249 | 6.346615 | 6.356182 | 25.80284 | 22.5296 | 0.0006486416 | 0.1074124 | 0 | 0 | 0
2112 | 83788.35 | 2011-01-11 11:04 | 60.03031 | 1 | 11 | 0 | 3.661006 | 6.346615 | 6.356182 | 25.80284 | 22.5296 | 0.0004540443 | 0.1074124 | 0 | 0 | 0
2113 | 83818.36 | 2011-01-11 11:04 | 90.04549 | 1 | 11 | 0 | 3.675438 | 6.346615 | 6.356182 | 25.80284 | 22.5296 | 0.0003891945 | 0.1074124 | 0 | 0 | 0
2114 | 83848.33 | 2011-01-11 11:05 | 120.0137 | 1 | 11 | 0 | 3.686465 | 6.346615 | 6.356182 | 25.80284 | 22.5296 | 0.0002594471 | 0.1074124 | 0 | 0 | 0
2115 | 83878.35 | 2011-01-11 11:06 | 30.01518 | 2 | 11 | 0.5497469 | 3.802897 | 6.3512 | 6.356182 | 25.8202 | 22.5296 | 0.0006810665 | 0.1074124 | 0 | 0 | 0
2116 | 83908.36 | 2011-01-11 11:06 | 60.03031 | 2 | 11 | 0.5501083 | 3.822032 | 6.355786 | 6.356182 | 25.83768 | 22.5296 | 0.0004540443 | 0.1074124 | 0 | 0 | 0
2117 | 83938.38 | 2011-01-11 11:06 | 90.04547 | 2 | 11 | 0.5501083 | 3.834194 | 6.360371 | 6.356182 | 25.85524 | 22.5296 | 0.0002594471 | 0.1074124 | 0 | 0 | 0
2118 | 83968.39 | 2011-01-11 11:07 | 120.0607 | 2 | 11 | 0.5501083 | 3.844411 | 6.364957 | 6.356182 | 25.87284 | 22.5296 | 0.0002594471 | 0.1074124 | 0 | 0 | 0
2119 | 83998.41 | 2011-01-11 11:08 | 150.0782 | 2 | 11 | 0.5499276 | 3.853005 | 6.369542 | 6.356182 | 25.89049 | 22.5296 | 0.0002270222 | 0.1074124 | 0 | 0 | 0
2120 | 84028.42 | 2011-01-11 11:08 | 180.0909 | 2 | 11 | 0.5499276 | 3.860627 | 6.374128 | 6.356182 | 25.90818 | 22.5296 | 0.0001621246 | 0.1074124 | 0 | 0 | 0
2121 | 84058.44 | 2011-01-11 11:08 | 210.1061 | 2 | 11 | 0.5499276 | 3.867924 | 6.378713 | 6.356182 | 25.9259 | 22.5296 | 0.0001621246 | 0.1074124 | 0 | 0 | 0
2122 | 84088.46 | 2011-01-11 11:09 | 240.1214 | 2 | 11 | 0.5499276 | 3.874897 | 6.383299 | 6.356182 | 25.94365 | 22.5296 | 0.0001945972 | 0.1074124 | 0 | 0 | 0
2123 | 84118.47 | 2011-01-11 11:10 | 270.1367 | 2 | 11 | 0.5499276 | 3.881221 | 6.387884 | 6.356182 | 25.96143 | 22.5296 | 0.0001621723 | 0.1074124 | 0 | 0 | 0
2124 | 84148.49 | 2011-01-11 11:10 | 300.1516 | 2 | 11 | 0.5501083 | 3.887383 | 6.392469 | 6.356182 | 25.97924 | 22.5296 | 0.0001945972 | 0.1074124 | 0 | 0 | 0
2125 | 84178.5 | 2011-01-11 11:10 | 330.1667 | 2 | 11 | 0.5499276 | 3.892897 | 6.397055 | 6.356182 | 25.99708 | 22.5296 | 0.0001296997 | 0.1074124 | 0 | 0 | 0
2126 | 84208.52 | 2011-01-11 11:11 | 360.182 | 2 | 11 | 0.5501083 | 3.898573 | 6.40164 | 6.356182 | 26.01495 | 22.5296 | 0.0001297474 | 0.1074124 | 0 | 0 | 0
2127 | 84238.53 | 2011-01-11 11:12 | 390.1971 | 2 | 11 | 0.5499276 | 3.903762 | 6.406226 | 6.356182 | 26.03283 | 22.5296 | 0.0001621723 | 0.1074124 | 0 | 0 | 0
2128 | 84268.55 | 2011-01-11 11:12 | 420.2122 | 2 | 11 | 0.5501083 | 3.909113 | 6.410811 | 6.356182 | 26.05075 | 22.5296 | 0.0001621723 | 0.1074124 | 0 | 0 | 0
2129 | 84298.56 | 2011-01-11 11:12 | 450.2274 | 2 | 11 | 0.5501083 | 3.913816 | 6.415397 | 6.356182 | 26.06868 | 22.5296 | 0.0001621246 | 0.1074124 | 0 | 0 | 0
2130 | 84328.58 | 2011-01-11 11:13 | 480.2425 | 2 | 11 | 0.5499276 | 3.918356 | 6.419982 | 6.356182 | 26.08664 | 22.5296 | 0.0001297474 | 0.1074124 | 0 | 0 | 0
2131 | 84358.59 | 2011-01-11 11:13 | 510.2577 | 2 | 11 | 0.5497469 | 3.922573 | 6.424568 | 6.356182 | 26.10462 | 22.5296 | 6.489754e-05 | 0.1074124 | 0 | 0 | 0
2132 | 84388.61 | 2011-01-11 11:14 | 540.2728 | 2 | 11 | 0.5501083 | 3.927113 | 6.429154 | 6.356182 | 26.12262 | 22.5296 | 0.0001621723 | 0.1074124 | 0 | 0 | 0
2133 | 84418.62 | 2011-01-11 11:14 | 570.2881 | 2 | 11 | 0.5501083 | 3.930843 | 6.433739 | 6.356182 | 26.14063 | 22.5296 | 0.0001297474 | 0.1074124 | 0 | 0 | 0
2134 | 84448.64 | 2011-01-11 11:15 | 600.3031 | 2 | 11 | 0.5501083 | 3.934897 | 6.438325 | 6.356182 | 26.15867 | 22.5296 | 0.0001621723 | 0.1074124 | 0 | 0 | 0
2135 | 84478.65 | 2011-01-11 11:16 | 630.3183 | 2 | 11 | 0.5501083 | 3.938302 | 6.44291 | 6.356182 | 26.17672 | 22.5296 | 6.484985e-05 | 0.1074124 | 0 | 0 | 0
2136 | 84508.67 | 2011-01-11 11:16 | 660.3335 | 2 | 11 | 0.5501083 | 3.94187 | 6.447496 | 6.356182 | 26.19478 | 22.5296 | 9.727478e-05 | 0.1074124 | 0 | 0 | 0
2137 | 84538.68 | 2011-01-11 11:17 | 690.3489 | 2 | 11 | 0.5501083 | 3.945275 | 6.452081 | 6.356182 | 26.21287 | 22.5296 | 0.0001297474 | 0.1074124 | 0 | 0 | 0
2138 | 84568.7 | 2011-01-11 11:17 | 720.3639 | 2 | 11 | 0.5499276 | 3.948519 | 6.456667 | 6.356182 | 26.23097 | 22.5296 | 0.0001297474 | 0.1074124 | 0 | 0 | 0
2139 | 84598.71 | 2011-01-11 11:18 | 750.3789 | 2 | 11 | 0.5499276 | 3.9516 | 6.461252 | 6.356182 | 26.24908 | 22.5296 | 9.732247e-05 | 0.1074124 | 0 | 0 | 0
2140 | 84628.73 | 2011-01-11 11:18 | 780.3941 | 2 | 11 | 0.5501083 | 3.954681 | 6.465838 | 6.356182 | 26.26721 | 22.5296 | 9.732247e-05 | 0.1074124 | 0 | 0 | 0
2141 | 84658.74 | 2011-01-11 11:18 | 810.4094 | 2 | 11 | 0.5499276 | 3.957599 | 6.470423 | 6.356182 | 26.28535 | 22.5296 | 6.484985e-05 | 0.1074124 | 0 | 0 | 0
2142 | 84688.76 | 2011-01-11 11:19 | 840.4244 | 2 | 11 | 0.5501083 | 3.960843 | 6.475009 | 6.356182 | 26.3035 | 22.5296 | 9.727478e-05 | 0.1074124 | 0 | 0 | 0
2143 | 84718.77 | 2011-01-11 11:20 | 870.4397 | 2 | 11 | 0.5499276 | 3.963599 | 6.479595 | 6.356182 | 26.32167 | 22.5296 | 3.242493e-05 | 0.1074124 | 0 | 0 | 0
2144 | 84748.79 | 2011-01-11 11:20 | 900.4547 | 2 | 11 | 0.5499276 | 3.966518 | 6.48418 | 6.356182 | 26.33985 | 22.5296 | 6.484985e-05 | 0.1074124 | 0 | 0 | 0
2145 | 84778.8 | 2011-01-11 11:20 | 930.4699 | 2 | 11 | 0.5499276 | 3.969275 | 6.488766 | 6.356182 | 26.35805 | 22.5296 | 3.247261e-05 | 0.1074124 | 0 | 0 | 0
2146 | 84808.82 | 2011-01-11 11:21 | 960.485 | 2 | 11 | 0.5501083 | 3.972032 | 6.493351 | 6.356182 | 26.37626 | 22.5296 | 3.242493e-05 | 0.1074124 | 0 | 0 | 0
2147 | 84838.83 | 2011-01-11 11:22 | 990.5002 | 2 | 11 | 0.5501083 | 3.975113 | 6.497937 | 6.356182 | 26.39448 | 22.5296 | 9.727478e-05 | 0.1074124 | 0 | 0 | 0
2148 | 84868.85 | 2011-01-11 11:22 | 1020.515 | 2 | 11 | 0.5501083 | 3.97787 | 6.502522 | 6.356182 | 26.41271 | 22.5296 | 9.732247e-05 | 0.1074124 | 0 | 0 | 0
2149 | 84898.86 | 2011-01-11 11:22 | 1050.531 | 2 | 11 | 0.5499276 | 3.980464 | 6.507108 | 6.356182 | 26.43096 | 22.5296 | 6.484985e-05 | 0.1074124 | 0 | 0 | 0
2150 | 84928.88 | 2011-01-11 11:23 | 1080.546 | 2 | 11 | 0.5499276 | 3.983221 | 6.511694 | 6.356182 | 26.44922 | 22.5296 | 3.242493e-05 | 0.1074124 | 0 | 0 | 0
2151 | 84958.89 | 2011-01-11 11:24 | 1110.561 | 2 | 11 | 0.5502889 | 3.98614 | 6.516279 | 6.356182 | 26.46749 | 22.5296 | 9.732247e-05 | 0.1074124 | 0 | 0 | 0
2152 | 84988.91 | 2011-01-11 11:24 | 1140.576 | 2 | 11 | 0.5499276 | 3.988734 | 6.520865 | 6.356182 | 26.48578 | 22.5296 | 6.484985e-05 | 0.1074124 | 0 | 0 | 0
2153 | 85018.93 | 2011-01-11 11:24 | 1170.591 | 2 | 11 | 0.5499276 | 3.991491 | 6.52545 | 6.356182 | 26.50407 | 22.5296 | 9.732247e-05 | 0.1074124 | 0 | 0 | 0
2154 | 85048.94 | 2011-01-11 11:25 | 1200.606 | 2 | 11 | 0.5501083 | 3.994086 | 6.530036 | 6.356182 | 26.52238 | 22.5296 | 6.484985e-05 | 0.1074124 | 0 | 0 | 0
2155 | 85078.96 | 2011-01-11 11:26 | 1230.622 | 2 | 11 | 0.5501083 | 3.996843 | 6.534621 | 6.356182 | 26.5407 | 22.5296 | 6.484985e-05 | 0.1074124 | 0 | 0 | 0
2156 | 85108.97 | 2011-01-11 11:26 | 1260.637 | 2 | 11 | 0.5501083 | 3.999275 | 6.539207 | 6.356182 | 26.55903 | 22.5296 | 3.242493e-05 | 0.1074124 | 0 | 0 | 0
2157 | 85138.99 | 2011-01-11 11:26 | 1290.652 | 2 | 11 | 0.5501083 | 4.00187 | 6.543792 | 6.356182 | 26.57738 | 22.5296 | 6.484985e-05 | 0.1074124 | 0 | 0 | 0
2158 | 85169 | 2011-01-11 11:27 | 1320.669 | 2 | 11 | 0.5501083 | 4.004788 | 6.548378 | 6.356182 | 26.59574 | 22.5296 | 9.727478e-05 | 0.1074124 | 0 | 0 | 0
2159 | 85199.02 | 2011-01-11 11:28 | 1350.682 | 2 | 11 | 0.5501083 | 4.007221 | 6.552963 | 6.356182 | 26.6141 | 22.5296 | 9.727478e-05 | 0.1074124 | 0 | 0 | 0
2160 | 85229.03 | 2011-01-11 11:28 | 1380.697 | 2 | 11 | 0.5499276 | 4.009816 | 6.557548 | 6.356182 | 26.63248 | 22.5296 | 6.484985e-05 | 0.1074124 | 0 | 0 | 0
2161 | 85259.05 | 2011-01-11 11:28 | 1410.712 | 2 | 11 | 0.5501083 | 4.01241 | 6.562134 | 6.356182 | 26.65088 | 22.5296 | 6.484985e-05 | 0.1074124 | 0 | 0 | 0
2162 | 85289.06 | 2011-01-11 11:29 | 1440.728 | 2 | 11 | 0.5501083 | 4.015167 | 6.566719 | 6.356182 | 26.66928 | 22.5296 | 0.0001296997 | 0.1074124 | 0 | 0 | 0
2163 | 85319.08 | 2011-01-11 11:29 | 1470.743 | 2 | 11 | 0.5497469 | 4.017599 | 6.571303 | 6.356182 | 26.68769 | 22.5296 | 9.727478e-05 | 0.1074124 | 0 | 0 | 0
2164 | 85349.09 | 2011-01-11 11:30 | 1500.758 | 2 | 11 | 0.5499276 | 4.020194 | 6.575888 | 6.356182 | 26.70612 | 22.5296 | 6.484985e-05 | 0.1074124 | 0 | 0 | 0
2165 | 85379.11 | 2011-01-11 11:31 | 1530.773 | 2 | 11 | 0.5497469 | 4.022951 | 6.580473 | 6.356182 | 26.72456 | 22.5296 | 9.727478e-05 | 0.1074124 | 0 | 0 | 0
2166 | 85409.12 | 2011-01-11 11:31 | 1560.788 | 2 | 11 | 0.5499276 | 4.025383 | 6.585058 | 6.356182 | 26.74301 | 22.5296 | 6.484985e-05 | 0.1074124 | 0 | 0 | 0
2167 | 85439.14 | 2011-01-11 11:32 | 1590.803 | 2 | 11 | 0.5499276 | 4.027815 | 6.589643 | 6.356182 | 26.76147 | 22.5296 | 3.242493e-05 | 0.1074124 | 0 | 0 | 0
2168 | 85469.15 | 2011-01-11 11:32 | 1620.819 | 2 | 11 | 0.5499276 | 4.030897 | 6.594229 | 6.356182 | 26.77995 | 22.5296 | 0.0001297951 | 0.1074124 | 0 | 0 | 0
2169 | 85499.17 | 2011-01-11 11:33 | 1650.834 | 2 | 11 | 0.5499276 | 4.033491 | 6.598814 | 6.356182 | 26.79843 | 22.5296 | 9.727478e-05 | 0.1074124 | 0 | 0 | 0
2170 | 85529.18 | 2011-01-11 11:33 | 1680.849 | 2 | 11 | 0.5499276 | 4.036086 | 6.6034 | 6.356182 | 26.81694 | 22.5296 | 6.484985e-05 | 0.1074124 | 0 | 0 | 0
2171 | 85559.2 | 2011-01-11 11:34 | 1710.864 | 2 | 11 | 0.5499276 | 4.038681 | 6.607985 | 6.356182 | 26.83545 | 22.5296 | 6.494522e-05 | 0.1074124 | 0 | 0 | 0
2172 | 85589.21 | 2011-01-11 11:34 | 1740.879 | 2 | 11 | 0.5499276 | 4.041437 | 6.61257 | 6.356182 | 26.85397 | 22.5296 | 9.727478e-05 | 0.1074124 | 0 | 0 | 0
2173 | 85619.23 | 2011-01-11 11:35 | 1770.895 | 2 | 11 | 0.5501083 | 4.044194 | 6.617156 | 6.356182 | 26.87251 | 22.5296 | 6.484985e-05 | 0.1074124 | 0 | 0 | 0
2174 | 85649.24 | 2011-01-11 11:35 | 1800.91 | 2 | 11 | 0.5501083 | 4.046951 | 6.621741 | 6.356182 | 26.89106 | 22.5296 | 6.494522e-05 | 0.1074124 | 0 | 0 | 0
2175 | 85679.26 | 2011-01-11 11:36 | 1830.925 | 2 | 11 | 0.5499276 | 4.049545 | 6.626327 | 6.356182 | 26.90963 | 22.5296 | 6.484985e-05 | 0.1074124 | 0 | 0 | 0
2176 | 85709.27 | 2011-01-11 11:36 | 1860.94 | 2 | 11 | 0.5499276 | 4.052302 | 6.630912 | 6.356182 | 26.9282 | 22.5296 | 6.484985e-05 | 0.1074124 | 0 | 0 | 0
2177 | 85739.29 | 2011-01-11 11:37 | 1890.955 | 2 | 11 | 0.5501083 | 4.055058 | 6.635498 | 6.356182 | 26.94679 | 22.5296 | 3.242493e-05 | 0.1074124 | 0 | 0 | 0
2178 | 85769.3 | 2011-01-11 11:37 | 1920.97 | 2 | 11 | 0.5499276 | 4.057978 | 6.640083 | 6.356182 | 26.96539 | 22.5296 | 9.727478e-05 | 0.1074124 | 0 | 0 | 0
2179 | 85799.32 | 2011-01-11 11:38 | 1950.985 | 2 | 11 | 0.5501083 | 4.060896 | 6.644669 | 6.356182 | 26.984 | 22.5296 | 6.484985e-05 | 0.1074124 | 0 | 0 | 0
2180 | 85829.33 | 2011-01-11 11:38 | 1981 | 2 | 11 | 0.5499276 | 4.063653 | 6.649254 | 6.356182 | 27.00263 | 22.5296 | 3.252029e-05 | 0.1074124 | 0 | 0 | 0
2181 | 85859.35 | 2011-01-11 11:39 | 2011.016 | 2 | 11 | 0.5501083 | 4.066572 | 6.653839 | 6.356182 | 27.02127 | 22.5296 | 6.484985e-05 | 0.1074124 | 0 | 0 | 0
2182 | 85889.36 | 2011-01-11 11:39 | 2041.031 | 2 | 11 | 0.5499276 | 4.069491 | 6.658425 | 6.356182 | 27.03993 | 22.5296 | 9.727478e-05 | 0.1074124 | 0 | 0 | 0
2183 | 85919.38 | 2011-01-11 11:40 | 2071.048 | 2 | 11 | 0.5499276 | 4.072248 | 6.663011 | 6.356182 | 27.05859 | 22.5296 | 3.242493e-05 | 0.1074124 | 0 | 0 | 0
2184 | 85949.4 | 2011-01-11 11:40 | 2101.061 | 2 | 11 | 0.5501083 | 4.075491 | 6.667596 | 6.356182 | 27.07727 | 22.5296 | 0.0001296997 | 0.1074124 | 0 | 0 | 0
2185 | 85979.41 | 2011-01-11 11:41 | 2131.076 | 2 | 11 | 0.5497469 | 4.07841 | 6.672181 | 6.356182 | 27.09597 | 22.5296 | 9.737015e-05 | 0.1074124 | 0 | 0 | 0
2186 | 86009.43 | 2011-01-11 11:41 | 2161.091 | 2 | 11 | 0.5501083 | 4.081491 | 6.676767 | 6.356182 | 27.11468 | 22.5296 | 9.727478e-05 | 0.1074124 | 0 | 0 | 0
2187 | 86039.44 | 2011-01-11 11:42 | 2191.107 | 2 | 11 | 0.5499276 | 4.084248 | 6.681352 | 6.356182 | 27.1334 | 22.5296 | 3.242493e-05 | 0.1074124 | 0 | 0 | 0
2188 | 86069.46 | 2011-01-11 11:42 | 2221.122 | 2 | 11 | 0.5502889 | 4.087815 | 6.685938 | 6.356182 | 27.15213 | 22.5296 | 0.0001621246 | 0.1074124 | 0 | 0 | 0
2189 | 86099.47 | 2011-01-11 11:43 | 2251.137 | 2 | 11 | 0.5501083 | 4.090572 | 6.690523 | 6.356182 | 27.17088 | 22.5296 | 6.484985e-05 | 0.1074124 | 0 | 0 | 0
2190 | 86129.49 | 2011-01-11 11:43 | 2281.152 | 2 | 11 | 0.5499276 | 4.093815 | 6.695108 | 6.356182 | 27.18965 | 22.5296 | 9.727478e-05 | 0.1074124 | 0 | 0 | 0
2191 | 86159.5 | 2011-01-11 11:44 | 2311.167 | 2 | 11 | 0.5499276 | 4.096734 | 6.699694 | 6.356182 | 27.20843 | 22.5296 | 6.484985e-05 | 0.1074124 | 0 | 0 | 0
2192 | 86189.52 | 2011-01-11 11:44 | 2341.182 | 2 | 11 | 0.5501083 | 4.099977 | 6.704279 | 6.356182 | 27.22722 | 22.5296 | 6.484985e-05 | 0.1074124 | 0 | 0 | 0
2193 | 86219.53 | 2011-01-11 11:45 | 2371.198 | 2 | 11 | 0.5499276 | 4.10322 | 6.708865 | 6.356182 | 27.24603 | 22.5296 | 9.727478e-05 | 0.1074124 | 0 | 0 | 0
2194 | 86249.55 | 2011-01-11 11:45 | 2401.213 | 2 | 11 | 0.5499276 | 4.106464 | 6.71345 | 6.356182 | 27.26485 | 22.5296 | 6.484985e-05 | 0.1074124 | 0 | 0 | 0
2195 | 86279.56 | 2011-01-11 11:46 | 2431.228 | 2 | 11 | 0.5501083 | 4.109545 | 6.718035 | 6.356182 | 27.28369 | 22.5296 | 3.252029e-05 | 0.1074124 | 0 | 0 | 0
2196 | 86309.58 | 2011-01-11 11:46 | 2461.243 | 2 | 11 | 0.5499276 | 4.113112 | 6.722621 | 6.356182 | 27.30254 | 22.5296 | 6.484985e-05 | 0.1074124 | 0 | 0 | 0
2197 | 86339.59 | 2011-01-11 11:47 | 2491.258 | 2 | 11 | 0.5501083 | 4.116194 | 6.727206 | 6.356182 | 27.32141 | 22.5296 | 3.242493e-05 | 0.1074124 | 0 | 0 | 0
2198 | 86369.61 | 2011-01-11 11:47 | 2521.273 | 2 | 11 | 0.5499276 | 4.119761 | 6.731792 | 6.356182 | 27.34029 | 22.5296 | 9.727478e-05 | 0.1074124 | 0 | 0 | 0
2199 | 86399.62 | 2011-01-11 11:48 | 2551.289 | 2 | 11 | 0.5501083 | 4.123004 | 6.736377 | 6.356182 | 27.35919 | 22.5296 | 6.484985e-05 | 0.1074124 | 0 | 0 | 0
2200 | 86429.64 | 2011-01-11 11:48 | 2581.304 | 2 | 11 | 0.5499276 | 4.12641 | 6.740962 | 6.356182 | 27.3781 | 22.5296 | 9.737015e-05 | 0.1074124 | 0 | 0 | 0
2201 | 86459.65 | 2011-01-11 11:49 | 2611.319 | 2 | 11 | 0.5501083 | 4.129977 | 6.745548 | 6.356182 | 27.39703 | 22.5296 | 0.0001296997 | 0.1074124 | 0 | 0 | 0
2202 | 86489.67 | 2011-01-11 11:49 | 2641.334 | 2 | 11 | 0.5502889 | 4.133545 | 6.750133 | 6.356182 | 27.41598 | 22.5296 | 9.727478e-05 | 0.1074124 | 0 | 0 | 0
2203 | 86519.68 | 2011-01-11 11:50 | 2671.349 | 2 | 11 | 0.5502889 | 4.13695 | 6.754719 | 6.356182 | 27.43494 | 22.5296 | 9.737015e-05 | 0.1074124 | 0 | 0 | 0
2204 | 86549.7 | 2011-01-11 11:50 | 2701.364 | 2 | 11 | 0.5499276 | 4.140356 | 6.759304 | 6.356182 | 27.45391 | 22.5296 | 9.727478e-05 | 0.1074124 | 0 | 0 | 0
2205 | 86579.71 | 2011-01-11 11:51 | 2731.38 | 2 | 11 | 0.5501083 | 4.143923 | 6.763889 | 6.356182 | 27.47291 | 22.5296 | 9.727478e-05 | 0.1074124 | 0 | 0 | 0
2206 | 86609.73 | 2011-01-11 11:51 | 2761.395 | 2 | 11 | 0.5497469 | 4.147491 | 6.768475 | 6.356182 | 27.49192 | 22.5296 | 9.737015e-05 | 0.1074124 | 0 | 0 | 0
2207 | 86639.74 | 2011-01-11 11:52 | 2791.41 | 2 | 11 | 0.5497469 | 4.150896 | 6.77306 | 6.356182 | 27.51095 | 22.5296 | 3.242493e-05 | 0.1074124 | 0 | 0 | 0
2208 | 86669.76 | 2011-01-11 11:52 | 2821.425 | 2 | 11 | 0.5499276 | 4.154788 | 6.777646 | 6.356182 | 27.52999 | 22.5296 | 9.727478e-05 | 0.1074124 | 0 | 0 | 0
2209 | 86699.77 | 2011-01-11 11:53 | 2851.44 | 2 | 11 | 0.5497469 | 4.158356 | 6.782231 | 6.356182 | 27.54905 | 22.5296 | 6.484985e-05 | 0.1074124 | 0 | 0 | 0
2210 | 86729.79 | 2011-01-11 11:53 | 2881.455 | 2 | 11 | 0.5499276 | 4.162086 | 6.786816 | 6.356182 | 27.56813 | 22.5296 | 9.737015e-05 | 0.1074124 | 0 | 0 | 0
2211 | 86759.8 | 2011-01-11 11:54 | 2911.471 | 2 | 11 | 0.5497469 | 4.165653 | 6.791402 | 6.356182 | 27.58722 | 22.5296 | 6.484985e-05 | 0.1074124 | 0 | 0 | 0
2212 | 86789.82 | 2011-01-11 11:54 | 2941.486 | 2 | 11 | 0.5501083 | 4.169545 | 6.795987 | 6.356182 | 27.60633 | 22.5296 | 6.484985e-05 | 0.1074124 | 0 | 0 | 0
2213 | 86819.83 | 2011-01-11 11:55 | 2971.501 | 2 | 11 | 0.5499276 | 4.173112 | 6.800573 | 6.356182 | 27.62546 | 22.5296 | 6.484985e-05 | 0.1074124 | 0 | 0 | 0
2214 | 86849.85 | 2011-01-11 11:55 | 3001.516 | 2 | 11 | 0.5501083 | 4.176842 | 6.805158 | 6.356182 | 27.6446 | 22.5296 | 9.727478e-05 | 0.1074124 | 0 | 0 | 0
2215 | 86879.87 | 2011-01-11 11:56 | 3031.531 | 2 | 11 | 0.5497469 | 4.180734 | 6.809742 | 6.356182 | 27.66376 | 22.5296 | 6.494522e-05 | 0.1074124 | 0 | 0 | 0
2216 | 86909.88 | 2011-01-11 11:56 | 3061.546 | 2 | 11 | 0.5499276 | 4.184626 | 6.814327 | 6.356182 | 27.68294 | 22.5296 | 9.727478e-05 | 0.1074124 | 0 | 0 | 0
2217 | 86939.9 | 2011-01-11 11:57 | 3091.562 | 2 | 11 | 0.5501083 | 4.18868 | 6.818912 | 6.356182 | 27.70213 | 22.5296 | 0.0001296997 | 0.1074124 | 0 | 0 | 0
2218 | 86969.91 | 2011-01-11 11:57 | 3121.576 | 2 | 11 | 0.5499276 | 4.19241 | 6.823497 | 6.356182 | 27.72134 | 22.5296 | 9.727478e-05 | 0.1074124 | 0 | 0 | 0
2219 | 86999.93 | 2011-01-11 11:58 | 3151.592 | 2 | 11 | 0.5499276 | 4.196301 | 6.828082 | 6.356182 | 27.74058 | 22.5296 | 9.727478e-05 | 0.1074124 | 0 | 0 | 0
2220 | 87025.63 | 2011-01-11 11:58 | 3177.294 | 2 | 11 | 0.5499276 | 4.200031 | 6.832009 | 6.356182 | 27.75706 | 22.5296 | 0.00016222 | 0.1074124 | 0 | 0 | 0
2221 | 87055.65 | 2011-01-11 11:58 | 30.01532 | 3 | 11 | 0 | 4.100302 | 6.832009 | 6.356182 | 27.75706 | 22.5296 | -0.0004540443 | 0.1074124 | 0 | 0 | 0
2222 | 87085.66 | 2011-01-11 11:59 | 60.03036 | 3 | 11 | 0 | 4.088302 | 6.832009 | 6.356182 | 27.75706 | 22.5296 | -0.0001946449 | 0.1074124 | 0 | 0 | 0
2223 | 87115.68 | 2011-01-11 11:59 | 90.04551 | 3 | 11 | 0 | 4.08068 | 6.832009 | 6.356182 | 27.75706 | 22.5296 | -0.0001945496 | 0.1074124 | 0 | 0 | 0
2224 | 87145.65 | 2011-01-11 12:00 | 120.0138 | 3 | 11 | 0 | 4.075815 | 6.832009 | 6.356182 | 27.75706 | 22.5296 | -0.0001297951 | 0.1074124 | 0 | 0 | 0
2225 | 87145.66 | 2011-01-11 12:00 | 0.01521893 | 4 | 11 | 1.003054 | 4.200356 | 6.832013 | 6.356182 | 27.75708 | 22.5296 | 0 | 0.1074124 | 0 | 0 | 0
2226 | 87146.41 | 2011-01-11 12:00 | 0.7652076 | 4 | 11 | 0.953008 | 4.200356 | 6.832215 | 6.356182 | 27.75793 | 22.5296 | 0 | 0.1074124 | 0 | 0 | 0
2227 | 87148.36 | 2011-01-11 12:00 | 2.71859 | 4 | 11 | 0.9029617 | 4.200193 | 6.832718 | 6.356182 | 27.76004 | 22.5296 | -3.242493e-05 | 0.1074124 | 0 | 0 | 0
2228 | 87151.39 | 2011-01-11 12:00 | 5.749558 | 4 | 11 | 0.8527347 | 4.200193 | 6.833456 | 6.356182 | 27.76314 | 22.5296 | 0 | 0.1074124 | 0 | 0 | 0
2229 | 87155.57 | 2011-01-11 12:00 | 9.92132 | 4 | 11 | 0.8026885 | 4.200356 | 6.834414 | 6.356182 | 27.76716 | 22.5296 | 0 | 0.1074124 | 0 | 0 | 0
2230 | 87161.07 | 2011-01-11 12:00 | 15.42122 | 4 | 11 | 0.7526422 | 4.200193 | 6.8356 | 6.356182 | 27.77215 | 22.5296 | 0 | 0.1074124 | 0 | 0 | 0
2231 | 87168.36 | 2011-01-11 12:00 | 22.71829 | 4 | 11 | 0.7024152 | 4.200193 | 6.837073 | 6.356182 | 27.77833 | 22.5296 | -3.242493e-05 | 0.1074124 | 0 | 0 | 0
2232 | 87178.13 | 2011-01-11 12:00 | 32.48345 | 4 | 11 | 0.6523689 | 4.200193 | 6.838907 | 6.356182 | 27.78603 | 22.5296 | 0 | 0.1074124 | 0 | 0 | 0
2233 | 87191.94 | 2011-01-11 12:01 | 46.29578 | 4 | 11 | 0.6023226 | 4.200193 | 6.841308 | 6.356182 | 27.79612 | 22.5296 | -3.242493e-05 | 0.1074124 | 0 | 0 | 0
2234 | 87213.64 | 2011-01-11 12:01 | 67.99899 | 4 | 11 | 0.5522763 | 4.200193 | 6.844776 | 6.356182 | 27.81069 | 22.5296 | 0 | 0.1074124 | 0 | 0 | 0
2235 | 87252.52 | 2011-01-11 12:02 | 106.873 | 4 | 11 | 0.50223 | 4.200031 | 6.850444 | 6.356182 | 27.83449 | 22.5296 | -3.242493e-05 | 0.1074124 | 0 | 0 | 0
2236 | 87326.09 | 2011-01-11 12:03 | 180.4499 | 4 | 11 | 0.4521838 | 4.200193 | 6.860156 | 6.356182 | 27.87528 | 22.5296 | 0 | 0.1074124 | 0 | 0 | 0
2237 | 87435.53 | 2011-01-11 12:05 | 289.8857 | 4 | 11 | 0.4021375 | 4.200193 | 6.873115 | 6.356182 | 27.92971 | 22.5296 | 0 | 0.1074124 | 0 | 0 | 0
2238 | 87571.95 | 2011-01-11 12:07 | 426.3058 | 4 | 11 | 0.3520912 | 4.200031 | 6.887382 | 6.356182 | 27.98964 | 22.5296 | -3.242493e-05 | 0.1074124 | 0 | 0 | 0
2239 | 87736.21 | 2011-01-11 12:10 | 590.5685 | 4 | 11 | 0.3018642 | 4.200193 | 6.902281 | 6.356182 | 28.05222 | 22.5296 | -3.242493e-05 | 0.1074124 | 0 | 0 | 0
2240 | 87938.69 | 2011-01-11 12:13 | 793.0498 | 4 | 11 | 0.2518179 | 4.200193 | 6.917821 | 6.356182 | 28.11749 | 22.5296 | 0 | 0.1074124 | 0 | 0 | 0
2241 | 88193.39 | 2011-01-11 12:17 | 1047.749 | 4 | 11 | 0.2017716 | 4.200193 | 6.933806 | 6.356182 | 28.18463 | 22.5296 | 0 | 0.1074124 | 0 | 0 | 0
2242 | 88534.5 | 2011-01-11 12:23 | 1388.853 | 4 | 11 | 0.1517253 | 4.200193 | 6.950441 | 6.356182 | 28.2545 | 22.5296 | 0 | 0.1074124 | 0 | 0 | 0
2243 | 89046.3 | 2011-01-11 12:32 | 1900.657 | 4 | 11 | 0.101679 | 4.200031 | 6.968215 | 6.356182 | 28.32915 | 22.5296 | -3.242493e-05 | 0.1074124 | 0 | 0 | 0
2244 | 90044.18 | 2011-01-11 12:48 | 2898.533 | 4 | 11 | 0.05163274 | 4.200193 | 6.988591 | 6.356182 | 28.41474 | 22.5296 | 0 | 0.1074124 | 0 | 0 | 0
2245 | 90102.1 | 2011-01-11 12:49 | 2956.454 | 4 | 11 | 0.04982602 | 4.200193 | 6.989413 | 6.356182 | 28.41819 | 22.5296 | 0 | 0.1074124 | 0 | 0 | 0
2246 | 90132.11 | 2011-01-11 12:50 | 30.01515 | 5 | 11 | 0 | 4.191113 | 6.989413 | 6.356182 | 28.41819 | 22.5296 | 0 | 0.1074124 | 0 | 0 | 0
2247 | 90162.11 | 2011-01-11 12:50 | 60.01481 | 5 | 11 | 0 | 4.189491 | 6.989413 | 6.356182 | 28.41819 | 22.5296 | -3.242493e-05 | 0.1074124 | 0 | 0 | 0
2248 | 90162.29 | 2011-01-11 12:50 | 0.1874854 | 6 | 11 | -0.0009429634 | 4.189977 | 6.989413 | 6.356183 | 28.41819 | 22.5296 | 0 | 0.1065987 | 0 | 0 | 0
2249 | 90167.12 | 2011-01-11 12:50 | 5.015534 | 6 | 11 | 0.001767125 | 4.189653 | 6.989415 | 6.356183 | 28.4182 | 22.5296 | -3.242493e-05 | 0.1065987 | 0 | 0 | 0
2250 | 90191.35 | 2011-01-11 12:51 | 24.23397 | 7 | 11 | -1.099793 | 3.989383 | 6.989415 | 6.363585 | 28.4182 | 22.55932 | -0.001394606 | 0.1065987 | 0 | 0 | 0
2251 | 90221.37 | 2011-01-11 12:51 | 54.24915 | 7 | 11 | -1.099613 | 3.94641 | 6.989415 | 6.372754 | 28.4182 | 22.59569 | -0.0009729385 | 0.1065987 | 0 | 0 | 0
2252 | 90251.38 | 2011-01-11 12:52 | 84.26424 | 7 | 11 | -1.099613 | 3.911546 | 6.989415 | 6.381922 | 28.4182 | 22.6317 | -0.0008432388 | 0.1065987 | 0 | 0 | 0
2253 | 90281.4 | 2011-01-11 12:52 | 114.2794 | 7 | 11 | -1.099613 | 3.883492 | 6.989415 | 6.39109 | 28.4182 | 22.66743 | -0.0006811142 | 0.1065987 | 0 | 0 | 0
2254 | 90311.42 | 2011-01-11 12:53 | 144.2946 | 7 | 11 | -1.099793 | 3.859978 | 6.989415 | 6.400258 | 28.4182 | 22.70293 | -0.0005513191 | 0.1065987 | 0 | 0 | 0
2255 | 90341.43 | 2011-01-11 12:53 | 174.3097 | 7 | 11 | -1.099432 | 3.839708 | 6.989415 | 6.409427 | 28.4182 | 22.73822 | -0.0004865169 | 0.1065987 | 0 | 0 | 0
2256 | 90371.45 | 2011-01-11 12:54 | 204.3248 | 7 | 11 | -1.099613 | 3.821546 | 6.989415 | 6.418595 | 28.4182 | 22.77334 | -0.0004864693 | 0.1065987 | 0 | 0 | 0
2257 | 90401.46 | 2011-01-11 12:54 | 234.3401 | 7 | 11 | -1.099793 | 3.805167 | 6.989415 | 6.427764 | 28.4182 | 22.8083 | -0.0004216194 | 0.1065987 | 0 | 0 | 0
2258 | 90431.48 | 2011-01-11 12:55 | 264.3552 | 7 | 11 | -1.099793 | 3.789762 | 6.989415 | 6.436934 | 28.4182 | 22.84313 | -0.0004216194 | 0.1065987 | 0 | 0 | 0
2259 | 90461.49 | 2011-01-11 12:55 | 294.3703 | 7 | 11 | -1.099613 | 3.775654 | 6.989415 | 6.446103 | 28.4182 | 22.87781 | -0.0003567696 | 0.1065987 | 0 | 0 | 0
2260 | 90491.51 | 2011-01-11 12:56 | 324.3855 | 7 | 11 | -1.099793 | 3.76187 | 6.989415 | 6.455272 | 28.4182 | 22.91237 | -0.0003891945 | 0.1065987 | 0 | 0 | 0
2261 | 90521.52 | 2011-01-11 12:56 | 354.4007 | 7 | 11 | -1.099793 | 3.748897 | 6.989415 | 6.464442 | 28.4182 | 22.9468 | -0.0003891945 | 0.1065987 | 0 | 0 | 0
2262 | 90551.54 | 2011-01-11 12:57 | 384.416 | 7 | 11 | -1.099793 | 3.736897 | 6.989415 | 6.473611 | 28.4182 | 22.98112 | -0.000291872 | 0.1065987 | 0 | 0 | 0
2263 | 90581.55 | 2011-01-11 12:57 | 414.4311 | 7 | 11 | -1.099613 | 3.72506 | 6.989415 | 6.482781 | 28.4182 | 23.01533 | -0.0003243446 | 0.1065987 | 0 | 0 | 0
2264 | 90611.57 | 2011-01-11 12:58 | 444.4461 | 7 | 11 | -1.099793 | 3.713708 | 6.989415 | 6.491949 | 28.4182 | 23.04944 | -0.0002594471 | 0.1065987 | 0 | 0 | 0
2265 | 90641.58 | 2011-01-11 12:58 | 474.4613 | 7 | 11 | -1.099793 | 3.702681 | 6.989415 | 6.501117 | 28.4182 | 23.08343 | -0.000291872 | 0.1065987 | 0 | 0 | 0
2266 | 90671.6 | 2011-01-11 12:59 | 504.4764 | 7 | 11 | -1.099793 | 3.691817 | 6.989415 | 6.510286 | 28.4182 | 23.11733 | -0.0003242969 | 0.1065987 | 0 | 0 | 0
2267 | 90701.61 | 2011-01-11 12:59 | 534.4916 | 7 | 11 | -1.099793 | 3.681438 | 6.989415 | 6.519454 | 28.4182 | 23.15113 | -0.000291872 | 0.1065987 | 0 | 0 | 0
2268 | 90731.63 | 2011-01-11 13:00 | 564.5068 | 7 | 11 | -1.099613 | 3.671384 | 6.989415 | 6.528622 | 28.4182 | 23.18484 | -0.0003243446 | 0.1065987 | 0 | 0 | 0
2269 | 90761.64 | 2011-01-11 13:00 | 594.5219 | 7 | 11 | -1.099793 | 3.661492 | 6.989415 | 6.537791 | 28.4182 | 23.21846 | -0.0002919197 | 0.1065987 | 0 | 0 | 0
2270 | 90791.66 | 2011-01-11 13:01 | 624.537 | 7 | 11 | -1.099613 | 3.652087 | 6.989415 | 6.546959 | 28.4182 | 23.25198 | -0.0002270699 | 0.1065987 | 0 | 0 | 0
2271 | 90821.67 | 2011-01-11 13:01 | 654.5522 | 7 | 11 | -1.099613 | 3.642519 | 6.989415 | 6.556127 | 28.4182 | 23.28542 | -0.0002270222 | 0.1065987 | 0 | 0 | 0
2272 | 90851.69 | 2011-01-11 13:02 | 684.5674 | 7 | 11 | -1.099613 | 3.633276 | 6.989415 | 6.565296 | 28.4182 | 23.31878 | -0.0002594948 | 0.1065987 | 0 | 0 | 0
2273 | 90881.71 | 2011-01-11 13:02 | 714.5847 | 7 | 11 | -1.099432 | 3.624357 | 6.989415 | 6.574465 | 28.4182 | 23.35205 | -0.0002270222 | 0.1065987 | 0 | 0 | 0
2274 | 90911.72 | 2011-01-11 13:03 | 744.5977 | 7 | 11 | -1.099793 | 3.6156 | 6.989415 | 6.583633 | 28.4182 | 23.38524 | -0.0002594948 | 0.1065987 | 0 | 0 | 0
2275 | 90941.73 | 2011-01-11 13:03 | 774.6128 | 7 | 11 | -1.099613 | 3.60733 | 6.989415 | 6.592801 | 28.4182 | 23.41835 | -0.0002270222 | 0.1065987 | 0 | 0 | 0
2276 | 90971.75 | 2011-01-11 13:04 | 804.628 | 7 | 11 | -1.099613 | 3.598898 | 6.989415 | 6.601969 | 28.4182 | 23.45138 | -0.0002270699 | 0.1065987 | 0 | 0 | 0
2277 | 91001.76 | 2011-01-11 13:04 | 834.6434 | 7 | 11 | -1.099613 | 3.590952 | 6.989415 | 6.611138 | 28.4182 | 23.48434 | -0.0002270222 | 0.1065987 | 0 | 0 | 0
2278 | 91031.78 | 2011-01-11 13:05 | 864.6583 | 7 | 11 | -1.099793 | 3.583006 | 6.989415 | 6.620306 | 28.4182 | 23.51723 | -0.0002270222 | 0.1065987 | 0 | 0 | 0
2279 | 91061.79 | 2011-01-11 13:05 | 894.6735 | 7 | 11 | -1.099793 | 3.575547 | 6.989415 | 6.629475 | 28.4182 | 23.55004 | -0.0001945972 | 0.1065987 | 0 | 0 | 0
2280 | 91091.81 | 2011-01-11 13:06 | 924.6886 | 7 | 11 | -1.099432 | 3.568411 | 6.989415 | 6.638643 | 28.4182 | 23.58279 | -0.0001621723 | 0.1065987 | 0 | 0 | 0
2281 | 91121.82 | 2011-01-11 13:06 | 954.7038 | 7 | 11 | -1.099613 | 3.561114 | 6.989415 | 6.647811 | 28.4182 | 23.61548 | -0.0001621723 | 0.1065987 | 0 | 0 | 0
2282 | 91151.84 | 2011-01-11 13:07 | 984.7189 | 7 | 11 | -1.099793 | 3.553979 | 6.989415 | 6.65698 | 28.4182 | 23.64809 | -0.0002270699 | 0.1065987 | 0 | 0 | 0
2283 | 91181.85 | 2011-01-11 13:07 | 1014.734 | 7 | 11 | -1.099613 | 3.54733 | 6.989415 | 6.666148 | 28.4182 | 23.68065 | -0.0001945972 | 0.1065987 | 0 | 0 | 0
2284 | 91211.87 | 2011-01-11 13:08 | 1044.749 | 7 | 11 | -1.099613 | 3.540844 | 6.989415 | 6.675316 | 28.4182 | 23.71314 | -0.0001621723 | 0.1065987 | 0 | 0 | 0
2285 | 91241.89 | 2011-01-11 13:08 | 1074.764 | 7 | 11 | -1.099613 | 3.534682 | 6.989415 | 6.684485 | 28.4182 | 23.74557 | -0.0001297474 | 0.1065987 | 0 | 0 | 0
2286 | 91271.9 | 2011-01-11 13:09 | 1104.78 | 7 | 11 | -1.099613 | 3.528358 | 6.989415 | 6.693653 | 28.4182 | 23.77795 | -0.0001945972 | 0.1065987 | 0 | 0 | 0
2287 | 91301.92 | 2011-01-11 13:09 | 1134.795 | 7 | 11 | -1.099613 | 3.52252 | 6.989415 | 6.702822 | 28.4182 | 23.81028 | -0.0001621723 | 0.1065987 | 0 | 0 | 0
2288 | 91331.93 | 2011-01-11 13:10 | 1164.81 | 7 | 11 | -1.099793 | 3.516844 | 6.989415 | 6.71199 | 28.4182 | 23.84255 | -0.0001621723 | 0.1065987 | 0 | 0 | 0
2289 | 91361.95 | 2011-01-11 13:10 | 1194.825 | 7 | 11 | -1.099793 | 3.511168 | 6.989415 | 6.721158 | 28.4182 | 23.87476 | -0.0001621723 | 0.1065987 | 0 | 0 | 0
2290 | 91391.96 | 2011-01-11 13:11 | 1224.84 | 7 | 11 | -1.099613 | 3.505655 | 6.989415 | 6.730327 | 28.4182 | 23.90693 | -0.0001297474 | 0.1065987 | 0 | 0 | 0
2291 | 91421.98 | 2011-01-11 13:11 | 1254.856 | 7 | 11 | -1.099432 | 3.500141 | 6.989415 | 6.739495 | 28.4182 | 23.93904 | -0.0001621723 | 0.1065987 | 0 | 0 | 0
2292 | 91451.99 | 2011-01-11 13:12 | 1284.871 | 7 | 11 | -1.099793 | 3.494466 | 6.989415 | 6.748664 | 28.4182 | 23.97111 | -0.0001945972 | 0.1065987 | 0 | 0 | 0
2293 | 91482.01 | 2011-01-11 13:12 | 1314.886 | 7 | 11 | -1.099793 | 3.489114 | 6.989415 | 6.757832 | 28.4182 | 24.00312 | -0.0001945972 | 0.1065987 | 0 | 0 | 0
2294 | 91512.02 | 2011-01-11 13:13 | 1344.901 | 7 | 11 | -1.099613 | 3.483601 | 6.989415 | 6.767 | 28.4182 | 24.03509 | -0.0001297474 | 0.1065987 | 0 | 0 | 0
2295 | 91542.04 | 2011-01-11 13:13 | 1374.916 | 7 | 11 | -1.099793 | 3.477925 | 6.989415 | 6.776169 | 28.4182 | 24.067 | -0.0001621246 | 0.1065987 | 0 | 0 | 0
2296 | 91572.05 | 2011-01-11 13:14 | 1404.931 | 7 | 11 | -1.099793 | 3.47225 | 6.989415 | 6.785337 | 28.4182 | 24.09886 | -0.0001621723 | 0.1065987 | 0 | 0 | 0
2297 | 91602.07 | 2011-01-11 13:14 | 1434.946 | 7 | 11 | -1.099613 | 3.466412 | 6.989415 | 6.794506 | 28.4182 | 24.13067 | -0.0001621723 | 0.1065987 | 0 | 0 | 0
2298 | 91632.08 | 2011-01-11 13:15 | 1464.962 | 7 | 11 | -1.099613 | 3.460412 | 6.989415 | 6.803674 | 28.4182 | 24.16243 | -0.0001945972 | 0.1065987 | 0 | 0 | 0
2299 | 91662.1 | 2011-01-11 13:15 | 1494.977 | 7 | 11 | -1.099613 | 3.45425 | 6.989415 | 6.812842 | 28.4182 | 24.19413 | -0.0001621723 | 0.1065987 | 0 | 0 | 0
2300 | 91692.11 | 2011-01-11 13:16 | 1524.992 | 7 | 11 | -1.099613 | 3.447763 | 6.989415 | 6.822011 | 28.4182 | 24.22577 | -0.0001945972 | 0.1065987 | 0 | 0 | 0
2301 | 91722.13 | 2011-01-11 13:16 | 1555.007 | 7 | 11 | -1.099793 | 3.441277 | 6.989415 | 6.831179 | 28.4182 | 24.25735 | -0.0001945972 | 0.1065987 | 0 | 0 | 0
2302 | 91752.14 | 2011-01-11 13:17 | 1585.022 | 7 | 11 | -1.099793 | 3.434304 | 6.989415 | 6.840348 | 28.4182 | 24.28887 | -0.0001621246 | 0.1065987 | 0 | 0 | 0
2303 | 91782.16 | 2011-01-11 13:17 | 1615.037 | 7 | 11 | -1.099793 | 3.426358 | 6.989415 | 6.849516 | 28.4182 | 24.32032 | -0.0002270222 | 0.1065987 | 0 | 0 | 0
2304 | 91812.17 | 2011-01-11 13:18 | 1645.052 | 7 | 11 | -1.099793 | 3.418412 | 6.989415 | 6.858684 | 28.4182 | 24.3517 | -0.0002270699 | 0.1065987 | 0 | 0 | 0
2305 | 91842.19 | 2011-01-11 13:18 | 1675.068 | 7 | 11 | -1.099613 | 3.409817 | 6.989415 | 6.867853 | 28.4182 | 24.383 | -0.0002594471 | 0.1065987 | 0 | 0 | 0
2306 | 91872.2 | 2011-01-11 13:19 | 1705.083 | 7 | 11 | -1.099251 | 3.400412 | 6.989415 | 6.877021 | 28.4182 | 24.41422 | -0.0002270222 | 0.1065987 | 0 | 0 | 0
2307 | 91902.22 | 2011-01-11 13:19 | 1735.098 | 7 | 11 | -1.099613 | 3.389709 | 6.989415 | 6.88619 | 28.4182 | 24.44535 | -0.0002594471 | 0.1065987 | 0 | 0 | 0
2308 | 91932.23 | 2011-01-11 13:20 | 1765.113 | 7 | 11 | -1.099613 | 3.377547 | 6.989415 | 6.895358 | 28.4182 | 24.47637 | -0.0003567696 | 0.1065987 | 0 | 0 | 0
2309 | 91962.25 | 2011-01-11 13:20 | 1795.128 | 7 | 11 | -1.099613 | 3.363763 | 6.989415 | 6.904527 | 28.4182 | 24.50727 | -0.0003891945 | 0.1065987 | 0 | 0 | 0
2310 | 91992.26 | 2011-01-11 13:21 | 1825.143 | 7 | 11 | -1.099432 | 3.347709 | 6.989415 | 6.913695 | 28.4182 | 24.53804 | -0.0003891945 | 0.1065987 | 0 | 0 | 0
2311 | 92022.28 | 2011-01-11 13:21 | 1855.159 | 7 | 11 | -1.099432 | 3.327926 | 6.989415 | 6.922863 | 28.4182 | 24.56864 | -0.0005188942 | 0.1065987 | 0 | 0 | 0
2312 | 92052.3 | 2011-01-11 13:22 | 1885.176 | 7 | 11 | -1.099974 | 3.302791 | 6.989415 | 6.932032 | 28.4182 | 24.59905 | -0.0007459164 | 0.1065987 | 0 | 0 | 0
2313 | 92082.31 | 2011-01-11 13:22 | 1915.189 | 7 | 11 | -1.099432 | 3.271818 | 6.989415 | 6.9412 | 28.4182 | 24.62919 | -0.0009080887 | 0.1065987 | 0 | 0 | 0
2314 | 92112.32 | 2011-01-11 13:23 | 1945.204 | 7 | 11 | -1.099974 | 3.230791 | 6.989415 | 6.950369 | 28.4182 | 24.65901 | -0.001232433 | 0.1065987 | 0 | 0 | 0
2315 | 92142.34 | 2011-01-11 13:23 | 1975.219 | 7 | 11 | -1.099793 | 3.177115 | 6.989415 | 6.959538 | 28.4182 | 24.6884 | -0.001589203 | 0.1065987 | 0 | 0 | 0
2316 | 92172.36 | 2011-01-11 13:24 | 2005.234 | 7 | 11 | -1.099793 | 3.103494 | 6.989415 | 6.968707 | 28.4182 | 24.71721 | -0.002205372 | 0.1065987 | 0 | 0 | 0
2317 | 92202.37 | 2011-01-11 13:24 | 2035.249 | 7 | 11 | -1.099432 | 2.999386 | 6.989415 | 6.977876 | 28.4182 | 24.74522 | -0.003243208 | 0.1065987 | 0 | 0 | 0
2318 | 92232.39 | 2011-01-11 13:25 | 2065.265 | 7 | 11 | -1.099613 | 2.843873 | 6.989415 | 6.987045 | 28.4182 | 24.77205 | -0.004735088 | 0.1065987 | 0 | 0 | 0
2319 | 92254.2 | 2011-01-11 13:25 | 2087.077 | 7 | 11 | -1.099613 | 2.699711 | 6.989415 | 6.993707 | 28.4182 | 24.79052 | -0.0054811 | 0.1065987 | 0 | 0 | 0
2320 | 92314.21 | 2011-01-11 13:26 | 60.01473 | 8 | 11 | 0 | 3.606682 | 6.989415 | 6.993707 | 28.4182 | 24.79052 | 0.001329708 | 0.1065987 | 0 | 0 | 0
2321 | 92314.4 | 2011-01-11 13:26 | 0.1876388 | 9 | 11 | 0.0008637619 | 3.606844 | 6.989415 | 6.993707 | 28.4182 | 24.79052 | 0 | 0.1083244 | 0 | 0 | 0
2322 | 92319.23 | 2011-01-11 13:26 | 5.015572 | 9 | 11 | 0.001947797 | 3.61479 | 6.989418 | 6.993707 | 28.41821 | 24.79052 | 0.001135159 | 0.1083244 | 0 | 0 | 0
2323 | 92349.26 | 2011-01-11 13:27 | 30.01513 | 1 | 12 | 0 | 3.646087 | 6.989418 | 6.993707 | 28.41821 | 24.79052 | 0.0006162167 | 0.1083244 | 0 | 0 | 0
2324 | 92379.27 | 2011-01-11 13:27 | 60.03033 | 1 | 12 | 0 | 3.666033 | 6.989418 | 6.993707 | 28.41821 | 24.79052 | 0.0004216194 | 0.1083244 | 0 | 0 | 0
2325 | 92409.29 | 2011-01-11 13:28 | 90.04541 | 1 | 12 | 0 | 3.680303 | 6.989418 | 6.993707 | 28.41821 | 24.79052 | 0.0003243446 | 0.1083244 | 0 | 0 | 0
2326 | 92439.26 | 2011-01-11 13:28 | 120.0137 | 1 | 12 | 0 | 3.690681 | 6.989418 | 6.993707 | 28.41821 | 24.79052 | 0.0002270222 | 0.1083244 | 0 | 0 | 0
2327 | 92469.27 | 2011-01-11 13:29 | 30.01539 | 2 | 12 | 0.5501083 | 3.807113 | 6.994003 | 6.993707 | 28.43559 | 24.79052 | 0.0007134915 | 0.1083244 | 0 | 0 | 0
2328 | 92499.29 | 2011-01-11 13:29 | 60.0303 | 2 | 12 | 0.5499276 | 3.825762 | 6.998589 | 6.993707 | 28.45309 | 24.79052 | 0.0003567696 | 0.1083244 | 0 | 0 | 0
2329 | 92529.3 | 2011-01-11 13:30 | 90.04545 | 2 | 12 | 0.5499276 | 3.838248 | 7.003174 | 6.993707 | 28.47066 | 24.79052 | 0.000291872 | 0.1083244 | 0 | 0 | 0
2330 | 92559.32 | 2011-01-11 13:30 | 120.0606 | 2 | 12 | 0.5501083 | 3.848303 | 7.00776 | 6.993707 | 28.48829 | 24.79052 | 0.0002594948 | 0.1083244 | 0 | 0 | 0
2331 | 92589.34 | 2011-01-11 13:31 | 150.0758 | 2 | 12 | 0.5499276 | 3.856897 | 7.012346 | 6.993707 | 28.50595 | 24.79052 | 0.0002270222 | 0.1083244 | 0 | 0 | 0
2332 | 92619.35 | 2011-01-11 13:31 | 180.0909 | 2 | 12 | 0.5501083 | 3.864843 | 7.016931 | 6.993707 | 28.52366 | 24.79052 | 0.0001945496 | 0.1083244 | 0 | 0 | 0
2333 | 92649.37 | 2011-01-11 13:32 | 210.1061 | 2 | 12 | 0.5499276 | 3.871978 | 7.021517 | 6.993707 | 28.5414 | 24.79052 | 0.0001621723 | 0.1083244 | 0 | 0 | 0
2334 | 92679.38 | 2011-01-11 13:32 | 240.1212 | 2 | 12 | 0.5499276 | 3.878789 | 7.026102 | 6.993707 | 28.55917 | 24.79052 | 0.0001945972 | 0.1083244 | 0 | 0 | 0
2335 | 92709.4 | 2011-01-11 13:33 | 270.1364 | 2 | 12 | 0.5497469 | 3.885113 | 7.030688 | 6.993707 | 28.57697 | 24.79052 | 0.0001945972 | 0.1083244 | 0 | 0 | 0
2336 | 92739.41 | 2011-01-11 13:33 | 300.1515 | 2 | 12 | 0.5501083 | 3.891113 | 7.035274 | 6.993707 | 28.5948 | 24.79052 | 0.0001621723 | 0.1083244 | 0 | 0 | 0
2337 | 92769.43 | 2011-01-11 13:34 | 330.1668 | 2 | 12 | 0.5499276 | 3.896789 | 7.039859 | 6.993707 | 28.61265 | 24.79052 | 0.0001297474 | 0.1083244 | 0 | 0 | 0
2338 | 92799.44 | 2011-01-11 13:34 | 360.182 | 2 | 12 | 0.5499276 | 3.90214 | 7.044445 | 6.993707 | 28.63054 | 24.79052 | 0.0001296997 | 0.1083244 | 0 | 0 | 0
2339 | 92829.46 | 2011-01-11 13:35 | 390.1972 | 2 | 12 | 0.5499276 | 3.907167 | 7.049031 | 6.993707 | 28.64844 | 24.79052 | 6.484985e-05 | 0.1083244 | 0 | 0 | 0
2340 | 92859.47 | 2011-01-11 13:35 | 420.2123 | 2 | 12 | 0.5501083 | 3.912356 | 7.053616 | 6.993707 | 28.66637 | 24.79052 | 9.727478e-05 | 0.1083244 | 0 | 0 | 0
2341 | 92889.49 | 2011-01-11 13:36 | 450.2276 | 2 | 12 | 0.5499276 | 3.917383 | 7.058202 | 6.993707 | 28.68432 | 24.79052 | 0.0001621723 | 0.1083244 | 0 | 0 | 0
2342 | 92919.5 | 2011-01-11 13:36 | 480.2425 | 2 | 12 | 0.5501083 | 3.9216 | 7.062787 | 6.993707 | 28.7023 | 24.79052 | 6.484985e-05 | 0.1083244 | 0 | 0 | 0
2343 | 92949.52 | 2011-01-11 13:37 | 510.2577 | 2 | 12 | 0.5501083 | 3.925978 | 7.067373 | 6.993707 | 28.72029 | 24.79052 | 0.0001297474 | 0.1083244 | 0 | 0 | 0
2344 | 92979.53 | 2011-01-11 13:37 | 540.2729 | 2 | 12 | 0.5499276 | 3.92987 | 7.071958 | 6.993707 | 28.7383 | 24.79052 | 9.732247e-05 | 0.1083244 | 0 | 0 | 0
2345 | 93009.55 | 2011-01-11 13:38 | 570.2881 | 2 | 12 | 0.5501083 | 3.933924 | 7.076544 | 6.993707 | 28.75633 | 24.79052 | 0.0001297474 | 0.1083244 | 0 | 0 | 0
2346 | 93039.56 | 2011-01-11 13:38 | 600.3033 | 2 | 12 | 0.5499276 | 3.937654 | 7.08113 | 6.993707 | 28.77438 | 24.79052 | 0.0001296997 | 0.1083244 | 0 | 0 | 0
2347 | 93069.58 | 2011-01-11 13:39 | 630.3184 | 2 | 12 | 0.5501083 | 3.941059 | 7.085715 | 6.993707 | 28.79244 | 24.79052 | 6.484985e-05 | 0.1083244 | 0 | 0 | 0
2348 | 93099.59 | 2011-01-11 13:39 | 660.3335 | 2 | 12 | 0.5499276 | 3.944627 | 7.090301 | 6.993707 | 28.81052 | 24.79052 | 9.732247e-05 | 0.1083244 | 0 | 0 | 0
2349 | 93129.61 | 2011-01-11 13:40 | 690.3486 | 2 | 12 | 0.5499276 | 3.94787 | 7.094886 | 6.993707 | 28.82862 | 24.79052 | 6.484985e-05 | 0.1083244 | 0 | 0 | 0
2350 | 93159.62 | 2011-01-11 13:40 | 720.3638 | 2 | 12 | 0.5501083 | 3.951113 | 7.099472 | 6.993707 | 28.84673 | 24.79052 | 9.727478e-05 | 0.1083244 | 0 | 0 | 0
2351 | 93189.64 | 2011-01-11 13:41 | 750.3791 | 2 | 12 | 0.5499276 | 3.954032 | 7.104057 | 6.993707 | 28.86485 | 24.79052 | 3.242493e-05 | 0.1083244 | 0 | 0 | 0
2352 | 93219.65 | 2011-01-11 13:41 | 780.3941 | 2 | 12 | 0.5501083 | 3.957437 | 7.108643 | 6.993707 | 28.88299 | 24.79052 | 0.0001296997 | 0.1083244 | 0 | 0 | 0
2353 | 93249.67 | 2011-01-11 13:42 | 810.4093 | 2 | 12 | 0.5497469 | 3.960356 | 7.113229 | 6.993707 | 28.90115 | 24.79052 | 9.727478e-05 | 0.1083244 | 0 | 0 | 0
2354 | 93279.68 | 2011-01-11 13:42 | 840.4244 | 2 | 12 | 0.5499276 | 3.963275 | 7.117814 | 6.993707 | 28.91931 | 24.79052 | 9.732247e-05 | 0.1083244 | 0 | 0 | 0
2355 | 93309.7 | 2011-01-11 13:43 | 870.4396 | 2 | 12 | 0.5499276 | 3.966356 | 7.1224 | 6.993707 | 28.9375 | 24.79052 | 9.732247e-05 | 0.1083244 | 0 | 0 | 0
2356 | 93339.71 | 2011-01-11 13:43 | 900.4548 | 2 | 12 | 0.5499276 | 3.969113 | 7.126985 | 6.993707 | 28.95569 | 24.79052 | 6.484985e-05 | 0.1083244 | 0 | 0 | 0
2357 | 93369.73 | 2011-01-11 13:44 | 930.4699 | 2 | 12 | 0.5499276 | 3.972032 | 7.131571 | 6.993707 | 28.9739 | 24.79052 | 6.484985e-05 | 0.1083244 | 0 | 0 | 0
2358 | 93399.74 | 2011-01-11 13:44 | 960.485 | 2 | 12 | 0.5501083 | 3.974789 | 7.136156 | 6.993707 | 28.99212 | 24.79052 | 6.484985e-05 | 0.1083244 | 0 | 0 | 0
2359 | 93429.76 | 2011-01-11 13:45 | 990.5006 | 2 | 12 | 0.5499276 | 3.977708 | 7.140741 | 6.993707 | 29.01035 | 24.79052 | 6.489754e-05 | 0.1083244 | 0 | 0 | 0
2360 | 93459.77 | 2011-01-11 13:45 | 1020.515 | 2 | 12 | 0.5497469 | 3.980464 | 7.145326 | 6.993707 | 29.02859 | 24.79052 | 9.727478e-05 | 0.1083244 | 0 | 0 | 0
2361 | 93489.79 | 2011-01-11 13:46 | 1050.531 | 2 | 12 | 0.5499276 | 3.983221 | 7.149911 | 6.993707 | 29.04685 | 24.79052 | 6.484985e-05 | 0.1083244 | 0 | 0 | 0
2362 | 93519.81 | 2011-01-11 13:46 | 1080.548 | 2 | 12 | 0.5499276 | 3.985978 | 7.154496 | 6.993707 | 29.06512 | 24.79052 | 0.0001297474 | 0.1083244 | 0 | 0 | 0
2363 | 93549.82 | 2011-01-11 13:47 | 1110.561 | 2 | 12 | 0.5499276 | 3.988572 | 7.159081 | 6.993707 | 29.0834 | 24.79052 | 6.484985e-05 | 0.1083244 | 0 | 0 | 0
2364 | 93579.84 | 2011-01-11 13:47 | 1140.576 | 2 | 12 | 0.5501083 | 3.991329 | 7.163667 | 6.993707 | 29.10169 | 24.79052 | 3.242493e-05 | 0.1083244 | 0 | 0 | 0
2365 | 93609.85 | 2011-01-11 13:48 | 1170.591 | 2 | 12 | 0.5499276 | 3.993924 | 7.168252 | 6.993707 | 29.12 | 24.79052 | 6.484985e-05 | 0.1083244 | 0 | 0 | 0
2366 | 93639.87 | 2011-01-11 13:48 | 1200.606 | 2 | 12 | 0.5497469 | 3.99668 | 7.172838 | 6.993707 | 29.13832 | 24.79052 | 6.484985e-05 | 0.1083244 | 0 | 0 | 0
2367 | 93669.88 | 2011-01-11 13:49 | 1230.622 | 2 | 12 | 0.5499276 | 3.999275 | 7.177423 | 6.993707 | 29.15666 | 24.79052 | 6.484985e-05 | 0.1083244 | 0 | 0 | 0
2368 | 93699.9 | 2011-01-11 13:49 | 1260.637 | 2 | 12 | 0.5499276 | 4.00187 | 7.182009 | 6.993707 | 29.175 | 24.79052 | 3.242493e-05 | 0.1083244 | 0 | 0 | 0
2369 | 93729.91 | 2011-01-11 13:50 | 1290.652 | 2 | 12 | 0.5497469 | 4.004464 | 7.186594 | 6.993707 | 29.19336 | 24.79052 | 3.242493e-05 | 0.1083244 | 0 | 0 | 0
2370 | 93759.93 | 2011-01-11 13:50 | 1320.667 | 2 | 12 | 0.5501083 | 4.007221 | 7.19118 | 6.993707 | 29.21173 | 24.79052 | 6.484985e-05 | 0.1083244 | 0 | 0 | 0
2371 | 93789.94 | 2011-01-11 13:51 | 1350.682 | 2 | 12 | 0.5499276 | 4.009816 | 7.195765 | 6.993707 | 29.23011 | 24.79052 | 6.484985e-05 | 0.1083244 | 0 | 0 | 0
2372 | 93819.96 | 2011-01-11 13:51 | 1380.697 | 2 | 12 | 0.5501083 | 4.01241 | 7.200351 | 6.993707 | 29.2485 | 24.79052 | 6.484985e-05 | 0.1083244 | 0 | 0 | 0
2373 | 93849.97 | 2011-01-11 13:52 | 1410.712 | 2 | 12 | 0.5501083 | 4.015005 | 7.204936 | 6.993707 | 29.2669 | 24.79052 | 6.484985e-05 | 0.1083244 | 0 | 0 | 0
2374 | 93879.99 | 2011-01-11 13:52 | 1440.728 | 2 | 12 | 0.5499276 | 4.017437 | 7.209522 | 6.993707 | 29.28532 | 24.79052 | 6.484985e-05 | 0.1083244 | 0 | 0 | 0
2375 | 93910 | 2011-01-11 13:53 | 1470.743 | 2 | 12 | 0.5499276 | 4.020194 | 7.214107 | 6.993707 | 29.30375 | 24.79052 | 9.737015e-05 | 0.1083244 | 0 | 0 | 0
2376 | 93940.02 | 2011-01-11 13:53 | 1500.758 | 2 | 12 | 0.5499276 | 4.022789 | 7.218693 | 6.993707 | 29.32219 | 24.79052 | 6.484985e-05 | 0.1083244 | 0 | 0 | 0
2377 | 93970.03 | 2011-01-11 13:54 | 1530.773 | 2 | 12 | 0.5499276 | 4.025383 | 7.223278 | 6.993707 | 29.34064 | 24.79052 | 6.484985e-05 | 0.1083244 | 0 | 0 | 0
2378 | 94000.05 | 2011-01-11 13:54 | 1560.788 | 2 | 12 | 0.5501083 | 4.02814 | 7.227864 | 6.993707 | 29.3591 | 24.79052 | 9.727478e-05 | 0.1083244 | 0 | 0 | 0
2379 | 94030.06 | 2011-01-11 13:55 | 1590.803 | 2 | 12 | 0.5501083 | 4.030735 | 7.232449 | 6.993707 | 29.37758 | 24.79052 | 9.737015e-05 | 0.1083244 | 0 | 0 | 0
2380 | 94060.08 | 2011-01-11 13:55 | 1620.819 | 2 | 12 | 0.5501083 | 4.033329 | 7.237035 | 6.993707 | 29.39607 | 24.79052 | 9.727478e-05 | 0.1083244 | 0 | 0 | 0
2381 | 94090.09 | 2011-01-11 13:56 | 1650.834 | 2 | 12 | 0.5497469 | 4.036086 | 7.24162 | 6.993707 | 29.41457 | 24.79052 | 9.727478e-05 | 0.1083244 | 0 | 0 | 0
2382 | 94120.11 | 2011-01-11 13:56 | 1680.849 | 2 | 12 | 0.5499276 | 4.038518 | 7.246206 | 6.993707 | 29.43308 | 24.79052 | 6.484985e-05 | 0.1083244 | 0 | 0 | 0
2383 | 94150.12 | 2011-01-11 13:57 | 1710.864 | 2 | 12 | 0.5499276 | 4.041275 | 7.250791 | 6.993707 | 29.45161 | 24.79052 | 6.484985e-05 | 0.1083244 | 0 | 0 | 0
2384 | 94180.14 | 2011-01-11 13:57 | 1740.879 | 2 | 12 | 0.5499276 | 4.044194 | 7.255377 | 6.993707 | 29.47015 | 24.79052 | 9.727478e-05 | 0.1083244 | 0 | 0 | 0
2385 | 94210.15 | 2011-01-11 13:58 | 1770.894 | 2 | 12 | 0.5499276 | 4.046626 | 7.259962 | 6.993707 | 29.4887 | 24.79052 | 3.242493e-05 | 0.1083244 | 0 | 0 | 0
2386 | 94240.17 | 2011-01-11 13:58 | 1800.91 | 2 | 12 | 0.5501083 | 4.049545 | 7.264548 | 6.993707 | 29.50726 | 24.79052 | 6.484985e-05 | 0.1083244 | 0 | 0 | 0
2387 | 94270.19 | 2011-01-11 13:59 | 1830.927 | 2 | 12 | 0.5501083 | 4.052302 | 7.269133 | 6.993707 | 29.52584 | 24.79052 | 6.484985e-05 | 0.1083244 | 0 | 0 | 0
2388 | 94300.2 | 2011-01-11 13:59 | 1860.94 | 2 | 12 | 0.5501083 | 4.055221 | 7.273719 | 6.993707 | 29.54442 | 24.79052 | 6.484985e-05 | 0.1083244 | 0 | 0 | 0
2389 | 94330.21 | 2011-01-11 14:00 | 1890.955 | 2 | 12 | 0.5499276 | 4.057978 | 7.278304 | 6.993707 | 29.56302 | 24.79052 | 9.727478e-05 | 0.1083244 | 0 | 0 | 0
2390 | 94360.23 | 2011-01-11 14:00 | 1920.97 | 2 | 12 | 0.5501083 | 4.060896 | 7.28289 | 6.993707 | 29.58164 | 24.79052 | 6.484985e-05 | 0.1083244 | 0 | 0 | 0
2391 | 94390.24 | 2011-01-11 14:01 | 1950.985 | 2 | 12 | 0.5497469 | 4.063816 | 7.287475 | 6.993707 | 29.60027 | 24.79052 | 0.0001297951 | 0.1083244 | 0 | 0 | 0
2392 | 94420.26 | 2011-01-11 14:01 | 1981.001 | 2 | 12 | 0.5499276 | 4.066572 | 7.292061 | 6.993707 | 29.61891 | 24.79052 | 6.484985e-05 | 0.1083244 | 0 | 0 | 0
2393 | 94450.28 | 2011-01-11 14:02 | 2011.016 | 2 | 12 | 0.5499276 | 4.069491 | 7.296646 | 6.993707 | 29.63756 | 24.79052 | 9.727478e-05 | 0.1083244 | 0 | 0 | 0
2394 | 94480.29 | 2011-01-11 14:02 | 2041.031 | 2 | 12 | 0.5499276 | 4.07241 | 7.301232 | 6.993707 | 29.65623 | 24.79052 | 6.484985e-05 | 0.1083244 | 0 | 0 | 0
2395 | 94510.31 | 2011-01-11 14:03 | 2071.046 | 2 | 12 | 0.5499276 | 4.075329 | 7.305817 | 6.993707 | 29.67491 | 24.79052 | 6.484985e-05 | 0.1083244 | 0 | 0 | 0
2396 | 94540.32 | 2011-01-11 14:03 | 2101.061 | 2 | 12 | 0.5499276 | 4.078248 | 7.310403 | 6.993707 | 29.69361 | 24.79052 | 3.252029e-05 | 0.1083244 | 0 | 0 | 0
2397 | 94570.34 | 2011-01-11 14:04 | 2131.076 | 2 | 12 | 0.5499276 | 4.081491 | 7.314988 | 6.993707 | 29.71231 | 24.79052 | 9.727478e-05 | 0.1083244 | 0 | 0 | 0
2398 | 94600.35 | 2011-01-11 14:04 | 2161.091 | 2 | 12 | 0.5501083 | 4.084572 | 7.319574 | 6.993707 | 29.73104 | 24.79052 | 9.737015e-05 | 0.1083244 | 0 | 0 | 0
2399 | 94630.37 | 2011-01-11 14:05 | 2191.107 | 2 | 12 | 0.5499276 | 4.087491 | 7.324159 | 6.993707 | 29.74977 | 24.79052 | 6.484985e-05 | 0.1083244 | 0 | 0 | 0
2400 | 94660.38 | 2011-01-11 14:05 | 2221.122 | 2 | 12 | 0.5499276 | 4.090734 | 7.328745 | 6.993707 | 29.76852 | 24.79052 | 9.727478e-05 | 0.1083244 | 0 | 0 | 0
2401 | 94690.4 | 2011-01-11 14:06 | 2251.137 | 2 | 12 | 0.5501083 | 4.093815 | 7.33333 | 6.993707 | 29.78729 | 24.79052 | 9.727478e-05 | 0.1083244 | 0 | 0 | 0
2402 | 94720.41 | 2011-01-11 14:06 | 2281.152 | 2 | 12 | 0.5499276 | 4.097059 | 7.337916 | 6.993707 | 29.80607 | 24.79052 | 0.0001297951 | 0.1083244 | 0 | 0 | 0
2403 | 94750.43 | 2011-01-11 14:07 | 2311.167 | 2 | 12 | 0.5501083 | 4.10014 | 7.342501 | 6.993707 | 29.82486 | 24.79052 | 9.727478e-05 | 0.1083244 | 0 | 0 | 0
2404 | 94780.44 | 2011-01-11 14:07 | 2341.182 | 2 | 12 | 0.5501083 | 4.103383 | 7.347087 | 6.993707 | 29.84367 | 24.79052 | 9.737015e-05 | 0.1083244 | 0 | 0 | 0
2405 | 94810.46 | 2011-01-11 14:08 | 2371.198 | 2 | 12 | 0.5497469 | 4.106464 | 7.351672 | 6.993707 | 29.86249 | 24.79052 | 6.484985e-05 | 0.1083244 | 0 | 0 | 0
2406 | 94840.47 | 2011-01-11 14:08 | 2401.213 | 2 | 12 | 0.5501083 | 4.110032 | 7.356258 | 6.993707 | 29.88133 | 24.79052 | 0.0001297951 | 0.1083244 | 0 | 0 | 0
2407 | 94870.49 | 2011-01-11 14:09 | 2431.228 | 2 | 12 | 0.5497469 | 4.113112 | 7.360843 | 6.993707 | 29.90019 | 24.79052 | 9.727478e-05 | 0.1083244 | 0 | 0 | 0
2408 | 94900.5 | 2011-01-11 14:09 | 2461.243 | 2 | 12 | 0.5497469 | 4.116356 | 7.365429 | 6.993707 | 29.91905 | 24.79052 | 6.484985e-05 | 0.1083244 | 0 | 0 | 0
2409 | 94930.52 | 2011-01-11 14:10 | 2491.258 | 2 | 12 | 0.5499276 | 4.119761 | 7.370014 | 6.993707 | 29.93794 | 24.79052 | 3.242493e-05 | 0.1083244 | 0 | 0 | 0
2410 | 94960.53 | 2011-01-11 14:10 | 2521.273 | 2 | 12 | 0.5499276 | 4.123167 | 7.3746 | 6.993707 | 29.95683 | 24.79052 | 9.727478e-05 | 0.1083244 | 0 | 0 | 0
2411 | 94990.55 | 2011-01-11 14:11 | 2551.289 | 2 | 12 | 0.5499276 | 4.126572 | 7.379185 | 6.993707 | 29.97575 | 24.79052 | 9.737015e-05 | 0.1083244 | 0 | 0 | 0
2412 | 95020.56 | 2011-01-11 14:11 | 2581.304 | 2 | 12 | 0.5497469 | 4.129977 | 7.38377 | 6.993707 | 29.99468 | 24.79052 | 3.242493e-05 | 0.1083244 | 0 | 0 | 0
2413 | 95050.58 | 2011-01-11 14:12 | 2611.319 | 2 | 12 | 0.5499276 | 4.133545 | 7.388356 | 6.993707 | 30.01363 | 24.79052 | 6.484985e-05 | 0.1083244 | 0 | 0 | 0
2414 | 95080.59 | 2011-01-11 14:12 | 2641.334 | 2 | 12 | 0.5501083 | 4.137113 | 7.392941 | 6.993707 | 30.03259 | 24.79052 | 9.737015e-05 | 0.1083244 | 0 | 0 | 0
2415 | 95110.61 | 2011-01-11 14:13 | 2671.349 | 2 | 12 | 0.5499276 | 4.140518 | 7.397527 | 6.993707 | 30.05157 | 24.79052 | 9.727478e-05 | 0.1083244 | 0 | 0 | 0
2416 | 95140.62 | 2011-01-11 14:13 | 2701.364 | 2 | 12 | 0.5499276 | 4.144085 | 7.402112 | 6.993707 | 30.07056 | 24.79052 | 9.727478e-05 | 0.1083244 | 0 | 0 | 0
2417 | 95170.64 | 2011-01-11 14:14 | 2731.379 | 2 | 12 | 0.5499276 | 4.147653 | 7.406698 | 6.993707 | 30.08957 | 24.79052 | 9.727478e-05 | 0.1083244 | 0 | 0 | 0
2418 | 95200.65 | 2011-01-11 14:14 | 2761.395 | 2 | 12 | 0.5499276 | 4.151058 | 7.411284 | 6.993707 | 30.1086 | 24.79052 | 6.484985e-05 | 0.1083244 | 0 | 0 | 0
2419 | 95230.67 | 2011-01-11 14:15 | 2791.41 | 2 | 12 | 0.5499276 | 4.154788 | 7.415869 | 6.993707 | 30.12764 | 24.79052 | 9.727478e-05 | 0.1083244 | 0 | 0 | 0
2420 | 95260.68 | 2011-01-11 14:15 | 2821.425 | 2 | 12 | 0.5499276 | 4.15868 | 7.420455 | 6.993707 | 30.1467 | 24.79052 | 0.0001296997 | 0.1083244 | 0 | 0 | 0
2421 | 95290.7 | 2011-01-11 14:16 | 2851.44 | 2 | 12 | 0.5501083 | 4.162248 | 7.42504 | 6.993707 | 30.16578 | 24.79052 | 9.727478e-05 | 0.1083244 | 0 | 0 | 0
2422 | 95320.71 | 2011-01-11 14:16 | 2881.455 | 2 | 12 | 0.5499276 | 4.165977 | 7.429625 | 6.993707 | 30.18488 | 24.79052 | 9.737015e-05 | 0.1083244 | 0 | 0 | 0
2423 | 95350.73 | 2011-01-11 14:17 | 2911.471 | 2 | 12 | 0.5501083 | 4.169869 | 7.434211 | 6.993707 | 30.20399 | 24.79052 | 0.0001296997 | 0.1083244 | 0 | 0 | 0
2424 | 95380.73 | 2011-01-11 14:17 | 2941.471 | 2 | 12 | 0.5499276 | 4.173275 | 7.438794 | 6.993707 | 30.22311 | 24.79052 | 6.484985e-05 | 0.1083244 | 0 | 0 | 0
2425 | 95410.73 | 2011-01-11 14:18 | 2971.471 | 2 | 12 | 0.5501083 | 4.177329 | 7.443377 | 6.993707 | 30.24224 | 24.79052 | 0.0001296997 | 0.1083244 | 0 | 0 | 0
2426 | 95440.74 | 2011-01-11 14:18 | 3001.485 | 2 | 12 | 0.5501083 | 4.181058 | 7.447963 | 6.993707 | 30.26141 | 24.79052 | 9.727478e-05 | 0.1083244 | 0 | 0 | 0
2427 | 95470.76 | 2011-01-11 14:19 | 3031.5 | 2 | 12 | 0.5501083 | 4.18495 | 7.452548 | 6.993707 | 30.28059 | 24.79052 | 0.0001297951 | 0.1083244 | 0 | 0 | 0
2428 | 95500.78 | 2011-01-11 14:19 | 3061.517 | 2 | 12 | 0.5499276 | 4.18868 | 7.457134 | 6.993707 | 30.29979 | 24.79052 | 9.727478e-05 | 0.1083244 | 0 | 0 | 0
2429 | 95530.79 | 2011-01-11 14:20 | 3091.53 | 2 | 12 | 0.5499276 | 4.192572 | 7.461719 | 6.993707 | 30.319 | 24.79052 | 6.484985e-05 | 0.1083244 | 0 | 0 | 0
2430 | 95560.8 | 2011-01-11 14:20 | 3121.545 | 2 | 12 | 0.5499276 | 4.196464 | 7.466305 | 6.993707 | 30.33824 | 24.79052 | 9.727478e-05 | 0.1083244 | 0 | 0 | 0
2431 | 95584.87 | 2011-01-11 14:21 | 3145.607 | 2 | 12 | 0.5502889 | 4.200031 | 7.469981 | 6.993707 | 30.35367 | 24.79052 | 0.0001946449 | 0.1083244 | 0 | 0 | 0
2432 | 95614.89 | 2011-01-11 14:21 | 30.01521 | 3 | 12 | 0 | 4.100464 | 7.469981 | 6.993707 | 30.35367 | 24.79052 | -0.0004540443 | 0.1083244 | 0 | 0 | 0
2433 | 95644.9 | 2011-01-11 14:22 | 60.03035 | 3 | 12 | 0 | 4.088302 | 7.469981 | 6.993707 | 30.35367 | 24.79052 | -0.0002270699 | 0.1083244 | 0 | 0 | 0
2434 | 95674.92 | 2011-01-11 14:22 | 90.04561 | 3 | 12 | 0 | 4.081005 | 7.469981 | 6.993707 | 30.35367 | 24.79052 | -0.0001945496 | 0.1083244 | 0 | 0 | 0
2435 | 95704.88 | 2011-01-11 14:23 | 120.0138 | 3 | 12 | 0 | 4.076139 | 7.469981 | 6.993707 | 30.35367 | 24.79052 | -0.0001297951 | 0.1083244 | 0 | 0 | 0
2436 | 95704.9 | 2011-01-11 14:23 | 0.01782862 | 4 | 12 | 0.9996215 | 4.200518 | 7.469986 | 6.993707 | 30.35369 | 24.79052 | 0 | 0.1083244 | 0 | 0 | 0
2437 | 95705.71 | 2011-01-11 14:23 | 0.8282211 | 4 | 12 | 0.9495752 | 4.200193 | 7.470204 | 6.993707 | 30.3546 | 24.79052 | -6.484985e-05 | 0.1083244 | 0 | 0 | 0
2438 | 95707.77 | 2011-01-11 14:23 | 2.890601 | 4 | 12 | 0.8991676 | 4.200193 | 7.470732 | 6.993707 | 30.35682 | 24.79052 | -6.484985e-05 | 0.1083244 | 0 | 0 | 0
2439 | 95710.87 | 2011-01-11 14:23 | 5.984286 | 4 | 12 | 0.8487599 | 4.200031 | 7.471482 | 6.993707 | 30.35997 | 24.79052 | -6.484985e-05 | 0.1083244 | 0 | 0 | 0
2440 | 95715.16 | 2011-01-11 14:23 | 10.28109 | 4 | 12 | 0.7987137 | 4.200193 | 7.472464 | 6.993707 | 30.3641 | 24.79052 | 0 | 0.1083244 | 0 | 0 | 0
2441 | 95720.82 | 2011-01-11 14:23 | 15.93728 | 4 | 12 | 0.7486674 | 4.200356 | 7.473678 | 6.993707 | 30.3692 | 24.79052 | 6.484985e-05 | 0.1083244 | 0 | 0 | 0
2442 | 95728.24 | 2011-01-11 14:23 | 23.35916 | 4 | 12 | 0.6984404 | 4.200193 | 7.475167 | 6.993707 | 30.37545 | 24.79052 | 0 | 0.1083244 | 0 | 0 | 0
2443 | 95738.26 | 2011-01-11 14:23 | 33.3745 | 4 | 12 | 0.6483941 | 4.200193 | 7.477037 | 6.993707 | 30.38331 | 24.79052 | 0 | 0.1083244 | 0 | 0 | 0
2444 | 95752.57 | 2011-01-11 14:23 | 47.68677 | 4 | 12 | 0.5983478 | 4.200193 | 7.479509 | 6.993707 | 30.39369 | 24.79052 | -3.242493e-05 | 0.1083244 | 0 | 0 | 0
2445 | 95775.1 | 2011-01-11 14:24 | 70.2177 | 4 | 12 | 0.5483015 | 4.200193 | 7.483084 | 6.993707 | 30.4087 | 24.79052 | -3.242493e-05 | 0.1083244 | 0 | 0 | 0
2446 | 95815.93 | 2011-01-11 14:24 | 111.0452 | 4 | 12 | 0.4982553 | 4.200193 | 7.488988 | 6.993707 | 30.4335 | 24.79052 | 0 | 0.1083244 | 0 | 0 | 0
2447 | 95892.6 | 2011-01-11 14:26 | 187.7158 | 4 | 12 | 0.448209 | 4.200193 | 7.499024 | 6.993707 | 30.47566 | 24.79052 | 0 | 0.1083244 | 0 | 0 | 0
2448 | 96004.07 | 2011-01-11 14:28 | 299.1829 | 4 | 12 | 0.3981627 | 4.200193 | 7.512099 | 6.993707 | 30.53057 | 24.79052 | -3.242493e-05 | 0.1083244 | 0 | 0 | 0
2449 | 96141.53 | 2011-01-11 14:30 | 436.6495 | 4 | 12 | 0.3481164 | 4.200193 | 7.526328 | 6.993707 | 30.59034 | 24.79052 | 0 | 0.1083244 | 0 | 0 | 0
2450 | 96307.97 | 2011-01-11 14:33 | 603.0846 | 4 | 12 | 0.2980701 | 4.200193 | 7.541243 | 6.993707 | 30.65299 | 24.79052 | 0 | 0.1083244 | 0 | 0 | 0
2451 | 96509.57 | 2011-01-11 14:36 | 804.6909 | 4 | 12 | 0.2480238 | 4.200031 | 7.556506 | 6.993707 | 30.71709 | 24.79052 | -3.242493e-05 | 0.1083244 | 0 | 0 | 0
2452 | 96767.65 | 2011-01-11 14:40 | 1062.765 | 4 | 12 | 0.1979775 | 4.200193 | 7.57244 | 6.993707 | 30.78402 | 24.79052 | 0 | 0.1083244 | 0 | 0 | 0
2453 | 97115.66 | 2011-01-11 14:46 | 1410.775 | 4 | 12 | 0.1479312 | 4.200031 | 7.589046 | 6.993707 | 30.85377 | 24.79052 | -3.242493e-05 | 0.1083244 | 0 | 0 | 0
2454 | 97644.38 | 2011-01-11 14:55 | 1939.501 | 4 | 12 | 0.09788492 | 4.200193 | 7.606826 | 6.993707 | 30.92845 | 24.79052 | 0 | 0.1083244 | 0 | 0 | 0
2455 | 98629.32 | 2011-01-11 15:11 | 2924.439 | 4 | 12 | 0.04982602 | 4.200031 | 7.626211 | 6.993707 | 31.00987 | 24.79052 | -3.242493e-05 | 0.1083244 | 0 | 0 | 0
2456 | 98659.33 | 2011-01-11 15:12 | 30.0002 | 5 | 12 | 0 | 4.190788 | 7.626211 | 6.993707 | 31.00987 | 24.79052 | -6.494522e-05 | 0.1083244 | 0 | 0 | 0
2457 | 98689.34 | 2011-01-11 15:12 | 60.01403 | 5 | 12 | 0 | 4.189491 | 7.626211 | 6.993707 | 31.00987 | 24.79052 | 0 | 0.1083244 | 0 | 0 | 0
2458 | 98689.53 | 2011-01-11 15:12 | 0.1876419 | 6 | 12 | 0.001044434 | 4.189653 | 7.626211 | 6.993707 | 31.00987 | 24.79052 | 0 | 0.1073151 | 0 | 0 | 0
2459 | 98694.34 | 2011-01-11 15:12 | 5.00002 | 6 | 12 | 0.001947797 | 4.189653 | 7.626214 | 6.993707 | 31.00988 | 24.79052 | -3.242493e-05 | 0.1073151 | 0 | 0 | 0
2460 | 98718.66 | 2011-01-11 15:13 | 24.32773 | 7 | 12 | -1.099793 | 3.989545 | 7.626214 | 7.001138 | 31.00988 | 24.82035 | -0.001362181 | 0.1073151 | 0 | 0 | 0
2461 | 98748.68 | 2011-01-11 15:13 | 54.34291 | 7 | 12 | -1.099613 | 3.946248 | 7.626214 | 7.010307 | 31.00988 | 24.85672 | -0.001005411 | 0.1073151 | 0 | 0 | 0
2462 | 98778.69 | 2011-01-11 15:14 | 84.35809 | 7 | 12 | -1.099613 | 3.911221 | 7.626214 | 7.019475 | 31.00988 | 24.89273 | -0.0008756638 | 0.1073151 | 0 | 0 | 0
2463 | 98808.71 | 2011-01-11 15:14 | 114.3732 | 7 | 12 | -1.099793 | 3.883329 | 7.626214 | 7.028643 | 31.00988 | 24.92846 | -0.0006486416 | 0.1073151 | 0 | 0 | 0
2464 | 98838.72 | 2011-01-11 15:15 | 144.3884 | 7 | 12 | -1.099432 | 3.859978 | 7.626214 | 7.037812 | 31.00988 | 24.96396 | -0.0005837918 | 0.1073151 | 0 | 0 | 0
2465 | 98868.74 | 2011-01-11 15:15 | 174.4036 | 7 | 12 | -1.099793 | 3.839546 | 7.626214 | 7.04698 | 31.00988 | 24.99925 | -0.0004865169 | 0.1073151 | 0 | 0 | 0
2466 | 98898.75 | 2011-01-11 15:16 | 204.4187 | 7 | 12 | -1.099613 | 3.821708 | 7.626214 | 7.056148 | 31.00988 | 25.03437 | -0.0004864693 | 0.1073151 | 0 | 0 | 0
2467 | 98928.77 | 2011-01-11 15:16 | 234.434 | 7 | 12 | -1.099613 | 3.80533 | 7.626214 | 7.065317 | 31.00988 | 25.06933 | -0.0004216194 | 0.1073151 | 0 | 0 | 0
2468 | 98958.78 | 2011-01-11 15:17 | 264.449 | 7 | 12 | -1.099793 | 3.789924 | 7.626214 | 7.074485 | 31.00988 | 25.10415 | -0.0004216194 | 0.1073151 | 0 | 0 | 0
2469 | 98988.8 | 2011-01-11 15:17 | 294.4642 | 7 | 12 | -1.099793 | 3.775816 | 7.626214 | 7.083653 | 31.00988 | 25.13883 | -0.0003567696 | 0.1073151 | 0 | 0 | 0
2470 | 99018.81 | 2011-01-11 15:18 | 324.4795 | 7 | 12 | -1.099793 | 3.762195 | 7.626214 | 7.092822 | 31.00988 | 25.17339 | -0.0003243446 | 0.1073151 | 0 | 0 | 0
2471 | 99048.83 | 2011-01-11 15:18 | 354.4948 | 7 | 12 | -1.099974 | 3.749384 | 7.626214 | 7.10199 | 31.00988 | 25.20782 | -0.0003891945 | 0.1073151 | 0 | 0 | 0
2472 | 99078.84 | 2011-01-11 15:19 | 384.5098 | 7 | 12 | -1.099793 | 3.73706 | 7.626214 | 7.111159 | 31.00988 | 25.24214 | -0.0003242969 | 0.1073151 | 0 | 0 | 0
2473 | 99108.86 | 2011-01-11 15:19 | 414.5252 | 7 | 12 | -1.099432 | 3.725384 | 7.626214 | 7.120327 | 31.00988 | 25.27635 | -0.000291872 | 0.1073151 | 0 | 0 | 0
2474 | 99138.87 | 2011-01-11 15:20 | 444.54 | 7 | 12 | -1.099613 | 3.714033 | 7.626214 | 7.129495 | 31.00988 | 25.31045 | -0.0002270222 | 0.1073151 | 0 | 0 | 0
2475 | 99168.89 | 2011-01-11 15:20 | 474.5553 | 7 | 12 | -1.099613 | 3.702843 | 7.626214 | 7.138664 | 31.00988 | 25.34445 | -0.0002919197 | 0.1073151 | 0 | 0 | 0
2476 | 99198.91 | 2011-01-11 15:21 | 504.5704 | 7 | 12 | -1.099793 | 3.692141 | 7.626214 | 7.147832 | 31.00988 | 25.37835 | -0.000291872 | 0.1073151 | 0 | 0 | 0
2477 | 99228.92 | 2011-01-11 15:21 | 534.5855 | 7 | 12 | -1.099613 | 3.681925 | 7.626214 | 7.157001 | 31.00988 | 25.41216 | -0.0002594471 | 0.1073151 | 0 | 0 | 0
2478 | 99258.94 | 2011-01-11 15:22 | 564.6007 | 7 | 12 | -1.099793 | 3.671708 | 7.626214 | 7.166169 | 31.00988 | 25.44587 | -0.0002919197 | 0.1073151 | 0 | 0 | 0
2479 | 99288.95 | 2011-01-11 15:22 | 594.6158 | 7 | 12 | -1.099613 | 3.661817 | 7.626214 | 7.175337 | 31.00988 | 25.47949 | -0.0002270222 | 0.1073151 | 0 | 0 | 0
2480 | 99318.97 | 2011-01-11 15:23 | 624.631 | 7 | 12 | -1.099613 | 3.652249 | 7.626214 | 7.184506 | 31.00988 | 25.51301 | -0.0002594471 | 0.1073151 | 0 | 0 | 0
2481 | 99348.98 | 2011-01-11 15:23 | 654.6462 | 7 | 12 | -1.099793 | 3.643006 | 7.626214 | 7.193674 | 31.00988 | 25.54646 | -0.0002594471 | 0.1073151 | 0 | 0 | 0
2482 | 99379 | 2011-01-11 15:24 | 684.6613 | 7 | 12 | -1.099613 | 3.633925 | 7.626214 | 7.202842 | 31.00988 | 25.57982 | -0.0002594471 | 0.1073151 | 0 | 0 | 0
2483 | 99409.01 | 2011-01-11 15:24 | 714.6766 | 7 | 12 | -1.099793 | 3.62533 | 7.626214 | 7.212011 | 31.00988 | 25.61309 | -0.0002270222 | 0.1073151 | 0 | 0 | 0
2484 | 99439.03 | 2011-01-11 15:25 | 744.6916 | 7 | 12 | -1.099613 | 3.616573 | 7.626214 | 7.221179 | 31.00988 | 25.64629 | -0.0002270699 | 0.1073151 | 0 | 0 | 0
2485 | 99469.04 | 2011-01-11 15:25 | 774.7069 | 7 | 12 | -1.099613 | 3.608303 | 7.626214 | 7.230348 | 31.00988 | 25.67941 | -0.0001945496 | 0.1073151 | 0 | 0 | 0
2486 | 99499.06 | 2011-01-11 15:26 | 804.7221 | 7 | 12 | -1.099613 | 3.600033 | 7.626214 | 7.239516 | 31.00988 | 25.71246 | -0.0001945972 | 0.1073151 | 0 | 0 | 0
2487 | 99529.07 | 2011-01-11 15:26 | 834.7373 | 7 | 12 | -1.099613 | 3.592087 | 7.626214 | 7.248684 | 31.00988 | 25.74543 | -0.0002270222 | 0.1073151 | 0 | 0 | 0
2488 | 99559.09 | 2011-01-11 15:27 | 864.7523 | 7 | 12 | -1.099613 | 3.584466 | 7.626214 | 7.257853 | 31.00988 | 25.77832 | -0.0001621246 | 0.1073151 | 0 | 0 | 0
2489 | 99589.1 | 2011-01-11 15:27 | 894.7678 | 7 | 12 | -1.099432 | 3.577006 | 7.626214 | 7.267021 | 31.00988 | 25.81115 | -0.0001945972 | 0.1073151 | 0 | 0 | 0
2490 | 99619.12 | 2011-01-11 15:28 | 924.7826 | 7 | 12 | -1.099613 | 3.569709 | 7.626214 | 7.27619 | 31.00988 | 25.84391 | -0.0001945496 | 0.1073151 | 0 | 0 | 0
2491 | 99649.13 | 2011-01-11 15:28 | 954.7978 | 7 | 12 | -1.099974 | 3.562574 | 7.626214 | 7.285358 | 31.00988 | 25.87661 | -0.0002270222 | 0.1073151 | 0 | 0 | 0
2492 | 99679.15 | 2011-01-11 15:29 | 984.8152 | 7 | 12 | -1.099251 | 3.556087 | 7.626214 | 7.294527 | 31.00988 | 25.90925 | -9.732247e-05 | 0.1073151 | 0 | 0 | 0
2493 | 99709.16 | 2011-01-11 15:29 | 1014.828 | 7 | 12 | -1.099793 | 3.549114 | 7.626214 | 7.303695 | 31.00988 | 25.94181 | -0.0001945972 | 0.1073151 | 0 | 0 | 0
2494 | 99739.18 | 2011-01-11 15:30 | 1044.843 | 7 | 12 | -1.099613 | 3.54279 | 7.626214 | 7.312864 | 31.00988 | 25.97433 | -0.0001296997 | 0.1073151 | 0 | 0 | 0
2495 | 99769.19 | 2011-01-11 15:30 | 1074.858 | 7 | 12 | -1.099613 | 3.536628 | 7.626214 | 7.322032 | 31.00988 | 26.00678 | -0.0001296997 | 0.1073151 | 0 | 0 | 0
2496 | 99799.21 | 2011-01-11 15:31 | 1104.874 | 7 | 12 | -1.099793 | 3.530303 | 7.626214 | 7.331201 | 31.00988 | 26.03918 | -0.0001945972 | 0.1073151 | 0 | 0 | 0
2497 | 99829.22 | 2011-01-11 15:31 | 1134.889 | 7 | 12 | -1.099793 | 3.524466 | 7.626214 | 7.340369 | 31.00988 | 26.07152 | -0.0001297474 | 0.1073151 | 0 | 0 | 0
2498 | 99859.24 | 2011-01-11 15:32 | 1164.904 | 7 | 12 | -1.099613 | 3.518628 | 7.626214 | 7.349538 | 31.00988 | 26.1038 | -0.0001296997 | 0.1073151 | 0 | 0 | 0
2499 | 99889.25 | 2011-01-11 15:32 | 1194.919 | 7 | 12 | -1.099613 | 3.51279 | 7.626214 | 7.358706 | 31.00988 | 26.13604 | -0.0001297474 | 0.1073151 | 0 | 0 | 0
2500 | 99919.27 | 2011-01-11 15:33 | 1224.934 | 7 | 12 | -1.099793 | 3.507114 | 7.626214 | 7.367875 | 31.00988 | 26.16822 | -0.0001621723 | 0.1073151 | 0 | 0 | 0
2501 | 99949.28 | 2011-01-11 15:33 | 1254.949 | 7 | 12 | -1.099613 | 3.501925 | 7.626214 | 7.377043 | 31.00988 | 26.20035 | -9.727478e-05 | 0.1073151 | 0 | 0 | 0
2502 | 99979.3 | 2011-01-11 15:34 | 1284.965 | 7 | 12 | -1.099793 | 3.496412 | 7.626214 | 7.386212 | 31.00988 | 26.23243 | -0.0001621723 | 0.1073151 | 0 | 0 | 0
2503 | 100009.3 | 2011-01-11 15:34 | 1314.98 | 7 | 12 | -1.099793 | 3.49106 | 7.626214 | 7.39538 | 31.00988 | 26.26447 | -0.0001297474 | 0.1073151 | 0 | 0 | 0
2504 | 100039.3 | 2011-01-11 15:35 | 1344.995 | 7 | 12 | -1.099793 | 3.485547 | 7.626214 | 7.404549 | 31.00988 | 26.29645 | -0.0001621723 | 0.1073151 | 0 | 0 | 0
2505 | 100069.3 | 2011-01-11 15:35 | 1375.01 | 7 | 12 | -1.099613 | 3.480033 | 7.626214 | 7.413717 | 31.00988 | 26.32838 | -0.0001296997 | 0.1073151 | 0 | 0 | 0
2506 | 100099.4 | 2011-01-11 15:36 | 1405.025 | 7 | 12 | -1.099613 | 3.474358 | 7.626214 | 7.422886 | 31.00988 | 26.36026 | -0.0001621723 | 0.1073151 | 0 | 0 | 0
2507 | 100129.4 | 2011-01-11 15:36 | 1435.04 | 7 | 12 | -1.099793 | 3.468682 | 7.626214 | 7.432054 | 31.00988 | 26.39209 | -0.0001296997 | 0.1073151 | 0 | 0 | 0
2508 | 100159.4 | 2011-01-11 15:37 | 1465.056 | 7 | 12 | -1.099613 | 3.463006 | 7.626214 | 7.441223 | 31.00988 | 26.42386 | -0.0001297474 | 0.1073151 | 0 | 0 | 0
2509 | 100189.4 | 2011-01-11 15:37 | 1495.071 | 7 | 12 | -1.099793 | 3.457006 | 7.626214 | 7.450391 | 31.00988 | 26.45559 | -0.0001621723 | 0.1073151 | 0 | 0 | 0
2510 | 100219.4 | 2011-01-11 15:38 | 1525.086 | 7 | 12 | -1.099793 | 3.450682 | 7.626214 | 7.45956 | 31.00988 | 26.48725 | -0.0001621723 | 0.1073151 | 0 | 0 | 0
2511 | 100249.4 | 2011-01-11 15:38 | 1555.101 | 7 | 12 | -1.099613 | 3.444033 | 7.626214 | 7.468728 | 31.00988 | 26.51886 | -0.0001621723 | 0.1073151 | 0 | 0 | 0
2512 | 100279.5 | 2011-01-11 15:39 | 1585.116 | 7 | 12 | -1.099613 | 3.43706 | 7.626214 | 7.477897 | 31.00988 | 26.55041 | -0.0001945972 | 0.1073151 | 0 | 0 | 0
2513 | 100309.5 | 2011-01-11 15:39 | 1615.131 | 7 | 12 | -1.099793 | 3.429601 | 7.626214 | 7.487065 | 31.00988 | 26.58189 | -0.0002594471 | 0.1073151 | 0 | 0 | 0
2514 | 100339.5 | 2011-01-11 15:40 | 1645.147 | 7 | 12 | -1.099432 | 3.421979 | 7.626214 | 7.496234 | 31.00988 | 26.61329 | -0.0001621723 | 0.1073151 | 0 | 0 | 0
2515 | 100369.5 | 2011-01-11 15:40 | 1675.162 | 7 | 12 | -1.099613 | 3.413385 | 7.626214 | 7.505402 | 31.00988 | 26.64463 | -0.0001945972 | 0.1073151 | 0 | 0 | 0
2516 | 100399.5 | 2011-01-11 15:41 | 1705.177 | 7 | 12 | -1.099793 | 3.403817 | 7.626214 | 7.514571 | 31.00988 | 26.67588 | -0.0002919197 | 0.1073151 | 0 | 0 | 0
2517 | 100429.5 | 2011-01-11 15:41 | 1735.194 | 7 | 12 | -1.099793 | 3.393439 | 7.626214 | 7.52374 | 31.00988 | 26.70705 | -0.000291872 | 0.1073151 | 0 | 0 | 0
2518 | 100459.5 | 2011-01-11 15:42 | 1765.207 | 7 | 12 | -1.099613 | 3.381925 | 7.626214 | 7.532908 | 31.00988 | 26.73811 | -0.0003243446 | 0.1073151 | 0 | 0 | 0
2519 | 100489.6 | 2011-01-11 15:42 | 1795.222 | 7 | 12 | -1.099613 | 3.368466 | 7.626214 | 7.542076 | 31.00988 | 26.76905 | -0.0003567219 | 0.1073151 | 0 | 0 | 0
2520 | 100519.6 | 2011-01-11 15:43 | 1825.237 | 7 | 12 | -1.099613 | 3.35225 | 7.626214 | 7.551245 | 31.00988 | 26.79986 | -0.0004540443 | 0.1073151 | 0 | 0 | 0
2521 | 100549.6 | 2011-01-11 15:43 | 1855.253 | 7 | 12 | -1.099432 | 3.332953 | 7.626214 | 7.560413 | 31.00988 | 26.83051 | -0.000583744 | 0.1073151 | 0 | 0 | 0
2522 | 100579.6 | 2011-01-11 15:44 | 1885.268 | 7 | 12 | -1.099613 | 3.30879 | 7.626214 | 7.569582 | 31.00988 | 26.86096 | -0.0007135391 | 0.1073151 | 0 | 0 | 0
2523 | 100609.6 | 2011-01-11 15:44 | 1915.283 | 7 | 12 | -1.099793 | 3.27798 | 7.626214 | 7.57875 | 31.00988 | 26.89117 | -0.0009405136 | 0.1073151 | 0 | 0 | 0
2524 | 100639.6 | 2011-01-11 15:45 | 1945.298 | 7 | 12 | -1.099613 | 3.237764 | 7.626214 | 7.587919 | 31.00988 | 26.92105 | -0.001264858 | 0.1073151 | 0 | 0 | 0
2525 | 100669.6 | 2011-01-11 15:45 | 1975.313 | 7 | 12 | -1.099793 | 3.184575 | 7.626214 | 7.597087 | 31.00988 | 26.9505 | -0.001621628 | 0.1073151 | 0 | 0 | 0
2526 | 100699.7 | 2011-01-11 15:46 | 2005.328 | 7 | 12 | -1.099613 | 3.112251 | 7.626214 | 7.606256 | 31.00988 | 26.97938 | -0.002172947 | 0.1073151 | 0 | 0 | 0
2527 | 100729.7 | 2011-01-11 15:46 | 2035.344 | 7 | 12 | -1.099613 | 3.009602 | 7.626214 | 7.615424 | 31.00988 | 27.00748 | -0.003243208 | 0.1073151 | 0 | 0 | 0
2528 | 100759.7 | 2011-01-11 15:47 | 2065.359 | 7 | 12 | -1.099613 | 2.856035 | 7.626214 | 7.624593 | 31.00988 | 27.03441 | -0.004735136 | 0.1073151 | 0 | 0 | 0
2529 | 100783.5 | 2011-01-11 15:47 | 2089.171 | 7 | 12 | -1.099613 | 2.699873 | 7.626214 | 7.631866 | 31.00988 | 27.05463 | -0.005481052 | 0.1073151 | 0 | 0 | 0
2530 | 100843.5 | 2011-01-11 15:48 | 60.01481 | 8 | 12 | 0 | 3.605546 | 7.626214 | 7.631866 | 31.00988 | 27.05463 | 0.001297283 | 0.1073151 | 0 | 0 | 0
2531 | 100843.7 | 2011-01-11 15:48 | 0.1874723 | 9 | 12 | 0.0008637619 | 3.606033 | 7.626214 | 7.631866 | 31.00988 | 27.05463 | 0 | 0.1081281 | 0 | 0 | 0
2532 | 100848.5 | 2011-01-11 15:48 | 5.015497 | 9 | 12 | 0.001947797 | 3.613655 | 7.626216 | 7.631866 | 31.00989 | 27.05463 | 0.001102734 | 0.1081281 | 0 | 0 | 0
2533 | 100878.6 | 2011-01-11 15:49 | 30.01517 | 1 | 13 | 0 | 3.645114 | 7.626216 | 7.631866 | 31.00989 | 27.05463 | 0.0006162167 | 0.1081281 | 0 | 0 | 0
2534 | 100908.6 | 2011-01-11 15:49 | 60.03034 | 1 | 13 | 0 | 3.665222 | 7.626216 | 7.631866 | 31.00989 | 27.05463 | 0.0004540443 | 0.1081281 | 0 | 0 | 0
2535 | 100938.6 | 2011-01-11 15:50 | 90.04548 | 1 | 13 | 0 | 3.67933 | 7.626216 | 7.631866 | 31.00989 | 27.05463 | 0.0003243446 | 0.1081281 | 0 | 0 | 0
2536 | 100968.6 | 2011-01-11 15:50 | 120.0138 | 1 | 13 | 0 | 3.690033 | 7.626216 | 7.631866 | 31.00989 | 27.05463 | 0.0002594471 | 0.1081281 | 0 | 0 | 0
2537 | 100998.6 | 2011-01-11 15:51 | 30.01519 | 2 | 13 | 0.5499276 | 3.805816 | 7.630802 | 7.631866 | 31.02726 | 27.05463 | 0.0006486416 | 0.1081281 | 0 | 0 | 0
2538 | 101028.6 | 2011-01-11 15:51 | 60.03074 | 2 | 13 | 0.5499276 | 3.824465 | 7.635387 | 7.631866 | 31.04476 | 27.05463 | 0.0003891945 | 0.1081281 | 0 | 0 | 0
2539 | 101058.6 | 2011-01-11 15:52 | 90.04551 | 2 | 13 | 0.5499276 | 3.837113 | 7.639973 | 7.631866 | 31.06233 | 27.05463 | 0.0003243446 | 0.1081281 | 0 | 0 | 0
2540 | 101088.6 | 2011-01-11 15:52 | 120.0607 | 2 | 13 | 0.5499276 | 3.847167 | 7.644558 | 7.631866 | 31.07994 | 27.05463 | 0.000291872 | 0.1081281 | 0 | 0 | 0
2541 | 101118.6 | 2011-01-11 15:53 | 150.0781 | 2 | 13 | 0.5501083 | 3.855762 | 7.649144 | 7.631866 | 31.09761 | 27.05463 | 0.0002270222 | 0.1081281 | 0 | 0 | 0
2542 | 101148.7 | 2011-01-11 15:53 | 180.091 | 2 | 13 | 0.5499276 | 3.863708 | 7.653729 | 7.631866 | 31.1153 | 27.05463 | 0.0001945972 | 0.1081281 | 0 | 0 | 0
2543 | 101178.7 | 2011-01-11 15:54 | 210.1062 | 2 | 13 | 0.5499276 | 3.870843 | 7.658314 | 7.631866 | 31.13304 | 27.05463 | 0.0001945972 | 0.1081281 | 0 | 0 | 0
2544 | 101208.7 | 2011-01-11 15:54 | 240.1213 | 2 | 13 | 0.5499276 | 3.877654 | 7.6629 | 7.631866 | 31.1508 | 27.05463 | 0.0001945972 | 0.1081281 | 0 | 0 | 0
2545 | 101238.7 | 2011-01-11 15:55 | 270.1365 | 2 | 13 | 0.5499276 | 3.883978 | 7.667485 | 7.631866 | 31.1686 | 27.05463 | 0.0001297474 | 0.1081281 | 0 | 0 | 0
2546 | 101268.7 | 2011-01-11 15:55 | 300.1518 | 2 | 13 | 0.5501083 | 3.89014 | 7.672071 | 7.631866 | 31.18642 | 27.05463 | 0.0001621723 | 0.1081281 | 0 | 0 | 0
2547 | 101298.7 | 2011-01-11 15:56 | 330.1668 | 2 | 13 | 0.5501083 | 3.895978 | 7.676656 | 7.631866 | 31.20427 | 27.05463 | 0.0001945972 | 0.1081281 | 0 | 0 | 0
2548 | 101328.7 | 2011-01-11 15:56 | 360.182 | 2 | 13 | 0.5501083 | 3.901329 | 7.681242 | 7.631866 | 31.22215 | 27.05463 | 0.0001621246 | 0.1081281 | 0 | 0 | 0
2549 | 101358.8 | 2011-01-11 15:57 | 390.1972 | 2 | 13 | 0.5499276 | 3.906518 | 7.685828 | 7.631866 | 31.24005 | 27.05463 | 0.0001621246 | 0.1081281 | 0 | 0 | 0
2550 | 101388.8 | 2011-01-11 15:57 | 420.2123 | 2 | 13 | 0.5499276 | 3.911546 | 7.690413 | 7.631866 | 31.25798 | 27.05463 | 0.0001296997 | 0.1081281 | 0 | 0 | 0
2551 | 101418.8 | 2011-01-11 15:58 | 450.2275 | 2 | 13 | 0.5499276 | 3.916248 | 7.694999 | 7.631866 | 31.27593 | 27.05463 | 0.0001621723 | 0.1081281 | 0 | 0 | 0
2552 | 101448.8 | 2011-01-11 15:58 | 480.2426 | 2 | 13 | 0.5499276 | 3.920951 | 7.699584 | 7.631866 | 31.29389 | 27.05463 | 0.0001621723 | 0.1081281 | 0 | 0 | 0
2553 | 101478.8 | 2011-01-11 15:59 | 510.2577 | 2 | 13 | 0.5499276 | 3.925167 | 7.704169 | 7.631866 | 31.31188 | 27.05463 | 0.0001621723 | 0.1081281 | 0 | 0 | 0
2554 | 101508.8 | 2011-01-11 15:59 | 540.2731 | 2 | 13 | 0.5497469 | 3.929059 | 7.708754 | 7.631866 | 31.32988 | 27.05463 | 9.727478e-05 | 0.1081281 | 0 | 0 | 0
2555 | 101538.9 | 2011-01-11 16:00 | 570.2881 | 2 | 13 | 0.5499276 | 3.932951 | 7.713338 | 7.631866 | 31.34791 | 27.05463 | 9.732247e-05 | 0.1081281 | 0 | 0 | 0
2556 | 101568.9 | 2011-01-11 16:00 | 600.3034 | 2 | 13 | 0.5497469 | 3.936518 | 7.717923 | 7.631866 | 31.36595 | 27.05463 | 0.0001296997 | 0.1081281 | 0 | 0 | 0
2557 | 101598.9 | 2011-01-11 16:01 | 630.3184 | 2 | 13 | 0.5501083 | 3.940086 | 7.722508 | 7.631866 | 31.384 | 27.05463 | 0.0001297474 | 0.1081281 | 0 | 0 | 0
2558 | 101628.9 | 2011-01-11 16:01 | 660.3336 | 2 | 13 | 0.5499276 | 3.943329 | 7.727093 | 7.631866 | 31.40208 | 27.05463 | 9.732247e-05 | 0.1081281 | 0 | 0 | 0
2559 | 101658.9 | 2011-01-11 16:02 | 690.3489 | 2 | 13 | 0.5499276 | 3.94641 | 7.731679 | 7.631866 | 31.42017 | 27.05463 | 0 | 0.1081281 | 0 | 0 | 0
2560 | 101688.9 | 2011-01-11 16:02 | 720.3641 | 2 | 13 | 0.5499276 | 3.949654 | 7.736265 | 7.631866 | 31.43827 | 27.05463 | 3.242493e-05 | 0.1081281 | 0 | 0 | 0
2561 | 101718.9 | 2011-01-11 16:03 | 750.3791 | 2 | 13 | 0.5501083 | 3.952897 | 7.74085 | 7.631866 | 31.45639 | 27.05463 | 9.732247e-05 | 0.1081281 | 0 | 0 | 0
2562 | 101749 | 2011-01-11 16:03 | 780.3943 | 2 | 13 | 0.5501083 | 3.955978 | 7.745435 | 7.631866 | 31.47452 | 27.05463 | 0.0001297474 | 0.1081281 | 0 | 0 | 0
2563 | 101779 | 2011-01-11 16:04 | 810.4094 | 2 | 13 | 0.5499276 | 3.958735 | 7.750021 | 7.631866 | 31.49267 | 27.05463 | 6.484985e-05 | 0.1081281 | 0 | 0 | 0
2564 | 101809 | 2011-01-11 16:04 | 840.4246 | 2 | 13 | 0.5497469 | 3.961491 | 7.754607 | 7.631866 | 31.51083 | 27.05463 | 3.242493e-05 | 0.1081281 | 0 | 0 | 0
2565 | 101839 | 2011-01-11 16:05 | 870.4398 | 2 | 13 | 0.5502889 | 3.964572 | 7.759192 | 7.631866 | 31.529 | 27.05463 | 9.727478e-05 | 0.1081281 | 0 | 0 | 0
2566 | 101869 | 2011-01-11 16:05 | 900.4571 | 2 | 13 | 0.5499276 | 3.967329 | 7.763778 | 7.631866 | 31.54719 | 27.05463 | 9.732247e-05 | 0.1081281 | 0 | 0 | 0
2567 | 101899 | 2011-01-11 16:06 | 930.4701 | 2 | 13 | 0.5501083 | 3.970086 | 7.768363 | 7.631866 | 31.56539 | 27.05463 | 9.727478e-05 | 0.1081281 | 0 | 0 | 0
2568 | 101929 | 2011-01-11 16:06 | 960.4853 | 2 | 13 | 0.5497469 | 3.972843 | 7.772948 | 7.631866 | 31.5836 | 27.05463 | 6.484985e-05 | 0.1081281 | 0 | 0 | 0
2569 | 101959.1 | 2011-01-11 16:07 | 990.5005 | 2 | 13 | 0.5499276 | 3.9756 | 7.777534 | 7.631866 | 31.60182 | 27.05463 | 3.247261e-05 | 0.1081281 | 0 | 0 | 0
2570 | 101989.1 | 2011-01-11 16:07 | 1020.516 | 2 | 13 | 0.5499276 | 3.978518 | 7.782119 | 7.631866 | 31.62006 | 27.05463 | 6.484985e-05 | 0.1081281 | 0 | 0 | 0
2571 | 102019.1 | 2011-01-11 16:08 | 1050.531 | 2 | 13 | 0.5499276 | 3.981275 | 7.786705 | 7.631866 | 31.63831 | 27.05463 | 6.484985e-05 | 0.1081281 | 0 | 0 | 0
2572 | 102049.1 | 2011-01-11 16:08 | 1080.546 | 2 | 13 | 0.5499276 | 3.98387 | 7.791291 | 7.631866 | 31.65657 | 27.05463 | 6.489754e-05 | 0.1081281 | 0 | 0 | 0
2573 | 102079.1 | 2011-01-11 16:09 | 1110.561 | 2 | 13 | 0.5499276 | 3.986464 | 7.795876 | 7.631866 | 31.67484 | 27.05463 | 6.484985e-05 | 0.1081281 | 0 | 0 | 0
2574 | 102109.1 | 2011-01-11 16:09 | 1140.576 | 2 | 13 | 0.5499276 | 3.989383 | 7.800462 | 7.631866 | 31.69313 | 27.05463 | 0.0001297474 | 0.1081281 | 0 | 0 | 0
2575 | 102139.2 | 2011-01-11 16:10 | 1170.592 | 2 | 13 | 0.5499276 | 3.991978 | 7.805047 | 7.631866 | 31.71143 | 27.05463 | 9.727478e-05 | 0.1081281 | 0 | 0 | 0
2576 | 102169.2 | 2011-01-11 16:10 | 1200.607 | 2 | 13 | 0.5501083 | 3.994735 | 7.809632 | 7.631866 | 31.72974 | 27.05463 | 6.484985e-05 | 0.1081281 | 0 | 0 | 0
2577 | 102199.2 | 2011-01-11 16:11 | 1230.622 | 2 | 13 | 0.5499276 | 3.997167 | 7.814217 | 7.631866 | 31.74806 | 27.05463 | 3.242493e-05 | 0.1081281 | 0 | 0 | 0
2578 | 102229.2 | 2011-01-11 16:11 | 1260.637 | 2 | 13 | 0.5501083 | 3.999924 | 7.818802 | 7.631866 | 31.76639 | 27.05463 | 6.484985e-05 | 0.1081281 | 0 | 0 | 0
2579 | 102259.2 | 2011-01-11 16:12 | 1290.652 | 2 | 13 | 0.5499276 | 4.002518 | 7.823387 | 7.631866 | 31.78474 | 27.05463 | 3.242493e-05 | 0.1081281 | 0 | 0 | 0
2580 | 102289.2 | 2011-01-11 16:12 | 1320.668 | 2 | 13 | 0.5501083 | 4.005113 | 7.827972 | 7.631866 | 31.8031 | 27.05463 | 3.242493e-05 | 0.1081281 | 0 | 0 | 0
2581 | 102319.2 | 2011-01-11 16:13 | 1350.683 | 2 | 13 | 0.5499276 | 4.00787 | 7.832558 | 7.631866 | 31.82147 | 27.05463 | 6.484985e-05 | 0.1081281 | 0 | 0 | 0
2582 | 102349.3 | 2011-01-11 16:13 | 1380.698 | 2 | 13 | 0.5501083 | 4.010464 | 7.837143 | 7.631866 | 31.83985 | 27.05463 | 6.484985e-05 | 0.1081281 | 0 | 0 | 0
2583 | 102379.3 | 2011-01-11 16:14 | 1410.713 | 2 | 13 | 0.5497469 | 4.013059 | 7.841729 | 7.631866 | 31.85825 | 27.05463 | 6.484985e-05 | 0.1081281 | 0 | 0 | 0
2584 | 102409.3 | 2011-01-11 16:14 | 1440.728 | 2 | 13 | 0.5499276 | 4.015654 | 7.846314 | 7.631866 | 31.87666 | 27.05463 | 6.494522e-05 | 0.1081281 | 0 | 0 | 0
2585 | 102439.3 | 2011-01-11 16:15 | 1470.743 | 2 | 13 | 0.5499276 | 4.01841 | 7.8509 | 7.631866 | 31.89508 | 27.05463 | 9.727478e-05 | 0.1081281 | 0 | 0 | 0
2586 | 102469.3 | 2011-01-11 16:15 | 1500.758 | 2 | 13 | 0.5501083 | 4.021005 | 7.855485 | 7.631866 | 31.91351 | 27.05463 | 6.484985e-05 | 0.1081281 | 0 | 0 | 0
2587 | 102499.3 | 2011-01-11 16:16 | 1530.774 | 2 | 13 | 0.5499276 | 4.023599 | 7.860071 | 7.631866 | 31.93195 | 27.05463 | 6.484985e-05 | 0.1081281 | 0 | 0 | 0
2588 | 102529.4 | 2011-01-11 16:16 | 1560.789 | 2 | 13 | 0.5501083 | 4.026356 | 7.864657 | 7.631866 | 31.95041 | 27.05463 | 9.737015e-05 | 0.1081281 | 0 | 0 | 0
2589 | 102559.4 | 2011-01-11 16:17 | 1590.804 | 2 | 13 | 0.5499276 | 4.028951 | 7.869242 | 7.631866 | 31.96888 | 27.05463 | 6.484985e-05 | 0.1081281 | 0 | 0 | 0
2590 | 102589.4 | 2011-01-11 16:17 | 1620.819 | 2 | 13 | 0.5499276 | 4.031383 | 7.873828 | 7.631866 | 31.98736 | 27.05463 | 6.484985e-05 | 0.1081281 | 0 | 0 | 0
2591 | 102619.4 | 2011-01-11 16:18 | 1650.834 | 2 | 13 | 0.5499276 | 4.03414 | 7.878413 | 7.631866 | 32.00585 | 27.05463 | 6.484985e-05 | 0.1081281 | 0 | 0 | 0
2592 | 102649.4 | 2011-01-11 16:18 | 1680.849 | 2 | 13 | 0.5501083 | 4.037059 | 7.882999 | 7.631866 | 32.02436 | 27.05463 | 6.484985e-05 | 0.1081281 | 0 | 0 | 0
2593 | 102679.4 | 2011-01-11 16:19 | 1710.865 | 2 | 13 | 0.5499276 | 4.039491 | 7.887584 | 7.631866 | 32.04288 | 27.05463 | 3.242493e-05 | 0.1081281 | 0 | 0 | 0
2594 | 102709.4 | 2011-01-11 16:19 | 1740.88 | 2 | 13 | 0.5501083 | 4.042572 | 7.89217 | 7.631866 | 32.06141 | 27.05463 | 9.727478e-05 | 0.1081281 | 0 | 0 | 0
2595 | 102739.5 | 2011-01-11 16:20 | 1770.895 | 2 | 13 | 0.5501083 | 4.045491 | 7.896755 | 7.631866 | 32.07995 | 27.05463 | 0.00016222 | 0.1081281 | 0 | 0 | 0
2596 | 102769.5 | 2011-01-11 16:20 | 1800.91 | 2 | 13 | 0.5501083 | 4.048086 | 7.901341 | 7.631866 | 32.09851 | 27.05463 | 9.727478e-05 | 0.1081281 | 0 | 0 | 0
2597 | 102799.5 | 2011-01-11 16:21 | 1830.925 | 2 | 13 | 0.5497469 | 4.050842 | 7.905926 | 7.631866 | 32.11707 | 27.05463 | 9.727478e-05 | 0.1081281 | 0 | 0 | 0
2598 | 102829.5 | 2011-01-11 16:21 | 1860.94 | 2 | 13 | 0.5499276 | 4.053599 | 7.910512 | 7.631866 | 32.13566 | 27.05463 | 6.484985e-05 | 0.1081281 | 0 | 0 | 0
2599 | 102859.5 | 2011-01-11 16:22 | 1890.956 | 2 | 13 | 0.5501083 | 4.056518 | 7.915097 | 7.631866 | 32.15425 | 27.05463 | 6.484985e-05 | 0.1081281 | 0 | 0 | 0
2600 | 102889.5 | 2011-01-11 16:22 | 1920.971 | 2 | 13 | 0.5499276 | 4.059275 | 7.919683 | 7.631866 | 32.17286 | 27.05463 | 6.484985e-05 | 0.1081281 | 0 | 0 | 0
2601 | 102919.5 | 2011-01-11 16:23 | 1950.986 | 2 | 13 | 0.5499276 | 4.062194 | 7.924268 | 7.631866 | 32.19148 | 27.05463 | 6.484985e-05 | 0.1081281 | 0 | 0 | 0
2602 | 102949.6 | 2011-01-11 16:23 | 1981.002 | 2 | 13 | 0.5499276 | 4.064788 | 7.928854 | 7.631866 | 32.21011 | 27.05463 | 3.242493e-05 | 0.1081281 | 0 | 0 | 0
2603 | 102979.6 | 2011-01-11 16:24 | 2011.002 | 2 | 13 | 0.5497469 | 4.06787 | 7.933437 | 7.631866 | 32.22875 | 27.05463 | 3.252029e-05 | 0.1081281 | 0 | 0 | 0
2604 | 103009.6 | 2011-01-11 16:24 | 2041.015 | 2 | 13 | 0.5501083 | 4.070788 | 7.938022 | 7.631866 | 32.24741 | 27.05463 | 6.484985e-05 | 0.1081281 | 0 | 0 | 0
2605 | 103039.6 | 2011-01-11 16:25 | 2071.015 | 2 | 13 | 0.5497469 | 4.073545 | 7.942606 | 7.631866 | 32.26607 | 27.05463 | 6.484985e-05 | 0.1081281 | 0 | 0 | 0
2606 | 103069.6 | 2011-01-11 16:25 | 2101.03 | 2 | 13 | 0.5499276 | 4.076626 | 7.947191 | 7.631866 | 32.28476 | 27.05463 | 6.484985e-05 | 0.1081281 | 0 | 0 | 0
2607 | 103099.6 | 2011-01-11 16:26 | 2131.03 | 2 | 13 | 0.5499276 | 4.079545 | 7.951774 | 7.631866 | 32.30345 | 27.05463 | 6.484985e-05 | 0.1081281 | 0 | 0 | 0
2608 | 103129.6 | 2011-01-11 16:26 | 2161.046 | 2 | 13 | 0.5501083 | 4.082626 | 7.95636 | 7.631866 | 32.32216 | 27.05463 | 9.737015e-05 | 0.1081281 | 0 | 0 | 0
2609 | 103159.6 | 2011-01-11 16:27 | 2191.06 | 2 | 13 | 0.5499276 | 4.085707 | 7.960945 | 7.631866 | 32.34089 | 27.05463 | 6.484985e-05 | 0.1081281 | 0 | 0 | 0
2610 | 103189.6 | 2011-01-11 16:27 | 2221.075 | 2 | 13 | 0.5499276 | 4.088626 | 7.96553 | 7.631866 | 32.35963 | 27.05463 | 6.484985e-05 | 0.1081281 | 0 | 0 | 0
2611 | 103219.7 | 2011-01-11 16:28 | 2251.091 | 2 | 13 | 0.5499276 | 4.091707 | 7.970116 | 7.631866 | 32.37839 | 27.05463 | 3.242493e-05 | 0.1081281 | 0 | 0 | 0
2612 | 103249.7 | 2011-01-11 16:28 | 2281.106 | 2 | 13 | 0.5501083 | 4.094951 | 7.974701 | 7.631866 | 32.39716 | 27.05463 | 6.494522e-05 | 0.1081281 | 0 | 0 | 0
2613 | 103279.7 | 2011-01-11 16:29 | 2311.121 | 2 | 13 | 0.5499276 | 4.098356 | 7.979287 | 7.631866 | 32.41594 | 27.05463 | 0.0001296997 | 0.1081281 | 0 | 0 | 0
2614 | 103309.7 | 2011-01-11 16:29 | 2341.136 | 2 | 13 | 0.5499276 | 4.101275 | 7.983873 | 7.631866 | 32.43475 | 27.05463 | 0 | 0.1081281 | 0 | 0 | 0
2615 | 103339.7 | 2011-01-11 16:30 | 2371.151 | 2 | 13 | 0.5499276 | 4.10468 | 7.988458 | 7.631866 | 32.45356 | 27.05463 | 6.484985e-05 | 0.1081281 | 0 | 0 | 0
2616 | 103369.7 | 2011-01-11 16:30 | 2401.167 | 2 | 13 | 0.5499276 | 4.107924 | 7.993044 | 7.631866 | 32.47239 | 27.05463 | 9.737015e-05 | 0.1081281 | 0 | 0 | 0
2617 | 103399.7 | 2011-01-11 16:31 | 2431.182 | 2 | 13 | 0.5501083 | 4.111329 | 7.997629 | 7.631866 | 32.49123 | 27.05463 | 9.727478e-05 | 0.1081281 | 0 | 0 | 0
2618 | 103429.8 | 2011-01-11 16:31 | 2461.197 | 2 | 13 | 0.5501083 | 4.114572 | 8.002215 | 7.631866 | 32.51009 | 27.05463 | 9.727478e-05 | 0.1081281 | 0 | 0 | 0
2619 | 103459.8 | 2011-01-11 16:32 | 2491.212 | 2 | 13 | 0.5499276 | 4.11814 | 8.0068 | 7.631866 | 32.52897 | 27.05463 | 9.737015e-05 | 0.1081281 | 0 | 0 | 0
2620 | 103489.8 | 2011-01-11 16:32 | 2521.227 | 2 | 13 | 0.5499276 | 4.121383 | 8.011386 | 7.631866 | 32.54786 | 27.05463 | 9.727478e-05 | 0.1081281 | 0 | 0 | 0
2621 | 103519.8 | 2011-01-11 16:33 | 2551.242 | 2 | 13 | 0.5499276 | 4.124788 | 8.015971 | 7.631866 | 32.56677 | 27.05463 | 9.727478e-05 | 0.1081281 | 0 | 0 | 0
2622 | 103549.8 | 2011-01-11 16:33 | 2581.258 | 2 | 13 | 0.5499276 | 4.128356 | 8.020557 | 7.631866 | 32.58569 | 27.05463 | 9.737015e-05 | 0.1081281 | 0 | 0 | 0
2623 | 103579.8 | 2011-01-11 16:34 | 2611.273 | 2 | 13 | 0.5499276 | 4.131923 | 8.025142 | 7.631866 | 32.60463 | 27.05463 | 9.727478e-05 | 0.1081281 | 0 | 0 | 0
2624 | 103609.9 | 2011-01-11 16:34 | 2641.288 | 2 | 13 | 0.5499276 | 4.135167 | 8.029728 | 7.631866 | 32.62358 | 27.05463 | 6.484985e-05 | 0.1081281 | 0 | 0 | 0
2625 | 103639.9 | 2011-01-11 16:35 | 2671.303 | 2 | 13 | 0.5497469 | 4.138896 | 8.034313 | 7.631866 | 32.64256 | 27.05463 | 0.00016222 | 0.1081281 | 0 | 0 | 0
2626 | 103669.9 | 2011-01-11 16:35 | 2701.318 | 2 | 13 | 0.5501083 | 4.142464 | 8.038899 | 7.631866 | 32.66154 | 27.05463 | 0.0001621246 | 0.1081281 | 0 | 0 | 0
2627 | 103699.9 | 2011-01-11 16:36 | 2731.333 | 2 | 13 | 0.5501083 | 4.146031 | 8.043484 | 7.631866 | 32.68055 | 27.05463 | 9.727478e-05 | 0.1081281 | 0 | 0 | 0
2628 | 103729.9 | 2011-01-11 16:36 | 2761.349 | 2 | 13 | 0.5499276 | 4.149599 | 8.04807 | 7.631866 | 32.69957 | 27.05463 | 6.484985e-05 | 0.1081281 | 0 | 0 | 0
2629 | 103759.9 | 2011-01-11 16:37 | 2791.364 | 2 | 13 | 0.5499276 | 4.153328 | 8.052656 | 7.631866 | 32.7186 | 27.05463 | 9.727478e-05 | 0.1081281 | 0 | 0 | 0
2630 | 103789.9 | 2011-01-11 16:37 | 2821.379 | 2 | 13 | 0.5499276 | 4.157058 | 8.057241 | 7.631866 | 32.73766 | 27.05463 | 0.0001296997 | 0.1081281 | 0 | 0 | 0
2631 | 103820 | 2011-01-11 16:38 | 2851.394 | 2 | 13 | 0.5499276 | 4.160788 | 8.061827 | 7.631866 | 32.75673 | 27.05463 | 0.0001296997 | 0.1081281 | 0 | 0 | 0
2632 | 103850 | 2011-01-11 16:38 | 2881.409 | 2 | 13 | 0.5501083 | 4.164356 | 8.066412 | 7.631866 | 32.77581 | 27.05463 | 6.484985e-05 | 0.1081281 | 0 | 0 | 0
2633 | 103880 | 2011-01-11 16:39 | 2911.427 | 2 | 13 | 0.5499276 | 4.168086 | 8.070998 | 7.631866 | 32.79492 | 27.05463 | 9.737015e-05 | 0.1081281 | 0 | 0 | 0
2634 | 103910 | 2011-01-11 16:39 | 2941.44 | 2 | 13 | 0.5501083 | 4.171815 | 8.075583 | 7.631866 | 32.81404 | 27.05463 | 9.727478e-05 | 0.1081281 | 0 | 0 | 0
2635 | 103940 | 2011-01-11 16:40 | 2971.455 | 2 | 13 | 0.5499276 | 4.175545 | 8.080169 | 7.631866 | 32.83318 | 27.05463 | 9.727478e-05 | 0.1081281 | 0 | 0 | 0
2636 | 103970 | 2011-01-11 16:40 | 3001.47 | 2 | 13 | 0.5499276 | 4.179437 | 8.084754 | 7.631866 | 32.85233 | 27.05463 | 9.727478e-05 | 0.1081281 | 0 | 0 | 0
2637 | 104000 | 2011-01-11 16:41 | 3031.485 | 2 | 13 | 0.5497469 | 4.183167 | 8.089339 | 7.631866 | 32.87151 | 27.05463 | 9.727478e-05 | 0.1081281 | 0 | 0 | 0
2638 | 104030.1 | 2011-01-11 16:41 | 3061.5 | 2 | 13 | 0.5499276 | 4.187221 | 8.093925 | 7.631866 | 32.8907 | 27.05463 | 9.727478e-05 | 0.1081281 | 0 | 0 | 0
2639 | 104060.1 | 2011-01-11 16:42 | 3091.515 | 2 | 13 | 0.5499276 | 4.19095 | 8.098511 | 7.631866 | 32.90991 | 27.05463 | 6.494522e-05 | 0.1081281 | 0 | 0 | 0
2640 | 104090.1 | 2011-01-11 16:42 | 3121.531 | 2 | 13 | 0.5501083 | 4.195167 | 8.103096 | 7.631866 | 32.92914 | 27.05463 | 0.0001297951 | 0.1081281 | 0 | 0 | 0
2641 | 104120.1 | 2011-01-11 16:43 | 3151.546 | 2 | 13 | 0.5499276 | 4.199058 | 8.107682 | 7.631866 | 32.94838 | 27.05463 | 9.727478e-05 | 0.1081281 | 0 | 0 | 0
2642 | 104126.2 | 2011-01-11 16:43 | 3157.655 | 2 | 13 | 0.5501083 | 4.200031 | 8.108615 | 7.631866 | 32.9523 | 27.05463 | 0.00016222 | 0.1081281 | 0 | 0 | 0
2643 | 104156.2 | 2011-01-11 16:44 | 30.01504 | 3 | 13 | 0 | 4.10095 | 8.108615 | 7.631866 | 32.9523 | 27.05463 | -0.0004216194 | 0.1081281 | 0 | 0 | 0
2644 | 104186.3 | 2011-01-11 16:44 | 60.03022 | 3 | 13 | 0 | 4.088789 | 8.108615 | 7.631866 | 32.9523 | 27.05463 | -0.0002593994 | 0.1081281 | 0 | 0 | 0
2645 | 104216.3 | 2011-01-11 16:44 | 90.04537 | 3 | 13 | 0 | 4.081491 | 8.108615 | 7.631866 | 32.9523 | 27.05463 | -0.0001621246 | 0.1081281 | 0 | 0 | 0
2646 | 104246.2 | 2011-01-11 16:45 | 120.0137 | 3 | 13 | 0 | 4.076626 | 8.108615 | 7.631866 | 32.9523 | 27.05463 | -0.0001296997 | 0.1081281 | 0 | 0 | 0
2647 | 104246.2 | 2011-01-11 16:45 | 2.636571147e-06 | 4 | 13 | 1.005584 | 4.200356 | 8.108615 | 7.631866 | 32.9523 | 27.05463 | 0 | 0.1081281 | 0 | 0 | 0
2648 | 104246.9 | 2011-01-11 16:45 | 0.6562488 | 4 | 13 | 0.9546341 | 4.200356 | 8.108792 | 7.631866 | 32.95304 | 27.05463 | 0 | 0.1081281 | 0 | 0 | 0
2649 | 104248.8 | 2011-01-11 16:45 | 2.546872 | 4 | 13 | 0.9045878 | 4.200356 | 8.109279 | 7.631866 | 32.95509 | 27.05463 | 0 | 0.1081281 | 0 | 0 | 0
2650 | 104251.7 | 2011-01-11 16:45 | 5.484346 | 4 | 13 | 0.8543608 | 4.200193 | 8.109996 | 7.631866 | 32.9581 | 27.05463 | 0 | 0.1081281 | 0 | 0 | 0
2651 | 104255.8 | 2011-01-11 16:45 | 9.593683 | 4 | 13 | 0.8041338 | 4.200193 | 8.110941 | 7.631866 | 32.96207 | 27.05463 | 0 | 0.1081281 | 0 | 0 | 0
2652 | 104261.3 | 2011-01-11 16:45 | 15.03121 | 4 | 13 | 0.7539069 | 4.200193 | 8.112116 | 7.631866 | 32.96701 | 27.05463 | 0 | 0.1081281 | 0 | 0 | 0
2653 | 104268.4 | 2011-01-11 16:45 | 22.2028 | 4 | 13 | 0.7038606 | 4.200193 | 8.113566 | 7.631866 | 32.9731 | 27.05463 | 0 | 0.1081281 | 0 | 0 | 0
2654 | 104278 | 2011-01-11 16:46 | 31.76515 | 4 | 13 | 0.6538143 | 4.200356 | 8.115366 | 7.631866 | 32.98066 | 27.05463 | 3.242493e-05 | 0.1081281 | 0 | 0 | 0
2655 | 104291.5 | 2011-01-11 16:46 | 45.26493 | 4 | 13 | 0.603768 | 4.200193 | 8.117718 | 7.631866 | 32.99054 | 27.05463 | 0 | 0.1081281 | 0 | 0 | 0
2656 | 104312.6 | 2011-01-11 16:46 | 66.32715 | 4 | 13 | 0.5537217 | 4.200193 | 8.121093 | 7.631866 | 33.00471 | 27.05463 | 0 | 0.1081281 | 0 | 0 | 0
2657 | 104349.9 | 2011-01-11 16:47 | 103.639 | 4 | 13 | 0.5036754 | 4.200193 | 8.126548 | 7.631866 | 33.02762 | 27.05463 | -3.242493e-05 | 0.1081281 | 0 | 0 | 0
2658 | 104420.5 | 2011-01-11 16:48 | 174.232 | 4 | 13 | 0.4536291 | 4.200193 | 8.135893 | 7.631866 | 33.06687 | 27.05463 | -3.242493e-05 | 0.1081281 | 0 | 0 | 0
2659 | 104527.1 | 2011-01-11 16:50 | 280.8238 | 4 | 13 | 0.4035828 | 4.200031 | 8.148554 | 7.631866 | 33.12006 | 27.05463 | -3.242493e-05 | 0.1081281 | 0 | 0 | 0
2660 | 104660.6 | 2011-01-11 16:52 | 414.4001 | 4 | 13 | 0.3535365 | 4.200031 | 8.162579 | 7.631866 | 33.17896 | 27.05463 | -3.242493e-05 | 0.1081281 | 0 | 0 | 0
2661 | 104821.9 | 2011-01-11 16:55 | 575.6318 | 4 | 13 | 0.3034903 | 4.200031 | 8.177273 | 7.631866 | 33.24068 | 27.05463 | -6.484985e-05 | 0.1081281 | 0 | 0 | 0
2662 | 105020 | 2011-01-11 16:58 | 773.7225 | 4 | 13 | 0.253444 | 4.200193 | 8.19256 | 7.631866 | 33.30489 | 27.05463 | 0 | 0.1081281 | 0 | 0 | 0
2663 | 105269 | 2011-01-11 17:02 | 1022.75 | 4 | 13 | 0.2033977 | 4.200193 | 8.208308 | 7.631866 | 33.37103 | 27.05463 | 0 | 0.1081281 | 0 | 0 | 0
2664 | 105603.8 | 2011-01-11 17:08 | 1357.526 | 4 | 13 | 0.1533514 | 4.200193 | 8.224793 | 7.631866 | 33.44027 | 27.05463 | 0 | 0.1081281 | 0 | 0 | 0
2665 | 106102.6 | 2011-01-11 17:16 | 1856.316 | 4 | 13 | 0.1033051 | 4.200031 | 8.242324 | 7.631866 | 33.51391 | 27.05463 | -3.242493e-05 | 0.1081281 | 0 | 0 | 0
2666 | 107049.4 | 2011-01-11 17:32 | 2803.129 | 4 | 13 | 0.0532588 | 4.200031 | 8.262104 | 7.631866 | 33.59699 | 27.05463 | -3.242493e-05 | 0.1081281 | 0 | 0 | 0
2667 | 107157.7 | 2011-01-11 17:34 | 2911.487 | 4 | 13 | 0.04982602 | 4.200193 | 8.263666 | 7.631866 | 33.60355 | 27.05463 | -3.242493e-05 | 0.1081281 | 0 | 0 | 0
2668 | 107187.7 | 2011-01-11 17:34 | 30.01517 | 5 | 13 | 0 | 4.19095 | 8.263666 | 7.631866 | 33.60355 | 27.05463 | -6.484985e-05 | 0.1081281 | 0 | 0 | 0
2669 | 107217.7 | 2011-01-11 17:35 | 60.01471 | 5 | 13 | 0 | 4.189653 | 8.263666 | 7.631866 | 33.60355 | 27.05463 | 0 | 0.1081281 | 0 | 0 | 0
2670 | 107217.9 | 2011-01-11 17:35 | 0.1874363 | 6 | 13 | 0.001044434 | 4.189653 | 8.263666 | 7.631866 | 33.60355 | 27.05463 | 0 | 0.1065022 | 0 | 0 | 0
2671 | 107222.8 | 2011-01-11 17:35 | 5.015711 | 6 | 13 | 0.001767125 | 4.189653 | 8.263669 | 7.631866 | 33.60356 | 27.05463 | -3.242493e-05 | 0.1065022 | 0 | 0 | 0
2672 | 107247 | 2011-01-11 17:35 | 24.26535 | 7 | 13 | -1.099793 | 3.989545 | 8.263669 | 7.639278 | 33.60356 | 27.08438 | -0.001394606 | 0.1065022 | 0 | 0 | 0
2673 | 107277 | 2011-01-11 17:36 | 54.28038 | 7 | 13 | -1.099432 | 3.946086 | 8.263669 | 7.648446 | 33.60356 | 27.12075 | -0.001037836 | 0.1065022 | 0 | 0 | 0
2674 | 107307.1 | 2011-01-11 17:36 | 84.29556 | 7 | 13 | -1.099432 | 3.911383 | 8.263669 | 7.657615 | 33.60356 | 27.15676 | -0.0008432388 | 0.1065022 | 0 | 0 | 0
2675 | 107337.1 | 2011-01-11 17:37 | 114.3107 | 7 | 13 | -1.099613 | 3.883329 | 8.263669 | 7.666783 | 33.60356 | 27.19249 | -0.0006162167 | 0.1065022 | 0 | 0 | 0
2676 | 107367.1 | 2011-01-11 17:37 | 144.3259 | 7 | 13 | -1.099793 | 3.859654 | 8.263669 | 7.675951 | 33.60356 | 27.22798 | -0.0005837918 | 0.1065022 | 0 | 0 | 0
2677 | 107397.1 | 2011-01-11 17:38 | 174.3411 | 7 | 13 | -1.099793 | 3.839384 | 8.263669 | 7.685119 | 33.60356 | 27.26327 | -0.0004864693 | 0.1065022 | 0 | 0 | 0
2678 | 107427.1 | 2011-01-11 17:38 | 204.3562 | 7 | 13 | -1.099613 | 3.821384 | 8.263669 | 7.694288 | 33.60356 | 27.29839 | -0.0004540443 | 0.1065022 | 0 | 0 | 0
2679 | 107457.1 | 2011-01-11 17:39 | 234.3714 | 7 | 13 | -1.099613 | 3.805005 | 8.263669 | 7.703457 | 33.60356 | 27.33335 | -0.0004216194 | 0.1065022 | 0 | 0 | 0
2680 | 107487.1 | 2011-01-11 17:39 | 264.3866 | 7 | 13 | -1.099613 | 3.789762 | 8.263669 | 7.712626 | 33.60356 | 27.36817 | -0.0003567696 | 0.1065022 | 0 | 0 | 0
2681 | 107517.2 | 2011-01-11 17:40 | 294.4017 | 7 | 13 | -1.099613 | 3.775492 | 8.263669 | 7.721795 | 33.60356 | 27.40285 | -0.0003567219 | 0.1065022 | 0 | 0 | 0
2682 | 107547.2 | 2011-01-11 17:40 | 324.417 | 7 | 13 | -1.099613 | 3.76187 | 8.263669 | 7.730963 | 33.60356 | 27.4374 | -0.0003567219 | 0.1065022 | 0 | 0 | 0
2683 | 107577.2 | 2011-01-11 17:41 | 354.4321 | 7 | 13 | -1.099613 | 3.748897 | 8.263669 | 7.740131 | 33.60356 | 27.47183 | -0.0003243446 | 0.1065022 | 0 | 0 | 0
2684 | 107607.2 | 2011-01-11 17:41 | 384.4473 | 7 | 13 | -1.099613 | 3.736573 | 8.263669 | 7.749299 | 33.60356 | 27.50614 | -0.0003243446 | 0.1065022 | 0 | 0 | 0
2685 | 107637.2 | 2011-01-11 17:42 | 414.4624 | 7 | 13 | -1.099793 | 3.724735 | 8.263669 | 7.758468 | 33.60356 | 27.54035 | -0.0003243446 | 0.1065022 | 0 | 0 | 0
2686 | 107667.2 | 2011-01-11 17:42 | 444.4775 | 7 | 13 | -1.099793 | 3.713384 | 8.263669 | 7.767636 | 33.60356 | 27.57445 | -0.0002919197 | 0.1065022 | 0 | 0 | 0
2687 | 107697.3 | 2011-01-11 17:43 | 474.4927 | 7 | 13 | -1.099613 | 3.702195 | 8.263669 | 7.776804 | 33.60356 | 27.60844 | -0.0003242969 | 0.1065022 | 0 | 0 | 0
2688 | 107727.3 | 2011-01-11 17:43 | 504.5079 | 7 | 13 | -1.099613 | 3.691492 | 8.263669 | 7.785973 | 33.60356 | 27.64233 | -0.0003243446 | 0.1065022 | 0 | 0 | 0
2689 | 107757.3 | 2011-01-11 17:44 | 534.523 | 7 | 13 | -1.099613 | 3.681276 | 8.263669 | 7.795141 | 33.60356 | 27.67613 | -0.0002594948 | 0.1065022 | 0 | 0 | 0
2690 | 107787.3 | 2011-01-11 17:44 | 564.5381 | 7 | 13 | -1.099613 | 3.67106 | 8.263669 | 7.804309 | 33.60356 | 27.70984 | -0.000291872 | 0.1065022 | 0 | 0 | 0
2691 | 107817.3 | 2011-01-11 17:45 | 594.5533 | 7 | 13 | -1.099793 | 3.661168 | 8.263669 | 7.813478 | 33.60356 | 27.74345 | -0.0002594471 | 0.1065022 | 0 | 0 | 0
2692 | 107847.3 | 2011-01-11 17:45 | 624.5707 | 7 | 13 | -1.099613 | 3.6516 | 8.263669 | 7.822646 | 33.60356 | 27.77697 | -0.0002270222 | 0.1065022 | 0 | 0 | 0
2693 | 107877.3 | 2011-01-11 17:46 | 654.5837 | 7 | 13 | -1.099793 | 3.642033 | 8.263669 | 7.831814 | 33.60356 | 27.81041 | -0.0002594471 | 0.1065022 | 0 | 0 | 0
2694 | 107907.4 | 2011-01-11 17:46 | 684.5988 | 7 | 13 | -1.099793 | 3.632952 | 8.263669 | 7.840982 | 33.60356 | 27.84376 | -0.0002594471 | 0.1065022 | 0 | 0 | 0
2695 | 107937.4 | 2011-01-11 17:47 | 714.614 | 7 | 13 | -1.099613 | 3.624195 | 8.263669 | 7.850151 | 33.60356 | 27.87703 | -0.0002270222 | 0.1065022 | 0 | 0 | 0
2696 | 107967.4 | 2011-01-11 17:47 | 744.6294 | 7 | 13 | -1.099793 | 3.615438 | 8.263669 | 7.859319 | 33.60356 | 27.91021 | -0.0002270222 | 0.1065022 | 0 | 0 | 0
2697 | 107997.4 | 2011-01-11 17:48 | 774.6443 | 7 | 13 | -1.099432 | 3.60733 | 8.263669 | 7.868487 | 33.60356 | 27.94332 | -0.0001945972 | 0.1065022 | 0 | 0 | 0
2698 | 108027.4 | 2011-01-11 17:48 | 804.6595 | 7 | 13 | -1.099793 | 3.598898 | 8.263669 | 7.877655 | 33.60356 | 27.97636 | -0.0001945972 | 0.1065022 | 0 | 0 | 0
2699 | 108057.4 | 2011-01-11 17:49 | 834.6746 | 7 | 13 | -1.099793 | 3.591114 | 8.263669 | 7.886824 | 33.60356 | 28.00932 | -0.0001621723 | 0.1065022 | 0 | 0 | 0
2700 | 108087.5 | 2011-01-11 17:49 | 864.6898 | 7 | 13 | -1.099613 | 3.583493 | 8.263669 | 7.895992 | 33.60356 | 28.04221 | -0.0001945972 | 0.1065022 | 0 | 0 | 0
2701 | 108117.5 | 2011-01-11 17:50 | 894.705 | 7 | 13 | -1.099613 | 3.576033 | 8.263669 | 7.90516 | 33.60356 | 28.07503 | -0.0001945496 | 0.1065022 | 0 | 0 | 0
2702 | 108147.5 | 2011-01-11 17:50 | 924.7201 | 7 | 13 | -1.099793 | 3.568736 | 8.263669 | 7.914329 | 33.60356 | 28.10778 | -0.0001945972 | 0.1065022 | 0 | 0 | 0
2703 | 108177.5 | 2011-01-11 17:51 | 954.7353 | 7 | 13 | -1.099432 | 3.561601 | 8.263669 | 7.923497 | 33.60356 | 28.14046 | -0.0001621723 | 0.1065022 | 0 | 0 | 0
2704 | 108207.5 | 2011-01-11 17:51 | 984.7505 | 7 | 13 | -1.099613 | 3.55479 | 8.263669 | 7.932665 | 33.60356 | 28.17309 | -0.0001945972 | 0.1065022 | 0 | 0 | 0
2705 | 108237.5 | 2011-01-11 17:52 | 1014.766 | 7 | 13 | -1.099613 | 3.548141 | 8.263669 | 7.941834 | 33.60356 | 28.20565 | -0.0001296997 | 0.1065022 | 0 | 0 | 0
2706 | 108267.5 | 2011-01-11 17:52 | 1044.781 | 7 | 13 | -1.099613 | 3.541655 | 8.263669 | 7.951002 | 33.60356 | 28.23815 | -0.0001945972 | 0.1065022 | 0 | 0 | 0
2707 | 108297.6 | 2011-01-11 17:53 | 1074.796 | 7 | 13 | -1.099613 | 3.535331 | 8.263669 | 7.96017 | 33.60356 | 28.27059 | -0.0001296997 | 0.1065022 | 0 | 0 | 0
2708 | 108327.6 | 2011-01-11 17:53 | 1104.811 | 7 | 13 | -1.099793 | 3.529168 | 8.263669 | 7.969339 | 33.60356 | 28.30297 | -0.0001621246 | 0.1065022 | 0 | 0 | 0
2709 | 108357.6 | 2011-01-11 17:54 | 1134.826 | 7 | 13 | -1.099613 | 3.523168 | 8.263669 | 7.978507 | 33.60356 | 28.3353 | -0.0001621723 | 0.1065022 | 0 | 0 | 0
2710 | 108387.6 | 2011-01-11 17:54 | 1164.842 | 7 | 13 | -1.099432 | 3.517493 | 8.263669 | 7.987675 | 33.60356 | 28.36758 | -0.0001621723 | 0.1065022 | 0 | 0 | 0
2711 | 108417.6 | 2011-01-11 17:55 | 1194.857 | 7 | 13 | -1.099793 | 3.511655 | 8.263669 | 7.996844 | 33.60356 | 28.3998 | -0.0001621723 | 0.1065022 | 0 | 0 | 0
2712 | 108447.6 | 2011-01-11 17:55 | 1224.872 | 7 | 13 | -1.099613 | 3.506304 | 8.263669 | 8.006012 | 33.60356 | 28.43197 | -0.0001621246 | 0.1065022 | 0 | 0 | 0
2713 | 108477.6 | 2011-01-11 17:56 | 1254.887 | 7 | 13 | -1.099432 | 3.50079 | 8.263669 | 8.015181 | 33.60356 | 28.46409 | -9.732247e-05 | 0.1065022 | 0 | 0 | 0
2714 | 108507.7 | 2011-01-11 17:56 | 1284.902 | 7 | 13 | -1.099613 | 3.495276 | 8.263669 | 8.024349 | 33.60356 | 28.49616 | -0.0001297474 | 0.1065022 | 0 | 0 | 0
2715 | 108537.7 | 2011-01-11 17:57 | 1314.917 | 7 | 13 | -1.099613 | 3.489439 | 8.263669 | 8.033517 | 33.60356 | 28.52818 | -0.0001621246 | 0.1065022 | 0 | 0 | 0
2716 | 108567.7 | 2011-01-11 17:57 | 1344.932 | 7 | 13 | -1.099613 | 3.484087 | 8.263669 | 8.042685 | 33.60356 | 28.56015 | -9.732247e-05 | 0.1065022 | 0 | 0 | 0
2717 | 108597.7 | 2011-01-11 17:58 | 1374.948 | 7 | 13 | -1.099613 | 3.478412 | 8.263669 | 8.051854 | 33.60356 | 28.59206 | -9.727478e-05 | 0.1065022 | 0 | 0 | 0
2718 | 108627.7 | 2011-01-11 17:58 | 1404.963 | 7 | 13 | -1.099793 | 3.47225 | 8.263669 | 8.061022 | 33.60356 | 28.62393 | -0.0001945972 | 0.1065022 | 0 | 0 | 0
2719 | 108657.7 | 2011-01-11 17:59 | 1434.978 | 7 | 13 | -1.099793 | 3.466574 | 8.263669 | 8.07019 | 33.60356 | 28.65574 | -0.0001621246 | 0.1065022 | 0 | 0 | 0
2720 | 108687.8 | 2011-01-11 17:59 | 1464.993 | 7 | 13 | -1.099613 | 3.460412 | 8.263669 | 8.079359 | 33.60356 | 28.68749 | -0.0001945972 | 0.1065022 | 0 | 0 | 0
2721 | 108717.8 | 2011-01-11 18:00 | 1495.008 | 7 | 13 | -1.099613 | 3.45425 | 8.263669 | 8.088527 | 33.60356 | 28.71919 | -0.0001296997 | 0.1065022 | 0 | 0 | 0
2722 | 108747.8 | 2011-01-11 18:00 | 1525.024 | 7 | 13 | -1.099613 | 3.447439 | 8.263669 | 8.097696 | 33.60356 | 28.75083 | -0.0001945972 | 0.1065022 | 0 | 0 | 0
2723 | 108777.8 | 2011-01-11 18:01 | 1555.039 | 7 | 13 | -1.099432 | 3.440628 | 8.263669 | 8.106864 | 33.60356 | 28.7824 | -0.0001621723 | 0.1065022 | 0 | 0 | 0
2724 | 108807.8 | 2011-01-11 18:01 | 1585.054 | 7 | 13 | -1.099793 | 3.433493 | 8.263669 | 8.116032 | 33.60356 | 28.81392 | -0.0001621723 | 0.1065022 | 0 | 0 | 0
2725 | 108837.8 | 2011-01-11 18:02 | 1615.069 | 7 | 13 | -1.099613 | 3.425547 | 8.263669 | 8.125201 | 33.60356 | 28.84536 | -0.0002270222 | 0.1065022 | 0 | 0 | 0
2726 | 108867.8 | 2011-01-11 18:02 | 1645.084 | 7 | 13 | -1.099613 | 3.417277 | 8.263669 | 8.134369 | 33.60356 | 28.87673 | -0.0002270222 | 0.1065022 | 0 | 0 | 0
2727 | 108897.9 | 2011-01-11 18:03 | 1675.099 | 7 | 13 | -1.099432 | 3.408196 | 8.263669 | 8.143538 | 33.60356 | 28.90802 | -0.000291872 | 0.1065022 | 0 | 0 | 0
2728 | 108927.9 | 2011-01-11 18:03 | 1705.115 | 7 | 13 | -1.099613 | 3.398466 | 8.263669 | 8.152706 | 33.60356 | 28.93922 | -0.0002919197 | 0.1065022 | 0 | 0 | 0
2729 | 108957.9 | 2011-01-11 18:04 | 1735.13 | 7 | 13 | -1.099613 | 3.387925 | 8.263669 | 8.161874 | 33.60356 | 28.97033 | -0.0002919197 | 0.1065022 | 0 | 0 | 0
2730 | 108987.9 | 2011-01-11 18:04 | 1765.145 | 7 | 13 | -1.099432 | 3.375439 | 8.263669 | 8.171043 | 33.60356 | 29.00134 | -0.0003567696 | 0.1065022 | 0 | 0 | 0
2731 | 109017.9 | 2011-01-11 18:05 | 1795.162 | 7 | 13 | -1.099613 | 3.361331 | 8.263669 | 8.180212 | 33.60356 | 29.03223 | -0.0003567219 | 0.1065022 | 0 | 0 | 0
2732 | 109047.9 | 2011-01-11 18:05 | 1825.175 | 7 | 13 | -1.099793 | 3.344142 | 8.263669 | 8.18938 | 33.60356 | 29.06297 | -0.0004865169 | 0.1065022 | 0 | 0 | 0
2733 | 109078 | 2011-01-11 18:06 | 1855.19 | 7 | 13 | -1.099793 | 3.323385 | 8.263669 | 8.198548 | 33.60356 | 29.09353 | -0.0006162167 | 0.1065022 | 0 | 0 | 0
2734 | 109108 | 2011-01-11 18:06 | 1885.205 | 7 | 13 | -1.099613 | 3.297764 | 8.263669 | 8.207716 | 33.60356 | 29.12389 | -0.0007134915 | 0.1065022 | 0 | 0 | 0
2735 | 109138 | 2011-01-11 18:07 | 1915.221 | 7 | 13 | -1.099613 | 3.264196 | 8.263669 | 8.216885 | 33.60356 | 29.15398 | -0.0009405136 | 0.1065022 | 0 | 0 | 0
2736 | 109168 | 2011-01-11 18:07 | 1945.236 | 7 | 13 | -1.099793 | 3.220575 | 8.263669 | 8.226053 | 33.60356 | 29.18371 | -0.001297283 | 0.1065022 | 0 | 0 | 0
2737 | 109198 | 2011-01-11 18:08 | 1975.251 | 7 | 13 | -1.099613 | 3.162845 | 8.263669 | 8.235222 | 33.60356 | 29.21299 | -0.001751375 | 0.1065022 | 0 | 0 | 0
2738 | 109228 | 2011-01-11 18:08 | 2005.266 | 7 | 13 | -1.099432 | 3.083386 | 8.263669 | 8.24439 | 33.60356 | 29.24164 | -0.002432442 | 0.1065022 | 0 | 0 | 0
2739 | 109258 | 2011-01-11 18:09 | 2035.281 | 7 | 13 | -1.099613 | 2.968737 | 8.263669 | 8.253558 | 33.60356 | 29.26942 | -0.003600025 | 0.1065022 | 0 | 0 | 0
2740 | 109288.1 | 2011-01-11 18:09 | 2065.296 | 7 | 13 | -1.099613 | 2.799603 | 8.263669 | 8.262727 | 33.60356 | 29.29591 | -0.005059433 | 0.1065022 | 0 | 0 | 0
2741 | 109302.9 | 2011-01-11 18:09 | 2080.187 | 7 | 13 | -1.099793 | 2.699711 | 8.263669 | 8.267275 | 33.60356 | 29.30842 | -0.005448675 | 0.1065022 | 0 | 0 | 0
2742 | 109363 | 2011-01-11 18:10 | 60.01474 | 8 | 13 | 0 | 3.608628 | 8.263669 | 8.267275 | 33.60356 | 29.30842 | 0.001329756 | 0.1065022 | 0 | 0 | 0
2743 | 109363.2 | 2011-01-11 18:10 | 0.1875379 | 9 | 13 | 0.003212505 | 3.609438 | 8.263669 | 8.267275 | 33.60356 | 29.30842 | 0 | 0.1089411 | 0 | 0 | 0
2744 | 109368 | 2011-01-11 18:10 | 5.01578 | 9 | 13 | 0.00212847 | 3.616573 | 8.263672 | 8.267275 | 33.60357 | 29.30842 | 0.001102686 | 0.1089411 | 0 | 0 | 0
2745 | 109398 | 2011-01-11 18:11 | 30.0154 | 1 | 14 | 0 | 3.647546 | 8.263672 | 8.267275 | 33.60357 | 29.30842 | 0.0005837918 | 0.1089411 | 0 | 0 | 0
2746 | 109428 | 2011-01-11 18:11 | 60.03037 | 1 | 14 | 0 | 3.667492 | 8.263672 | 8.267275 | 33.60357 | 29.30842 | 0.0004540443 | 0.1089411 | 0 | 0 | 0
2747 | 109458 | 2011-01-11 18:12 | 90.0456 | 1 | 14 | 0 | 3.681276 | 8.263672 | 8.267275 | 33.60357 | 29.30842 | 0.000291872 | 0.1089411 | 0 | 0 | 0
2748 | 109488 | 2011-01-11 18:12 | 120.0141 | 1 | 14 | 0 | 3.691654 | 8.263672 | 8.267275 | 33.60357 | 29.30842 | 0.0002270222 | 0.1089411 | 0 | 0 | 0
2749 | 109518 | 2011-01-11 18:13 | 30.01529 | 2 | 14 | 0.5497469 | 3.8076 | 8.268256 | 8.267275 | 33.62095 | 29.30842 | 0.0006811142 | 0.1089411 | 0 | 0 | 0
2750 | 109548 | 2011-01-11 18:13 | 60.03032 | 2 | 14 | 0.5499276 | 3.826411 | 8.272841 | 8.267275 | 33.63845 | 29.30842 | 0.0004216194 | 0.1089411 | 0 | 0 | 0
2751 | 109578.1 | 2011-01-11 18:14 | 90.04565 | 2 | 14 | 0.5497469 | 3.838411 | 8.277425 | 8.267275 | 33.65602 | 29.30842 | 0.0002270222 | 0.1089411 | 0 | 0 | 0
2752 | 109608.1 | 2011-01-11 18:14 | 120.0607 | 2 | 14 | 0.5501083 | 3.849113 | 8.282011 | 8.267275 | 33.67365 | 29.30842 | 0.000291872 | 0.1089411 | 0 | 0 | 0
2753 | 109638.1 | 2011-01-11 18:15 | 150.0761 | 2 | 14 | 0.5499276 | 3.857708 | 8.286596 | 8.267275 | 33.69132 | 29.30842 | 0.0002270222 | 0.1089411 | 0 | 0 | 0
2754 | 109668.1 | 2011-01-11 18:15 | 180.091 | 2 | 14 | 0.5501083 | 3.865654 | 8.291182 | 8.267275 | 33.70903 | 29.30842 | 0.0001945972 | 0.1089411 | 0 | 0 | 0
2755 | 109698.1 | 2011-01-11 18:16 | 210.1063 | 2 | 14 | 0.5499276 | 3.872951 | 8.295767 | 8.267275 | 33.72677 | 29.30842 | 0.0001945972 | 0.1089411 | 0 | 0 | 0
2756 | 109728.1 | 2011-01-11 18:16 | 240.1213 | 2 | 14 | 0.5499276 | 3.879762 | 8.300352 | 8.267275 | 33.74454 | 29.30842 | 0.0001945972 | 0.1089411 | 0 | 0 | 0
2757 | 109758.1 | 2011-01-11 18:17 | 270.1367 | 2 | 14 | 0.5499276 | 3.886086 | 8.304938 | 8.267275 | 33.76235 | 29.30842 | 0.0001297474 | 0.1089411 | 0 | 0 | 0
2758 | 109788.2 | 2011-01-11 18:17 | 300.1516 | 2 | 14 | 0.5499276 | 3.892086 | 8.309523 | 8.267275 | 33.78018 | 29.30842 | 0.0001297474 | 0.1089411 | 0 | 0 | 0
2759 | 109818.2 | 2011-01-11 18:18 | 330.1668 | 2 | 14 | 0.5501083 | 3.898086 | 8.314109 | 8.267275 | 33.79804 | 29.30842 | 0.0001621246 | 0.1089411 | 0 | 0 | 0
2760 | 109848.2 | 2011-01-11 18:18 | 360.1819 | 2 | 14 | 0.5501083 | 3.903437 | 8.318694 | 8.267275 | 33.81593 | 29.30842 | 0.0001621246 | 0.1089411 | 0 | 0 | 0
2761 | 109878.2 | 2011-01-11 18:19 | 390.1971 | 2 | 14 | 0.5499276 | 3.908627 | 8.323279 | 8.267275 | 33.83384 | 29.30842 | 6.484985e-05 | 0.1089411 | 0 | 0 | 0
2762 | 109908.2 | 2011-01-11 18:19 | 420.2121 | 2 | 14 | 0.5499276 | 3.913654 | 8.327865 | 8.267275 | 33.85178 | 29.30842 | 0.0001296997 | 0.1089411 | 0 | 0 | 0
2763 | 109938.2 | 2011-01-11 18:20 | 450.2274 | 2 | 14 | 0.5499276 | 3.918519 | 8.33245 | 8.267275 | 33.86973 | 29.30842 | 0.0001621723 | 0.1089411 | 0 | 0 | 0
2764 | 109968.2 | 2011-01-11 18:20 | 480.2425 | 2 | 14 | 0.5499276 | 3.922897 | 8.337035 | 8.267275 | 33.88771 | 29.30842 | 0.0001297474 | 0.1089411 | 0 | 0 | 0
2765 | 109998.3 | 2011-01-11 18:21 | 510.2577 | 2 | 14 | 0.5501083 | 3.927437 | 8.341621 | 8.267275 | 33.90571 | 29.30842 | 0.0001621246 | 0.1089411 | 0 | 0 | 0
2766 | 110028.3 | 2011-01-11 18:21 | 540.2729 | 2 | 14 | 0.5499276 | 3.931329 | 8.346206 | 8.267275 | 33.92373 | 29.30842 | 9.727478e-05 | 0.1089411 | 0 | 0 | 0
2767 | 110058.3 | 2011-01-11 18:22 | 570.2881 | 2 | 14 | 0.5497469 | 3.935221 | 8.350791 | 8.267275 | 33.94176 | 29.30842 | 9.732247e-05 | 0.1089411 | 0 | 0 | 0
2768 | 110088.3 | 2011-01-11 18:22 | 600.3033 | 2 | 14 | 0.5499276 | 3.938951 | 8.355376 | 8.267275 | 33.95982 | 29.30842 | 6.484985e-05 | 0.1089411 | 0 | 0 | 0
2769 | 110118.3 | 2011-01-11 18:23 | 630.3184 | 2 | 14 | 0.5499276 | 3.942681 | 8.359962 | 8.267275 | 33.97789 | 29.30842 | 9.727478e-05 | 0.1089411 | 0 | 0 | 0
2770 | 110148.3 | 2011-01-11 18:23 | 660.3335 | 2 | 14 | 0.5499276 | 3.946086 | 8.364547 | 8.267275 | 33.99597 | 29.30842 | 6.484985e-05 | 0.1089411 | 0 | 0 | 0
2771 | 110178.4 | 2011-01-11 18:24 | 690.3489 | 2 | 14 | 0.5497469 | 3.949329 | 8.369133 | 8.267275 | 34.01408 | 29.30842 | 6.484985e-05 | 0.1089411 | 0 | 0 | 0
2772 | 110208.4 | 2011-01-11 18:24 | 720.3639 | 2 | 14 | 0.5499276 | 3.952735 | 8.373718 | 8.267275 | 34.03219 | 29.30842 | 9.732247e-05 | 0.1089411 | 0 | 0 | 0
2773 | 110238.4 | 2011-01-11 18:25 | 750.379 | 2 | 14 | 0.5499276 | 3.955978 | 8.378304 | 8.267275 | 34.05032 | 29.30842 | 9.732247e-05 | 0.1089411 | 0 | 0 | 0
2774 | 110268.4 | 2011-01-11 18:25 | 780.3964 | 2 | 14 | 0.5501083 | 3.959059 | 8.382889 | 8.267275 | 34.06847 | 29.30842 | 6.489754e-05 | 0.1089411 | 0 | 0 | 0
2775 | 110298.4 | 2011-01-11 18:26 | 810.4093 | 2 | 14 | 0.5499276 | 3.961978 | 8.387474 | 8.267275 | 34.08663 | 29.30842 | 6.489754e-05 | 0.1089411 | 0 | 0 | 0
2776 | 110328.4 | 2011-01-11 18:26 | 840.4245 | 2 | 14 | 0.5499276 | 3.965059 | 8.39206 | 8.267275 | 34.10481 | 29.30842 | 9.732247e-05 | 0.1089411 | 0 | 0 | 0
2777 | 110358.4 | 2011-01-11 18:27 | 870.4396 | 2 | 14 | 0.5497469 | 3.967978 | 8.396645 | 8.267275 | 34.12299 | 29.30842 | 9.727478e-05 | 0.1089411 | 0 | 0 | 0
2778 | 110388.5 | 2011-01-11 18:27 | 900.4548 | 2 | 14 | 0.5499276 | 3.970897 | 8.401231 | 8.267275 | 34.1412 | 29.30842 | 6.484985e-05 | 0.1089411 | 0 | 0 | 0
2779 | 110418.5 | 2011-01-11 18:28 | 930.4701 | 2 | 14 | 0.5497469 | 3.973654 | 8.405816 | 8.267275 | 34.15941 | 29.30842 | 6.489754e-05 | 0.1089411 | 0 | 0 | 0
2780 | 110448.5 | 2011-01-11 18:28 | 960.4851 | 2 | 14 | 0.5499276 | 3.976735 | 8.410402 | 8.267275 | 34.17764 | 29.30842 | 6.489754e-05 | 0.1089411 | 0 | 0 | 0
2781 | 110478.5 | 2011-01-11 18:29 | 990.5004 | 2 | 14 | 0.5499276 | 3.979329 | 8.414987 | 8.267275 | 34.19588 | 29.30842 | 0 | 0.1089411 | 0 | 0 | 0
2782 | 110508.5 | 2011-01-11 18:29 | 1020.515 | 2 | 14 | 0.5501083 | 3.982248 | 8.419572 | 8.267275 | 34.21413 | 29.30842 | 6.484985e-05 | 0.1089411 | 0 | 0 | 0
2783 | 110538.5 | 2011-01-11 18:30 | 1050.531 | 2 | 14 | 0.5501083 | 3.984843 | 8.424158 | 8.267275 | 34.2324 | 29.30842 | 3.242493e-05 | 0.1089411 | 0 | 0 | 0
2784 | 110568.6 | 2011-01-11 18:30 | 1080.546 | 2 | 14 | 0.5499276 | 3.987761 | 8.428743 | 8.267275 | 34.25068 | 29.30842 | 6.484985e-05 | 0.1089411 | 0 | 0 | 0
2785 | 110598.6 | 2011-01-11 18:31 | 1110.561 | 2 | 14 | 0.5501083 | 3.99068 | 8.433329 | 8.267275 | 34.26897 | 29.30842 | 0.0001297474 | 0.1089411 | 0 | 0 | 0
2786 | 110628.6 | 2011-01-11 18:31 | 1140.576 | 2 | 14 | 0.5501083 | 3.993437 | 8.437914 | 8.267275 | 34.28728 | 29.30842 | 9.732247e-05 | 0.1089411 | 0 | 0 | 0
2787 | 110658.6 | 2011-01-11 18:32 | 1170.591 | 2 | 14 | 0.5497469 | 3.99587 | 8.4425 | 8.267275 | 34.30559 | 29.30842 | 6.484985e-05 | 0.1089411 | 0 | 0 | 0
2788 | 110688.6 | 2011-01-11 18:32 | 1200.606 | 2 | 14 | 0.5501083 | 3.998626 | 8.447085 | 8.267275 | 34.32392 | 29.30842 | 6.489754e-05 | 0.1089411 | 0 | 0 | 0
2789 | 110718.6 | 2011-01-11 18:33 | 1230.622 | 2 | 14 | 0.5499276 | 4.001221 | 8.45167 | 8.267275 | 34.34226 | 29.30842 | 3.242493e-05 | 0.1089411 | 0 | 0 | 0
2790 | 110748.6 | 2011-01-11 18:33 | 1260.637 | 2 | 14 | 0.5501083 | 4.003978 | 8.456256 | 8.267275 | 34.36062 | 29.30842 | 6.484985e-05 | 0.1089411 | 0 | 0 | 0
2791 | 110778.7 | 2011-01-11 18:34 | 1290.652 | 2 | 14 | 0.5499276 | 4.006572 | 8.460841 | 8.267275 | 34.37898 | 29.30842 | 9.727478e-05 | 0.1089411 | 0 | 0 | 0
2792 | 110808.7 | 2011-01-11 18:34 | 1320.667 | 2 | 14 | 0.5497469 | 4.009005 | 8.465426 | 8.267275 | 34.39736 | 29.30842 | 0 | 0.1089411 | 0 | 0 | 0
2793 | 110838.7 | 2011-01-11 18:35 | 1350.682 | 2 | 14 | 0.5497469 | 4.011762 | 8.470012 | 8.267275 | 34.41575 | 29.30842 | 6.494522e-05 | 0.1089411 | 0 | 0 | 0
2794 | 110868.7 | 2011-01-11 18:35 | 1380.697 | 2 | 14 | 0.5499276 | 4.014356 | 8.474597 | 8.267275 | 34.43415 | 29.30842 | 6.484985e-05 | 0.1089411 | 0 | 0 | 0
2795 | 110898.7 | 2011-01-11 18:36 | 1410.713 | 2 | 14 | 0.5499276 | 4.016951 | 8.479182 | 8.267275 | 34.45256 | 29.30842 | 6.484985e-05 | 0.1089411 | 0 | 0 | 0
2796 | 110928.7 | 2011-01-11 18:36 | 1440.728 | 2 | 14 | 0.5499276 | 4.019707 | 8.483768 | 8.267275 | 34.47099 | 29.30842 | 6.484985e-05 | 0.1089411 | 0 | 0 | 0
2797 | 110958.7 | 2011-01-11 18:37 | 1470.743 | 2 | 14 | 0.5501083 | 4.022464 | 8.488353 | 8.267275 | 34.48943 | 29.30842 | 9.727478e-05 | 0.1089411 | 0 | 0 | 0
2798 | 110988.8 | 2011-01-11 18:37 | 1500.758 | 2 | 14 | 0.5501083 | 4.024897 | 8.492938 | 8.267275 | 34.50788 | 29.30842 | 3.242493e-05 | 0.1089411 | 0 | 0 | 0
2799 | 111018.8 | 2011-01-11 18:38 | 1530.773 | 2 | 14 | 0.5499276 | 4.027653 | 8.497523 | 8.267275 | 34.52634 | 29.30842 | 0.0001296997 | 0.1089411 | 0 | 0 | 0
2800 | 111048.8 | 2011-01-11 18:38 | 1560.775 | 2 | 14 | 0.5499276 | 4.030248 | 8.502107 | 8.267275 | 34.5448 | 29.30842 | 0 | 0.1089411 | 0 | 0 | 0
2801 | 111078.8 | 2011-01-11 18:39 | 1590.788 | 2 | 14 | 0.5497469 | 4.032843 | 8.506691 | 8.267275 | 34.56329 | 29.30842 | 3.242493e-05 | 0.1089411 | 0 | 0 | 0
2802 | 111108.8 | 2011-01-11 18:39 | 1620.803 | 2 | 14 | 0.5501083 | 4.035599 | 8.511276 | 8.267275 | 34.58178 | 29.30842 | 6.484985e-05 | 0.1089411 | 0 | 0 | 0
2803 | 111138.8 | 2011-01-11 18:40 | 1650.818 | 2 | 14 | 0.5499276 | 4.038356 | 8.515861 | 8.267275 | 34.60029 | 29.30842 | 6.484985e-05 | 0.1089411 | 0 | 0 | 0
2804 | 111168.8 | 2011-01-11 18:40 | 1680.834 | 2 | 14 | 0.5499276 | 4.040951 | 8.520447 | 8.267275 | 34.61881 | 29.30842 | 6.494522e-05 | 0.1089411 | 0 | 0 | 0
2805 | 111198.9 | 2011-01-11 18:41 | 1710.849 | 2 | 14 | 0.5499276 | 4.043869 | 8.525032 | 8.267275 | 34.63735 | 29.30842 | 9.727478e-05 | 0.1089411 | 0 | 0 | 0
2806 | 111228.9 | 2011-01-11 18:41 | 1740.864 | 2 | 14 | 0.5499276 | 4.046626 | 8.529617 | 8.267275 | 34.6559 | 29.30842 | 9.727478e-05 | 0.1089411 | 0 | 0 | 0
2807 | 111258.9 | 2011-01-11 18:42 | 1770.879 | 2 | 14 | 0.5499276 | 4.049221 | 8.534202 | 8.267275 | 34.67446 | 29.30842 | 6.494522e-05 | 0.1089411 | 0 | 0 | 0
2808 | 111288.9 | 2011-01-11 18:42 | 1800.894 | 2 | 14 | 0.5501083 | 4.052302 | 8.538788 | 8.267275 | 34.69303 | 29.30842 | 9.727478e-05 | 0.1089411 | 0 | 0 | 0
2809 | 111318.9 | 2011-01-11 18:43 | 1830.909 | 2 | 14 | 0.5501083 | 4.054896 | 8.543373 | 8.267275 | 34.71162 | 29.30842 | 9.727478e-05 | 0.1089411 | 0 | 0 | 0
2810 | 111348.9 | 2011-01-11 18:43 | 1860.924 | 2 | 14 | 0.5499276 | 4.057816 | 8.547958 | 8.267275 | 34.73022 | 29.30842 | 0.0001297951 | 0.1089411 | 0 | 0 | 0
2811 | 111378.9 | 2011-01-11 18:44 | 1890.939 | 2 | 14 | 0.5499276 | 4.060572 | 8.552544 | 8.267275 | 34.74883 | 29.30842 | 6.484985e-05 | 0.1089411 | 0 | 0 | 0
2812 | 111409 | 2011-01-11 18:44 | 1920.955 | 2 | 14 | 0.5499276 | 4.063491 | 8.557129 | 8.267275 | 34.76746 | 29.30842 | 0.0001296997 | 0.1089411 | 0 | 0 | 0
2813 | 111439 | 2011-01-11 18:45 | 1950.97 | 2 | 14 | 0.5499276 | 4.06641 | 8.561714 | 8.267275 | 34.78609 | 29.30842 | 6.484985e-05 | 0.1089411 | 0 | 0 | 0
2814 | 111469 | 2011-01-11 18:45 | 1980.985 | 2 | 14 | 0.5499276 | 4.069167 | 8.5663 | 8.267275 | 34.80475 | 29.30842 | 3.242493e-05 | 0.1089411 | 0 | 0 | 0
2815 | 111499 | 2011-01-11 18:46 | 2011 | 2 | 14 | 0.5501083 | 4.072248 | 8.570885 | 8.267275 | 34.82341 | 29.30842 | 9.737015e-05 | 0.1089411 | 0 | 0 | 0
2816 | 111529 | 2011-01-11 18:46 | 2041.015 | 2 | 14 | 0.5499276 | 4.075167 | 8.575471 | 8.267275 | 34.84209 | 29.30842 | 6.484985e-05 | 0.1089411 | 0 | 0 | 0
2817 | 111559 | 2011-01-11 18:47 | 2071.03 | 2 | 14 | 0.5499276 | 4.078248 | 8.580056 | 8.267275 | 34.86079 | 29.30842 | 9.737015e-05 | 0.1089411 | 0 | 0 | 0
2818 | 111589.1 | 2011-01-11 18:47 | 2101.046 | 2 | 14 | 0.5499276 | 4.081167 | 8.584641 | 8.267275 | 34.87949 | 29.30842 | 6.484985e-05 | 0.1089411 | 0 | 0 | 0
2819 | 111619.1 | 2011-01-11 18:48 | 2131.061 | 2 | 14 | 0.5497469 | 4.084085 | 8.589227 | 8.267275 | 34.89821 | 29.30842 | 3.242493e-05 | 0.1089411 | 0 | 0 | 0
2820 | 111649.1 | 2011-01-11 18:48 | 2161.076 | 2 | 14 | 0.5499276 | 4.087167 | 8.593812 | 8.267275 | 34.91695 | 29.30842 | 3.242493e-05 | 0.1089411 | 0 | 0 | 0
2821 | 111679.1 | 2011-01-11 18:49 | 2191.091 | 2 | 14 | 0.5499276 | 4.090248 | 8.598397 | 8.267275 | 34.9357 | 29.30842 | 3.242493e-05 | 0.1089411 | 0 | 0 | 0
2822 | 111709.1 | 2011-01-11 18:49 | 2221.106 | 2 | 14 | 0.5499276 | 4.093653 | 8.602983 | 8.267275 | 34.95446 | 29.30842 | 9.727478e-05 | 0.1089411 | 0 | 0 | 0
2823 | 111739.1 | 2011-01-11 18:50 | 2251.121 | 2 | 14 | 0.5499276 | 4.096734 | 8.607568 | 8.267275 | 34.97324 | 29.30842 | 6.484985e-05 | 0.1089411 | 0 | 0 | 0
2824 | 111769.1 | 2011-01-11 18:50 | 2281.137 | 2 | 14 | 0.5499276 | 4.099977 | 8.612153 | 8.267275 | 34.99203 | 29.30842 | 9.727478e-05 | 0.1089411 | 0 | 0 | 0
2825 | 111799.2 | 2011-01-11 18:51 | 2311.152 | 2 | 14 | 0.5499276 | 4.10322 | 8.616739 | 8.267275 | 35.01084 | 29.30842 | 9.727478e-05 | 0.1089411 | 0 | 0 | 0
2826 | 111829.2 | 2011-01-11 18:51 | 2341.167 | 2 | 14 | 0.5497469 | 4.106302 | 8.621324 | 8.267275 | 35.02966 | 29.30842 | 3.242493e-05 | 0.1089411 | 0 | 0 | 0
2827 | 111859.2 | 2011-01-11 18:52 | 2371.182 | 2 | 14 | 0.5501083 | 4.109707 | 8.62591 | 8.267275 | 35.0485 | 29.30842 | 0.0001297951 | 0.1089411 | 0 | 0 | 0
2828 | 111889.2 | 2011-01-11 18:52 | 2401.197 | 2 | 14 | 0.5499276 | 4.113112 | 8.630495 | 8.267275 | 35.06735 | 29.30842 | 9.727478e-05 | 0.1089411 | 0 | 0 | 0
2829 | 111919.2 | 2011-01-11 18:53 | 2431.212 | 2 | 14 | 0.5499276 | 4.116356 | 8.63508 | 8.267275 | 35.08622 | 29.30842 | 9.727478e-05 | 0.1089411 | 0 | 0 | 0
2830 | 111949.2 | 2011-01-11 18:53 | 2461.227 | 2 | 14 | 0.5499276 | 4.119761 | 8.639666 | 8.267275 | 35.1051 | 29.30842 | 9.727478e-05 | 0.1089411 | 0 | 0 | 0
2831 | 111979.2 | 2011-01-11 18:54 | 2491.243 | 2 | 14 | 0.5499276 | 4.123004 | 8.644251 | 8.267275 | 35.124 | 29.30842 | 6.484985e-05 | 0.1089411 | 0 | 0 | 0
2832 | 112009.3 | 2011-01-11 18:54 | 2521.258 | 2 | 14 | 0.5499276 | 4.126572 | 8.648836 | 8.267275 | 35.14291 | 29.30842 | 0.0001297951 | 0.1089411 | 0 | 0 | 0
2833 | 112039.3 | 2011-01-11 18:55 | 2551.273 | 2 | 14 | 0.5499276 | 4.129977 | 8.653422 | 8.267275 | 35.16184 | 29.30842 | 9.727478e-05 | 0.1089411 | 0 | 0 | 0
2834 | 112069.3 | 2011-01-11 18:55 | 2581.288 | 2 | 14 | 0.5501083 | 4.133383 | 8.658007 | 8.267275 | 35.18078 | 29.30842 | 9.727478e-05 | 0.1089411 | 0 | 0 | 0
2835 | 112099.3 | 2011-01-11 18:56 | 2611.303 | 2 | 14 | 0.5501083 | 4.13695 | 8.662593 | 8.267275 | 35.19974 | 29.30842 | 9.737015e-05 | 0.1089411 | 0 | 0 | 0
2836 | 112129.3 | 2011-01-11 18:56 | 2641.319 | 2 | 14 | 0.5501083 | 4.140518 | 8.667178 | 8.267275 | 35.21872 | 29.30842 | 0.0001296997 | 0.1089411 | 0 | 0 | 0
2837 | 112159.3 | 2011-01-11 18:57 | 2671.334 | 2 | 14 | 0.5499276 | 4.143761 | 8.671763 | 8.267275 | 35.23772 | 29.30842 | 6.484985e-05 | 0.1089411 | 0 | 0 | 0
2838 | 112189.4 | 2011-01-11 18:57 | 2701.349 | 2 | 14 | 0.5501083 | 4.147653 | 8.676349 | 8.267275 | 35.25673 | 29.30842 | 0.0001297951 | 0.1089411 | 0 | 0 | 0
2839 | 112219.4 | 2011-01-11 18:58 | 2731.366 | 2 | 14 | 0.5497469 | 4.150896 | 8.680935 | 8.267275 | 35.27575 | 29.30842 | 6.484985e-05 | 0.1089411 | 0 | 0 | 0
2840 | 112249.4 | 2011-01-11 18:58 | 2761.379 | 2 | 14 | 0.5499276 | 4.154788 | 8.68552 | 8.267275 | 35.2948 | 29.30842 | 0.0001296997 | 0.1089411 | 0 | 0 | 0
2841 | 112279.4 | 2011-01-11 18:59 | 2791.394 | 2 | 14 | 0.5499276 | 4.158356 | 8.690105 | 8.267275 | 35.31385 | 29.30842 | 6.484985e-05 | 0.1089411 | 0 | 0 | 0
2842 | 112309.4 | 2011-01-11 18:59 | 2821.409 | 2 | 14 | 0.5502889 | 4.162086 | 8.69469 | 8.267275 | 35.33293 | 29.30842 | 6.484985e-05 | 0.1089411 | 0 | 0 | 0
2843 | 112339.4 | 2011-01-11 19:00 | 2851.424 | 2 | 14 | 0.5499276 | 4.165815 | 8.699275 | 8.267275 | 35.35202 | 29.30842 | 6.484985e-05 | 0.1089411 | 0 | 0 | 0
2844 | 112369.4 | 2011-01-11 19:00 | 2881.44 | 2 | 14 | 0.5497469 | 4.169545 | 8.703861 | 8.267275 | 35.37114 | 29.30842 | 9.727478e-05 | 0.1089411 | 0 | 0 | 0
2845 | 112399.5 | 2011-01-11 19:01 | 2911.455 | 2 | 14 | 0.5499276 | 4.173275 | 8.708446 | 8.267275 | 35.39026 | 29.30842 | 6.484985e-05 | 0.1089411 | 0 | 0 | 0
2846 | 112429.5 | 2011-01-11 19:01 | 2941.47 | 2 | 14 | 0.5499276 | 4.177166 | 8.713032 | 8.267275 | 35.40941 | 29.30842 | 9.727478e-05 | 0.1089411 | 0 | 0 | 0
2847 | 112459.5 | 2011-01-11 19:02 | 2971.485 | 2 | 14 | 0.5501083 | 4.181058 | 8.717617 | 8.267275 | 35.42857 | 29.30842 | 9.727478e-05 | 0.1089411 | 0 | 0 | 0
2848 | 112489.5 | 2011-01-11 19:02 | 3001.5 | 2 | 14 | 0.5499276 | 4.18495 | 8.722202 | 8.267275 | 35.44775 | 29.30842 | 9.737015e-05 | 0.1089411 | 0 | 0 | 0
2849 | 112519.5 | 2011-01-11 19:03 | 3031.515 | 2 | 14 | 0.5501083 | 4.189004 | 8.726788 | 8.267275 | 35.46695 | 29.30842 | 0.0001297951 | 0.1089411 | 0 | 0 | 0
2850 | 112549.5 | 2011-01-11 19:03 | 3061.531 | 2 | 14 | 0.5499276 | 4.192572 | 8.731373 | 8.267275 | 35.48617 | 29.30842 | 9.727478e-05 | 0.1089411 | 0 | 0 | 0
2851 | 112579.6 | 2011-01-11 19:04 | 3091.546 | 2 | 14 | 0.5497469 | 4.196626 | 8.735958 | 8.267275 | 35.5054 | 29.30842 | 0.0001296997 | 0.1089411 | 0 | 0 | 0
2852 | 112603.6 | 2011-01-11 19:04 | 3115.624 | 2 | 14 | 0.5499276 | 4.200031 | 8.739636 | 8.267275 | 35.52084 | 29.30842 | 0.00016222 | 0.1089411 | 0 | 0 | 0
2853 | 112633.6 | 2011-01-11 19:05 | 30.01761 | 3 | 14 | 0 | 4.099491 | 8.739636 | 8.267275 | 35.52084 | 29.30842 | -0.0004216194 | 0.1089411 | 0 | 0 | 0
2854 | 112663.7 | 2011-01-11 19:05 | 60.03035 | 3 | 14 | 0 | 4.087329 | 8.739636 | 8.267275 | 35.52084 | 29.30842 | -0.0002593994 | 0.1089411 | 0 | 0 | 0
2855 | 112693.7 | 2011-01-11 19:06 | 90.04544 | 3 | 14 | 0 | 4.079869 | 8.739636 | 8.267275 | 35.52084 | 29.30842 | -0.0001946449 | 0.1089411 | 0 | 0 | 0
2856 | 112723.6 | 2011-01-11 19:06 | 120.016 | 3 | 14 | 0 | 4.075005 | 8.739636 | 8.267275 | 35.52084 | 29.30842 | -9.727478e-05 | 0.1089411 | 0 | 0 | 0
2857 | 112723.7 | 2011-01-11 19:06 | 0.01563885 | 4 | 14 | 1.004138 | 4.200356 | 8.73964 | 8.267275 | 35.52085 | 29.30842 | 0 | 0.1089411 | 0 | 0 | 0
2858 | 112724.4 | 2011-01-11 19:06 | 0.7343718 | 4 | 14 | 0.9537307 | 4.200193 | 8.739834 | 8.267275 | 35.52167 | 29.30842 | -3.242493e-05 | 0.1089411 | 0 | 0 | 0
2859 | 112726.4 | 2011-01-11 19:06 | 2.718738 | 4 | 14 | 0.9031424 | 4.200193 | 8.740344 | 8.267275 | 35.52381 | 29.30842 | -3.242493e-05 | 0.1089411 | 0 | 0 | 0
2860 | 112729.4 | 2011-01-11 19:06 | 5.749917 | 4 | 14 | 0.8529154 | 4.200193 | 8.741082 | 8.267275 | 35.52691 | 29.30842 | 0 | 0.1089411 | 0 | 0 | 0
2861 | 112733.6 | 2011-01-11 19:06 | 9.921745 | 4 | 14 | 0.8028691 | 4.200193 | 8.742041 | 8.267275 | 35.53094 | 29.30842 | 0 | 0.1089411 | 0 | 0 | 0
2862 | 112739.1 | 2011-01-11 19:07 | 15.48414 | 4 | 14 | 0.7526422 | 4.200356 | 8.743241 | 8.267275 | 35.53598 | 29.30842 | 3.242493e-05 | 0.1089411 | 0 | 0 | 0
2863 | 112746.4 | 2011-01-11 19:07 | 22.74967 | 4 | 14 | 0.7025959 | 4.200193 | 8.744706 | 8.267275 | 35.54214 | 29.30842 | -3.242493e-05 | 0.1089411 | 0 | 0 | 0
2864 | 112756.1 | 2011-01-11 19:07 | 32.46825 | 4 | 14 | 0.6525496 | 4.200193 | 8.746532 | 8.267275 | 35.5498 | 29.30842 | 0 | 0.1089411 | 0 | 0 | 0
2865 | 112769.8 | 2011-01-11 19:07 | 46.20249 | 4 | 14 | 0.6025033 | 4.200193 | 8.748921 | 8.267275 | 35.55984 | 29.30842 | 0 | 0.1089411 | 0 | 0 | 0
2866 | 112791.4 | 2011-01-11 19:07 | 67.79583 | 4 | 14 | 0.552457 | 4.200193 | 8.752374 | 8.267275 | 35.57434 | 29.30842 | 0 | 0.1089411 | 0 | 0 | 0
2867 | 112830.5 | 2011-01-11 19:08 | 106.8421 | 4 | 14 | 0.5024107 | 4.200193 | 8.758068 | 8.267275 | 35.59826 | 29.30842 | 0 | 0.1089411 | 0 | 0 | 0
2868 | 112903.5 | 2011-01-11 19:09 | 179.8722 | 4 | 14 | 0.4523644 | 4.200193 | 8.767711 | 8.267275 | 35.63876 | 29.30842 | 0 | 0.1089411 | 0 | 0 | 0
2869 | 113013.4 | 2011-01-11 19:11 | 289.7924 | 4 | 14 | 0.4023181 | 4.200193 | 8.780727 | 8.267275 | 35.69343 | 29.30842 | 0 | 0.1089411 | 0 | 0 | 0
2870 | 113150.6 | 2011-01-11 19:13 | 426.9621 | 4 | 14 | 0.3522719 | 4.200031 | 8.79508 | 8.267275 | 35.75371 | 29.30842 | 0 | 0.1089411 | 0 | 0 | 0
2871 | 113315.8 | 2011-01-11 19:16 | 592.147 | 4 | 14 | 0.3022256 | 4.200193 | 8.810072 | 8.267275 | 35.81668 | 29.30842 | 0 | 0.1089411 | 0 | 0 | 0
2872 | 113518.6 | 2011-01-11 19:20 | 795.0033 | 4 | 14 | 0.2521793 | 4.200031 | 8.825658 | 8.267275 | 35.88215 | 29.30842 | -3.242493e-05 | 0.1089411 | 0 | 0 | 0
2873 | 113773 | 2011-01-11 19:24 | 1049.375 | 4 | 14 | 0.202133 | 4.200193 | 8.841652 | 8.267275 | 35.94932 | 29.30842 | 3.242493e-05 | 0.1089411 | 0 | 0 | 0
2874 | 114115.6 | 2011-01-11 19:30 | 1391.994 | 4 | 14 | 0.1520867 | 4.200193 | 8.858396 | 8.267275 | 36.01965 | 29.30842 | 0 | 0.1089411 | 0 | 0 | 0
2875 | 114626.4 | 2011-01-11 19:38 | 1902.783 | 4 | 14 | 0.1020404 | 4.200031 | 8.876177 | 8.267275 | 36.09434 | 29.30842 | -3.242493e-05 | 0.1089411 | 0 | 0 | 0
2876 | 115613.3 | 2011-01-11 19:54 | 2889.674 | 4 | 14 | 0.05199409 | 4.200193 | 8.896442 | 8.267275 | 36.17945 | 29.30842 | 3.242493e-05 | 0.1089411 | 0 | 0 | 0
2877 | 115682.2 | 2011-01-11 19:56 | 2958.532 | 4 | 14 | 0.04982602 | 4.200031 | 8.897422 | 8.267275 | 36.18357 | 29.30842 | -3.242493e-05 | 0.1089411 | 0 | 0 | 0
2878 | 115712.2 | 2011-01-11 19:56 | 30.01519 | 5 | 14 | 0 | 4.19095 | 8.897422 | 8.267275 | 36.18357 | 29.30842 | -6.484985e-05 | 0.1089411 | 0 | 0 | 0
2879 | 115742.2 | 2011-01-11 19:57 | 60.01469 | 5 | 14 | 0 | 4.189167 | 8.897422 | 8.267275 | 36.18357 | 29.30842 | -6.484985e-05 | 0.1089411 | 0 | 0 | 0
2880 | 115742.4 | 2011-01-11 19:57 | 0.2034884 | 6 | 14 | 0.0006830894 | 4.189329 | 8.897422 | 8.267275 | 36.18357 | 29.30842 | 0 | 0.105881 | 0 | 0 | 0
2881 | 115747.2 | 2011-01-11 19:57 | 5.015536 | 6 | 14 | 0.001947797 | 4.189491 | 8.897425 | 8.267275 | 36.18358 | 29.30842 | -3.242493e-05 | 0.105881 | 0 | 0 | 0
2882 | 115770.1 | 2011-01-11 19:57 | 22.85903 | 7 | 14 | -1.099613 | 3.989383 | 8.897425 | 8.274258 | 36.18358 | 29.33644 | -0.001427031 | 0.105881 | 0 | 0 | 0
2883 | 115800.1 | 2011-01-11 19:58 | 52.87415 | 7 | 14 | -1.099613 | 3.944464 | 8.897425 | 8.283426 | 36.18358 | 29.3728 | -0.001135111 | 0.105881 | 0 | 0 | 0
2884 | 115830.1 | 2011-01-11 19:58 | 82.88943 | 7 | 14 | -1.099613 | 3.908302 | 8.897425 | 8.292594 | 36.18358 | 29.40879 | -0.0008756638 | 0.105881 | 0 | 0 | 0
2885 | 115860.1 | 2011-01-11 19:59 | 112.9067 | 7 | 14 | -1.099613 | 3.878951 | 8.897425 | 8.301763 | 36.18358 | 29.44449 | -0.0007134915 | 0.105881 | 0 | 0 | 0
2886 | 115890.1 | 2011-01-11 19:59 | 142.9196 | 7 | 14 | -1.099613 | 3.854627 | 8.897425 | 8.310931 | 36.18358 | 29.47993 | -0.0005513191 | 0.105881 | 0 | 0 | 0
2887 | 115920.1 | 2011-01-11 20:00 | 172.9349 | 7 | 14 | -1.099974 | 3.833708 | 8.897425 | 8.320099 | 36.18358 | 29.51518 | -0.0005513191 | 0.105881 | 0 | 0 | 0
2888 | 115950.2 | 2011-01-11 20:00 | 202.9499 | 7 | 14 | -1.099613 | 3.815384 | 8.897425 | 8.329268 | 36.18358 | 29.55024 | -0.0004540443 | 0.105881 | 0 | 0 | 0
2889 | 115980.2 | 2011-01-11 20:01 | 232.9655 | 7 | 14 | -1.099613 | 3.798681 | 8.897425 | 8.338436 | 36.18358 | 29.58514 | -0.0004540443 | 0.105881 | 0 | 0 | 0
2890 | 116010.2 | 2011-01-11 20:01 | 262.9803 | 7 | 14 | -1.099613 | 3.783438 | 8.897425 | 8.347604 | 36.18358 | 29.6199 | -0.0003567696 | 0.105881 | 0 | 0 | 0
2891 | 116040.2 | 2011-01-11 20:02 | 292.9954 | 7 | 14 | -1.099793 | 3.769006 | 8.897425 | 8.356773 | 36.18358 | 29.65452 | -0.0003891468 | 0.105881 | 0 | 0 | 0
2892 | 116070.2 | 2011-01-11 20:02 | 323.0106 | 7 | 14 | -1.099613 | 3.755384 | 8.897425 | 8.365941 | 36.18358 | 29.68901 | -0.0003242969 | 0.105881 | 0 | 0 | 0
2893 | 116100.2 | 2011-01-11 20:03 | 353.0258 | 7 | 14 | -1.099432 | 3.742735 | 8.897425 | 8.375109 | 36.18358 | 29.72338 | -0.0003243446 | 0.105881 | 0 | 0 | 0
2894 | 116130.3 | 2011-01-11 20:03 | 383.0409 | 7 | 14 | -1.099613 | 3.730249 | 8.897425 | 8.384278 | 36.18358 | 29.75764 | -0.0003243446 | 0.105881 | 0 | 0 | 0
2895 | 116160.3 | 2011-01-11 20:04 | 413.056 | 7 | 14 | -1.099793 | 3.718411 | 8.897425 | 8.393446 | 36.18358 | 29.79178 | -0.0003567696 | 0.105881 | 0 | 0 | 0
2896 | 116190.3 | 2011-01-11 20:04 | 443.0712 | 7 | 14 | -1.099613 | 3.706897 | 8.897425 | 8.402614 | 36.18358 | 29.82582 | -0.0003243446 | 0.105881 | 0 | 0 | 0
2897 | 116220.3 | 2011-01-11 20:05 | 473.0864 | 7 | 14 | -1.099613 | 3.69587 | 8.897425 | 8.411783 | 36.18358 | 29.85976 | -0.0002919197 | 0.105881 | 0 | 0 | 0
2898 | 116250.3 | 2011-01-11 20:05 | 503.1015 | 7 | 14 | -1.099793 | 3.685168 | 8.897425 | 8.420951 | 36.18358 | 29.89359 | -0.0002594471 | 0.105881 | 0 | 0 | 0
2899 | 116280.3 | 2011-01-11 20:06 | 533.1168 | 7 | 14 | -1.099613 | 3.674627 | 8.897425 | 8.43012 | 36.18358 | 29.92733 | -0.0002594471 | 0.105881 | 0 | 0 | 0
2900 | 116310.3 | 2011-01-11 20:06 | 563.1318 | 7 | 14 | -1.099613 | 3.664736 | 8.897425 | 8.439288 | 36.18358 | 29.96098 | -0.0002270222 | 0.105881 | 0 | 0 | 0
2901 | 116340.4 | 2011-01-11 20:07 | 593.1472 | 7 | 14 | -1.099613 | 3.655006 | 8.897425 | 8.448456 | 36.18358 | 29.99453 | -0.0002594948 | 0.105881 | 0 | 0 | 0
2902 | 116370.4 | 2011-01-11 20:07 | 623.1622 | 7 | 14 | -1.099432 | 3.645276 | 8.897425 | 8.457624 | 36.18358 | 30.028 | -0.0002270222 | 0.105881 | 0 | 0 | 0
2903 | 116400.4 | 2011-01-11 20:08 | 653.1776 | 7 | 14 | -1.099613 | 3.636033 | 8.897425 | 8.466793 | 36.18358 | 30.06138 | -0.0002270222 | 0.105881 | 0 | 0 | 0
2904 | 116430.4 | 2011-01-11 20:08 | 683.1925 | 7 | 14 | -1.099793 | 3.626627 | 8.897425 | 8.475961 | 36.18358 | 30.09467 | -0.000291872 | 0.105881 | 0 | 0 | 0
2905 | 116460.4 | 2011-01-11 20:09 | 713.2076 | 7 | 14 | -1.099432 | 3.618033 | 8.897425 | 8.48513 | 36.18358 | 30.12788 | -0.0002270222 | 0.105881 | 0 | 0 | 0
2906 | 116490.4 | 2011-01-11 20:09 | 743.2228 | 7 | 14 | -1.099613 | 3.609438 | 8.897425 | 8.494298 | 36.18358 | 30.16101 | -0.0002594471 | 0.105881 | 0 | 0 | 0
2907 | 116520.5 | 2011-01-11 20:10 | 773.2381 | 7 | 14 | -1.099613 | 3.600844 | 8.897425 | 8.503466 | 36.18358 | 30.19406 | -0.0002270222 | 0.105881 | 0 | 0 | 0
2908 | 116550.5 | 2011-01-11 20:10 | 803.2531 | 7 | 14 | -1.099793 | 3.592736 | 8.897425 | 8.512635 | 36.18358 | 30.22704 | -0.0001945972 | 0.105881 | 0 | 0 | 0
2909 | 116580.5 | 2011-01-11 20:11 | 833.2683 | 7 | 14 | -1.099432 | 3.58479 | 8.897425 | 8.521803 | 36.18358 | 30.25994 | -0.0001945972 | 0.105881 | 0 | 0 | 0
2910 | 116610.5 | 2011-01-11 20:11 | 863.2835 | 7 | 14 | -1.099793 | 3.577006 | 8.897425 | 8.530972 | 36.18358 | 30.29277 | -0.0001297474 | 0.105881 | 0 | 0 | 0
2911 | 116640.5 | 2011-01-11 20:12 | 893.2985 | 7 | 14 | -1.099613 | 3.569384 | 8.897425 | 8.54014 | 36.18358 | 30.32553 | -0.0001945972 | 0.105881 | 0 | 0 | 0
2912 | 116670.5 | 2011-01-11 20:12 | 923.3143 | 7 | 14 | -1.099613 | 3.562087 | 8.897425 | 8.549309 | 36.18358 | 30.35822 | -0.0001945972 | 0.105881 | 0 | 0 | 0
2913 | 116700.5 | 2011-01-11 20:13 | 953.3289 | 7 | 14 | -1.099613 | 3.55479 | 8.897425 | 8.558477 | 36.18358 | 30.39085 | -0.0001945972 | 0.105881 | 0 | 0 | 0
2914 | 116730.6 | 2011-01-11 20:13 | 983.344 | 7 | 14 | -1.099613 | 3.547979 | 8.897425 | 8.567645 | 36.18358 | 30.42341 | -0.0001621246 | 0.105881 | 0 | 0 | 0
2915 | 116760.6 | 2011-01-11 20:14 | 1013.359 | 7 | 14 | -1.099613 | 3.54133 | 8.897425 | 8.576814 | 36.18358 | 30.45591 | -0.0002270222 | 0.105881 | 0 | 0 | 0
2916 | 116790.6 | 2011-01-11 20:14 | 1043.374 | 7 | 14 | -1.099613 | 3.534844 | 8.897425 | 8.585982 | 36.18358 | 30.48835 | -0.0002270222 | 0.105881 | 0 | 0 | 0
2917 | 116820.6 | 2011-01-11 20:15 | 1073.39 | 7 | 14 | -1.099613 | 3.528682 | 8.897425 | 8.595151 | 36.18358 | 30.52073 | -0.0001621723 | 0.105881 | 0 | 0 | 0
2918 | 116850.6 | 2011-01-11 20:15 | 1103.405 | 7 | 14 | -1.099432 | 3.522844 | 8.897425 | 8.604319 | 36.18358 | 30.55305 | -9.727478e-05 | 0.105881 | 0 | 0 | 0
2919 | 116880.6 | 2011-01-11 20:16 | 1133.42 | 7 | 14 | -1.099613 | 3.516844 | 8.897425 | 8.613487 | 36.18358 | 30.58532 | -0.0001621723 | 0.105881 | 0 | 0 | 0
2920 | 116910.6 | 2011-01-11 20:16 | 1163.435 | 7 | 14 | -1.099613 | 3.511006 | 8.897425 | 8.622656 | 36.18358 | 30.61754 | -0.0001945972 | 0.105881 | 0 | 0 | 0
2921 | 116940.7 | 2011-01-11 20:17 | 1193.45 | 7 | 14 | -1.099613 | 3.505331 | 8.897425 | 8.631824 | 36.18358 | 30.64971 | -0.0001945972 | 0.105881 | 0 | 0 | 0
2922 | 116970.7 | 2011-01-11 20:17 | 1223.465 | 7 | 14 | -1.099432 | 3.499655 | 8.897425 | 8.640993 | 36.18358 | 30.68182 | -0.0001297474 | 0.105881 | 0 | 0 | 0
2923 | 117000.7 | 2011-01-11 20:18 | 1253.48 | 7 | 14 | -1.099613 | 3.493979 | 8.897425 | 8.650161 | 36.18358 | 30.71388 | -0.0001297474 | 0.105881 | 0 | 0 | 0
2924 | 117030.7 | 2011-01-11 20:18 | 1283.498 | 7 | 14 | -1.099613 | 3.488303 | 8.897425 | 8.659331 | 36.18358 | 30.74589 | -0.0001945972 | 0.105881 | 0 | 0 | 0
2925 | 117060.7 | 2011-01-11 20:19 | 1313.511 | 7 | 14 | -1.099613 | 3.482628 | 8.897425 | 8.668498 | 36.18358 | 30.77785 | -0.0001297474 | 0.105881 | 0 | 0 | 0
2926 | 117090.7 | 2011-01-11 20:19 | 1343.526 | 7 | 14 | -1.099613 | 3.476952 | 8.897425 | 8.677667 | 36.18358 | 30.80975 | -0.0001621246 | 0.105881 | 0 | 0 | 0
2927 | 117120.8 | 2011-01-11 20:20 | 1373.541 | 7 | 14 | -1.099793 | 3.471114 | 8.897425 | 8.686835 | 36.18358 | 30.8416 | -0.0001621723 | 0.105881 | 0 | 0 | 0
2928 | 117150.8 | 2011-01-11 20:20 | 1403.556 | 7 | 14 | -1.099613 | 3.465276 | 8.897425 | 8.696003 | 36.18358 | 30.8734 | -0.0001621723 | 0.105881 | 0 | 0 | 0
2929 | 117180.8 | 2011-01-11 20:21 | 1433.571 | 7 | 14 | -1.099432 | 3.459277 | 8.897425 | 8.705171 | 36.18358 | 30.90514 | -0.0001296997 | 0.105881 | 0 | 0 | 0
2930 | 117210.8 | 2011-01-11 20:21 | 1463.587 | 7 | 14 | -1.099613 | 3.453115 | 8.897425 | 8.71434 | 36.18358 | 30.93683 | -0.0001621723 | 0.105881 | 0 | 0 | 0
2931 | 117240.8 | 2011-01-11 20:22 | 1493.602 | 7 | 14 | -1.099793 | 3.446304 | 8.897425 | 8.723508 | 36.18358 | 30.96846 | -0.0001621723 | 0.105881 | 0 | 0 | 0
2932 | 117270.8 | 2011-01-11 20:22 | 1523.617 | 7 | 14 | -1.099613 | 3.439331 | 8.897425 | 8.732677 | 36.18358 | 31.00002 | -0.0001621246 | 0.105881 | 0 | 0 | 0
2933 | 117300.8 | 2011-01-11 20:23 | 1553.632 | 7 | 14 | -1.099793 | 3.432034 | 8.897425 | 8.741845 | 36.18358 | 31.03152 | -0.0002270222 | 0.105881 | 0 | 0 | 0
2934 | 117330.9 | 2011-01-11 20:23 | 1583.647 | 7 | 14 | -1.099613 | 3.424412 | 8.897425 | 8.751014 | 36.18358 | 31.06296 | -0.0001945972 | 0.105881 | 0 | 0 | 0
2935 | 117360.9 | 2011-01-11 20:24 | 1613.662 | 7 | 14 | -1.099613 | 3.416466 | 8.897425 | 8.760182 | 36.18358 | 31.09432 | -0.0002270222 | 0.105881 | 0 | 0 | 0
2936 | 117390.9 | 2011-01-11 20:24 | 1643.678 | 7 | 14 | -1.099613 | 3.407547 | 8.897425 | 8.76935 | 36.18358 | 31.1256 | -0.0002270222 | 0.105881 | 0 | 0 | 0
2937 | 117420.9 | 2011-01-11 20:25 | 1673.693 | 7 | 14 | -1.099974 | 3.397979 | 8.897425 | 8.77852 | 36.18358 | 31.1568 | -0.0003242969 | 0.105881 | 0 | 0 | 0
2938 | 117450.9 | 2011-01-11 20:25 | 1703.708 | 7 | 14 | -1.099793 | 3.387763 | 8.897425 | 8.78769 | 36.18358 | 31.18792 | -0.0002594471 | 0.105881 | 0 | 0 | 0
2939 | 117480.9 | 2011-01-11 20:26 | 1733.723 | 7 | 14 | -1.099974 | 3.375763 | 8.897425 | 8.79686 | 36.18358 | 31.21893 | -0.0003242969 | 0.105881 | 0 | 0 | 0
2940 | 117511 | 2011-01-11 20:26 | 1763.738 | 7 | 14 | -1.099974 | 3.362142 | 8.897425 | 8.80603 | 36.18358 | 31.24983 | -0.0004216194 | 0.105881 | 0 | 0 | 0
2941 | 117541 | 2011-01-11 20:27 | 1793.753 | 7 | 14 | -1.099613 | 3.346574 | 8.897425 | 8.8152 | 36.18358 | 31.28059 | -0.0004216194 | 0.105881 | 0 | 0 | 0
2942 | 117571 | 2011-01-11 20:27 | 1823.768 | 7 | 14 | -1.099613 | 3.327439 | 8.897425 | 8.824368 | 36.18358 | 31.31118 | -0.0005513668 | 0.105881 | 0 | 0 | 0
2943 | 117601 | 2011-01-11 20:28 | 1853.784 | 7 | 14 | -1.099613 | 3.303601 | 8.897425 | 8.833537 | 36.18358 | 31.34158 | -0.0007135391 | 0.105881 | 0 | 0 | 0
2944 | 117631 | 2011-01-11 20:28 | 1883.799 | 7 | 14 | -1.099613 | 3.273439 | 8.897425 | 8.842705 | 36.18358 | 31.37174 | -0.0009081364 | 0.105881 | 0 | 0 | 0
2945 | 117661 | 2011-01-11 20:29 | 1913.814 | 7 | 14 | -1.099432 | 3.234683 | 8.897425 | 8.851873 | 36.18358 | 31.40158 | -0.001135159 | 0.105881 | 0 | 0 | 0
2946 | 117691 | 2011-01-11 20:29 | 1943.829 | 7 | 14 | -1.099613 | 3.183115 | 8.897425 | 8.861042 | 36.18358 | 31.43102 | -0.00155673 | 0.105881 | 0 | 0 | 0
2947 | 117721.1 | 2011-01-11 20:30 | 1973.844 | 7 | 14 | -1.099613 | 3.113224 | 8.897425 | 8.87021 | 36.18358 | 31.4599 | -0.002205372 | 0.105881 | 0 | 0 | 0
2948 | 117751.1 | 2011-01-11 20:30 | 2003.859 | 7 | 14 | -1.099613 | 3.014954 | 8.897425 | 8.879379 | 36.18358 | 31.48802 | -0.003016186 | 0.105881 | 0 | 0 | 0
2949 | 117781.1 | 2011-01-11 20:31 | 2033.877 | 7 | 14 | -1.099613 | 2.869332 | 8.897425 | 8.888548 | 36.18358 | 31.51504 | -0.004508114 | 0.105881 | 0 | 0 | 0
2950 | 117807.6 | 2011-01-11 20:31 | 2060.359 | 7 | 14 | -1.099613 | 2.699873 | 8.897425 | 8.896637 | 36.18358 | 31.53758 | -0.00538373 | 0.105881 | 0 | 0 | 0
2951 | 117867.6 | 2011-01-11 20:32 | 60.01469 | 8 | 14 | 0 | 3.613979 | 8.897425 | 8.896637 | 36.18358 | 31.53758 | 0.001264858 | 0.105881 | 0 | 0 | 0
2952 | 117867.8 | 2011-01-11 20:32 | 0.1876185 | 9 | 14 | 0.0006830894 | 3.613979 | 8.897425 | 8.896637 | 36.18358 | 31.53758 | 0 | 0.1075099 | 0 | 0 | 0
2953 | 117872.6 | 2011-01-11 20:32 | 5.015526 | 9 | 14 | 0.00212847 | 3.621763 | 8.897428 | 8.896637 | 36.18359 | 31.53758 | 0.001070261 | 0.1075099 | 0 | 0 | 0
2954 | 117902.6 | 2011-01-11 20:33 | 30.01514 | 1 | 15 | 0 | 3.652249 | 8.897428 | 8.896637 | 36.18359 | 31.53758 | 0.0006162167 | 0.1075099 | 0 | 0 | 0
2955 | 117932.7 | 2011-01-11 20:33 | 60.03029 | 1 | 15 | 0 | 3.671546 | 8.897428 | 8.896637 | 36.18359 | 31.53758 | 0.0004540443 | 0.1075099 | 0 | 0 | 0
2956 | 117962.7 | 2011-01-11 20:34 | 90.04548 | 1 | 15 | 0 | 3.685168 | 8.897428 | 8.896637 | 36.18359 | 31.53758 | 0.0003242969 | 0.1075099 | 0 | 0 | 0
2957 | 117992.6 | 2011-01-11 20:34 | 120.0138 | 1 | 15 | 0 | 3.695384 | 8.897428 | 8.896637 | 36.18359 | 31.53758 | 0.000291872 | 0.1075099 | 0 | 0 | 0
2958 | 118022.7 | 2011-01-11 20:35 | 30.01527 | 2 | 15 | 0.5499276 | 3.810843 | 8.902013 | 8.896637 | 36.20099 | 31.53758 | 0.0006811142 | 0.1075099 | 0 | 0 | 0
2959 | 118052.7 | 2011-01-11 20:35 | 60.03056 | 2 | 15 | 0.5499276 | 3.829167 | 8.906598 | 8.896637 | 36.2185 | 31.53758 | 0.0003891945 | 0.1075099 | 0 | 0 | 0
2960 | 118082.7 | 2011-01-11 20:36 | 90.04547 | 2 | 15 | 0.5499276 | 3.841816 | 8.911183 | 8.896637 | 36.23609 | 31.53758 | 0.000291872 | 0.1075099 | 0 | 0 | 0
2961 | 118112.7 | 2011-01-11 20:36 | 120.0607 | 2 | 15 | 0.5499276 | 3.852032 | 8.915769 | 8.896637 | 36.25373 | 31.53758 | 0.0002270222 | 0.1075099 | 0 | 0 | 0
2962 | 118142.7 | 2011-01-11 20:37 | 150.0759 | 2 | 15 | 0.5497469 | 3.860627 | 8.920354 | 8.896637 | 36.27142 | 31.53758 | 0.0001945972 | 0.1075099 | 0 | 0 | 0
2963 | 118172.7 | 2011-01-11 20:37 | 180.0909 | 2 | 15 | 0.5501083 | 3.868897 | 8.92494 | 8.896637 | 36.28914 | 31.53758 | 0.0001945972 | 0.1075099 | 0 | 0 | 0
2964 | 118202.7 | 2011-01-11 20:38 | 210.1061 | 2 | 15 | 0.5499276 | 3.876194 | 8.929525 | 8.896637 | 36.3069 | 31.53758 | 0.0001945972 | 0.1075099 | 0 | 0 | 0
2965 | 118232.8 | 2011-01-11 20:38 | 240.1213 | 2 | 15 | 0.5499276 | 3.883005 | 8.93411 | 8.896637 | 36.32469 | 31.53758 | 0.0001945972 | 0.1075099 | 0 | 0 | 0
2966 | 118262.8 | 2011-01-11 20:39 | 270.1364 | 2 | 15 | 0.5499276 | 3.889492 | 8.938696 | 8.896637 | 36.34251 | 31.53758 | 0.0001297474 | 0.1075099 | 0 | 0 | 0
2967 | 118292.8 | 2011-01-11 20:39 | 300.1516 | 2 | 15 | 0.5499276 | 3.895492 | 8.943281 | 8.896637 | 36.36036 | 31.53758 | 0.0001621723 | 0.1075099 | 0 | 0 | 0
2968 | 118322.8 | 2011-01-11 20:40 | 330.1667 | 2 | 15 | 0.5499276 | 3.901167 | 8.947867 | 8.896637 | 36.37823 | 31.53758 | 0.0001296997 | 0.1075099 | 0 | 0 | 0
2969 | 118352.8 | 2011-01-11 20:40 | 360.182 | 2 | 15 | 0.5499276 | 3.906681 | 8.952452 | 8.896637 | 36.39613 | 31.53758 | 0.0001621723 | 0.1075099 | 0 | 0 | 0
2970 | 118382.8 | 2011-01-11 20:41 | 390.197 | 2 | 15 | 0.5497469 | 3.91187 | 8.957038 | 8.896637 | 36.41406 | 31.53758 | 0.0001297474 | 0.1075099 | 0 | 0 | 0
2971 | 118412.9 | 2011-01-11 20:41 | 420.2122 | 2 | 15 | 0.5502889 | 3.917059 | 8.961623 | 8.896637 | 36.43201 | 31.53758 | 0.0001296997 | 0.1075099 | 0 | 0 | 0
2972 | 118442.9 | 2011-01-11 20:42 | 450.2273 | 2 | 15 | 0.5501083 | 3.921762 | 8.966208 | 8.896637 | 36.44998 | 31.53758 | 0.0001297474 | 0.1075099 | 0 | 0 | 0
2973 | 118472.9 | 2011-01-11 20:42 | 480.2428 | 2 | 15 | 0.5499276 | 3.92614 | 8.970794 | 8.896637 | 36.46797 | 31.53758 | 9.727478e-05 | 0.1075099 | 0 | 0 | 0
2974 | 118502.9 | 2011-01-11 20:43 | 510.2577 | 2 | 15 | 0.5499276 | 3.930518 | 8.975379 | 8.896637 | 36.48599 | 31.53758 | 0.0001296997 | 0.1075099 | 0 | 0 | 0
2975 | 118532.9 | 2011-01-11 20:43 | 540.2728 | 2 | 15 | 0.5499276 | 3.934735 | 8.979964 | 8.896637 | 36.50402 | 31.53758 | 0.0001296997 | 0.1075099 | 0 | 0 | 0
2976 | 118562.9 | 2011-01-11 20:44 | 570.288 | 2 | 15 | 0.5499276 | 3.938464 | 8.98455 | 8.896637 | 36.52207 | 31.53758 | 9.727478e-05 | 0.1075099 | 0 | 0 | 0
2977 | 118592.9 | 2011-01-11 20:44 | 600.3033 | 2 | 15 | 0.5499276 | 3.942194 | 8.989135 | 8.896637 | 36.54014 | 31.53758 | 6.489754e-05 | 0.1075099 | 0 | 0 | 0
2978 | 118623 | 2011-01-11 20:45 | 630.3183 | 2 | 15 | 0.5499276 | 3.945924 | 8.993721 | 8.896637 | 36.55822 | 31.53758 | 0.0001296997 | 0.1075099 | 0 | 0 | 0
2979 | 118653 | 2011-01-11 20:45 | 660.3335 | 2 | 15 | 0.5501083 | 3.949329 | 8.998306 | 8.896637 | 36.57632 | 31.53758 | 9.727478e-05 | 0.1075099 | 0 | 0 | 0
2980 | 118683 | 2011-01-11 20:46 | 690.3487 | 2 | 15 | 0.5501083 | 3.952573 | 9.002892 | 8.896637 | 36.59444 | 31.53758 | 9.732247e-05 | 0.1075099 | 0 | 0 | 0
2981 | 118713 | 2011-01-11 20:46 | 720.3638 | 2 | 15 | 0.5499276 | 3.955816 | 9.007477 | 8.896637 | 36.61257 | 31.53758 | 9.732247e-05 | 0.1075099 | 0 | 0 | 0
2982 | 118743 | 2011-01-11 20:47 | 750.3791 | 2 | 15 | 0.5499276 | 3.958897 | 9.012062 | 8.896637 | 36.63072 | 31.53758 | 0 | 0.1075099 | 0 | 0 | 0
2983 | 118773 | 2011-01-11 20:47 | 780.3941 | 2 | 15 | 0.5499276 | 3.96214 | 9.016648 | 8.896637 | 36.64888 | 31.53758 | 3.242493e-05 | 0.1075099 | 0 | 0 | 0
2984 | 118803 | 2011-01-11 20:48 | 810.4092 | 2 | 15 | 0.5499276 | 3.965221 | 9.021233 | 8.896637 | 36.66706 | 31.53758 | 6.489754e-05 | 0.1075099 | 0 | 0 | 0
2985 | 118833.1 | 2011-01-11 20:48 | 840.4244 | 2 | 15 | 0.5497469 | 3.968302 | 9.025819 | 8.896637 | 36.68525 | 31.53758 | 9.732247e-05 | 0.1075099 | 0 | 0 | 0
2986 | 118863.1 | 2011-01-11 20:49 | 870.4395 | 2 | 15 | 0.5501083 | 3.971221 | 9.030404 | 8.896637 | 36.70345 | 31.53758 | 6.484985e-05 | 0.1075099 | 0 | 0 | 0
2987 | 118893.1 | 2011-01-11 20:49 | 900.4547 | 2 | 15 | 0.5501083 | 3.974302 | 9.03499 | 8.896637 | 36.72167 | 31.53758 | 6.484985e-05 | 0.1075099 | 0 | 0 | 0
2988 | 118923.1 | 2011-01-11 20:50 | 930.47 | 2 | 15 | 0.5501083 | 3.977059 | 9.039575 | 8.896637 | 36.7399 | 31.53758 | 6.484985e-05 | 0.1075099 | 0 | 0 | 0
2989 | 118953.1 | 2011-01-11 20:50 | 960.485 | 2 | 15 | 0.5501083 | 3.98014 | 9.04416 | 8.896637 | 36.75814 | 31.53758 | 0.0001297474 | 0.1075099 | 0 | 0 | 0
2990 | 118983.1 | 2011-01-11 20:51 | 990.5003 | 2 | 15 | 0.5501083 | 3.982734 | 9.048746 | 8.896637 | 36.77639 | 31.53758 | 6.484985e-05 | 0.1075099 | 0 | 0 | 0
2991 | 119013.2 | 2011-01-11 20:51 | 1020.516 | 2 | 15 | 0.5501083 | 3.985329 | 9.053331 | 8.896637 | 36.79466 | 31.53758 | 6.484985e-05 | 0.1075099 | 0 | 0 | 0
2992 | 119043.2 | 2011-01-11 20:52 | 1050.53 | 2 | 15 | 0.5501083 | 3.98841 | 9.057917 | 8.896637 | 36.81295 | 31.53758 | 9.732247e-05 | 0.1075099 | 0 | 0 | 0
2993 | 119073.2 | 2011-01-11 20:52 | 1080.546 | 2 | 15 | 0.5499276 | 3.991329 | 9.062502 | 8.896637 | 36.83124 | 31.53758 | 9.732247e-05 | 0.1075099 | 0 | 0 | 0
2994 | 119103.2 | 2011-01-11 20:53 | 1110.563 | 2 | 15 | 0.5499276 | 3.993924 | 9.067088 | 8.896637 | 36.84955 | 31.53758 | 6.484985e-05 | 0.1075099 | 0 | 0 | 0
2995 | 119133.2 | 2011-01-11 20:53 | 1140.576 | 2 | 15 | 0.5501083 | 3.996518 | 9.071673 | 8.896637 | 36.86787 | 31.53758 | 3.242493e-05 | 0.1075099 | 0 | 0 | 0
2996 | 119163.2 | 2011-01-11 20:54 | 1170.591 | 2 | 15 | 0.5499276 | 3.999437 | 9.076258 | 8.896637 | 36.8862 | 31.53758 | 6.484985e-05 | 0.1075099 | 0 | 0 | 0
2997 | 119193.2 | 2011-01-11 20:54 | 1200.606 | 2 | 15 | 0.5499276 | 4.002032 | 9.080841 | 8.896637 | 36.90454 | 31.53758 | 3.242493e-05 | 0.1075099 | 0 | 0 | 0
2998 | 119223.2 | 2011-01-11 20:55 | 1230.606 | 2 | 15 | 0.5499276 | 4.004626 | 9.085427 | 8.896637 | 36.92289 | 31.53758 | 3.242493e-05 | 0.1075099 | 0 | 0 | 0
2999 | 119253.3 | 2011-01-11 20:55 | 1260.621 | 2 | 15 | 0.5499276 | 4.007383 | 9.090012 | 8.896637 | 36.94126 | 31.53758 | 6.494522e-05 | 0.1075099 | 0 | 0 | 0
3000 | 119283.3 | 2011-01-11 20:56 | 1290.636 | 2 | 15 | 0.5499276 | 4.01014 | 9.094597 | 8.896637 | 36.95964 | 31.53758 | 9.727478e-05 | 0.1075099 | 0 | 0 | 0
3001 | 119313.3 | 2011-01-11 20:56 | 1320.651 | 2 | 15 | 0.5499276 | 4.012734 | 9.099183 | 8.896637 | 36.97804 | 31.53758 | 6.484985e-05 | 0.1075099 | 0 | 0 | 0
3002 | 119343.3 | 2011-01-11 20:57 | 1350.667 | 2 | 15 | 0.5501083 | 4.015329 | 9.103768 | 8.896637 | 36.99644 | 31.53758 | 6.484985e-05 | 0.1075099 | 0 | 0 | 0
3003 | 119373.3 | 2011-01-11 20:57 | 1380.682 | 2 | 15 | 0.5497469 | 4.017924 | 9.108353 | 8.896637 | 37.01486 | 31.53758 | 6.494522e-05 | 0.1075099 | 0 | 0 | 0
3004 | 119403.3 | 2011-01-11 20:58 | 1410.697 | 2 | 15 | 0.5499276 | 4.02068 | 9.112939 | 8.896637 | 37.03329 | 31.53758 | 6.484985e-05 | 0.1075099 | 0 | 0 | 0
3005 | 119433.4 | 2011-01-11 20:58 | 1440.712 | 2 | 15 | 0.5499276 | 4.023437 | 9.117524 | 8.896637 | 37.05173 | 31.53758 | 0.0001296997 | 0.1075099 | 0 | 0 | 0
3006 | 119463.4 | 2011-01-11 20:59 | 1470.727 | 2 | 15 | 0.5499276 | 4.026194 | 9.122109 | 8.896637 | 37.07019 | 31.53758 | 0.0001297951 | 0.1075099 | 0 | 0 | 0
3007 | 119493.4 | 2011-01-11 20:59 | 1500.742 | 2 | 15 | 0.5499276 | 4.028626 | 9.126694 | 8.896637 | 37.08865 | 31.53758 | 9.737015e-05 | 0.1075099 | 0 | 0 | 0
3008 | 119523.4 | 2011-01-11 21:00 | 1530.757 | 2 | 15 | 0.5501083 | 4.031545 | 9.13128 | 8.896637 | 37.10713 | 31.53758 | 9.727478e-05 | 0.1075099 | 0 | 0 | 0
3009 | 119553.4 | 2011-01-11 21:00 | 1560.772 | 2 | 15 | 0.5499276 | 4.033978 | 9.135865 | 8.896637 | 37.12562 | 31.53758 | 6.484985e-05 | 0.1075099 | 0 | 0 | 0
3010 | 119583.4 | 2011-01-11 21:01 | 1590.788 | 2 | 15 | 0.5499276 | 4.036735 | 9.14045 | 8.896637 | 37.14412 | 31.53758 | 3.242493e-05 | 0.1075099 | 0 | 0 | 0
3011 | 119613.4 | 2011-01-11 21:01 | 1620.803 | 2 | 15 | 0.5499276 | 4.039491 | 9.145035 | 8.896637 | 37.16264 | 31.53758 | 6.484985e-05 | 0.1075099 | 0 | 0 | 0
3012 | 119643.5 | 2011-01-11 21:02 | 1650.818 | 2 | 15 | 0.5501083 | 4.042248 | 9.149621 | 8.896637 | 37.18117 | 31.53758 | 9.727478e-05 | 0.1075099 | 0 | 0 | 0
3013 | 119673.5 | 2011-01-11 21:02 | 1680.833 | 2 | 15 | 0.5499276 | 4.044842 | 9.154206 | 8.896637 | 37.19971 | 31.53758 | 6.484985e-05 | 0.1075099 | 0 | 0 | 0
3014 | 119703.5 | 2011-01-11 21:03 | 1710.848 | 2 | 15 | 0.5497469 | 4.047437 | 9.158791 | 8.896637 | 37.21826 | 31.53758 | 6.484985e-05 | 0.1075099 | 0 | 0 | 0
3015 | 119733.5 | 2011-01-11 21:03 | 1740.863 | 2 | 15 | 0.5497469 | 4.050518 | 9.163377 | 8.896637 | 37.23683 | 31.53758 | 9.727478e-05 | 0.1075099 | 0 | 0 | 0
3016 | 119763.5 | 2011-01-11 21:04 | 1770.879 | 2 | 15 | 0.5497469 | 4.053113 | 9.167962 | 8.896637 | 37.25541 | 31.53758 | 6.484985e-05 | 0.1075099 | 0 | 0 | 0
3017 | 119793.5 | 2011-01-11 21:04 | 1800.894 | 2 | 15 | 0.5499276 | 4.056032 | 9.172547 | 8.896637 | 37.274 | 31.53758 | 3.242493e-05 | 0.1075099 | 0 | 0 | 0
3018 | 119823.5 | 2011-01-11 21:05 | 1830.909 | 2 | 15 | 0.5499276 | 4.05895 | 9.177133 | 8.896637 | 37.29261 | 31.53758 | 3.242493e-05 | 0.1075099 | 0 | 0 | 0
3019 | 119853.6 | 2011-01-11 21:05 | 1860.924 | 2 | 15 | 0.5499276 | 4.06187 | 9.181718 | 8.896637 | 37.31123 | 31.53758 | 6.484985e-05 | 0.1075099 | 0 | 0 | 0
3020 | 119883.6 | 2011-01-11 21:06 | 1890.941 | 2 | 15 | 0.5501083 | 4.064788 | 9.186304 | 8.896637 | 37.32986 | 31.53758 | 0.0001296997 | 0.1075099 | 0 | 0 | 0
3021 | 119913.6 | 2011-01-11 21:06 | 1920.954 | 2 | 15 | 0.5501083 | 4.067707 | 9.190889 | 8.896637 | 37.3485 | 31.53758 | 9.727478e-05 | 0.1075099 | 0 | 0 | 0
3022 | 119943.6 | 2011-01-11 21:07 | 1950.97 | 2 | 15 | 0.5501083 | 4.070626 | 9.195475 | 8.896637 | 37.36716 | 31.53758 | 0.0001296997 | 0.1075099 | 0 | 0 | 0
3023 | 119973.6 | 2011-01-11 21:07 | 1980.985 | 2 | 15 | 0.5501083 | 4.073545 | 9.20006 | 8.896637 | 37.38583 | 31.53758 | 0.0001296997 | 0.1075099 | 0 | 0 | 0
3024 | 120003.6 | 2011-01-11 21:08 | 2011 | 2 | 15 | 0.5501083 | 4.076464 | 9.204646 | 8.896637 | 37.40452 | 31.53758 | 9.737015e-05 | 0.1075099 | 0 | 0 | 0
3025 | 120033.7 | 2011-01-11 21:08 | 2041.015 | 2 | 15 | 0.5499276 | 4.079383 | 9.209231 | 8.896637 | 37.42322 | 31.53758 | 6.484985e-05 | 0.1075099 | 0 | 0 | 0
3026 | 120063.7 | 2011-01-11 21:09 | 2071.03 | 2 | 15 | 0.5499276 | 4.082302 | 9.213816 | 8.896637 | 37.44193 | 31.53758 | 3.242493e-05 | 0.1075099 | 0 | 0 | 0
3027 | 120093.7 | 2011-01-11 21:09 | 2101.045 | 2 | 15 | 0.5499276 | 4.085545 | 9.218402 | 8.896637 | 37.46066 | 31.53758 | 9.727478e-05 | 0.1075099 | 0 | 0 | 0
3028 | 120123.7 | 2011-01-11 21:10 | 2131.061 | 2 | 15 | 0.5499276 | 4.088626 | 9.222987 | 8.896637 | 37.4794 | 31.53758 | 6.484985e-05 | 0.1075099 | 0 | 0 | 0
3029 | 120153.7 | 2011-01-11 21:10 | 2161.076 | 2 | 15 | 0.5499276 | 4.091707 | 9.227573 | 8.896637 | 37.49815 | 31.53758 | 6.484985e-05 | 0.1075099 | 0 | 0 | 0
3030 | 120183.7 | 2011-01-11 21:11 | 2191.091 | 2 | 15 | 0.5499276 | 4.094788 | 9.232158 | 8.896637 | 37.51692 | 31.53758 | 9.727478e-05 | 0.1075099 | 0 | 0 | 0
3031 | 120213.7 | 2011-01-11 21:11 | 2221.106 | 2 | 15 | 0.5499276 | 4.098032 | 9.236743 | 8.896637 | 37.5357 | 31.53758 | 0.0001296997 | 0.1075099 | 0 | 0 | 0
3032 | 120243.8 | 2011-01-11 21:12 | 2251.121 | 2 | 15 | 0.5499276 | 4.10095 | 9.241329 | 8.896637 | 37.5545 | 31.53758 | 3.242493e-05 | 0.1075099 | 0 | 0 | 0
3033 | 120273.8 | 2011-01-11 21:12 | 2281.136 | 2 | 15 | 0.5501083 | 4.104194 | 9.245914 | 8.896637 | 37.57331 | 31.53758 | 6.484985e-05 | 0.1075099 | 0 | 0 | 0
3034 | 120303.8 | 2011-01-11 21:13 | 2311.152 | 2 | 15 | 0.5501083 | 4.107599 | 9.2505 | 8.896637 | 37.59214 | 31.53758 | 6.494522e-05 | 0.1075099 | 0 | 0 | 0
3035 | 120333.8 | 2011-01-11 21:13 | 2341.167 | 2 | 15 | 0.5499276 | 4.110842 | 9.255085 | 8.896637 | 37.61099 | 31.53758 | 9.727478e-05 | 0.1075099 | 0 | 0 | 0
3036 | 120363.8 | 2011-01-11 21:14 | 2371.182 | 2 | 15 | 0.5501083 | 4.114248 | 9.25967 | 8.896637 | 37.62984 | 31.53758 | 9.727478e-05 | 0.1075099 | 0 | 0 | 0
3037 | 120393.8 | 2011-01-11 21:14 | 2401.197 | 2 | 15 | 0.5499276 | 4.117491 | 9.264256 | 8.896637 | 37.64872 | 31.53758 | 6.484985e-05 | 0.1075099 | 0 | 0 | 0
3038 | 120423.9 | 2011-01-11 21:15 | 2431.212 | 2 | 15 | 0.5499276 | 4.120734 | 9.268841 | 8.896637 | 37.6676 | 31.53758 | 9.727478e-05 | 0.1075099 | 0 | 0 | 0
3039 | 120453.9 | 2011-01-11 21:15 | 2461.227 | 2 | 15 | 0.5499276 | 4.12414 | 9.273426 | 8.896637 | 37.68651 | 31.53758 | 6.494522e-05 | 0.1075099 | 0 | 0 | 0
3040 | 120483.9 | 2011-01-11 21:16 | 2491.243 | 2 | 15 | 0.5501083 | 4.127707 | 9.278012 | 8.896637 | 37.70543 | 31.53758 | 0.0001296997 | 0.1075099 | 0 | 0 | 0
3041 | 120513.9 | 2011-01-11 21:16 | 2521.258 | 2 | 15 | 0.5499276 | 4.13095 | 9.282597 | 8.896637 | 37.72436 | 31.53758 | 6.484985e-05 | 0.1075099 | 0 | 0 | 0
3042 | 120543.9 | 2011-01-11 21:17 | 2551.273 | 2 | 15 | 0.5499276 | 4.13468 | 9.287182 | 8.896637 | 37.74331 | 31.53758 | 9.737015e-05 | 0.1075099 | 0 | 0 | 0
3043 | 120573.9 | 2011-01-11 21:17 | 2581.288 | 2 | 15 | 0.5499276 | 4.138085 | 9.291767 | 8.896637 | 37.76227 | 31.53758 | 9.727478e-05 | 0.1075099 | 0 | 0 | 0
3044 | 120603.9 | 2011-01-11 21:18 | 2611.303 | 2 | 15 | 0.5501083 | 4.141653 | 9.296352 | 8.896637 | 37.78125 | 31.53758 | 9.727478e-05 | 0.1075099 | 0 | 0 | 0
3045 | 120634 | 2011-01-11 21:18 | 2641.318 | 2 | 15 | 0.5499276 | 4.145221 | 9.300937 | 8.896637 | 37.80025 | 31.53758 | 9.737015e-05 | 0.1075099 | 0 | 0 | 0
3046 | 120664 | 2011-01-11 21:19 | 2671.333 | 2 | 15 | 0.5501083 | 4.148788 | 9.305523 | 8.896637 | 37.81927 | 31.53758 | 9.727478e-05 | 0.1075099 | 0 | 0 | 0
3047 | 120694 | 2011-01-11 21:19 | 2701.348 | 2 | 15 | 0.5501083 | 4.152518 | 9.310108 | 8.896637 | 37.8383 | 31.53758 | 9.727478e-05 | 0.1075099 | 0 | 0 | 0
3048 | 120724 | 2011-01-11 21:20 | 2731.364 | 2 | 15 | 0.5501083 | 4.156085 | 9.314693 | 8.896637 | 37.85735 | 31.53758 | 0.0001296997 | 0.1075099 | 0 | 0 | 0
3049 | 120754 | 2011-01-11 21:20 | 2761.379 | 2 | 15 | 0.5497469 | 4.159653 | 9.319279 | 8.896637 | 37.87642 | 31.53758 | 9.737015e-05 | 0.1075099 | 0 | 0 | 0
3050 | 120784 | 2011-01-11 21:21 | 2791.394 | 2 | 15 | 0.5497469 | 4.16322 | 9.323864 | 8.896637 | 37.8955 | 31.53758 | 6.484985e-05 | 0.1075099 | 0 | 0 | 0
3051 | 120814 | 2011-01-11 21:21 | 2821.409 | 2 | 15 | 0.5499276 | 4.167112 | 9.328449 | 8.896637 | 37.9146 | 31.53758 | 0.0001296997 | 0.1075099 | 0 | 0 | 0
3052 | 120844.1 | 2011-01-11 21:22 | 2851.424 | 2 | 15 | 0.5501083 | 4.170842 | 9.333035 | 8.896637 | 37.93371 | 31.53758 | 9.727478e-05 | 0.1075099 | 0 | 0 | 0
3053 | 120874.1 | 2011-01-11 21:22 | 2881.439 | 2 | 15 | 0.5501083 | 4.174896 | 9.33762 | 8.896637 | 37.95285 | 31.53758 | 0.0001296997 | 0.1075099 | 0 | 0 | 0
3054 | 120904.1 | 2011-01-11 21:23 | 2911.455 | 2 | 15 | 0.5501083 | 4.178464 | 9.342205 | 8.896637 | 37.972 | 31.53758 | 9.737015e-05 | 0.1075099 | 0 | 0 | 0
3055 | 120934.1 | 2011-01-11 21:23 | 2941.47 | 2 | 15 | 0.5499276 | 4.182193 | 9.346791 | 8.896637 | 37.99117 | 31.53758 | 6.484985e-05 | 0.1075099 | 0 | 0 | 0
3056 | 120964.1 | 2011-01-11 21:24 | 2971.485 | 2 | 15 | 0.5499276 | 4.186085 | 9.351376 | 8.896637 | 38.01035 | 31.53758 | 9.727478e-05 | 0.1075099 | 0 | 0 | 0
3057 | 120994.1 | 2011-01-11 21:24 | 3001.5 | 2 | 15 | 0.5499276 | 4.189977 | 9.355961 | 8.896637 | 38.02955 | 31.53758 | 0.0001296997 | 0.1075099 | 0 | 0 | 0
3058 | 121024.2 | 2011-01-11 21:25 | 3031.515 | 2 | 15 | 0.5499276 | 4.193869 | 9.360547 | 8.896637 | 38.04878 | 31.53758 | 6.484985e-05 | 0.1075099 | 0 | 0 | 0
3059 | 121054.2 | 2011-01-11 21:25 | 3061.533 | 2 | 15 | 0.5501083 | 4.198085 | 9.365132 | 8.896637 | 38.06802 | 31.53758 | 0.0001296997 | 0.1075099 | 0 | 0 | 0
3060 | 121069 | 2011-01-11 21:25 | 3076.374 | 2 | 15 | 0.5501083 | 4.200031 | 9.3674 | 8.896637 | 38.07754 | 31.53758 | 0.0001296997 | 0.1075099 | 0 | 0 | 0
3061 | 121099 | 2011-01-11 21:26 | 30.01536 | 3 | 15 | 0 | 4.099167 | 9.3674 | 8.896637 | 38.07754 | 31.53758 | -0.0004864693 | 0.1075099 | 0 | 0 | 0
3062 | 121129 | 2011-01-11 21:26 | 60.03032 | 3 | 15 | 0 | 4.087005 | 9.3674 | 8.896637 | 38.07754 | 31.53758 | -0.0002918243 | 0.1075099 | 0 | 0 | 0
3063 | 121159.1 | 2011-01-11 21:27 | 90.04546 | 3 | 15 | 0 | 4.079545 | 9.3674 | 8.896637 | 38.07754 | 31.53758 | -0.0001296997 | 0.1075099 | 0 | 0 | 0
3064 | 121189 | 2011-01-11 21:27 | 120.014 | 3 | 15 | 0 | 4.074518 | 9.3674 | 8.896637 | 38.07754 | 31.53758 | -9.727478e-05 | 0.1075099 | 0 | 0 | 0
3065 | 121189 | 2011-01-11 21:27 | 2.641583639e-06 | 4 | 15 | 1.005584 | 4.200356 | 9.3674 | 8.896637 | 38.07754 | 31.53758 | 0 | 0.1075099 | 0 | 0 | 0
3066 | 121189.7 | 2011-01-11 21:27 | 0.7031171 | 4 | 15 | 0.9551761 | 4.200193 | 9.36759 | 8.896637 | 38.07834 | 31.53758 | -3.242493e-05 | 0.1075099 | 0 | 0 | 0
3067 | 121191.7 | 2011-01-11 21:27 | 2.656245 | 4 | 15 | 0.9047685 | 4.200193 | 9.368093 | 8.896637 | 38.08045 | 31.53758 | -3.242493e-05 | 0.1075099 | 0 | 0 | 0
3068 | 121194.7 | 2011-01-11 21:28 | 5.656209 | 4 | 15 | 0.8545415 | 4.200356 | 9.368825 | 8.896637 | 38.08352 | 31.53758 | 3.242493e-05 | 0.1075099 | 0 | 0 | 0
3069 | 121198.8 | 2011-01-11 21:28 | 9.812346 | 4 | 15 | 0.8044952 | 4.200193 | 9.369781 | 8.896637 | 38.08754 | 31.53758 | 0 | 0.1075099 | 0 | 0 | 0
3070 | 121204.3 | 2011-01-11 21:28 | 15.29671 | 4 | 15 | 0.7542682 | 4.200031 | 9.370967 | 8.896637 | 38.09252 | 31.53758 | -3.242493e-05 | 0.1075099 | 0 | 0 | 0
3071 | 121211.5 | 2011-01-11 21:28 | 22.51539 | 4 | 15 | 0.704222 | 4.200356 | 9.372427 | 8.896637 | 38.09865 | 31.53758 | 3.242493e-05 | 0.1075099 | 0 | 0 | 0
3072 | 121221.2 | 2011-01-11 21:28 | 32.15571 | 4 | 15 | 0.6541756 | 4.200031 | 9.374242 | 8.896637 | 38.10628 | 31.53758 | -3.242493e-05 | 0.1075099 | 0 | 0 | 0
3073 | 121234.8 | 2011-01-11 21:28 | 45.81175 | 4 | 15 | 0.6041294 | 4.200193 | 9.376623 | 8.896637 | 38.11628 | 31.53758 | 0 | 0.1075099 | 0 | 0 | 0
3074 | 121256.1 | 2011-01-11 21:29 | 67.09267 | 4 | 15 | 0.554083 | 4.200193 | 9.380035 | 8.896637 | 38.13061 | 31.53758 | 0 | 0.1075099 | 0 | 0 | 0
3075 | 121294.5 | 2011-01-11 21:29 | 105.4669 | 4 | 15 | 0.5040368 | 4.200193 | 9.385648 | 8.896637 | 38.15418 | 31.53758 | 0 | 0.1075099 | 0 | 0 | 0
3076 | 121366.9 | 2011-01-11 21:30 | 177.8252 | 4 | 15 | 0.4539905 | 4.200193 | 9.395232 | 8.896637 | 38.19444 | 31.53758 | 0 | 0.1075099 | 0 | 0 | 0
3077 | 121476.1 | 2011-01-11 21:32 | 287.0422 | 4 | 15 | 0.4039442 | 4.200193 | 9.408217 | 8.896637 | 38.24898 | 31.53758 | 0 | 0.1075099 | 0 | 0 | 0
3078 | 121612.7 | 2011-01-11 21:34 | 423.712 | 4 | 15 | 0.3538979 | 4.200193 | 9.422586 | 8.896637 | 38.30933 | 31.53758 | 0 | 0.1075099 | 0 | 0 | 0
3079 | 121777.9 | 2011-01-11 21:37 | 588.8656 | 4 | 15 | 0.3038516 | 4.200193 | 9.437652 | 8.896637 | 38.37261 | 31.53758 | 0 | 0.1075099 | 0 | 0 | 0
3080 | 121979.6 | 2011-01-11 21:41 | 790.5505 | 4 | 15 | 0.2538053 | 4.200031 | 9.453236 | 8.896637 | 38.43806 | 31.53758 | -3.242493e-05 | 0.1075099 | 0 | 0 | 0
3081 | 122233.3 | 2011-01-11 21:45 | 1044.249 | 4 | 15 | 0.203759 | 4.200193 | 9.4693 | 8.896637 | 38.50554 | 31.53758 | 0 | 0.1075099 | 0 | 0 | 0
3082 | 122570.9 | 2011-01-11 21:50 | 1381.853 | 4 | 15 | 0.1537127 | 4.200193 | 9.485955 | 8.896637 | 38.57549 | 31.53758 | 0 | 0.1075099 | 0 | 0 | 0
3083 | 123077.6 | 2011-01-11 21:59 | 1888.611 | 4 | 15 | 0.1036664 | 4.200031 | 9.503821 | 8.896637 | 38.65053 | 31.53758 | 0 | 0.1075099 | 0 | 0 | 0
3084 | 124035.7 | 2011-01-11 22:15 | 2846.627 | 4 | 15 | 0.05362014 | 4.200031 | 9.523928 | 8.896637 | 38.73498 | 31.53758 | 0 | 0.1075099 | 0 | 0 | 0
3085 | 124154.5 | 2011-01-11 22:17 | 2965.485 | 4 | 15 | 0.04982602 | 4.200193 | 9.525645 | 8.896637 | 38.7422 | 31.53758 | 3.242493e-05 | 0.1075099 | 0 | 0 | 0
3086 | 124184.5 | 2011-01-11 22:17 | 30.01518 | 5 | 15 | 0 | 4.190788 | 9.525645 | 8.896637 | 38.7422 | 31.53758 | -6.494522e-05 | 0.1075099 | 0 | 0 | 0
3087 | 124214.5 | 2011-01-11 22:18 | 60.01472 | 5 | 15 | 0 | 4.189329 | 9.525645 | 8.896637 | 38.7422 | 31.53758 | -6.484985e-05 | 0.1075099 | 0 | 0 | 0
3088 | 124214.7 | 2011-01-11 22:18 | 0.1874305 | 6 | 15 | 0.001044434 | 4.189329 | 9.525645 | 8.896637 | 38.7422 | 31.53758 | 0 | 0.1081281 | 0 | 0 | 0
3089 | 124219.5 | 2011-01-11 22:18 | 5.015597 | 6 | 15 | 0.00212847 | 4.189491 | 9.525648 | 8.896637 | 38.74221 | 31.53758 | -3.242493e-05 | 0.1081281 | 0 | 0 | 0
3090 | 124241.7 | 2011-01-11 22:18 | 22.17164 | 7 | 15 | -1.099613 | 3.989383 | 9.525648 | 8.903409 | 38.74221 | 31.56476 | -0.001459455 | 0.1081281 | 0 | 0 | 0
3091 | 124271.7 | 2011-01-11 22:19 | 52.18666 | 7 | 15 | -1.099432 | 3.944302 | 9.525648 | 8.912577 | 38.74221 | 31.60112 | -0.001005363 | 0.1081281 | 0 | 0 | 0
3092 | 124301.7 | 2011-01-11 22:19 | 82.20181 | 7 | 15 | -1.099432 | 3.907005 | 9.525648 | 8.921745 | 38.74221 | 31.6371 | -0.0009080887 | 0.1081281 | 0 | 0 | 0
3093 | 124331.8 | 2011-01-11 22:20 | 112.217 | 7 | 15 | -1.099613 | 3.877167 | 9.525648 | 8.930913 | 38.74221 | 31.67278 | -0.0006811142 | 0.1081281 | 0 | 0 | 0
3094 | 124361.8 | 2011-01-11 22:20 | 142.2321 | 7 | 15 | -1.099432 | 3.852194 | 9.525648 | 8.940081 | 38.74221 | 31.7082 | -0.0005837918 | 0.1081281 | 0 | 0 | 0
3095 | 124391.8 | 2011-01-11 22:21 | 172.2475 | 7 | 15 | -1.099613 | 3.830789 | 9.525648 | 8.949249 | 38.74221 | 31.74342 | -0.0005188942 | 0.1081281 | 0 | 0 | 0
3096 | 124421.8 | 2011-01-11 22:21 | 202.2624 | 7 | 15 | -1.099613 | 3.812303 | 9.525648 | 8.958417 | 38.74221 | 31.77845 | -0.0004540443 | 0.1081281 | 0 | 0 | 0
3097 | 124451.8 | 2011-01-11 22:22 | 232.2776 | 7 | 15 | -1.099793 | 3.795438 | 9.525648 | 8.967585 | 38.74221 | 31.81333 | -0.0004540443 | 0.1081281 | 0 | 0 | 0
3098 | 124481.8 | 2011-01-11 22:22 | 262.2927 | 7 | 15 | -1.099613 | 3.77987 | 9.525648 | 8.976753 | 38.74221 | 31.84805 | -0.0003891945 | 0.1081281 | 0 | 0 | 0
3099 | 124511.9 | 2011-01-11 22:23 | 292.3079 | 7 | 15 | -1.099793 | 3.765276 | 9.525648 | 8.985921 | 38.74221 | 31.88264 | -0.0004216194 | 0.1081281 | 0 | 0 | 0
3100 | 124541.9 | 2011-01-11 22:23 | 322.3231 | 7 | 15 | -1.099793 | 3.751492 | 9.525648 | 8.995089 | 38.74221 | 31.9171 | -0.0003891945 | 0.1081281 | 0 | 0 | 0
3101 | 124571.9 | 2011-01-11 22:24 | 352.3382 | 7 | 15 | -1.099432 | 3.738681 | 9.525648 | 9.004257 | 38.74221 | 31.95143 | -0.0003567696 | 0.1081281 | 0 | 0 | 0
3102 | 124601.9 | 2011-01-11 22:24 | 382.3534 | 7 | 15 | -1.099613 | 3.726357 | 9.525648 | 9.013425 | 38.74221 | 31.98565 | -0.000291872 | 0.1081281 | 0 | 0 | 0
3103 | 124631.9 | 2011-01-11 22:25 | 412.3685 | 7 | 15 | -1.099613 | 3.714357 | 9.525648 | 9.022593 | 38.74221 | 32.01976 | -0.0002919197 | 0.1081281 | 0 | 0 | 0
3104 | 124661.9 | 2011-01-11 22:25 | 442.3837 | 7 | 15 | -1.099432 | 3.703006 | 9.525648 | 9.031762 | 38.74221 | 32.05376 | -0.0002594948 | 0.1081281 | 0 | 0 | 0
3105 | 124691.9 | 2011-01-11 22:26 | 472.401 | 7 | 15 | -1.099432 | 3.691817 | 9.525648 | 9.04093 | 38.74221 | 32.08766 | -0.0003242969 | 0.1081281 | 0 | 0 | 0
3106 | 124722 | 2011-01-11 22:26 | 502.414 | 7 | 15 | -1.099613 | 3.680952 | 9.525648 | 9.050098 | 38.74221 | 32.12145 | -0.0002919197 | 0.1081281 | 0 | 0 | 0
3107 | 124752 | 2011-01-11 22:27 | 532.4292 | 7 | 15 | -1.099432 | 3.670573 | 9.525648 | 9.059266 | 38.74221 | 32.15516 | -0.0002919197 | 0.1081281 | 0 | 0 | 0
3108 | 124782 | 2011-01-11 22:27 | 562.4443 | 7 | 15 | -1.099793 | 3.660519 | 9.525648 | 9.068434 | 38.74221 | 32.18876 | -0.0002594471 | 0.1081281 | 0 | 0 | 0
3109 | 124812 | 2011-01-11 22:28 | 592.4597 | 7 | 15 | -1.099432 | 3.650465 | 9.525648 | 9.077602 | 38.74221 | 32.22228 | -0.0002594471 | 0.1081281 | 0 | 0 | 0
3110 | 124842 | 2011-01-11 22:28 | 622.4746 | 7 | 15 | -1.099613 | 3.640898 | 9.525648 | 9.08677 | 38.74221 | 32.2557 | -0.0002594471 | 0.1081281 | 0 | 0 | 0
3111 | 124872 | 2011-01-11 22:29 | 652.4898 | 7 | 15 | -1.099613 | 3.631655 | 9.525648 | 9.095938 | 38.74221 | 32.28904 | -0.0002594471 | 0.1081281 | 0 | 0 | 0
3112 | 124902.1 | 2011-01-11 22:29 | 682.5049 | 7 | 15 | -1.099613 | 3.622573 | 9.525648 | 9.105106 | 38.74221 | 32.32229 | -0.0002270222 | 0.1081281 | 0 | 0 | 0
3113 | 124932.1 | 2011-01-11 22:30 | 712.5201 | 7 | 15 | -1.099793 | 3.613492 | 9.525648 | 9.114275 | 38.74221 | 32.35546 | -0.0002594948 | 0.1081281 | 0 | 0 | 0
3114 | 124962.1 | 2011-01-11 22:30 | 742.5352 | 7 | 15 | -1.099793 | 3.604736 | 9.525648 | 9.123443 | 38.74221 | 32.38855 | -0.0002594471 | 0.1081281 | 0 | 0 | 0
3115 | 124992.1 | 2011-01-11 22:31 | 772.5504 | 7 | 15 | -1.099793 | 3.596303 | 9.525648 | 9.132611 | 38.74221 | 32.42156 | -0.0002594471 | 0.1081281 | 0 | 0 | 0
3116 | 125022.1 | 2011-01-11 22:31 | 802.5655 | 7 | 15 | -1.099432 | 3.588357 | 9.525648 | 9.141779 | 38.74221 | 32.4545 | -0.0002594948 | 0.1081281 | 0 | 0 | 0
3117 | 125052.1 | 2011-01-11 22:32 | 832.5808 | 7 | 15 | -1.099432 | 3.580249 | 9.525648 | 9.150947 | 38.74221 | 32.48736 | -0.0001945972 | 0.1081281 | 0 | 0 | 0
3118 | 125082.1 | 2011-01-11 22:32 | 862.5958 | 7 | 15 | -1.099613 | 3.572465 | 9.525648 | 9.160115 | 38.74221 | 32.52015 | -0.0001945972 | 0.1081281 | 0 | 0 | 0
3119 | 125112.2 | 2011-01-11 22:33 | 892.6112 | 7 | 15 | -1.099613 | 3.565168 | 9.525648 | 9.169283 | 38.74221 | 32.55287 | -0.0001945972 | 0.1081281 | 0 | 0 | 0
3120 | 125142.2 | 2011-01-11 22:33 | 922.6261 | 7 | 15 | -1.099613 | 3.557871 | 9.525648 | 9.178451 | 38.74221 | 32.58552 | -0.0002270222 | 0.1081281 | 0 | 0 | 0
3121 | 125172.2 | 2011-01-11 22:34 | 952.6413 | 7 | 15 | -1.099613 | 3.55106 | 9.525648 | 9.187619 | 38.74221 | 32.61811 | -0.0001621246 | 0.1081281 | 0 | 0 | 0
3122 | 125202.2 | 2011-01-11 22:34 | 982.6564 | 7 | 15 | -1.099613 | 3.544249 | 9.525648 | 9.196788 | 38.74221 | 32.65063 | -0.0001945972 | 0.1081281 | 0 | 0 | 0
3123 | 125232.2 | 2011-01-11 22:35 | 1012.672 | 7 | 15 | -1.099432 | 3.537763 | 9.525648 | 9.205956 | 38.74221 | 32.6831 | -0.0001621723 | 0.1081281 | 0 | 0 | 0
3124 | 125262.2 | 2011-01-11 22:35 | 1042.687 | 7 | 15 | -1.099432 | 3.531276 | 9.525648 | 9.215124 | 38.74221 | 32.7155 | -0.0001945972 | 0.1081281 | 0 | 0 | 0
3125 | 125292.2 | 2011-01-11 22:36 | 1072.702 | 7 | 15 | -1.099432 | 3.525114 | 9.525648 | 9.224292 | 38.74221 | 32.74785 | -0.0001296997 | 0.1081281 | 0 | 0 | 0
3126 | 125322.3 | 2011-01-11 22:36 | 1102.717 | 7 | 15 | -1.099793 | 3.518952 | 9.525648 | 9.23346 | 38.74221 | 32.78014 | -0.0001621723 | 0.1081281 | 0 | 0 | 0
3127 | 125352.3 | 2011-01-11 22:37 | 1132.732 | 7 | 15 | -1.099613 | 3.512952 | 9.525648 | 9.24263 | 38.74221 | 32.81238 | -0.0001621723 | 0.1081281 | 0 | 0 | 0
3128 | 125382.3 | 2011-01-11 22:37 | 1162.747 | 7 | 15 | -1.099974 | 3.507277 | 9.525648 | 9.251799 | 38.74221 | 32.84456 | -0.0001621246 | 0.1081281 | 0 | 0 | 0
3129 | 125412.3 | 2011-01-11 22:38 | 1192.763 | 7 | 15 | -1.099793 | 3.501276 | 9.525648 | 9.260969 | 38.74221 | 32.8767 | -0.0001945972 | 0.1081281 | 0 | 0 | 0
3130 | 125442.3 | 2011-01-11 22:38 | 1222.778 | 7 | 15 | -1.099793 | 3.495601 | 9.525648 | 9.270138 | 38.74221 | 32.90878 | -0.0001621723 | 0.1081281 | 0 | 0 | 0
3131 | 125472.3 | 2011-01-11 22:39 | 1252.793 | 7 | 15 | -1.099793 | 3.490087 | 9.525648 | 9.279307 | 38.74221 | 32.9408 | -0.0001621723 | 0.1081281 | 0 | 0 | 0
3132 | 125502.4 | 2011-01-11 22:39 | 1282.808 | 7 | 15 | -1.099613 | 3.484412 | 9.525648 | 9.288475 | 38.74221 | 32.97277 | -0.0001296997 | 0.1081281 | 0 | 0 | 0
3133 | 125532.4 | 2011-01-11 22:40 | 1312.823 | 7 | 15 | -1.099793 | 3.478736 | 9.525648 | 9.297643 | 38.74221 | 33.00469 | -0.0001297474 | 0.1081281 | 0 | 0 | 0
3134 | 125562.4 | 2011-01-11 22:40 | 1342.838 | 7 | 15 | -1.099793 | 3.472736 | 9.525648 | 9.306811 | 38.74221 | 33.03656 | -0.0001945496 | 0.1081281 | 0 | 0 | 0
3135 | 125592.4 | 2011-01-11 22:41 | 1372.854 | 7 | 15 | -1.099613 | 3.46706 | 9.525648 | 9.315979 | 38.74221 | 33.06837 | -0.0001621723 | 0.1081281 | 0 | 0 | 0
3136 | 125622.4 | 2011-01-11 22:41 | 1402.869 | 7 | 15 | -1.099793 | 3.460898 | 9.525648 | 9.325147 | 38.74221 | 33.10013 | -0.0001621723 | 0.1081281 | 0 | 0 | 0
3137 | 125652.4 | 2011-01-11 22:42 | 1432.884 | 7 | 15 | -1.099613 | 3.45506 | 9.525648 | 9.334316 | 38.74221 | 33.13183 | -0.0001296997 | 0.1081281 | 0 | 0 | 0
3138 | 125682.4 | 2011-01-11 22:42 | 1462.899 | 7 | 15 | -1.099613 | 3.448574 | 9.525648 | 9.343484 | 38.74221 | 33.16348 | -0.0001297474 | 0.1081281 | 0 | 0 | 0
3139 | 125712.5 | 2011-01-11 22:43 | 1492.914 | 7 | 15 | -1.099613 | 3.441925 | 9.525648 | 9.352652 | 38.74221 | 33.19507 | -0.0001945972 | 0.1081281 | 0 | 0 | 0
3140 | 125742.5 | 2011-01-11 22:43 | 1522.929 | 7 | 15 | -1.099613 | 3.43479 | 9.525648 | 9.36182 | 38.74221 | 33.22659 | -0.0001945972 | 0.1081281 | 0 | 0 | 0
3141 | 125772.5 | 2011-01-11 22:44 | 1552.945 | 7 | 15 | -1.099432 | 3.427331 | 9.525648 | 9.370989 | 38.74221 | 33.25805 | -0.0001621723 | 0.1081281 | 0 | 0 | 0
3142 | 125802.5 | 2011-01-11 22:44 | 1582.96 | 7 | 15 | -1.099432 | 3.419385 | 9.525648 | 9.380157 | 38.74221 | 33.28944 | -0.0002270222 | 0.1081281 | 0 | 0 | 0
3143 | 125832.5 | 2011-01-11 22:45 | 1612.975 | 7 | 15 | -1.099613 | 3.41079 | 9.525648 | 9.389325 | 38.74221 | 33.32075 | -0.0002270222 | 0.1081281 | 0 | 0 | 0
3144 | 125862.5 | 2011-01-11 22:45 | 1642.992 | 7 | 15 | -1.099793 | 3.401547 | 9.525648 | 9.398494 | 38.74221 | 33.35198 | -0.0002594948 | 0.1081281 | 0 | 0 | 0
3145 | 125892.6 | 2011-01-11 22:46 | 1673.005 | 7 | 15 | -1.099613 | 3.391493 | 9.525648 | 9.407661 | 38.74221 | 33.38312 | -0.0002594471 | 0.1081281 | 0 | 0 | 0
3146 | 125922.6 | 2011-01-11 22:46 | 1703.02 | 7 | 15 | -1.099613 | 3.380466 | 9.525648 | 9.41683 | 38.74221 | 33.41416 | -0.0003243446 | 0.1081281 | 0 | 0 | 0
3147 | 125952.6 | 2011-01-11 22:47 | 1733.035 | 7 | 15 | -1.099613 | 3.36798 | 9.525648 | 9.425998 | 38.74221 | 33.4451 | -0.0003891945 | 0.1081281 | 0 | 0 | 0
3148 | 125982.6 | 2011-01-11 22:47 | 1763.05 | 7 | 15 | -1.099613 | 3.353872 | 9.525648 | 9.435166 | 38.74221 | 33.47591 | -0.0003891468 | 0.1081281 | 0 | 0 | 0
3149 | 126012.6 | 2011-01-11 22:48 | 1793.066 | 7 | 15 | -1.099613 | 3.336682 | 9.525648 | 9.444334 | 38.74221 | 33.50659 | -0.0005189419 | 0.1081281 | 0 | 0 | 0
3150 | 126042.6 | 2011-01-11 22:48 | 1823.081 | 7 | 15 | -1.099613 | 3.31625 | 9.525648 | 9.453503 | 38.74221 | 33.53709 | -0.000583744 | 0.1081281 | 0 | 0 | 0
3151 | 126072.6 | 2011-01-11 22:49 | 1853.096 | 7 | 15 | -1.099432 | 3.290628 | 9.525648 | 9.462671 | 38.74221 | 33.56738 | -0.0007459641 | 0.1081281 | 0 | 0 | 0
3152 | 126102.7 | 2011-01-11 22:49 | 1883.111 | 7 | 15 | -1.099613 | 3.257872 | 9.525648 | 9.471839 | 38.74221 | 33.59741 | -0.0009405136 | 0.1081281 | 0 | 0 | 0
3153 | 126132.7 | 2011-01-11 22:50 | 1913.126 | 7 | 15 | -1.099613 | 3.214575 | 9.525648 | 9.481007 | 38.74221 | 33.62709 | -0.001297283 | 0.1081281 | 0 | 0 | 0
3154 | 126162.7 | 2011-01-11 22:50 | 1943.142 | 7 | 15 | -1.099613 | 3.156683 | 9.525648 | 9.490175 | 38.74221 | 33.65631 | -0.001718903 | 0.1081281 | 0 | 0 | 0
3155 | 126192.7 | 2011-01-11 22:51 | 1973.157 | 7 | 15 | -1.099613 | 3.077872 | 9.525648 | 9.499344 | 38.74221 | 33.68491 | -0.002400017 | 0.1081281 | 0 | 0 | 0
3156 | 126222.7 | 2011-01-11 22:51 | 2003.172 | 7 | 15 | -1.099613 | 2.963711 | 9.525648 | 9.508512 | 38.74221 | 33.71264 | -0.003567553 | 0.1081281 | 0 | 0 | 0
3157 | 126252.7 | 2011-01-11 22:52 | 2033.187 | 7 | 15 | -1.099613 | 2.798306 | 9.525648 | 9.51768 | 38.74221 | 33.73909 | -0.004994583 | 0.1081281 | 0 | 0 | 0
3158 | 126267.8 | 2011-01-11 22:52 | 2048.281 | 7 | 15 | -1.099613 | 2.699873 | 9.525648 | 9.522291 | 38.74221 | 33.75177 | -0.005351305 | 0.1081281 | 0 | 0 | 0
3159 | 126327.8 | 2011-01-11 22:53 | 60.0146 | 8 | 15 | 0 | 3.616736 | 9.525648 | 9.522291 | 38.74221 | 33.75177 | 0.001200008 | 0.1081281 | 0 | 0 | 0
3160 | 126328 | 2011-01-11 22:53 | 0.1875004 | 9 | 15 | 0.001044434 | 3.61706 | 9.525648 | 9.522291 | 38.74221 | 33.75177 | 0 | 0.1087441 | 0 | 0 | 0
3161 | 126332.9 | 2011-01-11 22:53 | 5.015685 | 9 | 15 | 0.001947797 | 3.624681 | 9.52565 | 9.522291 | 38.74222 | 33.75177 | 0.001102686 | 0.1087441 | 0 | 0 | 0
3162 | 126362.9 | 2011-01-11 22:54 | 30.0153 | 1 | 16 | 0 | 3.654844 | 9.52565 | 9.522291 | 38.74222 | 33.75177 | 0.0006486416 | 0.1087441 | 0 | 0 | 0
3163 | 126392.9 | 2011-01-11 22:54 | 60.03043 | 1 | 16 | 0 | 3.673654 | 9.52565 | 9.522291 | 38.74222 | 33.75177 | 0.0003891945 | 0.1087441 | 0 | 0 | 0
3164 | 126422.9 | 2011-01-11 22:55 | 90.04549 | 1 | 16 | 0 | 3.687114 | 9.52565 | 9.522291 | 38.74222 | 33.75177 | 0.0003243446 | 0.1087441 | 0 | 0 | 0
3165 | 126452.9 | 2011-01-11 22:55 | 120.0139 | 1 | 16 | 0 | 3.697168 | 9.52565 | 9.522291 | 38.74222 | 33.75177 | 0.0002270222 | 0.1087441 | 0 | 0 | 0
3166 | 126482.9 | 2011-01-11 22:56 | 30.01509 | 2 | 16 | 0.5501083 | 3.812303 | 9.530235 | 9.522291 | 38.75962 | 33.75177 | 0.0006810665 | 0.1087441 | 0 | 0 | 0
3167 | 126512.9 | 2011-01-11 22:56 | 60.03034 | 2 | 16 | 0.5499276 | 3.830951 | 9.534821 | 9.522291 | 38.77714 | 33.75177 | 0.0003891945 | 0.1087441 | 0 | 0 | 0
3168 | 126542.9 | 2011-01-11 22:57 | 90.04547 | 2 | 16 | 0.5499276 | 3.8436 | 9.539406 | 9.522291 | 38.79474 | 33.75177 | 0.0003242969 | 0.1087441 | 0 | 0 | 0
3169 | 126573 | 2011-01-11 22:57 | 120.0606 | 2 | 16 | 0.5499276 | 3.853816 | 9.543991 | 9.522291 | 38.81239 | 33.75177 | 0.0002919197 | 0.1087441 | 0 | 0 | 0
3170 | 126603 | 2011-01-11 22:58 | 150.0759 | 2 | 16 | 0.5499276 | 3.862573 | 9.548576 | 9.522291 | 38.83008 | 33.75177 | 0.0002270222 | 0.1087441 | 0 | 0 | 0
3171 | 126633 | 2011-01-11 22:58 | 180.0913 | 2 | 16 | 0.5499276 | 3.870681 | 9.553161 | 9.522291 | 38.84781 | 33.75177 | 0.0001945972 | 0.1087441 | 0 | 0 | 0
3172 | 126663 | 2011-01-11 22:59 | 210.1061 | 2 | 16 | 0.5497469 | 3.877978 | 9.557747 | 9.522291 | 38.86557 | 33.75177 | 0.0001945972 | 0.1087441 | 0 | 0 | 0
3173 | 126693 | 2011-01-11 22:59 | 240.1214 | 2 | 16 | 0.5499276 | 3.884789 | 9.562332 | 9.522291 | 38.88337 | 33.75177 | 0.0002270699 | 0.1087441 | 0 | 0 | 0
3174 | 126723 | 2011-01-11 23:00 | 270.1387 | 2 | 16 | 0.5499276 | 3.891113 | 9.566917 | 9.522291 | 38.9012 | 33.75177 | 0.0001621723 | 0.1087441 | 0 | 0 | 0
3175 | 126753 | 2011-01-11 23:00 | 300.1517 | 2 | 16 | 0.5499276 | 3.897275 | 9.571502 | 9.522291 | 38.91905 | 33.75177 | 0.0001621723 | 0.1087441 | 0 | 0 | 0
3176 | 126783.1 | 2011-01-11 23:01 | 330.1667 | 2 | 16 | 0.5499276 | 3.902789 | 9.576088 | 9.522291 | 38.93694 | 33.75177 | 0.0001297474 | 0.1087441 | 0 | 0 | 0
3177 | 126813.1 | 2011-01-11 23:01 | 360.182 | 2 | 16 | 0.5501083 | 3.908464 | 9.580673 | 9.522291 | 38.95484 | 33.75177 | 0.0001621723 | 0.1087441 | 0 | 0 | 0
3178 | 126843.1 | 2011-01-11 23:02 | 390.1971 | 2 | 16 | 0.5501083 | 3.913491 | 9.585258 | 9.522291 | 38.97278 | 33.75177 | 9.727478e-05 | 0.1087441 | 0 | 0 | 0
3179 | 126873.1 | 2011-01-11 23:02 | 420.2122 | 2 | 16 | 0.5499276 | 3.918519 | 9.589844 | 9.522291 | 38.99073 | 33.75177 | 0.0001297474 | 0.1087441 | 0 | 0 | 0
3180 | 126903.1 | 2011-01-11 23:03 | 450.2274 | 2 | 16 | 0.5501083 | 3.923221 | 9.594429 | 9.522291 | 39.00871 | 33.75177 | 9.727478e-05 | 0.1087441 | 0 | 0 | 0
3181 | 126933.1 | 2011-01-11 23:03 | 480.2425 | 2 | 16 | 0.5501083 | 3.927924 | 9.599014 | 9.522291 | 39.02671 | 33.75177 | 0.0001297474 | 0.1087441 | 0 | 0 | 0
3182 | 126963.2 | 2011-01-11 23:04 | 510.2577 | 2 | 16 | 0.5499276 | 3.93214 | 9.603599 | 9.522291 | 39.04473 | 33.75177 | 6.484985e-05 | 0.1087441 | 0 | 0 | 0
3183 | 126993.2 | 2011-01-11 23:04 | 540.2728 | 2 | 16 | 0.5499276 | 3.936194 | 9.608185 | 9.522291 | 39.06277 | 33.75177 | 9.732247e-05 | 0.1087441 | 0 | 0 | 0
3184 | 127023.2 | 2011-01-11 23:05 | 570.288 | 2 | 16 | 0.5501083 | 3.940086 | 9.61277 | 9.522291 | 39.08083 | 33.75177 | 9.732247e-05 | 0.1087441 | 0 | 0 | 0
3185 | 127053.2 | 2011-01-11 23:05 | 600.3031 | 2 | 16 | 0.5499276 | 3.943816 | 9.617355 | 9.522291 | 39.09891 | 33.75177 | 9.727478e-05 | 0.1087441 | 0 | 0 | 0
3186 | 127083.2 | 2011-01-11 23:06 | 630.3185 | 2 | 16 | 0.5499276 | 3.947383 | 9.621941 | 9.522291 | 39.117 | 33.75177 | 9.732247e-05 | 0.1087441 | 0 | 0 | 0
3187 | 127113.2 | 2011-01-11 23:06 | 660.3334 | 2 | 16 | 0.5497469 | 3.950627 | 9.626526 | 9.522291 | 39.13511 | 33.75177 | 6.489754e-05 | 0.1087441 | 0 | 0 | 0
3188 | 127143.2 | 2011-01-11 23:07 | 690.3488 | 2 | 16 | 0.5499276 | 3.954032 | 9.631111 | 9.522291 | 39.15323 | 33.75177 | 6.484985e-05 | 0.1087441 | 0 | 0 | 0
3189 | 127173.3 | 2011-01-11 23:07 | 720.3639 | 2 | 16 | 0.5499276 | 3.957599 | 9.635697 | 9.522291 | 39.17137 | 33.75177 | 9.727478e-05 | 0.1087441 | 0 | 0 | 0
3190 | 127203.3 | 2011-01-11 23:08 | 750.3789 | 2 | 16 | 0.5501083 | 3.960843 | 9.640282 | 9.522291 | 39.18952 | 33.75177 | 0.0001296997 | 0.1087441 | 0 | 0 | 0
3191 | 127233.3 | 2011-01-11 23:08 | 780.3941 | 2 | 16 | 0.5499276 | 3.963924 | 9.644867 | 9.522291 | 39.20769 | 33.75177 | 6.484985e-05 | 0.1087441 | 0 | 0 | 0
3192 | 127263.3 | 2011-01-11 23:09 | 810.4092 | 2 | 16 | 0.5501083 | 3.967005 | 9.649453 | 9.522291 | 39.22587 | 33.75177 | 9.727478e-05 | 0.1087441 | 0 | 0 | 0
3193 | 127293.3 | 2011-01-11 23:09 | 840.4245 | 2 | 16 | 0.5499276 | 3.970086 | 9.654038 | 9.522291 | 39.24407 | 33.75177 | 9.727478e-05 | 0.1087441 | 0 | 0 | 0
3194 | 127323.3 | 2011-01-11 23:10 | 870.4395 | 2 | 16 | 0.5499276 | 3.973167 | 9.658623 | 9.522291 | 39.26228 | 33.75177 | 6.484985e-05 | 0.1087441 | 0 | 0 | 0
3195 | 127353.3 | 2011-01-11 23:10 | 900.4547 | 2 | 16 | 0.5499276 | 3.975924 | 9.663209 | 9.522291 | 39.28051 | 33.75177 | 6.484985e-05 | 0.1087441 | 0 | 0 | 0
3196 | 127383.4 | 2011-01-11 23:11 | 930.4699 | 2 | 16 | 0.5501083 | 3.979005 | 9.667794 | 9.522291 | 39.29875 | 33.75177 | 9.732247e-05 | 0.1087441 | 0 | 0 | 0
3197 | 127413.4 | 2011-01-11 23:11 | 960.485 | 2 | 16 | 0.5499276 | 3.981924 | 9.672379 | 9.522291 | 39.317 | 33.75177 | 9.732247e-05 | 0.1087441 | 0 | 0 | 0
3198 | 127443.4 | 2011-01-11 23:12 | 990.5001 | 2 | 16 | 0.5501083 | 3.98468 | 9.676965 | 9.522291 | 39.33526 | 33.75177 | 6.484985e-05 | 0.1087441 | 0 | 0 | 0
3199 | 127473.4 | 2011-01-11 23:12 | 1020.517 | 2 | 16 | 0.5499276 | 3.987437 | 9.681551 | 9.522291 | 39.35354 | 33.75177 | 6.484985e-05 | 0.1087441 | 0 | 0 | 0
3200 | 127503.4 | 2011-01-11 23:13 | 1050.53 | 2 | 16 | 0.5499276 | 3.990356 | 9.686136 | 9.522291 | 39.37183 | 33.75177 | 6.489754e-05 | 0.1087441 | 0 | 0 | 0
3201 | 127533.4 | 2011-01-11 23:13 | 1080.546 | 2 | 16 | 0.5499276 | 3.993113 | 9.690721 | 9.522291 | 39.39013 | 33.75177 | 6.484985e-05 | 0.1087441 | 0 | 0 | 0
3202 | 127563.5 | 2011-01-11 23:14 | 1110.561 | 2 | 16 | 0.5499276 | 3.99587 | 9.695306 | 9.522291 | 39.40845 | 33.75177 | 3.242493e-05 | 0.1087441 | 0 | 0 | 0
3203 | 127593.5 | 2011-01-11 23:14 | 1140.576 | 2 | 16 | 0.5501083 | 3.998626 | 9.699892 | 9.522291 | 39.42678 | 33.75177 | 6.489754e-05 | 0.1087441 | 0 | 0 | 0
3204 | 127623.5 | 2011-01-11 23:15 | 1170.591 | 2 | 16 | 0.5501083 | 4.001383 | 9.704477 | 9.522291 | 39.44512 | 33.75177 | 6.484985e-05 | 0.1087441 | 0 | 0 | 0
3205 | 127653.5 | 2011-01-11 23:15 | 1200.606 | 2 | 16 | 0.5497469 | 4.003978 | 9.709062 | 9.522291 | 39.46348 | 33.75177 | 6.484985e-05 | 0.1087441 | 0 | 0 | 0
3206 | 127683.5 | 2011-01-11 23:16 | 1230.621 | 2 | 16 | 0.5501083 | 4.006896 | 9.713648 | 9.522291 | 39.48184 | 33.75177 | 9.727478e-05 | 0.1087441 | 0 | 0 | 0
3207 | 127713.5 | 2011-01-11 23:16 | 1260.637 | 2 | 16 | 0.5499276 | 4.009491 | 9.718233 | 9.522291 | 39.50022 | 33.75177 | 9.737015e-05 | 0.1087441 | 0 | 0 | 0
3208 | 127743.5 | 2011-01-11 23:17 | 1290.652 | 2 | 16 | 0.5499276 | 4.012248 | 9.722818 | 9.522291 | 39.51861 | 33.75177 | 9.727478e-05 | 0.1087441 | 0 | 0 | 0
3209 | 127773.6 | 2011-01-11 23:17 | 1320.667 | 2 | 16 | 0.5499276 | 4.014843 | 9.727403 | 9.522291 | 39.53701 | 33.75177 | 6.484985e-05 | 0.1087441 | 0 | 0 | 0
3210 | 127803.6 | 2011-01-11 23:18 | 1350.682 | 2 | 16 | 0.5499276 | 4.017275 | 9.731989 | 9.522291 | 39.55543 | 33.75177 | 0 | 0.1087441 | 0 | 0 | 0
3211 | 127833.6 | 2011-01-11 23:18 | 1380.697 | 2 | 16 | 0.5497469 | 4.020194 | 9.736574 | 9.522291 | 39.57386 | 33.75177 | 9.737015e-05 | 0.1087441 | 0 | 0 | 0
3212 | 127863.6 | 2011-01-11 23:19 | 1410.712 | 2 | 16 | 0.5499276 | 4.022789 | 9.74116 | 9.522291 | 39.5923 | 33.75177 | 6.484985e-05 | 0.1087441 | 0 | 0 | 0
3213 | 127893.6 | 2011-01-11 23:19 | 1440.728 | 2 | 16 | 0.5497469 | 4.025383 | 9.745745 | 9.522291 | 39.61075 | 33.75177 | 6.484985e-05 | 0.1087441 | 0 | 0 | 0
3214 | 127923.6 | 2011-01-11 23:20 | 1470.743 | 2 | 16 | 0.5499276 | 4.02814 | 9.75033 | 9.522291 | 39.62921 | 33.75177 | 6.484985e-05 | 0.1087441 | 0 | 0 | 0
3215 | 127953.7 | 2011-01-11 23:20 | 1500.758 | 2 | 16 | 0.5499276 | 4.030735 | 9.754915 | 9.522291 | 39.64769 | 33.75177 | 6.484985e-05 | 0.1087441 | 0 | 0 | 0
3216 | 127983.7 | 2011-01-11 23:21 | 1530.773 | 2 | 16 | 0.5499276 | 4.033653 | 9.759501 | 9.522291 | 39.66618 | 33.75177 | 9.727478e-05 | 0.1087441 | 0 | 0 | 0
3217 | 128013.7 | 2011-01-11 23:21 | 1560.788 | 2 | 16 | 0.5499276 | 4.036248 | 9.764086 | 9.522291 | 39.68468 | 33.75177 | 6.484985e-05 | 0.1087441 | 0 | 0 | 0
3218 | 128043.7 | 2011-01-11 23:22 | 1590.803 | 2 | 16 | 0.5499276 | 4.038843 | 9.768671 | 9.522291 | 39.70319 | 33.75177 | 3.242493e-05 | 0.1087441 | 0 | 0 | 0
3219 | 128073.7 | 2011-01-11 23:22 | 1620.818 | 2 | 16 | 0.5499276 | 4.041599 | 9.773256 | 9.522291 | 39.72172 | 33.75177 | 3.242493e-05 | 0.1087441 | 0 | 0 | 0
3220 | 128103.7 | 2011-01-11 23:23 | 1650.834 | 2 | 16 | 0.5499276 | 4.044356 | 9.777842 | 9.522291 | 39.74026 | 33.75177 | 6.484985e-05 | 0.1087441 | 0 | 0 | 0
3221 | 128133.7 | 2011-01-11 23:23 | 1680.849 | 2 | 16 | 0.5501083 | 4.047113 | 9.782427 | 9.522291 | 39.75881 | 33.75177 | 6.494522e-05 | 0.1087441 | 0 | 0 | 0
3222 | 128163.8 | 2011-01-11 23:24 | 1710.864 | 2 | 16 | 0.5499276 | 4.04987 | 9.787013 | 9.522291 | 39.77737 | 33.75177 | 3.242493e-05 | 0.1087441 | 0 | 0 | 0
3223 | 128193.8 | 2011-01-11 23:24 | 1740.879 | 2 | 16 | 0.5499276 | 4.052788 | 9.791598 | 9.522291 | 39.79595 | 33.75177 | 6.484985e-05 | 0.1087441 | 0 | 0 | 0
3224 | 128223.8 | 2011-01-11 23:25 | 1770.894 | 2 | 16 | 0.5501083 | 4.055545 | 9.796183 | 9.522291 | 39.81454 | 33.75177 | 6.494522e-05 | 0.1087441 | 0 | 0 | 0
3225 | 128253.8 | 2011-01-11 23:25 | 1800.909 | 2 | 16 | 0.5499276 | 4.058464 | 9.800769 | 9.522291 | 39.83314 | 33.75177 | 6.484985e-05 | 0.1087441 | 0 | 0 | 0
3226 | 128283.8 | 2011-01-11 23:26 | 1830.925 | 2 | 16 | 0.5499276 | 4.061221 | 9.805354 | 9.522291 | 39.85176 | 33.75177 | 3.242493e-05 | 0.1087441 | 0 | 0 | 0
3227 | 128313.8 | 2011-01-11 23:26 | 1860.94 | 2 | 16 | 0.5499276 | 4.06414 | 9.809939 | 9.522291 | 39.87039 | 33.75177 | 6.484985e-05 | 0.1087441 | 0 | 0 | 0
3228 | 128343.8 | 2011-01-11 23:27 | 1890.955 | 2 | 16 | 0.5499276 | 4.067059 | 9.814525 | 9.522291 | 39.88903 | 33.75177 | 6.484985e-05 | 0.1087441 | 0 | 0 | 0
3229 | 128373.9 | 2011-01-11 23:27 | 1920.97 | 2 | 16 | 0.5499276 | 4.069815 | 9.81911 | 9.522291 | 39.90768 | 33.75177 | 6.484985e-05 | 0.1087441 | 0 | 0 | 0
3230 | 128403.9 | 2011-01-11 23:28 | 1950.985 | 2 | 16 | 0.5499276 | 4.072896 | 9.823695 | 9.522291 | 39.92635 | 33.75177 | 6.484985e-05 | 0.1087441 | 0 | 0 | 0
3231 | 128433.9 | 2011-01-11 23:28 | 1981 | 2 | 16 | 0.5499276 | 4.075815 | 9.82828 | 9.522291 | 39.94504 | 33.75177 | 6.484985e-05 | 0.1087441 | 0 | 0 | 0
3232 | 128463.9 | 2011-01-11 23:29 | 2011.015 | 2 | 16 | 0.5497469 | 4.078734 | 9.832865 | 9.522291 | 39.96373 | 33.75177 | 3.242493e-05 | 0.1087441 | 0 | 0 | 0
3233 | 128493.9 | 2011-01-11 23:29 | 2041.031 | 2 | 16 | 0.5499276 | 4.081815 | 9.83745 | 9.522291 | 39.98244 | 33.75177 | 6.484985e-05 | 0.1087441 | 0 | 0 | 0
3234 | 128523.9 | 2011-01-11 23:30 | 2071.046 | 2 | 16 | 0.5497469 | 4.085059 | 9.842035 | 9.522291 | 40.00116 | 33.75177 | 9.727478e-05 | 0.1087441 | 0 | 0 | 0
3235 | 128554 | 2011-01-11 23:30 | 2101.061 | 2 | 16 | 0.5499276 | 4.08814 | 9.84662 | 9.522291 | 40.0199 | 33.75177 | 9.727478e-05 | 0.1087441 | 0 | 0 | 0
3236 | 128584 | 2011-01-11 23:31 | 2131.076 | 2 | 16 | 0.5497469 | 4.091221 | 9.851205 | 9.522291 | 40.03865 | 33.75177 | 6.484985e-05 | 0.1087441 | 0 | 0 | 0
3237 | 128614 | 2011-01-11 23:31 | 2161.091 | 2 | 16 | 0.5499276 | 4.094302 | 9.85579 | 9.522291 | 40.05742 | 33.75177 | 6.484985e-05 | 0.1087441 | 0 | 0 | 0
3238 | 128644 | 2011-01-11 23:32 | 2191.109 | 2 | 16 | 0.5499276 | 4.097545 | 9.860376 | 9.522291 | 40.0762 | 33.75177 | 6.484985e-05 | 0.1087441 | 0 | 0 | 0
3239 | 128674 | 2011-01-11 23:32 | 2221.122 | 2 | 16 | 0.5501083 | 4.100788 | 9.864961 | 9.522291 | 40.09499 | 33.75177 | 9.727478e-05 | 0.1087441 | 0 | 0 | 0
3240 | 128704 | 2011-01-11 23:33 | 2251.137 | 2 | 16 | 0.5497469 | 4.104032 | 9.869546 | 9.522291 | 40.1138 | 33.75177 | 9.727478e-05 | 0.1087441 | 0 | 0 | 0
3241 | 128734 | 2011-01-11 23:33 | 2281.152 | 2 | 16 | 0.5501083 | 4.107275 | 9.874132 | 9.522291 | 40.13263 | 33.75177 | 9.727478e-05 | 0.1087441 | 0 | 0 | 0
3242 | 128764.1 | 2011-01-11 23:34 | 2311.167 | 2 | 16 | 0.5499276 | 4.110356 | 9.878717 | 9.522291 | 40.15147 | 33.75177 | 6.484985e-05 | 0.1087441 | 0 | 0 | 0
3243 | 128794.1 | 2011-01-11 23:34 | 2341.182 | 2 | 16 | 0.5499276 | 4.113924 | 9.883302 | 9.522291 | 40.17032 | 33.75177 | 0.00016222 | 0.1087441 | 0 | 0 | 0
3244 | 128824.1 | 2011-01-11 23:35 | 2371.197 | 2 | 16 | 0.5499276 | 4.117167 | 9.887887 | 9.522291 | 40.18919 | 33.75177 | 0.0001296997 | 0.1087441 | 0 | 0 | 0
3245 | 128854.1 | 2011-01-11 23:35 | 2401.212 | 2 | 16 | 0.5499276 | 4.12041 | 9.892473 | 9.522291 | 40.20808 | 33.75177 | 6.484985e-05 | 0.1087441 | 0 | 0 | 0
3246 | 128884.1 | 2011-01-11 23:36 | 2431.228 | 2 | 16 | 0.5499276 | 4.123815 | 9.897058 | 9.522291 | 40.22698 | 33.75177 | 6.484985e-05 | 0.1087441 | 0 | 0 | 0
3247 | 128914.1 | 2011-01-11 23:36 | 2461.243 | 2 | 16 | 0.5499276 | 4.127221 | 9.901643 | 9.522291 | 40.2459 | 33.75177 | 6.484985e-05 | 0.1087441 | 0 | 0 | 0
3248 | 128944.2 | 2011-01-11 23:37 | 2491.258 | 2 | 16 | 0.5499276 | 4.130626 | 9.906228 | 9.522291 | 40.26483 | 33.75177 | 9.737015e-05 | 0.1087441 | 0 | 0 | 0
3249 | 128974.2 | 2011-01-11 23:37 | 2521.273 | 2 | 16 | 0.5499276 | 4.134031 | 9.910813 | 9.522291 | 40.28377 | 33.75177 | 6.484985e-05 | 0.1087441 | 0 | 0 | 0
3250 | 129004.2 | 2011-01-11 23:38 | 2551.288 | 2 | 16 | 0.5502889 | 4.137923 | 9.915398 | 9.522291 | 40.30274 | 33.75177 | 0.0001296997 | 0.1087441 | 0 | 0 | 0
3251 | 129034.2 | 2011-01-11 23:38 | 2581.303 | 2 | 16 | 0.5501083 | 4.141167 | 9.919983 | 9.522291 | 40.32172 | 33.75177 | 9.737015e-05 | 0.1087441 | 0 | 0 | 0
3252 | 129064.2 | 2011-01-11 23:39 | 2611.318 | 2 | 16 | 0.5499276 | 4.144896 | 9.924569 | 9.522291 | 40.34071 | 33.75177 | 0.0001296997 | 0.1087441 | 0 | 0 | 0
3253 | 129094.2 | 2011-01-11 23:39 | 2641.334 | 2 | 16 | 0.5501083 | 4.148139 | 9.929154 | 9.522291 | 40.35973 | 33.75177 | 6.484985e-05 | 0.1087441 | 0 | 0 | 0
3254 | 129124.2 | 2011-01-11 23:40 | 2671.349 | 2 | 16 | 0.5499276 | 4.151869 | 9.933739 | 9.522291 | 40.37876 | 33.75177 | 9.727478e-05 | 0.1087441 | 0 | 0 | 0
3255 | 129154.3 | 2011-01-11 23:40 | 2701.364 | 2 | 16 | 0.5499276 | 4.155599 | 9.938325 | 9.522291 | 40.3978 | 33.75177 | 9.737015e-05 | 0.1087441 | 0 | 0 | 0
3256 | 129184.3 | 2011-01-11 23:41 | 2731.379 | 2 | 16 | 0.5499276 | 4.159166 | 9.94291 | 9.522291 | 40.41687 | 33.75177 | 9.727478e-05 | 0.1087441 | 0 | 0 | 0
3257 | 129214.3 | 2011-01-11 23:41 | 2761.394 | 2 | 16 | 0.5499276 | 4.162896 | 9.947495 | 9.522291 | 40.43595 | 33.75177 | 0.0001296997 | 0.1087441 | 0 | 0 | 0
3258 | 129244.3 | 2011-01-11 23:42 | 2791.409 | 2 | 16 | 0.5501083 | 4.166626 | 9.95208 | 9.522291 | 40.45504 | 33.75177 | 9.727478e-05 | 0.1087441 | 0 | 0 | 0
3259 | 129274.3 | 2011-01-11 23:42 | 2821.425 | 2 | 16 | 0.5499276 | 4.170356 | 9.956666 | 9.522291 | 40.47416 | 33.75177 | 0.0001297951 | 0.1087441 | 0 | 0 | 0
3260 | 129304.3 | 2011-01-11 23:43 | 2851.44 | 2 | 16 | 0.5501083 | 4.174248 | 9.961251 | 9.522291 | 40.49329 | 33.75177 | 0.0001297951 | 0.1087441 | 0 | 0 | 0
3261 | 129334.3 | 2011-01-11 23:43 | 2881.455 | 2 | 16 | 0.5497469 | 4.177977 | 9.965836 | 9.522291 | 40.51243 | 33.75177 | 0.0001296997 | 0.1087441 | 0 | 0 | 0
3262 | 129364.4 | 2011-01-11 23:44 | 2911.47 | 2 | 16 | 0.5499276 | 4.181707 | 9.970422 | 9.522291 | 40.5316 | 33.75177 | 6.484985e-05 | 0.1087441 | 0 | 0 | 0
3263 | 129394.4 | 2011-01-11 23:44 | 2941.487 | 2 | 16 | 0.5499276 | 4.185599 | 9.975007 | 9.522291 | 40.55078 | 33.75177 | 0.0001296997 | 0.1087441 | 0 | 0 | 0
3264 | 129424.4 | 2011-01-11 23:45 | 2971.5 | 2 | 16 | 0.5499276 | 4.189329 | 9.979592 | 9.522291 | 40.56998 | 33.75177 | 9.727478e-05 | 0.1087441 | 0 | 0 | 0
3265 | 129454.4 | 2011-01-11 23:45 | 3001.515 | 2 | 16 | 0.5497469 | 4.193058 | 9.984178 | 9.522291 | 40.5892 | 33.75177 | 6.494522e-05 | 0.1087441 | 0 | 0 | 0
3266 | 129484.4 | 2011-01-11 23:46 | 3031.531 | 2 | 16 | 0.5497469 | 4.197275 | 9.988763 | 9.522291 | 40.60844 | 33.75177 | 0.0001297951 | 0.1087441 | 0 | 0 | 0
3267 | 129503.5 | 2011-01-11 23:46 | 3050.577 | 2 | 16 | 0.5499276 | 4.200031 | 9.991673 | 9.522291 | 40.62066 | 33.75177 | 0.0001296997 | 0.1087441 | 0 | 0 | 0
3268 | 129533.5 | 2011-01-11 23:47 | 30.0154 | 3 | 16 | 0 | 4.099004 | 9.991673 | 9.522291 | 40.62066 | 33.75177 | -0.0004541397 | 0.1087441 | 0 | 0 | 0
3269 | 129563.5 | 2011-01-11 23:47 | 60.0303 | 3 | 16 | 0 | 4.086518 | 9.991673 | 9.522291 | 40.62066 | 33.75177 | -0.0002919197 | 0.1087441 | 0 | 0 | 0
3270 | 129593.5 | 2011-01-11 23:48 | 90.04562 | 3 | 16 | 0 | 4.079221 | 9.991673 | 9.522291 | 40.62066 | 33.75177 | -0.0001296997 | 0.1087441 | 0 | 0 | 0
3271 | 129623.5 | 2011-01-11 23:48 | 120.0139 | 3 | 16 | 0 | 4.074031 | 9.991673 | 9.522291 | 40.62066 | 33.75177 | -0.00016222 | 0.1087441 | 0 | 0 | 0
3272 | 129623.5 | 2011-01-11 23:48 | 2.736821e-06 | 4 | 16 | 1.00197 | 4.200193 | 9.991673 | 9.522291 | 40.62066 | 33.75177 | 0 | 0.1087441 | 0 | 0 | 0
3273 | 129624.3 | 2011-01-11 23:48 | 0.7960482 | 4 | 16 | 0.9517433 | 4.200193 | 9.991887 | 9.522291 | 40.62156 | 33.75177 | 0 | 0.1087441 | 0 | 0 | 0
3274 | 129626.3 | 2011-01-11 23:48 | 2.811672 | 4 | 16 | 0.901697 | 4.200193 | 9.992405 | 9.522291 | 40.62373 | 33.75177 | 0 | 0.1087441 | 0 | 0 | 0
3275 | 129629.4 | 2011-01-11 23:48 | 5.889702 | 4 | 16 | 0.8516507 | 4.200356 | 9.993153 | 9.522291 | 40.62687 | 33.75177 | 3.242493e-05 | 0.1087441 | 0 | 0 | 0
3276 | 129633.6 | 2011-01-11 23:48 | 10.10837 | 4 | 16 | 0.8016044 | 4.200356 | 9.99412 | 9.522291 | 40.63094 | 33.75177 | 6.484985e-05 | 0.1087441 | 0 | 0 | 0
3277 | 129639.2 | 2011-01-11 23:48 | 15.68663 | 4 | 16 | 0.7515581 | 4.200193 | 9.995322 | 9.522291 | 40.63598 | 33.75177 | 0 | 0.1087441 | 0 | 0 | 0
3278 | 129646.5 | 2011-01-11 23:48 | 23.04569 | 4 | 16 | 0.7015119 | 4.200193 | 9.996805 | 9.522291 | 40.64221 | 33.75177 | 0 | 0.1087441 | 0 | 0 | 0
3279 | 129656.4 | 2011-01-11 23:49 | 32.93615 | 4 | 16 | 0.6514655 | 4.200193 | 9.998659 | 9.522291 | 40.65 | 33.75177 | 0 | 0.1087441 | 0 | 0 | 0
3280 | 129670.4 | 2011-01-11 23:49 | 46.95169 | 4 | 16 | 0.6014193 | 4.200031 | 10.00109 | 9.522291 | 40.66022 | 33.75177 | -3.242493e-05 | 0.1087441 | 0 | 0 | 0
3281 | 129692.6 | 2011-01-11 23:49 | 69.15431 | 4 | 16 | 0.5511923 | 4.200193 | 10.00463 | 9.522291 | 40.6751 | 33.75177 | 0 | 0.1087441 | 0 | 0 | 0
3282 | 129732.6 | 2011-01-11 23:50 | 109.0912 | 4 | 16 | 0.501146 | 4.200193 | 10.01044 | 9.522291 | 40.6995 | 33.75177 | 0 | 0.1087441 | 0 | 0 | 0
3283 | 129808.1 | 2011-01-11 23:51 | 184.6057 | 4 | 16 | 0.450919 | 4.200193 | 10.02039 | 9.522291 | 40.74126 | 33.75177 | 0 | 0.1087441 | 0 | 0 | 0
3284 | 129920 | 2011-01-11 23:53 | 296.5415 | 4 | 16 | 0.4006921 | 4.200031 | 10.0336 | 9.522291 | 40.79675 | 33.75177 | 0 | 0.1087441 | 0 | 0 | 0
3285 | 130059.3 | 2011-01-11 23:55 | 435.8364 | 4 | 16 | 0.3506458 | 4.200031 | 10.04812 | 9.522291 | 40.85773 | 33.75177 | -3.242493e-05 | 0.1087441 | 0 | 0 | 0
3286 | 130227.1 | 2011-01-11 23:58 | 603.6169 | 4 | 16 | 0.3005995 | 4.200193 | 10.06327 | 9.522291 | 40.92136 | 33.75177 | 0 | 0.1087441 | 0 | 0 | 0
3287 | 130431.2 | 2011-01-12 00:01 | 807.7209 | 4 | 16 | 0.2505532 | 4.200031 | 10.07885 | 9.522291 | 40.98683 | 33.75177 | -3.242493e-05 | 0.1087441 | 0 | 0 | 0
3288 | 130690.4 | 2011-01-12 00:06 | 1066.873 | 4 | 16 | 0.2005069 | 4.200193 | 10.09504 | 9.522291 | 41.0548 | 33.75177 | 0 | 0.1087441 | 0 | 0 | 0
3289 | 131037.2 | 2011-01-12 00:12 | 1413.696 | 4 | 16 | 0.1504606 | 4.200031 | 10.11183 | 9.522291 | 41.12533 | 33.75177 | -3.242493e-05 | 0.1087441 | 0 | 0 | 0
3290 | 131557.6 | 2011-01-12 00:20 | 1934.157 | 4 | 16 | 0.1004143 | 4.200031 | 10.1297 | 9.522291 | 41.20041 | 33.75177 | 0 | 0.1087441 | 0 | 0 | 0
3291 | 132575.8 | 2011-01-12 00:37 | 2952.265 | 4 | 16 | 0.05036804 | 4.200193 | 10.15011 | 9.522291 | 41.28612 | 33.75177 | 0 | 0.1087441 | 0 | 0 | 0
3292 | 132596.7 | 2011-01-12 00:38 | 2973.234 | 4 | 16 | 0.04982602 | 4.200193 | 10.1504 | 9.522291 | 41.28735 | 33.75177 | 0 | 0.1087441 | 0 | 0 | 0
3293 | 132626.7 | 2011-01-12 00:38 | 30.01514 | 5 | 16 | 0 | 4.190788 | 10.1504 | 9.522291 | 41.28735 | 33.75177 | -6.494522e-05 | 0.1087441 | 0 | 0 | 0
3294 | 132656.7 | 2011-01-12 00:39 | 60.01469 | 5 | 16 | 0 | 4.189329 | 10.1504 | 9.522291 | 41.28735 | 33.75177 | -6.484985e-05 | 0.1087441 | 0 | 0 | 0
3295 | 132656.9 | 2011-01-12 00:39 | 0.1874601 | 6 | 16 | 0.001044434 | 4.189329 | 10.1504 | 9.522291 | 41.28735 | 33.75177 | 0 | 0.1075099 | 0 | 0 | 0
3296 | 132661.8 | 2011-01-12 00:39 | 5.015599 | 6 | 16 | 0.00212847 | 4.189491 | 10.15041 | 9.522291 | 41.28736 | 33.75177 | 0 | 0.1075099 | 0 | 0 | 0
3297 | 132683.7 | 2011-01-12 00:39 | 21.9506 | 7 | 16 | -1.099793 | 3.989383 | 10.15041 | 9.528996 | 41.28736 | 33.77867 | -0.00149188 | 0.1075099 | 0 | 0 | 0
3298 | 132713.7 | 2011-01-12 00:40 | 51.96504 | 7 | 16 | -1.099793 | 3.943816 | 10.15041 | 9.538159 | 41.28736 | 33.81501 | -0.001037836 | 0.1075099 | 0 | 0 | 0
3299 | 132743.7 | 2011-01-12 00:40 | 81.96528 | 7 | 16 | -1.099432 | 3.906518 | 10.15041 | 9.547328 | 41.28736 | 33.851 | -0.0008757114 | 0.1075099 | 0 | 0 | 0
3300 | 132773.7 | 2011-01-12 00:41 | 111.9805 | 7 | 16 | -1.099793 | 3.876194 | 10.15041 | 9.556497 | 41.28736 | 33.88667 | -0.0007459641 | 0.1075099 | 0 | 0 | 0
3301 | 132803.7 | 2011-01-12 00:41 | 141.9978 | 7 | 16 | -1.099613 | 3.851059 | 10.15041 | 9.565666 | 41.28736 | 33.92209 | -0.0005513668 | 0.1075099 | 0 | 0 | 0
3302 | 132833.8 | 2011-01-12 00:42 | 172.0109 | 7 | 16 | -1.099613 | 3.829816 | 10.15041 | 9.574833 | 41.28736 | 33.95729 | -0.0005188942 | 0.1075099 | 0 | 0 | 0
3303 | 132863.8 | 2011-01-12 00:42 | 202.0261 | 7 | 16 | -1.099613 | 3.811005 | 10.15041 | 9.584001 | 41.28736 | 33.99232 | -0.0004864693 | 0.1075099 | 0 | 0 | 0
3304 | 132893.8 | 2011-01-12 00:43 | 232.0411 | 7 | 16 | -1.099793 | 3.794141 | 10.15041 | 9.593169 | 41.28736 | 34.02718 | -0.0004540443 | 0.1075099 | 0 | 0 | 0
3305 | 132923.8 | 2011-01-12 00:43 | 262.0564 | 7 | 16 | -1.099613 | 3.778249 | 10.15041 | 9.602337 | 41.28736 | 34.06189 | -0.0004216194 | 0.1075099 | 0 | 0 | 0
3306 | 132953.8 | 2011-01-12 00:44 | 292.0714 | 7 | 16 | -1.099613 | 3.763654 | 10.15041 | 9.611506 | 41.28736 | 34.09646 | -0.0003891945 | 0.1075099 | 0 | 0 | 0
3307 | 132983.8 | 2011-01-12 00:44 | 322.0865 | 7 | 16 | -1.099974 | 3.74987 | 10.15041 | 9.620674 | 41.28736 | 34.13091 | -0.0003243446 | 0.1075099 | 0 | 0 | 0
3308 | 133013.9 | 2011-01-12 00:45 | 352.1017 | 7 | 16 | -1.099613 | 3.736897 | 10.15041 | 9.629842 | 41.28736 | 34.16523 | -0.0003242969 | 0.1075099 | 0 | 0 | 0
3309 | 133043.9 | 2011-01-12 00:45 | 382.1168 | 7 | 16 | -1.099613 | 3.724249 | 10.15041 | 9.63901 | 41.28736 | 34.19943 | -0.000291872 | 0.1075099 | 0 | 0 | 0
3310 | 133073.9 | 2011-01-12 00:46 | 412.132 | 7 | 16 | -1.099613 | 3.712249 | 10.15041 | 9.648178 | 41.28736 | 34.23352 | -0.0003243446 | 0.1075099 | 0 | 0 | 0
3311 | 133103.9 | 2011-01-12 00:46 | 442.1471 | 7 | 16 | -1.099432 | 3.700735 | 10.15041 | 9.657346 | 41.28736 | 34.2675 | -0.0002919197 | 0.1075099 | 0 | 0 | 0
3312 | 133133.9 | 2011-01-12 00:47 | 472.1623 | 7 | 16 | -1.099432 | 3.689384 | 10.15041 | 9.666514 | 41.28736 | 34.30137 | -0.0003243446 | 0.1075099 | 0 | 0 | 0
3313 | 133163.9 | 2011-01-12 00:47 | 502.1775 | 7 | 16 | -1.099613 | 3.678681 | 10.15041 | 9.675682 | 41.28736 | 34.33515 | -0.0002594471 | 0.1075099 | 0 | 0 | 0
3314 | 133193.9 | 2011-01-12 00:48 | 532.1926 | 7 | 16 | -1.099613 | 3.667979 | 10.15041 | 9.68485 | 41.28736 | 34.36883 | -0.0002594471 | 0.1075099 | 0 | 0 | 0
3315 | 133224 | 2011-01-12 00:48 | 562.2079 | 7 | 16 | -1.099793 | 3.657763 | 10.15041 | 9.69402 | 41.28736 | 34.40241 | -0.0002594471 | 0.1075099 | 0 | 0 | 0
3316 | 133254 | 2011-01-12 00:49 | 592.2229 | 7 | 16 | -1.099793 | 3.647708 | 10.15041 | 9.703189 | 41.28736 | 34.4359 | -0.0002594948 | 0.1075099 | 0 | 0 | 0
3317 | 133284 | 2011-01-12 00:49 | 622.2381 | 7 | 16 | -1.099793 | 3.638141 | 10.15041 | 9.712358 | 41.28736 | 34.46931 | -0.0002594471 | 0.1075099 | 0 | 0 | 0
3318 | 133314 | 2011-01-12 00:50 | 652.2532 | 7 | 16 | -1.099793 | 3.628736 | 10.15041 | 9.721528 | 41.28736 | 34.50262 | -0.0002594471 | 0.1075099 | 0 | 0 | 0
3319 | 133344 | 2011-01-12 00:50 | 682.2686 | 7 | 16 | -1.099613 | 3.619492 | 10.15041 | 9.730696 | 41.28736 | 34.53585 | -0.0002919197 | 0.1075099 | 0 | 0 | 0
3320 | 133374 | 2011-01-12 00:51 | 712.2835 | 7 | 16 | -1.099613 | 3.610898 | 10.15041 | 9.739864 | 41.28736 | 34.569 | -0.0001945972 | 0.1075099 | 0 | 0 | 0
3321 | 133404.1 | 2011-01-12 00:51 | 742.2987 | 7 | 16 | -1.099613 | 3.602141 | 10.15041 | 9.749032 | 41.28736 | 34.60206 | -0.0002270222 | 0.1075099 | 0 | 0 | 0
3322 | 133434.1 | 2011-01-12 00:52 | 772.3138 | 7 | 16 | -1.099432 | 3.593871 | 10.15041 | 9.7582 | 41.28736 | 34.63505 | -0.0002270222 | 0.1075099 | 0 | 0 | 0
3323 | 133464.1 | 2011-01-12 00:52 | 802.3292 | 7 | 16 | -1.099613 | 3.585601 | 10.15041 | 9.767368 | 41.28736 | 34.66796 | -0.0001945972 | 0.1075099 | 0 | 0 | 0
3324 | 133494.1 | 2011-01-12 00:53 | 832.3442 | 7 | 16 | -1.099793 | 3.577492 | 10.15041 | 9.776536 | 41.28736 | 34.70079 | -0.0002270222 | 0.1075099 | 0 | 0 | 0
3325 | 133524.1 | 2011-01-12 00:53 | 862.3595 | 7 | 16 | -1.099613 | 3.569709 | 10.15041 | 9.785704 | 41.28736 | 34.73356 | -0.0002270222 | 0.1075099 | 0 | 0 | 0
3326 | 133554.1 | 2011-01-12 00:54 | 892.3746 | 7 | 16 | -1.099613 | 3.562412 | 10.15041 | 9.794872 | 41.28736 | 34.76625 | -0.0002270222 | 0.1075099 | 0 | 0 | 0
3327 | 133584.1 | 2011-01-12 00:54 | 922.3896 | 7 | 16 | -1.099432 | 3.555439 | 10.15041 | 9.80404 | 41.28736 | 34.79888 | -0.0001945972 | 0.1075099 | 0 | 0 | 0
3328 | 133614.2 | 2011-01-12 00:55 | 952.4049 | 7 | 16 | -1.099613 | 3.548465 | 10.15041 | 9.813209 | 41.28736 | 34.83144 | -0.0001297474 | 0.1075099 | 0 | 0 | 0
3329 | 133644.2 | 2011-01-12 00:55 | 982.42 | 7 | 16 | -1.099793 | 3.541655 | 10.15041 | 9.822377 | 41.28736 | 34.86394 | -0.0001296997 | 0.1075099 | 0 | 0 | 0
3330 | 133674.2 | 2011-01-12 00:56 | 1012.435 | 7 | 16 | -1.099613 | 3.535168 | 10.15041 | 9.831545 | 41.28736 | 34.89638 | -0.0001297474 | 0.1075099 | 0 | 0 | 0
3331 | 133704.2 | 2011-01-12 00:56 | 1042.45 | 7 | 16 | -1.099613 | 3.528682 | 10.15041 | 9.840713 | 41.28736 | 34.92876 | -0.0001621723 | 0.1075099 | 0 | 0 | 0
3332 | 133734.2 | 2011-01-12 00:57 | 1072.465 | 7 | 16 | -1.099613 | 3.52252 | 10.15041 | 9.849881 | 41.28736 | 34.96109 | -0.0001621723 | 0.1075099 | 0 | 0 | 0
3333 | 133764.2 | 2011-01-12 00:57 | 1102.481 | 7 | 16 | -1.099793 | 3.516195 | 10.15041 | 9.859049 | 41.28736 | 34.99335 | -0.0001945972 | 0.1075099 | 0 | 0 | 0
3334 | 133794.2 | 2011-01-12 00:58 | 1132.496 | 7 | 16 | -1.099432 | 3.510195 | 10.15041 | 9.868217 | 41.28736 | 35.02556 | -0.0001945972 | 0.1075099 | 0 | 0 | 0
3335 | 133824.3 | 2011-01-12 00:58 | 1162.511 | 7 | 16 | -1.099613 | 3.50452 | 10.15041 | 9.877385 | 41.28736 | 35.05772 | -0.0001297474 | 0.1075099 | 0 | 0 | 0
3336 | 133854.3 | 2011-01-12 00:59 | 1192.526 | 7 | 16 | -1.099613 | 3.498682 | 10.15041 | 9.886553 | 41.28736 | 35.08982 | -0.0001621723 | 0.1075099 | 0 | 0 | 0
3337 | 133884.3 | 2011-01-12 00:59 | 1222.541 | 7 | 16 | -1.099613 | 3.492844 | 10.15041 | 9.895722 | 41.28736 | 35.12187 | -0.0001621723 | 0.1075099 | 0 | 0 | 0
3338 | 133914.3 | 2011-01-12 01:00 | 1252.556 | 7 | 16 | -1.099613 | 3.487006 | 10.15041 | 9.90489 | 41.28736 | 35.15387 | -0.0001945972 | 0.1075099 | 0 | 0 | 0
3339 | 133944.3 | 2011-01-12 01:00 | 1282.571 | 7 | 16 | -1.099613 | 3.481493 | 10.15041 | 9.914058 | 41.28736 | 35.18581 | -0.0001297474 | 0.1075099 | 0 | 0 | 0
3340 | 133974.3 | 2011-01-12 01:01 | 1312.589 | 7 | 16 | -1.099793 | 3.475655 | 10.15041 | 9.923227 | 41.28736 | 35.21771 | -0.0001621723 | 0.1075099 | 0 | 0 | 0
3341 | 134004.4 | 2011-01-12 01:01 | 1342.602 | 7 | 16 | -1.099974 | 3.469979 | 10.15041 | 9.932394 | 41.28736 | 35.24955 | -0.0001945972 | 0.1075099 | 0 | 0 | 0
3342 | 134034.4 | 2011-01-12 01:02 | 1372.617 | 7 | 16 | -1.099793 | 3.463979 | 10.15041 | 9.941562 | 41.28736 | 35.28133 | -0.0001945972 | 0.1075099 | 0 | 0 | 0
3343 | 134064.4 | 2011-01-12 01:02 | 1402.632 | 7 | 16 | -1.099613 | 3.457979 | 10.15041 | 9.95073 | 41.28736 | 35.31306 | -0.0001621723 | 0.1075099 | 0 | 0 | 0
3344 | 134094.4 | 2011-01-12 01:03 | 1432.647 | 7 | 16 | -1.099793 | 3.451655 | 10.15041 | 9.959898 | 41.28736 | 35.34474 | -0.0001621723 | 0.1075099 | 0 | 0 | 0
3345 | 134124.4 | 2011-01-12 01:03 | 1462.662 | 7 | 16 | -1.099432 | 3.445006 | 10.15041 | 9.969067 | 41.28736 | 35.37635 | -0.0001297474 | 0.1075099 | 0 | 0 | 0
3346 | 134154.4 | 2011-01-12 01:04 | 1492.678 | 7 | 16 | -1.099613 | 3.438033 | 10.15041 | 9.978235 | 41.28736 | 35.4079 | -0.0001945972 | 0.1075099 | 0 | 0 | 0
3347 | 134184.4 | 2011-01-12 01:04 | 1522.693 | 7 | 16 | -1.099613 | 3.430736 | 10.15041 | 9.987403 | 41.28736 | 35.43939 | -0.0001945972 | 0.1075099 | 0 | 0 | 0
3348 | 134214.5 | 2011-01-12 01:05 | 1552.708 | 7 | 16 | -1.099432 | 3.423277 | 10.15041 | 9.996571 | 41.28736 | 35.47081 | -0.0001945972 | 0.1075099 | 0 | 0 | 0
3349 | 134244.5 | 2011-01-12 01:05 | 1582.723 | 7 | 16 | -1.099793 | 3.415006 | 10.15041 | 10.00574 | 41.28736 | 35.50216 | -0.0002919197 | 0.1075099 | 0 | 0 | 0
3350 | 134274.5 | 2011-01-12 01:06 | 1612.738 | 7 | 16 | -1.099613 | 3.40625 | 10.15041 | 10.01491 | 41.28736 | 35.53343 | -0.0002594471 | 0.1075099 | 0 | 0 | 0
3351 | 134304.5 | 2011-01-12 01:06 | 1642.753 | 7 | 16 | -1.099613 | 3.397169 | 10.15041 | 10.02408 | 41.28736 | 35.56462 | -0.0002594471 | 0.1075099 | 0 | 0 | 0
3352 | 134334.5 | 2011-01-12 01:07 | 1672.769 | 7 | 16 | -1.099613 | 3.386628 | 10.15041 | 10.03324 | 41.28736 | 35.59571 | -0.000291872 | 0.1075099 | 0 | 0 | 0
3353 | 134364.5 | 2011-01-12 01:07 | 1702.784 | 7 | 16 | -1.099432 | 3.375115 | 10.15041 | 10.04241 | 41.28736 | 35.62671 | -0.000291872 | 0.1075099 | 0 | 0 | 0
3354 | 134394.6 | 2011-01-12 01:08 | 1732.799 | 7 | 16 | -1.099432 | 3.361655 | 10.15041 | 10.05158 | 41.28736 | 35.65759 | -0.0003891945 | 0.1075099 | 0 | 0 | 0
3355 | 134424.6 | 2011-01-12 01:08 | 1762.814 | 7 | 16 | -1.099613 | 3.346088 | 10.15041 | 10.06075 | 41.28736 | 35.68834 | -0.0004216194 | 0.1075099 | 0 | 0 | 0
3356 | 134454.6 | 2011-01-12 01:09 | 1792.829 | 7 | 16 | -1.099613 | 3.327926 | 10.15041 | 10.06992 | 41.28736 | 35.71894 | -0.0005188942 | 0.1075099 | 0 | 0 | 0
3357 | 134484.6 | 2011-01-12 01:09 | 1822.844 | 7 | 16 | -1.099613 | 3.305709 | 10.15041 | 10.07908 | 41.28736 | 35.74935 | -0.0006162167 | 0.1075099 | 0 | 0 | 0
3358 | 134514.6 | 2011-01-12 01:10 | 1852.86 | 7 | 16 | -1.099613 | 3.277331 | 10.15041 | 10.08825 | 41.28736 | 35.77953 | -0.0008756638 | 0.1075099 | 0 | 0 | 0
3359 | 134544.6 | 2011-01-12 01:10 | 1882.875 | 7 | 16 | -1.099613 | 3.241493 | 10.15041 | 10.09742 | 41.28736 | 35.80942 | -0.001070261 | 0.1075099 | 0 | 0 | 0
3360 | 134574.6 | 2011-01-12 01:11 | 1912.89 | 7 | 16 | -1.099613 | 3.19398 | 10.15041 | 10.10659 | 41.28736 | 35.83893 | -0.001394606 | 0.1075099 | 0 | 0 | 0
3361 | 134604.7 | 2011-01-12 01:11 | 1942.905 | 7 | 16 | -1.099613 | 3.129602 | 10.15041 | 10.11576 | 41.28736 | 35.86794 | -0.0019135 | 0.1075099 | 0 | 0 | 0
3362 | 134634.7 | 2011-01-12 01:12 | 1972.92 | 7 | 16 | -1.099793 | 3.039602 | 10.15041 | 10.12492 | 41.28736 | 35.89624 | -0.002789211 | 0.1075099 | 0 | 0 | 0
3363 | 134664.7 | 2011-01-12 01:12 | 2002.935 | 7 | 16 | -1.099613 | 2.908251 | 10.15041 | 10.13409 | 41.28736 | 35.92354 | -0.00405407 | 0.1075099 | 0 | 0 | 0
3364 | 134694.7 | 2011-01-12 01:13 | 2032.95 | 7 | 16 | -1.099613 | 2.726144 | 10.15041 | 10.14326 | 41.28736 | 35.9494 | -0.005156755 | 0.1075099 | 0 | 0 | 0
3365 | 134698.6 | 2011-01-12 01:13 | 2036.872 | 7 | 16 | -1.099613 | 2.699873 | 10.15041 | 10.14446 | 41.28736 | 35.95265 | -0.00531888 | 0.1075099 | 0 | 0 | 0
3366 | 134758.6 | 2011-01-12 01:14 | 60.01465 | 8 | 16 | 0 | 3.619492 | 10.15041 | 10.14446 | 41.28736 | 35.95265 | 0.001264858 | 0.1075099 | 0 | 0 | 0
3367 | 134758.8 | 2011-01-12 01:14 | 0.1875223 | 9 | 16 | 0.0008637619 | 3.619492 | 10.15041 | 10.14446 | 41.28736 | 35.95265 | 0 | 0.1075099 | 0 | 0 | 0
3368 | 134763.7 | 2011-01-12 01:14 | 5.015551 | 9 | 16 | 0.001947797 | 3.626952 | 10.15041 | 10.14446 | 41.28737 | 35.95265 | 0.001037836 | 0.1075099 | 0 | 0 | 0
3369 | 134793.7 | 2011-01-12 01:14 | 30.01523 | 1 | 17 | 0 | 3.656952 | 10.15041 | 10.14446 | 41.28737 | 35.95265 | 0.0005837918 | 0.1075099 | 0 | 0 | 0
3370 | 134823.7 | 2011-01-12 01:15 | 60.03038 | 1 | 17 | 0 | 3.675762 | 10.15041 | 10.14446 | 41.28737 | 35.95265 | 0.0004540443 | 0.1075099 | 0 | 0 | 0
3371 | 134853.7 | 2011-01-12 01:15 | 90.0458 | 1 | 17 | 0 | 3.688898 | 10.15041 | 10.14446 | 41.28737 | 35.95265 | 0.0003243446 | 0.1075099 | 0 | 0 | 0
3372 | 134883.7 | 2011-01-12 01:16 | 120.0137 | 1 | 17 | 0 | 3.699114 | 10.15041 | 10.14446 | 41.28737 | 35.95265 | 0.0002919197 | 0.1075099 | 0 | 0 | 0
3373 | 134913.7 | 2011-01-12 01:16 | 30.01515 | 2 | 17 | 0.5499276 | 3.8136 | 10.15499 | 10.14446 | 41.30478 | 35.95265 | 0.0006810665 | 0.1075099 | 0 | 0 | 0
3374 | 134943.7 | 2011-01-12 01:17 | 60.03031 | 2 | 17 | 0.5499276 | 3.832248 | 10.15958 | 10.14446 | 41.32231 | 35.95265 | 0.0003891945 | 0.1075099 | 0 | 0 | 0
3375 | 134973.7 | 2011-01-12 01:17 | 90.0456 | 2 | 17 | 0.5502889 | 3.845059 | 10.16416 | 10.14446 | 41.33992 | 35.95265 | 0.0003567219 | 0.1075099 | 0 | 0 | 0
3376 | 135003.8 | 2011-01-12 01:18 | 120.0607 | 2 | 17 | 0.5501083 | 3.855113 | 10.16875 | 10.14446 | 41.35757 | 35.95265 | 0.000291872 | 0.1075099 | 0 | 0 | 0
3377 | 135033.8 | 2011-01-12 01:18 | 150.0758 | 2 | 17 | 0.5501083 | 3.864032 | 10.17333 | 10.14446 | 41.37527 | 35.95265 | 0.0001945972 | 0.1075099 | 0 | 0 | 0
3378 | 135063.8 | 2011-01-12 01:19 | 180.091 | 2 | 17 | 0.5499276 | 3.871816 | 10.17792 | 10.14446 | 41.393 | 35.95265 | 0.0001945972 | 0.1075099 | 0 | 0 | 0
3379 | 135093.8 | 2011-01-12 01:19 | 210.1063 | 2 | 17 | 0.5499276 | 3.879275 | 10.18251 | 10.14446 | 41.41077 | 35.95265 | 0.0001945972 | 0.1075099 | 0 | 0 | 0
3380 | 135123.8 | 2011-01-12 01:20 | 240.1212 | 2 | 17 | 0.5497469 | 3.886086 | 10.18709 | 10.14446 | 41.42858 | 35.95265 | 0.0001621723 | 0.1075099 | 0 | 0 | 0
3381 | 135153.8 | 2011-01-12 01:20 | 270.1364 | 2 | 17 | 0.5499276 | 3.892573 | 10.19168 | 10.14446 | 41.44641 | 35.95265 | 0.0001621723 | 0.1075099 | 0 | 0 | 0
3382 | 135183.8 | 2011-01-12 01:21 | 300.1538 | 2 | 17 | 0.5501083 | 3.898735 | 10.19626 | 10.14446 | 41.46428 | 35.95265 | 0.0001621723 | 0.1075099 | 0 | 0 | 0
3383 | 135213.9 | 2011-01-12 01:21 | 330.1667 | 2 | 17 | 0.5499276 | 3.904248 | 10.20085 | 10.14446 | 41.48217 | 35.95265 | 0.0001296997 | 0.1075099 | 0 | 0 | 0
3384 | 135243.9 | 2011-01-12 01:22 | 360.182 | 2 | 17 | 0.5501083 | 3.909924 | 10.20543 | 10.14446 | 41.50008 | 35.95265 | 0.0001297474 | 0.1075099 | 0 | 0 | 0
3385 | 135273.9 | 2011-01-12 01:22 | 390.1971 | 2 | 17 | 0.5499276 | 3.914951 | 10.21002 | 10.14446 | 41.51802 | 35.95265 | 0.0001296997 | 0.1075099 | 0 | 0 | 0
3386 | 135303.9 | 2011-01-12 01:23 | 420.2123 | 2 | 17 | 0.5499276 | 3.919978 | 10.2146 | 10.14446 | 41.53599 | 35.95265 | 9.727478e-05 | 0.1075099 | 0 | 0 | 0
3387 | 135333.9 | 2011-01-12 01:23 | 450.2273 | 2 | 17 | 0.5501083 | 3.925005 | 10.21919 | 10.14446 | 41.55397 | 35.95265 | 0.0001297474 | 0.1075099 | 0 | 0 | 0
3388 | 135363.9 | 2011-01-12 01:24 | 480.2425 | 2 | 17 | 0.5499276 | 3.929383 | 10.22377 | 10.14446 | 41.57198 | 35.95265 | 0.0001296997 | 0.1075099 | 0 | 0 | 0
3389 | 135394 | 2011-01-12 01:24 | 510.2577 | 2 | 17 | 0.5499276 | 3.933762 | 10.22836 | 10.14446 | 41.59001 | 35.95265 | 0.0001297474 | 0.1075099 | 0 | 0 | 0
3390 | 135424 | 2011-01-12 01:25 | 540.2728 | 2 | 17 | 0.5499276 | 3.937654 | 10.23295 | 10.14446 | 41.60806 | 35.95265 | 9.727478e-05 | 0.1075099 | 0 | 0 | 0
3391 | 135454 | 2011-01-12 01:25 | 570.288 | 2 | 17 | 0.5501083 | 3.941708 | 10.23753 | 10.14446 | 41.62612 | 35.95265 | 0.0001297474 | 0.1075099 | 0 | 0 | 0
3392 | 135484 | 2011-01-12 01:26 | 600.3033 | 2 | 17 | 0.5497469 | 3.945113 | 10.24212 | 10.14446 | 41.6442 | 35.95265 | 3.242493e-05 | 0.1075099 | 0 | 0 | 0
3393 | 135514 | 2011-01-12 01:26 | 630.3183 | 2 | 17 | 0.5497469 | 3.948843 | 10.2467 | 10.14446 | 41.6623 | 35.95265 | 9.732247e-05 | 0.1075099 | 0 | 0 | 0
3394 | 135544 | 2011-01-12 01:27 | 660.3334 | 2 | 17 | 0.5499276 | 3.95241 | 10.25129 | 10.14446 | 41.68042 | 35.95265 | 0.0001296997 | 0.1075099 | 0 | 0 | 0
3395 | 135574 | 2011-01-12 01:27 | 690.3487 | 2 | 17 | 0.5499276 | 3.955816 | 10.25587 | 10.14446 | 41.69855 | 35.95265 | 0.0001297474 | 0.1075099 | 0 | 0 | 0
3396 | 135604.1 | 2011-01-12 01:28 | 720.3637 | 2 | 17 | 0.5501083 | 3.959059 | 10.26046 | 10.14446 | 41.7167 | 35.95265 | 9.732247e-05 | 0.1075099 | 0 | 0 | 0
3397 | 135634.1 | 2011-01-12 01:28 | 750.379 | 2 | 17 | 0.5501083 | 3.962302 | 10.26504 | 10.14446 | 41.73486 | 35.95265 | 9.732247e-05 | 0.1075099 | 0 | 0 | 0
3398 | 135664.1 | 2011-01-12 01:29 | 780.394 | 2 | 17 | 0.5499276 | 3.965383 | 10.26963 | 10.14446 | 41.75303 | 35.95265 | 9.732247e-05 | 0.1075099 | 0 | 0 | 0
3399 | 135694.1 | 2011-01-12 01:29 | 810.4092 | 2 | 17 | 0.5501083 | 3.968626 | 10.27421 | 10.14446 | 41.77122 | 35.95265 | 9.732247e-05 | 0.1075099 | 0 | 0 | 0
3400 | 135724.1 | 2011-01-12 01:30 | 840.4244 | 2 | 17 | 0.5497469 | 3.971545 | 10.2788 | 10.14446 | 41.78943 | 35.95265 | 9.732247e-05 | 0.1075099 | 0 | 0 | 0
3401 | 135754.1 | 2011-01-12 01:30 | 870.4395 | 2 | 17 | 0.5501083 | 3.974464 | 10.28339 | 10.14446 | 41.80764 | 35.95265 | 9.732247e-05 | 0.1075099 | 0 | 0 | 0
3402 | 135784.2 | 2011-01-12 01:31 | 900.4547 | 2 | 17 | 0.5499276 | 3.977383 | 10.28797 | 10.14446 | 41.82588 | 35.95265 | 6.484985e-05 | 0.1075099 | 0 | 0 | 0
3403 | 135814.2 | 2011-01-12 01:31 | 930.4699 | 2 | 17 | 0.5501083 | 3.980464 | 10.29256 | 10.14446 | 41.84412 | 35.95265 | 9.727478e-05 | 0.1075099 | 0 | 0 | 0
3404 | 135844.2 | 2011-01-12 01:32 | 960.485 | 2 | 17 | 0.5499276 | 3.983545 | 10.29714 | 10.14446 | 41.86238 | 35.95265 | 9.727478e-05 | 0.1075099 | 0 | 0 | 0
3405 | 135874.2 | 2011-01-12 01:32 | 990.5001 | 2 | 17 | 0.5501083 | 3.986302 | 10.30173 | 10.14446 | 41.88065 | 35.95265 | 9.732247e-05 | 0.1075099 | 0 | 0 | 0
3406 | 135904.2 | 2011-01-12 01:33 | 1020.515 | 2 | 17 | 0.5499276 | 3.989059 | 10.30631 | 10.14446 | 41.89894 | 35.95265 | 6.489754e-05 | 0.1075099 | 0 | 0 | 0
3407 | 135934.2 | 2011-01-12 01:33 | 1050.533 | 2 | 17 | 0.5499276 | 3.991978 | 10.3109 | 10.14446 | 41.91724 | 35.95265 | 9.727478e-05 | 0.1075099 | 0 | 0 | 0
3408 | 135964.2 | 2011-01-12 01:34 | 1080.546 | 2 | 17 | 0.5499276 | 3.994897 | 10.31548 | 10.14446 | 41.93554 | 35.95265 | 0.0001297474 | 0.1075099 | 0 | 0 | 0
3409 | 135994.3 | 2011-01-12 01:34 | 1110.561 | 2 | 17 | 0.5499276 | 3.997491 | 10.32007 | 10.14446 | 41.95387 | 35.95265 | 6.489754e-05 | 0.1075099 | 0 | 0 | 0
3410 | 136024.3 | 2011-01-12 01:35 | 1140.576 | 2 | 17 | 0.5499276 | 4.000248 | 10.32465 | 10.14446 | 41.9722 | 35.95265 | 9.727478e-05 | 0.1075099 | 0 | 0 | 0
3411 | 136054.3 | 2011-01-12 01:35 | 1170.591 | 2 | 17 | 0.5499276 | 4.002842 | 10.32924 | 10.14446 | 41.99055 | 35.95265 | 3.242493e-05 | 0.1075099 | 0 | 0 | 0
3412 | 136084.3 | 2011-01-12 01:36 | 1200.606 | 2 | 17 | 0.5499276 | 4.005599 | 10.33382 | 10.14446 | 42.00891 | 35.95265 | 9.737015e-05 | 0.1075099 | 0 | 0 | 0
3413 | 136114.3 | 2011-01-12 01:36 | 1230.622 | 2 | 17 | 0.5501083 | 4.008356 | 10.33841 | 10.14446 | 42.02729 | 35.95265 | 6.484985e-05 | 0.1075099 | 0 | 0 | 0
3414 | 136144.3 | 2011-01-12 01:37 | 1260.637 | 2 | 17 | 0.5501083 | 4.011113 | 10.34299 | 10.14446 | 42.04567 | 35.95265 | 9.727478e-05 | 0.1075099 | 0 | 0 | 0
3415 | 136174.3 | 2011-01-12 01:37 | 1290.652 | 2 | 17 | 0.5501083 | 4.01387 | 10.34758 | 10.14446 | 42.06407 | 35.95265 | 9.737015e-05 | 0.1075099 | 0 | 0 | 0
3416 | 136204.4 | 2011-01-12 01:38 | 1320.667 | 2 | 17 | 0.5499276 | 4.016626 | 10.35217 | 10.14446 | 42.08248 | 35.95265 | 0.0001296997 | 0.1075099 | 0 | 0 | 0
3417 | 136234.4 | 2011-01-12 01:38 | 1350.682 | 2 | 17 | 0.5499276 | 4.019059 | 10.35675 | 10.14446 | 42.1009 | 35.95265 | 6.484985e-05 | 0.1075099 | 0 | 0 | 0
3418 | 136264.4 | 2011-01-12 01:39 | 1380.697 | 2 | 17 | 0.5499276 | 4.021815 | 10.36134 | 10.14446 | 42.11934 | 35.95265 | 9.727478e-05 | 0.1075099 | 0 | 0 | 0
3419 | 136294.4 | 2011-01-12 01:39 | 1410.712 | 2 | 17 | 0.5499276 | 4.024734 | 10.36592 | 10.14446 | 42.13779 | 35.95265 | 9.727478e-05 | 0.1075099 | 0 | 0 | 0
3420 | 136324.4 | 2011-01-12 01:40 | 1440.727 | 2 | 17 | 0.5499276 | 4.027329 | 10.37051 | 10.14446 | 42.15625 | 35.95265 | 3.242493e-05 | 0.1075099 | 0 | 0 | 0
3421 | 136354.4 | 2011-01-12 01:40 | 1470.743 | 2 | 17 | 0.5497469 | 4.029923 | 10.37509 | 10.14446 | 42.17472 | 35.95265 | 9.727478e-05 | 0.1075099 | 0 | 0 | 0
3422 | 136384.5 | 2011-01-12 01:41 | 1500.758 | 2 | 17 | 0.5501083 | 4.032681 | 10.37968 | 10.14446 | 42.1932 | 35.95265 | 6.484985e-05 | 0.1075099 | 0 | 0 | 0
3423 | 136414.5 | 2011-01-12 01:41 | 1530.773 | 2 | 17 | 0.5501083 | 4.035599 | 10.38426 | 10.14446 | 42.21169 | 35.95265 | 9.727478e-05 | 0.1075099 | 0 | 0 | 0
3424 | 136444.5 | 2011-01-12 01:42 | 1560.788 | 2 | 17 | 0.5499276 | 4.038194 | 10.38885 | 10.14446 | 42.2302 | 35.95265 | 9.727478e-05 | 0.1075099 | 0 | 0 | 0
3425 | 136474.5 | 2011-01-12 01:42 | 1590.804 | 2 | 17 | 0.5499276 | 4.040789 | 10.39343 | 10.14446 | 42.24873 | 35.95265 | 6.494522e-05 | 0.1075099 | 0 | 0 | 0
3426 | 136504.5 | 2011-01-12 01:43 | 1620.818 | 2 | 17 | 0.5501083 | 4.043707 | 10.39802 | 10.14446 | 42.26726 | 35.95265 | 9.727478e-05 | 0.1075099 | 0 | 0 | 0
3427 | 136534.5 | 2011-01-12 01:43 | 1650.834 | 2 | 17 | 0.5501083 | 4.046464 | 10.4026 | 10.14446 | 42.28581 | 35.95265 | 6.484985e-05 | 0.1075099 | 0 | 0 | 0
3428 | 136564.5 | 2011-01-12 01:44 | 1680.849 | 2 | 17 | 0.5501083 | 4.049221 | 10.40719 | 10.14446 | 42.30437 | 35.95265 | 9.737015e-05 | 0.1075099 | 0 | 0 | 0
3429 | 136594.6 | 2011-01-12 01:44 | 1710.864 | 2 | 17 | 0.5499276 | 4.051978 | 10.41177 | 10.14446 | 42.32294 | 35.95265 | 9.727478e-05 | 0.1075099 | 0 | 0 | 0
3430 | 136624.6 | 2011-01-12 01:45 | 1740.879 | 2 | 17 | 0.5499276 | 4.054734 | 10.41636 | 10.14446 | 42.34153 | 35.95265 | 6.484985e-05 | 0.1075099 | 0 | 0 | 0
3431 | 136654.6 | 2011-01-12 01:45 | 1770.894 | 2 | 17 | 0.5499276 | 4.057491 | 10.42094 | 10.14446 | 42.36013 | 35.95265 | 3.252029e-05 | 0.1075099 | 0 | 0 | 0
3432 | 136684.6 | 2011-01-12 01:46 | 1800.909 | 2 | 17 | 0.5501083 | 4.060572 | 10.42553 | 10.14446 | 42.37874 | 35.95265 | 9.727478e-05 | 0.1075099 | 0 | 0 | 0
3433 | 136714.6 | 2011-01-12 01:46 | 1830.925 | 2 | 17 | 0.5499276 | 4.063329 | 10.43011 | 10.14446 | 42.39737 | 35.95265 | 6.484985e-05 | 0.1075099 | 0 | 0 | 0
3434 | 136744.6 | 2011-01-12 01:47 | 1860.94 | 2 | 17 | 0.5501083 | 4.066248 | 10.4347 | 10.14446 | 42.416 | 35.95265 | 9.727478e-05 | 0.1075099 | 0 | 0 | 0
3435 | 136774.7 | 2011-01-12 01:47 | 1890.955 | 2 | 17 | 0.5499276 | 4.069005 | 10.43929 | 10.14446 | 42.43466 | 35.95265 | 3.242493e-05 | 0.1075099 | 0 | 0 | 0
3436 | 136804.7 | 2011-01-12 01:48 | 1920.97 | 2 | 17 | 0.5499276 | 4.072086 | 10.44387 | 10.14446 | 42.45332 | 35.95265 | 9.737015e-05 | 0.1075099 | 0 | 0 | 0
3437 | 136834.7 | 2011-01-12 01:48 | 1950.985 | 2 | 17 | 0.5499276 | 4.075005 | 10.44846 | 10.14446 | 42.472 | 35.95265 | 9.727478e-05 | 0.1075099 | 0 | 0 | 0
3438 | 136864.7 | 2011-01-12 01:49 | 1981 | 2 | 17 | 0.5497469 | 4.077923 | 10.45304 | 10.14446 | 42.49069 | 35.95265 | 6.484985e-05 | 0.1075099 | 0 | 0 | 0
3439 | 136894.7 | 2011-01-12 01:49 | 2011.015 | 2 | 17 | 0.5499276 | 4.081005 | 10.45763 | 10.14446 | 42.5094 | 35.95265 | 6.484985e-05 | 0.1075099 | 0 | 0 | 0
3440 | 136924.7 | 2011-01-12 01:50 | 2041.031 | 2 | 17 | 0.5497469 | 4.084248 | 10.46221 | 10.14446 | 42.52812 | 35.95265 | 9.727478e-05 | 0.1075099 | 0 | 0 | 0
3441 | 136954.7 | 2011-01-12 01:50 | 2071.046 | 2 | 17 | 0.5499276 | 4.087329 | 10.4668 | 10.14446 | 42.54685 | 35.95265 | 0.00016222 | 0.1075099 | 0 | 0 | 0
3442 | 136984.8 | 2011-01-12 01:51 | 2101.061 | 2 | 17 | 0.5499276 | 4.090248 | 10.47138 | 10.14446 | 42.5656 | 35.95265 | 6.484985e-05 | 0.1075099 | 0 | 0 | 0
3443 | 137014.8 | 2011-01-12 01:51 | 2131.076 | 2 | 17 | 0.5501083 | 4.093329 | 10.47597 | 10.14446 | 42.58436 | 35.95265 | 6.484985e-05 | 0.1075099 | 0 | 0 | 0
3444 | 137044.8 | 2011-01-12 01:52 | 2161.091 | 2 | 17 | 0.5501083 | 4.096572 | 10.48055 | 10.14446 | 42.60314 | 35.95265 | 9.727478e-05 | 0.1075099 | 0 | 0 | 0
3445 | 137074.8 | 2011-01-12 01:52 | 2191.106 | 2 | 17 | 0.5501083 | 4.099815 | 10.48514 | 10.14446 | 42.62193 | 35.95265 | 9.727478e-05 | 0.1075099 | 0 | 0 | 0
3446 | 137104.8 | 2011-01-12 01:53 | 2221.124 | 2 | 17 | 0.5499276 | 4.102896 | 10.48972 | 10.14446 | 42.64074 | 35.95265 | 9.727478e-05 | 0.1075099 | 0 | 0 | 0
3447 | 137134.8 | 2011-01-12 01:53 | 2251.137 | 2 | 17 | 0.5499276 | 4.10614 | 10.49431 | 10.14446 | 42.65956 | 35.95265 | 9.727478e-05 | 0.1075099 | 0 | 0 | 0
3448 | 137164.8 | 2011-01-12 01:54 | 2281.152 | 2 | 17 | 0.5501083 | 4.109383 | 10.49889 | 10.14446 | 42.67839 | 35.95265 | 6.484985e-05 | 0.1075099 | 0 | 0 | 0
3449 | 137194.9 | 2011-01-12 01:54 | 2311.167 | 2 | 17 | 0.5499276 | 4.112626 | 10.50348 | 10.14446 | 42.69724 | 35.95265 | 3.242493e-05 | 0.1075099 | 0 | 0 | 0
3450 | 137224.9 | 2011-01-12 01:55 | 2341.182 | 2 | 17 | 0.5499276 | 4.116032 | 10.50807 | 10.14446 | 42.71611 | 35.95265 | 6.494522e-05 | 0.1075099 | 0 | 0 | 0
3451 | 137254.9 | 2011-01-12 01:55 | 2371.197 | 2 | 17 | 0.5501083 | 4.119437 | 10.51265 | 10.14446 | 42.73499 | 35.95265 | 6.484985e-05 | 0.1075099 | 0 | 0 | 0
3452 | 137284.9 | 2011-01-12 01:56 | 2401.213 | 2 | 17 | 0.5501083 | 4.122842 | 10.51724 | 10.14446 | 42.75389 | 35.95265 | 9.727478e-05 | 0.1075099 | 0 | 0 | 0
3453 | 137314.9 | 2011-01-12 01:56 | 2431.228 | 2 | 17 | 0.5499276 | 4.126248 | 10.52182 | 10.14446 | 42.7728 | 35.95265 | 0.0001297951 | 0.1075099 | 0 | 0 | 0
3454 | 137344.9 | 2011-01-12 01:57 | 2461.243 | 2 | 17 | 0.5501083 | 4.129653 | 10.52641 | 10.14446 | 42.79173 | 35.95265 | 9.727478e-05 | 0.1075099 | 0 | 0 | 0
3455 | 137375 | 2011-01-12 01:57 | 2491.258 | 2 | 17 | 0.5497469 | 4.132896 | 10.53099 | 10.14446 | 42.81067 | 35.95265 | 6.484985e-05 | 0.1075099 | 0 | 0 | 0
3456 | 137405 | 2011-01-12 01:58 | 2521.273 | 2 | 17 | 0.5499276 | 4.136626 | 10.53558 | 10.14446 | 42.82963 | 35.95265 | 9.727478e-05 | 0.1075099 | 0 | 0 | 0
3457 | 137435 | 2011-01-12 01:58 | 2551.288 | 2 | 17 | 0.5499276 | 4.140193 | 10.54016 | 10.14446 | 42.84861 | 35.95265 | 9.727478e-05 | 0.1075099 | 0 | 0 | 0
3458 | 137465 | 2011-01-12 01:59 | 2581.303 | 2 | 17 | 0.5499276 | 4.143761 | 10.54475 | 10.14446 | 42.8676 | 35.95265 | 0.0001296997 | 0.1075099 | 0 | 0 | 0
3459 | 137495 | 2011-01-12 01:59 | 2611.319 | 2 | 17 | 0.5497469 | 4.147004 | 10.54933 | 10.14446 | 42.88661 | 35.95265 | 3.242493e-05 | 0.1075099 | 0 | 0 | 0
3460 | 137525 | 2011-01-12 02:00 | 2641.334 | 2 | 17 | 0.5499276 | 4.150734 | 10.55392 | 10.14446 | 42.90563 | 35.95265 | 0.0001296997 | 0.1075099 | 0 | 0 | 0
3461 | 137555 | 2011-01-12 02:00 | 2671.349 | 2 | 17 | 0.5499276 | 4.154302 | 10.5585 | 10.14446 | 42.92467 | 35.95265 | 6.484985e-05 | 0.1075099 | 0 | 0 | 0
3462 | 137585.1 | 2011-01-12 02:01 | 2701.364 | 2 | 17 | 0.5497469 | 4.158031 | 10.56309 | 10.14446 | 42.94373 | 35.95265 | 9.727478e-05 | 0.1075099 | 0 | 0 | 0
3463 | 137615.1 | 2011-01-12 02:01 | 2731.379 | 2 | 17 | 0.5501083 | 4.161923 | 10.56768 | 10.14446 | 42.96281 | 35.95265 | 0.0001297951 | 0.1075099 | 0 | 0 | 0
3464 | 137645.1 | 2011-01-12 02:02 | 2761.394 | 2 | 17 | 0.5499276 | 4.165329 | 10.57226 | 10.14446 | 42.9819 | 35.95265 | 6.484985e-05 | 0.1075099 | 0 | 0 | 0
3465 | 137675.1 | 2011-01-12 02:02 | 2791.41 | 2 | 17 | 0.5499276 | 4.168896 | 10.57685 | 10.14446 | 43.00101 | 35.95265 | 6.484985e-05 | 0.1075099 | 0 | 0 | 0
3466 | 137705.1 | 2011-01-12 02:03 | 2821.425 | 2 | 17 | 0.5499276 | 4.17295 | 10.58143 | 10.14446 | 43.02013 | 35.95265 | 0.0001296997 | 0.1075099 | 0 | 0 | 0
3467 | 137735.1 | 2011-01-12 02:03 | 2851.44 | 2 | 17 | 0.5501083 | 4.176842 | 10.58602 | 10.14446 | 43.03928 | 35.95265 | 9.727478e-05 | 0.1075099 | 0 | 0 | 0
3468 | 137765.2 | 2011-01-12 02:04 | 2881.455 | 2 | 17 | 0.5499276 | 4.180572 | 10.5906 | 10.14446 | 43.05844 | 35.95265 | 9.737015e-05 | 0.1075099 | 0 | 0 | 0
3469 | 137795.2 | 2011-01-12 02:04 | 2911.47 | 2 | 17 | 0.5499276 | 4.184464 | 10.59519 | 10.14446 | 43.07761 | 35.95265 | 9.727478e-05 | 0.1075099 | 0 | 0 | 0
3470 | 137825.2 | 2011-01-12 02:05 | 2941.485 | 2 | 17 | 0.5499276 | 4.188193 | 10.59977 | 10.14446 | 43.09681 | 35.95265 | 9.727478e-05 | 0.1075099 | 0 | 0 | 0
3471 | 137855.2 | 2011-01-12 02:05 | 2971.503 | 2 | 17 | 0.5499276 | 4.192247 | 10.60436 | 10.14446 | 43.11602 | 35.95265 | 0.0001296997 | 0.1075099 | 0 | 0 | 0
3472 | 137885.2 | 2011-01-12 02:06 | 3001.516 | 2 | 17 | 0.5501083 | 4.196139 | 10.60894 | 10.14446 | 43.13526 | 35.95265 | 9.727478e-05 | 0.1075099 | 0 | 0 | 0
3473 | 137913.1 | 2011-01-12 02:06 | 3029.406 | 2 | 17 | 0.5499276 | 4.200031 | 10.6132 | 10.14446 | 43.15314 | 35.95265 | 0.0001946449 | 0.1075099 | 0 | 0 | 0
3474 | 137943.1 | 2011-01-12 02:07 | 30.01514 | 3 | 17 | 0 | 4.099004 | 10.6132 | 10.14446 | 43.15314 | 35.95265 | -0.0004541397 | 0.1075099 | 0 | 0 | 0
3475 | 137973.1 | 2011-01-12 02:07 | 60.03052 | 3 | 17 | 0 | 4.08668 | 10.6132 | 10.14446 | 43.15314 | 35.95265 | -0.0002593994 | 0.1075099 | 0 | 0 | 0
3476 | 138003.2 | 2011-01-12 02:08 | 90.04558 | 3 | 17 | 0 | 4.079221 | 10.6132 | 10.14446 | 43.15314 | 35.95265 | -0.0001296997 | 0.1075099 | 0 | 0 | 0
3477 | 138033.1 | 2011-01-12 02:08 | 120.0139 | 3 | 17 | 0 | 4.074031 | 10.6132 | 10.14446 | 43.15314 | 35.95265 | -0.0001297951 | 0.1075099 | 0 | 0 | 0
3478 | 138033.1 | 2011-01-12 02:08 | 2.892208273e-06 | 4 | 17 | 1.014617 | 4.200356 | 10.6132 | 10.14446 | 43.15314 | 35.95265 | 0 | 0.1075099 | 0 | 0 | 0
3479 | 138033.6 | 2011-01-12 02:08 | 0.4685044 | 4 | 17 | 0.9645711 | 4.200031 | 10.61333 | 10.14446 | 43.15367 | 35.95265 | -6.484985e-05 | 0.1075099 | 0 | 0 | 0
3480 | 138035.3 | 2011-01-12 02:08 | 2.187206 | 4 | 17 | 0.9143441 | 4.200193 | 10.61378 | 10.14446 | 43.15555 | 35.95265 | -3.242493e-05 | 0.1075099 | 0 | 0 | 0
3481 | 138038.1 | 2011-01-12 02:08 | 4.999814 | 4 | 17 | 0.8641171 | 4.200193 | 10.61447 | 10.14446 | 43.15847 | 35.95265 | 0 | 0.1075099 | 0 | 0 | 0
3482 | 138042.1 | 2011-01-12 02:08 | 8.937124 | 4 | 17 | 0.8137095 | 4.200193 | 10.61539 | 10.14446 | 43.16232 | 35.95265 | 0 | 0.1075099 | 0 | 0 | 0
3483 | 138047.3 | 2011-01-12 02:08 | 14.15594 | 4 | 17 | 0.7636632 | 4.200193 | 10.61653 | 10.14446 | 43.16711 | 35.95265 | 0 | 0.1075099 | 0 | 0 | 0
3484 | 138054.2 | 2011-01-12 02:09 | 21.0777 | 4 | 17 | 0.7132556 | 4.200193 | 10.61795 | 10.14446 | 43.17307 | 35.95265 | 0 | 0.1075099 | 0 | 0 | 0
3485 | 138063.3 | 2011-01-12 02:09 | 30.18677 | 4 | 17 | 0.6632093 | 4.200193 | 10.61969 | 10.14446 | 43.18037 | 35.95265 | -3.242493e-05 | 0.1075099 | 0 | 0 | 0
3486 | 138076.1 | 2011-01-12 02:09 | 43.01488 | 4 | 17 | 0.6129823 | 4.200193 | 10.62196 | 10.14446 | 43.1899 | 35.95265 | 0 | 0.1075099 | 0 | 0 | 0
3487 | 138095.8 | 2011-01-12 02:09 | 62.70203 | 4 | 17 | 0.562936 | 4.200031 | 10.62516 | 10.14446 | 43.20336 | 35.95265 | -3.242493e-05 | 0.1075099 | 0 | 0 | 0
3488 | 138129.8 | 2011-01-12 02:10 | 96.65454 | 4 | 17 | 0.5128897 | 4.200193 | 10.63021 | 10.14446 | 43.22458 | 35.95265 | 3.242493e-05 | 0.1075099 | 0 | 0 | 0
3489 | 138195.3 | 2011-01-12 02:11 | 162.1535 | 4 | 17 | 0.4628434 | 4.200193 | 10.63905 | 10.14446 | 43.26168 | 35.95265 | 0 | 0.1075099 | 0 | 0 | 0
3490 | 138298.8 | 2011-01-12 02:13 | 265.6831 | 4 | 17 | 0.4127972 | 4.200193 | 10.6516 | 10.14446 | 43.31441 | 35.95265 | 3.242493e-05 | 0.1075099 | 0 | 0 | 0
3491 | 138432.6 | 2011-01-12 02:15 | 399.4466 | 4 | 17 | 0.3627509 | 4.200193 | 10.66599 | 10.14446 | 43.37483 | 35.95265 | -3.242493e-05 | 0.1075099 | 0 | 0 | 0
3492 | 138592.5 | 2011-01-12 02:18 | 559.3503 | 4 | 17 | 0.3127046 | 4.200031 | 10.68096 | 10.14446 | 43.43774 | 35.95265 | -3.242493e-05 | 0.1075099 | 0 | 0 | 0
3493 | 138787.4 | 2011-01-12 02:21 | 754.2692 | 4 | 17 | 0.2626583 | 4.200031 | 10.69651 | 10.14446 | 43.50305 | 35.95265 | 0 | 0.1075099 | 0 | 0 | 0
3494 | 139030.8 | 2011-01-12 02:25 | 997.6247 | 4 | 17 | 0.212612 | 4.200193 | 10.71252 | 10.14446 | 43.5703 | 35.95265 | 0 | 0.1075099 | 0 | 0 | 0
3495 | 139351.3 | 2011-01-12 02:30 | 1318.135 | 4 | 17 | 0.1625657 | 4.200193 | 10.72913 | 10.14446 | 43.64004 | 35.95265 | 0 | 0.1075099 | 0 | 0 | 0
3496 | 139813.9 | 2011-01-12 02:38 | 1780.8 | 4 | 17 | 0.1125194 | 4.200031 | 10.7466 | 10.14446 | 43.71343 | 35.95265 | -3.242493e-05 | 0.1075099 | 0 | 0 | 0
3497 | 140647.4 | 2011-01-12 02:52 | 2614.224 | 4 | 17 | 0.06229242 | 4.199869 | 10.76623 | 10.14446 | 43.79587 | 35.95265 | -6.484985e-05 | 0.1075099 | 0 | 0 | 0
3498 | 141000.8 | 2011-01-12 02:58 | 2967.703 | 4 | 17 | 0.04982602 | 4.200031 | 10.77174 | 10.14446 | 43.81902 | 35.95265 | -3.242493e-05 | 0.1075099 | 0 | 0 | 0
3499 | 141030.9 | 2011-01-12 02:58 | 30.01513 | 5 | 17 | 0 | 4.190626 | 10.77174 | 10.14446 | 43.81902 | 35.95265 | -6.494522e-05 | 0.1075099 | 0 | 0 | 0
3500 | 141060.9 | 2011-01-12 02:59 | 60.01465 | 5 | 17 | 0 | 4.189329 | 10.77174 | 10.14446 | 43.81902 | 35.95265 | -3.242493e-05 | 0.1075099 | 0 | 0 | 0
3501 | 141061 | 2011-01-12 02:59 | 0.1875973 | 6 | 17 | 0.0008637619 | 4.189491 | 10.77174 | 10.14446 | 43.81902 | 35.95265 | 0 | 0.1088425 | 0 | 0 | 0
3502 | 141065.9 | 2011-01-12 02:59 | 5.015547 | 6 | 17 | 0.001586452 | 4.189491 | 10.77174 | 10.14446 | 43.81903 | 35.95265 | -3.242493e-05 | 0.1088425 | 0 | 0 | 0
3503 | 141087.9 | 2011-01-12 02:59 | 21.99966 | 7 | 17 | -1.099793 | 3.989383 | 10.77174 | 10.15118 | 43.81903 | 35.97962 | -0.00149188 | 0.1088425 | 0 | 0 | 0
3504 | 141117.9 | 2011-01-12 03:00 | 52.01512 | 7 | 17 | -1.099793 | 3.943329 | 10.77174 | 10.16035 | 43.81903 | 36.01598 | -0.001135111 | 0.1088425 | 0 | 0 | 0
3505 | 141147.9 | 2011-01-12 03:00 | 82.02996 | 7 | 17 | -1.099793 | 3.905545 | 10.77174 | 10.16952 | 43.81903 | 36.05196 | -0.0009081364 | 0.1088425 | 0 | 0 | 0
3506 | 141177.9 | 2011-01-12 03:01 | 112.0453 | 7 | 17 | -1.099613 | 3.875059 | 10.77174 | 10.17869 | 43.81903 | 36.08762 | -0.0007135391 | 0.1088425 | 0 | 0 | 0
3507 | 141207.9 | 2011-01-12 03:01 | 142.0603 | 7 | 17 | -1.099432 | 3.849438 | 10.77174 | 10.18785 | 43.81903 | 36.12303 | -0.0006162167 | 0.1088425 | 0 | 0 | 0
3508 | 141238 | 2011-01-12 03:02 | 172.0754 | 7 | 17 | -1.099793 | 3.827708 | 10.77174 | 10.19702 | 43.81903 | 36.15822 | -0.0005513191 | 0.1088425 | 0 | 0 | 0
3509 | 141268 | 2011-01-12 03:02 | 202.0906 | 7 | 17 | -1.099793 | 3.808411 | 10.77174 | 10.20619 | 43.81903 | 36.19322 | -0.0005837918 | 0.1088425 | 0 | 0 | 0
3510 | 141298 | 2011-01-12 03:03 | 232.1058 | 7 | 17 | -1.099432 | 3.791546 | 10.77174 | 10.21536 | 43.81903 | 36.22806 | -0.0004216194 | 0.1088425 | 0 | 0 | 0
3511 | 141328 | 2011-01-12 03:03 | 262.1209 | 7 | 17 | -1.099613 | 3.775978 | 10.77174 | 10.22453 | 43.81903 | 36.26275 | -0.0003567696 | 0.1088425 | 0 | 0 | 0
3512 | 141358 | 2011-01-12 03:04 | 292.1362 | 7 | 17 | -1.099613 | 3.761222 | 10.77174 | 10.23369 | 43.81903 | 36.2973 | -0.0003891945 | 0.1088425 | 0 | 0 | 0
3513 | 141388 | 2011-01-12 03:04 | 322.1512 | 7 | 17 | -1.099793 | 3.747276 | 10.77174 | 10.24286 | 43.81903 | 36.33172 | -0.0004216194 | 0.1088425 | 0 | 0 | 0
3514 | 141418 | 2011-01-12 03:05 | 352.1664 | 7 | 17 | -1.099613 | 3.734465 | 10.77174 | 10.25203 | 43.81903 | 36.36601 | -0.0002919197 | 0.1088425 | 0 | 0 | 0
3515 | 141448.1 | 2011-01-12 03:05 | 382.1815 | 7 | 17 | -1.099432 | 3.721978 | 10.77174 | 10.2612 | 43.81903 | 36.40019 | -0.0003243446 | 0.1088425 | 0 | 0 | 0
3516 | 141478.1 | 2011-01-12 03:06 | 412.1967 | 7 | 17 | -1.099432 | 3.709816 | 10.77174 | 10.27037 | 43.81903 | 36.43426 | -0.0003242969 | 0.1088425 | 0 | 0 | 0
3517 | 141508.1 | 2011-01-12 03:06 | 442.2118 | 7 | 17 | -1.099432 | 3.698303 | 10.77174 | 10.27954 | 43.81903 | 36.46822 | -0.0003242969 | 0.1088425 | 0 | 0 | 0
3518 | 141538.1 | 2011-01-12 03:07 | 472.2274 | 7 | 17 | -1.099613 | 3.687114 | 10.77174 | 10.2887 | 43.81903 | 36.50207 | -0.000291872 | 0.1088425 | 0 | 0 | 0
3519 | 141568.1 | 2011-01-12 03:07 | 502.2422 | 7 | 17 | -1.099613 | 3.676249 | 10.77174 | 10.29787 | 43.81903 | 36.53583 | -0.0003242969 | 0.1088425 | 0 | 0 | 0
3520 | 141598.1 | 2011-01-12 03:08 | 532.2574 | 7 | 17 | -1.099432 | 3.665871 | 10.77174 | 10.30704 | 43.81903 | 36.56948 | -0.0002594471 | 0.1088425 | 0 | 0 | 0
3521 | 141628.2 | 2011-01-12 03:08 | 562.2747 | 7 | 17 | -1.099793 | 3.655492 | 10.77174 | 10.31621 | 43.81903 | 36.60305 | -0.000291872 | 0.1088425 | 0 | 0 | 0
3522 | 141658.2 | 2011-01-12 03:09 | 592.2876 | 7 | 17 | -1.099793 | 3.6456 | 10.77174 | 10.32538 | 43.81903 | 36.63652 | -0.0002919197 | 0.1088425 | 0 | 0 | 0
3523 | 141688.2 | 2011-01-12 03:09 | 622.3028 | 7 | 17 | -1.099613 | 3.635871 | 10.77174 | 10.33454 | 43.81903 | 36.6699 | -0.0002594471 | 0.1088425 | 0 | 0 | 0
3524 | 141718.2 | 2011-01-12 03:10 | 652.3179 | 7 | 17 | -1.099613 | 3.626465 | 10.77174 | 10.34371 | 43.81903 | 36.70319 | -0.0002270222 | 0.1088425 | 0 | 0 | 0
3525 | 141748.2 | 2011-01-12 03:10 | 682.3332 | 7 | 17 | -1.099432 | 3.617222 | 10.77174 | 10.35288 | 43.81903 | 36.73639 | -0.000291872 | 0.1088425 | 0 | 0 | 0
3526 | 141778.2 | 2011-01-12 03:11 | 712.3483 | 7 | 17 | -1.099613 | 3.608303 | 10.77174 | 10.36205 | 43.81903 | 36.76951 | -0.0002270222 | 0.1088425 | 0 | 0 | 0
3527 | 141808.2 | 2011-01-12 03:11 | 742.3634 | 7 | 17 | -1.099793 | 3.599709 | 10.77174 | 10.37122 | 43.81903 | 36.80256 | -0.0001945972 | 0.1088425 | 0 | 0 | 0
3528 | 141838.3 | 2011-01-12 03:12 | 772.3786 | 7 | 17 | -1.099613 | 3.591114 | 10.77174 | 10.38039 | 43.81903 | 36.83552 | -0.0002270222 | 0.1088425 | 0 | 0 | 0
3529 | 141868.3 | 2011-01-12 03:12 | 802.3937 | 7 | 17 | -1.099613 | 3.583006 | 10.77174 | 10.38955 | 43.81903 | 36.8684 | -0.0001945972 | 0.1088425 | 0 | 0 | 0
3530 | 141898.3 | 2011-01-12 03:13 | 832.4089 | 7 | 17 | -1.099793 | 3.574898 | 10.77174 | 10.39872 | 43.81903 | 36.90122 | -0.0002594948 | 0.1088425 | 0 | 0 | 0
3531 | 141928.3 | 2011-01-12 03:13 | 862.424 | 7 | 17 | -1.099432 | 3.567438 | 10.77174 | 10.40789 | 43.81903 | 36.93396 | -0.0002270222 | 0.1088425 | 0 | 0 | 0
3532 | 141958.3 | 2011-01-12 03:14 | 892.4392 | 7 | 17 | -1.099613 | 3.560141 | 10.77174 | 10.41706 | 43.81903 | 36.96663 | -0.0001945972 | 0.1088425 | 0 | 0 | 0
3533 | 141988.3 | 2011-01-12 03:14 | 922.4543 | 7 | 17 | -1.099793 | 3.553006 | 10.77174 | 10.42623 | 43.81903 | 36.99924 | -0.0001945972 | 0.1088425 | 0 | 0 | 0
3534 | 142018.4 | 2011-01-12 03:15 | 952.4696 | 7 | 17 | -1.099613 | 3.546033 | 10.77174 | 10.43539 | 43.81903 | 37.03178 | -0.0001621723 | 0.1088425 | 0 | 0 | 0
3535 | 142048.4 | 2011-01-12 03:15 | 982.4847 | 7 | 17 | -1.099793 | 3.539384 | 10.77174 | 10.44456 | 43.81903 | 37.06426 | -0.0001621723 | 0.1088425 | 0 | 0 | 0
3536 | 142078.4 | 2011-01-12 03:16 | 1012.5 | 7 | 17 | -1.099432 | 3.532898 | 10.77174 | 10.45373 | 43.81903 | 37.09668 | -0.0001621723 | 0.1088425 | 0 | 0 | 0
3537 | 142108.4 | 2011-01-12 03:16 | 1042.515 | 7 | 17 | -1.099793 | 3.526412 | 10.77174 | 10.4629 | 43.81903 | 37.12904 | -0.0001621723 | 0.1088425 | 0 | 0 | 0
3538 | 142138.4 | 2011-01-12 03:17 | 1072.53 | 7 | 17 | -1.099793 | 3.520087 | 10.77174 | 10.47207 | 43.81903 | 37.16134 | -0.0001945972 | 0.1088425 | 0 | 0 | 0
3539 | 142168.4 | 2011-01-12 03:17 | 1102.545 | 7 | 17 | -1.099613 | 3.514411 | 10.77174 | 10.48123 | 43.81903 | 37.19359 | -0.0001297474 | 0.1088425 | 0 | 0 | 0
3540 | 142198.4 | 2011-01-12 03:18 | 1132.56 | 7 | 17 | -1.099793 | 3.508412 | 10.77174 | 10.4904 | 43.81903 | 37.22578 | -0.0001621723 | 0.1088425 | 0 | 0 | 0
3541 | 142228.5 | 2011-01-12 03:18 | 1162.576 | 7 | 17 | -1.099432 | 3.502574 | 10.77174 | 10.49957 | 43.81903 | 37.25792 | -0.0001945972 | 0.1088425 | 0 | 0 | 0
3542 | 142258.5 | 2011-01-12 03:19 | 1192.591 | 7 | 17 | -1.099613 | 3.496736 | 10.77174 | 10.50874 | 43.81903 | 37.29 | -0.0001296997 | 0.1088425 | 0 | 0 | 0
3543 | 142288.5 | 2011-01-12 03:19 | 1222.606 | 7 | 17 | -1.099613 | 3.49106 | 10.77174 | 10.51791 | 43.81903 | 37.32204 | -0.0001621723 | 0.1088425 | 0 | 0 | 0
3544 | 142318.5 | 2011-01-12 03:20 | 1252.621 | 7 | 17 | -1.099793 | 3.485223 | 10.77174 | 10.52708 | 43.81903 | 37.35402 | -0.0001621246 | 0.1088425 | 0 | 0 | 0
3545 | 142348.5 | 2011-01-12 03:20 | 1282.636 | 7 | 17 | -1.099613 | 3.479547 | 10.77174 | 10.53624 | 43.81903 | 37.38594 | -0.0001297474 | 0.1088425 | 0 | 0 | 0
3546 | 142378.5 | 2011-01-12 03:21 | 1312.654 | 7 | 17 | -1.099613 | 3.473547 | 10.77174 | 10.54541 | 43.81903 | 37.41782 | -0.0001621723 | 0.1088425 | 0 | 0 | 0
3547 | 142408.5 | 2011-01-12 03:21 | 1342.667 | 7 | 17 | -1.099793 | 3.467709 | 10.77174 | 10.55458 | 43.81903 | 37.44964 | -0.0001945972 | 0.1088425 | 0 | 0 | 0
3548 | 142438.6 | 2011-01-12 03:22 | 1372.682 | 7 | 17 | -1.099613 | 3.461709 | 10.77174 | 10.56375 | 43.81903 | 37.48141 | -0.0001297474 | 0.1088425 | 0 | 0 | 0
3549 | 142468.6 | 2011-01-12 03:22 | 1402.697 | 7 | 17 | -1.099793 | 3.455385 | 10.77174 | 10.57292 | 43.81903 | 37.51311 | -0.0001945972 | 0.1088425 | 0 | 0 | 0
3550 | 142498.6 | 2011-01-12 03:23 | 1432.712 | 7 | 17 | -1.099793 | 3.448898 | 10.77174 | 10.58209 | 43.81903 | 37.54477 | -0.0001945972 | 0.1088425 | 0 | 0 | 0
3551 | 142528.6 | 2011-01-12 03:23 | 1462.727 | 7 | 17 | -1.099613 | 3.442412 | 10.77174 | 10.59125 | 43.81903 | 37.57636 | -0.0001945972 | 0.1088425 | 0 | 0 | 0
3552 | 142558.6 | 2011-01-12 03:24 | 1492.742 | 7 | 17 | -1.099974 | 3.435277 | 10.77174 | 10.60042 | 43.81903 | 37.60788 | -0.0002270222 | 0.1088425 | 0 | 0 | 0
3553 | 142588.6 | 2011-01-12 03:24 | 1522.758 | 7 | 17 | -1.099432 | 3.428142 | 10.77174 | 10.60959 | 43.81903 | 37.63935 | -0.0001945972 | 0.1088425 | 0 | 0 | 0
3554 | 142618.7 | 2011-01-12 03:25 | 1552.773 | 7 | 17 | -1.099613 | 3.420033 | 10.77174 | 10.61876 | 43.81903 | 37.67074 | -0.0002270222 | 0.1088425 | 0 | 0 | 0
3555 | 142648.7 | 2011-01-12 03:25 | 1582.788 | 7 | 17 | -1.099613 | 3.411439 | 10.77174 | 10.62793 | 43.81903 | 37.70206 | -0.000291872 | 0.1088425 | 0 | 0 | 0
3556 | 142678.7 | 2011-01-12 03:26 | 1612.803 | 7 | 17 | -1.099613 | 3.402844 | 10.77174 | 10.63709 | 43.81903 | 37.7333 | -0.0001621246 | 0.1088425 | 0 | 0 | 0
3557 | 142708.7 | 2011-01-12 03:26 | 1642.818 | 7 | 17 | -1.099613 | 3.39279 | 10.77174 | 10.64626 | 43.81903 | 37.76445 | -0.000291872 | 0.1088425 | 0 | 0 | 0
3558 | 142738.7 | 2011-01-12 03:27 | 1672.833 | 7 | 17 | -1.099613 | 3.381925 | 10.77174 | 10.65543 | 43.81903 | 37.7955 | -0.0003243446 | 0.1088425 | 0 | 0 | 0
3559 | 142768.7 | 2011-01-12 03:27 | 1702.848 | 7 | 17 | -1.099432 | 3.369925 | 10.77174 | 10.6646 | 43.81903 | 37.82646 | -0.0003243446 | 0.1088425 | 0 | 0 | 0
3560 | 142798.7 | 2011-01-12 03:28 | 1732.864 | 7 | 17 | -1.099613 | 3.35598 | 10.77174 | 10.67377 | 43.81903 | 37.85729 | -0.0004216194 | 0.1088425 | 0 | 0 | 0
3561 | 142828.8 | 2011-01-12 03:28 | 1762.879 | 7 | 17 | -1.099613 | 3.339763 | 10.77174 | 10.68294 | 43.81903 | 37.88799 | -0.0004540443 | 0.1088425 | 0 | 0 | 0
3562 | 142858.8 | 2011-01-12 03:29 | 1792.894 | 7 | 17 | -1.099432 | 3.320466 | 10.77174 | 10.6921 | 43.81903 | 37.91852 | -0.0005513191 | 0.1088425 | 0 | 0 | 0
3563 | 142888.8 | 2011-01-12 03:29 | 1822.909 | 7 | 17 | -1.099432 | 3.296304 | 10.77174 | 10.70127 | 43.81903 | 37.94886 | -0.0007135391 | 0.1088425 | 0 | 0 | 0
3564 | 142918.8 | 2011-01-12 03:30 | 1852.924 | 7 | 17 | -1.099613 | 3.265656 | 10.77174 | 10.71044 | 43.81903 | 37.97894 | -0.0008756638 | 0.1088425 | 0 | 0 | 0
3565 | 142948.8 | 2011-01-12 03:30 | 1882.939 | 7 | 17 | -1.099613 | 3.225602 | 10.77174 | 10.71961 | 43.81903 | 38.00871 | -0.001232433 | 0.1088425 | 0 | 0 | 0
3566 | 142978.8 | 2011-01-12 03:31 | 1912.954 | 7 | 17 | -1.099613 | 3.172737 | 10.77174 | 10.72878 | 43.81903 | 38.03805 | -0.00155673 | 0.1088425 | 0 | 0 | 0
3567 | 143008.9 | 2011-01-12 03:31 | 1942.97 | 7 | 17 | -1.099793 | 3.100088 | 10.77174 | 10.73794 | 43.81903 | 38.06682 | -0.002237845 | 0.1088425 | 0 | 0 | 0
3568 | 143038.9 | 2011-01-12 03:32 | 1972.985 | 7 | 17 | -1.099613 | 2.997116 | 10.77174 | 10.74711 | 43.81903 | 38.0948 | -0.003243208 | 0.1088425 | 0 | 0 | 0
3569 | 143068.9 | 2011-01-12 03:32 | 2003 | 7 | 17 | -1.099613 | 2.845819 | 10.77174 | 10.75628 | 43.81903 | 38.12163 | -0.004670239 | 0.1088425 | 0 | 0 | 0
3570 | 143091.8 | 2011-01-12 03:33 | 2025.922 | 7 | 17 | -1.099793 | 2.699873 | 10.77174 | 10.76328 | 43.81903 | 38.14105 | -0.00525403 | 0.1088425 | 0 | 0 | 0
3571 | 143151.8 | 2011-01-12 03:34 | 60.0147 | 8 | 17 | 0 | 3.621763 | 10.77174 | 10.76328 | 43.81903 | 38.14105 | 0.001167536 | 0.1088425 | 0 | 0 | 0
3572 | 143152 | 2011-01-12 03:34 | 0.1871362 | 9 | 17 | 0.001044434 | 3.622249 | 10.77174 | 10.76328 | 43.81903 | 38.14105 | 0 | 0.1089411 | 0 | 0 | 0
3573 | 143156.8 | 2011-01-12 03:34 | 5.015161 | 9 | 17 | 0.001947797 | 3.629546 | 10.77175 | 10.76328 | 43.81904 | 38.14105 | 0.001070261 | 0.1089411 | 0 | 0 | 0
3574 | 143186.9 | 2011-01-12 03:34 | 30.01508 | 1 | 18 | 0 | 3.659222 | 10.77175 | 10.76328 | 43.81904 | 38.14105 | 0.0006162167 | 0.1089411 | 0 | 0 | 0
3575 | 143216.9 | 2011-01-12 03:35 | 60.03025 | 1 | 18 | 0 | 3.677708 | 10.77175 | 10.76328 | 43.81904 | 38.14105 | 0.0003891945 | 0.1089411 | 0 | 0 | 0
3576 | 143246.9 | 2011-01-12 03:35 | 90.04546 | 1 | 18 | 0 | 3.690844 | 10.77175 | 10.76328 | 43.81904 | 38.14105 | 0.0003243446 | 0.1089411 | 0 | 0 | 0
3577 | 143276.9 | 2011-01-12 03:36 | 120.0137 | 1 | 18 | 0 | 3.700897 | 10.77175 | 10.76328 | 43.81904 | 38.14105 | 0.000291872 | 0.1089411 | 0 | 0 | 0
3578 | 143306.9 | 2011-01-12 03:36 | 30.01529 | 2 | 18 | 0.5499276 | 3.815059 | 10.77633 | 10.76328 | 43.83646 | 38.14105 | 0.0006811142 | 0.1089411 | 0 | 0 | 0
3579 | 143336.9 | 2011-01-12 03:37 | 60.03029 | 2 | 18 | 0.5499276 | 3.833546 | 10.78092 | 10.76328 | 43.854 | 38.14105 | 0.0003891468 | 0.1089411 | 0 | 0 | 0
3580 | 143366.9 | 2011-01-12 03:37 | 90.04545 | 2 | 18 | 0.5499276 | 3.846357 | 10.7855 | 10.76328 | 43.8716 | 38.14105 | 0.0003243446 | 0.1089411 | 0 | 0 | 0
3581 | 143396.9 | 2011-01-12 03:38 | 120.0608 | 2 | 18 | 0.5499276 | 3.856573 | 10.79009 | 10.76328 | 43.88927 | 38.14105 | 0.0002594948 | 0.1089411 | 0 | 0 | 0
3582 | 143426.9 | 2011-01-12 03:38 | 150.0759 | 2 | 18 | 0.5499276 | 3.865492 | 10.79467 | 10.76328 | 43.90697 | 38.14105 | 0.0002270222 | 0.1089411 | 0 | 0 | 0
3583 | 143457 | 2011-01-12 03:39 | 180.0909 | 2 | 18 | 0.5501083 | 3.8736 | 10.79926 | 10.76328 | 43.92471 | 38.14105 | 0.0002270222 | 0.1089411 | 0 | 0 | 0
3584 | 143487 | 2011-01-12 03:39 | 210.1061 | 2 | 18 | 0.5499276 | 3.880735 | 10.80384 | 10.76328 | 43.94249 | 38.14105 | 0.0001621723 | 0.1089411 | 0 | 0 | 0
3585 | 143517 | 2011-01-12 03:40 | 240.1212 | 2 | 18 | 0.5499276 | 3.887708 | 10.80843 | 10.76328 | 43.9603 | 38.14105 | 0.0001945972 | 0.1089411 | 0 | 0 | 0
3586 | 143547 | 2011-01-12 03:40 | 270.1385 | 2 | 18 | 0.5499276 | 3.894032 | 10.81301 | 10.76328 | 43.97814 | 38.14105 | 0.0001621246 | 0.1089411 | 0 | 0 | 0
3587 | 143577 | 2011-01-12 03:41 | 300.1515 | 2 | 18 | 0.5499276 | 3.900194 | 10.8176 | 10.76328 | 43.99601 | 38.14105 | 0.0001621246 | 0.1089411 | 0 | 0 | 0
3588 | 143607 | 2011-01-12 03:41 | 330.1667 | 2 | 18 | 0.5501083 | 3.90587 | 10.82218 | 10.76328 | 44.01391 | 38.14105 | 0.0001621723 | 0.1089411 | 0 | 0 | 0
3589 | 143637.1 | 2011-01-12 03:42 | 360.1819 | 2 | 18 | 0.5499276 | 3.911059 | 10.82677 | 10.76328 | 44.03183 | 38.14105 | 9.732247e-05 | 0.1089411 | 0 | 0 | 0
3590 | 143667.1 | 2011-01-12 03:42 | 390.197 | 2 | 18 | 0.5499276 | 3.91641 | 10.83135 | 10.76328 | 44.04978 | 38.14105 | 9.732247e-05 | 0.1089411 | 0 | 0 | 0
3591 | 143697.1 | 2011-01-12 03:43 | 420.2122 | 2 | 18 | 0.5499276 | 3.921438 | 10.83594 | 10.76328 | 44.06775 | 38.14105 | 0.0001621723 | 0.1089411 | 0 | 0 | 0
3592 | 143727.1 | 2011-01-12 03:43 | 450.2273 | 2 | 18 | 0.5501083 | 3.92614 | 10.84053 | 10.76328 | 44.08574 | 38.14105 | 0.0001621723 | 0.1089411 | 0 | 0 | 0
3593 | 143757.1 | 2011-01-12 03:44 | 480.2425 | 2 | 18 | 0.5499276 | 3.930356 | 10.84511 | 10.76328 | 44.10375 | 38.14105 | 3.242493e-05 | 0.1089411 | 0 | 0 | 0
3594 | 143787.1 | 2011-01-12 03:44 | 510.2576 | 2 | 18 | 0.5499276 | 3.934897 | 10.8497 | 10.76328 | 44.12179 | 38.14105 | 0.0001297474 | 0.1089411 | 0 | 0 | 0
3595 | 143817.1 | 2011-01-12 03:45 | 540.2728 | 2 | 18 | 0.5499276 | 3.938951 | 10.85428 | 10.76328 | 44.13984 | 38.14105 | 9.727478e-05 | 0.1089411 | 0 | 0 | 0
3596 | 143847.2 | 2011-01-12 03:45 | 570.2879 | 2 | 18 | 0.5499276 | 3.942843 | 10.85887 | 10.76328 | 44.15791 | 38.14105 | 0.0001296997 | 0.1089411 | 0 | 0 | 0
3597 | 143877.2 | 2011-01-12 03:46 | 600.3033 | 2 | 18 | 0.5501083 | 3.946573 | 10.86345 | 10.76328 | 44.176 | 38.14105 | 0.0001297474 | 0.1089411 | 0 | 0 | 0
3598 | 143907.2 | 2011-01-12 03:46 | 630.3183 | 2 | 18 | 0.5499276 | 3.949978 | 10.86804 | 10.76328 | 44.1941 | 38.14105 | 9.727478e-05 | 0.1089411 | 0 | 0 | 0
3599 | 143937.2 | 2011-01-12 03:47 | 660.3334 | 2 | 18 | 0.5501083 | 3.953545 | 10.87262 | 10.76328 | 44.21222 | 38.14105 | 0.0001296997 | 0.1089411 | 0 | 0 | 0
3600 | 143967.2 | 2011-01-12 03:47 | 690.3487 | 2 | 18 | 0.5499276 | 3.956951 | 10.87721 | 10.76328 | 44.23036 | 38.14105 | 6.489754e-05 | 0.1089411 | 0 | 0 | 0
3601 | 143997.2 | 2011-01-12 03:48 | 720.3637 | 2 | 18 | 0.5499276 | 3.960194 | 10.88179 | 10.76328 | 44.24851 | 38.14105 | 9.732247e-05 | 0.1089411 | 0 | 0 | 0
3602 | 144027.2 | 2011-01-12 03:48 | 750.3789 | 2 | 18 | 0.5499276 | 3.963437 | 10.88638 | 10.76328 | 44.26667 | 38.14105 | 6.484985e-05 | 0.1089411 | 0 | 0 | 0
3603 | 144057.3 | 2011-01-12 03:49 | 780.3941 | 2 | 18 | 0.5501083 | 3.966681 | 10.89096 | 10.76328 | 44.28486 | 38.14105 | 9.727478e-05 | 0.1089411 | 0 | 0 | 0
3604 | 144087.3 | 2011-01-12 03:49 | 810.4095 | 2 | 18 | 0.5501083 | 3.969762 | 10.89555 | 10.76328 | 44.30305 | 38.14105 | 9.727478e-05 | 0.1089411 | 0 | 0 | 0
3605 | 144117.3 | 2011-01-12 03:50 | 840.4242 | 2 | 18 | 0.5499276 | 3.972681 | 10.90014 | 10.76328 | 44.32126 | 38.14105 | 6.484985e-05 | 0.1089411 | 0 | 0 | 0
3606 | 144147.3 | 2011-01-12 03:50 | 870.4393 | 2 | 18 | 0.5501083 | 3.975762 | 10.90472 | 10.76328 | 44.33948 | 38.14105 | 6.489754e-05 | 0.1089411 | 0 | 0 | 0
3607 | 144177.3 | 2011-01-12 03:51 | 900.4545 | 2 | 18 | 0.5499276 | 3.978843 | 10.90931 | 10.76328 | 44.35772 | 38.14105 | 9.732247e-05 | 0.1089411 | 0 | 0 | 0
3608 | 144207.3 | 2011-01-12 03:51 | 930.4698 | 2 | 18 | 0.5497469 | 3.981762 | 10.91389 | 10.76328 | 44.37597 | 38.14105 | 9.732247e-05 | 0.1089411 | 0 | 0 | 0
3609 | 144237.4 | 2011-01-12 03:52 | 960.4848 | 2 | 18 | 0.5499276 | 3.984518 | 10.91848 | 10.76328 | 44.39423 | 38.14105 | 3.242493e-05 | 0.1089411 | 0 | 0 | 0
3610 | 144267.4 | 2011-01-12 03:52 | 990.5003 | 2 | 18 | 0.5499276 | 3.987437 | 10.92306 | 10.76328 | 44.41251 | 38.14105 | 9.732247e-05 | 0.1089411 | 0 | 0 | 0
3611 | 144297.4 | 2011-01-12 03:53 | 1020.5 | 2 | 18 | 0.5499276 | 3.990356 | 10.92764 | 10.76328 | 44.43079 | 38.14105 | 6.489754e-05 | 0.1089411 | 0 | 0 | 0
3612 | 144327.4 | 2011-01-12 03:53 | 1050.515 | 2 | 18 | 0.5501083 | 3.993113 | 10.93223 | 10.76328 | 44.44909 | 38.14105 | 3.242493e-05 | 0.1089411 | 0 | 0 | 0
3613 | 144357.4 | 2011-01-12 03:54 | 1080.53 | 2 | 18 | 0.5497469 | 3.99587 | 10.93681 | 10.76328 | 44.46741 | 38.14105 | 6.484985e-05 | 0.1089411 | 0 | 0 | 0
3614 | 144387.4 | 2011-01-12 03:54 | 1110.545 | 2 | 18 | 0.5499276 | 3.998789 | 10.9414 | 10.76328 | 44.48573 | 38.14105 | 6.484985e-05 | 0.1089411 | 0 | 0 | 0
3615 | 144417.4 | 2011-01-12 03:55 | 1140.56 | 2 | 18 | 0.5497469 | 4.001383 | 10.94598 | 10.76328 | 44.50408 | 38.14105 | 3.242493e-05 | 0.1089411 | 0 | 0 | 0
3616 | 144447.4 | 2011-01-12 03:55 | 1170.575 | 2 | 18 | 0.5501083 | 4.004302 | 10.95057 | 10.76328 | 44.52243 | 38.14105 | 9.727478e-05 | 0.1089411 | 0 | 0 | 0
3617 | 144477.5 | 2011-01-12 03:56 | 1200.59 | 2 | 18 | 0.5499276 | 4.007059 | 10.95515 | 10.76328 | 44.5408 | 38.14105 | 9.727478e-05 | 0.1089411 | 0 | 0 | 0
3618 | 144507.5 | 2011-01-12 03:56 | 1230.606 | 2 | 18 | 0.5499276 | 4.009654 | 10.95974 | 10.76328 | 44.55918 | 38.14105 | 3.242493e-05 | 0.1089411 | 0 | 0 | 0
3619 | 144537.5 | 2011-01-12 03:57 | 1260.621 | 2 | 18 | 0.5499276 | 4.01241 | 10.96433 | 10.76328 | 44.57757 | 38.14105 | 6.484985e-05 | 0.1089411 | 0 | 0 | 0
3620 | 144567.5 | 2011-01-12 03:57 | 1290.636 | 2 | 18 | 0.5501083 | 4.015167 | 10.96891 | 10.76328 | 44.59597 | 38.14105 | 6.484985e-05 | 0.1089411 | 0 | 0 | 0
3621 | 144597.5 | 2011-01-12 03:58 | 1320.651 | 2 | 18 | 0.5499276 | 4.017762 | 10.9735 | 10.76328 | 44.61439 | 38.14105 | 9.737015e-05 | 0.1089411 | 0 | 0 | 0
3622 | 144627.5 | 2011-01-12 03:58 | 1350.666 | 2 | 18 | 0.5501083 | 4.02068 | 10.97808 | 10.76328 | 44.63282 | 38.14105 | 0.0001296997 | 0.1089411 | 0 | 0 | 0
3623 | 144657.6 | 2011-01-12 03:59 | 1380.682 | 2 | 18 | 0.5499276 | 4.023113 | 10.98267 | 10.76328 | 44.65126 | 38.14105 | 6.484985e-05 | 0.1089411 | 0 | 0 | 0
3624 | 144687.6 | 2011-01-12 03:59 | 1410.697 | 2 | 18 | 0.5499276 | 4.025869 | 10.98725 | 10.76328 | 44.66971 | 38.14105 | 3.242493e-05 | 0.1089411 | 0 | 0 | 0
3625 | 144717.6 | 2011-01-12 04:00 | 1440.712 | 2 | 18 | 0.5499276 | 4.028626 | 10.99184 | 10.76328 | 44.68818 | 38.14105 | 9.737015e-05 | 0.1089411 | 0 | 0 | 0
3626 | 144747.6 | 2011-01-12 04:00 | 1470.729 | 2 | 18 | 0.5497469 | 4.031221 | 10.99642 | 10.76328 | 44.70666 | 38.14105 | 6.484985e-05 | 0.1089411 | 0 | 0 | 0
3627 | 144777.6 | 2011-01-12 04:01 | 1500.742 | 2 | 18 | 0.5499276 | 4.033978 | 11.00101 | 10.76328 | 44.72515 | 38.14105 | 9.727478e-05 | 0.1089411 | 0 | 0 | 0
3628 | 144807.6 | 2011-01-12 04:01 | 1530.757 | 2 | 18 | 0.5499276 | 4.036735 | 11.00559 | 10.76328 | 44.74365 | 38.14105 | 6.494522e-05 | 0.1089411 | 0 | 0 | 0
3629 | 144837.6 | 2011-01-12 04:02 | 1560.772 | 2 | 18 | 0.5501083 | 4.039491 | 11.01018 | 10.76328 | 44.76217 | 38.14105 | 9.727478e-05 | 0.1089411 | 0 | 0 | 0
3630 | 144867.7 | 2011-01-12 04:02 | 1590.787 | 2 | 18 | 0.5499276 | 4.042248 | 11.01476 | 10.76328 | 44.78069 | 38.14105 | 6.484985e-05 | 0.1089411 | 0 | 0 | 0
3631 | 144897.7 | 2011-01-12 04:03 | 1620.803 | 2 | 18 | 0.5497469 | 4.044842 | 11.01935 | 10.76328 | 44.79924 | 38.14105 | 6.484985e-05 | 0.1089411 | 0 | 0 | 0
3632 | 144927.7 | 2011-01-12 04:03 | 1650.818 | 2 | 18 | 0.5499276 | 4.047924 | 11.02393 | 10.76328 | 44.81779 | 38.14105 | 6.484985e-05 | 0.1089411 | 0 | 0 | 0
3633 | 144957.7 | 2011-01-12 04:04 | 1680.833 | 2 | 18 | 0.5499276 | 4.05068 | 11.02852 | 10.76328 | 44.83636 | 38.14105 | 6.484985e-05 | 0.1089411 | 0 | 0 | 0
3634 | 144987.7 | 2011-01-12 04:04 | 1710.848 | 2 | 18 | 0.5499276 | 4.053599 | 11.0331 | 10.76328 | 44.85494 | 38.14105 | 9.737015e-05 | 0.1089411 | 0 | 0 | 0
3635 | 145017.7 | 2011-01-12 04:05 | 1740.863 | 2 | 18 | 0.5501083 | 4.056356 | 11.03769 | 10.76328 | 44.87353 | 38.14105 | 9.727478e-05 | 0.1089411 | 0 | 0 | 0
3636 | 145047.7 | 2011-01-12 04:05 | 1770.879 | 2 | 18 | 0.5501083 | 4.059275 | 11.04227 | 10.76328 | 44.89213 | 38.14105 | 6.484985e-05 | 0.1089411 | 0 | 0 | 0
3637 | 145077.8 | 2011-01-12 04:06 | 1800.894 | 2 | 18 | 0.5499276 | 4.062032 | 11.04686 | 10.76328 | 44.91075 | 38.14105 | 6.484985e-05 | 0.1089411 | 0 | 0 | 0
3638 | 145107.8 | 2011-01-12 04:06 | 1830.909 | 2 | 18 | 0.5499276 | 4.06495 | 11.05145 | 10.76328 | 44.92939 | 38.14105 | 9.727478e-05 | 0.1089411 | 0 | 0 | 0
3639 | 145137.8 | 2011-01-12 04:07 | 1860.924 | 2 | 18 | 0.5502889 | 4.06787 | 11.05603 | 10.76328 | 44.94803 | 38.14105 | 6.494522e-05 | 0.1089411 | 0 | 0 | 0
3640 | 145167.8 | 2011-01-12 04:07 | 1890.939 | 2 | 18 | 0.5499276 | 4.070788 | 11.06062 | 10.76328 | 44.96669 | 38.14105 | 9.727478e-05 | 0.1089411 | 0 | 0 | 0
3641 | 145197.8 | 2011-01-12 04:08 | 1920.954 | 2 | 18 | 0.5501083 | 4.073707 | 11.0652 | 10.76328 | 44.98536 | 38.14105 | 6.484985e-05 | 0.1089411 | 0 | 0 | 0
3642 | 145227.8 | 2011-01-12 04:08 | 1950.969 | 2 | 18 | 0.5497469 | 4.076788 | 11.06979 | 10.76328 | 45.00405 | 38.14105 | 6.484985e-05 | 0.1089411 | 0 | 0 | 0
3643 | 145257.9 | 2011-01-12 04:09 | 1980.984 | 2 | 18 | 0.5499276 | 4.079707 | 11.07437 | 10.76328 | 45.02275 | 38.14105 | 9.727478e-05 | 0.1089411 | 0 | 0 | 0
3644 | 145287.9 | 2011-01-12 04:09 | 2011 | 2 | 18 | 0.5499276 | 4.082951 | 11.07896 | 10.76328 | 45.04146 | 38.14105 | 0.0001297951 | 0.1089411 | 0 | 0 | 0
3645 | 145317.9 | 2011-01-12 04:10 | 2041.015 | 2 | 18 | 0.5499276 | 4.085869 | 11.08354 | 10.76328 | 45.06019 | 38.14105 | 9.727478e-05 | 0.1089411 | 0 | 0 | 0
3646 | 145347.9 | 2011-01-12 04:10 | 2071.03 | 2 | 18 | 0.5497469 | 4.088789 | 11.08813 | 10.76328 | 45.07893 | 38.14105 | 6.494522e-05 | 0.1089411 | 0 | 0 | 0
3647 | 145377.9 | 2011-01-12 04:11 | 2101.045 | 2 | 18 | 0.5499276 | 4.091869 | 11.09271 | 10.76328 | 45.09769 | 38.14105 | 6.484985e-05 | 0.1089411 | 0 | 0 | 0
3648 | 145407.9 | 2011-01-12 04:11 | 2131.06 | 2 | 18 | 0.5499276 | 4.095113 | 11.0973 | 10.76328 | 45.11646 | 38.14105 | 6.494522e-05 | 0.1089411 | 0 | 0 | 0
3649 | 145437.9 | 2011-01-12 04:12 | 2161.076 | 2 | 18 | 0.5499276 | 4.098356 | 11.10188 | 10.76328 | 45.13524 | 38.14105 | 6.484985e-05 | 0.1089411 | 0 | 0 | 0
3650 | 145468 | 2011-01-12 04:12 | 2191.091 | 2 | 18 | 0.5501083 | 4.101599 | 11.10647 | 10.76328 | 45.15404 | 38.14105 | 6.484985e-05 | 0.1089411 | 0 | 0 | 0
3651 | 145498 | 2011-01-12 04:13 | 2221.108 | 2 | 18 | 0.5499276 | 4.10468 | 11.11105 | 10.76328 | 45.17286 | 38.14105 | 6.484985e-05 | 0.1089411 | 0 | 0 | 0
3652 | 145528 | 2011-01-12 04:13 | 2251.121 | 2 | 18 | 0.5501083 | 4.108086 | 11.11564 | 10.76328 | 45.19168 | 38.14105 | 0.00016222 | 0.1089411 | 0 | 0 | 0
3653 | 145558 | 2011-01-12 04:14 | 2281.136 | 2 | 18 | 0.5499276 | 4.111491 | 11.12022 | 10.76328 | 45.21053 | 38.14105 | 0.0001296997 | 0.1089411 | 0 | 0 | 0
3654 | 145588 | 2011-01-12 04:14 | 2311.151 | 2 | 18 | 0.5499276 | 4.114572 | 11.12481 | 10.76328 | 45.22939 | 38.14105 | 9.727478e-05 | 0.1089411 | 0 | 0 | 0
3655 | 145618 | 2011-01-12 04:15 | 2341.167 | 2 | 18 | 0.5499276 | 4.117978 | 11.12939 | 10.76328 | 45.24826 | 38.14105 | 9.737015e-05 | 0.1089411 | 0 | 0 | 0
3656 | 145648.1 | 2011-01-12 04:15 | 2371.182 | 2 | 18 | 0.5499276 | 4.121221 | 11.13398 | 10.76328 | 45.26715 | 38.14105 | 6.484985e-05 | 0.1089411 | 0 | 0 | 0
3657 | 145678.1 | 2011-01-12 04:16 | 2401.197 | 2 | 18 | 0.5499276 | 4.124626 | 11.13857 | 10.76328 | 45.28606 | 38.14105 | 6.484985e-05 | 0.1089411 | 0 | 0 | 0
3658 | 145708.1 | 2011-01-12 04:16 | 2431.212 | 2 | 18 | 0.5499276 | 4.128031 | 11.14315 | 10.76328 | 45.30498 | 38.14105 | 9.727478e-05 | 0.1089411 | 0 | 0 | 0
3659 | 145738.1 | 2011-01-12 04:17 | 2461.227 | 2 | 18 | 0.5499276 | 4.131599 | 11.14774 | 10.76328 | 45.32391 | 38.14105 | 0.0001296997 | 0.1089411 | 0 | 0 | 0
3660 | 145768.1 | 2011-01-12 04:17 | 2491.242 | 2 | 18 | 0.5497469 | 4.134842 | 11.15232 | 10.76328 | 45.34287 | 38.14105 | 6.494522e-05 | 0.1089411 | 0 | 0 | 0
3661 | 145798.1 | 2011-01-12 04:18 | 2521.257 | 2 | 18 | 0.5501083 | 4.138572 | 11.15691 | 10.76328 | 45.36184 | 38.14105 | 6.484985e-05 | 0.1089411 | 0 | 0 | 0
3662 | 145828.1 | 2011-01-12 04:18 | 2551.272 | 2 | 18 | 0.5499276 | 4.141977 | 11.16149 | 10.76328 | 45.38082 | 38.14105 | 6.484985e-05 | 0.1089411 | 0 | 0 | 0
3663 | 145858.2 | 2011-01-12 04:19 | 2581.288 | 2 | 18 | 0.5499276 | 4.145707 | 11.16608 | 10.76328 | 45.39982 | 38.14105 | 0.0001296997 | 0.1089411 | 0 | 0 | 0
3664 | 145888.2 | 2011-01-12 04:19 | 2611.303 | 2 | 18 | 0.5499276 | 4.149112 | 11.17066 | 10.76328 | 45.41884 | 38.14105 | 6.484985e-05 | 0.1089411 | 0 | 0 | 0
3665 | 145918.2 | 2011-01-12 04:20 | 2641.318 | 2 | 18 | 0.5499276 | 4.152842 | 11.17525 | 10.76328 | 45.43787 | 38.14105 | 9.727478e-05 | 0.1089411 | 0 | 0 | 0
3666 | 145948.2 | 2011-01-12 04:20 | 2671.333 | 2 | 18 | 0.5501083 | 4.156572 | 11.17983 | 10.76328 | 45.45692 | 38.14105 | 0.0001296997 | 0.1089411 | 0 | 0 | 0
3667 | 145978.2 | 2011-01-12 04:21 | 2701.348 | 2 | 18 | 0.5499276 | 4.16014 | 11.18442 | 10.76328 | 45.47599 | 38.14105 | 9.727478e-05 | 0.1089411 | 0 | 0 | 0
3668 | 146008.2 | 2011-01-12 04:21 | 2731.363 | 2 | 18 | 0.5499276 | 4.163869 | 11.189 | 10.76328 | 45.49507 | 38.14105 | 9.737015e-05 | 0.1089411 | 0 | 0 | 0
3669 | 146038.2 | 2011-01-12 04:22 | 2761.379 | 2 | 18 | 0.5499276 | 4.167599 | 11.19359 | 10.76328 | 45.51417 | 38.14105 | 0.0001296997 | 0.1089411 | 0 | 0 | 0
3670 | 146068.3 | 2011-01-12 04:22 | 2791.394 | 2 | 18 | 0.5497469 | 4.171329 | 11.19817 | 10.76328 | 45.53329 | 38.14105 | 0.0001296997 | 0.1089411 | 0 | 0 | 0
3671 | 146098.3 | 2011-01-12 04:23 | 2821.409 | 2 | 18 | 0.5499276 | 4.175058 | 11.20276 | 10.76328 | 45.55242 | 38.14105 | 0.0001296997 | 0.1089411 | 0 | 0 | 0
3672 | 146128.3 | 2011-01-12 04:23 | 2851.424 | 2 | 18 | 0.5499276 | 4.17895 | 11.20734 | 10.76328 | 45.57157 | 38.14105 | 0.0001297951 | 0.1089411 | 0 | 0 | 0
3673 | 146158.3 | 2011-01-12 04:24 | 2881.439 | 2 | 18 | 0.5499276 | 4.182842 | 11.21193 | 10.76328 | 45.59074 | 38.14105 | 0.0001297951 | 0.1089411 | 0 | 0 | 0
3674 | 146188.3 | 2011-01-12 04:24 | 2911.454 | 2 | 18 | 0.5497469 | 4.186572 | 11.21651 | 10.76328 | 45.60992 | 38.14105 | 9.727478e-05 | 0.1089411 | 0 | 0 | 0
3675 | 146218.3 | 2011-01-12 04:25 | 2941.469 | 2 | 18 | 0.5499276 | 4.190464 | 11.2211 | 10.76328 | 45.62913 | 38.14105 | 9.727478e-05 | 0.1089411 | 0 | 0 | 0
3676 | 146248.4 | 2011-01-12 04:25 | 2971.485 | 2 | 18 | 0.5499276 | 4.194518 | 11.22568 | 10.76328 | 45.64835 | 38.14105 | 0.0001621246 | 0.1089411 | 0 | 0 | 0
3677 | 146278.4 | 2011-01-12 04:26 | 3001.5 | 2 | 18 | 0.5499276 | 4.19841 | 11.23027 | 10.76328 | 45.66759 | 38.14105 | 9.727478e-05 | 0.1089411 | 0 | 0 | 0
3678 | 146289 | 2011-01-12 04:26 | 3012.109 | 2 | 18 | 0.5499276 | 4.200031 | 11.23189 | 10.76328 | 45.67439 | 38.14105 | 9.727478e-05 | 0.1089411 | 0 | 0 | 0
3679 | 146319 | 2011-01-12 04:26 | 30.01531 | 3 | 18 | 0 | 4.099167 | 11.23189 | 10.76328 | 45.67439 | 38.14105 | -0.0004540443 | 0.1089411 | 0 | 0 | 0
3680 | 146349 | 2011-01-12 04:27 | 60.03033 | 3 | 18 | 0 | 4.087005 | 11.23189 | 10.76328 | 45.67439 | 38.14105 | -0.0002593994 | 0.1089411 | 0 | 0 | 0
3681 | 146379 | 2011-01-12 04:27 | 90.04563 | 3 | 18 | 0 | 4.079545 | 11.23189 | 10.76328 | 45.67439 | 38.14105 | -0.0001296997 | 0.1089411 | 0 | 0 | 0
3682 | 146409 | 2011-01-12 04:28 | 120.0138 | 3 | 18 | 0 | 4.074518 | 11.23189 | 10.76328 | 45.67439 | 38.14105 | -9.727478e-05 | 0.1089411 | 0 | 0 | 0
3683 | 146409 | 2011-01-12 04:28 | 0.01537545 | 4 | 18 | 1.00197 | 4.200356 | 11.23189 | 10.76328 | 45.67441 | 38.14105 | 0 | 0.1089411 | 0 | 0 | 0
3684 | 146409.8 | 2011-01-12 04:28 | 0.7966047 | 4 | 18 | 0.9515626 | 4.200193 | 11.2321 | 10.76328 | 45.6753 | 38.14105 | -3.242493e-05 | 0.1089411 | 0 | 0 | 0
3685 | 146411.8 | 2011-01-12 04:28 | 2.812177 | 4 | 18 | 0.9015163 | 4.200356 | 11.23262 | 10.76328 | 45.67747 | 38.14105 | 0 | 0.1089411 | 0 | 0 | 0
3686 | 146414.9 | 2011-01-12 04:28 | 5.890259 | 4 | 18 | 0.8511087 | 4.200193 | 11.23337 | 10.76328 | 45.68061 | 38.14105 | 0 | 0.1089411 | 0 | 0 | 0
3687 | 146419.1 | 2011-01-12 04:28 | 10.14019 | 4 | 18 | 0.8008817 | 4.200193 | 11.23434 | 10.76328 | 45.6847 | 38.14105 | 0 | 0.1089411 | 0 | 0 | 0
3688 | 146424.7 | 2011-01-12 04:28 | 15.74949 | 4 | 18 | 0.7508355 | 4.200031 | 11.23555 | 10.76328 | 45.68977 | 38.14105 | -3.242493e-05 | 0.1089411 | 0 | 0 | 0
3689 | 146432.1 | 2011-01-12 04:28 | 23.10874 | 4 | 18 | 0.7007892 | 4.200193 | 11.23703 | 10.76328 | 45.696 | 38.14105 | -3.242493e-05 | 0.1089411 | 0 | 0 | 0
3690 | 146442 | 2011-01-12 04:28 | 32.99949 | 4 | 18 | 0.6507429 | 4.200193 | 11.23888 | 10.76328 | 45.70378 | 38.14105 | -3.242493e-05 | 0.1089411 | 0 | 0 | 0
3691 | 146456 | 2011-01-12 04:29 | 47.04588 | 4 | 18 | 0.6006966 | 4.200193 | 11.24132 | 10.76328 | 45.71401 | 38.14105 | 0 | 0.1089411 | 0 | 0 | 0
3692 | 146478.2 | 2011-01-12 04:29 | 69.21742 | 4 | 18 | 0.5506503 | 4.200193 | 11.24485 | 10.76328 | 45.72885 | 38.14105 | 0 | 0.1089411 | 0 | 0 | 0
3693 | 146518.2 | 2011-01-12 04:30 | 109.248 | 4 | 18 | 0.500604 | 4.200193 | 11.25067 | 10.76328 | 45.75328 | 38.14105 | 0 | 0.1089411 | 0 | 0 | 0
3694 | 146593.3 | 2011-01-12 04:31 | 184.3272 | 4 | 18 | 0.4505577 | 4.200031 | 11.26054 | 10.76328 | 45.79475 | 38.14105 | -6.484985e-05 | 0.1089411 | 0 | 0 | 0
3695 | 146704.9 | 2011-01-12 04:33 | 295.9014 | 4 | 18 | 0.4005114 | 4.200031 | 11.2737 | 10.76328 | 45.85002 | 38.14105 | -3.242493e-05 | 0.1089411 | 0 | 0 | 0
3696 | 146842.9 | 2011-01-12 04:35 | 433.9461 | 4 | 18 | 0.3504651 | 4.200193 | 11.28808 | 10.76328 | 45.9104 | 38.14105 | 3.242493e-05 | 0.1089411 | 0 | 0 | 0
3697 | 147009.6 | 2011-01-12 04:38 | 600.6155 | 4 | 18 | 0.3004188 | 4.200193 | 11.30312 | 10.76328 | 45.97357 | 38.14105 | -3.242493e-05 | 0.1089411 | 0 | 0 | 0
3698 | 147214.4 | 2011-01-12 04:41 | 805.409 | 4 | 18 | 0.2503725 | 4.200031 | 11.31874 | 10.76328 | 46.0392 | 38.14105 | -3.242493e-05 | 0.1089411 | 0 | 0 | 0
3699 | 147471.2 | 2011-01-12 04:46 | 1062.202 | 4 | 18 | 0.2003262 | 4.200193 | 11.33476 | 10.76328 | 46.10647 | 38.14105 | 3.242493e-05 | 0.1089411 | 0 | 0 | 0
3700 | 147815.9 | 2011-01-12 04:51 | 1406.946 | 4 | 18 | 0.15028 | 4.200193 | 11.35144 | 10.76328 | 46.17652 | 38.14105 | 0 | 0.1089411 | 0 | 0 | 0
3701 | 148334.6 | 2011-01-12 05:00 | 1925.641 | 4 | 18 | 0.1002337 | 4.200031 | 11.36922 | 10.76328 | 46.25121 | 38.14105 | -3.242493e-05 | 0.1089411 | 0 | 0 | 0
3702 | 149347.5 | 2011-01-12 05:17 | 2938.469 | 4 | 18 | 0.05018736 | 4.199869 | 11.38945 | 10.76328 | 46.3362 | 38.14105 | -6.484985e-05 | 0.1089411 | 0 | 0 | 0
3703 | 149355.6 | 2011-01-12 05:17 | 2946.657 | 4 | 18 | 0.04982602 | 4.200031 | 11.38957 | 10.76328 | 46.33668 | 38.14105 | -3.242493e-05 | 0.1089411 | 0 | 0 | 0
3704 | 149385.7 | 2011-01-12 05:17 | 30.01515 | 5 | 18 | 0 | 4.190626 | 11.38957 | 10.76328 | 46.33668 | 38.14105 | -6.494522e-05 | 0.1089411 | 0 | 0 | 0
3705 | 149415.7 | 2011-01-12 05:18 | 60.01468 | 5 | 18 | 0 | 4.189004 | 11.38957 | 10.76328 | 46.33668 | 38.14105 | -3.242493e-05 | 0.1089411 | 0 | 0 | 0
3706 | 149415.8 | 2011-01-12 05:18 | 0.1876309 | 6 | 18 | -0.0005816184 | 4.190788 | 11.38957 | 10.76328 | 46.33668 | 38.14105 | 0 | 0.1083244 | 0 | 0 | 0
3707 | 149420.7 | 2011-01-12 05:18 | 5.015725 | 6 | 18 | 0.001947797 | 4.189167 | 11.38957 | 10.76328 | 46.33669 | 38.14105 | -6.484985e-05 | 0.1083244 | 0 | 0 | 0
3708 | 149442.5 | 2011-01-12 05:18 | 21.82791 | 7 | 18 | -1.099793 | 3.989059 | 11.38957 | 10.76995 | 46.33669 | 38.16781 | -0.00149188 | 0.1083244 | 0 | 0 | 0
3709 | 149472.5 | 2011-01-12 05:19 | 51.84292 | 7 | 18 | -1.099793 | 3.942843 | 11.38957 | 10.77912 | 46.33669 | 38.20416 | -0.001102686 | 0.1083244 | 0 | 0 | 0
3710 | 149502.5 | 2011-01-12 05:19 | 81.85809 | 7 | 18 | -1.099613 | 3.904573 | 11.38957 | 10.78829 | 46.33669 | 38.24013 | -0.0009405136 | 0.1083244 | 0 | 0 | 0
3711 | 149532.5 | 2011-01-12 05:20 | 111.8732 | 7 | 18 | -1.099793 | 3.8736 | 11.38957 | 10.79746 | 46.33669 | 38.27578 | -0.000778389 | 0.1083244 | 0 | 0 | 0
3712 | 149562.6 | 2011-01-12 05:20 | 141.8885 | 7 | 18 | -1.099613 | 3.847816 | 11.38957 | 10.80662 | 46.33669 | 38.31118 | -0.0006162167 | 0.1083244 | 0 | 0 | 0
3713 | 149592.6 | 2011-01-12 05:21 | 171.9036 | 7 | 18 | -1.099613 | 3.826086 | 11.38957 | 10.81579 | 46.33669 | 38.34636 | -0.0005513668 | 0.1083244 | 0 | 0 | 0
3714 | 149622.6 | 2011-01-12 05:21 | 201.9187 | 7 | 18 | -1.099793 | 3.806951 | 11.38957 | 10.82496 | 46.33669 | 38.38135 | -0.0004864693 | 0.1083244 | 0 | 0 | 0
3715 | 149652.6 | 2011-01-12 05:22 | 231.9339 | 7 | 18 | -1.099613 | 3.789762 | 11.38957 | 10.83413 | 46.33669 | 38.41617 | -0.0004216194 | 0.1083244 | 0 | 0 | 0
3716 | 149682.6 | 2011-01-12 05:22 | 261.9493 | 7 | 18 | -1.099613 | 3.774195 | 11.38957 | 10.8433 | 46.33669 | 38.45085 | -0.0003891468 | 0.1083244 | 0 | 0 | 0
3717 | 149712.6 | 2011-01-12 05:23 | 291.9642 | 7 | 18 | -1.099613 | 3.7596 | 11.38957 | 10.85247 | 46.33669 | 38.48538 | -0.0003567219 | 0.1083244 | 0 | 0 | 0
3718 | 149742.6 | 2011-01-12 05:23 | 321.9795 | 7 | 18 | -1.099613 | 3.745654 | 11.38957 | 10.86164 | 46.33669 | 38.51979 | -0.0003243446 | 0.1083244 | 0 | 0 | 0
3719 | 149772.7 | 2011-01-12 05:24 | 351.9945 | 7 | 18 | -1.099793 | 3.732519 | 11.38957 | 10.87081 | 46.33669 | 38.55407 | -0.0003567219 | 0.1083244 | 0 | 0 | 0
3720 | 149802.7 | 2011-01-12 05:24 | 382.0099 | 7 | 18 | -1.099793 | 3.719708 | 11.38957 | 10.87997 | 46.33669 | 38.58823 | -0.0003567696 | 0.1083244 | 0 | 0 | 0
3721 | 149832.7 | 2011-01-12 05:25 | 412.0248 | 7 | 18 | -1.099793 | 3.70787 | 11.38957 | 10.88914 | 46.33669 | 38.62228 | -0.000291872 | 0.1083244 | 0 | 0 | 0
3722 | 149862.7 | 2011-01-12 05:25 | 442.0402 | 7 | 18 | -1.099793 | 3.696195 | 11.38957 | 10.89831 | 46.33669 | 38.65623 | -0.0003242969 | 0.1083244 | 0 | 0 | 0
3723 | 149892.7 | 2011-01-12 05:26 | 472.0551 | 7 | 18 | -1.099432 | 3.68533 | 11.38957 | 10.90748 | 46.33669 | 38.69006 | -0.0002594948 | 0.1083244 | 0 | 0 | 0
3724 | 149922.7 | 2011-01-12 05:26 | 502.0704 | 7 | 18 | -1.099793 | 3.674627 | 11.38957 | 10.91665 | 46.33669 | 38.7238 | -0.0002594471 | 0.1083244 | 0 | 0 | 0
3725 | 149952.8 | 2011-01-12 05:27 | 532.0854 | 7 | 18 | -1.099793 | 3.663925 | 11.38957 | 10.92582 | 46.33669 | 38.75744 | -0.000291872 | 0.1083244 | 0 | 0 | 0
3726 | 149982.8 | 2011-01-12 05:27 | 562.1007 | 7 | 18 | -1.099613 | 3.653708 | 11.38957 | 10.93499 | 46.33669 | 38.79099 | -0.0002594471 | 0.1083244 | 0 | 0 | 0
3727 | 150012.8 | 2011-01-12 05:28 | 592.1157 | 7 | 18 | -1.099613 | 3.643654 | 11.38957 | 10.94415 | 46.33669 | 38.82444 | -0.0002594948 | 0.1083244 | 0 | 0 | 0
3728 | 150042.8 | 2011-01-12 05:28 | 622.1309 | 7 | 18 | -1.099613 | 3.633925 | 11.38957 | 10.95332 | 46.33669 | 38.85781 | -0.000291872 | 0.1083244 | 0 | 0 | 0
3729 | 150072.8 | 2011-01-12 05:29 | 652.146 | 7 | 18 | -1.099613 | 3.624844 | 11.38957 | 10.96249 | 46.33669 | 38.89108 | -0.0002270222 | 0.1083244 | 0 | 0 | 0
3730 | 150102.8 | 2011-01-12 05:29 | 682.1613 | 7 | 18 | -1.099793 | 3.6156 | 11.38957 | 10.97166 | 46.33669 | 38.92428 | -0.0002594948 | 0.1083244 | 0 | 0 | 0
3731 | 150132.8 | 2011-01-12 05:30 | 712.1763 | 7 | 18 | -1.099793 | 3.606844 | 11.38957 | 10.98083 | 46.33669 | 38.95739 | -0.0002270222 | 0.1083244 | 0 | 0 | 0
3732 | 150162.9 | 2011-01-12 05:30 | 742.1915 | 7 | 18 | -1.099793 | 3.598087 | 11.38957 | 10.99 | 46.33669 | 38.99042 | -0.0002270222 | 0.1083244 | 0 | 0 | 0
3733 | 150192.9 | 2011-01-12 05:31 | 772.207 | 7 | 18 | -1.099793 | 3.589655 | 11.38957 | 10.99917 | 46.33669 | 39.02337 | -0.0002270222 | 0.1083244 | 0 | 0 | 0
3734 | 150222.9 | 2011-01-12 05:31 | 802.222 | 7 | 18 | -1.099613 | 3.581547 | 11.38957 | 11.00834 | 46.33669 | 39.05624 | -0.0002270222 | 0.1083244 | 0 | 0 | 0
3735 | 150252.9 | 2011-01-12 05:32 | 832.2369 | 7 | 18 | -1.099613 | 3.573601 | 11.38957 | 11.0175 | 46.33669 | 39.08904 | -0.0001945972 | 0.1083244 | 0 | 0 | 0
3736 | 150282.9 | 2011-01-12 05:32 | 862.2521 | 7 | 18 | -1.099613 | 3.565979 | 11.38957 | 11.02667 | 46.33669 | 39.12177 | -0.0001621723 | 0.1083244 | 0 | 0 | 0
3737 | 150312.9 | 2011-01-12 05:33 | 892.2695 | 7 | 18 | -1.099613 | 3.55852 | 11.38957 | 11.03584 | 46.33669 | 39.15444 | -0.0001945972 | 0.1083244 | 0 | 0 | 0
3738 | 150342.9 | 2011-01-12 05:33 | 922.2825 | 7 | 18 | -1.099613 | 3.551547 | 11.38957 | 11.04501 | 46.33669 | 39.18703 | -0.0001945972 | 0.1083244 | 0 | 0 | 0
3739 | 150373 | 2011-01-12 05:34 | 952.2976 | 7 | 18 | -1.099613 | 3.544574 | 11.38957 | 11.05418 | 46.33669 | 39.21956 | -0.0001621723 | 0.1083244 | 0 | 0 | 0
3740 | 150403 | 2011-01-12 05:34 | 982.3127 | 7 | 18 | -1.099793 | 3.537601 | 11.38957 | 11.06335 | 46.33669 | 39.25203 | -0.0001945972 | 0.1083244 | 0 | 0 | 0
3741 | 150433 | 2011-01-12 05:35 | 1012.328 | 7 | 18 | -1.099793 | 3.531114 | 11.38957 | 11.07252 | 46.33669 | 39.28443 | -0.0001621246 | 0.1083244 | 0 | 0 | 0
3742 | 150463 | 2011-01-12 05:35 | 1042.343 | 7 | 18 | -1.099613 | 3.524628 | 11.38957 | 11.08169 | 46.33669 | 39.31678 | -0.0001945972 | 0.1083244 | 0 | 0 | 0
3743 | 150493 | 2011-01-12 05:36 | 1072.358 | 7 | 18 | -1.099613 | 3.518466 | 11.38957 | 11.09085 | 46.33669 | 39.34907 | -0.0001297474 | 0.1083244 | 0 | 0 | 0
3744 | 150523 | 2011-01-12 05:36 | 1102.373 | 7 | 18 | -1.099613 | 3.512466 | 11.38957 | 11.10002 | 46.33669 | 39.3813 | -0.0001296997 | 0.1083244 | 0 | 0 | 0
3745 | 150553.1 | 2011-01-12 05:37 | 1132.389 | 7 | 18 | -1.099613 | 3.506466 | 11.38957 | 11.10919 | 46.33669 | 39.41347 | -0.0001621723 | 0.1083244 | 0 | 0 | 0
3746 | 150583.1 | 2011-01-12 05:37 | 1162.404 | 7 | 18 | -1.099793 | 3.500466 | 11.38957 | 11.11836 | 46.33669 | 39.4456 | -0.0001621723 | 0.1083244 | 0 | 0 | 0
3747 | 150613.1 | 2011-01-12 05:38 | 1192.419 | 7 | 18 | -1.099613 | 3.494628 | 11.38957 | 11.12753 | 46.33669 | 39.47766 | -0.0001296997 | 0.1083244 | 0 | 0 | 0
3748 | 150643.1 | 2011-01-12 05:38 | 1222.434 | 7 | 18 | -1.099613 | 3.488952 | 11.38957 | 11.1367 | 46.33669 | 39.50968 | -0.0001297474 | 0.1083244 | 0 | 0 | 0
3749 | 150673.1 | 2011-01-12 05:39 | 1252.449 | 7 | 18 | -1.099613 | 3.482952 | 11.38957 | 11.14587 | 46.33669 | 39.54164 | -0.0001621723 | 0.1083244 | 0 | 0 | 0
3750 | 150703.1 | 2011-01-12 05:39 | 1282.464 | 7 | 18 | -1.099432 | 3.477277 | 11.38957 | 11.15504 | 46.33669 | 39.57355 | -0.0001297474 | 0.1083244 | 0 | 0 | 0
3751 | 150733.1 | 2011-01-12 05:40 | 1312.479 | 7 | 18 | -1.099793 | 3.471277 | 11.38957 | 11.1642 | 46.33669 | 39.6054 | -0.0001945972 | 0.1083244 | 0 | 0 | 0
3752 | 150763.2 | 2011-01-12 05:40 | 1342.495 | 7 | 18 | -1.099793 | 3.465601 | 11.38957 | 11.17337 | 46.33669 | 39.63721 | -0.0001296997 | 0.1083244 | 0 | 0 | 0
3753 | 150793.2 | 2011-01-12 05:41 | 1372.51 | 7 | 18 | -1.099974 | 3.459439 | 11.38957 | 11.18254 | 46.33669 | 39.66895 | -0.0002270222 | 0.1083244 | 0 | 0 | 0
3754 | 150823.2 | 2011-01-12 05:41 | 1402.525 | 7 | 18 | -1.099974 | 3.453277 | 11.38957 | 11.19171 | 46.33669 | 39.70065 | -0.0001945972 | 0.1083244 | 0 | 0 | 0
3755 | 150853.2 | 2011-01-12 05:42 | 1432.54 | 7 | 18 | -1.099613 | 3.44679 | 11.38957 | 11.20088 | 46.33669 | 39.73228 | -0.0001945972 | 0.1083244 | 0 | 0 | 0
3756 | 150883.2 | 2011-01-12 05:42 | 1462.555 | 7 | 18 | -1.099613 | 3.439979 | 11.38957 | 11.21005 | 46.33669 | 39.76385 | -0.0001945972 | 0.1083244 | 0 | 0 | 0
3757 | 150913.2 | 2011-01-12 05:43 | 1492.57 | 7 | 18 | -1.099613 | 3.432844 | 11.38957 | 11.21922 | 46.33669 | 39.79536 | -0.0002270222 | 0.1083244 | 0 | 0 | 0
3758 | 150943.3 | 2011-01-12 05:43 | 1522.586 | 7 | 18 | -1.099613 | 3.425385 | 11.38957 | 11.22839 | 46.33669 | 39.8268 | -0.0001945972 | 0.1083244 | 0 | 0 | 0
3759 | 150973.3 | 2011-01-12 05:44 | 1552.601 | 7 | 18 | -1.099793 | 3.417277 | 11.38957 | 11.23755 | 46.33669 | 39.85817 | -0.0002270222 | 0.1083244 | 0 | 0 | 0
3760 | 151003.3 | 2011-01-12 05:44 | 1582.616 | 7 | 18 | -1.099974 | 3.40852 | 11.38957 | 11.24672 | 46.33669 | 39.88947 | -0.0002594471 | 0.1083244 | 0 | 0 | 0
3761 | 151033.3 | 2011-01-12 05:45 | 1612.631 | 7 | 18 | -1.099613 | 3.399601 | 11.38957 | 11.25589 | 46.33669 | 39.92068 | -0.0002270699 | 0.1083244 | 0 | 0 | 0
3762 | 151063.3 | 2011-01-12 05:45 | 1642.648 | 7 | 18 | -1.099793 | 3.389385 | 11.38957 | 11.26506 | 46.33669 | 39.9518 | -0.0002594471 | 0.1083244 | 0 | 0 | 0
3763 | 151093.3 | 2011-01-12 05:46 | 1672.661 | 7 | 18 | -1.099793 | 3.378196 | 11.38957 | 11.27423 | 46.33669 | 39.98283 | -0.000291872 | 0.1083244 | 0 | 0 | 0
3764 | 151123.3 | 2011-01-12 05:46 | 1702.677 | 7 | 18 | -1.099793 | 3.365385 | 11.38957 | 11.2834 | 46.33669 | 40.01374 | -0.0003891468 | 0.1083244 | 0 | 0 | 0
3765 | 151153.4 | 2011-01-12 05:47 | 1732.692 | 7 | 18 | -1.099613 | 3.351277 | 11.38957 | 11.29257 | 46.33669 | 40.04454 | -0.0003567696 | 0.1083244 | 0 | 0 | 0
3766 | 151183.4 | 2011-01-12 05:47 | 1762.707 | 7 | 18 | -1.099613 | 3.333925 | 11.38957 | 11.30174 | 46.33669 | 40.07519 | -0.0005189419 | 0.1083244 | 0 | 0 | 0
3767 | 151213.4 | 2011-01-12 05:48 | 1792.722 | 7 | 18 | -1.099613 | 3.313331 | 11.38957 | 11.31091 | 46.33669 | 40.10566 | -0.0006162167 | 0.1083244 | 0 | 0 | 0
3768 | 151243.4 | 2011-01-12 05:48 | 1822.737 | 7 | 18 | -1.099974 | 3.287872 | 11.38957 | 11.32007 | 46.33669 | 40.13593 | -0.0007459641 | 0.1083244 | 0 | 0 | 0
3769 | 151273.4 | 2011-01-12 05:49 | 1852.752 | 7 | 18 | -1.099974 | 3.254791 | 11.38957 | 11.32924 | 46.33669 | 40.16593 | -0.001005363 | 0.1083244 | 0 | 0 | 0
3770 | 151303.4 | 2011-01-12 05:49 | 1882.767 | 7 | 18 | -1.099432 | 3.212466 | 11.38957 | 11.33841 | 46.33669 | 40.19559 | -0.001232433 | 0.1083244 | 0 | 0 | 0
3771 | 151333.4 | 2011-01-12 05:50 | 1912.783 | 7 | 18 | -1.099613 | 3.154737 | 11.38957 | 11.34758 | 46.33669 | 40.22479 | -0.001783752 | 0.1083244 | 0 | 0 | 0
3772 | 151363.5 | 2011-01-12 05:50 | 1942.798 | 7 | 18 | -1.099613 | 3.075602 | 11.38957 | 11.35675 | 46.33669 | 40.25338 | -0.002464867 | 0.1083244 | 0 | 0 | 0
3773 | 151393.5 | 2011-01-12 05:51 | 1972.813 | 7 | 18 | -1.099613 | 2.961602 | 11.38957 | 11.36592 | 46.33669 | 40.28109 | -0.003567553 | 0.1083244 | 0 | 0 | 0
3774 | 151423.5 | 2011-01-12 05:51 | 2002.828 | 7 | 18 | -1.099432 | 2.797981 | 11.38957 | 11.37509 | 46.33669 | 40.30753 | -0.004897261 | 0.1083244 | 0 | 0 | 0
3775 | 151438.9 | 2011-01-12 05:52 | 2018.187 | 7 | 18 | -1.099793 | 2.699711 | 11.38957 | 11.37978 | 46.33669 | 40.32043 | -0.00518918 | 0.1083244 | 0 | 0 | 0
3776 | 151498.9 | 2011-01-12 05:53 | 60.01489 | 8 | 18 | 0 | 3.623384 | 11.38957 | 11.37978 | 46.33669 | 40.32043 | 0.001264858 | 0.1083244 | 0 | 0 | 0
3777 | 151499.1 | 2011-01-12 05:53 | 0.1895881 | 9 | 18 | 0.0006830894 | 3.623384 | 11.38957 | 11.37978 | 46.33669 | 40.32043 | 0 | 0.1090399 | 0 | 0 | 0
3778 | 151503.9 | 2011-01-12 05:53 | 5.015405 | 9 | 18 | 0.001586452 | 3.631006 | 11.38957 | 11.37978 | 46.3367 | 40.32043 | 0.001070261 | 0.1090399 | 0 | 0 | 0
3779 | 151533.9 | 2011-01-12 05:53 | 30.01518 | 1 | 19 | 0 | 3.660357 | 11.38957 | 11.37978 | 46.3367 | 40.32043 | 0.0006486416 | 0.1090399 | 0 | 0 | 0
3780 | 151563.9 | 2011-01-12 05:54 | 60.03033 | 1 | 19 | 0 | 3.678843 | 11.38957 | 11.37978 | 46.3367 | 40.32043 | 0.0003891945 | 0.1090399 | 0 | 0 | 0
3781 | 151593.9 | 2011-01-12 05:54 | 90.04552 | 1 | 19 | 0 | 3.691979 | 11.38957 | 11.37978 | 46.3367 | 40.32043 | 0.0003243446 | 0.1090399 | 0 | 0 | 0
3782 | 151623.9 | 2011-01-12 05:55 | 120.0138 | 1 | 19 | 0 | 3.701546 | 11.38957 | 11.37978 | 46.3367 | 40.32043 | 0.0002270222 | 0.1090399 | 0 | 0 | 0
3783 | 151653.9 | 2011-01-12 05:55 | 30.01513 | 2 | 19 | 0.5499276 | 3.816032 | 11.39416 | 11.37978 | 46.35412 | 40.32043 | 0.0006811142 | 0.1090399 | 0 | 0 | 0
3784 | 151683.9 | 2011-01-12 05:56 | 60.0303 | 2 | 19 | 0.5501083 | 3.834843 | 11.39874 | 11.37978 | 46.37166 | 40.32043 | 0.000454092 | 0.1090399 | 0 | 0 | 0
3785 | 151714 | 2011-01-12 05:56 | 90.04548 | 2 | 19 | 0.5497469 | 3.847167 | 11.40333 | 11.37978 | 46.38927 | 40.32043 | 0.000291872 | 0.1090399 | 0 | 0 | 0
3786 | 151744 | 2011-01-12 05:57 | 120.0606 | 2 | 19 | 0.5497469 | 3.857546 | 11.40791 | 11.37978 | 46.40693 | 40.32043 | 0.0002270222 | 0.1090399 | 0 | 0 | 0
3787 | 151774 | 2011-01-12 05:57 | 150.0759 | 2 | 19 | 0.5499276 | 3.866465 | 11.4125 | 11.37978 | 46.42464 | 40.32043 | 0.0002270222 | 0.1090399 | 0 | 0 | 0
3788 | 151804 | 2011-01-12 05:58 | 180.0909 | 2 | 19 | 0.5497469 | 3.874248 | 11.41708 | 11.37978 | 46.44238 | 40.32043 | 0.0001621246 | 0.1090399 | 0 | 0 | 0
3789 | 151834 | 2011-01-12 05:58 | 210.1062 | 2 | 19 | 0.5499276 | 3.88187 | 11.42166 | 11.37978 | 46.46016 | 40.32043 | 0.0002270222 | 0.1090399 | 0 | 0 | 0
3790 | 151864 | 2011-01-12 05:59 | 240.1213 | 2 | 19 | 0.5499276 | 3.888681 | 11.42625 | 11.37978 | 46.47797 | 40.32043 | 0.0001945972 | 0.1090399 | 0 | 0 | 0
3791 | 151894 | 2011-01-12 05:59 | 270.1365 | 2 | 19 | 0.5497469 | 3.895005 | 11.43083 | 11.37978 | 46.49581 | 40.32043 | 0.0001621246 | 0.1090399 | 0 | 0 | 0
3792 | 151924.1 | 2011-01-12 06:00 | 300.1515 | 2 | 19 | 0.5497469 | 3.901005 | 11.43542 | 11.37978 | 46.51368 | 40.32043 | 0.0001297474 | 0.1090399 | 0 | 0 | 0
3793 | 151954.1 | 2011-01-12 06:00 | 330.1667 | 2 | 19 | 0.5499276 | 3.906843 | 11.44 | 11.37978 | 46.53158 | 40.32043 | 0.0001297474 | 0.1090399 | 0 | 0 | 0
3794 | 151984.1 | 2011-01-12 06:01 | 360.1821 | 2 | 19 | 0.5501083 | 3.912194 | 11.44459 | 11.37978 | 46.54951 | 40.32043 | 6.484985e-05 | 0.1090399 | 0 | 0 | 0
3795 | 152014.1 | 2011-01-12 06:01 | 390.197 | 2 | 19 | 0.5499276 | 3.917546 | 11.44917 | 11.37978 | 46.56745 | 40.32043 | 0.0001297474 | 0.1090399 | 0 | 0 | 0
3796 | 152044.1 | 2011-01-12 06:02 | 420.2122 | 2 | 19 | 0.5497469 | 3.92241 | 11.45375 | 11.37978 | 46.58542 | 40.32043 | 0.0001297474 | 0.1090399 | 0 | 0 | 0
3797 | 152074.1 | 2011-01-12 06:02 | 450.2275 | 2 | 19 | 0.5501083 | 3.927275 | 11.45834 | 11.37978 | 46.60341 | 40.32043 | 0.0001621246 | 0.1090399 | 0 | 0 | 0
3798 | 152104.2 | 2011-01-12 06:03 | 480.2426 | 2 | 19 | 0.5497469 | 3.931653 | 11.46292 | 11.37978 | 46.62143 | 40.32043 | 0.0001296997 | 0.1090399 | 0 | 0 | 0
3799 | 152134.2 | 2011-01-12 06:03 | 510.2578 | 2 | 19 | 0.5499276 | 3.936032 | 11.46751 | 11.37978 | 46.63946 | 40.32043 | 0.0001297474 | 0.1090399 | 0 | 0 | 0
3800 | 152164.2 | 2011-01-12 06:04 | 540.273 | 2 | 19 | 0.5499276 | 3.939924 | 11.47209 | 11.37978 | 46.65752 | 40.32043 | 9.727478e-05 | 0.1090399 | 0 | 0 | 0
3801 | 152194.2 | 2011-01-12 06:04 | 570.288 | 2 | 19 | 0.5499276 | 3.943654 | 11.47668 | 11.37978 | 46.67559 | 40.32043 | 6.484985e-05 | 0.1090399 | 0 | 0 | 0
3802 | 152224.2 | 2011-01-12 06:05 | 600.3031 | 2 | 19 | 0.5499276 | 3.947546 | 11.48126 | 11.37978 | 46.69368 | 40.32043 | 9.732247e-05 | 0.1090399 | 0 | 0 | 0
3803 | 152254.2 | 2011-01-12 06:05 | 630.3184 | 2 | 19 | 0.5499276 | 3.951113 | 11.48585 | 11.37978 | 46.71179 | 40.32043 | 9.727478e-05 | 0.1090399 | 0 | 0 | 0
3804 | 152284.2 | 2011-01-12 06:06 | 660.3334 | 2 | 19 | 0.5497469 | 3.954518 | 11.49043 | 11.37978 | 46.72991 | 40.32043 | 9.727478e-05 | 0.1090399 | 0 | 0 | 0
3805 | 152314.3 | 2011-01-12 06:06 | 690.3486 | 2 | 19 | 0.5499276 | 3.957924 | 11.49502 | 11.37978 | 46.74805 | 40.32043 | 9.732247e-05 | 0.1090399 | 0 | 0 | 0
3806 | 152344.3 | 2011-01-12 06:07 | 720.3637 | 2 | 19 | 0.5499276 | 3.961329 | 11.4996 | 11.37978 | 46.7662 | 40.32043 | 6.484985e-05 | 0.1090399 | 0 | 0 | 0
3807 | 152374.3 | 2011-01-12 06:07 | 750.3789 | 2 | 19 | 0.5497469 | 3.96441 | 11.50419 | 11.37978 | 46.78437 | 40.32043 | 6.484985e-05 | 0.1090399 | 0 | 0 | 0
3808 | 152404.3 | 2011-01-12 06:08 | 780.3941 | 2 | 19 | 0.5497469 | 3.967654 | 11.50877 | 11.37978 | 46.80255 | 40.32043 | 6.484985e-05 | 0.1090399 | 0 | 0 | 0
3809 | 152434.3 | 2011-01-12 06:08 | 810.4093 | 2 | 19 | 0.5497469 | 3.970735 | 11.51335 | 11.37978 | 46.82075 | 40.32043 | 6.484985e-05 | 0.1090399 | 0 | 0 | 0
3810 | 152464.3 | 2011-01-12 06:09 | 840.4244 | 2 | 19 | 0.5497469 | 3.973816 | 11.51794 | 11.37978 | 46.83896 | 40.32043 | 6.484985e-05 | 0.1090399 | 0 | 0 | 0
3811 | 152494.4 | 2011-01-12 06:09 | 870.4396 | 2 | 19 | 0.5497469 | 3.976735 | 11.52252 | 11.37978 | 46.85719 | 40.32043 | 3.242493e-05 | 0.1090399 | 0 | 0 | 0
3812 | 152524.4 | 2011-01-12 06:10 | 900.4549 | 2 | 19 | 0.5499276 | 3.979816 | 11.52711 | 11.37978 | 46.87543 | 40.32043 | 6.489754e-05 | 0.1090399 | 0 | 0 | 0
3813 | 152554.4 | 2011-01-12 06:10 | 930.4699 | 2 | 19 | 0.5501083 | 3.982897 | 11.53169 | 11.37978 | 46.89368 | 40.32043 | 6.489754e-05 | 0.1090399 | 0 | 0 | 0
3814 | 152584.4 | 2011-01-12 06:11 | 960.485 | 2 | 19 | 0.5499276 | 3.985816 | 11.53628 | 11.37978 | 46.91195 | 40.32043 | 0.0001621246 | 0.1090399 | 0 | 0 | 0
3815 | 152614.4 | 2011-01-12 06:11 | 990.5025 | 2 | 19 | 0.5499276 | 3.988734 | 11.54086 | 11.37978 | 46.93023 | 40.32043 | 9.727478e-05 | 0.1090399 | 0 | 0 | 0
3816 | 152644.4 | 2011-01-12 06:12 | 1020.515 | 2 | 19 | 0.5499276 | 3.991491 | 11.54545 | 11.37978 | 46.94852 | 40.32043 | 9.732247e-05 | 0.1090399 | 0 | 0 | 0
3817 | 152674.4 | 2011-01-12 06:12 | 1050.531 | 2 | 19 | 0.5499276 | 3.99441 | 11.55003 | 11.37978 | 46.96683 | 40.32043 | 6.489754e-05 | 0.1090399 | 0 | 0 | 0
3818 | 152704.5 | 2011-01-12 06:13 | 1080.546 | 2 | 19 | 0.5497469 | 3.997167 | 11.55462 | 11.37978 | 46.98515 | 40.32043 | 6.484985e-05 | 0.1090399 | 0 | 0 | 0
3819 | 152734.5 | 2011-01-12 06:13 | 1110.561 | 2 | 19 | 0.5501083 | 4.000086 | 11.5592 | 11.37978 | 47.00348 | 40.32043 | 9.727478e-05 | 0.1090399 | 0 | 0 | 0
3820 | 152764.5 | 2011-01-12 06:14 | 1140.576 | 2 | 19 | 0.5497469 | 4.00268 | 11.56379 | 11.37978 | 47.02182 | 40.32043 | 6.484985e-05 | 0.1090399 | 0 | 0 | 0
3821 | 152794.5 | 2011-01-12 06:14 | 1170.591 | 2 | 19 | 0.5497469 | 4.005437 | 11.56837 | 11.37978 | 47.04018 | 40.32043 | 9.737015e-05 | 0.1090399 | 0 | 0 | 0
3822 | 152824.5 | 2011-01-12 06:15 | 1200.606 | 2 | 19 | 0.5497469 | 4.008194 | 11.57296 | 11.37978 | 47.05855 | 40.32043 | 3.242493e-05 | 0.1090399 | 0 | 0 | 0
3823 | 152854.5 | 2011-01-12 06:15 | 1230.621 | 2 | 19 | 0.5497469 | 4.010788 | 11.57754 | 11.37978 | 47.07693 | 40.32043 | 0 | 0.1090399 | 0 | 0 | 0
3824 | 152884.5 | 2011-01-12 06:16 | 1260.637 | 2 | 19 | 0.5499276 | 4.013708 | 11.58213 | 11.37978 | 47.09533 | 40.32043 | 6.494522e-05 | 0.1090399 | 0 | 0 | 0
3825 | 152914.6 | 2011-01-12 06:16 | 1290.652 | 2 | 19 | 0.5497469 | 4.016302 | 11.58671 | 11.37978 | 47.11374 | 40.32043 | 6.484985e-05 | 0.1090399 | 0 | 0 | 0
3826 | 152944.6 | 2011-01-12 06:17 | 1320.667 | 2 | 19 | 0.5499276 | 4.019059 | 11.59129 | 11.37978 | 47.13216 | 40.32043 | 9.727478e-05 | 0.1090399 | 0 | 0 | 0
3827 | 152974.6 | 2011-01-12 06:17 | 1350.682 | 2 | 19 | 0.5499276 | 4.021978 | 11.59588 | 11.37978 | 47.15059 | 40.32043 | 9.737015e-05 | 0.1090399 | 0 | 0 | 0
3828 | 153004.6 | 2011-01-12 06:18 | 1380.697 | 2 | 19 | 0.5499276 | 4.024572 | 11.60046 | 11.37978 | 47.16903 | 40.32043 | 6.484985e-05 | 0.1090399 | 0 | 0 | 0
3829 | 153034.6 | 2011-01-12 06:18 | 1410.712 | 2 | 19 | 0.5497469 | 4.027329 | 11.60505 | 11.37978 | 47.18749 | 40.32043 | 9.727478e-05 | 0.1090399 | 0 | 0 | 0
3830 | 153064.6 | 2011-01-12 06:19 | 1440.728 | 2 | 19 | 0.5497469 | 4.029923 | 11.60963 | 11.37978 | 47.20596 | 40.32043 | 6.484985e-05 | 0.1090399 | 0 | 0 | 0
3831 | 153094.7 | 2011-01-12 06:19 | 1470.743 | 2 | 19 | 0.5497469 | 4.032681 | 11.61422 | 11.37978 | 47.22444 | 40.32043 | 9.737015e-05 | 0.1090399 | 0 | 0 | 0
3832 | 153124.7 | 2011-01-12 06:20 | 1500.758 | 2 | 19 | 0.5499276 | 4.035275 | 11.6188 | 11.37978 | 47.24294 | 40.32043 | 6.484985e-05 | 0.1090399 | 0 | 0 | 0
3833 | 153154.7 | 2011-01-12 06:20 | 1530.773 | 2 | 19 | 0.5497469 | 4.038194 | 11.62339 | 11.37978 | 47.26144 | 40.32043 | 9.727478e-05 | 0.1090399 | 0 | 0 | 0
3834 | 153184.7 | 2011-01-12 06:21 | 1560.788 | 2 | 19 | 0.5499276 | 4.040789 | 11.62797 | 11.37978 | 47.27996 | 40.32043 | 3.252029e-05 | 0.1090399 | 0 | 0 | 0
3835 | 153214.7 | 2011-01-12 06:21 | 1590.803 | 2 | 19 | 0.5499276 | 4.043869 | 11.63256 | 11.37978 | 47.2985 | 40.32043 | 0.0001296997 | 0.1090399 | 0 | 0 | 0
3836 | 153244.7 | 2011-01-12 06:22 | 1620.818 | 2 | 19 | 0.5499276 | 4.046464 | 11.63714 | 11.37978 | 47.31704 | 40.32043 | 3.242493e-05 | 0.1090399 | 0 | 0 | 0
3837 | 153274.7 | 2011-01-12 06:22 | 1650.834 | 2 | 19 | 0.5499276 | 4.049383 | 11.64173 | 11.37978 | 47.3356 | 40.32043 | 3.242493e-05 | 0.1090399 | 0 | 0 | 0
3838 | 153304.8 | 2011-01-12 06:23 | 1680.849 | 2 | 19 | 0.5497469 | 4.051978 | 11.64631 | 11.37978 | 47.35417 | 40.32043 | 3.242493e-05 | 0.1090399 | 0 | 0 | 0
3839 | 153334.8 | 2011-01-12 06:23 | 1710.864 | 2 | 19 | 0.5497469 | 4.054896 | 11.65089 | 11.37978 | 47.37276 | 40.32043 | 3.242493e-05 | 0.1090399 | 0 | 0 | 0
3840 | 153364.8 | 2011-01-12 06:24 | 1740.881 | 2 | 19 | 0.5499276 | 4.057816 | 11.65548 | 11.37978 | 47.39135 | 40.32043 | 9.737015e-05 | 0.1090399 | 0 | 0 | 0
3841 | 153394.8 | 2011-01-12 06:24 | 1770.894 | 2 | 19 | 0.5499276 | 4.060734 | 11.66006 | 11.37978 | 47.40996 | 40.32043 | 6.484985e-05 | 0.1090399 | 0 | 0 | 0
3842 | 153424.8 | 2011-01-12 06:25 | 1800.909 | 2 | 19 | 0.5499276 | 4.063653 | 11.66465 | 11.37978 | 47.42859 | 40.32043 | 6.494522e-05 | 0.1090399 | 0 | 0 | 0
3843 | 153454.8 | 2011-01-12 06:25 | 1830.925 | 2 | 19 | 0.5499276 | 4.066572 | 11.66923 | 11.37978 | 47.44722 | 40.32043 | 6.484985e-05 | 0.1090399 | 0 | 0 | 0
3844 | 153484.9 | 2011-01-12 06:26 | 1860.94 | 2 | 19 | 0.5499276 | 4.069491 | 11.67382 | 11.37978 | 47.46587 | 40.32043 | 9.727478e-05 | 0.1090399 | 0 | 0 | 0
3845 | 153514.9 | 2011-01-12 06:26 | 1890.955 | 2 | 19 | 0.5497469 | 4.07241 | 11.6784 | 11.37978 | 47.48454 | 40.32043 | 9.737015e-05 | 0.1090399 | 0 | 0 | 0
3846 | 153544.9 | 2011-01-12 06:27 | 1920.97 | 2 | 19 | 0.5499276 | 4.075491 | 11.68299 | 11.37978 | 47.50322 | 40.32043 | 9.727478e-05 | 0.1090399 | 0 | 0 | 0
3847 | 153574.9 | 2011-01-12 06:27 | 1950.985 | 2 | 19 | 0.5497469 | 4.078248 | 11.68757 | 11.37978 | 47.52191 | 40.32043 | 6.494522e-05 | 0.1090399 | 0 | 0 | 0
3848 | 153604.9 | 2011-01-12 06:28 | 1981 | 2 | 19 | 0.5499276 | 4.081491 | 11.69216 | 11.37978 | 47.54061 | 40.32043 | 9.727478e-05 | 0.1090399 | 0 | 0 | 0
3849 | 153634.9 | 2011-01-12 06:28 | 2011.015 | 2 | 19 | 0.5499276 | 4.08441 | 11.69674 | 11.37978 | 47.55933 | 40.32043 | 6.484985e-05 | 0.1090399 | 0 | 0 | 0
3850 | 153664.9 | 2011-01-12 06:29 | 2041.031 | 2 | 19 | 0.5497469 | 4.087491 | 11.70133 | 11.37978 | 47.57806 | 40.32043 | 9.727478e-05 | 0.1090399 | 0 | 0 | 0
3851 | 153695 | 2011-01-12 06:29 | 2071.046 | 2 | 19 | 0.5497469 | 4.090734 | 11.70591 | 11.37978 | 47.59681 | 40.32043 | 0.0001296997 | 0.1090399 | 0 | 0 | 0
3852 | 153725 | 2011-01-12 06:30 | 2101.061 | 2 | 19 | 0.5497469 | 4.093815 | 11.71049 | 11.37978 | 47.61557 | 40.32043 | 0.0001296997 | 0.1090399 | 0 | 0 | 0
3853 | 153755 | 2011-01-12 06:30 | 2131.076 | 2 | 19 | 0.5499276 | 4.096896 | 11.71508 | 11.37978 | 47.63435 | 40.32043 | 9.727478e-05 | 0.1090399 | 0 | 0 | 0
3854 | 153785 | 2011-01-12 06:31 | 2161.091 | 2 | 19 | 0.5497469 | 4.10014 | 11.71966 | 11.37978 | 47.65314 | 40.32043 | 6.484985e-05 | 0.1090399 | 0 | 0 | 0
3855 | 153815 | 2011-01-12 06:31 | 2191.106 | 2 | 19 | 0.5497469 | 4.10322 | 11.72425 | 11.37978 | 47.67194 | 40.32043 | 6.484985e-05 | 0.1090399 | 0 | 0 | 0
3856 | 153845 | 2011-01-12 06:32 | 2221.121 | 2 | 19 | 0.5499276 | 4.106626 | 11.72883 | 11.37978 | 47.69076 | 40.32043 | 0.0001296997 | 0.1090399 | 0 | 0 | 0
3857 | 153875 | 2011-01-12 06:32 | 2251.137 | 2 | 19 | 0.5499276 | 4.109869 | 11.73342 | 11.37978 | 47.7096 | 40.32043 | 6.484985e-05 | 0.1090399 | 0 | 0 | 0
3858 | 153905.1 | 2011-01-12 06:33 | 2281.152 | 2 | 19 | 0.5497469 | 4.113112 | 11.738 | 11.37978 | 47.72844 | 40.32043 | 9.727478e-05 | 0.1090399 | 0 | 0 | 0
3859 | 153935.1 | 2011-01-12 06:33 | 2311.167 | 2 | 19 | 0.5499276 | 4.116518 | 11.74259 | 11.37978 | 47.7473 | 40.32043 | 9.727478e-05 | 0.1090399 | 0 | 0 | 0
3860 | 153965.1 | 2011-01-12 06:34 | 2341.182 | 2 | 19 | 0.5497469 | 4.119761 | 11.74717 | 11.37978 | 47.76618 | 40.32043 | 6.484985e-05 | 0.1090399 | 0 | 0 | 0
3861 | 153995.1 | 2011-01-12 06:34 | 2371.197 | 2 | 19 | 0.5497469 | 4.123167 | 11.75175 | 11.37978 | 47.78507 | 40.32043 | 0.0001296997 | 0.1090399 | 0 | 0 | 0
3862 | 154025.1 | 2011-01-12 06:35 | 2401.212 | 2 | 19 | 0.5499276 | 4.126734 | 11.75634 | 11.37978 | 47.80398 | 40.32043 | 0.0001297951 | 0.1090399 | 0 | 0 | 0
3863 | 154055.1 | 2011-01-12 06:35 | 2431.227 | 2 | 19 | 0.5497469 | 4.129977 | 11.76092 | 11.37978 | 47.8229 | 40.32043 | 6.484985e-05 | 0.1090399 | 0 | 0 | 0
3864 | 154085.2 | 2011-01-12 06:36 | 2461.243 | 2 | 19 | 0.5499276 | 4.133545 | 11.7655 | 11.37978 | 47.84184 | 40.32043 | 0.0001296997 | 0.1090399 | 0 | 0 | 0
3865 | 154115.2 | 2011-01-12 06:36 | 2491.258 | 2 | 19 | 0.5497469 | 4.137113 | 11.77009 | 11.37978 | 47.8608 | 40.32043 | 0.0001297951 | 0.1090399 | 0 | 0 | 0
3866 | 154145.2 | 2011-01-12 06:37 | 2521.273 | 2 | 19 | 0.5499276 | 4.140518 | 11.77467 | 11.37978 | 47.87978 | 40.32043 | 9.727478e-05 | 0.1090399 | 0 | 0 | 0
3867 | 154175.2 | 2011-01-12 06:37 | 2551.288 | 2 | 19 | 0.5499276 | 4.144085 | 11.77926 | 11.37978 | 47.89877 | 40.32043 | 9.727478e-05 | 0.1090399 | 0 | 0 | 0
3868 | 154205.2 | 2011-01-12 06:38 | 2581.303 | 2 | 19 | 0.5497469 | 4.147653 | 11.78384 | 11.37978 | 47.91778 | 40.32043 | 9.727478e-05 | 0.1090399 | 0 | 0 | 0
3869 | 154235.2 | 2011-01-12 06:38 | 2611.318 | 2 | 19 | 0.5497469 | 4.151058 | 11.78843 | 11.37978 | 47.9368 | 40.32043 | 3.242493e-05 | 0.1090399 | 0 | 0 | 0
3870 | 154265.2 | 2011-01-12 06:39 | 2641.334 | 2 | 19 | 0.5501083 | 4.154788 | 11.79301 | 11.37978 | 47.95585 | 40.32043 | 6.484985e-05 | 0.1090399 | 0 | 0 | 0
3871 | 154295.3 | 2011-01-12 06:39 | 2671.349 | 2 | 19 | 0.5501083 | 4.15868 | 11.7976 | 11.37978 | 47.9749 | 40.32043 | 0.0001296997 | 0.1090399 | 0 | 0 | 0
3872 | 154325.3 | 2011-01-12 06:40 | 2701.364 | 2 | 19 | 0.5499276 | 4.16241 | 11.80218 | 11.37978 | 47.99398 | 40.32043 | 9.727478e-05 | 0.1090399 | 0 | 0 | 0
3873 | 154355.3 | 2011-01-12 06:40 | 2731.379 | 2 | 19 | 0.5499276 | 4.165977 | 11.80677 | 11.37978 | 48.01307 | 40.32043 | 6.494522e-05 | 0.1090399 | 0 | 0 | 0
3874 | 154385.3 | 2011-01-12 06:41 | 2761.394 | 2 | 19 | 0.5501083 | 4.169869 | 11.81135 | 11.37978 | 48.03218 | 40.32043 | 9.727478e-05 | 0.1090399 | 0 | 0 | 0
3875 | 154415.3 | 2011-01-12 06:41 | 2791.409 | 2 | 19 | 0.5499276 | 4.173599 | 11.81594 | 11.37978 | 48.05131 | 40.32043 | 0.0001296997 | 0.1090399 | 0 | 0 | 0
3876 | 154445.3 | 2011-01-12 06:42 | 2821.425 | 2 | 19 | 0.5499276 | 4.177491 | 11.82052 | 11.37978 | 48.07045 | 40.32043 | 0.0001296997 | 0.1090399 | 0 | 0 | 0
3877 | 154475.4 | 2011-01-12 06:42 | 2851.44 | 2 | 19 | 0.5499276 | 4.181221 | 11.82511 | 11.37978 | 48.08961 | 40.32043 | 0.0001296997 | 0.1090399 | 0 | 0 | 0
3878 | 154505.4 | 2011-01-12 06:43 | 2881.455 | 2 | 19 | 0.5497469 | 4.18495 | 11.82969 | 11.37978 | 48.10879 | 40.32043 | 9.737015e-05 | 0.1090399 | 0 | 0 | 0
3879 | 154535.4 | 2011-01-12 06:43 | 2911.472 | 2 | 19 | 0.5497469 | 4.18868 | 11.83428 | 11.37978 | 48.12799 | 40.32043 | 9.727478e-05 | 0.1090399 | 0 | 0 | 0
3880 | 154565.4 | 2011-01-12 06:44 | 2941.485 | 2 | 19 | 0.5501083 | 4.192572 | 11.83886 | 11.37978 | 48.1472 | 40.32043 | 6.484985e-05 | 0.1090399 | 0 | 0 | 0
3881 | 154595.4 | 2011-01-12 06:44 | 2971.5 | 2 | 19 | 0.5497469 | 4.196788 | 11.84345 | 11.37978 | 48.16643 | 40.32043 | 0.0001296997 | 0.1090399 | 0 | 0 | 0
3882 | 154619 | 2011-01-12 06:45 | 2995.094 | 2 | 19 | 0.5499276 | 4.200031 | 11.84705 | 11.37978 | 48.18156 | 40.32043 | 0.0001296997 | 0.1090399 | 0 | 0 | 0
3883 | 154649 | 2011-01-12 06:45 | 30.01502 | 3 | 19 | 0 | 4.098842 | 11.84705 | 11.37978 | 48.18156 | 40.32043 | -0.0005189896 | 0.1090399 | 0 | 0 | 0
3884 | 154679 | 2011-01-12 06:46 | 60.03032 | 3 | 19 | 0 | 4.086518 | 11.84705 | 11.37978 | 48.18156 | 40.32043 | -0.0002594948 | 0.1090399 | 0 | 0 | 0
3885 | 154709.1 | 2011-01-12 06:46 | 90.04533 | 3 | 19 | 0 | 4.079059 | 11.84705 | 11.37978 | 48.18156 | 40.32043 | -0.0001621246 | 0.1090399 | 0 | 0 | 0
3886 | 154739 | 2011-01-12 06:47 | 120.0136 | 3 | 19 | 0 | 4.074031 | 11.84705 | 11.37978 | 48.18156 | 40.32043 | -6.494522e-05 | 0.1090399 | 0 | 0 | 0
3887 | 154739 | 2011-01-12 06:47 | 2.751858478e-06 | 4 | 19 | 1.007571 | 4.200031 | 11.84705 | 11.37978 | 48.18156 | 40.32043 | 0 | 0.1090399 | 0 | 0 | 0
3888 | 154739.6 | 2011-01-12 06:47 | 0.6249476 | 4 | 19 | 0.9571635 | 4.200193 | 11.84722 | 11.37978 | 48.18227 | 40.32043 | 3.242493e-05 | 0.1090399 | 0 | 0 | 0
3889 | 154741.6 | 2011-01-12 06:47 | 2.546804 | 4 | 19 | 0.9063945 | 4.200193 | 11.84772 | 11.37978 | 48.18436 | 40.32043 | 3.242493e-05 | 0.1090399 | 0 | 0 | 0
3890 | 154744.6 | 2011-01-12 06:47 | 5.531335 | 4 | 19 | 0.8559869 | 4.200031 | 11.84845 | 11.37978 | 48.18742 | 40.32043 | -3.242493e-05 | 0.1090399 | 0 | 0 | 0
3891 | 154748.7 | 2011-01-12 06:47 | 9.656066 | 4 | 19 | 0.8055792 | 4.200031 | 11.8494 | 11.37978 | 48.19141 | 40.32043 | -3.242493e-05 | 0.1090399 | 0 | 0 | 0
3892 | 154754.2 | 2011-01-12 06:47 | 15.15598 | 4 | 19 | 0.7555329 | 4.200193 | 11.85059 | 11.37978 | 48.19642 | 40.32043 | 0 | 0.1090399 | 0 | 0 | 0
3893 | 154761.4 | 2011-01-12 06:47 | 22.35899 | 4 | 19 | 0.7049446 | 4.200031 | 11.85205 | 11.37978 | 48.20254 | 40.32043 | -3.242493e-05 | 0.1090399 | 0 | 0 | 0
3894 | 154771.1 | 2011-01-12 06:47 | 32.12448 | 4 | 19 | 0.6547177 | 4.200193 | 11.85389 | 11.37978 | 48.21028 | 40.32043 | 0 | 0.1090399 | 0 | 0 | 0
3895 | 154784.8 | 2011-01-12 06:47 | 45.78052 | 4 | 19 | 0.6046714 | 4.200031 | 11.85627 | 11.37978 | 48.22029 | 40.32043 | -3.242493e-05 | 0.1090399 | 0 | 0 | 0
3896 | 154806.2 | 2011-01-12 06:48 | 67.18643 | 4 | 19 | 0.5546251 | 4.200193 | 11.85971 | 11.37978 | 48.23472 | 40.32043 | 3.242493e-05 | 0.1090399 | 0 | 0 | 0
3897 | 154844.3 | 2011-01-12 06:48 | 105.2952 | 4 | 19 | 0.5045788 | 4.200031 | 11.86529 | 11.37978 | 48.25815 | 40.32043 | -3.242493e-05 | 0.1090399 | 0 | 0 | 0
3898 | 154916.6 | 2011-01-12 06:50 | 177.6222 | 4 | 19 | 0.4545325 | 4.200031 | 11.87488 | 11.37978 | 48.29843 | 40.32043 | 0 | 0.1090399 | 0 | 0 | 0
3899 | 155026.4 | 2011-01-12 06:51 | 287.4173 | 4 | 19 | 0.4044862 | 4.200193 | 11.88794 | 11.37978 | 48.35331 | 40.32043 | 3.242493e-05 | 0.1090399 | 0 | 0 | 0
3900 | 155163.2 | 2011-01-12 06:54 | 424.1808 | 4 | 19 | 0.3542593 | 4.200031 | 11.90233 | 11.37978 | 48.41376 | 40.32043 | 0 | 0.1090399 | 0 | 0 | 0
3901 | 155328 | 2011-01-12 06:56 | 589.0221 | 4 | 19 | 0.304213 | 4.199869 | 11.91739 | 11.37978 | 48.47698 | 40.32043 | -6.484985e-05 | 0.1090399 | 0 | 0 | 0
3902 | 155529 | 2011-01-12 07:00 | 790.0032 | 4 | 19 | 0.2541667 | 4.200031 | 11.93294 | 11.37978 | 48.54229 | 40.32043 | 0 | 0.1090399 | 0 | 0 | 0
3903 | 155781.9 | 2011-01-12 07:04 | 1042.905 | 4 | 19 | 0.2041204 | 4.200031 | 11.94897 | 11.37978 | 48.60965 | 40.32043 | -3.242493e-05 | 0.1090399 | 0 | 0 | 0
3904 | 156117.6 | 2011-01-12 07:10 | 1378.572 | 4 | 19 | 0.1540741 | 4.200031 | 11.96558 | 11.37978 | 48.6794 | 40.32043 | 0 | 0.1090399 | 0 | 0 | 0
3905 | 156618.6 | 2011-01-12 07:18 | 1879.58 | 4 | 19 | 0.1040278 | 4.200193 | 11.98331 | 11.37978 | 48.75388 | 40.32043 | 0 | 0.1090399 | 0 | 0 | 0
3906 | 157563.9 | 2011-01-12 07:34 | 2824.831 | 4 | 19 | 0.05398149 | 4.200031 | 12.00325 | 11.37978 | 48.83761 | 40.32043 | -3.242493e-05 | 0.1090399 | 0 | 0 | 0
3907 | 157690.1 | 2011-01-12 07:36 | 2951.032 | 4 | 19 | 0.04982602 | 4.199869 | 12.00508 | 11.37978 | 48.8453 | 40.32043 | -6.484985e-05 | 0.1090399 | 0 | 0 | 0
3908 | 157720.1 | 2011-01-12 07:36 | 30.01512 | 5 | 19 | 0 | 4.190626 | 12.00508 | 11.37978 | 48.8453 | 40.32043 | -6.494522e-05 | 0.1090399 | 0 | 0 | 0
3909 | 157750.1 | 2011-01-12 07:37 | 60.01465 | 5 | 19 | 0 | 4.189167 | 12.00508 | 11.37978 | 48.8453 | 40.32043 | -3.242493e-05 | 0.1090399 | 0 | 0 | 0
3910 | 157750.3 | 2011-01-12 07:37 | 0.1875008 | 6 | 19 | 0.002489815 | 4.189653 | 12.00508 | 11.37978 | 48.8453 | 40.32043 | 0 | 0.1082262 | 0 | 0 | 0
3911 | 157755.1 | 2011-01-12 07:37 | 5.015693 | 6 | 19 | 0.001767125 | 4.189167 | 12.00508 | 11.37978 | 48.84531 | 40.32043 | -6.484985e-05 | 0.1082262 | 0 | 0 | 0
3912 | 157776.6 | 2011-01-12 07:37 | 21.54656 | 7 | 19 | -1.099793 | 3.989059 | 12.00508 | 11.38636 | 48.84531 | 40.34684 | -0.00149188 | 0.1082262 | 0 | 0 | 0
3913 | 157806.7 | 2011-01-12 07:38 | 51.56169 | 7 | 19 | -1.099793 | 3.942681 | 12.00508 | 11.39553 | 48.84531 | 40.38319 | -0.001102686 | 0.1082262 | 0 | 0 | 0
3914 | 157836.7 | 2011-01-12 07:38 | 81.57684 | 7 | 19 | -1.099613 | 3.904086 | 12.00508 | 11.4047 | 48.84531 | 40.41916 | -0.0009405613 | 0.1082262 | 0 | 0 | 0
3915 | 157866.7 | 2011-01-12 07:39 | 111.592 | 7 | 19 | -1.099613 | 3.872789 | 12.00508 | 11.41387 | 48.84531 | 40.4548 | -0.000778389 | 0.1082262 | 0 | 0 | 0
3916 | 157896.7 | 2011-01-12 07:39 | 141.6074 | 7 | 19 | -1.099613 | 3.846681 | 12.00508 | 11.42303 | 48.84531 | 40.49019 | -0.0006486416 | 0.1082262 | 0 | 0 | 0
3917 | 157926.7 | 2011-01-12 07:40 | 171.6223 | 7 | 19 | -1.099613 | 3.824789 | 12.00508 | 11.4322 | 48.84531 | 40.52536 | -0.0005189419 | 0.1082262 | 0 | 0 | 0
3918 | 157956.7 | 2011-01-12 07:40 | 201.6375 | 7 | 19 | -1.099613 | 3.805492 | 12.00508 | 11.44137 | 48.84531 | 40.56033 | -0.0004864693 | 0.1082262 | 0 | 0 | 0
3919 | 157986.7 | 2011-01-12 07:41 | 231.6533 | 7 | 19 | -1.099613 | 3.788303 | 12.00508 | 11.45054 | 48.84531 | 40.59515 | -0.0004864693 | 0.1082262 | 0 | 0 | 0
3920 | 158016.7 | 2011-01-12 07:41 | 261.6549 | 7 | 19 | -1.099793 | 3.772573 | 12.00508 | 11.45971 | 48.84531 | 40.62979 | -0.0003567696 | 0.1082262 | 0 | 0 | 0
3921 | 158046.8 | 2011-01-12 07:42 | 291.6673 | 7 | 19 | -1.099613 | 3.757816 | 12.00508 | 11.46887 | 48.84531 | 40.66431 | -0.0003891945 | 0.1082262 | 0 | 0 | 0
3922 | 158076.8 | 2011-01-12 07:42 | 321.6825 | 7 | 19 | -1.099793 | 3.74387 | 12.00508 | 11.47804 | 48.84531 | 40.6987 | -0.0003567696 | 0.1082262 | 0 | 0 | 0
3923 | 158106.8 | 2011-01-12 07:43 | 351.6976 | 7 | 19 | -1.099793 | 3.730897 | 12.00508 | 11.48721 | 48.84531 | 40.73297 | -0.000291872 | 0.1082262 | 0 | 0 | 0
3924 | 158136.8 | 2011-01-12 07:43 | 381.7129 | 7 | 19 | -1.099613 | 3.718249 | 12.00508 | 11.49638 | 48.84531 | 40.76712 | -0.0003242969 | 0.1082262 | 0 | 0 | 0
3925 | 158166.8 | 2011-01-12 07:44 | 411.7279 | 7 | 19 | -1.099793 | 3.706249 | 12.00508 | 11.50555 | 48.84531 | 40.80115 | -0.0002919197 | 0.1082262 | 0 | 0 | 0
3926 | 158196.8 | 2011-01-12 07:44 | 441.7432 | 7 | 19 | -1.099613 | 3.694573 | 12.00508 | 11.51472 | 48.84531 | 40.83508 | -0.0002919197 | 0.1082262 | 0 | 0 | 0
3927 | 158226.9 | 2011-01-12 07:45 | 471.7583 | 7 | 19 | -1.099613 | 3.683708 | 12.00508 | 11.52389 | 48.84531 | 40.8689 | -0.0002594471 | 0.1082262 | 0 | 0 | 0
3928 | 158256.9 | 2011-01-12 07:45 | 501.7735 | 7 | 19 | -1.099613 | 3.673006 | 12.00508 | 11.53306 | 48.84531 | 40.90263 | -0.0002270222 | 0.1082262 | 0 | 0 | 0
3929 | 158286.9 | 2011-01-12 07:46 | 531.7885 | 7 | 19 | -1.099974 | 3.662141 | 12.00508 | 11.54222 | 48.84531 | 40.93625 | -0.0002919197 | 0.1082262 | 0 | 0 | 0
3930 | 158316.9 | 2011-01-12 07:46 | 561.8038 | 7 | 19 | -1.099613 | 3.652087 | 12.00508 | 11.55139 | 48.84531 | 40.96978 | -0.0002270699 | 0.1082262 | 0 | 0 | 0
3931 | 158346.9 | 2011-01-12 07:47 | 591.8188 | 7 | 19 | -1.099613 | 3.642195 | 12.00508 | 11.56056 | 48.84531 | 41.00322 | -0.0002594471 | 0.1082262 | 0 | 0 | 0
3932 | 158376.9 | 2011-01-12 07:47 | 621.8341 | 7 | 19 | -1.099613 | 3.632465 | 12.00508 | 11.56973 | 48.84531 | 41.03657 | -0.0002594471 | 0.1082262 | 0 | 0 | 0
3933 | 158406.9 | 2011-01-12 07:48 | 651.8493 | 7 | 19 | -1.099432 | 3.622898 | 12.00508 | 11.5789 | 48.84531 | 41.06983 | -0.0002594948 | 0.1082262 | 0 | 0 | 0
3934 | 158437 | 2011-01-12 07:48 | 681.8643 | 7 | 19 | -1.099793 | 3.613655 | 12.00508 | 11.58807 | 48.84531 | 41.10301 | -0.0002594471 | 0.1082262 | 0 | 0 | 0
3935 | 158467 | 2011-01-12 07:49 | 711.8796 | 7 | 19 | -1.099793 | 3.604736 | 12.00508 | 11.59724 | 48.84531 | 41.1361 | -0.0002270222 | 0.1082262 | 0 | 0 | 0
3936 | 158497 | 2011-01-12 07:49 | 741.8946 | 7 | 19 | -1.099613 | 3.596141 | 12.00508 | 11.60641 | 48.84531 | 41.16911 | -0.0001945972 | 0.1082262 | 0 | 0 | 0
3937 | 158527 | 2011-01-12 07:50 | 771.9097 | 7 | 19 | -1.099793 | 3.587709 | 12.00508 | 11.61557 | 48.84531 | 41.20205 | -0.0002270222 | 0.1082262 | 0 | 0 | 0
3938 | 158557 | 2011-01-12 07:50 | 801.9249 | 7 | 19 | -1.099793 | 3.579763 | 12.00508 | 11.62474 | 48.84531 | 41.2349 | -0.0002270222 | 0.1082262 | 0 | 0 | 0
3939 | 158587 | 2011-01-12 07:51 | 831.94 | 7 | 19 | -1.099793 | 3.571979 | 12.00508 | 11.63391 | 48.84531 | 41.26769 | -0.0001621246 | 0.1082262 | 0 | 0 | 0
3940 | 158617.1 | 2011-01-12 07:51 | 861.9552 | 7 | 19 | -1.099613 | 3.564357 | 12.00508 | 11.64308 | 48.84531 | 41.3004 | -0.0001945972 | 0.1082262 | 0 | 0 | 0
3941 | 158647.1 | 2011-01-12 07:52 | 891.9704 | 7 | 19 | -1.099613 | 3.55706 | 12.00508 | 11.65225 | 48.84531 | 41.33305 | -0.0001945972 | 0.1082262 | 0 | 0 | 0
3942 | 158677.1 | 2011-01-12 07:52 | 921.9855 | 7 | 19 | -1.099793 | 3.549763 | 12.00508 | 11.66142 | 48.84531 | 41.36563 | -0.0002270222 | 0.1082262 | 0 | 0 | 0
3943 | 158707.1 | 2011-01-12 07:53 | 952.0007 | 7 | 19 | -1.099793 | 3.543276 | 12.00508 | 11.67059 | 48.84531 | 41.39815 | -0.0001621723 | 0.1082262 | 0 | 0 | 0
3944 | 158737.1 | 2011-01-12 07:53 | 982.0158 | 7 | 19 | -1.099793 | 3.536628 | 12.00508 | 11.67976 | 48.84531 | 41.43061 | -0.0001945972 | 0.1082262 | 0 | 0 | 0
3945 | 158767.1 | 2011-01-12 07:54 | 1012.033 | 7 | 19 | -1.099432 | 3.530628 | 12.00508 | 11.68892 | 48.84531 | 41.46301 | -0.0001297474 | 0.1082262 | 0 | 0 | 0
3946 | 158797.1 | 2011-01-12 07:54 | 1042.046 | 7 | 19 | -1.099613 | 3.524141 | 12.00508 | 11.69809 | 48.84531 | 41.49534 | -0.0001945972 | 0.1082262 | 0 | 0 | 0
3947 | 158827.2 | 2011-01-12 07:55 | 1072.061 | 7 | 19 | -1.099613 | 3.518141 | 12.00508 | 11.70726 | 48.84531 | 41.52763 | -0.0001945972 | 0.1082262 | 0 | 0 | 0
3948 | 158857.2 | 2011-01-12 07:55 | 1102.076 | 7 | 19 | -1.099613 | 3.512303 | 12.00508 | 11.71643 | 48.84531 | 41.55986 | -0.0001297474 | 0.1082262 | 0 | 0 | 0
3949 | 158887.2 | 2011-01-12 07:56 | 1132.092 | 7 | 19 | -1.099613 | 3.50679 | 12.00508 | 11.7256 | 48.84531 | 41.59204 | -0.0001297474 | 0.1082262 | 0 | 0 | 0
3950 | 158917.2 | 2011-01-12 07:56 | 1162.107 | 7 | 19 | -1.099613 | 3.501114 | 12.00508 | 11.73477 | 48.84531 | 41.62416 | -0.0001296997 | 0.1082262 | 0 | 0 | 0
3951 | 158947.2 | 2011-01-12 07:57 | 1192.122 | 7 | 19 | -1.099793 | 3.495601 | 12.00508 | 11.74394 | 48.84531 | 41.65624 | -0.0001621723 | 0.1082262 | 0 | 0 | 0
3952 | 158977.2 | 2011-01-12 07:57 | 1222.137 | 7 | 19 | -1.099793 | 3.489925 | 12.00508 | 11.75311 | 48.84531 | 41.68826 | -0.0001621723 | 0.1082262 | 0 | 0 | 0
3953 | 159007.2 | 2011-01-12 07:58 | 1252.152 | 7 | 19 | -1.099793 | 3.484412 | 12.00508 | 11.76227 | 48.84531 | 41.72024 | -0.0001945972 | 0.1082262 | 0 | 0 | 0
3954 | 159037.3 | 2011-01-12 07:58 | 1282.167 | 7 | 19 | -1.099793 | 3.478736 | 12.00508 | 11.77144 | 48.84531 | 41.75216 | -0.0001945972 | 0.1082262 | 0 | 0 | 0
3955 | 159067.3 | 2011-01-12 07:59 | 1312.183 | 7 | 19 | -1.099974 | 3.473222 | 12.00508 | 11.78061 | 48.84531 | 41.78403 | -0.0001621723 | 0.1082262 | 0 | 0 | 0
3956 | 159097.3 | 2011-01-12 07:59 | 1342.198 | 7 | 19 | -1.099432 | 3.467547 | 12.00508 | 11.78978 | 48.84531 | 41.81585 | -0.0001296997 | 0.1082262 | 0 | 0 | 0
3957 | 159127.3 | 2011-01-12 08:00 | 1372.213 | 7 | 19 | -1.099793 | 3.461547 | 12.00508 | 11.79895 | 48.84531 | 41.84762 | -0.0001621723 | 0.1082262 | 0 | 0 | 0
3958 | 159157.3 | 2011-01-12 08:00 | 1402.228 | 7 | 19 | -1.099613 | 3.455547 | 12.00508 | 11.80812 | 48.84531 | 41.87933 | -0.0001621723 | 0.1082262 | 0 | 0 | 0
3959 | 159187.3 | 2011-01-12 08:01 | 1432.243 | 7 | 19 | -1.099613 | 3.449223 | 12.00508 | 11.81729 | 48.84531 | 41.91098 | -0.0001621723 | 0.1082262 | 0 | 0 | 0
3960 | 159217.4 | 2011-01-12 08:01 | 1462.258 | 7 | 19 | -1.099793 | 3.442574 | 12.00508 | 11.82645 | 48.84531 | 41.94257 | -0.0001621246 | 0.1082262 | 0 | 0 | 0
3961 | 159247.4 | 2011-01-12 08:02 | 1492.273 | 7 | 19 | -1.099793 | 3.435601 | 12.00508 | 11.83562 | 48.84531 | 41.97411 | -0.0002270222 | 0.1082262 | 0 | 0 | 0
3962 | 159277.4 | 2011-01-12 08:02 | 1522.289 | 7 | 19 | -1.099613 | 3.428304 | 12.00508 | 11.84479 | 48.84531 | 42.00557 | -0.0002270222 | 0.1082262 | 0 | 0 | 0
3963 | 159307.4 | 2011-01-12 08:03 | 1552.304 | 7 | 19 | -1.099613 | 3.42052 | 12.00508 | 11.85396 | 48.84531 | 42.03697 | -0.0002270699 | 0.1082262 | 0 | 0 | 0
3964 | 159337.4 | 2011-01-12 08:03 | 1582.319 | 7 | 19 | -1.099793 | 3.41225 | 12.00508 | 11.86313 | 48.84531 | 42.0683 | -0.0002270222 | 0.1082262 | 0 | 0 | 0
3965 | 159367.4 | 2011-01-12 08:04 | 1612.334 | 7 | 19 | -1.099793 | 3.403169 | 12.00508 | 11.8723 | 48.84531 | 42.09954 | -0.0002270222 | 0.1082262 | 0 | 0 | 0
3966 | 159397.4 | 2011-01-12 08:04 | 1642.349 | 7 | 19 | -1.099613 | 3.393115 | 12.00508 | 11.88147 | 48.84531 | 42.1307 | -0.0003243446 | 0.1082262 | 0 | 0 | 0
3967 | 159427.5 | 2011-01-12 08:05 | 1672.364 | 7 | 19 | -1.099793 | 3.381925 | 12.00508 | 11.89064 | 48.84531 | 42.16176 | -0.0003567696 | 0.1082262 | 0 | 0 | 0
3968 | 159457.5 | 2011-01-12 08:05 | 1702.38 | 7 | 19 | -1.099613 | 3.369601 | 12.00508 | 11.8998 | 48.84531 | 42.19271 | -0.0003242969 | 0.1082262 | 0 | 0 | 0
3969 | 159487.5 | 2011-01-12 08:06 | 1732.395 | 7 | 19 | -1.099793 | 3.354682 | 12.00508 | 11.90897 | 48.84531 | 42.22354 | -0.0004216194 | 0.1082262 | 0 | 0 | 0
3970 | 159517.5 | 2011-01-12 08:06 | 1762.41 | 7 | 19 | -1.099793 | 3.337493 | 12.00508 | 11.91814 | 48.84531 | 42.25422 | -0.0005513668 | 0.1082262 | 0 | 0 | 0
3971 | 159547.5 | 2011-01-12 08:07 | 1792.425 | 7 | 19 | -1.099613 | 3.316574 | 12.00508 | 11.92731 | 48.84531 | 42.28473 | -0.0006162167 | 0.1082262 | 0 | 0 | 0
3972 | 159577.5 | 2011-01-12 08:07 | 1822.44 | 7 | 19 | -1.099613 | 3.290628 | 12.00508 | 11.93648 | 48.84531 | 42.31503 | -0.0007459641 | 0.1082262 | 0 | 0 | 0
3973 | 159607.6 | 2011-01-12 08:08 | 1852.455 | 7 | 19 | -1.099793 | 3.257061 | 12.00508 | 11.94565 | 48.84531 | 42.34505 | -0.0009729385 | 0.1082262 | 0 | 0 | 0
3974 | 159637.6 | 2011-01-12 08:08 | 1882.47 | 7 | 19 | -1.099613 | 3.214088 | 12.00508 | 11.95482 | 48.84531 | 42.37472 | -0.001264858 | 0.1082262 | 0 | 0 | 0
3975 | 159667.6 | 2011-01-12 08:09 | 1912.486 | 7 | 19 | -1.099793 | 3.155548 | 12.00508 | 11.96399 | 48.84531 | 42.40394 | -0.001816225 | 0.1082262 | 0 | 0 | 0
3976 | 159697.6 | 2011-01-12 08:09 | 1942.501 | 7 | 19 | -1.099793 | 3.074953 | 12.00508 | 11.97315 | 48.84531 | 42.43252 | -0.002464867 | 0.1082262 | 0 | 0 | 0
3977 | 159727.6 | 2011-01-12 08:10 | 1972.516 | 7 | 19 | -1.099793 | 2.958521 | 12.00508 | 11.98232 | 48.84531 | 42.46022 | -0.003664827 | 0.1082262 | 0 | 0 | 0
3978 | 159757.6 | 2011-01-12 08:10 | 2002.531 | 7 | 19 | -1.099793 | 2.789387 | 12.00508 | 11.99149 | 48.84531 | 42.48661 | -0.005027056 | 0.1082262 | 0 | 0 | 0
3979 | 159771.3 | 2011-01-12 08:11 | 2016.156 | 7 | 19 | -1.099974 | 2.699711 | 12.00508 | 11.99565 | 48.84531 | 42.49803 | -0.005351353 | 0.1082262 | 0 | 0 | 0
3980 | 159831.3 | 2011-01-12 08:12 | 60.01484 | 8 | 19 | 0 | 3.622898 | 12.00508 | 11.99565 | 48.84531 | 42.49803 | 0.001232386 | 0.1082262 | 0 | 0 | 0
3981 | 159831.5 | 2011-01-12 08:12 | 0.1875428 | 9 | 19 | -0.002930361 | 3.624033 | 12.00508 | 11.99565 | 48.84531 | 42.49803 | 0 | 0.1096548 | 0 | 0 | 0
3982 | 159836.3 | 2011-01-12 08:12 | 5.015587 | 9 | 19 | 0.001586452 | 3.630519 | 12.00508 | 11.99565 | 48.84532 | 42.49803 | 0.001037836 | 0.1096548 | 0 | 0 | 0
3983 | 159866.3 | 2011-01-12 08:12 | 30.01518 | 1 | 20 | 0 | 3.660033 | 12.00508 | 11.99565 | 48.84532 | 42.49803 | 0.0005513668 | 0.1096548 | 0 | 0 | 0
3984 | 159896.3 | 2011-01-12 08:13 | 60.03034 | 1 | 20 | 0 | 3.678681 | 12.00508 | 11.99565 | 48.84532 | 42.49803 | 0.0004216194 | 0.1096548 | 0 | 0 | 0
3985 | 159926.4 | 2011-01-12 08:13 | 90.04567 | 1 | 20 | 0 | 3.691654 | 12.00508 | 11.99565 | 48.84532 | 42.49803 | 0.000291872 | 0.1096548 | 0 | 0 | 0
3986 | 159956.3 | 2011-01-12 08:14 | 120.0137 | 1 | 20 | 0 | 3.701546 | 12.00508 | 11.99565 | 48.84532 | 42.49803 | 0.0001945972 | 0.1096548 | 0 | 0 | 0
3987 | 159986.3 | 2011-01-12 08:14 | 30.01523 | 2 | 20 | 0.5501083 | 3.816032 | 12.00967 | 11.99565 | 48.86273 | 42.49803 | 0.0007135391 | 0.1096548 | 0 | 0 | 0
3988 | 160016.4 | 2011-01-12 08:15 | 60.03036 | 2 | 20 | 0.5499276 | 3.834357 | 12.01425 | 11.99565 | 48.88027 | 42.49803 | 0.0003891945 | 0.1096548 | 0 | 0 | 0
3989 | 160046.4 | 2011-01-12 08:15 | 90.04591 | 2 | 20 | 0.5499276 | 3.847167 | 12.01884 | 11.99565 | 48.89788 | 42.49803 | 0.000291872 | 0.1096548 | 0 | 0 | 0
3990 | 160076.4 | 2011-01-12 08:16 | 120.0607 | 2 | 20 | 0.5497469 | 3.857383 | 12.02342 | 11.99565 | 48.91555 | 42.49803 | 0.0002270222 | 0.1096548 | 0 | 0 | 0
3991 | 160106.4 | 2011-01-12 08:16 | 150.0759 | 2 | 20 | 0.5497469 | 3.866465 | 12.02801 | 11.99565 | 48.93325 | 42.49803 | 0.0002594471 | 0.1096548 | 0 | 0 | 0
3992 | 160136.4 | 2011-01-12 08:17 | 180.091 | 2 | 20 | 0.5499276 | 3.874411 | 12.03259 | 11.99565 | 48.951 | 42.49803 | 0.0001945972 | 0.1096548 | 0 | 0 | 0
3993 | 160166.4 | 2011-01-12 08:17 | 210.1063 | 2 | 20 | 0.5497469 | 3.88187 | 12.03718 | 11.99565 | 48.96878 | 42.49803 | 0.0001621723 | 0.1096548 | 0 | 0 | 0
3994 | 160196.5 | 2011-01-12 08:18 | 240.1213 | 2 | 20 | 0.5501083 | 3.888843 | 12.04176 | 11.99565 | 48.98659 | 42.49803 | 0.0002270222 | 0.1096548 | 0 | 0 | 0
3995 | 160226.5 | 2011-01-12 08:18 | 270.1364 | 2 | 20 | 0.5499276 | 3.895167 | 12.04634 | 11.99565 | 49.00443 | 42.49803 | 0.0001621723 | 0.1096548 | 0 | 0 | 0
3996 | 160256.5 | 2011-01-12 08:19 | 300.1516 | 2 | 20 | 0.5499276 | 3.901167 | 12.05093 | 11.99565 | 49.02231 | 42.49803 | 0.0001621723 | 0.1096548 | 0 | 0 | 0
3997 | 160286.5 | 2011-01-12 08:19 | 330.1667 | 2 | 20 | 0.5501083 | 3.907005 | 12.05551 | 11.99565 | 49.04021 | 42.49803 | 0.0001297474 | 0.1096548 | 0 | 0 | 0
3998 | 160316.5 | 2011-01-12 08:20 | 360.182 | 2 | 20 | 0.5501083 | 3.912519 | 12.0601 | 11.99565 | 49.05813 | 42.49803 | 0.0001296997 | 0.1096548 | 0 | 0 | 0
3999 | 160346.5 | 2011-01-12 08:20 | 390.197 | 2 | 20 | 0.5499276 | 3.917708 | 12.06468 | 11.99565 | 49.07608 | 42.49803 | 0.0001297474 | 0.1096548 | 0 | 0 | 0
4000 | 160376.5 | 2011-01-12 08:21 | 420.2122 | 2 | 20 | 0.5497469 | 3.922573 | 12.06927 | 11.99565 | 49.09405 | 42.49803 | 9.732247e-05 | 0.1096548 | 0 | 0 | 0
4001 | 160406.6 | 2011-01-12 08:21 | 450.2274 | 2 | 20 | 0.5499276 | 3.9276 | 12.07385 | 11.99565 | 49.11205 | 42.49803 | 0.0001621723 | 0.1096548 | 0 | 0 | 0
4002 | 160436.6 | 2011-01-12 08:22 | 480.2425 | 2 | 20 | 0.5497469 | 3.931816 | 12.07844 | 11.99565 | 49.13007 | 42.49803 | 9.732247e-05 | 0.1096548 | 0 | 0 | 0
4003 | 160466.6 | 2011-01-12 08:22 | 510.2577 | 2 | 20 | 0.5499276 | 3.936032 | 12.08302 | 11.99565 | 49.1481 | 42.49803 | 9.732247e-05 | 0.1096548 | 0 | 0 | 0
4004 | 160496.6 | 2011-01-12 08:23 | 540.2728 | 2 | 20 | 0.5497469 | 3.940086 | 12.08761 | 11.99565 | 49.16616 | 42.49803 | 9.732247e-05 | 0.1096548 | 0 | 0 | 0
4005 | 160526.6 | 2011-01-12 08:23 | 570.288 | 2 | 20 | 0.5497469 | 3.94414 | 12.09219 | 11.99565 | 49.18423 | 42.49803 | 0.0001296997 | 0.1096548 | 0 | 0 | 0
4006 | 160556.6 | 2011-01-12 08:24 | 600.3031 | 2 | 20 | 0.5499276 | 3.94787 | 12.09678 | 11.99565 | 49.20232 | 42.49803 | 9.727478e-05 | 0.1096548 | 0 | 0 | 0
4007 | 160586.7 | 2011-01-12 08:24 | 630.3183 | 2 | 20 | 0.5499276 | 3.9516 | 12.10136 | 11.99565 | 49.22043 | 42.49803 | 0.0001297474 | 0.1096548 | 0 | 0 | 0
4008 | 160616.7 | 2011-01-12 08:25 | 660.3356 | 2 | 20 | 0.5499276 | 3.955005 | 12.10595 | 11.99565 | 49.23856 | 42.49803 | 0.0001297474 | 0.1096548 | 0 | 0 | 0
4009 | 160646.7 | 2011-01-12 08:25 | 690.3486 | 2 | 20 | 0.5499276 | 3.958248 | 12.11053 | 11.99565 | 49.25669 | 42.49803 | 6.484985e-05 | 0.1096548 | 0 | 0 | 0
4010 | 160676.7 | 2011-01-12 08:26 | 720.3638 | 2 | 20 | 0.5499276 | 3.961491 | 12.11512 | 11.99565 | 49.27485 | 42.49803 | 6.484985e-05 | 0.1096548 | 0 | 0 | 0
4011 | 160706.7 | 2011-01-12 08:26 | 750.3789 | 2 | 20 | 0.5499276 | 3.964735 | 12.1197 | 11.99565 | 49.29302 | 42.49803 | 9.727478e-05 | 0.1096548 | 0 | 0 | 0
4012 | 160736.7 | 2011-01-12 08:27 | 780.3942 | 2 | 20 | 0.5499276 | 3.967978 | 12.12429 | 11.99565 | 49.3112 | 42.49803 | 6.484985e-05 | 0.1096548 | 0 | 0 | 0
4013 | 160766.7 | 2011-01-12 08:27 | 810.4092 | 2 | 20 | 0.5499276 | 3.970897 | 12.12887 | 11.99565 | 49.3294 | 42.49803 | 3.242493e-05 | 0.1096548 | 0 | 0 | 0
4014 | 160796.8 | 2011-01-12 08:28 | 840.4243 | 2 | 20 | 0.5497469 | 3.97414 | 12.13345 | 11.99565 | 49.34762 | 42.49803 | 6.484985e-05 | 0.1096548 | 0 | 0 | 0
4015 | 160826.8 | 2011-01-12 08:28 | 870.4395 | 2 | 20 | 0.5497469 | 3.977059 | 12.13804 | 11.99565 | 49.36584 | 42.49803 | 6.484985e-05 | 0.1096548 | 0 | 0 | 0
4016 | 160856.8 | 2011-01-12 08:29 | 900.4548 | 2 | 20 | 0.5499276 | 3.98014 | 12.14262 | 11.99565 | 49.38409 | 42.49803 | 6.484985e-05 | 0.1096548 | 0 | 0 | 0
4017 | 160886.8 | 2011-01-12 08:29 | 930.4698 | 2 | 20 | 0.5499276 | 3.983221 | 12.14721 | 11.99565 | 49.40234 | 42.49803 | 9.732247e-05 | 0.1096548 | 0 | 0 | 0
4018 | 160916.8 | 2011-01-12 08:30 | 960.4849 | 2 | 20 | 0.5499276 | 3.98614 | 12.15179 | 11.99565 | 49.42061 | 42.49803 | 6.489754e-05 | 0.1096548 | 0 | 0 | 0
4019 | 160946.8 | 2011-01-12 08:30 | 990.5001 | 2 | 20 | 0.5499276 | 3.988897 | 12.15638 | 11.99565 | 49.43889 | 42.49803 | 6.484985e-05 | 0.1096548 | 0 | 0 | 0
4020 | 160976.8 | 2011-01-12 08:31 | 1020.515 | 2 | 20 | 0.5499276 | 3.991816 | 12.16096 | 11.99565 | 49.45718 | 42.49803 | 9.727478e-05 | 0.1096548 | 0 | 0 | 0
4021 | 161006.9 | 2011-01-12 08:31 | 1050.53 | 2 | 20 | 0.5499276 | 3.994735 | 12.16555 | 11.99565 | 49.47549 | 42.49803 | 9.732247e-05 | 0.1096548 | 0 | 0 | 0
4022 | 161036.9 | 2011-01-12 08:32 | 1080.546 | 2 | 20 | 0.5497469 | 3.997491 | 12.17013 | 11.99565 | 49.49381 | 42.49803 | 6.489754e-05 | 0.1096548 | 0 | 0 | 0
4023 | 161066.9 | 2011-01-12 08:32 | 1110.561 | 2 | 20 | 0.5499276 | 4.000248 | 12.17472 | 11.99565 | 49.51215 | 42.49803 | 9.727478e-05 | 0.1096548 | 0 | 0 | 0
4024 | 161096.9 | 2011-01-12 08:33 | 1140.576 | 2 | 20 | 0.5497469 | 4.002842 | 12.1793 | 11.99565 | 49.53049 | 42.49803 | 3.242493e-05 | 0.1096548 | 0 | 0 | 0
4025 | 161126.9 | 2011-01-12 08:33 | 1170.591 | 2 | 20 | 0.5497469 | 4.005762 | 12.18389 | 11.99565 | 49.54885 | 42.49803 | 9.727478e-05 | 0.1096548 | 0 | 0 | 0
4026 | 161156.9 | 2011-01-12 08:34 | 1200.607 | 2 | 20 | 0.5499276 | 4.008518 | 12.18847 | 11.99565 | 49.56722 | 42.49803 | 9.727478e-05 | 0.1096548 | 0 | 0 | 0
4027 | 161187 | 2011-01-12 08:34 | 1230.621 | 2 | 20 | 0.5495663 | 4.011113 | 12.19306 | 11.99565 | 49.5856 | 42.49803 | 6.484985e-05 | 0.1096548 | 0 | 0 | 0
4028 | 161217 | 2011-01-12 08:35 | 1260.637 | 2 | 20 | 0.5497469 | 4.01387 | 12.19764 | 11.99565 | 49.604 | 42.49803 | 6.494522e-05 | 0.1096548 | 0 | 0 | 0
4029 | 161247 | 2011-01-12 08:35 | 1290.652 | 2 | 20 | 0.5497469 | 4.016626 | 12.20222 | 11.99565 | 49.62241 | 42.49803 | 9.727478e-05 | 0.1096548 | 0 | 0 | 0
4030 | 161277 | 2011-01-12 08:36 | 1320.667 | 2 | 20 | 0.5499276 | 4.019221 | 12.20681 | 11.99565 | 49.64083 | 42.49803 | 6.484985e-05 | 0.1096548 | 0 | 0 | 0
4031 | 161307 | 2011-01-12 08:36 | 1350.682 | 2 | 20 | 0.5497469 | 4.021978 | 12.21139 | 11.99565 | 49.65926 | 42.49803 | 9.737015e-05 | 0.1096548 | 0 | 0 | 0
4032 | 161337 | 2011-01-12 08:37 | 1380.697 | 2 | 20 | 0.5499276 | 4.024734 | 12.21598 | 11.99565 | 49.67771 | 42.49803 | 6.484985e-05 | 0.1096548 | 0 | 0 | 0
4033 | 161367 | 2011-01-12 08:37 | 1410.712 | 2 | 20 | 0.5499276 | 4.027329 | 12.22056 | 11.99565 | 49.69616 | 42.49803 | 3.242493e-05 | 0.1096548 | 0 | 0 | 0
4034 | 161397.1 | 2011-01-12 08:38 | 1440.727 | 2 | 20 | 0.5499276 | 4.030248 | 12.22515 | 11.99565 | 49.71463 | 42.49803 | 9.727478e-05 | 0.1096548 | 0 | 0 | 0
4035 | 161427.1 | 2011-01-12 08:38 | 1470.743 | 2 | 20 | 0.5497469 | 4.032843 | 12.22973 | 11.99565 | 49.73312 | 42.49803 | 6.484985e-05 | 0.1096548 | 0 | 0 | 0
4036 | 161457.1 | 2011-01-12 08:39 | 1500.758 | 2 | 20 | 0.5499276 | 4.035599 | 12.23432 | 11.99565 | 49.75161 | 42.49803 | 6.484985e-05 | 0.1096548 | 0 | 0 | 0
4037 | 161487.1 | 2011-01-12 08:39 | 1530.773 | 2 | 20 | 0.5499276 | 4.038356 | 12.2389 | 11.99565 | 49.77012 | 42.49803 | 6.484985e-05 | 0.1096548 | 0 | 0 | 0
4038 | 161517.1 | 2011-01-12 08:40 | 1560.788 | 2 | 20 | 0.5499276 | 4.041113 | 12.24349 | 11.99565 | 49.78864 | 42.49803 | 6.484985e-05 | 0.1096548 | 0 | 0 | 0
4039 | 161547.1 | 2011-01-12 08:40 | 1590.803 | 2 | 20 | 0.5499276 | 4.043869 | 12.24807 | 11.99565 | 49.80717 | 42.49803 | 9.727478e-05 | 0.1096548 | 0 | 0 | 0
4040 | 161577.2 | 2011-01-12 08:41 | 1620.818 | 2 | 20 | 0.5499276 | 4.046626 | 12.25266 | 11.99565 | 49.82572 | 42.49803 | 6.484985e-05 | 0.1096548 | 0 | 0 | 0
4041 | 161607.2 | 2011-01-12 08:41 | 1650.833 | 2 | 20 | 0.5499276 | 4.049383 | 12.25724 | 11.99565 | 49.84428 | 42.49803 | 6.484985e-05 | 0.1096548 | 0 | 0 | 0
4042 | 161637.2 | 2011-01-12 08:42 | 1680.849 | 2 | 20 | 0.5499276 | 4.052302 | 12.26182 | 11.99565 | 49.86285 | 42.49803 | 9.727478e-05 | 0.1096548 | 0 | 0 | 0
4043 | 161667.2 | 2011-01-12 08:42 | 1710.864 | 2 | 20 | 0.5495663 | 4.054896 | 12.26641 | 11.99565 | 49.88143 | 42.49803 | 0 | 0.1096548 | 0 | 0 | 0
4044 | 161697.2 | 2011-01-12 08:43 | 1740.879 | 2 | 20 | 0.5495663 | 4.057653 | 12.27099 | 11.99565 | 49.90003 | 42.49803 | 3.242493e-05 | 0.1096548 | 0 | 0 | 0
4045 | 161727.2 | 2011-01-12 08:43 | 1770.894 | 2 | 20 | 0.5499276 | 4.060734 | 12.27558 | 11.99565 | 49.91863 | 42.49803 | 9.727478e-05 | 0.1096548 | 0 | 0 | 0
4046 | 161757.2 | 2011-01-12 08:44 | 1800.909 | 2 | 20 | 0.5497469 | 4.063653 | 12.28016 | 11.99565 | 49.93726 | 42.49803 | 9.737015e-05 | 0.1096548 | 0 | 0 | 0
4047 | 161787.3 | 2011-01-12 08:44 | 1830.927 | 2 | 20 | 0.5495663 | 4.06641 | 12.28475 | 11.99565 | 49.95589 | 42.49803 | 3.242493e-05 | 0.1096548 | 0 | 0 | 0
4048 | 161817.3 | 2011-01-12 08:45 | 1860.94 | 2 | 20 | 0.5497469 | 4.069329 | 12.28933 | 11.99565 | 49.97454 | 42.49803 | 6.484985e-05 | 0.1096548 | 0 | 0 | 0
4049 | 161847.3 | 2011-01-12 08:45 | 1890.955 | 2 | 20 | 0.5497469 | 4.07241 | 12.29391 | 11.99565 | 49.9932 | 42.49803 | 9.737015e-05 | 0.1096548 | 0 | 0 | 0
4050 | 161877.3 | 2011-01-12 08:46 | 1920.97 | 2 | 20 | 0.5501083 | 4.075491 | 12.2985 | 11.99565 | 50.01187 | 42.49803 | 9.727478e-05 | 0.1096548 | 0 | 0 | 0
4051 | 161907.3 | 2011-01-12 08:46 | 1950.985 | 2 | 20 | 0.5499276 | 4.07841 | 12.30308 | 11.99565 | 50.03056 | 42.49803 | 9.737015e-05 | 0.1096548 | 0 | 0 | 0
4052 | 161937.3 | 2011-01-12 08:47 | 1981 | 2 | 20 | 0.5499276 | 4.081491 | 12.30767 | 11.99565 | 50.04927 | 42.49803 | 9.727478e-05 | 0.1096548 | 0 | 0 | 0
4053 | 161967.3 | 2011-01-12 08:47 | 2011.015 | 2 | 20 | 0.5497469 | 4.084572 | 12.31225 | 11.99565 | 50.06799 | 42.49803 | 9.737015e-05 | 0.1096548 | 0 | 0 | 0
4054 | 161997.4 | 2011-01-12 08:48 | 2041.03 | 2 | 20 | 0.5501083 | 4.087653 | 12.31684 | 11.99565 | 50.08672 | 42.49803 | 9.727478e-05 | 0.1096548 | 0 | 0 | 0
4055 | 162027.4 | 2011-01-12 08:48 | 2071.046 | 2 | 20 | 0.5499276 | 4.090734 | 12.32142 | 11.99565 | 50.10547 | 42.49803 | 6.484985e-05 | 0.1096548 | 0 | 0 | 0
4056 | 162057.4 | 2011-01-12 08:49 | 2101.061 | 2 | 20 | 0.5499276 | 4.093815 | 12.32601 | 11.99565 | 50.12423 | 42.49803 | 6.484985e-05 | 0.1096548 | 0 | 0 | 0
4057 | 162087.4 | 2011-01-12 08:49 | 2131.076 | 2 | 20 | 0.5499276 | 4.097221 | 12.33059 | 11.99565 | 50.14301 | 42.49803 | 0.0001297951 | 0.1096548 | 0 | 0 | 0
4058 | 162117.4 | 2011-01-12 08:50 | 2161.091 | 2 | 20 | 0.5499276 | 4.100302 | 12.33517 | 11.99565 | 50.1618 | 42.49803 | 9.727478e-05 | 0.1096548 | 0 | 0 | 0
4059 | 162147.4 | 2011-01-12 08:50 | 2191.106 | 2 | 20 | 0.5497469 | 4.103545 | 12.33976 | 11.99565 | 50.18061 | 42.49803 | 0.0001297951 | 0.1096548 | 0 | 0 | 0
4060 | 162177.5 | 2011-01-12 08:51 | 2221.121 | 2 | 20 | 0.5497469 | 4.106626 | 12.34434 | 11.99565 | 50.19943 | 42.49803 | 9.727478e-05 | 0.1096548 | 0 | 0 | 0
4061 | 162207.5 | 2011-01-12 08:51 | 2251.137 | 2 | 20 | 0.5499276 | 4.110194 | 12.34893 | 11.99565 | 50.21826 | 42.49803 | 0.00016222 | 0.1096548 | 0 | 0 | 0
4062 | 162237.5 | 2011-01-12 08:52 | 2281.152 | 2 | 20 | 0.5497469 | 4.113112 | 12.35351 | 11.99565 | 50.23711 | 42.49803 | 6.484985e-05 | 0.1096548 | 0 | 0 | 0
4063 | 162267.5 | 2011-01-12 08:52 | 2311.167 | 2 | 20 | 0.5501083 | 4.11668 | 12.3581 | 11.99565 | 50.25598 | 42.49803 | 0.0001296997 | 0.1096548 | 0 | 0 | 0
4064 | 162297.5 | 2011-01-12 08:53 | 2341.182 | 2 | 20 | 0.5499276 | 4.119923 | 12.36268 | 11.99565 | 50.27486 | 42.49803 | 9.727478e-05 | 0.1096548 | 0 | 0 | 0
4065 | 162327.5 | 2011-01-12 08:53 | 2371.197 | 2 | 20 | 0.5499276 | 4.123491 | 12.36727 | 11.99565 | 50.29376 | 42.49803 | 0.0001296997 | 0.1096548 | 0 | 0 | 0
4066 | 162357.5 | 2011-01-12 08:54 | 2401.212 | 2 | 20 | 0.5497469 | 4.126572 | 12.37185 | 11.99565 | 50.31267 | 42.49803 | 9.737015e-05 | 0.1096548 | 0 | 0 | 0
4067 | 162387.6 | 2011-01-12 08:54 | 2431.227 | 2 | 20 | 0.5499276 | 4.130139 | 12.37644 | 11.99565 | 50.3316 | 42.49803 | 6.484985e-05 | 0.1096548 | 0 | 0 | 0
4068 | 162417.6 | 2011-01-12 08:55 | 2461.243 | 2 | 20 | 0.5499276 | 4.133545 | 12.38102 | 11.99565 | 50.35054 | 42.49803 | 9.727478e-05 | 0.1096548 | 0 | 0 | 0
4069 | 162447.6 | 2011-01-12 08:55 | 2491.258 | 2 | 20 | 0.5499276 | 4.137113 | 12.38561 | 11.99565 | 50.3695 | 42.49803 | 9.737015e-05 | 0.1096548 | 0 | 0 | 0
4070 | 162477.6 | 2011-01-12 08:56 | 2521.273 | 2 | 20 | 0.5499276 | 4.14068 | 12.39019 | 11.99565 | 50.38848 | 42.49803 | 9.727478e-05 | 0.1096548 | 0 | 0 | 0
4071 | 162507.6 | 2011-01-12 08:56 | 2551.288 | 2 | 20 | 0.5497469 | 4.144085 | 12.39478 | 11.99565 | 50.40747 | 42.49803 | 6.484985e-05 | 0.1096548 | 0 | 0 | 0
4072 | 162537.6 | 2011-01-12 08:57 | 2581.305 | 2 | 20 | 0.5499276 | 4.147815 | 12.39936 | 11.99565 | 50.42648 | 42.49803 | 9.727478e-05 | 0.1096548 | 0 | 0 | 0
4073 | 162567.7 | 2011-01-12 08:57 | 2611.318 | 2 | 20 | 0.5499276 | 4.151383 | 12.40395 | 11.99565 | 50.4455 | 42.49803 | 6.494522e-05 | 0.1096548 | 0 | 0 | 0
4074 | 162597.7 | 2011-01-12 08:58 | 2641.334 | 2 | 20 | 0.5501083 | 4.155274 | 12.40853 | 11.99565 | 50.46455 | 42.49803 | 0.0001296997 | 0.1096548 | 0 | 0 | 0
4075 | 162627.7 | 2011-01-12 08:58 | 2671.349 | 2 | 20 | 0.5499276 | 4.158842 | 12.41312 | 11.99565 | 50.4836 | 42.49803 | 9.727478e-05 | 0.1096548 | 0 | 0 | 0
4076 | 162657.7 | 2011-01-12 08:59 | 2701.364 | 2 | 20 | 0.5499276 | 4.162572 | 12.4177 | 11.99565 | 50.50268 | 42.49803 | 9.727478e-05 | 0.1096548 | 0 | 0 | 0
4077 | 162687.7 | 2011-01-12 08:59 | 2731.379 | 2 | 20 | 0.5499276 | 4.16614 | 12.42229 | 11.99565 | 50.52177 | 42.49803 | 9.737015e-05 | 0.1096548 | 0 | 0 | 0
4078 | 162717.7 | 2011-01-12 09:00 | 2761.394 | 2 | 20 | 0.5497469 | 4.169869 | 12.42687 | 11.99565 | 50.54088 | 42.49803 | 6.484985e-05 | 0.1096548 | 0 | 0 | 0
4079 | 162747.7 | 2011-01-12 09:00 | 2791.409 | 2 | 20 | 0.5501083 | 4.173923 | 12.43145 | 11.99565 | 50.56001 | 42.49803 | 0.0001296997 | 0.1096548 | 0 | 0 | 0
4080 | 162777.8 | 2011-01-12 09:01 | 2821.425 | 2 | 20 | 0.5499276 | 4.177491 | 12.43604 | 11.99565 | 50.57915 | 42.49803 | 9.727478e-05 | 0.1096548 | 0 | 0 | 0
4081 | 162807.8 | 2011-01-12 09:01 | 2851.44 | 2 | 20 | 0.5499276 | 4.181383 | 12.44062 | 11.99565 | 50.59831 | 42.49803 | 9.727478e-05 | 0.1096548 | 0 | 0 | 0
4082 | 162837.8 | 2011-01-12 09:02 | 2881.455 | 2 | 20 | 0.5499276 | 4.185275 | 12.44521 | 11.99565 | 50.61749 | 42.49803 | 0.0001297951 | 0.1096548 | 0 | 0 | 0
4083 | 162867.8 | 2011-01-12 09:02 | 2911.47 | 2 | 20 | 0.5499276 | 4.189167 | 12.44979 | 11.99565 | 50.63669 | 42.49803 | 9.737015e-05 | 0.1096548 | 0 | 0 | 0
4084 | 162897.8 | 2011-01-12 09:03 | 2941.485 | 2 | 20 | 0.5499276 | 4.193058 | 12.45438 | 11.99565 | 50.65591 | 42.49803 | 9.737015e-05 | 0.1096548 | 0 | 0 | 0
4085 | 162927.8 | 2011-01-12 09:03 | 2971.5 | 2 | 20 | 0.5499276 | 4.197112 | 12.45896 | 11.99565 | 50.67514 | 42.49803 | 9.727478e-05 | 0.1096548 | 0 | 0 | 0
4086 | 162949.1 | 2011-01-12 09:04 | 2992.812 | 2 | 20 | 0.5499276 | 4.200031 | 12.46222 | 11.99565 | 50.68881 | 42.49803 | 0.00016222 | 0.1096548 | 0 | 0 | 0
4087 | 162979.2 | 2011-01-12 09:04 | 30.01523 | 3 | 20 | 0 | 4.099004 | 12.46222 | 11.99565 | 50.68881 | 42.49803 | -0.0004541397 | 0.1096548 | 0 | 0 | 0
4088 | 163009.2 | 2011-01-12 09:05 | 60.03027 | 3 | 20 | 0 | 4.08668 | 12.46222 | 11.99565 | 50.68881 | 42.49803 | -0.0002593994 | 0.1096548 | 0 | 0 | 0
4089 | 163039.2 | 2011-01-12 09:05 | 90.04554 | 3 | 20 | 0 | 4.079059 | 12.46222 | 11.99565 | 50.68881 | 42.49803 | -0.0001621246 | 0.1096548 | 0 | 0 | 0
4090 | 163069.2 | 2011-01-12 09:06 | 120.0139 | 3 | 20 | 0 | 4.074031 | 12.46222 | 11.99565 | 50.68881 | 42.49803 | -9.737015e-05 | 0.1096548 | 0 | 0 | 0
4091 | 163069.2 | 2011-01-12 09:06 | 0.01574904 | 4 | 20 | 1.003416 | 4.200356 | 12.46222 | 11.99565 | 50.68883 | 42.49803 | 0 | 0.1096548 | 0 | 0 | 0
4092 | 163069.9 | 2011-01-12 09:06 | 0.7344989 | 4 | 20 | 0.953008 | 4.200193 | 12.46242 | 11.99565 | 50.68964 | 42.49803 | -3.242493e-05 | 0.1096548 | 0 | 0 | 0
4093 | 163071.8 | 2011-01-12 09:06 | 2.687455 | 4 | 20 | 0.9029617 | 4.200193 | 12.46292 | 11.99565 | 50.69175 | 42.49803 | -3.242493e-05 | 0.1096548 | 0 | 0 | 0
4094 | 163074.9 | 2011-01-12 09:06 | 5.718665 | 4 | 20 | 0.8527347 | 4.200031 | 12.46366 | 11.99565 | 50.69485 | 42.49803 | 0 | 0.1096548 | 0 | 0 | 0
4095 | 163079.1 | 2011-01-12 09:06 | 9.92163 | 4 | 20 | 0.8023271 | 4.200031 | 12.46462 | 11.99565 | 50.6989 | 42.49803 | 0 | 0.1096548 | 0 | 0 | 0
4096 | 163084.6 | 2011-01-12 09:06 | 15.48414 | 4 | 20 | 0.7522808 | 4.200031 | 12.46582 | 11.99565 | 50.70394 | 42.49803 | -3.242493e-05 | 0.1096548 | 0 | 0 | 0
4097 | 163091.9 | 2011-01-12 09:06 | 22.78092 | 4 | 20 | 0.7022346 | 4.200193 | 12.46729 | 11.99565 | 50.71012 | 42.49803 | 0 | 0.1096548 | 0 | 0 | 0
4098 | 163101.7 | 2011-01-12 09:06 | 32.57773 | 4 | 20 | 0.6521882 | 4.200193 | 12.46913 | 11.99565 | 50.71785 | 42.49803 | 3.242493e-05 | 0.1096548 | 0 | 0 | 0
4099 | 163115.6 | 2011-01-12 09:06 | 46.48376 | 4 | 20 | 0.6019613 | 4.200031 | 12.47155 | 11.99565 | 50.728 | 42.49803 | 0 | 0.1096548 | 0 | 0 | 0
4100 | 163137.5 | 2011-01-12 09:07 | 68.34267 | 4 | 20 | 0.551915 | 4.200031 | 12.47504 | 11.99565 | 50.74267 | 42.49803 | 0 | 0.1096548 | 0 | 0 | 0
4101 | 163177.1 | 2011-01-12 09:07 | 107.9046 | 4 | 20 | 0.5018687 | 4.200031 | 12.4808 | 11.99565 | 50.76687 | 42.49803 | 0 | 0.1096548 | 0 | 0 | 0
4102 | 163251.4 | 2011-01-12 09:09 | 182.2628 | 4 | 20 | 0.4518224 | 4.199869 | 12.49061 | 11.99565 | 50.80805 | 42.49803 | -3.242493e-05 | 0.1096548 | 0 | 0 | 0
4103 | 163362.4 | 2011-01-12 09:10 | 293.2456 | 4 | 20 | 0.4017761 | 4.200031 | 12.50374 | 11.99565 | 50.86318 | 42.49803 | 0 | 0.1096548 | 0 | 0 | 0
4104 | 163500.9 | 2011-01-12 09:13 | 431.7745 | 4 | 20 | 0.3517298 | 4.200031 | 12.51821 | 11.99565 | 50.92398 | 42.49803 | -3.242493e-05 | 0.1096548 | 0 | 0 | 0
4105 | 163667.3 | 2011-01-12 09:16 | 598.1802 | 4 | 20 | 0.3016835 | 4.200031 | 12.53329 | 11.99565 | 50.98731 | 42.49803 | -3.242493e-05 | 0.1096548 | 0 | 0 | 0
4106 | 163871.2 | 2011-01-12 09:19 | 802.0812 | 4 | 20 | 0.2516373 | 4.200031 | 12.54893 | 11.99565 | 51.05299 | 42.49803 | 0 | 0.1096548 | 0 | 0 | 0
4107 | 164128.1 | 2011-01-12 09:23 | 1058.952 | 4 | 20 | 0.2015909 | 4.200193 | 12.56504 | 11.99565 | 51.12066 | 42.49803 | 0 | 0.1096548 | 0 | 0 | 0
4108 | 164468 | 2011-01-12 09:29 | 1398.853 | 4 | 20 | 0.1515447 | 4.200193 | 12.58162 | 11.99565 | 51.19029 | 42.49803 | 0 | 0.1096548 | 0 | 0 | 0
4109 | 164984.1 | 2011-01-12 09:37 | 1914.907 | 4 | 20 | 0.1014984 | 4.200193 | 12.59951 | 11.99565 | 51.26546 | 42.49803 | 0 | 0.1096548 | 0 | 0 | 0
4110 | 165970 | 2011-01-12 09:54 | 2900.845 | 4 | 20 | 0.05145207 | 4.200031 | 12.61957 | 11.99565 | 51.34969 | 42.49803 | -3.242493e-05 | 0.1096548 | 0 | 0 | 0
4111 | 166022.5 | 2011-01-12 09:55 | 2953.297 | 4 | 20 | 0.04982602 | 4.200031 | 12.62031 | 11.99565 | 51.35281 | 42.49803 | 0 | 0.1096548 | 0 | 0 | 0
4112 | 166052.5 | 2011-01-12 09:55 | 30.01516 | 5 | 20 | 0 | 4.190788 | 12.62031 | 11.99565 | 51.35281 | 42.49803 | -6.494522e-05 | 0.1096548 | 0 | 0 | 0
4113 | 166082.5 | 2011-01-12 09:56 | 60.01468 | 5 | 20 | 0 | 4.189167 | 12.62031 | 11.99565 | 51.35281 | 42.49803 | -3.242493e-05 | 0.1096548 | 0 | 0 | 0
4114 | 166082.6 | 2011-01-12 09:56 | 0.1876304 | 6 | 20 | 0.0006830894 | 4.189329 | 12.62031 | 11.99565 | 51.35281 | 42.49803 | 0 | 0.1081281 | 0 | 0 | 0
4115 | 166087.5 | 2011-01-12 09:56 | 5.015548 | 6 | 20 | 0.00212847 | 4.189329 | 12.62031 | 11.99565 | 51.35282 | 42.49803 | -3.242493e-05 | 0.1081281 | 0 | 0 | 0
4116 | 166109.6 | 2011-01-12 09:56 | 22.11122 | 7 | 20 | -1.099613 | 3.989221 | 12.62031 | 12.00241 | 51.35282 | 42.52513 | -0.001459455 | 0.1081281 | 0 | 0 | 0
4117 | 166139.6 | 2011-01-12 09:57 | 52.12413 | 7 | 20 | -1.099793 | 3.943167 | 12.62031 | 12.01158 | 51.35282 | 42.56149 | -0.001102686 | 0.1081281 | 0 | 0 | 0
4118 | 166169.6 | 2011-01-12 09:57 | 82.13928 | 7 | 20 | -1.099793 | 3.904897 | 12.62031 | 12.02074 | 51.35282 | 42.59746 | -0.0009405136 | 0.1081281 | 0 | 0 | 0
4119 | 166199.6 | 2011-01-12 09:58 | 112.1544 | 7 | 20 | -1.099793 | 3.874086 | 12.62031 | 12.02991 | 51.35282 | 42.63312 | -0.0007459641 | 0.1081281 | 0 | 0 | 0
4120 | 166229.6 | 2011-01-12 09:58 | 142.1696 | 7 | 20 | -1.099432 | 3.848465 | 12.62031 | 12.03908 | 51.35282 | 42.66852 | -0.0006162167 | 0.1081281 | 0 | 0 | 0
4121 | 166259.7 | 2011-01-12 09:59 | 172.1847 | 7 | 20 | -1.099793 | 3.826735 | 12.62031 | 12.04825 | 51.35282 | 42.7037 | -0.0005513668 | 0.1081281 | 0 | 0 | 0
4122 | 166289.7 | 2011-01-12 09:59 | 202.2 | 7 | 20 | -1.099613 | 3.807762 | 12.62031 | 12.05742 | 51.35282 | 42.7387 | -0.0004864693 | 0.1081281 | 0 | 0 | 0
4123 | 166319.7 | 2011-01-12 10:00 | 232.215 | 7 | 20 | -1.099793 | 3.790573 | 12.62031 | 12.06659 | 51.35282 | 42.77353 | -0.0004540443 | 0.1081281 | 0 | 0 | 0
4124 | 166349.7 | 2011-01-12 10:00 | 262.2302 | 7 | 20 | -1.099613 | 3.775005 | 12.62031 | 12.07576 | 51.35282 | 42.80821 | -0.0003891945 | 0.1081281 | 0 | 0 | 0
4125 | 166379.7 | 2011-01-12 10:01 | 292.2454 | 7 | 20 | -1.099793 | 3.760087 | 12.62031 | 12.08493 | 51.35282 | 42.84275 | -0.0004216194 | 0.1081281 | 0 | 0 | 0
4126 | 166409.7 | 2011-01-12 10:01 | 322.2605 | 7 | 20 | -1.099793 | 3.746141 | 12.62031 | 12.09409 | 51.35282 | 42.87716 | -0.0003891945 | 0.1081281 | 0 | 0 | 0
4127 | 166439.7 | 2011-01-12 10:02 | 352.2757 | 7 | 20 | -1.099793 | 3.733168 | 12.62031 | 12.10326 | 51.35282 | 42.91145 | -0.0003567696 | 0.1081281 | 0 | 0 | 0
4128 | 166469.8 | 2011-01-12 10:02 | 382.2908 | 7 | 20 | -1.099613 | 3.720681 | 12.62031 | 12.11243 | 51.35282 | 42.94562 | -0.0003243446 | 0.1081281 | 0 | 0 | 0
4129 | 166499.8 | 2011-01-12 10:03 | 412.306 | 7 | 20 | -1.099432 | 3.708843 | 12.62031 | 12.1216 | 51.35282 | 42.97968 | -0.0002594471 | 0.1081281 | 0 | 0 | 0
4130 | 166529.8 | 2011-01-12 10:03 | 442.3211 | 7 | 20 | -1.099613 | 3.697006 | 12.62031 | 12.13077 | 51.35282 | 43.01363 | -0.0003242969 | 0.1081281 | 0 | 0 | 0
4131 | 166559.8 | 2011-01-12 10:04 | 472.3364 | 7 | 20 | -1.099613 | 3.685979 | 12.62031 | 12.13994 | 51.35282 | 43.04748 | -0.0002270222 | 0.1081281 | 0 | 0 | 0
4132 | 166589.8 | 2011-01-12 10:04 | 502.3515 | 7 | 20 | -1.099613 | 3.675114 | 12.62031 | 12.14911 | 51.35282 | 43.08122 | -0.000291872 | 0.1081281 | 0 | 0 | 0
4133 | 166619.8 | 2011-01-12 10:05 | 532.3667 | 7 | 20 | -1.099793 | 3.664736 | 12.62031 | 12.15828 | 51.35282 | 43.11487 | -0.000291872 | 0.1081281 | 0 | 0 | 0
4134 | 166649.8 | 2011-01-12 10:05 | 562.3818 | 7 | 20 | -1.099793 | 3.654681 | 12.62031 | 12.16744 | 51.35282 | 43.14843 | -0.0002594471 | 0.1081281 | 0 | 0 | 0
4135 | 166679.9 | 2011-01-12 10:06 | 592.3969 | 7 | 20 | -1.099613 | 3.644627 | 12.62031 | 12.17661 | 51.35282 | 43.18189 | -0.0002919197 | 0.1081281 | 0 | 0 | 0
4136 | 166709.9 | 2011-01-12 10:06 | 622.412 | 7 | 20 | -1.099793 | 3.63506 | 12.62031 | 12.18578 | 51.35282 | 43.21526 | -0.0002270222 | 0.1081281 | 0 | 0 | 0
4137 | 166739.9 | 2011-01-12 10:07 | 652.4272 | 7 | 20 | -1.099613 | 3.625654 | 12.62031 | 12.19495 | 51.35282 | 43.24855 | -0.0002270222 | 0.1081281 | 0 | 0 | 0
4138 | 166769.9 | 2011-01-12 10:07 | 682.4424 | 7 | 20 | -1.099613 | 3.616573 | 12.62031 | 12.20412 | 51.35282 | 43.28175 | -0.0002270699 | 0.1081281 | 0 | 0 | 0
4139 | 166799.9 | 2011-01-12 10:08 | 712.4575 | 7 | 20 | -1.099613 | 3.607655 | 12.62031 | 12.21329 | 51.35282 | 43.31487 | -0.0002594471 | 0.1081281 | 0 | 0 | 0
4140 | 166829.9 | 2011-01-12 10:08 | 742.4727 | 7 | 20 | -1.099613 | 3.59906 | 12.62031 | 12.22246 | 51.35282 | 43.3479 | -0.0002594471 | 0.1081281 | 0 | 0 | 0
4141 | 166860 | 2011-01-12 10:09 | 772.4901 | 7 | 20 | -1.099613 | 3.590628 | 12.62031 | 12.23163 | 51.35282 | 43.38087 | -0.0002270222 | 0.1081281 | 0 | 0 | 0
4142 | 166890 | 2011-01-12 10:09 | 802.503 | 7 | 20 | -1.099613 | 3.582844 | 12.62031 | 12.24079 | 51.35282 | 43.41375 | -0.0001945972 | 0.1081281 | 0 | 0 | 0
4143 | 166920 | 2011-01-12 10:10 | 832.5181 | 7 | 20 | -1.099613 | 3.574898 | 12.62031 | 12.24996 | 51.35282 | 43.44656 | -0.0001621723 | 0.1081281 | 0 | 0 | 0
4144 | 166950 | 2011-01-12 10:10 | 862.5333 | 7 | 20 | -1.099613 | 3.567276 | 12.62031 | 12.25913 | 51.35282 | 43.4793 | -0.0002270222 | 0.1081281 | 0 | 0 | 0
4145 | 166980 | 2011-01-12 10:11 | 892.5487 | 7 | 20 | -1.099793 | 3.559817 | 12.62031 | 12.2683 | 51.35282 | 43.51198 | -0.0001945972 | 0.1081281 | 0 | 0 | 0
4146 | 167010 | 2011-01-12 10:11 | 922.5637 | 7 | 20 | -1.099793 | 3.552682 | 12.62031 | 12.27747 | 51.35282 | 43.54458 | -0.0001945972 | 0.1081281 | 0 | 0 | 0
4147 | 167040 | 2011-01-12 10:12 | 952.5788 | 7 | 20 | -1.099613 | 3.546033 | 12.62031 | 12.28664 | 51.35282 | 43.57713 | -0.0001296997 | 0.1081281 | 0 | 0 | 0
4148 | 167070.1 | 2011-01-12 10:12 | 982.5939 | 7 | 20 | -1.099793 | 3.53906 | 12.62031 | 12.29581 | 51.35282 | 43.60961 | -0.0001621723 | 0.1081281 | 0 | 0 | 0
4149 | 167100.1 | 2011-01-12 10:13 | 1012.609 | 7 | 20 | -1.099793 | 3.532574 | 12.62031 | 12.30498 | 51.35282 | 43.64202 | -0.0001945972 | 0.1081281 | 0 | 0 | 0
4150 | 167130.1 | 2011-01-12 10:13 | 1042.624 | 7 | 20 | -1.099793 | 3.526249 | 12.62031 | 12.31414 | 51.35282 | 43.67439 | -0.0001945972 | 0.1081281 | 0 | 0 | 0
4151 | 167160.1 | 2011-01-12 10:14 | 1072.639 | 7 | 20 | -1.099793 | 3.520249 | 12.62031 | 12.32331 | 51.35282 | 43.70669 | -0.0001621723 | 0.1081281 | 0 | 0 | 0
4152 | 167190.1 | 2011-01-12 10:14 | 1102.655 | 7 | 20 | -1.099793 | 3.514087 | 12.62031 | 12.33248 | 51.35282 | 43.73894 | -0.0001945972 | 0.1081281 | 0 | 0 | 0
4153 | 167220.1 | 2011-01-12 10:15 | 1132.67 | 7 | 20 | -1.099793 | 3.50825 | 12.62031 | 12.34165 | 51.35282 | 43.77113 | -0.0001621246 | 0.1081281 | 0 | 0 | 0
4154 | 167250.2 | 2011-01-12 10:15 | 1162.685 | 7 | 20 | -1.099793 | 3.502412 | 12.62031 | 12.35082 | 51.35282 | 43.80327 | -0.0001621723 | 0.1081281 | 0 | 0 | 0
4155 | 167280.2 | 2011-01-12 10:16 | 1192.7 | 7 | 20 | -1.099613 | 3.496898 | 12.62031 | 12.35999 | 51.35282 | 43.83536 | -9.727478e-05 | 0.1081281 | 0 | 0 | 0
4156 | 167310.2 | 2011-01-12 10:16 | 1222.715 | 7 | 20 | -1.099793 | 3.49106 | 12.62031 | 12.36916 | 51.35282 | 43.86739 | -0.0001621723 | 0.1081281 | 0 | 0 | 0
4157 | 167340.2 | 2011-01-12 10:17 | 1252.73 | 7 | 20 | -1.099613 | 3.485385 | 12.62031 | 12.37833 | 51.35282 | 43.89937 | -0.0001296997 | 0.1081281 | 0 | 0 | 0
4158 | 167370.2 | 2011-01-12 10:17 | 1282.745 | 7 | 20 | -1.099793 | 3.479385 | 12.62031 | 12.38749 | 51.35282 | 43.9313 | -0.0002270222 | 0.1081281 | 0 | 0 | 0
4159 | 167400.2 | 2011-01-12 10:18 | 1312.761 | 7 | 20 | -1.099793 | 3.473385 | 12.62031 | 12.39666 | 51.35282 | 43.96318 | -0.0001621723 | 0.1081281 | 0 | 0 | 0
4160 | 167430.2 | 2011-01-12 10:18 | 1342.776 | 7 | 20 | -1.099793 | 3.467385 | 12.62031 | 12.40583 | 51.35282 | 43.995 | -0.0001945972 | 0.1081281 | 0 | 0 | 0
4161 | 167460.3 | 2011-01-12 10:19 | 1372.791 | 7 | 20 | -1.099613 | 3.461547 | 12.62031 | 12.415 | 51.35282 | 44.02677 | -0.0001621723 | 0.1081281 | 0 | 0 | 0
4162 | 167490.3 | 2011-01-12 10:19 | 1402.806 | 7 | 20 | -1.099793 | 3.455385 | 12.62031 | 12.42417 | 51.35282 | 44.05848 | -0.0001621723 | 0.1081281 | 0 | 0 | 0
4163 | 167520.3 | 2011-01-12 10:20 | 1432.821 | 7 | 20 | -1.099793 | 3.448898 | 12.62031 | 12.43334 | 51.35282 | 44.09013 | -0.0001621246 | 0.1081281 | 0 | 0 | 0
4164 | 167550.3 | 2011-01-12 10:20 | 1462.836 | 7 | 20 | -1.099613 | 3.441925 | 12.62031 | 12.44251 | 51.35282 | 44.12172 | -0.0002270222 | 0.1081281 | 0 | 0 | 0
4165 | 167580.3 | 2011-01-12 10:21 | 1492.852 | 7 | 20 | -1.099793 | 3.434952 | 12.62031 | 12.45168 | 51.35282 | 44.15325 | -0.0002270222 | 0.1081281 | 0 | 0 | 0
4166 | 167610.3 | 2011-01-12 10:21 | 1522.867 | 7 | 20 | -1.099613 | 3.427655 | 12.62031 | 12.46085 | 51.35282 | 44.18471 | -0.0001621723 | 0.1081281 | 0 | 0 | 0
4167 | 167640.3 | 2011-01-12 10:22 | 1552.882 | 7 | 20 | -1.099793 | 3.419709 | 12.62031 | 12.47002 | 51.35282 | 44.21611 | -0.0001945972 | 0.1081281 | 0 | 0 | 0
4168 | 167670.4 | 2011-01-12 10:22 | 1582.897 | 7 | 20 | -1.099974 | 3.411114 | 12.62031 | 12.47919 | 51.35282 | 44.24743 | -0.0002270699 | 0.1081281 | 0 | 0 | 0
4169 | 167700.4 | 2011-01-12 10:23 | 1612.912 | 7 | 20 | -1.099974 | 3.402034 | 12.62031 | 12.48835 | 51.35282 | 44.27866 | -0.000291872 | 0.1081281 | 0 | 0 | 0
4170 | 167730.4 | 2011-01-12 10:23 | 1642.927 | 7 | 20 | -1.099613 | 3.392304 | 12.62031 | 12.49752 | 51.35282 | 44.30981 | -0.0002594948 | 0.1081281 | 0 | 0 | 0
4171 | 167760.4 | 2011-01-12 10:24 | 1672.943 | 7 | 20 | -1.099793 | 3.381115 | 12.62031 | 12.50669 | 51.35282 | 44.34087 | -0.0003567219 | 0.1081281 | 0 | 0 | 0
4172 | 167790.4 | 2011-01-12 10:24 | 1702.958 | 7 | 20 | -1.099793 | 3.36879 | 12.62031 | 12.51586 | 51.35282 | 44.37181 | -0.0003242969 | 0.1081281 | 0 | 0 | 0
4173 | 167820.4 | 2011-01-12 10:25 | 1732.973 | 7 | 20 | -1.099793 | 3.354358 | 12.62031 | 12.52503 | 51.35282 | 44.40264 | -0.0004216194 | 0.1081281 | 0 | 0 | 0
4174 | 167850.5 | 2011-01-12 10:25 | 1762.988 | 7 | 20 | -1.099793 | 3.337655 | 12.62031 | 12.5342 | 51.35282 | 44.43332 | -0.0004864693 | 0.1081281 | 0 | 0 | 0
4175 | 167880.5 | 2011-01-12 10:26 | 1793.003 | 7 | 20 | -1.099793 | 3.316736 | 12.62031 | 12.54337 | 51.35282 | 44.46383 | -0.0006486416 | 0.1081281 | 0 | 0 | 0
4176 | 167910.5 | 2011-01-12 10:26 | 1823.018 | 7 | 20 | -1.099793 | 3.290953 | 12.62031 | 12.55254 | 51.35282 | 44.49413 | -0.0007459641 | 0.1081281 | 0 | 0 | 0
4177 | 167940.5 | 2011-01-12 10:27 | 1853.034 | 7 | 20 | -1.099613 | 3.258196 | 12.62031 | 12.56171 | 51.35282 | 44.52416 | -0.0009729862 | 0.1081281 | 0 | 0 | 0
4178 | 167970.5 | 2011-01-12 10:27 | 1883.049 | 7 | 20 | -1.099793 | 3.215061 | 12.62031 | 12.57087 | 51.35282 | 44.55384 | -0.001264858 | 0.1081281 | 0 | 0 | 0
4179 | 168000.5 | 2011-01-12 10:28 | 1913.064 | 7 | 20 | -1.099613 | 3.157169 | 12.62031 | 12.58004 | 51.35282 | 44.58307 | -0.001718903 | 0.1081281 | 0 | 0 | 0
4180 | 168030.5 | 2011-01-12 10:28 | 1943.08 | 7 | 20 | -1.099793 | 3.076899 | 12.62031 | 12.58921 | 51.35282 | 44.61167 | -0.002497292 | 0.1081281 | 0 | 0 | 0
4181 | 168060.5 | 2011-01-12 10:29 | 1973.081 | 7 | 20 | -1.099613 | 2.960954 | 12.62031 | 12.59838 | 51.35282 | 44.63937 | -0.003599978 | 0.1081281 | 0 | 0 | 0
4182 | 168090.6 | 2011-01-12 10:29 | 2003.094 | 7 | 20 | -1.099793 | 2.793116 | 12.62031 | 12.60755 | 51.35282 | 44.66579 | -0.004994583 | 0.1081281 | 0 | 0 | 0
4183 | 168104.7 | 2011-01-12 10:29 | 2017.281 | 7 | 20 | -1.099793 | 2.699873 | 12.62031 | 12.61188 | 51.35282 | 44.67769 | -0.00531888 | 0.1081281 | 0 | 0 | 0
4184 | 168164.8 | 2011-01-12 10:30 | 60.0146 | 8 | 20 | 0 | 3.622249 | 12.62031 | 12.61188 | 51.35282 | 44.67769 | 0.001232433 | 0.1081281 | 0 | 0 | 0
4185 | 168164.9 | 2011-01-12 10:30 | 0.1874185 | 9 | 20 | 0.0006830894 | 3.622411 | 12.62031 | 12.61188 | 51.35282 | 44.67769 | 0 | 0.1083244 | 0 | 0 | 0
4186 | 168169.8 | 2011-01-12 10:31 | 5.015315 | 9 | 20 | 0.001767125 | 3.629871 | 12.62031 | 12.61188 | 51.35283 | 44.67769 | 0.001037836 | 0.1083244 | 0 | 0 | 0
4187 | 168199.8 | 2011-01-12 10:31 | 30.01515 | 1 | 21 | 0 | 3.659546 | 12.62031 | 12.61188 | 51.35283 | 44.67769 | 0.0006162167 | 0.1083244 | 0 | 0 | 0
4188 | 168229.8 | 2011-01-12 10:32 | 60.03042 | 1 | 21 | 0 | 3.678195 | 12.62031 | 12.61188 | 51.35283 | 44.67769 | 0.0004216671 | 0.1083244 | 0 | 0 | 0
4189 | 168259.8 | 2011-01-12 10:32 | 90.04545 | 1 | 21 | 0 | 3.69133 | 12.62031 | 12.61188 | 51.35283 | 44.67769 | 0.0003242969 | 0.1083244 | 0 | 0 | 0
4190 | 168289.8 | 2011-01-12 10:33 | 120.0137 | 1 | 21 | 0 | 3.701384 | 12.62031 | 12.61188 | 51.35283 | 44.67769 | 0.0003243446 | 0.1083244 | 0 | 0 | 0
4191 | 168319.8 | 2011-01-12 10:33 | 30.01539 | 2 | 21 | 0.5497469 | 3.815059 | 12.6249 | 12.61188 | 51.37024 | 44.67769 | 0.0007135391 | 0.1083244 | 0 | 0 | 0
4192 | 168349.8 | 2011-01-12 10:34 | 60.0303 | 2 | 21 | 0.5501083 | 3.833384 | 12.62948 | 12.61188 | 51.38778 | 44.67769 | 0.0003891945 | 0.1083244 | 0 | 0 | 0
4193 | 168379.8 | 2011-01-12 10:34 | 90.04551 | 2 | 21 | 0.5501083 | 3.846195 | 12.63407 | 12.61188 | 51.40538 | 44.67769 | 0.0003243446 | 0.1083244 | 0 | 0 | 0
4194 | 168409.8 | 2011-01-12 10:35 | 120.0608 | 2 | 21 | 0.5499276 | 3.856248 | 12.63865 | 12.61188 | 51.42304 | 44.67769 | 0.0002594471 | 0.1083244 | 0 | 0 | 0
4195 | 168439.9 | 2011-01-12 10:35 | 150.0758 | 2 | 21 | 0.5497469 | 3.865005 | 12.64324 | 12.61188 | 51.44074 | 44.67769 | 0.0002270222 | 0.1083244 | 0 | 0 | 0
4196 | 168469.9 | 2011-01-12 10:36 | 180.0911 | 2 | 21 | 0.5501083 | 3.873276 | 12.64782 | 12.61188 | 51.45848 | 44.67769 | 0.0002270699 | 0.1083244 | 0 | 0 | 0
4197 | 168499.9 | 2011-01-12 10:36 | 210.1061 | 2 | 21 | 0.5499276 | 3.88041 | 12.65241 | 12.61188 | 51.47625 | 44.67769 | 0.0001621246 | 0.1083244 | 0 | 0 | 0
4198 | 168529.9 | 2011-01-12 10:37 | 240.1213 | 2 | 21 | 0.5497469 | 3.887221 | 12.65699 | 12.61188 | 51.49406 | 44.67769 | 0.0001297474 | 0.1083244 | 0 | 0 | 0
4199 | 168559.9 | 2011-01-12 10:37 | 270.1364 | 2 | 21 | 0.5499276 | 3.893708 | 12.66158 | 12.61188 | 51.5119 | 44.67769 | 0.0001945972 | 0.1083244 | 0 | 0 | 0
4200 | 168589.9 | 2011-01-12 10:38 | 300.1516 | 2 | 21 | 0.5499276 | 3.899546 | 12.66616 | 12.61188 | 51.52976 | 44.67769 | 9.732247e-05 | 0.1083244 | 0 | 0 | 0
4201 | 168620 | 2011-01-12 10:38 | 330.1668 | 2 | 21 | 0.5499276 | 3.905545 | 12.67075 | 12.61188 | 51.54765 | 44.67769 | 0.0001945496 | 0.1083244 | 0 | 0 | 0
4202 | 168650 | 2011-01-12 10:39 | 360.1819 | 2 | 21 | 0.5499276 | 3.910735 | 12.67533 | 12.61188 | 51.56557 | 44.67769 | 0.0001296997 | 0.1083244 | 0 | 0 | 0
4203 | 168680 | 2011-01-12 10:39 | 390.1971 | 2 | 21 | 0.5499276 | 3.915924 | 12.67992 | 12.61188 | 51.58351 | 44.67769 | 9.727478e-05 | 0.1083244 | 0 | 0 | 0
4204 | 168710 | 2011-01-12 10:40 | 420.2122 | 2 | 21 | 0.5499276 | 3.921113 | 12.6845 | 12.61188 | 51.60148 | 44.67769 | 0.0001945972 | 0.1083244 | 0 | 0 | 0
4205 | 168740 | 2011-01-12 10:40 | 450.2276 | 2 | 21 | 0.5501083 | 3.925816 | 12.68909 | 12.61188 | 51.61947 | 44.67769 | 0.0001621723 | 0.1083244 | 0 | 0 | 0
4206 | 168770 | 2011-01-12 10:41 | 480.2425 | 2 | 21 | 0.5499276 | 3.930032 | 12.69367 | 12.61188 | 51.63748 | 44.67769 | 9.732247e-05 | 0.1083244 | 0 | 0 | 0
4207 | 168800 | 2011-01-12 10:41 | 510.2577 | 2 | 21 | 0.5499276 | 3.93441 | 12.69825 | 12.61188 | 51.6555 | 44.67769 | 0.0001296997 | 0.1083244 | 0 | 0 | 0
4208 | 168830.1 | 2011-01-12 10:42 | 540.2751 | 2 | 21 | 0.5499276 | 3.938302 | 12.70284 | 12.61188 | 51.67355 | 44.67769 | 9.732247e-05 | 0.1083244 | 0 | 0 | 0
4209 | 168860.1 | 2011-01-12 10:42 | 570.288 | 2 | 21 | 0.5499276 | 3.942356 | 12.70742 | 12.61188 | 51.69162 | 44.67769 | 0.0001297474 | 0.1083244 | 0 | 0 | 0
4210 | 168890.1 | 2011-01-12 10:43 | 600.3033 | 2 | 21 | 0.5499276 | 3.945924 | 12.71201 | 12.61188 | 51.7097 | 44.67769 | 9.727478e-05 | 0.1083244 | 0 | 0 | 0
4211 | 168920.1 | 2011-01-12 10:43 | 630.3183 | 2 | 21 | 0.5501083 | 3.949654 | 12.71659 | 12.61188 | 51.7278 | 44.67769 | 0.0001297474 | 0.1083244 | 0 | 0 | 0
4212 | 168950.1 | 2011-01-12 10:44 | 660.3334 | 2 | 21 | 0.5501083 | 3.953059 | 12.72118 | 12.61188 | 51.74591 | 44.67769 | 9.727478e-05 | 0.1083244 | 0 | 0 | 0
4213 | 168980.1 | 2011-01-12 10:44 | 690.3487 | 2 | 21 | 0.5499276 | 3.956302 | 12.72576 | 12.61188 | 51.76404 | 44.67769 | 6.484985e-05 | 0.1083244 | 0 | 0 | 0
4214 | 169010.2 | 2011-01-12 10:45 | 720.3638 | 2 | 21 | 0.5499276 | 3.959707 | 12.73035 | 12.61188 | 51.78219 | 44.67769 | 6.484985e-05 | 0.1083244 | 0 | 0 | 0
4215 | 169040.2 | 2011-01-12 10:45 | 750.3789 | 2 | 21 | 0.5499276 | 3.962789 | 12.73493 | 12.61188 | 51.80035 | 44.67769 | 3.242493e-05 | 0.1083244 | 0 | 0 | 0
4216 | 169070.2 | 2011-01-12 10:46 | 780.3941 | 2 | 21 | 0.5499276 | 3.966032 | 12.73952 | 12.61188 | 51.81853 | 44.67769 | 9.727478e-05 | 0.1083244 | 0 | 0 | 0
4217 | 169100.2 | 2011-01-12 10:46 | 810.4092 | 2 | 21 | 0.5497469 | 3.968951 | 12.7441 | 12.61188 | 51.83672 | 44.67769 | 3.242493e-05 | 0.1083244 | 0 | 0 | 0
4218 | 169130.2 | 2011-01-12 10:47 | 840.4244 | 2 | 21 | 0.5499276 | 3.972194 | 12.74869 | 12.61188 | 51.85492 | 44.67769 | 9.727478e-05 | 0.1083244 | 0 | 0 | 0
4219 | 169160.2 | 2011-01-12 10:47 | 870.4396 | 2 | 21 | 0.5499276 | 3.975275 | 12.75327 | 12.61188 | 51.87314 | 44.67769 | 0.0001296997 | 0.1083244 | 0 | 0 | 0
4220 | 169190.2 | 2011-01-12 10:48 | 900.4547 | 2 | 21 | 0.5497469 | 3.978032 | 12.75786 | 12.61188 | 51.89137 | 44.67769 | 3.242493e-05 | 0.1083244 | 0 | 0 | 0
4221 | 169220.3 | 2011-01-12 10:48 | 930.47 | 2 | 21 | 0.5497469 | 3.980951 | 12.76244 | 12.61188 | 51.90962 | 44.67769 | 6.489754e-05 | 0.1083244 | 0 | 0 | 0
4222 | 169250.3 | 2011-01-12 10:49 | 960.4855 | 2 | 21 | 0.5499276 | 3.984032 | 12.76703 | 12.61188 | 51.92788 | 44.67769 | 6.489754e-05 | 0.1083244 | 0 | 0 | 0
4223 | 169280.3 | 2011-01-12 10:49 | 990.5003 | 2 | 21 | 0.5499276 | 3.986951 | 12.77161 | 12.61188 | 51.94615 | 44.67769 | 9.727478e-05 | 0.1083244 | 0 | 0 | 0
4224 | 169310.3 | 2011-01-12 10:50 | 1020.515 | 2 | 21 | 0.5499276 | 3.98987 | 12.7762 | 12.61188 | 51.96443 | 44.67769 | 6.484985e-05 | 0.1083244 | 0 | 0 | 0
4225 | 169340.3 | 2011-01-12 10:50 | 1050.531 | 2 | 21 | 0.5497469 | 3.992464 | 12.78078 | 12.61188 | 51.98273 | 44.67769 | 6.489754e-05 | 0.1083244 | 0 | 0 | 0
4226 | 169370.3 | 2011-01-12 10:51 | 1080.546 | 2 | 21 | 0.5499276 | 3.995383 | 12.78536 | 12.61188 | 52.00104 | 44.67769 | 0.0001297474 | 0.1083244 | 0 | 0 | 0
4227 | 169400.3 | 2011-01-12 10:51 | 1110.561 | 2 | 21 | 0.5499276 | 3.997978 | 12.78995 | 12.61188 | 52.01937 | 44.67769 | 6.484985e-05 | 0.1083244 | 0 | 0 | 0
4228 | 169430.4 | 2011-01-12 10:52 | 1140.576 | 2 | 21 | 0.5499276 | 4.000896 | 12.79453 | 12.61188 | 52.0377 | 44.67769 | 9.727478e-05 | 0.1083244 | 0 | 0 | 0
4229 | 169460.4 | 2011-01-12 10:52 | 1170.591 | 2 | 21 | 0.5497469 | 4.003654 | 12.79912 | 12.61188 | 52.05605 | 44.67769 | 0.0001297951 | 0.1083244 | 0 | 0 | 0
4230 | 169490.4 | 2011-01-12 10:53 | 1200.606 | 2 | 21 | 0.5499276 | 4.00641 | 12.8037 | 12.61188 | 52.07441 | 44.67769 | 0.0001296997 | 0.1083244 | 0 | 0 | 0
4231 | 169520.4 | 2011-01-12 10:53 | 1230.621 | 2 | 21 | 0.5501083 | 4.009005 | 12.80829 | 12.61188 | 52.09278 | 44.67769 | 6.484985e-05 | 0.1083244 | 0 | 0 | 0
4232 | 169550.4 | 2011-01-12 10:54 | 1260.637 | 2 | 21 | 0.5499276 | 4.0116 | 12.81287 | 12.61188 | 52.11116 | 44.67769 | 3.252029e-05 | 0.1083244 | 0 | 0 | 0
4233 | 169580.4 | 2011-01-12 10:54 | 1290.654 | 2 | 21 | 0.5497469 | 4.014356 | 12.81745 | 12.61188 | 52.12956 | 44.67769 | 6.484985e-05 | 0.1083244 | 0 | 0 | 0
4234 | 169610.5 | 2011-01-12 10:55 | 1320.667 | 2 | 21 | 0.5497469 | 4.016951 | 12.82204 | 12.61188 | 52.14797 | 44.67769 | 6.484985e-05 | 0.1083244 | 0 | 0 | 0
4235 | 169640.5 | 2011-01-12 10:55 | 1350.682 | 2 | 21 | 0.5499276 | 4.019707 | 12.82662 | 12.61188 | 52.16638 | 44.67769 | 3.242493e-05 | 0.1083244 | 0 | 0 | 0
4236 | 169670.5 | 2011-01-12 10:56 | 1380.697 | 2 | 21 | 0.5497469 | 4.022464 | 12.83121 | 12.61188 | 52.18482 | 44.67769 | 6.484985e-05 | 0.1083244 | 0 | 0 | 0
4237 | 169700.5 | 2011-01-12 10:56 | 1410.713 | 2 | 21 | 0.5499276 | 4.025059 | 12.83579 | 12.61188 | 52.20327 | 44.67769 | 6.484985e-05 | 0.1083244 | 0 | 0 | 0
4238 | 169730.5 | 2011-01-12 10:57 | 1440.728 | 2 | 21 | 0.5501083 | 4.027977 | 12.84038 | 12.61188 | 52.22173 | 44.67769 | 9.727478e-05 | 0.1083244 | 0 | 0 | 0
4239 | 169760.5 | 2011-01-12 10:57 | 1470.743 | 2 | 21 | 0.5497469 | 4.030572 | 12.84496 | 12.61188 | 52.2402 | 44.67769 | 9.737015e-05 | 0.1083244 | 0 | 0 | 0
4240 | 169790.5 | 2011-01-12 10:58 | 1500.758 | 2 | 21 | 0.5501083 | 4.033329 | 12.84955 | 12.61188 | 52.25869 | 44.67769 | 6.484985e-05 | 0.1083244 | 0 | 0 | 0
4241 | 169820.6 | 2011-01-12 10:58 | 1530.773 | 2 | 21 | 0.5499276 | 4.035923 | 12.85413 | 12.61188 | 52.27719 | 44.67769 | 6.484985e-05 | 0.1083244 | 0 | 0 | 0
4242 | 169850.6 | 2011-01-12 10:59 | 1560.788 | 2 | 21 | 0.5499276 | 4.038681 | 12.85872 | 12.61188 | 52.2957 | 44.67769 | 6.494522e-05 | 0.1083244 | 0 | 0 | 0
4243 | 169880.6 | 2011-01-12 10:59 | 1590.803 | 2 | 21 | 0.5497469 | 4.041599 | 12.8633 | 12.61188 | 52.31422 | 44.67769 | 6.484985e-05 | 0.1083244 | 0 | 0 | 0
4244 | 169910.6 | 2011-01-12 11:00 | 1620.818 | 2 | 21 | 0.5497469 | 4.044194 | 12.86789 | 12.61188 | 52.33275 | 44.67769 | 6.484985e-05 | 0.1083244 | 0 | 0 | 0
4245 | 169940.6 | 2011-01-12 11:00 | 1650.834 | 2 | 21 | 0.5497469 | 4.047113 | 12.87247 | 12.61188 | 52.3513 | 44.67769 | 9.737015e-05 | 0.1083244 | 0 | 0 | 0
4246 | 169970.6 | 2011-01-12 11:01 | 1680.849 | 2 | 21 | 0.5497469 | 4.049707 | 12.87705 | 12.61188 | 52.36987 | 44.67769 | 3.242493e-05 | 0.1083244 | 0 | 0 | 0
4247 | 170000.7 | 2011-01-12 11:01 | 1710.864 | 2 | 21 | 0.5497469 | 4.052788 | 12.88164 | 12.61188 | 52.38844 | 44.67769 | 6.484985e-05 | 0.1083244 | 0 | 0 | 0
4248 | 170030.7 | 2011-01-12 11:02 | 1740.879 | 2 | 21 | 0.5499276 | 4.055545 | 12.88622 | 12.61188 | 52.40703 | 44.67769 | 6.494522e-05 | 0.1083244 | 0 | 0 | 0
4249 | 170060.7 | 2011-01-12 11:02 | 1770.894 | 2 | 21 | 0.5497469 | 4.058302 | 12.89081 | 12.61188 | 52.42563 | 44.67769 | 3.242493e-05 | 0.1083244 | 0 | 0 | 0
4250 | 170090.7 | 2011-01-12 11:03 | 1800.91 | 2 | 21 | 0.5499276 | 4.061383 | 12.89539 | 12.61188 | 52.44424 | 44.67769 | 9.727478e-05 | 0.1083244 | 0 | 0 | 0
4251 | 170120.7 | 2011-01-12 11:03 | 1830.925 | 2 | 21 | 0.5497469 | 4.06414 | 12.89998 | 12.61188 | 52.46287 | 44.67769 | 6.484985e-05 | 0.1083244 | 0 | 0 | 0
4252 | 170150.7 | 2011-01-12 11:04 | 1860.94 | 2 | 21 | 0.5499276 | 4.067221 | 12.90456 | 12.61188 | 52.48151 | 44.67769 | 9.727478e-05 | 0.1083244 | 0 | 0 | 0
4253 | 170180.7 | 2011-01-12 11:04 | 1890.955 | 2 | 21 | 0.5497469 | 4.069978 | 12.90915 | 12.61188 | 52.50016 | 44.67769 | 6.494522e-05 | 0.1083244 | 0 | 0 | 0
4254 | 170210.8 | 2011-01-12 11:05 | 1920.97 | 2 | 21 | 0.5499276 | 4.073059 | 12.91373 | 12.61188 | 52.51883 | 44.67769 | 9.727478e-05 | 0.1083244 | 0 | 0 | 0
4255 | 170240.8 | 2011-01-12 11:05 | 1950.985 | 2 | 21 | 0.5499276 | 4.076139 | 12.91832 | 12.61188 | 52.53751 | 44.67769 | 9.727478e-05 | 0.1083244 | 0 | 0 | 0
4256 | 170270.8 | 2011-01-12 11:06 | 1981 | 2 | 21 | 0.5501083 | 4.079221 | 12.9229 | 12.61188 | 52.55621 | 44.67769 | 9.727478e-05 | 0.1083244 | 0 | 0 | 0
4257 | 170300.8 | 2011-01-12 11:06 | 2011.016 | 2 | 21 | 0.5501083 | 4.082302 | 12.92749 | 12.61188 | 52.57492 | 44.67769 | 0.0001296997 | 0.1083244 | 0 | 0 | 0
4258 | 170330.8 | 2011-01-12 11:07 | 2041.031 | 2 | 21 | 0.5499276 | 4.085383 | 12.93207 | 12.61188 | 52.59364 | 44.67769 | 0.0001296997 | 0.1083244 | 0 | 0 | 0
4259 | 170360.8 | 2011-01-12 11:07 | 2071.046 | 2 | 21 | 0.5499276 | 4.088302 | 12.93666 | 12.61188 | 52.61238 | 44.67769 | 9.727478e-05 | 0.1083244 | 0 | 0 | 0
4260 | 170390.9 | 2011-01-12 11:08 | 2101.061 | 2 | 21 | 0.5501083 | 4.091383 | 12.94124 | 12.61188 | 52.63113 | 44.67769 | 6.484985e-05 | 0.1083244 | 0 | 0 | 0
4261 | 170420.9 | 2011-01-12 11:08 | 2131.076 | 2 | 21 | 0.5497469 | 4.094302 | 12.94583 | 12.61188 | 52.64989 | 44.67769 | 3.242493e-05 | 0.1083244 | 0 | 0 | 0
4262 | 170450.9 | 2011-01-12 11:09 | 2161.091 | 2 | 21 | 0.5501083 | 4.097707 | 12.95041 | 12.61188 | 52.66867 | 44.67769 | 6.484985e-05 | 0.1083244 | 0 | 0 | 0
4263 | 170480.9 | 2011-01-12 11:09 | 2191.107 | 2 | 21 | 0.5499276 | 4.100788 | 12.955 | 12.61188 | 52.68747 | 44.67769 | 6.484985e-05 | 0.1083244 | 0 | 0 | 0
4264 | 170510.9 | 2011-01-12 11:10 | 2221.122 | 2 | 21 | 0.5497469 | 4.104032 | 12.95958 | 12.61188 | 52.70628 | 44.67769 | 3.242493e-05 | 0.1083244 | 0 | 0 | 0
4265 | 170540.9 | 2011-01-12 11:10 | 2251.137 | 2 | 21 | 0.5497469 | 4.107437 | 12.96417 | 12.61188 | 52.7251 | 44.67769 | 9.727478e-05 | 0.1083244 | 0 | 0 | 0
4266 | 170570.9 | 2011-01-12 11:11 | 2281.152 | 2 | 21 | 0.5499276 | 4.110842 | 12.96875 | 12.61188 | 52.74394 | 44.67769 | 0.0001296997 | 0.1083244 | 0 | 0 | 0
4267 | 170601 | 2011-01-12 11:11 | 2311.167 | 2 | 21 | 0.5499276 | 4.114086 | 12.97334 | 12.61188 | 52.7628 | 44.67769 | 9.737015e-05 | 0.1083244 | 0 | 0 | 0
4268 | 170631 | 2011-01-12 11:12 | 2341.182 | 2 | 21 | 0.5497469 | 4.117329 | 12.97792 | 12.61188 | 52.78167 | 44.67769 | 9.727478e-05 | 0.1083244 | 0 | 0 | 0
4269 | 170661 | 2011-01-12 11:12 | 2371.198 | 2 | 21 | 0.5501083 | 4.120896 | 12.98251 | 12.61188 | 52.80055 | 44.67769 | 0.0001296997 | 0.1083244 | 0 | 0 | 0
4270 | 170691 | 2011-01-12 11:13 | 2401.213 | 2 | 21 | 0.5497469 | 4.123977 | 12.98709 | 12.61188 | 52.81945 | 44.67769 | 3.242493e-05 | 0.1083244 | 0 | 0 | 0
4271 | 170721 | 2011-01-12 11:13 | 2431.228 | 2 | 21 | 0.5499276 | 4.127545 | 12.99168 | 12.61188 | 52.83837 | 44.67769 | 9.727478e-05 | 0.1083244 | 0 | 0 | 0
4272 | 170751 | 2011-01-12 11:14 | 2461.245 | 2 | 21 | 0.5499276 | 4.131113 | 12.99626 | 12.61188 | 52.8573 | 44.67769 | 0.0001296997 | 0.1083244 | 0 | 0 | 0
4273 | 170781 | 2011-01-12 11:14 | 2491.258 | 2 | 21 | 0.5499276 | 4.13468 | 13.00084 | 12.61188 | 52.87625 | 44.67769 | 0.0001297951 | 0.1083244 | 0 | 0 | 0
4274 | 170811.1 | 2011-01-12 11:15 | 2521.273 | 2 | 21 | 0.5499276 | 4.138085 | 13.00543 | 12.61188 | 52.89521 | 44.67769 | 9.727478e-05 | 0.1083244 | 0 | 0 | 0
4275 | 170841.1 | 2011-01-12 11:15 | 2551.288 | 2 | 21 | 0.5497469 | 4.141653 | 13.01001 | 12.61188 | 52.91419 | 44.67769 | 9.727478e-05 | 0.1083244 | 0 | 0 | 0
4276 | 170871.1 | 2011-01-12 11:16 | 2581.304 | 2 | 21 | 0.5499276 | 4.145221 | 13.0146 | 12.61188 | 52.93319 | 44.67769 | 9.737015e-05 | 0.1083244 | 0 | 0 | 0
4277 | 170901.1 | 2011-01-12 11:16 | 2611.319 | 2 | 21 | 0.5499276 | 4.148788 | 13.01918 | 12.61188 | 52.9522 | 44.67769 | 9.727478e-05 | 0.1083244 | 0 | 0 | 0
4278 | 170931.1 | 2011-01-12 11:17 | 2641.334 | 2 | 21 | 0.5499276 | 4.152356 | 13.02377 | 12.61188 | 52.97123 | 44.67769 | 6.484985e-05 | 0.1083244 | 0 | 0 | 0
4279 | 170961.1 | 2011-01-12 11:17 | 2671.349 | 2 | 21 | 0.5499276 | 4.156085 | 13.02835 | 12.61188 | 52.99028 | 44.67769 | 9.727478e-05 | 0.1083244 | 0 | 0 | 0
4280 | 170991.2 | 2011-01-12 11:18 | 2701.364 | 2 | 21 | 0.5499276 | 4.159815 | 13.03294 | 12.61188 | 53.00934 | 44.67769 | 9.737015e-05 | 0.1083244 | 0 | 0 | 0
4281 | 171021.2 | 2011-01-12 11:18 | 2731.379 | 2 | 21 | 0.5497469 | 4.163545 | 13.03752 | 12.61188 | 53.02842 | 44.67769 | 0.0001296997 | 0.1083244 | 0 | 0 | 0
4282 | 171051.2 | 2011-01-12 11:19 | 2761.395 | 2 | 21 | 0.5499276 | 4.167274 | 13.04211 | 12.61188 | 53.04752 | 44.67769 | 9.727478e-05 | 0.1083244 | 0 | 0 | 0
4283 | 171081.2 | 2011-01-12 11:19 | 2791.41 | 2 | 21 | 0.5499276 | 4.171004 | 13.04669 | 12.61188 | 53.06663 | 44.67769 | 9.727478e-05 | 0.1083244 | 0 | 0 | 0
4284 | 171111.2 | 2011-01-12 11:20 | 2821.425 | 2 | 21 | 0.5499276 | 4.174734 | 13.05128 | 12.61188 | 53.08577 | 44.67769 | 9.727478e-05 | 0.1083244 | 0 | 0 | 0
4285 | 171141.2 | 2011-01-12 11:20 | 2851.44 | 2 | 21 | 0.5499276 | 4.178788 | 13.05586 | 12.61188 | 53.10492 | 44.67769 | 0.0001297951 | 0.1083244 | 0 | 0 | 0
4286 | 171171.2 | 2011-01-12 11:21 | 2881.455 | 2 | 21 | 0.5499276 | 4.182355 | 13.06045 | 12.61188 | 53.12408 | 44.67769 | 9.727478e-05 | 0.1083244 | 0 | 0 | 0
4287 | 171201.3 | 2011-01-12 11:21 | 2911.471 | 2 | 21 | 0.5497469 | 4.186247 | 13.06503 | 12.61188 | 53.14327 | 44.67769 | 9.727478e-05 | 0.1083244 | 0 | 0 | 0
4288 | 171231.3 | 2011-01-12 11:22 | 2941.486 | 2 | 21 | 0.5499276 | 4.190301 | 13.06962 | 12.61188 | 53.16247 | 44.67769 | 0.0001296997 | 0.1083244 | 0 | 0 | 0
4289 | 171261.3 | 2011-01-12 11:22 | 2971.501 | 2 | 21 | 0.5499276 | 4.194193 | 13.0742 | 12.61188 | 53.18169 | 44.67769 | 9.727478e-05 | 0.1083244 | 0 | 0 | 0
4290 | 171291.3 | 2011-01-12 11:23 | 3001.516 | 2 | 21 | 0.5499276 | 4.198247 | 13.07879 | 12.61188 | 53.20093 | 44.67769 | 0.0001296997 | 0.1083244 | 0 | 0 | 0
4291 | 171304.1 | 2011-01-12 11:23 | 3014.266 | 2 | 21 | 0.5499276 | 4.200031 | 13.08073 | 12.61188 | 53.20911 | 44.67769 | 0.00016222 | 0.1083244 | 0 | 0 | 0
4292 | 171334.1 | 2011-01-12 11:23 | 30.01514 | 3 | 21 | 0 | 4.099815 | 13.08073 | 12.61188 | 53.20911 | 44.67769 | -0.0004864693 | 0.1083244 | 0 | 0 | 0
4293 | 171364.1 | 2011-01-12 11:24 | 60.0303 | 3 | 21 | 0 | 4.087653 | 13.08073 | 12.61188 | 53.20911 | 44.67769 | -0.0002270699 | 0.1083244 | 0 | 0 | 0
4294 | 171394.1 | 2011-01-12 11:24 | 90.04547 | 3 | 21 | 0 | 4.080356 | 13.08073 | 12.61188 | 53.20911 | 44.67769 | -0.0001621246 | 0.1083244 | 0 | 0 | 0
4295 | 171424.1 | 2011-01-12 11:25 | 120.0138 | 3 | 21 | 0 | 4.075491 | 13.08073 | 12.61188 | 53.20911 | 44.67769 | -6.484985e-05 | 0.1083244 | 0 | 0 | 0
4296 | 171424.1 | 2011-01-12 11:25 | 0.0156364 | 4 | 21 | 0.9963694 | 4.200193 | 13.08074 | 12.61188 | 53.20912 | 44.67769 | 0 | 0.1083244 | 0 | 0 | 0
4297 | 171425 | 2011-01-12 11:25 | 0.9375064 | 4 | 21 | 0.9457811 | 4.200193 | 13.08099 | 12.61188 | 53.21016 | 44.67769 | 0 | 0.1083244 | 0 | 0 | 0
4298 | 171427.1 | 2011-01-12 11:25 | 3.062443 | 4 | 21 | 0.8955541 | 4.200031 | 13.08153 | 12.61188 | 53.21244 | 44.67769 | -3.242493e-05 | 0.1083244 | 0 | 0 | 0
4299 | 171430.3 | 2011-01-12 11:25 | 6.218649 | 4 | 21 | 0.8453272 | 4.200193 | 13.08229 | 12.61188 | 53.21564 | 44.67769 | 0 | 0.1083244 | 0 | 0 | 0
4300 | 171434.7 | 2011-01-12 11:25 | 10.60921 | 4 | 21 | 0.7951002 | 4.200193 | 13.08329 | 12.61188 | 53.21984 | 44.67769 | 0 | 0.1083244 | 0 | 0 | 0
4301 | 171440.4 | 2011-01-12 11:25 | 16.37474 | 4 | 21 | 0.7450539 | 4.200193 | 13.08452 | 12.61188 | 53.22501 | 44.67769 | 3.242493e-05 | 0.1083244 | 0 | 0 | 0
4302 | 171448 | 2011-01-12 11:25 | 23.89026 | 4 | 21 | 0.6950076 | 4.200193 | 13.08602 | 12.61188 | 53.23131 | 44.67769 | 0 | 0.1083244 | 0 | 0 | 0
4303 | 171458.2 | 2011-01-12 11:25 | 34.09325 | 4 | 21 | 0.6449614 | 4.200031 | 13.08792 | 12.61188 | 53.23927 | 44.67769 | -3.242493e-05 | 0.1083244 | 0 | 0 | 0
4304 | 171472.8 | 2011-01-12 11:26 | 48.78044 | 4 | 21 | 0.5947344 | 4.200031 | 13.09044 | 12.61188 | 53.24987 | 44.67769 | 0 | 0.1083244 | 0 | 0 | 0
4305 | 171496 | 2011-01-12 11:26 | 71.98324 | 4 | 21 | 0.5446881 | 4.200193 | 13.0941 | 12.61188 | 53.26524 | 44.67769 | 3.242493e-05 | 0.1083244 | 0 | 0 | 0
4306 | 171539.3 | 2011-01-12 11:27 | 115.2795 | 4 | 21 | 0.4946418 | 4.200031 | 13.10032 | 12.61188 | 53.29136 | 44.67769 | -3.242493e-05 | 0.1083244 | 0 | 0 | 0
4307 | 171618.1 | 2011-01-12 11:28 | 194.0283 | 4 | 21 | 0.4445955 | 4.200031 | 13.11055 | 12.61188 | 53.33432 | 44.67769 | -3.242493e-05 | 0.1083244 | 0 | 0 | 0
4308 | 171732.2 | 2011-01-12 11:30 | 308.089 | 4 | 21 | 0.3945492 | 4.200031 | 13.12381 | 12.61188 | 53.39004 | 44.67769 | -3.242493e-05 | 0.1083244 | 0 | 0 | 0
4309 | 171873 | 2011-01-12 11:32 | 448.9462 | 4 | 21 | 0.3445029 | 4.200031 | 13.13825 | 12.61188 | 53.45067 | 44.67769 | -3.242493e-05 | 0.1083244 | 0 | 0 | 0
4310 | 172041.5 | 2011-01-12 11:35 | 617.3968 | 4 | 21 | 0.2944566 | 4.200193 | 13.15317 | 12.61188 | 53.51334 | 44.67769 | 0 | 0.1083244 | 0 | 0 | 0
4311 | 172247.9 | 2011-01-12 11:39 | 823.8311 | 4 | 21 | 0.2444103 | 4.200193 | 13.16858 | 12.61188 | 53.57809 | 44.67769 | 0 | 0.1083244 | 0 | 0 | 0
4312 | 172509.6 | 2011-01-12 11:43 | 1085.53 | 4 | 21 | 0.194364 | 4.200031 | 13.18446 | 12.61188 | 53.64477 | 44.67769 | -6.484985e-05 | 0.1083244 | 0 | 0 | 0
4313 | 172863.6 | 2011-01-12 11:49 | 1439.572 | 4 | 21 | 0.1443178 | 4.200193 | 13.20099 | 12.61188 | 53.7142 | 44.67769 | 0 | 0.1083244 | 0 | 0 | 0
4314 | 173407.9 | 2011-01-12 11:58 | 1983.798 | 4 | 21 | 0.09409079 | 4.200193 | 13.21873 | 12.61188 | 53.78871 | 44.67769 | 3.242493e-05 | 0.1083244 | 0 | 0 | 0
4315 | 174401.1 | 2011-01-12 12:14 | 2977.017 | 4 | 21 | 0.04982602 | 4.200356 | 13.2377 | 12.61188 | 53.86837 | 44.67769 | -3.242493e-05 | 0.1083244 | 0 | 0 | 0
4316 | 174431.1 | 2011-01-12 12:15 | 30.01499 | 5 | 21 | 0 | 4.191437 | 13.2377 | 12.61188 | 53.86837 | 44.67769 | -3.242493e-05 | 0.1083244 | 0 | 0 | 0
4317 | 174461.1 | 2011-01-12 12:15 | 60.01459 | 5 | 21 | 0 | 4.189815 | 13.2377 | 12.61188 | 53.86837 | 44.67769 | 0 | 0.1083244 | 0 | 0 | 0
4318 | 174461.3 | 2011-01-12 12:15 | 0.186718 | 6 | 21 | 0.0006830894 | 4.189815 | 13.2377 | 12.61188 | 53.86837 | 44.67769 | 0 | 0.1065022 | 0 | 0 | 0
4319 | 174466.1 | 2011-01-12 12:16 | 5.015449 | 6 | 21 | 0.001947797 | 4.189977 | 13.2377 | 12.61188 | 53.86838 | 44.67769 | 0 | 0.1065022 | 0 | 0 | 0
4320 | 174491.3 | 2011-01-12 12:16 | 25.2339 | 7 | 21 | -1.099613 | 3.98987 | 13.2377 | 12.61959 | 53.86838 | 44.70863 | -0.001362181 | 0.1065022 | 0 | 0 | 0
4321 | 174521.4 | 2011-01-12 12:16 | 55.25196 | 7 | 21 | -1.099613 | 3.947221 | 13.2377 | 12.62876 | 53.86838 | 44.74501 | -0.001037836 | 0.1065022 | 0 | 0 | 0
4322 | 174551.4 | 2011-01-12 12:17 | 85.26376 | 7 | 21 | -1.099613 | 3.912356 | 13.2377 | 12.63792 | 53.86838 | 44.78104 | -0.0008432388 | 0.1065022 | 0 | 0 | 0
4323 | 174581.4 | 2011-01-12 12:17 | 115.2645 | 7 | 21 | -1.099793 | 3.884465 | 13.2377 | 12.64709 | 53.86838 | 44.81676 | -0.0006811142 | 0.1065022 | 0 | 0 | 0
4324 | 174611.4 | 2011-01-12 12:18 | 145.2785 | 7 | 21 | -1.099613 | 3.861275 | 13.2377 | 12.65626 | 53.86838 | 44.85226 | -0.0005513668 | 0.1065022 | 0 | 0 | 0
4325 | 174641.4 | 2011-01-12 12:18 | 175.2938 | 7 | 21 | -1.099613 | 3.841167 | 13.2377 | 12.66542 | 53.86838 | 44.88757 | -0.0004540443 | 0.1065022 | 0 | 0 | 0
4326 | 174671.4 | 2011-01-12 12:19 | 205.294 | 7 | 21 | -1.099613 | 3.82333 | 13.2377 | 12.67459 | 53.86838 | 44.92268 | -0.0004864693 | 0.1065022 | 0 | 0 | 0
4327 | 174701.4 | 2011-01-12 12:19 | 235.3086 | 7 | 21 | -1.099432 | 3.807276 | 13.2377 | 12.68376 | 53.86838 | 44.95766 | -0.0003891945 | 0.1065022 | 0 | 0 | 0
4328 | 174731.4 | 2011-01-12 12:20 | 265.3091 | 7 | 21 | -1.099613 | 3.792357 | 13.2377 | 12.69292 | 53.86838 | 44.99248 | -0.0003567696 | 0.1065022 | 0 | 0 | 0
4329 | 174761.4 | 2011-01-12 12:20 | 295.3243 | 7 | 21 | -1.099613 | 3.778249 | 13.2377 | 12.70209 | 53.86838 | 45.02718 | -0.0003243446 | 0.1065022 | 0 | 0 | 0
4330 | 174791.4 | 2011-01-12 12:21 | 325.3396 | 7 | 21 | -1.099793 | 3.764627 | 13.2377 | 12.71126 | 53.86838 | 45.06176 | -0.0003891945 | 0.1065022 | 0 | 0 | 0
4331 | 174821.5 | 2011-01-12 12:21 | 355.3548 | 7 | 21 | -1.099793 | 3.751816 | 13.2377 | 12.72043 | 53.86838 | 45.09622 | -0.0003567696 | 0.1065022 | 0 | 0 | 0
4332 | 174851.5 | 2011-01-12 12:22 | 385.37 | 7 | 21 | -1.099793 | 3.739492 | 13.2377 | 12.72959 | 53.86838 | 45.13056 | -0.0003567696 | 0.1065022 | 0 | 0 | 0
4333 | 174881.5 | 2011-01-12 12:22 | 415.3853 | 7 | 21 | -1.099613 | 3.727816 | 13.2377 | 12.73876 | 53.86838 | 45.16479 | -0.000291872 | 0.1065022 | 0 | 0 | 0
4334 | 174911.5 | 2011-01-12 12:23 | 445.4004 | 7 | 21 | -1.099613 | 3.716465 | 13.2377 | 12.74793 | 53.86838 | 45.19892 | -0.0002594471 | 0.1065022 | 0 | 0 | 0
4335 | 174941.5 | 2011-01-12 12:23 | 475.4158 | 7 | 21 | -1.099432 | 3.705276 | 13.2377 | 12.7571 | 53.86838 | 45.23294 | -0.0002919197 | 0.1065022 | 0 | 0 | 0
4336 | 174971.5 | 2011-01-12 12:24 | 505.431 | 7 | 21 | -1.099613 | 3.694249 | 13.2377 | 12.76627 | 53.86838 | 45.26686 | -0.0002594471 | 0.1065022 | 0 | 0 | 0
4337 | 175001.6 | 2011-01-12 12:24 | 535.4461 | 7 | 21 | -1.099613 | 3.683871 | 13.2377 | 12.77543 | 53.86838 | 45.30068 | -0.000291872 | 0.1065022 | 0 | 0 | 0
4338 | 175031.6 | 2011-01-12 12:25 | 565.4615 | 7 | 21 | -1.099432 | 3.673492 | 13.2377 | 12.7846 | 53.86838 | 45.33441 | -0.000291872 | 0.1065022 | 0 | 0 | 0
4339 | 175061.6 | 2011-01-12 12:25 | 595.4765 | 7 | 21 | -1.099432 | 3.663763 | 13.2377 | 12.79377 | 53.86838 | 45.36804 | -0.0002270222 | 0.1065022 | 0 | 0 | 0
4340 | 175091.6 | 2011-01-12 12:26 | 625.4919 | 7 | 21 | -1.099432 | 3.654033 | 13.2377 | 12.80294 | 53.86838 | 45.40159 | -0.0002594948 | 0.1065022 | 0 | 0 | 0
4341 | 175121.6 | 2011-01-12 12:26 | 655.507 | 7 | 21 | -1.099613 | 3.644465 | 13.2377 | 12.81211 | 53.86838 | 45.43504 | -0.0002594471 | 0.1065022 | 0 | 0 | 0
4342 | 175151.6 | 2011-01-12 12:27 | 685.5222 | 7 | 21 | -1.099432 | 3.635384 | 13.2377 | 12.82128 | 53.86838 | 45.46842 | -0.0002594948 | 0.1065022 | 0 | 0 | 0
4343 | 175181.6 | 2011-01-12 12:27 | 715.5374 | 7 | 21 | -1.099613 | 3.626465 | 13.2377 | 12.83044 | 53.86838 | 45.5017 | -0.0002270222 | 0.1065022 | 0 | 0 | 0
4344 | 175211.7 | 2011-01-12 12:28 | 745.5526 | 7 | 21 | -1.099613 | 3.617546 | 13.2377 | 12.83961 | 53.86838 | 45.53491 | -0.0002594948 | 0.1065022 | 0 | 0 | 0
4345 | 175241.7 | 2011-01-12 12:28 | 775.5678 | 7 | 21 | -1.099432 | 3.609114 | 13.2377 | 12.84878 | 53.86838 | 45.56804 | -0.0001945972 | 0.1065022 | 0 | 0 | 0
4346 | 175271.7 | 2011-01-12 12:29 | 805.583 | 7 | 21 | -1.099613 | 3.600844 | 13.2377 | 12.85795 | 53.86838 | 45.60109 | -0.0001945972 | 0.1065022 | 0 | 0 | 0
4347 | 175301.7 | 2011-01-12 12:29 | 835.5982 | 7 | 21 | -1.099432 | 3.592736 | 13.2377 | 12.86712 | 53.86838 | 45.63406 | -0.0001945972 | 0.1065022 | 0 | 0 | 0
4348 | 175331.7 | 2011-01-12 12:30 | 865.614 | 7 | 21 | -1.099793 | 3.584952 | 13.2377 | 12.87628 | 53.86838 | 45.66697 | -0.0001945972 | 0.1065022 | 0 | 0 | 0
4349 | 175361.7 | 2011-01-12 12:30 | 895.6286 | 7 | 21 | -1.099613 | 3.577492 | 13.2377 | 12.88545 | 53.86838 | 45.6998 | -0.0002270222 | 0.1065022 | 0 | 0 | 0
4350 | 175391.7 | 2011-01-12 12:31 | 925.6438 | 7 | 21 | -1.099793 | 3.570195 | 13.2377 | 12.89462 | 53.86838 | 45.73257 | -0.0002270222 | 0.1065022 | 0 | 0 | 0
4351 | 175421.8 | 2011-01-12 12:31 | 955.6591 | 7 | 21 | -1.099613 | 3.563384 | 13.2377 | 12.90379 | 53.86838 | 45.76527 | -0.0001945972 | 0.1065022 | 0 | 0 | 0
4352 | 175451.8 | 2011-01-12 12:32 | 985.6742 | 7 | 21 | -1.099793 | 3.556736 | 13.2377 | 12.91296 | 53.86838 | 45.79791 | -0.0001621723 | 0.1065022 | 0 | 0 | 0
4353 | 175481.8 | 2011-01-12 12:32 | 1015.676 | 7 | 21 | -1.099432 | 3.550411 | 13.2377 | 12.92212 | 53.86838 | 45.83048 | -0.0001621723 | 0.1065022 | 0 | 0 | 0
4354 | 175511.8 | 2011-01-12 12:33 | 1045.689 | 7 | 21 | -1.099793 | 3.544087 | 13.2377 | 12.93129 | 53.86838 | 45.863 | -0.0001621723 | 0.1065022 | 0 | 0 | 0
4355 | 175541.8 | 2011-01-12 12:33 | 1075.704 | 7 | 21 | -1.099613 | 3.538087 | 13.2377 | 12.94046 | 53.86838 | 45.89546 | -0.0001297474 | 0.1065022 | 0 | 0 | 0
4356 | 175571.8 | 2011-01-12 12:34 | 1105.719 | 7 | 21 | -1.099793 | 3.532412 | 13.2377 | 12.94963 | 53.86838 | 45.92788 | -0.0001296997 | 0.1065022 | 0 | 0 | 0
4357 | 175601.8 | 2011-01-12 12:34 | 1135.735 | 7 | 21 | -1.099432 | 3.526898 | 13.2377 | 12.9588 | 53.86838 | 45.96024 | -0.0001621723 | 0.1065022 | 0 | 0 | 0
4358 | 175631.9 | 2011-01-12 12:35 | 1165.75 | 7 | 21 | -1.099613 | 3.521547 | 13.2377 | 12.96796 | 53.86838 | 45.99255 | -0.0001297474 | 0.1065022 | 0 | 0 | 0
4359 | 175661.9 | 2011-01-12 12:35 | 1195.765 | 7 | 21 | -1.099613 | 3.516357 | 13.2377 | 12.97713 | 53.86838 | 46.02481 | -9.732247e-05 | 0.1065022 | 0 | 0 | 0
4360 | 175691.9 | 2011-01-12 12:36 | 1225.78 | 7 | 21 | -1.099793 | 3.511006 | 13.2377 | 12.9863 | 53.86838 | 46.05702 | -0.0001621723 | 0.1065022 | 0 | 0 | 0
4361 | 175721.9 | 2011-01-12 12:36 | 1255.796 | 7 | 21 | -1.099793 | 3.505655 | 13.2377 | 12.99547 | 53.86838 | 46.08919 | -0.0001945972 | 0.1065022 | 0 | 0 | 0
4362 | 175751.9 | 2011-01-12 12:37 | 1285.811 | 7 | 21 | -1.099613 | 3.500628 | 13.2377 | 13.00464 | 53.86838 | 46.12131 | -0.0001621723 | 0.1065022 | 0 | 0 | 0
4363 | 175781.9 | 2011-01-12 12:37 | 1315.826 | 7 | 21 | -1.099613 | 3.495763 | 13.2377 | 13.01381 | 53.86838 | 46.15338 | -9.727478e-05 | 0.1065022 | 0 | 0 | 0
4364 | 175811.9 | 2011-01-12 12:38 | 1345.841 | 7 | 21 | -1.099793 | 3.490736 | 13.2377 | 13.02297 | 53.86838 | 46.1854 | -0.0001296997 | 0.1065022 | 0 | 0 | 0
4365 | 175842 | 2011-01-12 12:38 | 1375.856 | 7 | 21 | -1.099613 | 3.485709 | 13.2377 | 13.03214 | 53.86838 | 46.21739 | -0.0001621723 | 0.1065022 | 0 | 0 | 0
4366 | 175872 | 2011-01-12 12:39 | 1405.872 | 7 | 21 | -1.099613 | 3.480682 | 13.2377 | 13.04131 | 53.86838 | 46.24932 | -0.0001297474 | 0.1065022 | 0 | 0 | 0
4367 | 175902 | 2011-01-12 12:39 | 1435.887 | 7 | 21 | -1.099432 | 3.475493 | 13.2377 | 13.05048 | 53.86838 | 46.28121 | -9.732247e-05 | 0.1065022 | 0 | 0 | 0
4368 | 175932 | 2011-01-12 12:40 | 1465.902 | 7 | 21 | -1.099432 | 3.469979 | 13.2377 | 13.05965 | 53.86838 | 46.31304 | -0.0001297474 | 0.1065022 | 0 | 0 | 0
4369 | 175962 | 2011-01-12 12:40 | 1495.918 | 7 | 21 | -1.099432 | 3.464466 | 13.2377 | 13.06881 | 53.86838 | 46.34483 | -0.0001296997 | 0.1065022 | 0 | 0 | 0
4370 | 175992 | 2011-01-12 12:41 | 1525.932 | 7 | 21 | -1.099793 | 3.458304 | 13.2377 | 13.07798 | 53.86838 | 46.37656 | -0.0001945972 | 0.1065022 | 0 | 0 | 0
4371 | 176022.1 | 2011-01-12 12:41 | 1555.948 | 7 | 21 | -1.099793 | 3.452142 | 13.2377 | 13.08715 | 53.86838 | 46.40824 | -0.0001621723 | 0.1065022 | 0 | 0 | 0
4372 | 176052.1 | 2011-01-12 12:42 | 1585.963 | 7 | 21 | -1.099432 | 3.445493 | 13.2377 | 13.09632 | 53.86838 | 46.43986 | -0.0001621723 | 0.1065022 | 0 | 0 | 0
4373 | 176082.1 | 2011-01-12 12:42 | 1615.978 | 7 | 21 | -1.099613 | 3.438682 | 13.2377 | 13.10549 | 53.86838 | 46.47142 | -0.0001297474 | 0.1065022 | 0 | 0 | 0
4374 | 176112.1 | 2011-01-12 12:43 | 1645.993 | 7 | 21 | -1.099432 | 3.431061 | 13.2377 | 13.11465 | 53.86838 | 46.50291 | -0.0001945972 | 0.1065022 | 0 | 0 | 0
4375 | 176142.1 | 2011-01-12 12:43 | 1676.009 | 7 | 21 | -1.099432 | 3.422952 | 13.2377 | 13.12382 | 53.86838 | 46.53433 | -0.0001945972 | 0.1065022 | 0 | 0 | 0
4376 | 176172.1 | 2011-01-12 12:44 | 1706.024 | 7 | 21 | -1.099613 | 3.413871 | 13.2377 | 13.13299 | 53.86838 | 46.56567 | -0.0002594471 | 0.1065022 | 0 | 0 | 0
4377 | 176202.1 | 2011-01-12 12:44 | 1736.039 | 7 | 21 | -1.099613 | 3.403655 | 13.2377 | 13.14216 | 53.86838 | 46.59692 | -0.0002919197 | 0.1065022 | 0 | 0 | 0
4378 | 176232.2 | 2011-01-12 12:45 | 1766.054 | 7 | 21 | -1.099613 | 3.392142 | 13.2377 | 13.15133 | 53.86838 | 46.62808 | -0.0003243446 | 0.1065022 | 0 | 0 | 0
4379 | 176262.2 | 2011-01-12 12:45 | 1796.07 | 7 | 21 | -1.099793 | 3.378358 | 13.2377 | 13.16049 | 53.86838 | 46.65911 | -0.0004216194 | 0.1065022 | 0 | 0 | 0
4380 | 176292.2 | 2011-01-12 12:46 | 1826.085 | 7 | 21 | -1.099613 | 3.362142 | 13.2377 | 13.16966 | 53.86838 | 46.69002 | -0.0004540443 | 0.1065022 | 0 | 0 | 0
4381 | 176322.2 | 2011-01-12 12:46 | 1856.1 | 7 | 21 | -1.099613 | 3.341709 | 13.2377 | 13.17883 | 53.86838 | 46.72075 | -0.0006162167 | 0.1065022 | 0 | 0 | 0
4382 | 176352.2 | 2011-01-12 12:47 | 1886.115 | 7 | 21 | -1.099613 | 3.31625 | 13.2377 | 13.188 | 53.86838 | 46.75128 | -0.0007459164 | 0.1065022 | 0 | 0 | 0
4383 | 176382.2 | 2011-01-12 12:47 | 1916.131 | 7 | 21 | -1.099613 | 3.283331 | 13.2377 | 13.19717 | 53.86838 | 46.78154 | -0.0009729862 | 0.1065022 | 0 | 0 | 0
4384 | 176412.3 | 2011-01-12 12:48 | 1946.146 | 7 | 21 | -1.099613 | 3.239872 | 13.2377 | 13.20633 | 53.86838 | 46.81145 | -0.001297331 | 0.1065022 | 0 | 0 | 0
4385 | 176442.3 | 2011-01-12 12:48 | 1976.161 | 7 | 21 | -1.099432 | 3.181007 | 13.2377 | 13.2155 | 53.86838 | 46.84089 | -0.001751328 | 0.1065022 | 0 | 0 | 0
4386 | 176472.3 | 2011-01-12 12:49 | 2006.176 | 7 | 21 | -1.099432 | 3.098791 | 13.2377 | 13.22467 | 53.86838 | 46.8697 | -0.002529717 | 0.1065022 | 0 | 0 | 0
4387 | 176502.3 | 2011-01-12 12:49 | 2036.192 | 7 | 21 | -1.099613 | 2.97944 | 13.2377 | 13.23384 | 53.86838 | 46.8976 | -0.00376215 | 0.1065022 | 0 | 0 | 0
4388 | 176532.3 | 2011-01-12 12:50 | 2066.207 | 7 | 21 | -1.099613 | 2.80463 | 13.2377 | 13.24301 | 53.86838 | 46.92415 | -0.005124331 | 0.1065022 | 0 | 0 | 0
4389 | 176548 | 2011-01-12 12:50 | 2081.941 | 7 | 21 | -1.099613 | 2.699873 | 13.2377 | 13.24781 | 53.86838 | 46.93738 | -0.005351305 | 0.1065022 | 0 | 0 | 0
4390 | 176608.1 | 2011-01-12 12:51 | 60.01511 | 8 | 21 | 0 | 3.602628 | 13.2377 | 13.24781 | 53.86838 | 46.93738 | 0.001297283 | 0.1065022 | 0 | 0 | 0
4391 | 176608.2 | 2011-01-12 12:51 | 0.1874936 | 9 | 21 | 0.001044434 | 3.602952 | 13.2377 | 13.24781 | 53.86838 | 46.93738 | 0 | 0.105881 | 0 | 0 | 0
4392 | 176613.1 | 2011-01-12 12:51 | 5.015763 | 9 | 21 | 0.00212847 | 3.610736 | 13.2377 | 13.24781 | 53.86839 | 46.93738 | 0.001102686 | 0.105881 | 0 | 0 | 0
4393 | 176643.1 | 2011-01-12 12:52 | 30.01529 | 1 | 22 | 0 | 3.642519 | 13.2377 | 13.24781 | 53.86839 | 46.93738 | 0.0006486416 | 0.105881 | 0 | 0 | 0
4394 | 176673.1 | 2011-01-12 12:52 | 60.03052 | 1 | 22 | 0 | 3.662952 | 13.2377 | 13.24781 | 53.86839 | 46.93738 | 0.0004864693 | 0.105881 | 0 | 0 | 0
4395 | 176703.1 | 2011-01-12 12:53 | 90.04581 | 1 | 22 | 0 | 3.67706 | 13.2377 | 13.24781 | 53.86839 | 46.93738 | 0.000291872 | 0.105881 | 0 | 0 | 0
4396 | 176733.1 | 2011-01-12 12:53 | 120.0143 | 1 | 22 | 0 | 3.687925 | 13.2377 | 13.24781 | 53.86839 | 46.93738 | 0.0002594471 | 0.105881 | 0 | 0 | 0
4397 | 176763.1 | 2011-01-12 12:54 | 30.01522 | 2 | 22 | 0.5499276 | 3.800465 | 13.24229 | 13.24781 | 53.88574 | 46.93738 | 0.0006811142 | 0.105881 | 0 | 0 | 0
4398 | 176793.1 | 2011-01-12 12:54 | 60.03049 | 2 | 22 | 0.5501083 | 3.818465 | 13.24687 | 13.24781 | 53.90322 | 46.93738 | 0.0003891945 | 0.105881 | 0 | 0 | 0
4399 | 176823.1 | 2011-01-12 12:55 | 90.04582 | 2 | 22 | 0.5499276 | 3.830789 | 13.25146 | 13.24781 | 53.92076 | 46.93738 | 0.0003243446 | 0.105881 | 0 | 0 | 0
4400 | 176853.1 | 2011-01-12 12:55 | 120.0611 | 2 | 22 | 0.5502889 | 3.840357 | 13.25604 | 13.24781 | 53.93835 | 46.93738 | 0.0002594471 | 0.105881 | 0 | 0 | 0
4401 | 176883.2 | 2011-01-12 12:56 | 150.0764 | 2 | 22 | 0.5499276 | 3.848789 | 13.26063 | 13.24781 | 53.95598 | 46.93738 | 0.0002270222 | 0.105881 | 0 | 0 | 0
4402 | 176913.2 | 2011-01-12 12:56 | 180.0916 | 2 | 22 | 0.5497469 | 3.856573 | 13.26522 | 13.24781 | 53.97364 | 46.93738 | 0.0001945972 | 0.105881 | 0 | 0 | 0
4403 | 176943.2 | 2011-01-12 12:57 | 210.1074 | 2 | 22 | 0.5501083 | 3.86387 | 13.2698 | 13.24781 | 53.99135 | 46.93738 | 0.0002270699 | 0.105881 | 0 | 0 | 0
4404 | 176973.2 | 2011-01-12 12:57 | 240.1222 | 2 | 22 | 0.5499276 | 3.870519 | 13.27439 | 13.24781 | 54.00908 | 46.93738 | 0.0001945972 | 0.105881 | 0 | 0 | 0
4405 | 177003.2 | 2011-01-12 12:58 | 270.1375 | 2 | 22 | 0.5501083 | 3.876681 | 13.27897 | 13.24781 | 54.02685 | 46.93738 | 0.0001621723 | 0.105881 | 0 | 0 | 0
4406 | 177033.2 | 2011-01-12 12:58 | 300.1527 | 2 | 22 | 0.5497469 | 3.882356 | 13.28356 | 13.24781 | 54.04464 | 46.93738 | 0.0001296997 | 0.105881 | 0 | 0 | 0
4407 | 177063.3 | 2011-01-12 12:59 | 330.1702 | 2 | 22 | 0.5499276 | 3.888519 | 13.28815 | 13.24781 | 54.06246 | 46.93738 | 0.0001945972 | 0.105881 | 0 | 0 | 0
4408 | 177093.3 | 2011-01-12 12:59 | 360.1833 | 2 | 22 | 0.5501083 | 3.89387 | 13.29273 | 13.24781 | 54.0803 | 46.93738 | 0.0001296997 | 0.105881 | 0 | 0 | 0
4409 | 177123.3 | 2011-01-12 13:00 | 390.1986 | 2 | 22 | 0.5499276 | 3.898897 | 13.29732 | 13.24781 | 54.09817 | 46.93738 | 0.0001297474 | 0.105881 | 0 | 0 | 0
4410 | 177153.3 | 2011-01-12 13:00 | 420.2139 | 2 | 22 | 0.5499276 | 3.903762 | 13.3019 | 13.24781 | 54.11606 | 46.93738 | 0.0001297474 | 0.105881 | 0 | 0 | 0
4411 | 177183.3 | 2011-01-12 13:01 | 450.2294 | 2 | 22 | 0.5501083 | 3.908627 | 13.30649 | 13.24781 | 54.13397 | 46.93738 | 0.0001621246 | 0.105881 | 0 | 0 | 0
4412 | 177213.3 | 2011-01-12 13:01 | 480.2444 | 2 | 22 | 0.5501083 | 3.913005 | 13.31107 | 13.24781 | 54.15191 | 46.93738 | 0.0001621723 | 0.105881 | 0 | 0 | 0
4413 | 177243.3 | 2011-01-12 13:02 | 510.2597 | 2 | 22 | 0.5499276 | 3.917059 | 13.31566 | 13.24781 | 54.16986 | 46.93738 | 6.484985e-05 | 0.105881 | 0 | 0 | 0
4414 | 177273.4 | 2011-01-12 13:02 | 540.275 | 2 | 22 | 0.5499276 | 3.921113 | 13.32025 | 13.24781 | 54.18783 | 46.93738 | 3.242493e-05 | 0.105881 | 0 | 0 | 0
4415 | 177303.4 | 2011-01-12 13:03 | 570.2903 | 2 | 22 | 0.5499276 | 3.924681 | 13.32483 | 13.24781 | 54.20582 | 46.93738 | 0 | 0.105881 | 0 | 0 | 0
4416 | 177333.4 | 2011-01-12 13:03 | 600.3056 | 2 | 22 | 0.5501083 | 3.928573 | 13.32942 | 13.24781 | 54.22383 | 46.93738 | 9.732247e-05 | 0.105881 | 0 | 0 | 0
4417 | 177363.4 | 2011-01-12 13:04 | 630.3209 | 2 | 22 | 0.5499276 | 3.931978 | 13.334 | 13.24781 | 54.24186 | 46.93738 | 9.732247e-05 | 0.105881 | 0 | 0 | 0
4418 | 177393.4 | 2011-01-12 13:04 | 660.3361 | 2 | 22 | 0.5501083 | 3.935383 | 13.33859 | 13.24781 | 54.2599 | 46.93738 | 6.484985e-05 | 0.105881 | 0 | 0 | 0
4419 | 177423.4 | 2011-01-12 13:05 | 690.3515 | 2 | 22 | 0.5499276 | 3.938464 | 13.34318 | 13.24781 | 54.27795 | 46.93738 | 6.484985e-05 | 0.105881 | 0 | 0 | 0
4420 | 177453.5 | 2011-01-12 13:05 | 720.3667 | 2 | 22 | 0.5501083 | 3.94187 | 13.34776 | 13.24781 | 54.29602 | 46.93738 | 9.727478e-05 | 0.105881 | 0 | 0 | 0
4421 | 177483.5 | 2011-01-12 13:06 | 750.3819 | 2 | 22 | 0.5499276 | 3.944627 | 13.35235 | 13.24781 | 54.3141 | 46.93738 | 6.484985e-05 | 0.105881 | 0 | 0 | 0
4422 | 177513.5 | 2011-01-12 13:06 | 780.3972 | 2 | 22 | 0.5499276 | 3.947708 | 13.35693 | 13.24781 | 54.33219 | 46.93738 | 6.484985e-05 | 0.105881 | 0 | 0 | 0
4423 | 177543.5 | 2011-01-12 13:07 | 810.4129 | 2 | 22 | 0.5499276 | 3.950627 | 13.36152 | 13.24781 | 54.3503 | 46.93738 | 9.732247e-05 | 0.105881 | 0 | 0 | 0
4424 | 177573.5 | 2011-01-12 13:07 | 840.4279 | 2 | 22 | 0.5499276 | 3.953545 | 13.3661 | 13.24781 | 54.36842 | 46.93738 | 0.0001296997 | 0.105881 | 0 | 0 | 0
4425 | 177603.5 | 2011-01-12 13:08 | 870.4431 | 2 | 22 | 0.5499276 | 3.956302 | 13.37069 | 13.24781 | 54.38655 | 46.93738 | 6.484985e-05 | 0.105881 | 0 | 0 | 0
4426 | 177633.5 | 2011-01-12 13:08 | 900.4584 | 2 | 22 | 0.5501083 | 3.959059 | 13.37527 | 13.24781 | 54.4047 | 46.93738 | 6.489754e-05 | 0.105881 | 0 | 0 | 0
4427 | 177663.6 | 2011-01-12 13:09 | 930.474 | 2 | 22 | 0.5501083 | 3.961816 | 13.37986 | 13.24781 | 54.42287 | 46.93738 | 6.484985e-05 | 0.105881 | 0 | 0 | 0
4428 | 177693.6 | 2011-01-12 13:09 | 960.489 | 2 | 22 | 0.5501083 | 3.964572 | 13.38445 | 13.24781 | 54.44104 | 46.93738 | 6.484985e-05 | 0.105881 | 0 | 0 | 0
4429 | 177723.6 | 2011-01-12 13:10 | 990.5043 | 2 | 22 | 0.5499276 | 3.967167 | 13.38903 | 13.24781 | 54.45923 | 46.93738 | 6.489754e-05 | 0.105881 | 0 | 0 | 0
4430 | 177753.6 | 2011-01-12 13:10 | 1020.52 | 2 | 22 | 0.5501083 | 3.970086 | 13.39362 | 13.24781 | 54.47743 | 46.93738 | 9.727478e-05 | 0.105881 | 0 | 0 | 0
4431 | 177783.6 | 2011-01-12 13:11 | 1050.535 | 2 | 22 | 0.5499276 | 3.972681 | 13.3982 | 13.24781 | 54.49564 | 46.93738 | 6.484985e-05 | 0.105881 | 0 | 0 | 0
4432 | 177813.6 | 2011-01-12 13:11 | 1080.549 | 2 | 22 | 0.5499276 | 3.975275 | 13.40279 | 13.24781 | 54.51387 | 46.93738 | 6.484985e-05 | 0.105881 | 0 | 0 | 0
4433 | 177843.6 | 2011-01-12 13:12 | 1110.55 | 2 | 22 | 0.5499276 | 3.97787 | 13.40737 | 13.24781 | 54.5321 | 46.93738 | 6.489754e-05 | 0.105881 | 0 | 0 | 0
4434 | 177873.7 | 2011-01-12 13:12 | 1140.565 | 2 | 22 | 0.5499276 | 3.980464 | 13.41196 | 13.24781 | 54.55035 | 46.93738 | 9.727478e-05 | 0.105881 | 0 | 0 | 0
4435 | 177903.7 | 2011-01-12 13:13 | 1170.58 | 2 | 22 | 0.5501083 | 3.983059 | 13.41655 | 13.24781 | 54.56861 | 46.93738 | 9.732247e-05 | 0.105881 | 0 | 0 | 0
4436 | 177933.7 | 2011-01-12 13:13 | 1200.596 | 2 | 22 | 0.5501083 | 3.985491 | 13.42113 | 13.24781 | 54.58688 | 46.93738 | 9.727478e-05 | 0.105881 | 0 | 0 | 0
4437 | 177963.7 | 2011-01-12 13:14 | 1230.611 | 2 | 22 | 0.5499276 | 3.988086 | 13.42572 | 13.24781 | 54.60516 | 46.93738 | 6.489754e-05 | 0.105881 | 0 | 0 | 0
4438 | 177993.7 | 2011-01-12 13:14 | 1260.626 | 2 | 22 | 0.5501083 | 3.990843 | 13.4303 | 13.24781 | 54.62346 | 46.93738 | 9.727478e-05 | 0.105881 | 0 | 0 | 0
4439 | 178023.7 | 2011-01-12 13:15 | 1290.642 | 2 | 22 | 0.5499276 | 3.993113 | 13.43489 | 13.24781 | 54.64177 | 46.93738 | 6.484985e-05 | 0.105881 | 0 | 0 | 0
4440 | 178053.7 | 2011-01-12 13:15 | 1320.657 | 2 | 22 | 0.5501083 | 3.99587 | 13.43948 | 13.24781 | 54.66009 | 46.93738 | 3.242493e-05 | 0.105881 | 0 | 0 | 0
4441 | 178083.8 | 2011-01-12 13:16 | 1350.672 | 2 | 22 | 0.5501083 | 3.998464 | 13.44406 | 13.24781 | 54.67842 | 46.93738 | 9.732247e-05 | 0.105881 | 0 | 0 | 0
4442 | 178113.8 | 2011-01-12 13:16 | 1380.688 | 2 | 22 | 0.5501083 | 4.001059 | 13.44865 | 13.24781 | 54.69676 | 46.93738 | 6.494522e-05 | 0.105881 | 0 | 0 | 0
4443 | 178143.8 | 2011-01-12 13:17 | 1410.703 | 2 | 22 | 0.5499276 | 4.003654 | 13.45324 | 13.24781 | 54.71512 | 46.93738 | 9.727478e-05 | 0.105881 | 0 | 0 | 0
4444 | 178173.8 | 2011-01-12 13:17 | 1440.718 | 2 | 22 | 0.5501083 | 4.006248 | 13.45782 | 13.24781 | 54.73348 | 46.93738 | 9.727478e-05 | 0.105881 | 0 | 0 | 0
4445 | 178203.8 | 2011-01-12 13:18 | 1470.733 | 2 | 22 | 0.5501083 | 4.008842 | 13.46241 | 13.24781 | 54.75186 | 46.93738 | 6.484985e-05 | 0.105881 | 0 | 0 | 0
4446 | 178233.8 | 2011-01-12 13:18 | 1500.734 | 2 | 22 | 0.5501083 | 4.011437 | 13.46699 | 13.24781 | 54.77024 | 46.93738 | 6.484985e-05 | 0.105881 | 0 | 0 | 0
4447 | 178263.8 | 2011-01-12 13:19 | 1530.748 | 2 | 22 | 0.5502889 | 4.014032 | 13.47158 | 13.24781 | 54.78865 | 46.93738 | 6.484985e-05 | 0.105881 | 0 | 0 | 0
4448 | 178293.9 | 2011-01-12 13:19 | 1560.764 | 2 | 22 | 0.5501083 | 4.016788 | 13.47616 | 13.24781 | 54.80706 | 46.93738 | 9.727478e-05 | 0.105881 | 0 | 0 | 0
4449 | 178323.9 | 2011-01-12 13:20 | 1590.779 | 2 | 22 | 0.5499276 | 4.019383 | 13.48075 | 13.24781 | 54.82549 | 46.93738 | 3.242493e-05 | 0.105881 | 0 | 0 | 0
4450 | 178353.9 | 2011-01-12 13:20 | 1620.794 | 2 | 22 | 0.5499276 | 4.02214 | 13.48533 | 13.24781 | 54.84393 | 46.93738 | 3.242493e-05 | 0.105881 | 0 | 0 | 0
4451 | 178383.9 | 2011-01-12 13:21 | 1650.809 | 2 | 22 | 0.5501083 | 4.024734 | 13.48992 | 13.24781 | 54.86238 | 46.93738 | 3.242493e-05 | 0.105881 | 0 | 0 | 0
4452 | 178413.9 | 2011-01-12 13:21 | 1680.825 | 2 | 22 | 0.5497469 | 4.027491 | 13.49451 | 13.24781 | 54.88084 | 46.93738 | 3.242493e-05 | 0.105881 | 0 | 0 | 0
4453 | 178443.9 | 2011-01-12 13:22 | 1710.84 | 2 | 22 | 0.5499276 | 4.030248 | 13.49909 | 13.24781 | 54.89932 | 46.93738 | 9.727478e-05 | 0.105881 | 0 | 0 | 0
4454 | 178473.9 | 2011-01-12 13:22 | 1740.855 | 2 | 22 | 0.5501083 | 4.033167 | 13.50368 | 13.24781 | 54.91781 | 46.93738 | 6.484985e-05 | 0.105881 | 0 | 0 | 0
4455 | 178504 | 2011-01-12 13:23 | 1770.87 | 2 | 22 | 0.5501083 | 4.035923 | 13.50826 | 13.24781 | 54.93631 | 46.93738 | 9.727478e-05 | 0.105881 | 0 | 0 | 0
4456 | 178534 | 2011-01-12 13:23 | 1800.886 | 2 | 22 | 0.5499276 | 4.038681 | 13.51285 | 13.24781 | 54.95483 | 46.93738 | 9.737015e-05 | 0.105881 | 0 | 0 | 0
4457 | 178564 | 2011-01-12 13:24 | 1830.901 | 2 | 22 | 0.5499276 | 4.041599 | 13.51744 | 13.24781 | 54.97335 | 46.93738 | 6.484985e-05 | 0.105881 | 0 | 0 | 0
4458 | 178594 | 2011-01-12 13:24 | 1860.916 | 2 | 22 | 0.5501083 | 4.044518 | 13.52202 | 13.24781 | 54.99189 | 46.93738 | 9.727478e-05 | 0.105881 | 0 | 0 | 0
4459 | 178624 | 2011-01-12 13:25 | 1890.931 | 2 | 22 | 0.5501083 | 4.047275 | 13.52661 | 13.24781 | 55.01045 | 46.93738 | 6.484985e-05 | 0.105881 | 0 | 0 | 0
4460 | 178654 | 2011-01-12 13:25 | 1920.947 | 2 | 22 | 0.5501083 | 4.050194 | 13.53119 | 13.24781 | 55.02901 | 46.93738 | 6.484985e-05 | 0.105881 | 0 | 0 | 0
4461 | 178684.1 | 2011-01-12 13:26 | 1950.962 | 2 | 22 | 0.5499276 | 4.053113 | 13.53578 | 13.24781 | 55.04759 | 46.93738 | 6.484985e-05 | 0.105881 | 0 | 0 | 0
4462 | 178714.1 | 2011-01-12 13:26 | 1980.977 | 2 | 22 | 0.5501083 | 4.056032 | 13.54037 | 13.24781 | 55.06619 | 46.93738 | 6.484985e-05 | 0.105881 | 0 | 0 | 0
4463 | 178744.1 | 2011-01-12 13:27 | 2010.992 | 2 | 22 | 0.5499276 | 4.059113 | 13.54495 | 13.24781 | 55.0848 | 46.93738 | 6.484985e-05 | 0.105881 | 0 | 0 | 0
4464 | 178774.1 | 2011-01-12 13:27 | 2041.007 | 2 | 22 | 0.5499276 | 4.062194 | 13.54954 | 13.24781 | 55.10342 | 46.93738 | 9.727478e-05 | 0.105881 | 0 | 0 | 0
4465 | 178804.1 | 2011-01-12 13:28 | 2071.023 | 2 | 22 | 0.5501083 | 4.065275 | 13.55412 | 13.24781 | 55.12205 | 46.93738 | 9.727478e-05 | 0.105881 | 0 | 0 | 0
4466 | 178834.1 | 2011-01-12 13:28 | 2101.038 | 2 | 22 | 0.5501083 | 4.068032 | 13.55871 | 13.24781 | 55.1407 | 46.93738 | 3.242493e-05 | 0.105881 | 0 | 0 | 0
4467 | 178864.1 | 2011-01-12 13:29 | 2131.053 | 2 | 22 | 0.5499276 | 4.071275 | 13.56329 | 13.24781 | 55.15936 | 46.93738 | 6.484985e-05 | 0.105881 | 0 | 0 | 0
4468 | 178894.2 | 2011-01-12 13:29 | 2161.068 | 2 | 22 | 0.5499276 | 4.074518 | 13.56788 | 13.24781 | 55.17804 | 46.93738 | 9.737015e-05 | 0.105881 | 0 | 0 | 0
4469 | 178924.2 | 2011-01-12 13:30 | 2191.084 | 2 | 22 | 0.5499276 | 4.077761 | 13.57247 | 13.24781 | 55.19673 | 46.93738 | 9.727478e-05 | 0.105881 | 0 | 0 | 0
4470 | 178954.2 | 2011-01-12 13:30 | 2221.099 | 2 | 22 | 0.5497469 | 4.080842 | 13.57705 | 13.24781 | 55.21544 | 46.93738 | 3.242493e-05 | 0.105881 | 0 | 0 | 0
4471 | 178984.2 | 2011-01-12 13:31 | 2251.114 | 2 | 22 | 0.5499276 | 4.084085 | 13.58164 | 13.24781 | 55.23416 | 46.93738 | 6.484985e-05 | 0.105881 | 0 | 0 | 0
4472 | 179014.2 | 2011-01-12 13:31 | 2281.129 | 2 | 22 | 0.5501083 | 4.087491 | 13.58622 | 13.24781 | 55.2529 | 46.93738 | 9.727478e-05 | 0.105881 | 0 | 0 | 0
4473 | 179044.2 | 2011-01-12 13:32 | 2311.147 | 2 | 22 | 0.5499276 | 4.090572 | 13.59081 | 13.24781 | 55.27165 | 46.93738 | 6.484985e-05 | 0.105881 | 0 | 0 | 0
4474 | 179074.2 | 2011-01-12 13:32 | 2341.16 | 2 | 22 | 0.5501083 | 4.093977 | 13.59539 | 13.24781 | 55.29042 | 46.93738 | 6.484985e-05 | 0.105881 | 0 | 0 | 0
4475 | 179104.3 | 2011-01-12 13:33 | 2371.175 | 2 | 22 | 0.5499276 | 4.097383 | 13.59998 | 13.24781 | 55.3092 | 46.93738 | 6.484985e-05 | 0.105881 | 0 | 0 | 0
4476 | 179134.3 | 2011-01-12 13:33 | 2401.19 | 2 | 22 | 0.5502889 | 4.10095 | 13.60457 | 13.24781 | 55.328 | 46.93738 | 0.0001296997 | 0.105881 | 0 | 0 | 0
4477 | 179164.3 | 2011-01-12 13:34 | 2431.205 | 2 | 22 | 0.5501083 | 4.104356 | 13.60915 | 13.24781 | 55.34681 | 46.93738 | 9.727478e-05 | 0.105881 | 0 | 0 | 0
4478 | 179194.3 | 2011-01-12 13:34 | 2461.22 | 2 | 22 | 0.5501083 | 4.107761 | 13.61374 | 13.24781 | 55.36564 | 46.93738 | 9.737015e-05 | 0.105881 | 0 | 0 | 0
4479 | 179224.3 | 2011-01-12 13:35 | 2491.236 | 2 | 22 | 0.5499276 | 4.111329 | 13.61832 | 13.24781 | 55.38448 | 46.93738 | 9.727478e-05 | 0.105881 | 0 | 0 | 0
4480 | 179254.3 | 2011-01-12 13:35 | 2521.251 | 2 | 22 | 0.5499276 | 4.114572 | 13.62291 | 13.24781 | 55.40334 | 46.93738 | 9.727478e-05 | 0.105881 | 0 | 0 | 0
4481 | 179284.4 | 2011-01-12 13:36 | 2551.266 | 2 | 22 | 0.5501083 | 4.118302 | 13.62749 | 13.24781 | 55.42222 | 46.93738 | 0.0001297951 | 0.105881 | 0 | 0 | 0
4482 | 179314.4 | 2011-01-12 13:36 | 2581.281 | 2 | 22 | 0.5499276 | 4.121707 | 13.63208 | 13.24781 | 55.44111 | 46.93738 | 6.484985e-05 | 0.105881 | 0 | 0 | 0
4483 | 179344.4 | 2011-01-12 13:37 | 2611.296 | 2 | 22 | 0.5499276 | 4.125437 | 13.63667 | 13.24781 | 55.46002 | 46.93738 | 0.0001296997 | 0.105881 | 0 | 0 | 0
4484 | 179374.4 | 2011-01-12 13:37 | 2641.312 | 2 | 22 | 0.5499276 | 4.128842 | 13.64125 | 13.24781 | 55.47895 | 46.93738 | 9.727478e-05 | 0.105881 | 0 | 0 | 0
4485 | 179404.4 | 2011-01-12 13:38 | 2671.327 | 2 | 22 | 0.5499276 | 4.132734 | 13.64584 | 13.24781 | 55.49789 | 46.93738 | 9.737015e-05 | 0.105881 | 0 | 0 | 0
4486 | 179434.4 | 2011-01-12 13:38 | 2701.342 | 2 | 22 | 0.5499276 | 4.136139 | 13.65042 | 13.24781 | 55.51685 | 46.93738 | 6.484985e-05 | 0.105881 | 0 | 0 | 0
4487 | 179464.4 | 2011-01-12 13:39 | 2731.357 | 2 | 22 | 0.5501083 | 4.139869 | 13.65501 | 13.24781 | 55.53582 | 46.93738 | 9.727478e-05 | 0.105881 | 0 | 0 | 0
4488 | 179494.5 | 2011-01-12 13:39 | 2761.372 | 2 | 22 | 0.5501083 | 4.143761 | 13.65959 | 13.24781 | 55.55482 | 46.93738 | 0.0001296997 | 0.105881 | 0 | 0 | 0
4489 | 179524.5 | 2011-01-12 13:40 | 2791.388 | 2 | 22 | 0.5499276 | 4.147329 | 13.66418 | 13.24781 | 55.57383 | 46.93738 | 6.494522e-05 | 0.105881 | 0 | 0 | 0
4490 | 179554.5 | 2011-01-12 13:40 | 2821.403 | 2 | 22 | 0.5499276 | 4.150896 | 13.66877 | 13.24781 | 55.59285 | 46.93738 | 6.484985e-05 | 0.105881 | 0 | 0 | 0
4491 | 179584.5 | 2011-01-12 13:41 | 2851.418 | 2 | 22 | 0.5501083 | 4.155112 | 13.67335 | 13.24781 | 55.6119 | 46.93738 | 0.0001296997 | 0.105881 | 0 | 0 | 0
4492 | 179614.5 | 2011-01-12 13:41 | 2881.433 | 2 | 22 | 0.5501083 | 4.159004 | 13.67794 | 13.24781 | 55.63096 | 46.93738 | 9.727478e-05 | 0.105881 | 0 | 0 | 0
4493 | 179644.5 | 2011-01-12 13:42 | 2911.448 | 2 | 22 | 0.5499276 | 4.162572 | 13.68252 | 13.24781 | 55.65004 | 46.93738 | 3.242493e-05 | 0.105881 | 0 | 0 | 0
4494 | 179674.6 | 2011-01-12 13:42 | 2941.464 | 2 | 22 | 0.5501083 | 4.166626 | 13.68711 | 13.24781 | 55.66914 | 46.93738 | 6.484985e-05 | 0.105881 | 0 | 0 | 0
4495 | 179704.6 | 2011-01-12 13:43 | 2971.479 | 2 | 22 | 0.5501083 | 4.17068 | 13.69169 | 13.24781 | 55.68826 | 46.93738 | 0.0001296997 | 0.105881 | 0 | 0 | 0
4496 | 179734.6 | 2011-01-12 13:43 | 3001.494 | 2 | 22 | 0.5499276 | 4.17441 | 13.69628 | 13.24781 | 55.70739 | 46.93738 | 9.737015e-05 | 0.105881 | 0 | 0 | 0
4497 | 179764.6 | 2011-01-12 13:44 | 3031.509 | 2 | 22 | 0.5501083 | 4.178464 | 13.70086 | 13.24781 | 55.72654 | 46.93738 | 9.737015e-05 | 0.105881 | 0 | 0 | 0
4498 | 179794.6 | 2011-01-12 13:44 | 3061.524 | 2 | 22 | 0.5499276 | 4.182355 | 13.70545 | 13.24781 | 55.74571 | 46.93738 | 6.484985e-05 | 0.105881 | 0 | 0 | 0
4499 | 179824.6 | 2011-01-12 13:45 | 3091.539 | 2 | 22 | 0.5501083 | 4.186572 | 13.71004 | 13.24781 | 55.7649 | 46.93738 | 0.0001296997 | 0.105881 | 0 | 0 | 0
4500 | 179854.6 | 2011-01-12 13:45 | 3121.555 | 2 | 22 | 0.5501083 | 4.190626 | 13.71462 | 13.24781 | 55.78411 | 46.93738 | 0.0001296997 | 0.105881 | 0 | 0 | 0
4501 | 179884.7 | 2011-01-12 13:46 | 3151.57 | 2 | 22 | 0.5497469 | 4.194518 | 13.71921 | 13.24781 | 55.80333 | 46.93738 | 9.727478e-05 | 0.105881 | 0 | 0 | 0
4502 | 179914.7 | 2011-01-12 13:46 | 3181.585 | 2 | 22 | 0.5497469 | 4.198896 | 13.72379 | 13.24781 | 55.82257 | 46.93738 | 9.727478e-05 | 0.105881 | 0 | 0 | 0
4503 | 179922.1 | 2011-01-12 13:46 | 3189.007 | 2 | 22 | 0.5501083 | 4.200031 | 13.72493 | 13.24781 | 55.82733 | 46.93738 | 0.00016222 | 0.105881 | 0 | 0 | 0
4504 | 179952.1 | 2011-01-12 13:47 | 30.01742 | 3 | 22 | 0 | 4.103058 | 13.72493 | 13.24781 | 55.82733 | 46.93738 | -0.0004216194 | 0.105881 | 0 | 0 | 0
4505 | 179982.1 | 2011-01-12 13:47 | 60.03023 | 3 | 22 | 0 | 4.091221 | 13.72493 | 13.24781 | 55.82733 | 46.93738 | -0.0002593994 | 0.105881 | 0 | 0 | 0
4506 | 180012.1 | 2011-01-12 13:48 | 90.0454 | 3 | 22 | 0 | 4.084248 | 13.72493 | 13.24781 | 55.82733 | 46.93738 | -0.0001297951 | 0.105881 | 0 | 0 | 0
4507 | 180042.1 | 2011-01-12 13:48 | 120.0159 | 3 | 22 | 0 | 4.079545 | 13.72493 | 13.24781 | 55.82733 | 46.93738 | -0.0001296997 | 0.105881 | 0 | 0 | 0
4508 | 180042.1 | 2011-01-12 13:48 | 2.741833493e-06 | 4 | 22 | 1.001067 | 4.200356 | 13.72493 | 13.24781 | 55.82733 | 46.93738 | 0 | 0.105881 | 0 | 0 | 0
4509 | 180042.8 | 2011-01-12 13:48 | 0.7187357 | 4 | 22 | 0.9497559 | 4.200193 | 13.72512 | 13.24781 | 55.82815 | 46.93738 | -3.242493e-05 | 0.105881 | 0 | 0 | 0
4510 | 180044.8 | 2011-01-12 13:48 | 2.671838 | 4 | 22 | 0.8991676 | 4.200193 | 13.72562 | 13.24781 | 55.83025 | 46.93738 | -3.242493e-05 | 0.105881 | 0 | 0 | 0
4511 | 180047.8 | 2011-01-12 13:49 | 5.656164 | 4 | 22 | 0.8489406 | 4.200193 | 13.72634 | 13.24781 | 55.83329 | 46.93738 | 0 | 0.105881 | 0 | 0 | 0
4512 | 180051.9 | 2011-01-12 13:49 | 9.781176 | 4 | 22 | 0.7987137 | 4.200193 | 13.72729 | 13.24781 | 55.83725 | 46.93738 | 0 | 0.105881 | 0 | 0 | 0
4513 | 180057.3 | 2011-01-12 13:49 | 15.21855 | 4 | 22 | 0.7486674 | 4.200356 | 13.72845 | 13.24781 | 55.84215 | 46.93738 | 3.242493e-05 | 0.105881 | 0 | 0 | 0
4514 | 180064.5 | 2011-01-12 13:49 | 22.35909 | 4 | 22 | 0.6986211 | 4.200193 | 13.72989 | 13.24781 | 55.84817 | 46.93738 | 0 | 0.105881 | 0 | 0 | 0
4515 | 180074 | 2011-01-12 13:49 | 31.89037 | 4 | 22 | 0.6485748 | 4.200193 | 13.73167 | 13.24781 | 55.85564 | 46.93738 | -3.242493e-05 | 0.105881 | 0 | 0 | 0
4516 | 180087.5 | 2011-01-12 13:49 | 45.42118 | 4 | 22 | 0.5981672 | 4.200193 | 13.734 | 13.24781 | 55.86547 | 46.93738 | 0 | 0.105881 | 0 | 0 | 0
4517 | 180108.7 | 2011-01-12 13:50 | 66.60838 | 4 | 22 | 0.5479402 | 4.200193 | 13.73737 | 13.24781 | 55.87959 | 46.93738 | -3.242493e-05 | 0.105881 | 0 | 0 | 0
4518 | 180146.1 | 2011-01-12 13:50 | 104.0142 | 4 | 22 | 0.4978939 | 4.200193 | 13.74277 | 13.24781 | 55.9023 | 46.93738 | -3.242493e-05 | 0.105881 | 0 | 0 | 0
4519 | 180214.6 | 2011-01-12 13:51 | 172.4975 | 4 | 22 | 0.4478476 | 4.200193 | 13.75173 | 13.24781 | 55.93992 | 46.93738 | -3.242493e-05 | 0.105881 | 0 | 0 | 0
4520 | 180317.9 | 2011-01-12 13:53 | 275.7303 | 4 | 22 | 0.3978013 | 4.200193 | 13.76382 | 13.24781 | 55.99071 | 46.93738 | 0 | 0.105881 | 0 | 0 | 0
4521 | 180447.5 | 2011-01-12 13:55 | 405.3377 | 4 | 22 | 0.347755 | 4.200031 | 13.77722 | 13.24781 | 56.047 | 46.93738 | -3.242493e-05 | 0.105881 | 0 | 0 | 0
4522 | 180603.9 | 2011-01-12 13:58 | 561.822 | 4 | 22 | 0.2977087 | 4.200031 | 13.79122 | 13.24781 | 56.1058 | 46.93738 | -3.242493e-05 | 0.105881 | 0 | 0 | 0
4523 | 180795.2 | 2011-01-12 14:01 | 753.0824 | 4 | 22 | 0.2476624 | 4.200193 | 13.80567 | 13.24781 | 56.16649 | 46.93738 | -3.242493e-05 | 0.105881 | 0 | 0 | 0
4524 | 181045.2 | 2011-01-12 14:05 | 1003.094 | 4 | 22 | 0.1976161 | 4.200193 | 13.82107 | 13.24781 | 56.23117 | 46.93738 | -3.242493e-05 | 0.105881 | 0 | 0 | 0
4525 | 181378.1 | 2011-01-12 14:11 | 1335.949 | 4 | 22 | 0.1475699 | 4.200193 | 13.83694 | 13.24781 | 56.29781 | 46.93738 | 0 | 0.105881 | 0 | 0 | 0
4526 | 181877.9 | 2011-01-12 14:19 | 1835.803 | 4 | 22 | 0.09752357 | 4.200193 | 13.8537 | 13.24781 | 56.36823 | 46.93738 | 3.242493e-05 | 0.105881 | 0 | 0 | 0
4527 | 182815 | 2011-01-12 14:35 | 2772.911 | 4 | 22 | 0.04982602 | 4.200031 | 13.8721 | 13.24781 | 56.4455 | 46.93738 | -3.242493e-05 | 0.105881 | 0 | 0 | 0
4528 | 182845.1 | 2011-01-12 14:35 | 30.01547 | 5 | 22 | 0 | 4.19095 | 13.8721 | 13.24781 | 56.4455 | 46.93738 | -3.242493e-05 | 0.105881 | 0 | 0 | 0
4529 | 182875.1 | 2011-01-12 14:36 | 60.01497 | 5 | 22 | 0 | 4.189491 | 13.8721 | 13.24781 | 56.4455 | 46.93738 | -3.242493e-05 | 0.105881 | 0 | 0 | 0
4530 | 182875.2 | 2011-01-12 14:36 | 0.1897307 | 6 | 22 | 0.001044434 | 4.189491 | 13.8721 | 13.24781 | 56.4455 | 46.93738 | 0 | 0.1073151 | 0 | 0 | 0
4531 | 182880.1 | 2011-01-12 14:36 | 5.015573 | 6 | 22 | 0.001767125 | 4.189491 | 13.8721 | 13.24781 | 56.44551 | 46.93738 | -6.484985e-05 | 0.1073151 | 0 | 0 | 0
4532 | 182903.7 | 2011-01-12 14:36 | 23.67151 | 7 | 22 | -1.099613 | 3.989383 | 13.8721 | 13.25504 | 56.44551 | 46.9664 | -0.001427031 | 0.1073151 | 0 | 0 | 0
4533 | 182933.8 | 2011-01-12 14:37 | 53.68672 | 7 | 22 | -1.099613 | 3.944789 | 13.8721 | 13.26421 | 56.44551 | 47.00277 | -0.001037836 | 0.1073151 | 0 | 0 | 0
4534 | 182963.8 | 2011-01-12 14:37 | 83.70196 | 7 | 22 | -1.099793 | 3.907978 | 13.8721 | 13.27338 | 56.44551 | 47.03876 | -0.0008756638 | 0.1073151 | 0 | 0 | 0
4535 | 182993.8 | 2011-01-12 14:38 | 113.717 | 7 | 22 | -1.099613 | 3.878464 | 13.8721 | 13.28255 | 56.44551 | 47.07445 | -0.0007459641 | 0.1073151 | 0 | 0 | 0
4536 | 183023.8 | 2011-01-12 14:38 | 143.7322 | 7 | 22 | -1.099613 | 3.853654 | 13.8721 | 13.29172 | 56.44551 | 47.10989 | -0.0006162167 | 0.1073151 | 0 | 0 | 0
4537 | 183053.8 | 2011-01-12 14:39 | 173.7474 | 7 | 22 | -1.099613 | 3.832735 | 13.8721 | 13.30089 | 56.44551 | 47.14513 | -0.0005513191 | 0.1073151 | 0 | 0 | 0
4538 | 183083.8 | 2011-01-12 14:39 | 203.7629 | 7 | 22 | -1.099613 | 3.814086 | 13.8721 | 13.31005 | 56.44551 | 47.18018 | -0.0004864693 | 0.1073151 | 0 | 0 | 0
4539 | 183113.9 | 2011-01-12 14:40 | 233.7777 | 7 | 22 | -1.099613 | 3.797222 | 13.8721 | 13.31922 | 56.44551 | 47.21507 | -0.0004540443 | 0.1073151 | 0 | 0 | 0
4540 | 183143.9 | 2011-01-12 14:40 | 263.7929 | 7 | 22 | -1.099613 | 3.781816 | 13.8721 | 13.32839 | 56.44551 | 47.24981 | -0.0003891945 | 0.1073151 | 0 | 0 | 0
4541 | 183173.9 | 2011-01-12 14:41 | 293.808 | 7 | 22 | -1.099793 | 3.76706 | 13.8721 | 13.33756 | 56.44551 | 47.28442 | -0.0004216194 | 0.1073151 | 0 | 0 | 0
4542 | 183203.9 | 2011-01-12 14:41 | 323.8233 | 7 | 22 | -1.099613 | 3.7536 | 13.8721 | 13.34673 | 56.44551 | 47.3189 | -0.0003567696 | 0.1073151 | 0 | 0 | 0
4543 | 183233.9 | 2011-01-12 14:42 | 353.8383 | 7 | 22 | -1.099793 | 3.740303 | 13.8721 | 13.3559 | 56.44551 | 47.35325 | -0.0003567696 | 0.1073151 | 0 | 0 | 0
4544 | 183263.9 | 2011-01-12 14:42 | 383.8535 | 7 | 22 | -1.099793 | 3.727654 | 13.8721 | 13.36506 | 56.44551 | 47.38748 | -0.0003242969 | 0.1073151 | 0 | 0 | 0
4545 | 183293.9 | 2011-01-12 14:43 | 413.8688 | 7 | 22 | -1.099793 | 3.715654 | 13.8721 | 13.37423 | 56.44551 | 47.4216 | -0.0002919197 | 0.1073151 | 0 | 0 | 0
4546 | 183324 | 2011-01-12 14:43 | 443.8838 | 7 | 22 | -1.099793 | 3.703979 | 13.8721 | 13.3834 | 56.44551 | 47.45562 | -0.0003243446 | 0.1073151 | 0 | 0 | 0
4547 | 183354 | 2011-01-12 14:44 | 473.899 | 7 | 22 | -1.099793 | 3.692952 | 13.8721 | 13.39257 | 56.44551 | 47.48953 | -0.0002594471 | 0.1073151 | 0 | 0 | 0
4548 | 183384 | 2011-01-12 14:44 | 503.9141 | 7 | 22 | -1.099793 | 3.682249 | 13.8721 | 13.40174 | 56.44551 | 47.52334 | -0.0002594948 | 0.1073151 | 0 | 0 | 0
4549 | 183414 | 2011-01-12 14:45 | 533.9293 | 7 | 22 | -1.099432 | 3.671708 | 13.8721 | 13.41091 | 56.44551 | 47.55705 | -0.0002919197 | 0.1073151 | 0 | 0 | 0
4550 | 183444 | 2011-01-12 14:45 | 563.9445 | 7 | 22 | -1.099613 | 3.661654 | 13.8721 | 13.42008 | 56.44551 | 47.59066 | -0.0002270222 | 0.1073151 | 0 | 0 | 0
4551 | 183474 | 2011-01-12 14:46 | 593.9596 | 7 | 22 | -1.099432 | 3.6516 | 13.8721 | 13.42924 | 56.44551 | 47.62419 | -0.0001945972 | 0.1073151 | 0 | 0 | 0
4552 | 183504 | 2011-01-12 14:46 | 623.9748 | 7 | 22 | -1.099793 | 3.642033 | 13.8721 | 13.43841 | 56.44551 | 47.65762 | -0.0002270222 | 0.1073151 | 0 | 0 | 0
4553 | 183534.1 | 2011-01-12 14:47 | 653.9899 | 7 | 22 | -1.099974 | 3.632627 | 13.8721 | 13.44758 | 56.44551 | 47.69098 | -0.0002270222 | 0.1073151 | 0 | 0 | 0
4554 | 183564.1 | 2011-01-12 14:47 | 684.0051 | 7 | 22 | -1.099613 | 3.623871 | 13.8721 | 13.45675 | 56.44551 | 47.72424 | -0.0002270699 | 0.1073151 | 0 | 0 | 0
4555 | 183594.1 | 2011-01-12 14:48 | 714.0203 | 7 | 22 | -1.099613 | 3.614952 | 13.8721 | 13.46592 | 56.44551 | 47.75743 | -0.0002270222 | 0.1073151 | 0 | 0 | 0
4556 | 183624.1 | 2011-01-12 14:48 | 744.0354 | 7 | 22 | -1.099793 | 3.606519 | 13.8721 | 13.47509 | 56.44551 | 47.79053 | -0.0001945972 | 0.1073151 | 0 | 0 | 0
4557 | 183654.1 | 2011-01-12 14:49 | 774.0506 | 7 | 22 | -1.099793 | 3.598087 | 13.8721 | 13.48426 | 56.44551 | 47.82356 | -0.0001945972 | 0.1073151 | 0 | 0 | 0
4558 | 183684.1 | 2011-01-12 14:49 | 804.0661 | 7 | 22 | -1.099793 | 3.589817 | 13.8721 | 13.49343 | 56.44551 | 47.85651 | -0.0002270222 | 0.1073151 | 0 | 0 | 0
4559 | 183714.2 | 2011-01-12 14:50 | 834.0832 | 7 | 22 | -1.099793 | 3.582033 | 13.8721 | 13.5026 | 56.44551 | 47.88939 | -0.0002594948 | 0.1073151 | 0 | 0 | 0
4560 | 183744.2 | 2011-01-12 14:50 | 864.0961 | 7 | 22 | -1.099793 | 3.574249 | 13.8721 | 13.51176 | 56.44551 | 47.9222 | -0.0002270222 | 0.1073151 | 0 | 0 | 0
4561 | 183774.2 | 2011-01-12 14:51 | 894.1113 | 7 | 22 | -1.099613 | 3.567114 | 13.8721 | 13.52093 | 56.44551 | 47.95494 | -0.0001945972 | 0.1073151 | 0 | 0 | 0
4562 | 183804.2 | 2011-01-12 14:51 | 924.1265 | 7 | 22 | -1.099432 | 3.559979 | 13.8721 | 13.5301 | 56.44551 | 47.98761 | -0.0001621723 | 0.1073151 | 0 | 0 | 0
4563 | 183834.2 | 2011-01-12 14:52 | 954.1416 | 7 | 22 | -1.099793 | 3.552844 | 13.8721 | 13.53927 | 56.44551 | 48.02022 | -0.0001621723 | 0.1073151 | 0 | 0 | 0
4564 | 183864.2 | 2011-01-12 14:52 | 984.1569 | 7 | 22 | -1.099613 | 3.546033 | 13.8721 | 13.54844 | 56.44551 | 48.05276 | -0.0001621723 | 0.1073151 | 0 | 0 | 0
4565 | 183894.2 | 2011-01-12 14:53 | 1014.172 | 7 | 22 | -1.099613 | 3.539709 | 13.8721 | 13.55761 | 56.44551 | 48.08524 | -0.0001621723 | 0.1073151 | 0 | 0 | 0
4566 | 183924.3 | 2011-01-12 14:53 | 1044.187 | 7 | 22 | -1.099613 | 3.533222 | 13.8721 | 13.56678 | 56.44551 | 48.11767 | -0.0001621246 | 0.1073151 | 0 | 0 | 0
4567 | 183954.3 | 2011-01-12 14:54 | 1074.202 | 7 | 22 | -1.099613 | 3.526898 | 13.8721 | 13.57594 | 56.44551 | 48.15003 | -0.0001621723 | 0.1073151 | 0 | 0 | 0
4568 | 183984.3 | 2011-01-12 14:54 | 1104.218 | 7 | 22 | -1.099793 | 3.52106 | 13.8721 | 13.58511 | 56.44551 | 48.18234 | -0.0001296997 | 0.1073151 | 0 | 0 | 0
4569 | 184014.3 | 2011-01-12 14:55 | 1134.233 | 7 | 22 | -1.099793 | 3.51506 | 13.8721 | 13.59428 | 56.44551 | 48.2146 | -0.0001621723 | 0.1073151 | 0 | 0 | 0
4570 | 184044.3 | 2011-01-12 14:55 | 1164.248 | 7 | 22 | -1.099613 | 3.509223 | 13.8721 | 13.60345 | 56.44551 | 48.2468 | -0.0001621246 | 0.1073151 | 0 | 0 | 0
4571 | 184074.3 | 2011-01-12 14:56 | 1194.263 | 7 | 22 | -1.099613 | 3.503385 | 13.8721 | 13.61262 | 56.44551 | 48.27895 | -0.0001621723 | 0.1073151 | 0 | 0 | 0
4572 | 184104.4 | 2011-01-12 14:56 | 1224.278 | 7 | 22 | -1.099793 | 3.497871 | 13.8721 | 13.62179 | 56.44551 | 48.31104 | -0.0001296997 | 0.1073151 | 0 | 0 | 0
4573 | 184134.4 | 2011-01-12 14:57 | 1254.293 | 7 | 22 | -1.099793 | 3.492033 | 13.8721 | 13.63096 | 56.44551 | 48.34309 | -0.0001945972 | 0.1073151 | 0 | 0 | 0
4574 | 184164.4 | 2011-01-12 14:57 | 1284.309 | 7 | 22 | -1.099613 | 3.48652 | 13.8721 | 13.64013 | 56.44551 | 48.37508 | -0.0001296997 | 0.1073151 | 0 | 0 | 0
4575 | 184194.4 | 2011-01-12 14:58 | 1314.323 | 7 | 22 | -1.099793 | 3.480844 | 13.8721 | 13.64929 | 56.44551 | 48.40702 | -0.0001297474 | 0.1073151 | 0 | 0 | 0
4576 | 184224.4 | 2011-01-12 14:58 | 1344.339 | 7 | 22 | -1.099793 | 3.475006 | 13.8721 | 13.65846 | 56.44551 | 48.43891 | -0.0001621246 | 0.1073151 | 0 | 0 | 0
4577 | 184254.4 | 2011-01-12 14:59 | 1374.354 | 7 | 22 | -1.099613 | 3.469168 | 13.8721 | 13.66763 | 56.44551 | 48.47074 | -0.0001297474 | 0.1073151 | 0 | 0 | 0
4578 | 184284.4 | 2011-01-12 14:59 | 1404.369 | 7 | 22 | -1.099613 | 3.463168 | 13.8721 | 13.6768 | 56.44551 | 48.50252 | -0.0001297474 | 0.1073151 | 0 | 0 | 0
4579 | 184314.5 | 2011-01-12 15:00 | 1434.384 | 7 | 22 | -1.099793 | 3.456682 | 13.8721 | 13.68597 | 56.44551 | 48.53424 | -0.0002270222 | 0.1073151 | 0 | 0 | 0
4580 | 184344.5 | 2011-01-12 15:00 | 1464.399 | 7 | 22 | -1.099613 | 3.45052 | 13.8721 | 13.69514 | 56.44551 | 48.56591 | -0.0001297474 | 0.1073151 | 0 | 0 | 0
4581 | 184374.5 | 2011-01-12 15:01 | 1494.414 | 7 | 22 | -1.099613 | 3.443547 | 13.8721 | 13.7043 | 56.44551 | 48.59751 | -0.0001945496 | 0.1073151 | 0 | 0 | 0
4582 | 184404.5 | 2011-01-12 15:01 | 1524.43 | 7 | 22 | -1.099793 | 3.436412 | 13.8721 | 13.71347 | 56.44551 | 48.62905 | -0.0001621246 | 0.1073151 | 0 | 0 | 0
4583 | 184434.5 | 2011-01-12 15:02 | 1554.445 | 7 | 22 | -1.099613 | 3.429115 | 13.8721 | 13.72264 | 56.44551 | 48.66053 | -0.0001945972 | 0.1073151 | 0 | 0 | 0
4584 | 184464.5 | 2011-01-12 15:02 | 1584.46 | 7 | 22 | -1.099613 | 3.421006 | 13.8721 | 13.73181 | 56.44551 | 48.69193 | -0.0002270222 | 0.1073151 | 0 | 0 | 0
4585 | 184494.5 | 2011-01-12 15:03 | 1614.475 | 7 | 22 | -1.099432 | 3.412574 | 13.8721 | 13.74098 | 56.44551 | 48.72326 | -0.0001945972 | 0.1073151 | 0 | 0 | 0
4586 | 184524.6 | 2011-01-12 15:03 | 1644.492 | 7 | 22 | -1.099793 | 3.403007 | 13.8721 | 13.75015 | 56.44551 | 48.7545 | -0.0002270222 | 0.1073151 | 0 | 0 | 0
4587 | 184554.6 | 2011-01-12 15:04 | 1674.505 | 7 | 22 | -1.099613 | 3.392466 | 13.8721 | 13.75932 | 56.44551 | 48.78565 | -0.0003242969 | 0.1073151 | 0 | 0 | 0
4588 | 184584.6 | 2011-01-12 15:04 | 1704.521 | 7 | 22 | -1.099793 | 3.380466 | 13.8721 | 13.76849 | 56.44551 | 48.81671 | -0.0003891945 | 0.1073151 | 0 | 0 | 0
4589 | 184614.6 | 2011-01-12 15:05 | 1734.536 | 7 | 22 | -1.099432 | 3.367493 | 13.8721 | 13.77765 | 56.44551 | 48.84764 | -0.0003891945 | 0.1073151 | 0 | 0 | 0
4590 | 184644.6 | 2011-01-12 15:05 | 1764.551 | 7 | 22 | -1.099613 | 3.351763 | 13.8721 | 13.78682 | 56.44551 | 48.87845 | -0.0004540443 | 0.1073151 | 0 | 0 | 0
4591 | 184674.6 | 2011-01-12 15:06 | 1794.566 | 7 | 22 | -1.099793 | 3.332953 | 13.8721 | 13.79599 | 56.44551 | 48.9091 | -0.000583744 | 0.1073151 | 0 | 0 | 0
4592 | 184704.7 | 2011-01-12 15:06 | 1824.581 | 7 | 22 | -1.099974 | 3.310088 | 13.8721 | 13.80516 | 56.44551 | 48.93956 | -0.0006486416 | 0.1073151 | 0 | 0 | 0
4593 | 184734.7 | 2011-01-12 15:07 | 1854.596 | 7 | 22 | -1.099793 | 3.280736 | 13.8721 | 13.81433 | 56.44551 | 48.96978 | -0.0008757114 | 0.1073151 | 0 | 0 | 0
4594 | 184764.7 | 2011-01-12 15:07 | 1884.611 | 7 | 22 | -1.099613 | 3.242953 | 13.8721 | 13.8235 | 56.44551 | 48.99969 | -0.001102734 | 0.1073151 | 0 | 0 | 0
4595 | 184794.7 | 2011-01-12 15:08 | 1914.627 | 7 | 22 | -1.099793 | 3.192845 | 13.8721 | 13.83267 | 56.44551 | 49.0292 | -0.001524353 | 0.1073151 | 0 | 0 | 0
4596 | 184824.7 | 2011-01-12 15:08 | 1944.642 | 7 | 22 | -1.099613 | 3.124575 | 13.8721 | 13.84183 | 56.44551 | 49.05818 | -0.002075672 | 0.1073151 | 0 | 0 | 0
4597 | 184854.7 | 2011-01-12 15:09 | 1974.657 | 7 | 22 | -1.099793 | 3.028089 | 13.8721 | 13.851 | 56.44551 | 49.08642 | -0.003016233 | 0.1073151 | 0 | 0 | 0
4598 | 184884.7 | 2011-01-12 15:09 | 2004.672 | 7 | 22 | -1.099793 | 2.883927 | 13.8721 | 13.86017 | 56.44551 | 49.11356 | -0.004475689 | 0.1073151 | 0 | 0 | 0
4599 | 184913.4 | 2011-01-12 15:10 | 2033.328 | 7 | 22 | -1.099613 | 2.699873 | 13.8721 | 13.86892 | 56.44551 | 49.13802 | -0.005416202 | 0.1073151 | 0 | 0 | 0
4600 | 184973.4 | 2011-01-12 15:11 | 60.01469 | 8 | 22 | 0 | 3.618519 | 13.8721 | 13.86892 | 56.44551 | 49.13802 | 0.001264858 | 0.1073151 | 0 | 0 | 0
4601 | 184973.6 | 2011-01-12 15:11 | 0.187445 | 9 | 22 | 0.0008637619 | 3.618844 | 13.8721 | 13.86892 | 56.44551 | 49.13802 | 0 | 0.1088425 | 0 | 0 | 0
4602 | 184978.4 | 2011-01-12 15:11 | 5.000071 | 9 | 22 | 0.001947797 | 3.626141 | 13.8721 | 13.86892 | 56.44552 | 49.13802 | 0.001070309 | 0.1088425 | 0 | 0 | 0
4603 | 185008.5 | 2011-01-12 15:11 | 30.01527 | 1 | 23 | 0 | 3.656303 | 13.8721 | 13.86892 | 56.44552 | 49.13802 | 0.0006811142 | 0.1088425 | 0 | 0 | 0
4604 | 185038.5 | 2011-01-12 15:12 | 60.03061 | 1 | 23 | 0 | 3.675438 | 13.8721 | 13.86892 | 56.44552 | 49.13802 | 0.0003891945 | 0.1088425 | 0 | 0 | 0
4605 | 185068.5 | 2011-01-12 15:12 | 90.04542 | 1 | 23 | 0 | 3.688898 | 13.8721 | 13.86892 | 56.44552 | 49.13802 | 0.0003243446 | 0.1088425 | 0 | 0 | 0
4606 | 185098.5 | 2011-01-12 15:13 | 120.0138 | 1 | 23 | 0 | 3.698951 | 13.8721 | 13.86892 | 56.44552 | 49.13802 | 0.0002594471 | 0.1088425 | 0 | 0 | 0
4607 | 185128.5 | 2011-01-12 15:13 | 30.01514 | 2 | 23 | 0.5499276 | 3.812303 | 13.87669 | 13.86892 | 56.46292 | 49.13802 | 0.0006810665 | 0.1088425 | 0 | 0 | 0
4608 | 185158.5 | 2011-01-12 15:14 | 60.03031 | 2 | 23 | 0.5499276 | 3.830627 | 13.88127 | 13.86892 | 56.48044 | 49.13802 | 0.0003891945 | 0.1088425 | 0 | 0 | 0
4609 | 185188.5 | 2011-01-12 15:14 | 90.04544 | 2 | 23 | 0.5499276 | 3.843276 | 13.88586 | 13.86892 | 56.49804 | 49.13802 | 0.0002919197 | 0.1088425 | 0 | 0 | 0
4610 | 185218.5 | 2011-01-12 15:15 | 120.0606 | 2 | 23 | 0.5495663 | 3.853167 | 13.89045 | 13.86892 | 56.51569 | 49.13802 | 0.0002270222 | 0.1088425 | 0 | 0 | 0
4611 | 185248.5 | 2011-01-12 15:15 | 150.0757 | 2 | 23 | 0.5501083 | 3.862248 | 13.89503 | 13.86892 | 56.53337 | 49.13802 | 0.0002270222 | 0.1088425 | 0 | 0 | 0
4612 | 185278.6 | 2011-01-12 15:16 | 180.0909 | 2 | 23 | 0.5499276 | 3.870357 | 13.89962 | 13.86892 | 56.5511 | 49.13802 | 0.0002270222 | 0.1088425 | 0 | 0 | 0
4613 | 185308.6 | 2011-01-12 15:16 | 210.106 | 2 | 23 | 0.5499276 | 3.877654 | 13.9042 | 13.86892 | 56.56887 | 49.13802 | 0.0001621723 | 0.1088425 | 0 | 0 | 0
4614 | 185338.6 | 2011-01-12 15:17 | 240.1212 | 2 | 23 | 0.5497469 | 3.884302 | 13.90879 | 13.86892 | 56.58666 | 49.13802 | 0.0001297474 | 0.1088425 | 0 | 0 | 0
4615 | 185368.6 | 2011-01-12 15:17 | 270.1364 | 2 | 23 | 0.5497469 | 3.890951 | 13.91337 | 13.86892 | 56.60449 | 49.13802 | 0.0001621246 | 0.1088425 | 0 | 0 | 0
4616 | 185398.6 | 2011-01-12 15:18 | 300.1514 | 2 | 23 | 0.5499276 | 3.896951 | 13.91796 | 13.86892 | 56.62234 | 49.13802 | 0.0001296997 | 0.1088425 | 0 | 0 | 0
4617 | 185428.6 | 2011-01-12 15:18 | 330.1666 | 2 | 23 | 0.5497469 | 3.902789 | 13.92254 | 13.86892 | 56.64022 | 49.13802 | 0.0001621723 | 0.1088425 | 0 | 0 | 0
4618 | 185458.6 | 2011-01-12 15:19 | 360.1817 | 2 | 23 | 0.5499276 | 3.908302 | 13.92713 | 13.86892 | 56.65813 | 49.13802 | 0.0001621723 | 0.1088425 | 0 | 0 | 0
4619 | 185488.7 | 2011-01-12 15:19 | 390.1992 | 2 | 23 | 0.5499276 | 3.913654 | 13.93171 | 13.86892 | 56.67606 | 49.13802 | 0.0001296997 | 0.1088425 | 0 | 0 | 0
4620 | 185518.7 | 2011-01-12 15:20 | 420.212 | 2 | 23 | 0.5499276 | 3.918519 | 13.93629 | 13.86892 | 56.69401 | 49.13802 | 9.732247e-05 | 0.1088425 | 0 | 0 | 0
4621 | 185548.7 | 2011-01-12 15:20 | 450.2272 | 2 | 23 | 0.5499276 | 3.923383 | 13.94088 | 13.86892 | 56.71198 | 49.13802 | 0.0001297474 | 0.1088425 | 0 | 0 | 0
4622 | 185578.7 | 2011-01-12 15:21 | 480.2424 | 2 | 23 | 0.5499276 | 3.927924 | 13.94546 | 13.86892 | 56.72998 | 49.13802 | 9.732247e-05 | 0.1088425 | 0 | 0 | 0
4623 | 185608.7 | 2011-01-12 15:21 | 510.2576 | 2 | 23 | 0.5501083 | 3.932302 | 13.95005 | 13.86892 | 56.748 | 49.13802 | 0.0001297474 | 0.1088425 | 0 | 0 | 0
4624 | 185638.7 | 2011-01-12 15:22 | 540.2726 | 2 | 23 | 0.5499276 | 3.936356 | 13.95463 | 13.86892 | 56.76604 | 49.13802 | 0.0001297474 | 0.1088425 | 0 | 0 | 0
4625 | 185668.8 | 2011-01-12 15:22 | 570.2879 | 2 | 23 | 0.5499276 | 3.940248 | 13.95922 | 13.86892 | 56.7841 | 49.13802 | 6.489754e-05 | 0.1088425 | 0 | 0 | 0
4626 | 185698.8 | 2011-01-12 15:23 | 600.3029 | 2 | 23 | 0.5499276 | 3.943978 | 13.9638 | 13.86892 | 56.80218 | 49.13802 | 9.727478e-05 | 0.1088425 | 0 | 0 | 0
4627 | 185728.8 | 2011-01-12 15:23 | 630.318 | 2 | 23 | 0.5499276 | 3.947708 | 13.96839 | 13.86892 | 56.82027 | 49.13802 | 9.732247e-05 | 0.1088425 | 0 | 0 | 0
4628 | 185758.8 | 2011-01-12 15:24 | 660.3332 | 2 | 23 | 0.5499276 | 3.951113 | 13.97298 | 13.86892 | 56.83838 | 49.13802 | 6.484985e-05 | 0.1088425 | 0 | 0 | 0
4629 | 185788.8 | 2011-01-12 15:24 | 690.3483 | 2 | 23 | 0.5499276 | 3.954518 | 13.97756 | 13.86892 | 56.85651 | 49.13802 | 6.484985e-05 | 0.1088425 | 0 | 0 | 0
4630 | 185818.8 | 2011-01-12 15:25 | 720.3635 | 2 | 23 | 0.5499276 | 3.957762 | 13.98215 | 13.86892 | 56.87465 | 49.13802 | 6.489754e-05 | 0.1088425 | 0 | 0 | 0
4631 | 185848.8 | 2011-01-12 15:25 | 750.3786 | 2 | 23 | 0.5501083 | 3.961005 | 13.98673 | 13.86892 | 56.8928 | 49.13802 | 6.489754e-05 | 0.1088425 | 0 | 0 | 0
4632 | 185878.9 | 2011-01-12 15:26 | 780.3937 | 2 | 23 | 0.5499276 | 3.964086 | 13.99132 | 13.86892 | 56.91097 | 49.13802 | 6.489754e-05 | 0.1088425 | 0 | 0 | 0
4633 | 185908.9 | 2011-01-12 15:26 | 810.409 | 2 | 23 | 0.5501083 | 3.967491 | 13.9959 | 13.86892 | 56.92916 | 49.13802 | 9.732247e-05 | 0.1088425 | 0 | 0 | 0
4634 | 185938.9 | 2011-01-12 15:27 | 840.4242 | 2 | 23 | 0.5501083 | 3.970572 | 14.00049 | 13.86892 | 56.94736 | 49.13802 | 9.732247e-05 | 0.1088425 | 0 | 0 | 0
4635 | 185968.9 | 2011-01-12 15:27 | 870.4392 | 2 | 23 | 0.5501083 | 3.973491 | 14.00507 | 13.86892 | 56.96557 | 49.13802 | 9.732247e-05 | 0.1088425 | 0 | 0 | 0
4636 | 185998.9 | 2011-01-12 15:28 | 900.4543 | 2 | 23 | 0.5501083 | 3.976573 | 14.00966 | 13.86892 | 56.9838 | 49.13802 | 6.489754e-05 | 0.1088425 | 0 | 0 | 0
4637 | 186028.9 | 2011-01-12 15:28 | 930.4695 | 2 | 23 | 0.5499276 | 3.979491 | 14.01424 | 13.86892 | 57.00204 | 49.13802 | 6.484985e-05 | 0.1088425 | 0 | 0 | 0
4638 | 186058.9 | 2011-01-12 15:29 | 960.4846 | 2 | 23 | 0.5501083 | 3.98241 | 14.01883 | 13.86892 | 57.02029 | 49.13802 | 3.242493e-05 | 0.1088425 | 0 | 0 | 0
4639 | 186089 | 2011-01-12 15:29 | 990.4997 | 2 | 23 | 0.5499276 | 3.985005 | 14.02341 | 13.86892 | 57.03856 | 49.13802 | 3.247261e-05 | 0.1088425 | 0 | 0 | 0
4640 | 186119 | 2011-01-12 15:30 | 1020.515 | 2 | 23 | 0.5501083 | 3.988248 | 14.028 | 13.86892 | 57.05684 | 49.13802 | 6.489754e-05 | 0.1088425 | 0 | 0 | 0
4641 | 186149 | 2011-01-12 15:30 | 1050.53 | 2 | 23 | 0.5499276 | 3.991167 | 14.03259 | 13.86892 | 57.07513 | 49.13802 | 6.489754e-05 | 0.1088425 | 0 | 0 | 0
4642 | 186179 | 2011-01-12 15:31 | 1080.545 | 2 | 23 | 0.5497469 | 3.993924 | 14.03717 | 13.86892 | 57.09344 | 49.13802 | 9.727478e-05 | 0.1088425 | 0 | 0 | 0
4643 | 186209 | 2011-01-12 15:31 | 1110.56 | 2 | 23 | 0.5499276 | 3.99668 | 14.04176 | 13.86892 | 57.11176 | 49.13802 | 6.484985e-05 | 0.1088425 | 0 | 0 | 0
4644 | 186239 | 2011-01-12 15:32 | 1140.575 | 2 | 23 | 0.5499276 | 3.999437 | 14.04634 | 13.86892 | 57.13009 | 49.13802 | 3.242493e-05 | 0.1088425 | 0 | 0 | 0
4645 | 186269.1 | 2011-01-12 15:32 | 1170.591 | 2 | 23 | 0.5501083 | 4.002194 | 14.05093 | 13.86892 | 57.14844 | 49.13802 | 3.242493e-05 | 0.1088425 | 0 | 0 | 0
4646 | 186299.1 | 2011-01-12 15:33 | 1200.608 | 2 | 23 | 0.5497469 | 4.004951 | 14.05551 | 13.86892 | 57.1668 | 49.13802 | 3.242493e-05 | 0.1088425 | 0 | 0 | 0
4647 | 186329.1 | 2011-01-12 15:33 | 1230.621 | 2 | 23 | 0.5499276 | 4.007708 | 14.0601 | 13.86892 | 57.18517 | 49.13802 | 6.484985e-05 | 0.1088425 | 0 | 0 | 0
4648 | 186359.1 | 2011-01-12 15:34 | 1260.636 | 2 | 23 | 0.5499276 | 4.010464 | 14.06468 | 13.86892 | 57.20355 | 49.13802 | 0 | 0.1088425 | 0 | 0 | 0
4649 | 186389.1 | 2011-01-12 15:34 | 1290.651 | 2 | 23 | 0.5499276 | 4.013383 | 14.06927 | 13.86892 | 57.22194 | 49.13802 | 9.727478e-05 | 0.1088425 | 0 | 0 | 0
4650 | 186419.1 | 2011-01-12 15:35 | 1320.666 | 2 | 23 | 0.5501083 | 4.015978 | 14.07385 | 13.86892 | 57.24035 | 49.13802 | 6.484985e-05 | 0.1088425 | 0 | 0 | 0
4651 | 186449.1 | 2011-01-12 15:35 | 1350.681 | 2 | 23 | 0.5501083 | 4.018734 | 14.07844 | 13.86892 | 57.25877 | 49.13802 | 6.484985e-05 | 0.1088425 | 0 | 0 | 0
4652 | 186479.2 | 2011-01-12 15:36 | 1380.697 | 2 | 23 | 0.5501083 | 4.021491 | 14.08302 | 13.86892 | 57.27721 | 49.13802 | 9.727478e-05 | 0.1088425 | 0 | 0 | 0
4653 | 186509.2 | 2011-01-12 15:36 | 1410.712 | 2 | 23 | 0.5501083 | 4.024086 | 14.08761 | 13.86892 | 57.29565 | 49.13802 | 6.494522e-05 | 0.1088425 | 0 | 0 | 0
4654 | 186539.2 | 2011-01-12 15:37 | 1440.727 | 2 | 23 | 0.5501083 | 4.026843 | 14.09219 | 13.86892 | 57.31411 | 49.13802 | 6.484985e-05 | 0.1088425 | 0 | 0 | 0
4655 | 186569.2 | 2011-01-12 15:37 | 1470.742 | 2 | 23 | 0.5501083 | 4.029599 | 14.09678 | 13.86892 | 57.33258 | 49.13802 | 9.727478e-05 | 0.1088425 | 0 | 0 | 0
4656 | 186599.2 | 2011-01-12 15:38 | 1500.757 | 2 | 23 | 0.5501083 | 4.032356 | 14.10136 | 13.86892 | 57.35106 | 49.13802 | 9.737015e-05 | 0.1088425 | 0 | 0 | 0
4657 | 186629.2 | 2011-01-12 15:38 | 1530.772 | 2 | 23 | 0.5499276 | 4.035275 | 14.10595 | 13.86892 | 57.36956 | 49.13802 | 0.0001296997 | 0.1088425 | 0 | 0 | 0
4658 | 186659.3 | 2011-01-12 15:39 | 1560.787 | 2 | 23 | 0.5499276 | 4.037707 | 14.11054 | 13.86892 | 57.38807 | 49.13802 | 3.242493e-05 | 0.1088425 | 0 | 0 | 0
4659 | 186689.3 | 2011-01-12 15:39 | 1590.802 | 2 | 23 | 0.5499276 | 4.040626 | 14.11512 | 13.86892 | 57.40659 | 49.13802 | 6.484985e-05 | 0.1088425 | 0 | 0 | 0
4660 | 186719.3 | 2011-01-12 15:40 | 1620.818 | 2 | 23 | 0.5499276 | 4.043383 | 14.11971 | 13.86892 | 57.42512 | 49.13802 | 6.484985e-05 | 0.1088425 | 0 | 0 | 0
4661 | 186749.3 | 2011-01-12 15:40 | 1650.833 | 2 | 23 | 0.5499276 | 4.04614 | 14.12429 | 13.86892 | 57.44367 | 49.13802 | 6.484985e-05 | 0.1088425 | 0 | 0 | 0
4662 | 186779.3 | 2011-01-12 15:41 | 1680.848 | 2 | 23 | 0.5501083 | 4.049059 | 14.12888 | 13.86892 | 57.46223 | 49.13802 | 6.494522e-05 | 0.1088425 | 0 | 0 | 0
4663 | 186809.3 | 2011-01-12 15:41 | 1710.863 | 2 | 23 | 0.5501083 | 4.051816 | 14.13346 | 13.86892 | 57.4808 | 49.13802 | 6.484985e-05 | 0.1088425 | 0 | 0 | 0
4664 | 186839.3 | 2011-01-12 15:42 | 1740.878 | 2 | 23 | 0.5501083 | 4.054734 | 14.13805 | 13.86892 | 57.49939 | 49.13802 | 9.727478e-05 | 0.1088425 | 0 | 0 | 0
4665 | 186869.4 | 2011-01-12 15:42 | 1770.893 | 2 | 23 | 0.5501083 | 4.057653 | 14.14263 | 13.86892 | 57.51798 | 49.13802 | 9.737015e-05 | 0.1088425 | 0 | 0 | 0
4666 | 186899.4 | 2011-01-12 15:43 | 1800.909 | 2 | 23 | 0.5497469 | 4.06041 | 14.14722 | 13.86892 | 57.5366 | 49.13802 | 6.484985e-05 | 0.1088425 | 0 | 0 | 0
4667 | 186929.4 | 2011-01-12 15:43 | 1830.924 | 2 | 23 | 0.5499276 | 4.063329 | 14.1518 | 13.86892 | 57.55522 | 49.13802 | 6.484985e-05 | 0.1088425 | 0 | 0 | 0
4668 | 186959.4 | 2011-01-12 15:44 | 1860.939 | 2 | 23 | 0.5501083 | 4.06641 | 14.15639 | 13.86892 | 57.57386 | 49.13802 | 9.727478e-05 | 0.1088425 | 0 | 0 | 0
4669 | 186989.4 | 2011-01-12 15:44 | 1890.954 | 2 | 23 | 0.5501083 | 4.069329 | 14.16097 | 13.86892 | 57.59251 | 49.13802 | 0.0001296997 | 0.1088425 | 0 | 0 | 0
4670 | 187019.4 | 2011-01-12 15:45 | 1920.969 | 2 | 23 | 0.5497469 | 4.072086 | 14.16556 | 13.86892 | 57.61118 | 49.13802 | 3.252029e-05 | 0.1088425 | 0 | 0 | 0
4671 | 187049.4 | 2011-01-12 15:45 | 1950.984 | 2 | 23 | 0.5499276 | 4.075167 | 14.17015 | 13.86892 | 57.62986 | 49.13802 | 9.727478e-05 | 0.1088425 | 0 | 0 | 0
4672 | 187079.5 | 2011-01-12 15:46 | 1980.999 | 2 | 23 | 0.5501083 | 4.078248 | 14.17473 | 13.86892 | 57.64855 | 49.13802 | 9.737015e-05 | 0.1088425 | 0 | 0 | 0
4673 | 187109.5 | 2011-01-12 15:46 | 2011.014 | 2 | 23 | 0.5499276 | 4.081329 | 14.17932 | 13.86892 | 57.66726 | 49.13802 | 9.727478e-05 | 0.1088425 | 0 | 0 | 0
4674 | 187139.5 | 2011-01-12 15:47 | 2041.029 | 2 | 23 | 0.5499276 | 4.08441 | 14.1839 | 13.86892 | 57.68598 | 49.13802 | 6.484985e-05 | 0.1088425 | 0 | 0 | 0
4675 | 187169.5 | 2011-01-12 15:47 | 2071.045 | 2 | 23 | 0.5497469 | 4.087491 | 14.18849 | 13.86892 | 57.70472 | 49.13802 | 6.484985e-05 | 0.1088425 | 0 | 0 | 0
4676 | 187199.5 | 2011-01-12 15:48 | 2101.06 | 2 | 23 | 0.5499276 | 4.090734 | 14.19307 | 13.86892 | 57.72347 | 49.13802 | 9.727478e-05 | 0.1088425 | 0 | 0 | 0
4677 | 187229.5 | 2011-01-12 15:48 | 2131.075 | 2 | 23 | 0.5501083 | 4.093815 | 14.19766 | 13.86892 | 57.74223 | 49.13802 | 6.484985e-05 | 0.1088425 | 0 | 0 | 0
4678 | 187259.6 | 2011-01-12 15:49 | 2161.09 | 2 | 23 | 0.5499276 | 4.097059 | 14.20224 | 13.86892 | 57.76101 | 49.13802 | 9.737015e-05 | 0.1088425 | 0 | 0 | 0
4679 | 187289.6 | 2011-01-12 15:49 | 2191.105 | 2 | 23 | 0.5497469 | 4.10014 | 14.20683 | 13.86892 | 57.7798 | 49.13802 | 6.484985e-05 | 0.1088425 | 0 | 0 | 0
4680 | 187319.6 | 2011-01-12 15:50 | 2221.12 | 2 | 23 | 0.5501083 | 4.103707 | 14.21141 | 13.86892 | 57.79861 | 49.13802 | 0.0001297951 | 0.1088425 | 0 | 0 | 0
4681 | 187349.6 | 2011-01-12 15:50 | 2251.135 | 2 | 23 | 0.5499276 | 4.106626 | 14.216 | 13.86892 | 57.81743 | 49.13802 | 6.484985e-05 | 0.1088425 | 0 | 0 | 0
4682 | 187379.6 | 2011-01-12 15:51 | 2281.151 | 2 | 23 | 0.5499276 | 4.110032 | 14.22058 | 13.86892 | 57.83627 | 49.13802 | 9.727478e-05 | 0.1088425 | 0 | 0 | 0
4683 | 187409.6 | 2011-01-12 15:51 | 2311.168 | 2 | 23 | 0.5499276 | 4.113275 | 14.22517 | 13.86892 | 57.85513 | 49.13802 | 3.242493e-05 | 0.1088425 | 0 | 0 | 0
4684 | 187439.6 | 2011-01-12 15:52 | 2341.181 | 2 | 23 | 0.5499276 | 4.116842 | 14.22975 | 13.86892 | 57.874 | 49.13802 | 9.727478e-05 | 0.1088425 | 0 | 0 | 0
4685 | 187469.7 | 2011-01-12 15:52 | 2371.196 | 2 | 23 | 0.5499276 | 4.120248 | 14.23434 | 13.86892 | 57.89288 | 49.13802 | 9.737015e-05 | 0.1088425 | 0 | 0 | 0
4686 | 187499.7 | 2011-01-12 15:53 | 2401.211 | 2 | 23 | 0.5501083 | 4.123815 | 14.23892 | 13.86892 | 57.91178 | 49.13802 | 9.727478e-05 | 0.1088425 | 0 | 0 | 0
4687 | 187529.7 | 2011-01-12 15:53 | 2431.226 | 2 | 23 | 0.5499276 | 4.127059 | 14.24351 | 13.86892 | 57.9307 | 49.13802 | 9.727478e-05 | 0.1088425 | 0 | 0 | 0
4688 | 187559.7 | 2011-01-12 15:54 | 2461.241 | 2 | 23 | 0.5497469 | 4.130301 | 14.2481 | 13.86892 | 57.94963 | 49.13802 | 3.242493e-05 | 0.1088425 | 0 | 0 | 0
4689 | 187589.7 | 2011-01-12 15:54 | 2491.257 | 2 | 23 | 0.5499276 | 4.134031 | 14.25268 | 13.86892 | 57.96858 | 49.13802 | 6.484985e-05 | 0.1088425 | 0 | 0 | 0
4690 | 187619.7 | 2011-01-12 15:55 | 2521.272 | 2 | 23 | 0.5499276 | 4.137599 | 14.25727 | 13.86892 | 57.98754 | 49.13802 | 9.727478e-05 | 0.1088425 | 0 | 0 | 0
4691 | 187649.8 | 2011-01-12 15:55 | 2551.287 | 2 | 23 | 0.5497469 | 4.141005 | 14.26185 | 13.86892 | 58.00652 | 49.13802 | 9.737015e-05 | 0.1088425 | 0 | 0 | 0
4692 | 187679.8 | 2011-01-12 15:56 | 2581.302 | 2 | 23 | 0.5499276 | 4.144572 | 14.26644 | 13.86892 | 58.02552 | 49.13802 | 3.242493e-05 | 0.1088425 | 0 | 0 | 0
4693 | 187709.8 | 2011-01-12 15:56 | 2611.317 | 2 | 23 | 0.5497469 | 4.148302 | 14.27102 | 13.86892 | 58.04453 | 49.13802 | 9.727478e-05 | 0.1088425 | 0 | 0 | 0
4694 | 187739.8 | 2011-01-12 15:57 | 2641.332 | 2 | 23 | 0.5501083 | 4.152194 | 14.27561 | 13.86892 | 58.06356 | 49.13802 | 0.0001296997 | 0.1088425 | 0 | 0 | 0
4695 | 187769.8 | 2011-01-12 15:57 | 2671.347 | 2 | 23 | 0.5499276 | 4.155761 | 14.28019 | 13.86892 | 58.08261 | 49.13802 | 9.737015e-05 | 0.1088425 | 0 | 0 | 0
4696 | 187799.8 | 2011-01-12 15:58 | 2701.362 | 2 | 23 | 0.5501083 | 4.159491 | 14.28478 | 13.86892 | 58.10167 | 49.13802 | 9.727478e-05 | 0.1088425 | 0 | 0 | 0
4697 | 187829.8 | 2011-01-12 15:58 | 2731.378 | 2 | 23 | 0.5499276 | 4.16322 | 14.28936 | 13.86892 | 58.12075 | 49.13802 | 0.0001296997 | 0.1088425 | 0 | 0 | 0
4698 | 187859.9 | 2011-01-12 15:59 | 2761.393 | 2 | 23 | 0.5501083 | 4.16695 | 14.29395 | 13.86892 | 58.13985 | 49.13802 | 0.0001296997 | 0.1088425 | 0 | 0 | 0
4699 | 187889.9 | 2011-01-12 15:59 | 2791.408 | 2 | 23 | 0.5501083 | 4.17068 | 14.29853 | 13.86892 | 58.15896 | 49.13802 | 0.0001296997 | 0.1088425 | 0 | 0 | 0
4700 | 187919.9 | 2011-01-12 16:00 | 2821.423 | 2 | 23 | 0.5499276 | 4.174248 | 14.30312 | 13.86892 | 58.1781 | 49.13802 | 6.494522e-05 | 0.1088425 | 0 | 0 | 0
4701 | 187949.9 | 2011-01-12 16:00 | 2851.438 | 2 | 23 | 0.5499276 | 4.178139 | 14.3077 | 13.86892 | 58.19724 | 49.13802 | 9.727478e-05 | 0.1088425 | 0 | 0 | 0
4702 | 187979.9 | 2011-01-12 16:01 | 2881.453 | 2 | 23 | 0.5499276 | 4.182031 | 14.31229 | 13.86892 | 58.21641 | 49.13802 | 6.484985e-05 | 0.1088425 | 0 | 0 | 0
4703 | 188009.9 | 2011-01-12 16:01 | 2911.468 | 2 | 23 | 0.5499276 | 4.186085 | 14.31687 | 13.86892 | 58.2356 | 49.13802 | 0.0001296997 | 0.1088425 | 0 | 0 | 0
4704 | 188039.9 | 2011-01-12 16:02 | 2941.484 | 2 | 23 | 0.5497469 | 4.189653 | 14.32146 | 13.86892 | 58.2548 | 49.13802 | 3.242493e-05 | 0.1088425 | 0 | 0 | 0
4705 | 188070 | 2011-01-12 16:02 | 2971.499 | 2 | 23 | 0.5501083 | 4.193869 | 14.32605 | 13.86892 | 58.27402 | 49.13802 | 9.727478e-05 | 0.1088425 | 0 | 0 | 0
4706 | 188100 | 2011-01-12 16:03 | 3001.514 | 2 | 23 | 0.5499276 | 4.197761 | 14.33063 | 13.86892 | 58.29326 | 49.13802 | 0.0001297951 | 0.1088425 | 0 | 0 | 0
4707 | 188115 | 2011-01-12 16:03 | 3016.56 | 2 | 23 | 0.5499276 | 4.200031 | 14.33293 | 13.86892 | 58.30291 | 49.13802 | 0.0001946449 | 0.1088425 | 0 | 0 | 0
4708 | 188145 | 2011-01-12 16:04 | 30.01515 | 3 | 23 | 0 | 4.09868 | 14.33293 | 13.86892 | 58.30291 | 49.13802 | -0.0004540443 | 0.1088425 | 0 | 0 | 0
4709 | 188175 | 2011-01-12 16:04 | 60.03027 | 3 | 23 | 0 | 4.086194 | 14.33293 | 13.86892 | 58.30291 | 49.13802 | -0.0002594948 | 0.1088425 | 0 | 0 | 0
4710 | 188205.1 | 2011-01-12 16:05 | 90.0455 | 3 | 23 | 0 | 4.07841 | 14.33293 | 13.86892 | 58.30291 | 49.13802 | -0.0002269745 | 0.1088425 | 0 | 0 | 0
4711 | 188235 | 2011-01-12 16:05 | 120.0136 | 3 | 23 | 0 | 4.073707 | 14.33293 | 13.86892 | 58.30291 | 49.13802 | -9.737015e-05 | 0.1088425 | 0 | 0 | 0
4712 | 188235 | 2011-01-12 16:05 | 0.01562267 | 4 | 23 | 0.9987181 | 4.200193 | 14.33293 | 13.86892 | 58.30293 | 49.13802 | 0 | 0.1088425 | 0 | 0 | 0
4713 | 188235.9 | 2011-01-12 16:05 | 0.9062456 | 4 | 23 | 0.9479492 | 4.199869 | 14.33317 | 13.86892 | 58.30393 | 49.13802 | -6.484985e-05 | 0.1088425 | 0 | 0 | 0
4714 | 188238 | 2011-01-12 16:05 | 3.015572 | 4 | 23 | 0.8975415 | 4.200193 | 14.33371 | 13.86892 | 58.3062 | 49.13802 | 0 | 0.1088425 | 0 | 0 | 0
4715 | 188241.2 | 2011-01-12 16:05 | 6.187393 | 4 | 23 | 0.8473146 | 4.200193 | 14.33448 | 13.86892 | 58.30942 | 49.13802 | 3.242493e-05 | 0.1088425 | 0 | 0 | 0
4716 | 188245.5 | 2011-01-12 16:05 | 10.49982 | 4 | 23 | 0.7972683 | 4.200031 | 14.33546 | 13.86892 | 58.31355 | 49.13802 | -3.242493e-05 | 0.1088425 | 0 | 0 | 0
4717 | 188251.3 | 2011-01-12 16:05 | 16.23415 | 4 | 23 | 0.7470413 | 4.199869 | 14.33669 | 13.86892 | 58.31871 | 49.13802 | -3.242493e-05 | 0.1088425 | 0 | 0 | 0
4718 | 188258.8 | 2011-01-12 16:05 | 23.74961 | 4 | 23 | 0.6968144 | 4.200031 | 14.3382 | 13.86892 | 58.32504 | 49.13802 | 0 | 0.1088425 | 0 | 0 | 0
4719 | 188269 | 2011-01-12 16:06 | 33.93704 | 4 | 23 | 0.6467681 | 4.200031 | 14.34009 | 13.86892 | 58.33301 | 49.13802 | 0 | 0.1088425 | 0 | 0 | 0
4720 | 188283.4 | 2011-01-12 16:06 | 48.35873 | 4 | 23 | 0.5965411 | 4.200031 | 14.34258 | 13.86892 | 58.34344 | 49.13802 | 0 | 0.1088425 | 0 | 0 | 0
4721 | 188306.4 | 2011-01-12 16:06 | 71.4051 | 4 | 23 | 0.5463141 | 4.200031 | 14.34623 | 13.86892 | 58.35876 | 49.13802 | 0 | 0.1088425 | 0 | 0 | 0
4722 | 188348.9 | 2011-01-12 16:07 | 113.8731 | 4 | 23 | 0.4962679 | 4.200031 | 14.35234 | 13.86892 | 58.38445 | 49.13802 | -3.242493e-05 | 0.1088425 | 0 | 0 | 0
4723 | 188427.4 | 2011-01-12 16:08 | 192.3564 | 4 | 23 | 0.4462216 | 4.200031 | 14.36257 | 13.86892 | 58.42742 | 49.13802 | 0 | 0.1088425 | 0 | 0 | 0
4724 | 188541.9 | 2011-01-12 16:10 | 306.8231 | 4 | 23 | 0.3961753 | 4.200031 | 14.37594 | 13.86892 | 58.48355 | 49.13802 | 3.242493e-05 | 0.1088425 | 0 | 0 | 0
4725 | 188683.6 | 2011-01-12 16:12 | 448.5238 | 4 | 23 | 0.346129 | 4.199869 | 14.39053 | 13.86892 | 58.54483 | 49.13802 | -3.242493e-05 | 0.1088425 | 0 | 0 | 0
4726 | 188853.5 | 2011-01-12 16:15 | 618.4429 | 4 | 23 | 0.2960827 | 4.200031 | 14.40566 | 13.86892 | 58.60839 | 49.13802 | 3.242493e-05 | 0.1088425 | 0 | 0 | 0
4727 | 189061.7 | 2011-01-12 16:19 | 826.6269 | 4 | 23 | 0.2460364 | 4.200031 | 14.4213 | 13.86892 | 58.67408 | 49.13802 | 0 | 0.1088425 | 0 | 0 | 0
4728 | 189324.6 | 2011-01-12 16:23 | 1089.56 | 4 | 23 | 0.1959901 | 4.200031 | 14.43739 | 13.86892 | 58.74165 | 49.13802 | 3.242493e-05 | 0.1088425 | 0 | 0 | 0
4729 | 189678.4 | 2011-01-12 16:29 | 1443.414 | 4 | 23 | 0.1459438 | 4.200031 | 14.45409 | 13.86892 | 58.81179 | 49.13802 | 0 | 0.1088425 | 0 | 0 | 0
4730 | 190216.8 | 2011-01-12 16:38 | 1981.764 | 4 | 23 | 0.09589752 | 4.199869 | 14.4719 | 13.86892 | 58.88659 | 49.13802 | -3.242493e-05 | 0.1088425 | 0 | 0 | 0
4731 | 191177.7 | 2011-01-12 16:54 | 2942.67 | 4 | 23 | 0.04982602 | 4.199869 | 14.49061 | 13.86892 | 58.96517 | 49.13802 | 0 | 0.1088425 | 0 | 0 | 0
4732 | 191207.7 | 2011-01-12 16:55 | 30.01524 | 5 | 23 | 0 | 4.190464 | 14.49061 | 13.86892 | 58.96517 | 49.13802 | -9.737015e-05 | 0.1088425 | 0 | 0 | 0
4733 | 191237.7 | 2011-01-12 16:55 | 60.01462 | 5 | 23 | 0 | 4.189167 | 14.49061 | 13.86892 | 58.96517 | 49.13802 | -3.242493e-05 | 0.1088425 | 0 | 0 | 0
4734 | 191237.9 | 2011-01-12 16:55 | 0.1876523 | 6 | 23 | 0.001044434 | 4.189004 | 14.49061 | 13.86892 | 58.96517 | 49.13802 | 0 | 0.1096548 | 0 | 0 | 0
4735 | 191242.7 | 2011-01-12 16:55 | 5.015535 | 6 | 23 | 0.001947797 | 4.189167 | 14.49061 | 13.86892 | 58.96518 | 49.13802 | -6.484985e-05 | 0.1096548 | 0 | 0 | 0
4736 | 191263.8 | 2011-01-12 16:56 | 21.06216 | 7 | 23 | -1.099793 | 3.989059 | 14.49061 | 13.87536 | 58.96518 | 49.16383 | -0.00149188 | 0.1096548 | 0 | 0 | 0
4737 | 191293.8 | 2011-01-12 16:56 | 51.0773 | 7 | 23 | -1.099613 | 3.941708 | 14.49061 | 13.88453 | 58.96518 | 49.20018 | -0.001135159 | 0.1096548 | 0 | 0 | 0
4738 | 191323.8 | 2011-01-12 16:56 | 81.09241 | 7 | 23 | -1.099613 | 3.901816 | 14.49061 | 13.8937 | 58.96518 | 49.23613 | -0.001037836 | 0.1096548 | 0 | 0 | 0
4739 | 191353.8 | 2011-01-12 16:57 | 111.1075 | 7 | 23 | -1.099613 | 3.870032 | 14.49061 | 13.90286 | 58.96518 | 49.27176 | -0.000778389 | 0.1096548 | 0 | 0 | 0
4740 | 191383.8 | 2011-01-12 16:57 | 141.1227 | 7 | 23 | -1.099793 | 3.842951 | 14.49061 | 13.91203 | 58.96518 | 49.30711 | -0.0006811142 | 0.1096548 | 0 | 0 | 0
4741 | 191413.9 | 2011-01-12 16:58 | 171.1378 | 7 | 23 | -1.099613 | 3.821059 | 14.49061 | 13.9212 | 58.96518 | 49.34225 | -0.0005189419 | 0.1096548 | 0 | 0 | 0
4742 | 191443.9 | 2011-01-12 16:58 | 201.1532 | 7 | 23 | -1.099613 | 3.8016 | 14.49061 | 13.93037 | 58.96518 | 49.37719 | -0.0004864693 | 0.1096548 | 0 | 0 | 0
4743 | 191473.9 | 2011-01-12 16:59 | 231.1681 | 7 | 23 | -1.099793 | 3.784086 | 14.49061 | 13.93954 | 58.96518 | 49.41197 | -0.0004540443 | 0.1096548 | 0 | 0 | 0
4744 | 191503.9 | 2011-01-12 17:00 | 261.1834 | 7 | 23 | -1.099793 | 3.768195 | 14.49061 | 13.94871 | 58.96518 | 49.44659 | -0.0003891945 | 0.1096548 | 0 | 0 | 0
4745 | 191533.9 | 2011-01-12 17:00 | 291.1986 | 7 | 23 | -1.099613 | 3.753438 | 14.49061 | 13.95788 | 58.96518 | 49.48107 | -0.0003567219 | 0.1096548 | 0 | 0 | 0
4746 | 191563.9 | 2011-01-12 17:01 | 321.2141 | 7 | 23 | -1.099613 | 3.739492 | 14.49061 | 13.96705 | 58.96518 | 49.51542 | -0.0003567696 | 0.1096548 | 0 | 0 | 0
4747 | 191593.9 | 2011-01-12 17:01 | 351.2153 | 7 | 23 | -1.099613 | 3.726519 | 14.49061 | 13.97621 | 58.96518 | 49.54963 | -0.000291872 | 0.1096548 | 0 | 0 | 0
4748 | 191623.9 | 2011-01-12 17:02 | 381.2281 | 7 | 23 | -1.099793 | 3.714033 | 14.49061 | 13.98538 | 58.96518 | 49.58373 | -0.0003242969 | 0.1096548 | 0 | 0 | 0
4749 | 191654 | 2011-01-12 17:02 | 411.2433 | 7 | 23 | -1.099613 | 3.702033 | 14.49061 | 13.99455 | 58.96518 | 49.61773 | -0.0003243446 | 0.1096548 | 0 | 0 | 0
4750 | 191684 | 2011-01-12 17:02 | 441.2584 | 7 | 23 | -1.099793 | 3.690519 | 14.49061 | 14.00372 | 58.96518 | 49.65162 | -0.0003243446 | 0.1096548 | 0 | 0 | 0
4751 | 191714 | 2011-01-12 17:03 | 471.2735 | 7 | 23 | -1.099974 | 3.679492 | 14.49061 | 14.01289 | 58.96518 | 49.68541 | -0.000291872 | 0.1096548 | 0 | 0 | 0
4752 | 191744 | 2011-01-12 17:04 | 501.2886 | 7 | 23 | -1.099793 | 3.668952 | 14.49061 | 14.02205 | 58.96518 | 49.7191 | -0.000291872 | 0.1096548 | 0 | 0 | 0
4753 | 191774 | 2011-01-12 17:04 | 531.3038 | 7 | 23 | -1.099793 | 3.658249 | 14.49061 | 14.03122 | 58.96518 | 49.75269 | -0.0002919197 | 0.1096548 | 0 | 0 | 0
4754 | 191804 | 2011-01-12 17:05 | 561.3189 | 7 | 23 | -1.099613 | 3.648357 | 14.49061 | 14.04039 | 58.96518 | 49.78619 | -0.0002594471 | 0.1096548 | 0 | 0 | 0
4755 | 191834.1 | 2011-01-12 17:05 | 591.334 | 7 | 23 | -1.099613 | 3.638465 | 14.49061 | 14.04956 | 58.96518 | 49.81959 | -0.0002919197 | 0.1096548 | 0 | 0 | 0
4756 | 191864.1 | 2011-01-12 17:06 | 621.3491 | 7 | 23 | -1.099793 | 3.628898 | 14.49061 | 14.05873 | 58.96518 | 49.85291 | -0.0002270222 | 0.1096548 | 0 | 0 | 0
4757 | 191894.1 | 2011-01-12 17:06 | 651.3643 | 7 | 23 | -1.099613 | 3.619654 | 14.49061 | 14.0679 | 58.96518 | 49.88614 | -0.0002270222 | 0.1096548 | 0 | 0 | 0
4758 | 191924.1 | 2011-01-12 17:07 | 681.3794 | 7 | 23 | -1.099613 | 3.610574 | 14.49061 | 14.07707 | 58.96518 | 49.91928 | -0.0001945972 | 0.1096548 | 0 | 0 | 0
4759 | 191954.1 | 2011-01-12 17:07 | 711.3945 | 7 | 23 | -1.099613 | 3.601817 | 14.49061 | 14.08624 | 58.96518 | 49.95235 | -0.0002270222 | 0.1096548 | 0 | 0 | 0
4760 | 191984.1 | 2011-01-12 17:08 | 741.4096 | 7 | 23 | -1.099613 | 3.593222 | 14.49061 | 14.0954 | 58.96518 | 49.98533 | -0.000291872 | 0.1096548 | 0 | 0 | 0
4761 | 192014.1 | 2011-01-12 17:08 | 771.4248 | 7 | 23 | -1.099793 | 3.585276 | 14.49061 | 14.10457 | 58.96518 | 50.01824 | -0.0002594948 | 0.1096548 | 0 | 0 | 0
4762 | 192044.2 | 2011-01-12 17:09 | 801.44 | 7 | 23 | -1.099793 | 3.57733 | 14.49061 | 14.11374 | 58.96518 | 50.05108 | -0.0002270222 | 0.1096548 | 0 | 0 | 0
4763 | 192074.2 | 2011-01-12 17:09 | 831.455 | 7 | 23 | -1.099432 | 3.569709 | 14.49061 | 14.12291 | 58.96518 | 50.08384 | -0.0001945496 | 0.1096548 | 0 | 0 | 0
4764 | 192104.2 | 2011-01-12 17:10 | 861.4702 | 7 | 23 | -1.099793 | 3.562087 | 14.49061 | 14.13208 | 58.96518 | 50.11654 | -0.0001945972 | 0.1096548 | 0 | 0 | 0
4765 | 192134.2 | 2011-01-12 17:10 | 891.4853 | 7 | 23 | -1.099793 | 3.554952 | 14.49061 | 14.14125 | 58.96518 | 50.14916 | -0.0001945972 | 0.1096548 | 0 | 0 | 0
4766 | 192164.2 | 2011-01-12 17:11 | 921.5004 | 7 | 23 | -1.099793 | 3.547979 | 14.49061 | 14.15042 | 58.96518 | 50.18173 | -0.0001945972 | 0.1096548 | 0 | 0 | 0
4767 | 192194.2 | 2011-01-12 17:11 | 951.5155 | 7 | 23 | -1.099793 | 3.54133 | 14.49061 | 14.15959 | 58.96518 | 50.21422 | -0.0001621723 | 0.1096548 | 0 | 0 | 0
4768 | 192224.3 | 2011-01-12 17:12 | 981.5307 | 7 | 23 | -1.099793 | 3.534844 | 14.49061 | 14.16875 | 58.96518 | 50.24666 | -0.0001621723 | 0.1096548 | 0 | 0 | 0
4769 | 192254.3 | 2011-01-12 17:12 | 1011.546 | 7 | 23 | -1.099613 | 3.528195 | 14.49061 | 14.17792 | 58.96518 | 50.27904 | -0.0001945972 | 0.1096548 | 0 | 0 | 0
4770 | 192284.3 | 2011-01-12 17:13 | 1041.561 | 7 | 23 | -1.099613 | 3.522357 | 14.49061 | 14.18709 | 58.96518 | 50.31136 | -9.732247e-05 | 0.1096548 | 0 | 0 | 0
4771 | 192314.3 | 2011-01-12 17:13 | 1071.576 | 7 | 23 | -1.099974 | 3.516033 | 14.49061 | 14.19626 | 58.96518 | 50.34363 | -0.0001945972 | 0.1096548 | 0 | 0 | 0
4772 | 192344.3 | 2011-01-12 17:14 | 1101.591 | 7 | 23 | -1.099432 | 3.510195 | 14.49061 | 14.20543 | 58.96518 | 50.37584 | -0.0001945972 | 0.1096548 | 0 | 0 | 0
4773 | 192374.3 | 2011-01-12 17:14 | 1131.606 | 7 | 23 | -1.099613 | 3.50452 | 14.49061 | 14.2146 | 58.96518 | 50.408 | -0.0001621723 | 0.1096548 | 0 | 0 | 0
4774 | 192404.3 | 2011-01-12 17:15 | 1161.624 | 7 | 23 | -1.099613 | 3.498682 | 14.49061 | 14.22377 | 58.96518 | 50.44011 | -0.0001621723 | 0.1096548 | 0 | 0 | 0
4775 | 192434.4 | 2011-01-12 17:15 | 1191.637 | 7 | 23 | -1.099793 | 3.493006 | 14.49061 | 14.23293 | 58.96518 | 50.47216 | -0.0001621723 | 0.1096548 | 0 | 0 | 0
4776 | 192464.4 | 2011-01-12 17:16 | 1221.652 | 7 | 23 | -1.099974 | 3.487331 | 14.49061 | 14.2421 | 58.96518 | 50.50416 | -0.0001621246 | 0.1096548 | 0 | 0 | 0
4777 | 192494.4 | 2011-01-12 17:16 | 1251.667 | 7 | 23 | -1.099793 | 3.481655 | 14.49061 | 14.25127 | 58.96518 | 50.53611 | -0.0001621723 | 0.1096548 | 0 | 0 | 0
4778 | 192524.4 | 2011-01-12 17:17 | 1281.682 | 7 | 23 | -1.099613 | 3.475817 | 14.49061 | 14.26044 | 58.96518 | 50.568 | -0.0001621723 | 0.1096548 | 0 | 0 | 0
4779 | 192554.4 | 2011-01-12 17:17 | 1311.697 | 7 | 23 | -1.099613 | 3.469979 | 14.49061 | 14.26961 | 58.96518 | 50.59985 | -0.0001945972 | 0.1096548 | 0 | 0 | 0
4780 | 192584.4 | 2011-01-12 17:18 | 1341.712 | 7 | 23 | -1.099793 | 3.463979 | 14.49061 | 14.27878 | 58.96518 | 50.63164 | -0.0001945972 | 0.1096548 | 0 | 0 | 0
4781 | 192614.4 | 2011-01-12 17:18 | 1371.727 | 7 | 23 | -1.099613 | 3.457979 | 14.49061 | 14.28795 | 58.96518 | 50.66337 | -0.0001297474 | 0.1096548 | 0 | 0 | 0
4782 | 192644.5 | 2011-01-12 17:19 | 1401.742 | 7 | 23 | -1.099974 | 3.451493 | 14.49061 | 14.29712 | 58.96518 | 50.69504 | -0.0001945972 | 0.1096548 | 0 | 0 | 0
4783 | 192674.5 | 2011-01-12 17:19 | 1431.758 | 7 | 23 | -1.099613 | 3.445006 | 14.49061 | 14.30628 | 58.96518 | 50.72666 | -0.0001945972 | 0.1096548 | 0 | 0 | 0
4784 | 192704.5 | 2011-01-12 17:20 | 1461.773 | 7 | 23 | -1.099613 | 3.438195 | 14.49061 | 14.31545 | 58.96518 | 50.75822 | -0.0001621723 | 0.1096548 | 0 | 0 | 0
4785 | 192734.5 | 2011-01-12 17:20 | 1491.788 | 7 | 23 | -1.099793 | 3.430898 | 14.49061 | 14.32462 | 58.96518 | 50.78971 | -0.0001945972 | 0.1096548 | 0 | 0 | 0
4786 | 192764.5 | 2011-01-12 17:21 | 1521.803 | 7 | 23 | -1.099793 | 3.423115 | 14.49061 | 14.33379 | 58.96518 | 50.82113 | -0.0002270222 | 0.1096548 | 0 | 0 | 0
4787 | 192794.5 | 2011-01-12 17:21 | 1551.818 | 7 | 23 | -1.099432 | 3.415169 | 14.49061 | 14.34296 | 58.96518 | 50.85248 | -0.0001945972 | 0.1096548 | 0 | 0 | 0
4788 | 192824.6 | 2011-01-12 17:22 | 1581.833 | 7 | 23 | -1.099613 | 3.40625 | 14.49061 | 14.35213 | 58.96518 | 50.88375 | -0.0002270222 | 0.1096548 | 0 | 0 | 0
4789 | 192854.6 | 2011-01-12 17:22 | 1611.848 | 7 | 23 | -1.099613 | 3.39652 | 14.49061 | 14.3613 | 58.96518 | 50.91493 | -0.0002919197 | 0.1096548 | 0 | 0 | 0
4790 | 192884.6 | 2011-01-12 17:23 | 1641.864 | 7 | 23 | -1.099793 | 3.386142 | 14.49061 | 14.37047 | 58.96518 | 50.94603 | -0.000291872 | 0.1096548 | 0 | 0 | 0
4791 | 192914.6 | 2011-01-12 17:23 | 1671.879 | 7 | 23 | -1.099793 | 3.37479 | 14.49061 | 14.37963 | 58.96518 | 50.97703 | -0.0003567219 | 0.1096548 | 0 | 0 | 0
4792 | 192944.6 | 2011-01-12 17:24 | 1701.894 | 7 | 23 | -1.099613 | 3.361493 | 14.49061 | 14.3888 | 58.96518 | 51.00791 | -0.0003891945 | 0.1096548 | 0 | 0 | 0
4793 | 192974.6 | 2011-01-12 17:24 | 1731.909 | 7 | 23 | -1.099613 | 3.34625 | 14.49061 | 14.39797 | 58.96518 | 51.03866 | -0.0004865169 | 0.1096548 | 0 | 0 | 0
4794 | 193004.6 | 2011-01-12 17:25 | 1761.924 | 7 | 23 | -1.099793 | 3.328088 | 14.49061 | 14.40714 | 58.96518 | 51.06926 | -0.0004864693 | 0.1096548 | 0 | 0 | 0
4795 | 193034.7 | 2011-01-12 17:25 | 1791.939 | 7 | 23 | -1.099432 | 3.305223 | 14.49061 | 14.41631 | 58.96518 | 51.09967 | -0.0006486416 | 0.1096548 | 0 | 0 | 0
4796 | 193064.7 | 2011-01-12 17:26 | 1821.955 | 7 | 23 | -1.099613 | 3.276683 | 14.49061 | 14.42548 | 58.96518 | 51.12985 | -0.0008756638 | 0.1096548 | 0 | 0 | 0
4797 | 193094.7 | 2011-01-12 17:26 | 1851.969 | 7 | 23 | -1.099432 | 3.240034 | 14.49061 | 14.43465 | 58.96518 | 51.15974 | -0.001070309 | 0.1096548 | 0 | 0 | 0
4798 | 193124.7 | 2011-01-12 17:27 | 1881.985 | 7 | 23 | -1.099432 | 3.191061 | 14.49061 | 14.44381 | 58.96518 | 51.18923 | -0.001459455 | 0.1096548 | 0 | 0 | 0
4799 | 193154.7 | 2011-01-12 17:27 | 1912 | 7 | 23 | -1.099613 | 3.124737 | 14.49061 | 14.45298 | 58.96518 | 51.2182 | -0.002010822 | 0.1096548 | 0 | 0 | 0
4800 | 193184.7 | 2011-01-12 17:28 | 1942.015 | 7 | 23 | -1.099613 | 3.03117 | 14.49061 | 14.46215 | 58.96518 | 51.24644 | -0.002918911 | 0.1096548 | 0 | 0 | 0
4801 | 193214.8 | 2011-01-12 17:28 | 1972.03 | 7 | 23 | -1.099613 | 2.892359 | 14.49061 | 14.47132 | 58.96518 | 51.27364 | -0.004313516 | 0.1096548 | 0 | 0 | 0
4802 | 193244.8 | 2011-01-12 17:29 | 2002.045 | 7 | 23 | -1.099793 | 2.70409 | 14.49061 | 14.48049 | 58.96518 | 51.29932 | -0.00531888 | 0.1096548 | 0 | 0 | 0
4803 | 193245.4 | 2011-01-12 17:29 | 2002.701 | 7 | 23 | -1.099793 | 2.699549 | 14.49061 | 14.48069 | 58.96518 | 51.29986 | -0.005351353 | 0.1096548 | 0 | 0 | 0
4804 | 193305.4 | 2011-01-12 17:30 | 60.01462 | 8 | 23 | 0 | 3.625654 | 14.49061 | 14.48069 | 58.96518 | 51.29986 | 0.001200008 | 0.1096548 | 0 | 0 | 0
4805 | 193305.6 | 2011-01-12 17:30 | 0.1876376 | 9 | 23 | 0.0008637619 | 3.625979 | 14.49061 | 14.48069 | 58.96518 | 51.29986 | 0 | 0.1074124 | 0 | 0 | 0
4806 | 193310.5 | 2011-01-12 17:30 | 5.015573 | 9 | 23 | 0.00140578 | 3.633276 | 14.49061 | 14.48069 | 58.96519 | 51.29986 | 0.001005363 | 0.1074124 | 0 | 0 | 0
4807 | 193340.5 | 2011-01-12 17:30 | 30.01521 | 1 | 24 | 0 | 3.66279 | 14.49061 | 14.48069 | 58.96519 | 51.29986 | 0.0006486416 | 0.1074124 | 0 | 0 | 0
4808 | 193370.5 | 2011-01-12 17:31 | 60.03037 | 1 | 24 | 0 | 3.680952 | 14.49061 | 14.48069 | 58.96519 | 51.29986 | 0.0004216194 | 0.1074124 | 0 | 0 | 0
4809 | 193400.5 | 2011-01-12 17:31 | 90.0454 | 1 | 24 | 0 | 3.693925 | 14.49061 | 14.48069 | 58.96519 | 51.29986 | 0.0002919197 | 0.1074124 | 0 | 0 | 0
4810 | 193430.5 | 2011-01-12 17:32 | 120.0136 | 1 | 24 | 0 | 3.703654 | 14.49061 | 14.48069 | 58.96519 | 51.29986 | 0.0002270222 | 0.1074124 | 0 | 0 | 0
4811 | 193460.5 | 2011-01-12 17:32 | 30.01513 | 2 | 24 | 0.5499276 | 3.816357 | 14.4952 | 14.48069 | 58.98261 | 51.29986 | 0.0006810665 | 0.1074124 | 0 | 0 | 0
4812 | 193490.5 | 2011-01-12 17:33 | 60.03025 | 2 | 24 | 0.5499276 | 3.834681 | 14.49978 | 14.48069 | 59.00016 | 51.29986 | 0.0003891945 | 0.1074124 | 0 | 0 | 0
4813 | 193520.5 | 2011-01-12 17:33 | 90.04541 | 2 | 24 | 0.5501083 | 3.84733 | 14.50437 | 14.48069 | 59.01777 | 51.29986 | 0.0002919197 | 0.1074124 | 0 | 0 | 0
4814 | 193550.5 | 2011-01-12 17:34 | 120.0605 | 2 | 24 | 0.5497469 | 3.857546 | 14.50895 | 14.48069 | 59.03544 | 51.29986 | 0.0002594471 | 0.1074124 | 0 | 0 | 0
4815 | 193580.6 | 2011-01-12 17:34 | 150.0756 | 2 | 24 | 0.5499276 | 3.866465 | 14.51354 | 14.48069 | 59.05315 | 51.29986 | 0.0002594471 | 0.1074124 | 0 | 0 | 0
4816 | 193610.6 | 2011-01-12 17:35 | 180.0908 | 2 | 24 | 0.5499276 | 3.874411 | 14.51812 | 14.48069 | 59.07089 | 51.29986 | 0.0001945972 | 0.1074124 | 0 | 0 | 0
4817 | 193640.6 | 2011-01-12 17:35 | 210.1059 | 2 | 24 | 0.5499276 | 3.88187 | 14.52271 | 14.48069 | 59.08868 | 51.29986 | 0.0001945972 | 0.1074124 | 0 | 0 | 0
4818 | 193670.6 | 2011-01-12 17:36 | 240.121 | 2 | 24 | 0.5501083 | 3.888843 | 14.5273 | 14.48069 | 59.10649 | 51.29986 | 0.0002270222 | 0.1074124 | 0 | 0 | 0
4819 | 193700.6 | 2011-01-12 17:36 | 270.1362 | 2 | 24 | 0.5501083 | 3.895167 | 14.53188 | 14.48069 | 59.12434 | 51.29986 | 0.0001297474 | 0.1074124 | 0 | 0 | 0
4820 | 193730.6 | 2011-01-12 17:37 | 300.1513 | 2 | 24 | 0.5501083 | 3.901329 | 14.53647 | 14.48069 | 59.14221 | 51.29986 | 0.0001621246 | 0.1074124 | 0 | 0 | 0
4821 | 193760.7 | 2011-01-12 17:37 | 330.1666 | 2 | 24 | 0.5499276 | 3.907005 | 14.54105 | 14.48069 | 59.16012 | 51.29986 | 0.0001621723 | 0.1074124 | 0 | 0 | 0
4822 | 193790.7 | 2011-01-12 17:38 | 360.1818 | 2 | 24 | 0.5501083 | 3.912356 | 14.54564 | 14.48069 | 59.17804 | 51.29986 | 0.0001297474 | 0.1074124 | 0 | 0 | 0
4823 | 193820.7 | 2011-01-12 17:38 | 390.1967 | 2 | 24 | 0.5501083 | 3.917708 | 14.55022 | 14.48069 | 59.196 | 51.29986 | 0.0001621723 | 0.1074124 | 0 | 0 | 0
4824 | 193850.7 | 2011-01-12 17:39 | 420.2118 | 2 | 24 | 0.5501083 | 3.922573 | 14.55481 | 14.48069 | 59.21397 | 51.29986 | 9.732247e-05 | 0.1074124 | 0 | 0 | 0
4825 | 193880.7 | 2011-01-12 17:39 | 450.2271 | 2 | 24 | 0.5499276 | 3.927113 | 14.55939 | 14.48069 | 59.23197 | 51.29986 | 6.484985e-05 | 0.1074124 | 0 | 0 | 0
4826 | 193910.7 | 2011-01-12 17:40 | 480.2421 | 2 | 24 | 0.5501083 | 3.931816 | 14.56398 | 14.48069 | 59.24999 | 51.29986 | 9.732247e-05 | 0.1074124 | 0 | 0 | 0
4827 | 193940.7 | 2011-01-12 17:40 | 510.2572 | 2 | 24 | 0.5499276 | 3.936032 | 14.56856 | 14.48069 | 59.26803 | 51.29986 | 0.0001297474 | 0.1074124 | 0 | 0 | 0
4828 | 193970.8 | 2011-01-12 17:41 | 540.2724 | 2 | 24 | 0.5499276 | 3.940248 | 14.57315 | 14.48069 | 59.28609 | 51.29986 | 9.732247e-05 | 0.1074124 | 0 | 0 | 0
4829 | 194000.8 | 2011-01-12 17:41 | 570.2875 | 2 | 24 | 0.5499276 | 3.94414 | 14.57774 | 14.48069 | 59.30416 | 51.29986 | 9.727478e-05 | 0.1074124 | 0 | 0 | 0
4830 | 194030.8 | 2011-01-12 17:42 | 600.3027 | 2 | 24 | 0.5501083 | 3.94787 | 14.58232 | 14.48069 | 59.32226 | 51.29986 | 9.727478e-05 | 0.1074124 | 0 | 0 | 0
4831 | 194060.8 | 2011-01-12 17:42 | 630.3177 | 2 | 24 | 0.5499276 | 3.951437 | 14.58691 | 14.48069 | 59.34037 | 51.29986 | 6.484985e-05 | 0.1074124 | 0 | 0 | 0
4832 | 194090.8 | 2011-01-12 17:43 | 660.3328 | 2 | 24 | 0.5499276 | 3.955005 | 14.59149 | 14.48069 | 59.3585 | 51.29986 | 6.484985e-05 | 0.1074124 | 0 | 0 | 0
4833 | 194120.8 | 2011-01-12 17:43 | 690.3502 | 2 | 24 | 0.5499276 | 3.958572 | 14.59608 | 14.48069 | 59.37664 | 51.29986 | 9.727478e-05 | 0.1074124 | 0 | 0 | 0
4834 | 194150.9 | 2011-01-12 17:44 | 720.3631 | 2 | 24 | 0.5499276 | 3.961978 | 14.60066 | 14.48069 | 59.3948 | 51.29986 | 9.732247e-05 | 0.1074124 | 0 | 0 | 0
4835 | 194180.9 | 2011-01-12 17:44 | 750.3782 | 2 | 24 | 0.5497469 | 3.965059 | 14.60525 | 14.48069 | 59.41298 | 51.29986 | 6.489754e-05 | 0.1074124 | 0 | 0 | 0
4836 | 194210.9 | 2011-01-12 17:45 | 780.3933 | 2 | 24 | 0.5499276 | 3.968464 | 14.60983 | 14.48069 | 59.43116 | 51.29986 | 9.732247e-05 | 0.1074124 | 0 | 0 | 0
4837 | 194240.9 | 2011-01-12 17:45 | 810.4085 | 2 | 24 | 0.5499276 | 3.971383 | 14.61442 | 14.48069 | 59.44937 | 51.29986 | 6.489754e-05 | 0.1074124 | 0 | 0 | 0
4838 | 194270.9 | 2011-01-12 17:46 | 840.4236 | 2 | 24 | 0.5501083 | 3.974627 | 14.619 | 14.48069 | 59.46759 | 51.29986 | 6.489754e-05 | 0.1074124 | 0 | 0 | 0
4839 | 194300.9 | 2011-01-12 17:46 | 870.4387 | 2 | 24 | 0.5499276 | 3.977708 | 14.62359 | 14.48069 | 59.48582 | 51.29986 | 9.732247e-05 | 0.1074124 | 0 | 0 | 0
4840 | 194330.9 | 2011-01-12 17:47 | 900.4538 | 2 | 24 | 0.5499276 | 3.980626 | 14.62818 | 14.48069 | 59.50407 | 51.29986 | 3.242493e-05 | 0.1074124 | 0 | 0 | 0
4841 | 194361 | 2011-01-12 17:47 | 930.469 | 2 | 24 | 0.5501083 | 3.98387 | 14.63276 | 14.48069 | 59.52233 | 51.29986 | 9.732247e-05 | 0.1074124 | 0 | 0 | 0
4842 | 194391 | 2011-01-12 17:48 | 960.4841 | 2 | 24 | 0.5501083 | 3.986789 | 14.63735 | 14.48069 | 59.5406 | 51.29986 | 6.484985e-05 | 0.1074124 | 0 | 0 | 0
4843 | 194421 | 2011-01-12 17:48 | 990.4992 | 2 | 24 | 0.5497469 | 3.989545 | 14.64193 | 14.48069 | 59.55889 | 51.29986 | 3.242493e-05 | 0.1074124 | 0 | 0 | 0
4844 | 194451 | 2011-01-12 17:49 | 1020.514 | 2 | 24 | 0.5501083 | 3.992626 | 14.64652 | 14.48069 | 59.57719 | 51.29986 | 6.484985e-05 | 0.1074124 | 0 | 0 | 0
4845 | 194481 | 2011-01-12 17:49 | 1050.53 | 2 | 24 | 0.5501083 | 3.995545 | 14.6511 | 14.48069 | 59.59551 | 51.29986 | 9.732247e-05 | 0.1074124 | 0 | 0 | 0
4846 | 194511 | 2011-01-12 17:50 | 1080.545 | 2 | 24 | 0.5497469 | 3.99814 | 14.65569 | 14.48069 | 59.61383 | 51.29986 | 3.242493e-05 | 0.1074124 | 0 | 0 | 0
4847 | 194541 | 2011-01-12 17:50 | 1110.56 | 2 | 24 | 0.5499276 | 4.001221 | 14.66027 | 14.48069 | 59.63217 | 51.29986 | 0.0001297951 | 0.1074124 | 0 | 0 | 0
4848 | 194571.1 | 2011-01-12 17:51 | 1140.575 | 2 | 24 | 0.5499276 | 4.00414 | 14.66486 | 14.48069 | 59.65053 | 51.29986 | 6.484985e-05 | 0.1074124 | 0 | 0 | 0
4849 | 194601.1 | 2011-01-12 17:51 | 1170.59 | 2 | 24 | 0.5501083 | 4.006734 | 14.66944 | 14.48069 | 59.66889 | 51.29986 | 9.727478e-05 | 0.1074124 | 0 | 0 | 0
4850 | 194631.1 | 2011-01-12 17:52 | 1200.605 | 2 | 24 | 0.5499276 | 4.009491 | 14.67403 | 14.48069 | 59.68727 | 51.29986 | 6.494522e-05 | 0.1074124 | 0 | 0 | 0
4851 | 194661.1 | 2011-01-12 17:52 | 1230.62 | 2 | 24 | 0.5499276 | 4.01241 | 14.67862 | 14.48069 | 59.70566 | 51.29986 | 9.727478e-05 | 0.1074124 | 0 | 0 | 0
4852 | 194691.1 | 2011-01-12 17:53 | 1260.635 | 2 | 24 | 0.5501083 | 4.015167 | 14.6832 | 14.48069 | 59.72407 | 51.29986 | 9.727478e-05 | 0.1074124 | 0 | 0 | 0
4853 | 194721.1 | 2011-01-12 17:53 | 1290.651 | 2 | 24 | 0.5499276 | 4.017924 | 14.68779 | 14.48069 | 59.74249 | 51.29986 | 6.494522e-05 | 0.1074124 | 0 | 0 | 0
4854 | 194751.2 | 2011-01-12 17:54 | 1320.666 | 2 | 24 | 0.5501083 | 4.020518 | 14.69237 | 14.48069 | 59.76092 | 51.29986 | 3.242493e-05 | 0.1074124 | 0 | 0 | 0
4855 | 194781.2 | 2011-01-12 17:54 | 1350.681 | 2 | 24 | 0.5499276 | 4.023437 | 14.69696 | 14.48069 | 59.77936 | 51.29986 | 9.727478e-05 | 0.1074124 | 0 | 0 | 0
4856 | 194811.2 | 2011-01-12 17:55 | 1380.696 | 2 | 24 | 0.5501083 | 4.026194 | 14.70154 | 14.48069 | 59.79781 | 51.29986 | 6.494522e-05 | 0.1074124 | 0 | 0 | 0
4857 | 194841.2 | 2011-01-12 17:55 | 1410.711 | 2 | 24 | 0.5499276 | 4.028789 | 14.70613 | 14.48069 | 59.81628 | 51.29986 | 6.484985e-05 | 0.1074124 | 0 | 0 | 0
4858 | 194871.2 | 2011-01-12 17:56 | 1440.726 | 2 | 24 | 0.5501083 | 4.031707 | 14.71071 | 14.48069 | 59.83476 | 51.29986 | 6.484985e-05 | 0.1074124 | 0 | 0 | 0
4859 | 194901.2 | 2011-01-12 17:56 | 1470.741 | 2 | 24 | 0.5501083 | 4.034464 | 14.7153 | 14.48069 | 59.85325 | 51.29986 | 9.737015e-05 | 0.1074124 | 0 | 0 | 0
4860 | 194931.2 | 2011-01-12 17:57 | 1500.756 | 2 | 24 | 0.5501083 | 4.037221 | 14.71988 | 14.48069 | 59.87176 | 51.29986 | 6.484985e-05 | 0.1074124 | 0 | 0 | 0
4861 | 194961.3 | 2011-01-12 17:57 | 1530.772 | 2 | 24 | 0.5499276 | 4.039978 | 14.72447 | 14.48069 | 59.89028 | 51.29986 | 6.484985e-05 | 0.1074124 | 0 | 0 | 0
4862 | 194991.3 | 2011-01-12 17:58 | 1560.787 | 2 | 24 | 0.5501083 | 4.042897 | 14.72905 | 14.48069 | 59.90881 | 51.29986 | 6.494522e-05 | 0.1074124 | 0 | 0 | 0
4863 | 195021.3 | 2011-01-12 17:58 | 1590.802 | 2 | 24 | 0.5501083 | 4.045815 | 14.73364 | 14.48069 | 59.92735 | 51.29986 | 9.727478e-05 | 0.1074124 | 0 | 0 | 0
4864 | 195051.3 | 2011-01-12 17:59 | 1620.817 | 2 | 24 | 0.5499276 | 4.04841 | 14.73823 | 14.48069 | 59.94591 | 51.29986 | 6.484985e-05 | 0.1074124 | 0 | 0 | 0
4865 | 195081.3 | 2011-01-12 17:59 | 1650.832 | 2 | 24 | 0.5499276 | 4.051329 | 14.74281 | 14.48069 | 59.96448 | 51.29986 | 6.494522e-05 | 0.1074124 | 0 | 0 | 0
4866 | 195111.3 | 2011-01-12 18:00 | 1680.847 | 2 | 24 | 0.5499276 | 4.054248 | 14.7474 | 14.48069 | 59.98307 | 51.29986 | 6.484985e-05 | 0.1074124 | 0 | 0 | 0
4867 | 195141.4 | 2011-01-12 18:00 | 1710.862 | 2 | 24 | 0.5499276 | 4.057004 | 14.75198 | 14.48069 | 60.00166 | 51.29986 | 9.727478e-05 | 0.1074124 | 0 | 0 | 0
4868 | 195171.4 | 2011-01-12 18:01 | 1740.877 | 2 | 24 | 0.5499276 | 4.059924 | 14.75657 | 14.48069 | 60.02027 | 51.29986 | 6.484985e-05 | 0.1074124 | 0 | 0 | 0
4869 | 195201.4 | 2011-01-12 18:01 | 1770.893 | 2 | 24 | 0.5501083 | 4.062842 | 14.76115 | 14.48069 | 60.03889 | 51.29986 | 6.484985e-05 | 0.1074124 | 0 | 0 | 0
4870 | 195231.4 | 2011-01-12 18:02 | 1800.909 | 2 | 24 | 0.5499276 | 4.065924 | 14.76574 | 14.48069 | 60.05753 | 51.29986 | 9.737015e-05 | 0.1074124 | 0 | 0 | 0
4871 | 195261.4 | 2011-01-12 18:02 | 1830.923 | 2 | 24 | 0.5499276 | 4.06868 | 14.77032 | 14.48069 | 60.07618 | 51.29986 | 9.727478e-05 | 0.1074124 | 0 | 0 | 0
4872 | 195291.4 | 2011-01-12 18:03 | 1860.938 | 2 | 24 | 0.5499276 | 4.071599 | 14.77491 | 14.48069 | 60.09484 | 51.29986 | 3.242493e-05 | 0.1074124 | 0 | 0 | 0
4873 | 195321.4 | 2011-01-12 18:03 | 1890.953 | 2 | 24 | 0.5501083 | 4.07468 | 14.77949 | 14.48069 | 60.11352 | 51.29986 | 9.727478e-05 | 0.1074124 | 0 | 0 | 0
4874 | 195351.5 | 2011-01-12 18:04 | 1920.968 | 2 | 24 | 0.5497469 | 4.077599 | 14.78408 | 14.48069 | 60.13221 | 51.29986 | 6.484985e-05 | 0.1074124 | 0 | 0 | 0
4875 | 195381.5 | 2011-01-12 18:04 | 1950.983 | 2 | 24 | 0.5497469 | 4.080842 | 14.78866 | 14.48069 | 60.15091 | 51.29986 | 9.727478e-05 | 0.1074124 | 0 | 0 | 0
4876 | 195411.5 | 2011-01-12 18:05 | 1980.998 | 2 | 24 | 0.5499276 | 4.084085 | 14.79325 | 14.48069 | 60.16963 | 51.29986 | 0.0001296997 | 0.1074124 | 0 | 0 | 0
4877 | 195441.5 | 2011-01-12 18:05 | 2011.014 | 2 | 24 | 0.5497469 | 4.086843 | 14.79783 | 14.48069 | 60.18836 | 51.29986 | 6.494522e-05 | 0.1074124 | 0 | 0 | 0
4878 | 195471.5 | 2011-01-12 18:06 | 2041.029 | 2 | 24 | 0.5499276 | 4.090086 | 14.80242 | 14.48069 | 60.20711 | 51.29986 | 9.727478e-05 | 0.1074124 | 0 | 0 | 0
4879 | 195501.5 | 2011-01-12 18:06 | 2071.044 | 2 | 24 | 0.5501083 | 4.093167 | 14.807 | 14.48069 | 60.22587 | 51.29986 | 6.484985e-05 | 0.1074124 | 0 | 0 | 0
4880 | 195531.5 | 2011-01-12 18:07 | 2101.059 | 2 | 24 | 0.5501083 | 4.096572 | 14.81159 | 14.48069 | 60.24465 | 51.29986 | 9.727478e-05 | 0.1074124 | 0 | 0 | 0
4881 | 195561.6 | 2011-01-12 18:07 | 2131.074 | 2 | 24 | 0.5501083 | 4.099815 | 14.81617 | 14.48069 | 60.26344 | 51.29986 | 0.0001296997 | 0.1074124 | 0 | 0 | 0
4882 | 195591.6 | 2011-01-12 18:08 | 2161.089 | 2 | 24 | 0.5499276 | 4.102896 | 14.82076 | 14.48069 | 60.28224 | 51.29986 | 9.727478e-05 | 0.1074124 | 0 | 0 | 0
4883 | 195621.6 | 2011-01-12 18:08 | 2191.104 | 2 | 24 | 0.5495663 | 4.105815 | 14.82535 | 14.48069 | 60.30106 | 51.29986 | 0 | 0.1074124 | 0 | 0 | 0
4884 | 195651.6 | 2011-01-12 18:09 | 2221.119 | 2 | 24 | 0.5499276 | 4.109383 | 14.82993 | 14.48069 | 60.3199 | 51.29986 | 9.727478e-05 | 0.1074124 | 0 | 0 | 0
4885 | 195681.6 | 2011-01-12 18:09 | 2251.135 | 2 | 24 | 0.5499276 | 4.112788 | 14.83452 | 14.48069 | 60.33875 | 51.29986 | 6.484985e-05 | 0.1074124 | 0 | 0 | 0
4886 | 195711.6 | 2011-01-12 18:10 | 2281.15 | 2 | 24 | 0.5499276 | 4.116032 | 14.8391 | 14.48069 | 60.35762 | 51.29986 | 3.242493e-05 | 0.1074124 | 0 | 0 | 0
4887 | 195741.7 | 2011-01-12 18:10 | 2311.165 | 2 | 24 | 0.5499276 | 4.119599 | 14.84369 | 14.48069 | 60.3765 | 51.29986 | 6.484985e-05 | 0.1074124 | 0 | 0 | 0
4888 | 195771.7 | 2011-01-12 18:11 | 2341.18 | 2 | 24 | 0.5499276 | 4.123004 | 14.84827 | 14.48069 | 60.39539 | 51.29986 | 0.0001296997 | 0.1074124 | 0 | 0 | 0
4889 | 195801.7 | 2011-01-12 18:11 | 2371.195 | 2 | 24 | 0.5499276 | 4.126572 | 14.85286 | 14.48069 | 60.41431 | 51.29986 | 0.0001297951 | 0.1074124 | 0 | 0 | 0
4890 | 195831.7 | 2011-01-12 18:12 | 2401.21 | 2 | 24 | 0.5501083 | 4.129815 | 14.85744 | 14.48069 | 60.43324 | 51.29986 | 9.727478e-05 | 0.1074124 | 0 | 0 | 0
4891 | 195861.7 | 2011-01-12 18:12 | 2431.225 | 2 | 24 | 0.5499276 | 4.133383 | 14.86203 | 14.48069 | 60.45218 | 51.29986 | 0.0001296997 | 0.1074124 | 0 | 0 | 0
4892 | 195891.7 | 2011-01-12 18:13 | 2461.24 | 2 | 24 | 0.5499276 | 4.136788 | 14.86661 | 14.48069 | 60.47114 | 51.29986 | 6.494522e-05 | 0.1074124 | 0 | 0 | 0
4893 | 195921.7 | 2011-01-12 18:13 | 2491.255 | 2 | 24 | 0.5499276 | 4.140518 | 14.8712 | 14.48069 | 60.49012 | 51.29986 | 0.0001296997 | 0.1074124 | 0 | 0 | 0
4894 | 195951.8 | 2011-01-12 18:14 | 2521.271 | 2 | 24 | 0.5501083 | 4.144085 | 14.87578 | 14.48069 | 60.50912 | 51.29986 | 9.727478e-05 | 0.1074124 | 0 | 0 | 0
4895 | 195981.8 | 2011-01-12 18:14 | 2551.286 | 2 | 24 | 0.5495663 | 4.147491 | 14.88037 | 14.48069 | 60.52813 | 51.29986 | 6.484985e-05 | 0.1074124 | 0 | 0 | 0
4896 | 196011.8 | 2011-01-12 18:15 | 2581.301 | 2 | 24 | 0.5499276 | 4.151058 | 14.88496 | 14.48069 | 60.54715 | 51.29986 | 6.484985e-05 | 0.1074124 | 0 | 0 | 0
4897 | 196041.8 | 2011-01-12 18:15 | 2611.318 | 2 | 24 | 0.5499276 | 4.15495 | 14.88954 | 14.48069 | 60.5662 | 51.29986 | 9.727478e-05 | 0.1074124 | 0 | 0 | 0
4898 | 196071.8 | 2011-01-12 18:16 | 2641.331 | 2 | 24 | 0.5497469 | 4.158518 | 14.89412 | 14.48069 | 60.58525 | 51.29986 | 9.727478e-05 | 0.1074124 | 0 | 0 | 0
4899 | 196101.8 | 2011-01-12 18:16 | 2671.346 | 2 | 24 | 0.5497469 | 4.16241 | 14.89871 | 14.48069 | 60.60432 | 51.29986 | 9.727478e-05 | 0.1074124 | 0 | 0 | 0
4900 | 196131.8 | 2011-01-12 18:17 | 2701.361 | 2 | 24 | 0.5497469 | 4.16614 | 14.90329 | 14.48069 | 60.62341 | 51.29986 | 0.0001297951 | 0.1074124 | 0 | 0 | 0
4901 | 196161.9 | 2011-01-12 18:17 | 2731.377 | 2 | 24 | 0.5501083 | 4.169869 | 14.90788 | 14.48069 | 60.64253 | 51.29986 | 9.727478e-05 | 0.1074124 | 0 | 0 | 0
4902 | 196191.9 | 2011-01-12 18:18 | 2761.392 | 2 | 24 | 0.5501083 | 4.173761 | 14.91246 | 14.48069 | 60.66165 | 51.29986 | 0.0001296997 | 0.1074124 | 0 | 0 | 0
4903 | 196221.9 | 2011-01-12 18:18 | 2791.407 | 2 | 24 | 0.5499276 | 4.177491 | 14.91705 | 14.48069 | 60.6808 | 51.29986 | 6.484985e-05 | 0.1074124 | 0 | 0 | 0
4904 | 196251.9 | 2011-01-12 18:19 | 2821.422 | 2 | 24 | 0.5499276 | 4.181545 | 14.92163 | 14.48069 | 60.69997 | 51.29986 | 0.0001296997 | 0.1074124 | 0 | 0 | 0
4905 | 196281.9 | 2011-01-12 18:19 | 2851.437 | 2 | 24 | 0.5499276 | 4.185275 | 14.92622 | 14.48069 | 60.71915 | 51.29986 | 9.727478e-05 | 0.1074124 | 0 | 0 | 0
4906 | 196311.9 | 2011-01-12 18:20 | 2881.452 | 2 | 24 | 0.5499276 | 4.189167 | 14.93081 | 14.48069 | 60.73835 | 51.29986 | 0.0001297951 | 0.1074124 | 0 | 0 | 0
4907 | 196342 | 2011-01-12 18:20 | 2911.467 | 2 | 24 | 0.5501083 | 4.193221 | 14.93539 | 14.48069 | 60.75756 | 51.29986 | 0.0001297951 | 0.1074124 | 0 | 0 | 0
4908 | 196372 | 2011-01-12 18:21 | 2941.482 | 2 | 24 | 0.5499276 | 4.197112 | 14.93998 | 14.48069 | 60.7768 | 51.29986 | 0.0001296997 | 0.1074124 | 0 | 0 | 0
4909 | 196393.2 | 2011-01-12 18:21 | 2962.685 | 2 | 24 | 0.5499276 | 4.200031 | 14.94321 | 14.48069 | 60.7904 | 51.29986 | 0.0001296997 | 0.1074124 | 0 | 0 | 0
4910 | 196423.2 | 2011-01-12 18:22 | 30.01513 | 3 | 24 | 0 | 4.098518 | 14.94321 | 14.48069 | 60.7904 | 51.29986 | -0.0004540443 | 0.1074124 | 0 | 0 | 0
4911 | 196453.2 | 2011-01-12 18:22 | 60.03024 | 3 | 24 | 0 | 4.086031 | 14.94321 | 14.48069 | 60.7904 | 51.29986 | -0.0002594948 | 0.1074124 | 0 | 0 | 0
4912 | 196483.2 | 2011-01-12 18:22 | 90.04536 | 3 | 24 | 0 | 4.078248 | 14.94321 | 14.48069 | 60.7904 | 51.29986 | -0.0001945496 | 0.1074124 | 0 | 0 | 0
4913 | 196513.2 | 2011-01-12 18:23 | 120.0136 | 3 | 24 | 0 | 4.073221 | 14.94321 | 14.48069 | 60.7904 | 51.29986 | -0.0001296997 | 0.1074124 | 0 | 0 | 0
4914 | 196513.2 | 2011-01-12 18:23 | 2.606496191e-06 | 4 | 24 | 1.00179 | 4.200193 | 14.94321 | 14.48069 | 60.7904 | 51.29986 | 0 | 0.1074124 | 0 | 0 | 0
4915 | 196514 | 2011-01-12 18:23 | 0.7656337 | 4 | 24 | 0.9512013 | 4.200193 | 14.94342 | 14.48069 | 60.79127 | 51.29986 | 0 | 0.1074124 | 0 | 0 | 0
4916 | 196516 | 2011-01-12 18:23 | 2.781303 | 4 | 24 | 0.9009743 | 4.200031 | 14.94394 | 14.48069 | 60.79344 | 51.29986 | -3.242493e-05 | 0.1074124 | 0 | 0 | 0
4917 | 196519.1 | 2011-01-12 18:23 | 5.859454 | 4 | 24 | 0.8507473 | 4.200031 | 14.94469 | 14.48069 | 60.79658 | 51.29986 | 3.242493e-05 | 0.1074124 | 0 | 0 | 0
4918 | 196523.3 | 2011-01-12 18:23 | 10.07801 | 4 | 24 | 0.8005204 | 4.200031 | 14.94565 | 14.48069 | 60.80064 | 51.29986 | 3.242493e-05 | 0.1074124 | 0 | 0 | 0
4919 | 196528.9 | 2011-01-12 18:23 | 15.71856 | 4 | 24 | 0.7504741 | 4.200031 | 14.94687 | 14.48069 | 60.80573 | 51.29986 | 0 | 0.1074124 | 0 | 0 | 0
4920 | 196536.2 | 2011-01-12 18:23 | 23.04654 | 4 | 24 | 0.7004278 | 4.200031 | 14.94834 | 14.48069 | 60.81193 | 51.29986 | 0 | 0.1074124 | 0 | 0 | 0
4921 | 196546.1 | 2011-01-12 18:24 | 32.92368 | 4 | 24 | 0.6503815 | 4.200031 | 14.95019 | 14.48069 | 60.8197 | 51.29986 | 0 | 0.1074124 | 0 | 0 | 0
4922 | 196560.1 | 2011-01-12 18:24 | 46.93691 | 4 | 24 | 0.6001546 | 4.200031 | 14.95262 | 14.48069 | 60.82989 | 51.29986 | 0 | 0.1074124 | 0 | 0 | 0
4923 | 196582.3 | 2011-01-12 18:24 | 69.09266 | 4 | 24 | 0.5501083 | 4.200031 | 14.95615 | 14.48069 | 60.84471 | 51.29986 | 0 | 0.1074124 | 0 | 0 | 0
4924 | 196622.1 | 2011-01-12 18:25 | 108.9224 | 4 | 24 | 0.500062 | 4.199869 | 14.96193 | 14.48069 | 60.86899 | 51.29986 | -3.242493e-05 | 0.1074124 | 0 | 0 | 0
4925 | 196696.7 | 2011-01-12 18:26 | 183.5284 | 4 | 24 | 0.4500157 | 4.199869 | 14.97173 | 14.48069 | 60.91016 | 51.29986 | -6.484985e-05 | 0.1074124 | 0 | 0 | 0
4926 | 196807.8 | 2011-01-12 18:28 | 294.5577 | 4 | 24 | 0.3999694 | 4.199869 | 14.98481 | 14.48069 | 60.96509 | 51.29986 | -3.242493e-05 | 0.1074124 | 0 | 0 | 0
4927 | 196946.8 | 2011-01-12 18:30 | 433.6334 | 4 | 24 | 0.3499231 | 4.199869 | 14.99927 | 14.48069 | 61.02585 | 51.29986 | -6.484985e-05 | 0.1074124 | 0 | 0 | 0
4928 | 197113.5 | 2011-01-12 18:33 | 600.2869 | 4 | 24 | 0.2998768 | 4.199869 | 15.01429 | 14.48069 | 61.08892 | 51.29986 | -3.242493e-05 | 0.1074124 | 0 | 0 | 0
4929 | 197317.7 | 2011-01-12 18:36 | 804.518 | 4 | 24 | 0.2498305 | 4.199869 | 15.02985 | 14.48069 | 61.15426 | 51.29986 | -3.242493e-05 | 0.1074124 | 0 | 0 | 0
4930 | 197576.1 | 2011-01-12 18:41 | 1062.889 | 4 | 24 | 0.1997842 | 4.199869 | 15.04593 | 14.48069 | 61.22179 | 51.29986 | 0 | 0.1074124 | 0 | 0 | 0
4931 | 197922.8 | 2011-01-12 18:47 | 1409.648 | 4 | 24 | 0.1497379 | 4.199869 | 15.06265 | 14.48069 | 61.29202 | 51.29986 | -3.242493e-05 | 0.1074124 | 0 | 0 | 0
4932 | 198443.4 | 2011-01-12 18:55 | 1930.186 | 4 | 24 | 0.09969164 | 4.199869 | 15.08042 | 14.48069 | 61.36668 | 51.29986 | 0 | 0.1074124 | 0 | 0 | 0
4933 | 199460 | 2011-01-12 19:12 | 2946.826 | 4 | 24 | 0.04982602 | 4.199869 | 15.10062 | 14.48069 | 61.45151 | 51.29986 | -3.242493e-05 | 0.1074124 | 0 | 0 | 0
4934 | 199490 | 2011-01-12 19:13 | 30.01513 | 5 | 24 | 0 | 4.190464 | 15.10062 | 14.48069 | 61.45151 | 51.29986 | -3.242493e-05 | 0.1074124 | 0 | 0 | 0
4935 | 199520 | 2011-01-12 19:13 | 60.01462 | 5 | 24 | 0 | 4.18868 | 15.10062 | 14.48069 | 61.45151 | 51.29986 | -6.494522e-05 | 0.1074124 | 0 | 0 | 0
4936 | 199520.2 | 2011-01-12 19:13 | 0.187637 | 6 | 24 | 0.0008637619 | 4.18868 | 15.10062 | 14.48069 | 61.45151 | 51.29986 | 0 | 0.1083244 | 0 | 0 | 0
4937 | 199525 | 2011-01-12 19:13 | 5.015682 | 6 | 24 | 0.001767125 | 4.188842 | 15.10062 | 14.48069 | 61.45152 | 51.29986 | -6.484985e-05 | 0.1083244 | 0 | 0 | 0
4938 | 199544.7 | 2011-01-12 19:14 | 19.70284 | 7 | 24 | -1.099613 | 3.988734 | 15.10062 | 14.48671 | 61.45152 | 51.324 | -0.001556778 | 0.1083244 | 0 | 0 | 0
4939 | 199574.8 | 2011-01-12 19:14 | 49.71789 | 7 | 24 | -1.099432 | 3.940086 | 15.10062 | 14.49588 | 61.45152 | 51.36034 | -0.001167536 | 0.1083244 | 0 | 0 | 0
4940 | 199604.8 | 2011-01-12 19:15 | 79.73318 | 7 | 24 | -1.099793 | 3.899059 | 15.10062 | 14.50505 | 61.45152 | 51.39627 | -0.001005411 | 0.1083244 | 0 | 0 | 0
4941 | 199634.8 | 2011-01-12 19:15 | 109.7481 | 7 | 24 | -1.099793 | 3.865492 | 15.10062 | 14.51421 | 61.45152 | 51.43187 | -0.0008432388 | 0.1083244 | 0 | 0 | 0
4942 | 199664.8 | 2011-01-12 19:16 | 139.7633 | 7 | 24 | -1.099793 | 3.837438 | 15.10062 | 14.52338 | 61.45152 | 51.46718 | -0.0007135391 | 0.1083244 | 0 | 0 | 0
4943 | 199694.8 | 2011-01-12 19:16 | 169.7784 | 7 | 24 | -1.099793 | 3.814573 | 15.10062 | 14.53255 | 61.45152 | 51.50225 | -0.0005513668 | 0.1083244 | 0 | 0 | 0
4944 | 199724.8 | 2011-01-12 19:17 | 199.7935 | 7 | 24 | -1.099793 | 3.794789 | 15.10062 | 14.54172 | 61.45152 | 51.53713 | -0.0005189419 | 0.1083244 | 0 | 0 | 0
4945 | 199754.8 | 2011-01-12 19:17 | 229.8086 | 7 | 24 | -1.099793 | 3.776951 | 15.10062 | 14.55089 | 61.45152 | 51.57184 | -0.0004540443 | 0.1083244 | 0 | 0 | 0
4946 | 199784.9 | 2011-01-12 19:18 | 259.8237 | 7 | 24 | -1.099793 | 3.760735 | 15.10062 | 14.56006 | 61.45152 | 51.6064 | -0.0004216194 | 0.1083244 | 0 | 0 | 0
4947 | 199814.9 | 2011-01-12 19:18 | 289.8389 | 7 | 24 | -1.099613 | 3.745978 | 15.10062 | 14.56923 | 61.45152 | 51.64081 | -0.0003891945 | 0.1083244 | 0 | 0 | 0
4948 | 199844.9 | 2011-01-12 19:19 | 319.854 | 7 | 24 | -1.099613 | 3.732033 | 15.10062 | 14.5784 | 61.45152 | 51.67509 | -0.0003567696 | 0.1083244 | 0 | 0 | 0
4949 | 199874.9 | 2011-01-12 19:19 | 349.8691 | 7 | 24 | -1.099613 | 3.71906 | 15.10062 | 14.58756 | 61.45152 | 51.70925 | -0.000291872 | 0.1083244 | 0 | 0 | 0
4950 | 199904.9 | 2011-01-12 19:20 | 379.8842 | 7 | 24 | -1.099793 | 3.706411 | 15.10062 | 14.59673 | 61.45152 | 51.74329 | -0.0003242969 | 0.1083244 | 0 | 0 | 0
4951 | 199934.9 | 2011-01-12 19:20 | 409.8993 | 7 | 24 | -1.099793 | 3.694249 | 15.10062 | 14.6059 | 61.45152 | 51.77722 | -0.0003242969 | 0.1083244 | 0 | 0 | 0
4952 | 199965 | 2011-01-12 19:21 | 439.9151 | 7 | 24 | -1.099613 | 3.682898 | 15.10062 | 14.61507 | 61.45152 | 51.81104 | -0.000291872 | 0.1083244 | 0 | 0 | 0
4953 | 199995 | 2011-01-12 19:21 | 469.9297 | 7 | 24 | -1.099613 | 3.67187 | 15.10062 | 14.62424 | 61.45152 | 51.84475 | -0.0002919197 | 0.1083244 | 0 | 0 | 0
4954 | 200025 | 2011-01-12 19:22 | 499.9447 | 7 | 24 | -1.099613 | 3.661006 | 15.10062 | 14.63341 | 61.45152 | 51.87837 | -0.000291872 | 0.1083244 | 0 | 0 | 0
4955 | 200055 | 2011-01-12 19:22 | 529.9598 | 7 | 24 | -1.099613 | 3.650465 | 15.10062 | 14.64258 | 61.45152 | 51.91189 | -0.000291872 | 0.1083244 | 0 | 0 | 0
4956 | 200085 | 2011-01-12 19:23 | 559.975 | 7 | 24 | -1.099613 | 3.640411 | 15.10062 | 14.65175 | 61.45152 | 51.94531 | -0.0002594948 | 0.1083244 | 0 | 0 | 0
4957 | 200115 | 2011-01-12 19:23 | 589.99 | 7 | 24 | -1.099793 | 3.630357 | 15.10062 | 14.66091 | 61.45152 | 51.97864 | -0.000291872 | 0.1083244 | 0 | 0 | 0
4958 | 200145 | 2011-01-12 19:24 | 620.0052 | 7 | 24 | -1.099613 | 3.620952 | 15.10062 | 14.67008 | 61.45152 | 52.01188 | -0.0002270222 | 0.1083244 | 0 | 0 | 0
4959 | 200175.1 | 2011-01-12 19:24 | 650.0203 | 7 | 24 | -1.099793 | 3.611384 | 15.10062 | 14.67925 | 61.45152 | 52.04504 | -0.0002919197 | 0.1083244 | 0 | 0 | 0
4960 | 200205.1 | 2011-01-12 19:25 | 680.0354 | 7 | 24 | -1.099793 | 3.602628 | 15.10062 | 14.68842 | 61.45152 | 52.07811 | -0.000291872 | 0.1083244 | 0 | 0 | 0
4961 | 200235.1 | 2011-01-12 19:25 | 710.0505 | 7 | 24 | -1.099432 | 3.594033 | 15.10062 | 14.69759 | 61.45152 | 52.11111 | -0.0001945972 | 0.1083244 | 0 | 0 | 0
4962 | 200265.1 | 2011-01-12 19:26 | 740.0656 | 7 | 24 | -1.099793 | 3.585438 | 15.10062 | 14.70676 | 61.45152 | 52.14402 | -0.0001945972 | 0.1083244 | 0 | 0 | 0
4963 | 200295.1 | 2011-01-12 19:26 | 770.0808 | 7 | 24 | -1.099793 | 3.577168 | 15.10062 | 14.71593 | 61.45152 | 52.17685 | -0.0002270222 | 0.1083244 | 0 | 0 | 0
4964 | 200325.1 | 2011-01-12 19:27 | 800.0981 | 7 | 24 | -1.099793 | 3.569222 | 15.10062 | 14.7251 | 61.45152 | 52.20962 | -0.0001945972 | 0.1083244 | 0 | 0 | 0
4965 | 200355.2 | 2011-01-12 19:27 | 830.111 | 7 | 24 | -1.099793 | 3.561925 | 15.10062 | 14.73426 | 61.45152 | 52.24231 | -0.0001621723 | 0.1083244 | 0 | 0 | 0
4966 | 200385.2 | 2011-01-12 19:28 | 860.1262 | 7 | 24 | -1.099613 | 3.554628 | 15.10062 | 14.74343 | 61.45152 | 52.27493 | -0.0001945972 | 0.1083244 | 0 | 0 | 0
4967 | 200415.2 | 2011-01-12 19:28 | 890.1413 | 7 | 24 | -1.099974 | 3.54733 | 15.10062 | 14.7526 | 61.45152 | 52.30749 | -0.0001945972 | 0.1083244 | 0 | 0 | 0
4968 | 200445.2 | 2011-01-12 19:29 | 920.1566 | 7 | 24 | -1.099793 | 3.540357 | 15.10062 | 14.76177 | 61.45152 | 52.33998 | -0.0002270222 | 0.1083244 | 0 | 0 | 0
4969 | 200475.2 | 2011-01-12 19:29 | 950.1715 | 7 | 24 | -1.099613 | 3.533709 | 15.10062 | 14.77094 | 61.45152 | 52.37241 | -0.0001945972 | 0.1083244 | 0 | 0 | 0
4970 | 200505.2 | 2011-01-12 19:30 | 980.1866 | 7 | 24 | -1.099613 | 3.527385 | 15.10062 | 14.78011 | 61.45152 | 52.40479 | -0.0001621723 | 0.1083244 | 0 | 0 | 0
4971 | 200535.2 | 2011-01-12 19:30 | 1010.202 | 7 | 24 | -1.099613 | 3.52106 | 15.10062 | 14.78928 | 61.45152 | 52.4371 | -0.0001621723 | 0.1083244 | 0 | 0 | 0
4972 | 200565.3 | 2011-01-12 19:31 | 1040.217 | 7 | 24 | -1.099793 | 3.514898 | 15.10062 | 14.79845 | 61.45152 | 52.46935 | -0.0001297474 | 0.1083244 | 0 | 0 | 0
4973 | 200595.3 | 2011-01-12 19:31 | 1070.232 | 7 | 24 | -1.099793 | 3.508574 | 15.10062 | 14.80762 | 61.45152 | 52.50155 | -0.0002270222 | 0.1083244 | 0 | 0 | 0
4974 | 200625.3 | 2011-01-12 19:32 | 1100.247 | 7 | 24 | -1.099613 | 3.502898 | 15.10062 | 14.81678 | 61.45152 | 52.5337 | -0.0001621723 | 0.1083244 | 0 | 0 | 0
4975 | 200655.3 | 2011-01-12 19:32 | 1130.262 | 7 | 24 | -1.099793 | 3.496898 | 15.10062 | 14.82595 | 61.45152 | 52.56579 | -0.0001621246 | 0.1083244 | 0 | 0 | 0
4976 | 200685.3 | 2011-01-12 19:33 | 1160.277 | 7 | 24 | -1.099613 | 3.491222 | 15.10062 | 14.83512 | 61.45152 | 52.59782 | -0.0001297474 | 0.1083244 | 0 | 0 | 0
4977 | 200715.3 | 2011-01-12 19:33 | 1190.292 | 7 | 24 | -1.099613 | 3.485385 | 15.10062 | 14.84429 | 61.45152 | 52.62981 | -0.0001621246 | 0.1083244 | 0 | 0 | 0
4978 | 200745.3 | 2011-01-12 19:34 | 1220.308 | 7 | 24 | -1.099613 | 3.479547 | 15.10062 | 14.85346 | 61.45152 | 52.66174 | -0.0001945972 | 0.1083244 | 0 | 0 | 0
4979 | 200775.4 | 2011-01-12 19:34 | 1250.323 | 7 | 24 | -1.099432 | 3.473871 | 15.10062 | 14.86263 | 61.45152 | 52.69362 | -0.0001296997 | 0.1083244 | 0 | 0 | 0
4980 | 200805.4 | 2011-01-12 19:35 | 1280.338 | 7 | 24 | -1.099613 | 3.467871 | 15.10062 | 14.8718 | 61.45152 | 52.72544 | -0.0001296997 | 0.1083244 | 0 | 0 | 0
4981 | 200835.4 | 2011-01-12 19:35 | 1310.353 | 7 | 24 | -1.099613 | 3.461871 | 15.10062 | 14.88097 | 61.45152 | 52.75721 | -0.0001621723 | 0.1083244 | 0 | 0 | 0
4982 | 200865.4 | 2011-01-12 19:36 | 1340.368 | 7 | 24 | -1.099613 | 3.455547 | 15.10062 | 14.89013 | 61.45152 | 52.78892 | -0.0001945972 | 0.1083244 | 0 | 0 | 0
4983 | 200895.4 | 2011-01-12 19:36 | 1370.383 | 7 | 24 | -1.099613 | 3.449385 | 15.10062 | 14.8993 | 61.45152 | 52.82058 | -0.0001945972 | 0.1083244 | 0 | 0 | 0
4984 | 200925.4 | 2011-01-12 19:37 | 1400.399 | 7 | 24 | -1.099974 | 3.442736 | 15.10062 | 14.90847 | 61.45152 | 52.85217 | -0.0001945972 | 0.1083244 | 0 | 0 | 0
4985 | 200955.5 | 2011-01-12 19:37 | 1430.414 | 7 | 24 | -1.099793 | 3.435925 | 15.10062 | 14.91764 | 61.45152 | 52.88371 | -0.0001945972 | 0.1083244 | 0 | 0 | 0
4986 | 200985.5 | 2011-01-12 19:38 | 1460.429 | 7 | 24 | -1.099613 | 3.428628 | 15.10062 | 14.92681 | 61.45152 | 52.91518 | -0.0001621723 | 0.1083244 | 0 | 0 | 0
4987 | 201015.5 | 2011-01-12 19:38 | 1490.444 | 7 | 24 | -1.099793 | 3.420844 | 15.10062 | 14.93598 | 61.45152 | 52.94658 | -0.0002270222 | 0.1083244 | 0 | 0 | 0
4988 | 201045.5 | 2011-01-12 19:39 | 1520.459 | 7 | 24 | -1.099974 | 3.412574 | 15.10062 | 14.94515 | 61.45152 | 52.97791 | -0.0002270222 | 0.1083244 | 0 | 0 | 0
4989 | 201075.5 | 2011-01-12 19:39 | 1550.474 | 7 | 24 | -1.099793 | 3.403655 | 15.10062 | 14.95432 | 61.45152 | 53.00917 | -0.0002919197 | 0.1083244 | 0 | 0 | 0
4990 | 201105.5 | 2011-01-12 19:40 | 1580.489 | 7 | 24 | -1.099974 | 3.394412 | 15.10062 | 14.96349 | 61.45152 | 53.04034 | -0.0002919197 | 0.1083244 | 0 | 0 | 0
4991 | 201135.5 | 2011-01-12 19:40 | 1610.504 | 7 | 24 | -1.099793 | 3.384196 | 15.10062 | 14.97266 | 61.45152 | 53.07142 | -0.0003242969 | 0.1083244 | 0 | 0 | 0
4992 | 201165.6 | 2011-01-12 19:41 | 1640.519 | 7 | 24 | -1.099793 | 3.372844 | 15.10062 | 14.98183 | 61.45152 | 53.1024 | -0.0003567219 | 0.1083244 | 0 | 0 | 0
4993 | 201195.6 | 2011-01-12 19:41 | 1670.534 | 7 | 24 | -1.099613 | 3.360034 | 15.10062 | 14.991 | 61.45152 | 53.13327 | -0.0003891945 | 0.1083244 | 0 | 0 | 0
4994 | 201225.6 | 2011-01-12 19:42 | 1700.55 | 7 | 24 | -1.099613 | 3.345277 | 15.10062 | 15.00017 | 61.45152 | 53.16401 | -0.0003891945 | 0.1083244 | 0 | 0 | 0
4995 | 201255.6 | 2011-01-12 19:42 | 1730.565 | 7 | 24 | -1.099613 | 3.327764 | 15.10062 | 15.00933 | 61.45152 | 53.19461 | -0.0004864693 | 0.1083244 | 0 | 0 | 0
4996 | 201285.6 | 2011-01-12 19:43 | 1760.58 | 7 | 24 | -1.099974 | 3.306358 | 15.10062 | 15.0185 | 61.45152 | 53.22502 | -0.0006810665 | 0.1083244 | 0 | 0 | 0
4997 | 201315.6 | 2011-01-12 19:43 | 1790.595 | 7 | 24 | -1.099793 | 3.28025 | 15.10062 | 15.02767 | 61.45152 | 53.25522 | -0.000778389 | 0.1083244 | 0 | 0 | 0
4998 | 201345.7 | 2011-01-12 19:44 | 1820.61 | 7 | 24 | -1.099613 | 3.246358 | 15.10062 | 15.03684 | 61.45152 | 53.28515 | -0.001037788 | 0.1083244 | 0 | 0 | 0
4999 | 201375.7 | 2011-01-12 19:44 | 1850.625 | 7 | 24 | -1.099613 | 3.202088 | 15.10062 | 15.04601 | 61.45152 | 53.31472 | -0.001362181 | 0.1083244 | 0 | 0 | 0
5000 | 201405.7 | 2011-01-12 19:45 | 1880.64 | 7 | 24 | -1.099613 | 3.142251 | 15.10062 | 15.05518 | 61.45152 | 53.34382 | -0.001783752 | 0.1083244 | 0 | 0 | 0
5001 | 201435.7 | 2011-01-12 19:45 | 1910.658 | 7 | 24 | -1.099613 | 3.058899 | 15.10062 | 15.06435 | 61.45152 | 53.37227 | -0.002562142 | 0.1083244 | 0 | 0 | 0
5002 | 201465.7 | 2011-01-12 19:46 | 1940.67 | 7 | 24 | -1.099613 | 2.93744 | 15.10062 | 15.07352 | 61.45152 | 53.3998 | -0.003794622 | 0.1083244 | 0 | 0 | 0
5003 | 201495.7 | 2011-01-12 19:46 | 1970.688 | 7 | 24 | -1.099613 | 2.764251 | 15.10062 | 15.08268 | 61.45152 | 53.42598 | -0.005124331 | 0.1083244 | 0 | 0 | 0
5004 | 201505.5 | 2011-01-12 19:46 | 1980.482 | 7 | 24 | -1.099793 | 2.699873 | 15.10062 | 15.08568 | 61.45152 | 53.43415 | -0.00531888 | 0.1083244 | 0 | 0 | 0
5005 | 201565.5 | 2011-01-12 19:47 | 60.01474 | 8 | 24 | 0 | 3.631006 | 15.10062 | 15.08568 | 61.45152 | 53.43415 | 0.001135111 | 0.1083244 | 0 | 0 | 0
5006 | 201565.7 | 2011-01-12 19:47 | 0.1874399 | 9 | 24 | 0.0008637619 | 3.631492 | 15.10062 | 15.08568 | 61.45152 | 53.43415 | 0 | 0.1103672 | 0 | 0 | 0
5007 | 201570.6 | 2011-01-12 19:47 | 5.015458 | 9 | 24 | 0.00212847 | 3.638628 | 15.10063 | 15.08568 | 61.45153 | 53.43415 | 0.001005411 | 0.1103672 | 0 | 0 | 0
5008 | 201600.6 | 2011-01-12 19:48 | 30.01526 | 1 | 25 | 0 | 3.667492 | 15.10063 | 15.08568 | 61.45153 | 53.43415 | 0.0006486416 | 0.1103672 | 0 | 0 | 0
5009 | 201630.6 | 2011-01-12 19:48 | 60.03042 | 1 | 25 | 0 | 3.685168 | 15.10063 | 15.08568 | 61.45153 | 53.43415 | 0.0003891945 | 0.1103672 | 0 | 0 | 0
5010 | 201660.6 | 2011-01-12 19:49 | 90.04553 | 1 | 25 | 0 | 3.697816 | 15.10063 | 15.08568 | 61.45153 | 53.43415 | 0.000291872 | 0.1103672 | 0 | 0 | 0
5011 | 201690.6 | 2011-01-12 19:49 | 120.0136 | 1 | 25 | 0 | 3.707384 | 15.10063 | 15.08568 | 61.45153 | 53.43415 | 0.0002270222 | 0.1103672 | 0 | 0 | 0
5012 | 201720.6 | 2011-01-12 19:50 | 30.01514 | 2 | 25 | 0.5501083 | 3.820086 | 15.10521 | 15.08568 | 61.46897 | 53.43415 | 0.0006811142 | 0.1103672 | 0 | 0 | 0
5013 | 201750.6 | 2011-01-12 19:50 | 60.03026 | 2 | 25 | 0.5501083 | 3.838411 | 15.1098 | 15.08568 | 61.48653 | 53.43415 | 0.0004216194 | 0.1103672 | 0 | 0 | 0
5014 | 201780.6 | 2011-01-12 19:51 | 90.04539 | 2 | 25 | 0.5499276 | 3.850897 | 15.11438 | 15.08568 | 61.50416 | 53.43415 | 0.0003242969 | 0.1103672 | 0 | 0 | 0
5015 | 201810.6 | 2011-01-12 19:51 | 120.0605 | 2 | 25 | 0.5499276 | 3.860951 | 15.11897 | 15.08568 | 61.52184 | 53.43415 | 0.0002270222 | 0.1103672 | 0 | 0 | 0
5016 | 201840.7 | 2011-01-12 19:52 | 150.0778 | 2 | 25 | 0.5499276 | 3.870194 | 15.12355 | 15.08568 | 61.53957 | 53.43415 | 0.0002594948 | 0.1103672 | 0 | 0 | 0
5017 | 201870.7 | 2011-01-12 19:52 | 180.0907 | 2 | 25 | 0.5501083 | 3.87814 | 15.12814 | 15.08568 | 61.55733 | 53.43415 | 0.0001945972 | 0.1103672 | 0 | 0 | 0
5018 | 201900.7 | 2011-01-12 19:53 | 210.1061 | 2 | 25 | 0.5499276 | 3.885437 | 15.13272 | 15.08568 | 61.57513 | 53.43415 | 0.0001621723 | 0.1103672 | 0 | 0 | 0
5019 | 201930.7 | 2011-01-12 19:53 | 240.1209 | 2 | 25 | 0.5499276 | 3.892411 | 15.13731 | 15.08568 | 61.59296 | 53.43415 | 0.0001945972 | 0.1103672 | 0 | 0 | 0
5020 | 201960.7 | 2011-01-12 19:54 | 270.136 | 2 | 25 | 0.5499276 | 3.898897 | 15.14189 | 15.08568 | 61.61082 | 53.43415 | 0.0001297474 | 0.1103672 | 0 | 0 | 0
5021 | 201990.7 | 2011-01-12 19:54 | 300.1512 | 2 | 25 | 0.5499276 | 3.904897 | 15.14648 | 15.08568 | 61.62871 | 53.43415 | 0.0001945972 | 0.1103672 | 0 | 0 | 0
5022 | 202020.7 | 2011-01-12 19:55 | 330.1663 | 2 | 25 | 0.5499276 | 3.910735 | 15.15106 | 15.08568 | 61.64663 | 53.43415 | 0.0001945972 | 0.1103672 | 0 | 0 | 0
5023 | 202050.8 | 2011-01-12 19:55 | 360.1814 | 2 | 25 | 0.5499276 | 3.916248 | 15.15565 | 15.08568 | 61.66458 | 53.43415 | 0.0001621723 | 0.1103672 | 0 | 0 | 0
5024 | 202080.8 | 2011-01-12 19:56 | 390.1965 | 2 | 25 | 0.5499276 | 3.921438 | 15.16023 | 15.08568 | 61.68254 | 53.43415 | 0.0001621723 | 0.1103672 | 0 | 0 | 0
5025 | 202110.8 | 2011-01-12 19:56 | 420.2116 | 2 | 25 | 0.5497469 | 3.926302 | 15.16482 | 15.08568 | 61.70054 | 53.43415 | 9.727478e-05 | 0.1103672 | 0 | 0 | 0
5026 | 202140.8 | 2011-01-12 19:57 | 450.2268 | 2 | 25 | 0.5499276 | 3.931167 | 15.1694 | 15.08568 | 61.71855 | 53.43415 | 9.727478e-05 | 0.1103672 | 0 | 0 | 0
5027 | 202170.8 | 2011-01-12 19:57 | 480.2419 | 2 | 25 | 0.5501083 | 3.935545 | 15.17399 | 15.08568 | 61.73659 | 53.43415 | 9.727478e-05 | 0.1103672 | 0 | 0 | 0
5028 | 202200.8 | 2011-01-12 19:58 | 510.2572 | 2 | 25 | 0.5499276 | 3.940086 | 15.17858 | 15.08568 | 61.75464 | 53.43415 | 0.0001297474 | 0.1103672 | 0 | 0 | 0
5029 | 202230.9 | 2011-01-12 19:58 | 540.2721 | 2 | 25 | 0.5497469 | 3.943978 | 15.18316 | 15.08568 | 61.77272 | 53.43415 | 9.727478e-05 | 0.1103672 | 0 | 0 | 0
5030 | 202260.9 | 2011-01-12 19:59 | 570.2873 | 2 | 25 | 0.5499276 | 3.948032 | 15.18775 | 15.08568 | 61.79081 | 53.43415 | 0.0001296997 | 0.1103672 | 0 | 0 | 0
5031 | 202290.9 | 2011-01-12 19:59 | 600.3024 | 2 | 25 | 0.5499276 | 3.951924 | 15.19233 | 15.08568 | 61.80893 | 53.43415 | 0.0001297474 | 0.1103672 | 0 | 0 | 0
5032 | 202320.9 | 2011-01-12 20:00 | 630.3178 | 2 | 25 | 0.5499276 | 3.955491 | 15.19692 | 15.08568 | 61.82706 | 53.43415 | 0.0001296997 | 0.1103672 | 0 | 0 | 0
5033 | 202350.9 | 2011-01-12 20:00 | 660.3326 | 2 | 25 | 0.5501083 | 3.959059 | 15.2015 | 15.08568 | 61.8452 | 53.43415 | 9.732247e-05 | 0.1103672 | 0 | 0 | 0
5034 | 202380.9 | 2011-01-12 20:01 | 690.3477 | 2 | 25 | 0.5497469 | 3.962302 | 15.20609 | 15.08568 | 61.86336 | 53.43415 | 3.242493e-05 | 0.1103672 | 0 | 0 | 0
5035 | 202410.9 | 2011-01-12 20:01 | 720.3629 | 2 | 25 | 0.5499276 | 3.96587 | 15.21067 | 15.08568 | 61.88154 | 53.43415 | 6.484985e-05 | 0.1103672 | 0 | 0 | 0
5036 | 202441 | 2011-01-12 20:02 | 750.3781 | 2 | 25 | 0.5501083 | 3.969113 | 15.21526 | 15.08568 | 61.89973 | 53.43415 | 6.484985e-05 | 0.1103672 | 0 | 0 | 0
5037 | 202471 | 2011-01-12 20:02 | 780.3931 | 2 | 25 | 0.5499276 | 3.972518 | 15.21984 | 15.08568 | 61.91794 | 53.43415 | 0.0001297474 | 0.1103672 | 0 | 0 | 0
5038 | 202501 | 2011-01-12 20:03 | 810.4083 | 2 | 25 | 0.5499276 | 3.9756 | 15.22443 | 15.08568 | 61.93616 | 53.43415 | 6.489754e-05 | 0.1103672 | 0 | 0 | 0
5039 | 202531 | 2011-01-12 20:03 | 840.4233 | 2 | 25 | 0.5499276 | 3.978843 | 15.22901 | 15.08568 | 61.9544 | 53.43415 | 9.732247e-05 | 0.1103672 | 0 | 0 | 0
5040 | 202561 | 2011-01-12 20:04 | 870.4384 | 2 | 25 | 0.5499276 | 3.981762 | 15.2336 | 15.08568 | 61.97265 | 53.43415 | 3.247261e-05 | 0.1103672 | 0 | 0 | 0
5041 | 202591 | 2011-01-12 20:04 | 900.4536 | 2 | 25 | 0.5499276 | 3.984843 | 15.23819 | 15.08568 | 61.99092 | 53.43415 | 3.242493e-05 | 0.1103672 | 0 | 0 | 0
5042 | 202621 | 2011-01-12 20:05 | 930.4687 | 2 | 25 | 0.5499276 | 3.988086 | 15.24277 | 15.08568 | 62.0092 | 53.43415 | 9.732247e-05 | 0.1103672 | 0 | 0 | 0
5043 | 202651.1 | 2011-01-12 20:05 | 960.4838 | 2 | 25 | 0.5499276 | 3.991167 | 15.24736 | 15.08568 | 62.02749 | 53.43415 | 0.0001297474 | 0.1103672 | 0 | 0 | 0
5044 | 202681.1 | 2011-01-12 20:06 | 990.499 | 2 | 25 | 0.5499276 | 3.994086 | 15.25194 | 15.08568 | 62.0458 | 53.43415 | 9.727478e-05 | 0.1103672 | 0 | 0 | 0
5045 | 202711.1 | 2011-01-12 20:06 | 1020.514 | 2 | 25 | 0.5501083 | 3.997005 | 15.25653 | 15.08568 | 62.06412 | 53.43415 | 9.727478e-05 | 0.1103672 | 0 | 0 | 0
5046 | 202741.1 | 2011-01-12 20:07 | 1050.529 | 2 | 25 | 0.5499276 | 4.000086 | 15.26111 | 15.08568 | 62.08245 | 53.43415 | 0.0001297474 | 0.1103672 | 0 | 0 | 0
5047 | 202771.1 | 2011-01-12 20:07 | 1080.544 | 2 | 25 | 0.5501083 | 4.002842 | 15.2657 | 15.08568 | 62.1008 | 53.43415 | 6.484985e-05 | 0.1103672 | 0 | 0 | 0
5048 | 202801.1 | 2011-01-12 20:08 | 1110.56 | 2 | 25 | 0.5499276 | 4.005599 | 15.27028 | 15.08568 | 62.11916 | 53.43415 | 6.484985e-05 | 0.1103672 | 0 | 0 | 0
5049 | 202831.2 | 2011-01-12 20:08 | 1140.575 | 2 | 25 | 0.5497469 | 4.008356 | 15.27487 | 15.08568 | 62.13753 | 53.43415 | 6.484985e-05 | 0.1103672 | 0 | 0 | 0
5050 | 202861.2 | 2011-01-12 20:09 | 1170.59 | 2 | 25 | 0.5499276 | 4.011275 | 15.27945 | 15.08568 | 62.15592 | 53.43415 | 9.727478e-05 | 0.1103672 | 0 | 0 | 0
5051 | 202891.2 | 2011-01-12 20:09 | 1200.605 | 2 | 25 | 0.5497469 | 4.014194 | 15.28404 | 15.08568 | 62.17432 | 53.43415 | 9.727478e-05 | 0.1103672 | 0 | 0 | 0
5052 | 202921.2 | 2011-01-12 20:10 | 1230.62 | 2 | 25 | 0.5501083 | 4.016951 | 15.28862 | 15.08568 | 62.19273 | 53.43415 | 9.727478e-05 | 0.1103672 | 0 | 0 | 0
5053 | 202951.2 | 2011-01-12 20:10 | 1260.637 | 2 | 25 | 0.5499276 | 4.019707 | 15.29321 | 15.08568 | 62.21116 | 53.43415 | 6.484985e-05 | 0.1103672 | 0 | 0 | 0
5054 | 202981.2 | 2011-01-12 20:11 | 1290.65 | 2 | 25 | 0.5501083 | 4.022626 | 15.29779 | 15.08568 | 62.22959 | 53.43415 | 9.727478e-05 | 0.1103672 | 0 | 0 | 0
5055 | 203011.2 | 2011-01-12 20:11 | 1320.665 | 2 | 25 | 0.5501083 | 4.025383 | 15.30238 | 15.08568 | 62.24804 | 53.43415 | 6.484985e-05 | 0.1103672 | 0 | 0 | 0
5056 | 203041.3 | 2011-01-12 20:12 | 1350.68 | 2 | 25 | 0.5499276 | 4.027977 | 15.30697 | 15.08568 | 62.26651 | 53.43415 | 3.242493e-05 | 0.1103672 | 0 | 0 | 0
5057 | 203071.3 | 2011-01-12 20:12 | 1380.695 | 2 | 25 | 0.5499276 | 4.030897 | 15.31155 | 15.08568 | 62.28499 | 53.43415 | 6.484985e-05 | 0.1103672 | 0 | 0 | 0
5058 | 203101.3 | 2011-01-12 20:13 | 1410.711 | 2 | 25 | 0.5499276 | 4.033653 | 15.31614 | 15.08568 | 62.30347 | 53.43415 | 6.484985e-05 | 0.1103672 | 0 | 0 | 0
5059 | 203131.3 | 2011-01-12 20:13 | 1440.726 | 2 | 25 | 0.5499276 | 4.036572 | 15.32072 | 15.08568 | 62.32198 | 53.43415 | 9.737015e-05 | 0.1103672 | 0 | 0 | 0
5060 | 203161.3 | 2011-01-12 20:14 | 1470.741 | 2 | 25 | 0.5501083 | 4.039491 | 15.32531 | 15.08568 | 62.34049 | 53.43415 | 9.727478e-05 | 0.1103672 | 0 | 0 | 0
5061 | 203191.3 | 2011-01-12 20:14 | 1500.756 | 2 | 25 | 0.5501083 | 4.042248 | 15.32989 | 15.08568 | 62.35902 | 53.43415 | 6.484985e-05 | 0.1103672 | 0 | 0 | 0
5062 | 203221.4 | 2011-01-12 20:15 | 1530.771 | 2 | 25 | 0.5497469 | 4.044842 | 15.33448 | 15.08568 | 62.37756 | 53.43415 | 3.242493e-05 | 0.1103672 | 0 | 0 | 0
5063 | 203251.4 | 2011-01-12 20:15 | 1560.786 | 2 | 25 | 0.5499276 | 4.047924 | 15.33906 | 15.08568 | 62.39612 | 53.43415 | 9.727478e-05 | 0.1103672 | 0 | 0 | 0
5064 | 203281.4 | 2011-01-12 20:16 | 1590.801 | 2 | 25 | 0.5499276 | 4.05068 | 15.34365 | 15.08568 | 62.41468 | 53.43415 | 6.484985e-05 | 0.1103672 | 0 | 0 | 0
5065 | 203311.4 | 2011-01-12 20:16 | 1620.816 | 2 | 25 | 0.5499276 | 4.053599 | 15.34823 | 15.08568 | 62.43326 | 53.43415 | 9.737015e-05 | 0.1103672 | 0 | 0 | 0
5066 | 203341.4 | 2011-01-12 20:17 | 1650.832 | 2 | 25 | 0.5501083 | 4.05668 | 15.35282 | 15.08568 | 62.45186 | 53.43415 | 0.0001296997 | 0.1103672 | 0 | 0 | 0
5067 | 203371.4 | 2011-01-12 20:17 | 1680.847 | 2 | 25 | 0.5501083 | 4.059599 | 15.3574 | 15.08568 | 62.47047 | 53.43415 | 9.737015e-05 | 0.1103672 | 0 | 0 | 0
5068 | 203401.4 | 2011-01-12 20:18 | 1710.862 | 2 | 25 | 0.5497469 | 4.062356 | 15.36199 | 15.08568 | 62.48909 | 53.43415 | 6.484985e-05 | 0.1103672 | 0 | 0 | 0
5069 | 203431.5 | 2011-01-12 20:18 | 1740.877 | 2 | 25 | 0.5501083 | 4.065437 | 15.36657 | 15.08568 | 62.50772 | 53.43415 | 9.727478e-05 | 0.1103672 | 0 | 0 | 0
5070 | 203461.5 | 2011-01-12 20:19 | 1770.892 | 2 | 25 | 0.5501083 | 4.068194 | 15.37116 | 15.08568 | 62.52637 | 53.43415 | 6.484985e-05 | 0.1103672 | 0 | 0 | 0
5071 | 203491.5 | 2011-01-12 20:19 | 1800.907 | 2 | 25 | 0.5501083 | 4.071437 | 15.37575 | 15.08568 | 62.54503 | 53.43415 | 0.0001296997 | 0.1103672 | 0 | 0 | 0
5072 | 203521.5 | 2011-01-12 20:20 | 1830.922 | 2 | 25 | 0.5501083 | 4.074356 | 15.38033 | 15.08568 | 62.5637 | 53.43415 | 9.737015e-05 | 0.1103672 | 0 | 0 | 0
5073 | 203551.5 | 2011-01-12 20:20 | 1860.938 | 2 | 25 | 0.5501083 | 4.077437 | 15.38492 | 15.08568 | 62.58239 | 53.43415 | 9.727478e-05 | 0.1103672 | 0 | 0 | 0
5074 | 203581.5 | 2011-01-12 20:21 | 1890.953 | 2 | 25 | 0.5499276 | 4.080356 | 15.3895 | 15.08568 | 62.60109 | 53.43415 | 6.494522e-05 | 0.1103672 | 0 | 0 | 0
5075 | 203611.5 | 2011-01-12 20:21 | 1920.968 | 2 | 25 | 0.5499276 | 4.083437 | 15.39409 | 15.08568 | 62.61981 | 53.43415 | 9.727478e-05 | 0.1103672 | 0 | 0 | 0
5076 | 203641.6 | 2011-01-12 20:22 | 1950.983 | 2 | 25 | 0.5499276 | 4.086518 | 15.39867 | 15.08568 | 62.63854 | 53.43415 | 6.484985e-05 | 0.1103672 | 0 | 0 | 0
5077 | 203671.6 | 2011-01-12 20:22 | 1980.998 | 2 | 25 | 0.5501083 | 4.089761 | 15.40326 | 15.08568 | 62.65729 | 53.43415 | 9.727478e-05 | 0.1103672 | 0 | 0 | 0
5078 | 203701.6 | 2011-01-12 20:23 | 2011.013 | 2 | 25 | 0.5501083 | 4.093005 | 15.40784 | 15.08568 | 62.67605 | 53.43415 | 9.737015e-05 | 0.1103672 | 0 | 0 | 0
5079 | 203731.6 | 2011-01-12 20:23 | 2041.028 | 2 | 25 | 0.5499276 | 4.096086 | 15.41243 | 15.08568 | 62.69482 | 53.43415 | 6.484985e-05 | 0.1103672 | 0 | 0 | 0
5080 | 203761.6 | 2011-01-12 20:24 | 2071.045 | 2 | 25 | 0.5501083 | 4.099329 | 15.41701 | 15.08568 | 62.71361 | 53.43415 | 9.737015e-05 | 0.1103672 | 0 | 0 | 0
5081 | 203791.6 | 2011-01-12 20:24 | 2101.058 | 2 | 25 | 0.5499276 | 4.102572 | 15.4216 | 15.08568 | 62.73241 | 53.43415 | 6.484985e-05 | 0.1103672 | 0 | 0 | 0
5082 | 203821.7 | 2011-01-12 20:25 | 2131.074 | 2 | 25 | 0.5499276 | 4.105815 | 15.42618 | 15.08568 | 62.75122 | 53.43415 | 9.737015e-05 | 0.1103672 | 0 | 0 | 0
5083 | 203851.7 | 2011-01-12 20:25 | 2161.089 | 2 | 25 | 0.5497469 | 4.109058 | 15.43077 | 15.08568 | 62.77005 | 53.43415 | 6.484985e-05 | 0.1103672 | 0 | 0 | 0
5084 | 203881.7 | 2011-01-12 20:26 | 2191.104 | 2 | 25 | 0.5499276 | 4.112626 | 15.43535 | 15.08568 | 62.7889 | 53.43415 | 0.0001296997 | 0.1103672 | 0 | 0 | 0
5085 | 203911.7 | 2011-01-12 20:26 | 2221.119 | 2 | 25 | 0.5499276 | 4.116032 | 15.43994 | 15.08568 | 62.80777 | 53.43415 | 0.0001297951 | 0.1103672 | 0 | 0 | 0
5086 | 203941.7 | 2011-01-12 20:27 | 2251.134 | 2 | 25 | 0.5499276 | 4.119275 | 15.44452 | 15.08568 | 62.82665 | 53.43415 | 9.727478e-05 | 0.1103672 | 0 | 0 | 0
5087 | 203971.7 | 2011-01-12 20:27 | 2281.149 | 2 | 25 | 0.5501083 | 4.122518 | 15.44911 | 15.08568 | 62.84554 | 53.43415 | 6.484985e-05 | 0.1103672 | 0 | 0 | 0
5088 | 204001.7 | 2011-01-12 20:28 | 2311.164 | 2 | 25 | 0.5499276 | 4.126085 | 15.45369 | 15.08568 | 62.86445 | 53.43415 | 0.0001296997 | 0.1103672 | 0 | 0 | 0
5089 | 204031.8 | 2011-01-12 20:28 | 2341.179 | 2 | 25 | 0.5499276 | 4.129491 | 15.45828 | 15.08568 | 62.88338 | 53.43415 | 6.484985e-05 | 0.1103672 | 0 | 0 | 0
5090 | 204061.8 | 2011-01-12 20:29 | 2371.194 | 2 | 25 | 0.5501083 | 4.133059 | 15.46286 | 15.08568 | 62.90232 | 53.43415 | 9.727478e-05 | 0.1103672 | 0 | 0 | 0
5091 | 204091.8 | 2011-01-12 20:29 | 2401.21 | 2 | 25 | 0.5501083 | 4.136626 | 15.46745 | 15.08568 | 62.92128 | 53.43415 | 0.0001296997 | 0.1103672 | 0 | 0 | 0
5092 | 204121.8 | 2011-01-12 20:30 | 2431.225 | 2 | 25 | 0.5499276 | 4.140031 | 15.47203 | 15.08568 | 62.94026 | 53.43415 | 9.727478e-05 | 0.1103672 | 0 | 0 | 0
5093 | 204151.8 | 2011-01-12 20:30 | 2461.24 | 2 | 25 | 0.5499276 | 4.143599 | 15.47662 | 15.08568 | 62.95925 | 53.43415 | 0.0001296997 | 0.1103672 | 0 | 0 | 0
5094 | 204181.8 | 2011-01-12 20:31 | 2491.255 | 2 | 25 | 0.5499276 | 4.147167 | 15.4812 | 15.08568 | 62.97826 | 53.43415 | 9.737015e-05 | 0.1103672 | 0 | 0 | 0
5095 | 204211.8 | 2011-01-12 20:31 | 2521.27 | 2 | 25 | 0.5499276 | 4.150734 | 15.48579 | 15.08568 | 62.99728 | 53.43415 | 9.727478e-05 | 0.1103672 | 0 | 0 | 0
5096 | 204241.9 | 2011-01-12 20:32 | 2551.285 | 2 | 25 | 0.5501083 | 4.154626 | 15.49037 | 15.08568 | 63.01632 | 53.43415 | 0.0001296997 | 0.1103672 | 0 | 0 | 0
5097 | 204271.9 | 2011-01-12 20:32 | 2581.3 | 2 | 25 | 0.5499276 | 4.158356 | 15.49496 | 15.08568 | 63.03538 | 53.43415 | 0.0001296997 | 0.1103672 | 0 | 0 | 0
5098 | 204301.9 | 2011-01-12 20:33 | 2611.315 | 2 | 25 | 0.5497469 | 4.161599 | 15.49954 | 15.08568 | 63.05446 | 53.43415 | 6.484985e-05 | 0.1103672 | 0 | 0 | 0
5099 | 204331.9 | 2011-01-12 20:33 | 2641.331 | 2 | 25 | 0.5497469 | 4.165653 | 15.50413 | 15.08568 | 63.07355 | 53.43415 | 0.0001296997 | 0.1103672 | 0 | 0 | 0
5100 | 204361.9 | 2011-01-12 20:34 | 2671.346 | 2 | 25 | 0.5497469 | 4.169383 | 15.50872 | 15.08568 | 63.09266 | 53.43415 | 0.0001296997 | 0.1103672 | 0 | 0 | 0
5101 | 204391.9 | 2011-01-12 20:34 | 2701.361 | 2 | 25 | 0.5499276 | 4.173112 | 15.5133 | 15.08568 | 63.11178 | 53.43415 | 9.727478e-05 | 0.1103672 | 0 | 0 | 0
5102 | 204422 | 2011-01-12 20:35 | 2731.376 | 2 | 25 | 0.5499276 | 4.177004 | 15.51789 | 15.08568 | 63.13093 | 53.43415 | 0.0001296997 | 0.1103672 | 0 | 0 | 0
5103 | 204452 | 2011-01-12 20:35 | 2761.391 | 2 | 25 | 0.5499276 | 4.180734 | 15.52247 | 15.08568 | 63.15009 | 53.43415 | 9.737015e-05 | 0.1103672 | 0 | 0 | 0
5104 | 204482 | 2011-01-12 20:36 | 2791.406 | 2 | 25 | 0.5499276 | 4.184626 | 15.52706 | 15.08568 | 63.16926 | 53.43415 | 6.484985e-05 | 0.1103672 | 0 | 0 | 0
5105 | 204512 | 2011-01-12 20:36 | 2821.421 | 2 | 25 | 0.5499276 | 4.188518 | 15.53164 | 15.08568 | 63.18846 | 53.43415 | 9.727478e-05 | 0.1103672 | 0 | 0 | 0
5106 | 204542 | 2011-01-12 20:37 | 2851.436 | 2 | 25 | 0.5497469 | 4.19241 | 15.53623 | 15.08568 | 63.20768 | 53.43415 | 9.727478e-05 | 0.1103672 | 0 | 0 | 0
5107 | 204572 | 2011-01-12 20:37 | 2881.451 | 2 | 25 | 0.5499276 | 4.196464 | 15.54081 | 15.08568 | 63.22691 | 53.43415 | 0.0001296997 | 0.1103672 | 0 | 0 | 0
5108 | 204597.5 | 2011-01-12 20:38 | 2906.904 | 2 | 25 | 0.5499276 | 4.200031 | 15.5447 | 15.08568 | 63.24323 | 53.43415 | 0.00016222 | 0.1103672 | 0 | 0 | 0
5109 | 204627.5 | 2011-01-12 20:38 | 30.01738 | 3 | 25 | 0 | 4.097383 | 15.5447 | 15.08568 | 63.24323 | 53.43415 | -0.0004540443 | 0.1103672 | 0 | 0 | 0
5110 | 204657.5 | 2011-01-12 20:39 | 60.03023 | 3 | 25 | 0 | 4.085059 | 15.5447 | 15.08568 | 63.24323 | 53.43415 | -0.0001945496 | 0.1103672 | 0 | 0 | 0
5111 | 204687.5 | 2011-01-12 20:39 | 90.04535 | 3 | 25 | 0 | 4.077113 | 15.5447 | 15.08568 | 63.24323 | 53.43415 | -0.0001945496 | 0.1103672 | 0 | 0 | 0
5112 | 204717.5 | 2011-01-12 20:40 | 120.0158 | 3 | 25 | 0 | 4.071923 | 15.5447 | 15.08568 | 63.24323 | 53.43415 | -0.0001297951 | 0.1103672 | 0 | 0 | 0
5113 | 204717.5 | 2011-01-12 20:40 | 2.691708566e-06 | 4 | 25 | 1.00179 | 4.200031 | 15.5447 | 15.08568 | 63.24323 | 53.43415 | 0 | 0.1103672 | 0 | 0 | 0
5114 | 204718.3 | 2011-01-12 20:40 | 0.76561 | 4 | 25 | 0.9510206 | 4.200031 | 15.54491 | 15.08568 | 63.2441 | 53.43415 | 0 | 0.1103672 | 0 | 0 | 0
5115 | 204720.3 | 2011-01-12 20:40 | 2.781206 | 4 | 25 | 0.9007937 | 4.200031 | 15.54542 | 15.08568 | 63.24627 | 53.43415 | 0 | 0.1103672 | 0 | 0 | 0
5116 | 204723.4 | 2011-01-12 20:40 | 5.890725 | 4 | 25 | 0.8507473 | 4.200031 | 15.54618 | 15.08568 | 63.24944 | 53.43415 | 0 | 0.1103672 | 0 | 0 | 0
5117 | 204727.6 | 2011-01-12 20:40 | 10.14058 | 4 | 25 | 0.8007011 | 4.200031 | 15.54715 | 15.08568 | 63.25353 | 53.43415 | 0 | 0.1103672 | 0 | 0 | 0
5118 | 204733.3 | 2011-01-12 20:40 | 15.78096 | 4 | 25 | 0.7506548 | 4.199869 | 15.54837 | 15.08568 | 63.25863 | 53.43415 | 0 | 0.1103672 | 0 | 0 | 0
5119 | 204740.7 | 2011-01-12 20:40 | 23.20274 | 4 | 25 | 0.7006085 | 4.200031 | 15.54986 | 15.08568 | 63.2649 | 53.43415 | 0 | 0.1103672 | 0 | 0 | 0
5120 | 204750.6 | 2011-01-12 20:40 | 33.12444 | 4 | 25 | 0.6505622 | 4.200031 | 15.55172 | 15.08568 | 63.27271 | 53.43415 | 0 | 0.1103672 | 0 | 0 | 0
5121 | 204764.7 | 2011-01-12 20:41 | 47.20235 | 4 | 25 | 0.6005159 | 4.199869 | 15.55416 | 15.08568 | 63.28296 | 53.43415 | -3.242493e-05 | 0.1103672 | 0 | 0 | 0
5122 | 204786.9 | 2011-01-12 20:41 | 69.40737 | 4 | 25 | 0.5502889 | 4.199869 | 15.5577 | 15.08568 | 63.29781 | 53.43415 | -3.242493e-05 | 0.1103672 | 0 | 0 | 0
5123 | 204827.3 | 2011-01-12 20:42 | 109.7638 | 4 | 25 | 0.5002427 | 4.200193 | 15.56356 | 15.08568 | 63.32242 | 53.43415 | 3.242493e-05 | 0.1103672 | 0 | 0 | 0
5124 | 204903 | 2011-01-12 20:43 | 185.5281 | 4 | 25 | 0.4501964 | 4.199869 | 15.57351 | 15.08568 | 63.36424 | 53.43415 | -3.242493e-05 | 0.1103672 | 0 | 0 | 0
5125 | 205016.4 | 2011-01-12 20:45 | 298.9168 | 4 | 25 | 0.4001501 | 4.199869 | 15.58687 | 15.08568 | 63.42036 | 53.43415 | -3.242493e-05 | 0.1103672 | 0 | 0 | 0
5126 | 205156.7 | 2011-01-12 20:47 | 439.1646 | 4 | 25 | 0.3501038 | 4.199707 | 15.60147 | 15.08568 | 63.48166 | 53.43415 | -6.484985e-05 | 0.1103672 | 0 | 0 | 0
5127 | 205326.6 | 2011-01-12 20:50 | 609.0835 | 4 | 25 | 0.3000575 | 4.199869 | 15.61679 | 15.08568 | 63.54602 | 53.43415 | 0 | 0.1103672 | 0 | 0 | 0
5128 | 205534 | 2011-01-12 20:53 | 816.455 | 4 | 25 | 0.2500112 | 4.199869 | 15.6326 | 15.08568 | 63.61243 | 53.43415 | -3.242493e-05 | 0.1103672 | 0 | 0 | 0
5129 | 205796.1 | 2011-01-12 20:58 | 1078.591 | 4 | 25 | 0.1999649 | 4.199869 | 15.64894 | 15.08568 | 63.68102 | 53.43415 | 0 | 0.1103672 | 0 | 0 | 0
5130 | 206147.1 | 2011-01-12 21:04 | 1429.632 | 4 | 25 | 0.1499186 | 4.200031 | 15.66589 | 15.08568 | 63.75225 | 53.43415 | 0 | 0.1103672 | 0 | 0 | 0
5131 | 206672.3 | 2011-01-12 21:12 | 1954.811 | 4 | 25 | 0.09987231 | 4.199869 | 15.68386 | 15.08568 | 63.82769 | 53.43415 | -3.242493e-05 | 0.1103672 | 0 | 0 | 0
5132 | 207698.6 | 2011-01-12 21:29 | 2981.122 | 4 | 25 | 0.04982602 | 4.199869 | 15.70425 | 15.08568 | 63.91335 | 53.43415 | -6.484985e-05 | 0.1103672 | 0 | 0 | 0
5133 | 207728.6 | 2011-01-12 21:30 | 30.01511 | 5 | 25 | 0 | 4.190139 | 15.70425 | 15.08568 | 63.91335 | 53.43415 | -6.484985e-05 | 0.1103672 | 0 | 0 | 0
5134 | 207758.6 | 2011-01-12 21:30 | 60.01458 | 5 | 25 | 0 | 4.188842 | 15.70425 | 15.08568 | 63.91335 | 53.43415 | 0 | 0.1103672 | 0 | 0 | 0
5135 | 207758.8 | 2011-01-12 21:30 | 0.1852863 | 6 | 25 | 0.0008637619 | 4.188842 | 15.70425 | 15.08568 | 63.91335 | 53.43415 | 0 | 0.1105671 | 0 | 0 | 0
5136 | 207763.7 | 2011-01-12 21:31 | 5.013215 | 6 | 25 | 0.00140578 | 4.188842 | 15.70425 | 15.08568 | 63.91336 | 53.43415 | -6.484985e-05 | 0.1105671 | 0 | 0 | 0
5137 | 207782.5 | 2011-01-12 21:31 | 18.8122 | 7 | 25 | -1.099613 | 3.988734 | 15.70425 | 15.09142 | 63.91336 | 53.45719 | -0.001589203 | 0.1105671 | 0 | 0 | 0
5138 | 207812.5 | 2011-01-12 21:31 | 48.82735 | 7 | 25 | -1.099613 | 3.939113 | 15.70425 | 15.10059 | 63.91336 | 53.49353 | -0.001167536 | 0.1105671 | 0 | 0 | 0
5139 | 207842.5 | 2011-01-12 21:32 | 78.84247 | 7 | 25 | -1.099613 | 3.897113 | 15.70425 | 15.10976 | 63.91336 | 53.52945 | -0.0009405613 | 0.1105671 | 0 | 0 | 0
5140 | 207872.5 | 2011-01-12 21:32 | 108.8576 | 7 | 25 | -1.099613 | 3.862248 | 15.70425 | 15.11893 | 63.91336 | 53.56501 | -0.0008756638 | 0.1105671 | 0 | 0 | 0
5141 | 207902.5 | 2011-01-12 21:33 | 138.8727 | 7 | 25 | -1.099793 | 3.833708 | 15.70425 | 15.1281 | 63.91336 | 53.60029 | -0.0006486416 | 0.1105671 | 0 | 0 | 0
5142 | 207932.5 | 2011-01-12 21:33 | 168.888 | 7 | 25 | -1.099613 | 3.80987 | 15.70425 | 15.13727 | 63.91336 | 53.63533 | -0.0006162167 | 0.1105671 | 0 | 0 | 0
5143 | 207962.6 | 2011-01-12 21:34 | 198.9052 | 7 | 25 | -1.099613 | 3.789762 | 15.70425 | 15.14644 | 63.91336 | 53.67017 | -0.0004865169 | 0.1105671 | 0 | 0 | 0
5144 | 207992.6 | 2011-01-12 21:34 | 228.9182 | 7 | 25 | -1.099793 | 3.7716 | 15.70425 | 15.1556 | 63.91336 | 53.70483 | -0.0004864693 | 0.1105671 | 0 | 0 | 0
5145 | 208022.6 | 2011-01-12 21:35 | 258.9332 | 7 | 25 | -1.099613 | 3.755546 | 15.70425 | 15.16477 | 63.91336 | 53.73933 | -0.0003891945 | 0.1105671 | 0 | 0 | 0
5146 | 208052.6 | 2011-01-12 21:35 | 288.9485 | 7 | 25 | -1.099793 | 3.740627 | 15.70425 | 15.17394 | 63.91336 | 53.7737 | -0.0003891945 | 0.1105671 | 0 | 0 | 0
5147 | 208082.6 | 2011-01-12 21:36 | 318.9634 | 7 | 25 | -1.099613 | 3.726519 | 15.70425 | 15.18311 | 63.91336 | 53.80793 | -0.0003567696 | 0.1105671 | 0 | 0 | 0
5148 | 208112.6 | 2011-01-12 21:36 | 348.9785 | 7 | 25 | -1.099613 | 3.713384 | 15.70425 | 15.19228 | 63.91336 | 53.84203 | -0.0003243446 | 0.1105671 | 0 | 0 | 0
5149 | 208142.6 | 2011-01-12 21:37 | 378.9937 | 7 | 25 | -1.099613 | 3.700897 | 15.70425 | 15.20145 | 63.91336 | 53.87602 | -0.0002919197 | 0.1105671 | 0 | 0 | 0
5150 | 208172.7 | 2011-01-12 21:37 | 409.0088 | 7 | 25 | -1.099793 | 3.688735 | 15.70425 | 15.21062 | 63.91336 | 53.9099 | -0.0003567219 | 0.1105671 | 0 | 0 | 0
5151 | 208202.7 | 2011-01-12 21:38 | 439.0239 | 7 | 25 | -1.099613 | 3.677384 | 15.70425 | 15.21978 | 63.91336 | 53.94367 | -0.000291872 | 0.1105671 | 0 | 0 | 0
5152 | 208232.7 | 2011-01-12 21:38 | 469.039 | 7 | 25 | -1.099613 | 3.666357 | 15.70425 | 15.22895 | 63.91336 | 53.97733 | -0.0002594471 | 0.1105671 | 0 | 0 | 0
5153 | 208262.7 | 2011-01-12 21:39 | 499.0542 | 7 | 25 | -1.099613 | 3.655654 | 15.70425 | 15.23812 | 63.91336 | 54.0109 | -0.0002594471 | 0.1105671 | 0 | 0 | 0
5154 | 208292.7 | 2011-01-12 21:39 | 529.0693 | 7 | 25 | -1.099613 | 3.645114 | 15.70425 | 15.24729 | 63.91336 | 54.04437 | -0.000291872 | 0.1105671 | 0 | 0 | 0
5155 | 208322.7 | 2011-01-12 21:40 | 559.0844 | 7 | 25 | -1.099613 | 3.635222 | 15.70425 | 15.25646 | 63.91336 | 54.07774 | -0.0002594948 | 0.1105671 | 0 | 0 | 0
5156 | 208352.7 | 2011-01-12 21:40 | 589.0995 | 7 | 25 | -1.099793 | 3.625168 | 15.70425 | 15.26563 | 63.91336 | 54.11103 | -0.000291872 | 0.1105671 | 0 | 0 | 0
5157 | 208382.8 | 2011-01-12 21:41 | 619.1146 | 7 | 25 | -1.099613 | 3.615925 | 15.70425 | 15.2748 | 63.91336 | 54.14422 | -0.0002270222 | 0.1105671 | 0 | 0 | 0
5158 | 208412.8 | 2011-01-12 21:41 | 649.1299 | 7 | 25 | -1.099793 | 3.606519 | 15.70425 | 15.28397 | 63.91336 | 54.17734 | -0.000291872 | 0.1105671 | 0 | 0 | 0
5159 | 208442.8 | 2011-01-12 21:42 | 679.145 | 7 | 25 | -1.099613 | 3.597763 | 15.70425 | 15.29313 | 63.91336 | 54.21036 | -0.0002270222 | 0.1105671 | 0 | 0 | 0
5160 | 208472.8 | 2011-01-12 21:42 | 709.16 | 7 | 25 | -1.099793 | 3.589006 | 15.70425 | 15.3023 | 63.91336 | 54.24331 | -0.0002594471 | 0.1105671 | 0 | 0 | 0
5161 | 208502.8 | 2011-01-12 21:43 | 739.1752 | 7 | 25 | -1.099432 | 3.580736 | 15.70425 | 15.31147 | 63.91336 | 54.27618 | -0.0001945972 | 0.1105671 | 0 | 0 | 0
5162 | 208532.8 | 2011-01-12 21:43 | 769.1904 | 7 | 25 | -1.099613 | 3.572465 | 15.70425 | 15.32064 | 63.91336 | 54.30897 | -0.0002270222 | 0.1105671 | 0 | 0 | 0
5163 | 208562.9 | 2011-01-12 21:44 | 799.2053 | 7 | 25 | -1.099793 | 3.564682 | 15.70425 | 15.32981 | 63.91336 | 54.34169 | -0.0002270222 | 0.1105671 | 0 | 0 | 0
5164 | 208592.9 | 2011-01-12 21:44 | 829.2205 | 7 | 25 | -1.099793 | 3.556898 | 15.70425 | 15.33898 | 63.91336 | 54.37434 | -0.0002270222 | 0.1105671 | 0 | 0 | 0
5165 | 208622.9 | 2011-01-12 21:45 | 859.2356 | 7 | 25 | -1.099793 | 3.549601 | 15.70425 | 15.34815 | 63.91336 | 54.40692 | -0.0001945972 | 0.1105671 | 0 | 0 | 0
5166 | 208652.9 | 2011-01-12 21:45 | 889.2507 | 7 | 25 | -1.099613 | 3.542628 | 15.70425 | 15.35731 | 63.91336 | 54.43943 | -0.0001621246 | 0.1105671 | 0 | 0 | 0
5167 | 208682.9 | 2011-01-12 21:46 | 919.2659 | 7 | 25 | -1.099613 | 3.535493 | 15.70425 | 15.36648 | 63.91336 | 54.47188 | -0.0001296997 | 0.1105671 | 0 | 0 | 0
5168 | 208712.9 | 2011-01-12 21:46 | 949.2811 | 7 | 25 | -1.099793 | 3.528844 | 15.70425 | 15.37565 | 63.91336 | 54.50426 | -0.0001621723 | 0.1105671 | 0 | 0 | 0
5169 | 208742.9 | 2011-01-12 21:47 | 979.296 | 7 | 25 | -1.099793 | 3.522357 | 15.70425 | 15.38482 | 63.91336 | 54.53659 | -0.0001621723 | 0.1105671 | 0 | 0 | 0
5170 | 208773 | 2011-01-12 21:47 | 1009.313 | 7 | 25 | -1.099793 | 3.516033 | 15.70425 | 15.39399 | 63.91336 | 54.56886 | -0.0001297474 | 0.1105671 | 0 | 0 | 0
5171 | 208803 | 2011-01-12 21:48 | 1039.326 | 7 | 25 | -1.099974 | 3.509547 | 15.70425 | 15.40316 | 63.91336 | 54.60107 | -0.0001945972 | 0.1105671 | 0 | 0 | 0
5172 | 208833 | 2011-01-12 21:48 | 1069.341 | 7 | 25 | -1.099974 | 3.503547 | 15.70425 | 15.41233 | 63.91336 | 54.63323 | -0.0001945972 | 0.1105671 | 0 | 0 | 0
5173 | 208863 | 2011-01-12 21:49 | 1099.357 | 7 | 25 | -1.099613 | 3.498033 | 15.70425 | 15.4215 | 63.91336 | 54.66533 | -9.727478e-05 | 0.1105671 | 0 | 0 | 0
5174 | 208893 | 2011-01-12 21:49 | 1129.372 | 7 | 25 | -1.099613 | 3.492033 | 15.70425 | 15.43067 | 63.91336 | 54.69737 | -0.0001621723 | 0.1105671 | 0 | 0 | 0
5175 | 208923 | 2011-01-12 21:50 | 1159.387 | 7 | 25 | -1.099613 | 3.486033 | 15.70425 | 15.43984 | 63.91336 | 54.72937 | -0.0001297474 | 0.1105671 | 0 | 0 | 0
5176 | 208953.1 | 2011-01-12 21:50 | 1189.402 | 7 | 25 | -1.099793 | 3.480358 | 15.70425 | 15.44901 | 63.91336 | 54.7613 | -0.0001621723 | 0.1105671 | 0 | 0 | 0
5177 | 208983.1 | 2011-01-12 21:51 | 1219.417 | 7 | 25 | -1.099613 | 3.47452 | 15.70425 | 15.45818 | 63.91336 | 54.79319 | -9.732247e-05 | 0.1105671 | 0 | 0 | 0
5178 | 209013.1 | 2011-01-12 21:51 | 1249.432 | 7 | 25 | -1.099793 | 3.46852 | 15.70425 | 15.46735 | 63.91336 | 54.82501 | -0.0001297474 | 0.1105671 | 0 | 0 | 0
5179 | 209043.1 | 2011-01-12 21:52 | 1279.447 | 7 | 25 | -1.099793 | 3.462358 | 15.70425 | 15.47651 | 63.91336 | 54.85679 | -0.0001621246 | 0.1105671 | 0 | 0 | 0
5180 | 209073.1 | 2011-01-12 21:52 | 1309.462 | 7 | 25 | -1.099613 | 3.456196 | 15.70425 | 15.48568 | 63.91336 | 54.8885 | -0.0001621246 | 0.1105671 | 0 | 0 | 0
5181 | 209103.1 | 2011-01-12 21:53 | 1339.478 | 7 | 25 | -1.099793 | 3.449709 | 15.70425 | 15.49485 | 63.91336 | 54.92017 | -0.0001945972 | 0.1105671 | 0 | 0 | 0
5182 | 209133.1 | 2011-01-12 21:53 | 1369.493 | 7 | 25 | -1.099793 | 3.44306 | 15.70425 | 15.50402 | 63.91336 | 54.95176 | -0.0001945972 | 0.1105671 | 0 | 0 | 0
5183 | 209163.2 | 2011-01-12 21:54 | 1399.508 | 7 | 25 | -1.099613 | 3.43625 | 15.70425 | 15.51319 | 63.91336 | 54.9833 | -0.0001945496 | 0.1105671 | 0 | 0 | 0
5184 | 209193.2 | 2011-01-12 21:54 | 1429.523 | 7 | 25 | -1.099793 | 3.428952 | 15.70425 | 15.52236 | 63.91336 | 55.01478 | -0.0001945496 | 0.1105671 | 0 | 0 | 0
5185 | 209223.2 | 2011-01-12 21:55 | 1459.538 | 7 | 25 | -1.099793 | 3.421331 | 15.70425 | 15.53153 | 63.91336 | 55.04618 | -0.0001945972 | 0.1105671 | 0 | 0 | 0
5186 | 209253.2 | 2011-01-12 21:55 | 1489.553 | 7 | 25 | -1.099613 | 3.413223 | 15.70425 | 15.54069 | 63.91336 | 55.07751 | -0.0001945972 | 0.1105671 | 0 | 0 | 0
5187 | 209283.2 | 2011-01-12 21:56 | 1519.568 | 7 | 25 | -1.099613 | 3.40479 | 15.70425 | 15.54986 | 63.91336 | 55.10877 | -0.0002270222 | 0.1105671 | 0 | 0 | 0
5188 | 209313.2 | 2011-01-12 21:56 | 1549.583 | 7 | 25 | -1.099613 | 3.395871 | 15.70425 | 15.55903 | 63.91336 | 55.13994 | -0.0002270222 | 0.1105671 | 0 | 0 | 0
5189 | 209343.2 | 2011-01-12 21:57 | 1579.598 | 7 | 25 | -1.099613 | 3.385655 | 15.70425 | 15.5682 | 63.91336 | 55.17103 | -0.000291872 | 0.1105671 | 0 | 0 | 0
5190 | 209373.3 | 2011-01-12 21:57 | 1609.614 | 7 | 25 | -1.099793 | 3.374628 | 15.70425 | 15.57737 | 63.91336 | 55.20203 | -0.0003243446 | 0.1105671 | 0 | 0 | 0
5191 | 209403.3 | 2011-01-12 21:58 | 1639.629 | 7 | 25 | -1.099613 | 3.362466 | 15.70425 | 15.58654 | 63.91336 | 55.23291 | -0.0003567696 | 0.1105671 | 0 | 0 | 0
5192 | 209433.3 | 2011-01-12 21:58 | 1669.644 | 7 | 25 | -1.099613 | 3.34852 | 15.70425 | 15.59571 | 63.91336 | 55.26368 | -0.0003891945 | 0.1105671 | 0 | 0 | 0
5193 | 209463.3 | 2011-01-12 21:59 | 1699.659 | 7 | 25 | -1.099613 | 3.332466 | 15.70425 | 15.60488 | 63.91336 | 55.29431 | -0.0004864693 | 0.1105671 | 0 | 0 | 0
5194 | 209493.3 | 2011-01-12 21:59 | 1729.674 | 7 | 25 | -1.099432 | 3.313007 | 15.70425 | 15.61404 | 63.91336 | 55.32478 | -0.0005837918 | 0.1105671 | 0 | 0 | 0
5195 | 209523.3 | 2011-01-12 22:00 | 1759.689 | 7 | 25 | -1.099793 | 3.289169 | 15.70425 | 15.62321 | 63.91336 | 55.35505 | -0.0006486416 | 0.1105671 | 0 | 0 | 0
5196 | 209553.4 | 2011-01-12 22:00 | 1789.704 | 7 | 25 | -1.099613 | 3.258682 | 15.70425 | 15.63238 | 63.91336 | 55.38507 | -0.0009081364 | 0.1105671 | 0 | 0 | 0
5197 | 209583.4 | 2011-01-12 22:01 | 1819.719 | 7 | 25 | -1.099613 | 3.219764 | 15.70425 | 15.64155 | 63.91336 | 55.41478 | -0.001167584 | 0.1105671 | 0 | 0 | 0
5198 | 209613.4 | 2011-01-12 22:01 | 1849.735 | 7 | 25 | -1.099793 | 3.16771 | 15.70425 | 15.65072 | 63.91336 | 55.44407 | -0.001556778 | 0.1105671 | 0 | 0 | 0
5199 | 209643.4 | 2011-01-12 22:02 | 1879.75 | 7 | 25 | -1.099613 | 3.096359 | 15.70425 | 15.65989 | 63.91336 | 55.47281 | -0.002172947 | 0.1105671 | 0 | 0 | 0
5200 | 209673.4 | 2011-01-12 22:02 | 1909.765 | 7 | 25 | -1.099613 | 2.994845 | 15.70425 | 15.66906 | 63.91336 | 55.50076 | -0.003113508 | 0.1105671 | 0 | 0 | 0
5201 | 209703.4 | 2011-01-12 22:03 | 1939.78 | 7 | 25 | -1.099974 | 2.846305 | 15.70425 | 15.67822 | 63.91336 | 55.52758 | -0.004605389 | 0.1105671 | 0 | 0 | 0
5202 | 209726.7 | 2011-01-12 22:03 | 1963.03 | 7 | 25 | -1.099613 | 2.699873 | 15.70425 | 15.68533 | 63.91336 | 55.54728 | -0.005221605 | 0.1105671 | 0 | 0 | 0
5203 | 209786.7 | 2011-01-12 22:04 | 60.01452 | 8 | 25 | 0 | 3.63506 | 15.70425 | 15.68533 | 63.91336 | 55.54728 | 0.001167536 | 0.1105671 | 0 | 0 | 0
5204 | 209786.9 | 2011-01-12 22:04 | 0.1853165 | 9 | 25 | 0.001044434 | 3.635384 | 15.70425 | 15.68533 | 63.91336 | 55.54728 | 0 | 0.1097541 | 0 | 0 | 0
5205 | 209791.7 | 2011-01-12 22:04 | 5.013357 | 9 | 25 | 0.001947797 | 3.642357 | 15.70426 | 15.68533 | 63.91337 | 55.54728 | 0.001037836 | 0.1097541 | 0 | 0 | 0
5206 | 209821.7 | 2011-01-12 22:05 | 30.0151 | 1 | 26 | 0 | 3.670573 | 15.70426 | 15.68533 | 63.91337 | 55.54728 | 0.0005837918 | 0.1097541 | 0 | 0 | 0
5207 | 209851.7 | 2011-01-12 22:05 | 60.03044 | 1 | 26 | 0 | 3.688249 | 15.70426 | 15.68533 | 63.91337 | 55.54728 | 0.0003891945 | 0.1097541 | 0 | 0 | 0
5208 | 209881.8 | 2011-01-12 22:06 | 90.04534 | 1 | 26 | 0 | 3.700735 | 15.70426 | 15.68533 | 63.91337 | 55.54728 | 0.0002594471 | 0.1097541 | 0 | 0 | 0
5209 | 209911.7 | 2011-01-12 22:06 | 120.0136 | 1 | 26 | 0 | 3.709979 | 15.70426 | 15.68533 | 63.91337 | 55.54728 | 0.0001945972 | 0.1097541 | 0 | 0 | 0
5210 | 209941.7 | 2011-01-12 22:07 | 30.01511 | 2 | 26 | 0.5497469 | 3.822357 | 15.70884 | 15.68533 | 63.93082 | 55.54728 | 0.0006811142 | 0.1097541 | 0 | 0 | 0
5211 | 209971.8 | 2011-01-12 22:07 | 60.03019 | 2 | 26 | 0.5499276 | 3.840843 | 15.71343 | 15.68533 | 63.94839 | 55.54728 | 0.0003891468 | 0.1097541 | 0 | 0 | 0
5212 | 210001.8 | 2011-01-12 22:08 | 90.04532 | 2 | 26 | 0.5501083 | 3.853492 | 15.71801 | 15.68533 | 63.96603 | 55.54728 | 0.0002919197 | 0.1097541 | 0 | 0 | 0
5213 | 210031.8 | 2011-01-12 22:08 | 120.0604 | 2 | 26 | 0.5501083 | 3.86387 | 15.7226 | 15.68533 | 63.98373 | 55.54728 | 0.0002270699 | 0.1097541 | 0 | 0 | 0
5214 | 210061.8 | 2011-01-12 22:09 | 150.0756 | 2 | 26 | 0.5499276 | 3.872951 | 15.72718 | 15.68533 | 64.00146 | 55.54728 | 0.0002594471 | 0.1097541 | 0 | 0 | 0
5215 | 210091.8 | 2011-01-12 22:09 | 180.0907 | 2 | 26 | 0.5497469 | 3.880735 | 15.73177 | 15.68533 | 64.01924 | 55.54728 | 0.0001945972 | 0.1097541 | 0 | 0 | 0
5216 | 210121.8 | 2011-01-12 22:10 | 210.1058 | 2 | 26 | 0.5497469 | 3.888032 | 15.73635 | 15.68533 | 64.03705 | 55.54728 | 0.0001297474 | 0.1097541 | 0 | 0 | 0
5217 | 210151.8 | 2011-01-12 22:10 | 240.1209 | 2 | 26 | 0.5499276 | 3.895167 | 15.74094 | 15.68533 | 64.0549 | 55.54728 | 0.0001945972 | 0.1097541 | 0 | 0 | 0
5218 | 210181.9 | 2011-01-12 22:11 | 270.136 | 2 | 26 | 0.5499276 | 3.901654 | 15.74552 | 15.68533 | 64.07277 | 55.54728 | 0.0001945972 | 0.1097541 | 0 | 0 | 0
5219 | 210211.9 | 2011-01-12 22:11 | 300.1511 | 2 | 26 | 0.5499276 | 3.907654 | 15.75011 | 15.68533 | 64.09068 | 55.54728 | 0.0001296997 | 0.1097541 | 0 | 0 | 0
5220 | 210241.9 | 2011-01-12 22:12 | 330.1663 | 2 | 26 | 0.5501083 | 3.913329 | 15.75469 | 15.68533 | 64.10861 | 55.54728 | 0.0001297474 | 0.1097541 | 0 | 0 | 0
5221 | 210271.9 | 2011-01-12 22:12 | 360.1815 | 2 | 26 | 0.5501083 | 3.919005 | 15.75928 | 15.68533 | 64.12656 | 55.54728 | 0.0001621246 | 0.1097541 | 0 | 0 | 0
5222 | 210301.9 | 2011-01-12 22:13 | 390.1965 | 2 | 26 | 0.5501083 | 3.924356 | 15.76387 | 15.68533 | 64.14455 | 55.54728 | 0.0001296997 | 0.1097541 | 0 | 0 | 0
5223 | 210331.9 | 2011-01-12 22:13 | 420.2118 | 2 | 26 | 0.5501083 | 3.929059 | 15.76845 | 15.68533 | 64.16255 | 55.54728 | 0.0001297474 | 0.1097541 | 0 | 0 | 0
5224 | 210362 | 2011-01-12 22:14 | 450.227 | 2 | 26 | 0.5501083 | 3.933924 | 15.77304 | 15.68533 | 64.18058 | 55.54728 | 0.0001621723 | 0.1097541 | 0 | 0 | 0
5225 | 210392 | 2011-01-12 22:14 | 480.2442 | 2 | 26 | 0.5501083 | 3.938464 | 15.77762 | 15.68533 | 64.19863 | 55.54728 | 0.0001297474 | 0.1097541 | 0 | 0 | 0
5226 | 210422 | 2011-01-12 22:15 | 510.257 | 2 | 26 | 0.5497469 | 3.942681 | 15.78221 | 15.68533 | 64.2167 | 55.54728 | 9.727478e-05 | 0.1097541 | 0 | 0 | 0
5227 | 210452 | 2011-01-12 22:15 | 540.2722 | 2 | 26 | 0.5499276 | 3.946897 | 15.78679 | 15.68533 | 64.23478 | 55.54728 | 0.0001297474 | 0.1097541 | 0 | 0 | 0
5228 | 210482 | 2011-01-12 22:16 | 570.2872 | 2 | 26 | 0.5499276 | 3.950789 | 15.79138 | 15.68533 | 64.25289 | 55.54728 | 9.732247e-05 | 0.1097541 | 0 | 0 | 0
5229 | 210512 | 2011-01-12 22:16 | 600.3023 | 2 | 26 | 0.5499276 | 3.954518 | 15.79596 | 15.68533 | 64.27101 | 55.54728 | 9.727478e-05 | 0.1097541 | 0 | 0 | 0
5230 | 210542 | 2011-01-12 22:17 | 630.3175 | 2 | 26 | 0.5499276 | 3.95841 | 15.80055 | 15.68533 | 64.28916 | 55.54728 | 0.0001296997 | 0.1097541 | 0 | 0 | 0
5231 | 210572.1 | 2011-01-12 22:17 | 660.3326 | 2 | 26 | 0.5499276 | 3.961816 | 15.80513 | 15.68533 | 64.30731 | 55.54728 | 6.484985e-05 | 0.1097541 | 0 | 0 | 0
5232 | 210602.1 | 2011-01-12 22:18 | 690.3477 | 2 | 26 | 0.5499276 | 3.965545 | 15.80972 | 15.68533 | 64.32549 | 55.54728 | 0.0001297474 | 0.1097541 | 0 | 0 | 0
5233 | 210632.1 | 2011-01-12 22:18 | 720.3628 | 2 | 26 | 0.5497469 | 3.968789 | 15.8143 | 15.68533 | 64.34368 | 55.54728 | 6.484985e-05 | 0.1097541 | 0 | 0 | 0
5234 | 210662.1 | 2011-01-12 22:19 | 750.3779 | 2 | 26 | 0.5499276 | 3.972194 | 15.81889 | 15.68533 | 64.36188 | 55.54728 | 9.727478e-05 | 0.1097541 | 0 | 0 | 0
5235 | 210692.1 | 2011-01-12 22:19 | 780.3931 | 2 | 26 | 0.5497469 | 3.975275 | 15.82347 | 15.68533 | 64.38011 | 55.54728 | 6.484985e-05 | 0.1097541 | 0 | 0 | 0
5236 | 210722.1 | 2011-01-12 22:20 | 810.4082 | 2 | 26 | 0.5499276 | 3.978681 | 15.82806 | 15.68533 | 64.39834 | 55.54728 | 6.489754e-05 | 0.1097541 | 0 | 0 | 0
5237 | 210752.1 | 2011-01-12 22:20 | 840.4235 | 2 | 26 | 0.5499276 | 3.981924 | 15.83264 | 15.68533 | 64.41659 | 55.54728 | 6.489754e-05 | 0.1097541 | 0 | 0 | 0
5238 | 210782.2 | 2011-01-12 22:21 | 870.4384 | 2 | 26 | 0.5499276 | 3.984843 | 15.83723 | 15.68533 | 64.43485 | 55.54728 | 6.484985e-05 | 0.1097541 | 0 | 0 | 0
5239 | 210812.2 | 2011-01-12 22:21 | 900.4535 | 2 | 26 | 0.5499276 | 3.988086 | 15.84181 | 15.68533 | 64.45313 | 55.54728 | 9.732247e-05 | 0.1097541 | 0 | 0 | 0
5240 | 210842.2 | 2011-01-12 22:22 | 930.4688 | 2 | 26 | 0.5499276 | 3.991329 | 15.8464 | 15.68533 | 64.47142 | 55.54728 | 9.732247e-05 | 0.1097541 | 0 | 0 | 0
5241 | 210872.2 | 2011-01-12 22:22 | 960.4839 | 2 | 26 | 0.5501083 | 3.99441 | 15.85098 | 15.68533 | 64.48973 | 55.54728 | 0.0001297474 | 0.1097541 | 0 | 0 | 0
5242 | 210902.2 | 2011-01-12 22:23 | 990.499 | 2 | 26 | 0.5499276 | 3.997329 | 15.85557 | 15.68533 | 64.50805 | 55.54728 | 9.727478e-05 | 0.1097541 | 0 | 0 | 0
5243 | 210932.2 | 2011-01-12 22:23 | 1020.514 | 2 | 26 | 0.5499276 | 4.000248 | 15.86015 | 15.68533 | 64.52639 | 55.54728 | 9.727478e-05 | 0.1097541 | 0 | 0 | 0
5244 | 210962.3 | 2011-01-12 22:24 | 1050.529 | 2 | 26 | 0.5499276 | 4.003167 | 15.86474 | 15.68533 | 64.54474 | 55.54728 | 6.494522e-05 | 0.1097541 | 0 | 0 | 0
5245 | 210992.3 | 2011-01-12 22:24 | 1080.544 | 2 | 26 | 0.5501083 | 4.006086 | 15.86932 | 15.68533 | 64.5631 | 55.54728 | 6.484985e-05 | 0.1097541 | 0 | 0 | 0
5246 | 211022.3 | 2011-01-12 22:25 | 1110.56 | 2 | 26 | 0.5497469 | 4.009005 | 15.87391 | 15.68533 | 64.58148 | 55.54728 | 9.727478e-05 | 0.1097541 | 0 | 0 | 0
5247 | 211052.3 | 2011-01-12 22:25 | 1140.575 | 2 | 26 | 0.5499276 | 4.011924 | 15.87849 | 15.68533 | 64.59986 | 55.54728 | 6.484985e-05 | 0.1097541 | 0 | 0 | 0
5248 | 211082.3 | 2011-01-12 22:26 | 1170.59 | 2 | 26 | 0.5499276 | 4.014843 | 15.88308 | 15.68533 | 64.61827 | 55.54728 | 9.727478e-05 | 0.1097541 | 0 | 0 | 0
5249 | 211112.3 | 2011-01-12 22:26 | 1200.605 | 2 | 26 | 0.5501083 | 4.017762 | 15.88767 | 15.68533 | 64.63668 | 55.54728 | 9.737015e-05 | 0.1097541 | 0 | 0 | 0
5250 | 211142.3 | 2011-01-12 22:27 | 1230.62 | 2 | 26 | 0.5501083 | 4.02068 | 15.89225 | 15.68533 | 64.65511 | 55.54728 | 6.484985e-05 | 0.1097541 | 0 | 0 | 0
5251 | 211172.4 | 2011-01-12 22:27 | 1260.635 | 2 | 26 | 0.5501083 | 4.023437 | 15.89684 | 15.68533 | 64.67355 | 55.54728 | 3.242493e-05 | 0.1097541 | 0 | 0 | 0
5252 | 211202.4 | 2011-01-12 22:28 | 1290.652 | 2 | 26 | 0.5499276 | 4.026194 | 15.90142 | 15.68533 | 64.69201 | 55.54728 | 3.252029e-05 | 0.1097541 | 0 | 0 | 0
5253 | 211232.4 | 2011-01-12 22:28 | 1320.665 | 2 | 26 | 0.5501083 | 4.029113 | 15.90601 | 15.68533 | 64.71048 | 55.54728 | 9.727478e-05 | 0.1097541 | 0 | 0 | 0
5254 | 211262.4 | 2011-01-12 22:29 | 1350.68 | 2 | 26 | 0.5501083 | 4.032032 | 15.91059 | 15.68533 | 64.72896 | 55.54728 | 9.727478e-05 | 0.1097541 | 0 | 0 | 0
5255 | 211292.4 | 2011-01-12 22:29 | 1380.696 | 2 | 26 | 0.5499276 | 4.034789 | 15.91518 | 15.68533 | 64.74745 | 55.54728 | 6.484985e-05 | 0.1097541 | 0 | 0 | 0
5256 | 211322.4 | 2011-01-12 22:30 | 1410.711 | 2 | 26 | 0.5501083 | 4.037707 | 15.91976 | 15.68533 | 64.76596 | 55.54728 | 9.727478e-05 | 0.1097541 | 0 | 0 | 0
5257 | 211352.4 | 2011-01-12 22:30 | 1440.726 | 2 | 26 | 0.5499276 | 4.040464 | 15.92435 | 15.68533 | 64.78448 | 55.54728 | 3.242493e-05 | 0.1097541 | 0 | 0 | 0
5258 | 211382.5 | 2011-01-12 22:31 | 1470.741 | 2 | 26 | 0.5501083 | 4.043383 | 15.92893 | 15.68533 | 64.80301 | 55.54728 | 6.484985e-05 | 0.1097541 | 0 | 0 | 0
5259 | 211412.5 | 2011-01-12 22:31 | 1500.756 | 2 | 26 | 0.5497469 | 4.046302 | 15.93352 | 15.68533 | 64.82156 | 55.54728 | 0.0001296997 | 0.1097541 | 0 | 0 | 0
5260 | 211442.5 | 2011-01-12 22:32 | 1530.771 | 2 | 26 | 0.5497469 | 4.049059 | 15.9381 | 15.68533 | 64.84012 | 55.54728 | 6.494522e-05 | 0.1097541 | 0 | 0 | 0
5261 | 211472.5 | 2011-01-12 22:32 | 1560.786 | 2 | 26 | 0.5497469 | 4.051978 | 15.94269 | 15.68533 | 64.85868 | 55.54728 | 9.727478e-05 | 0.1097541 | 0 | 0 | 0
5262 | 211502.5 | 2011-01-12 22:33 | 1590.801 | 2 | 26 | 0.5499276 | 4.054896 | 15.94727 | 15.68533 | 64.87727 | 55.54728 | 6.484985e-05 | 0.1097541 | 0 | 0 | 0
5263 | 211532.5 | 2011-01-12 22:33 | 1620.816 | 2 | 26 | 0.5499276 | 4.057653 | 15.95186 | 15.68533 | 64.89587 | 55.54728 | 3.242493e-05 | 0.1097541 | 0 | 0 | 0
5264 | 211562.6 | 2011-01-12 22:34 | 1650.832 | 2 | 26 | 0.5499276 | 4.060896 | 15.95644 | 15.68533 | 64.91448 | 55.54728 | 0.0001296997 | 0.1097541 | 0 | 0 | 0
5265 | 211592.6 | 2011-01-12 22:34 | 1680.847 | 2 | 26 | 0.5499276 | 4.063816 | 15.96103 | 15.68533 | 64.93311 | 55.54728 | 6.494522e-05 | 0.1097541 | 0 | 0 | 0
5266 | 211622.6 | 2011-01-12 22:35 | 1710.862 | 2 | 26 | 0.5499276 | 4.066734 | 15.96561 | 15.68533 | 64.95175 | 55.54728 | 6.484985e-05 | 0.1097541 | 0 | 0 | 0
5267 | 211652.6 | 2011-01-12 22:35 | 1740.877 | 2 | 26 | 0.5499276 | 4.069491 | 15.9702 | 15.68533 | 64.9704 | 55.54728 | 6.484985e-05 | 0.1097541 | 0 | 0 | 0
5268 | 211682.6 | 2011-01-12 22:36 | 1770.892 | 2 | 26 | 0.5499276 | 4.072572 | 15.97478 | 15.68533 | 64.98907 | 55.54728 | 3.242493e-05 | 0.1097541 | 0 | 0 | 0
5269 | 211712.6 | 2011-01-12 22:36 | 1800.907 | 2 | 26 | 0.5499276 | 4.075653 | 15.97937 | 15.68533 | 65.00775 | 55.54728 | 9.727478e-05 | 0.1097541 | 0 | 0 | 0
5270 | 211742.6 | 2011-01-12 22:37 | 1830.922 | 2 | 26 | 0.5499276 | 4.078572 | 15.98395 | 15.68533 | 65.02644 | 55.54728 | 6.484985e-05 | 0.1097541 | 0 | 0 | 0
5271 | 211772.7 | 2011-01-12 22:37 | 1860.937 | 2 | 26 | 0.5499276 | 4.081815 | 15.98854 | 15.68533 | 65.04515 | 55.54728 | 9.727478e-05 | 0.1097541 | 0 | 0 | 0
5272 | 211802.7 | 2011-01-12 22:38 | 1890.953 | 2 | 26 | 0.5499276 | 4.084897 | 15.99312 | 15.68533 | 65.06388 | 55.54728 | 9.737015e-05 | 0.1097541 | 0 | 0 | 0
5273 | 211832.7 | 2011-01-12 22:38 | 1920.968 | 2 | 26 | 0.5499276 | 4.087815 | 15.99771 | 15.68533 | 65.08261 | 55.54728 | 6.484985e-05 | 0.1097541 | 0 | 0 | 0
5274 | 211862.7 | 2011-01-12 22:39 | 1950.983 | 2 | 26 | 0.5499276 | 4.091221 | 16.00229 | 15.68533 | 65.10137 | 55.54728 | 6.484985e-05 | 0.1097541 | 0 | 0 | 0
5275 | 211892.7 | 2011-01-12 22:39 | 1980.998 | 2 | 26 | 0.5499276 | 4.094302 | 16.00688 | 15.68533 | 65.12013 | 55.54728 | 9.727478e-05 | 0.1097541 | 0 | 0 | 0
5276 | 211922.7 | 2011-01-12 22:40 | 2011.013 | 2 | 26 | 0.5499276 | 4.097545 | 16.01146 | 15.68533 | 65.13891 | 55.54728 | 9.727478e-05 | 0.1097541 | 0 | 0 | 0
5277 | 211952.8 | 2011-01-12 22:40 | 2041.028 | 2 | 26 | 0.5499276 | 4.100788 | 16.01605 | 15.68533 | 65.15771 | 55.54728 | 6.484985e-05 | 0.1097541 | 0 | 0 | 0
5278 | 211982.8 | 2011-01-12 22:41 | 2071.043 | 2 | 26 | 0.5501083 | 4.104194 | 16.02064 | 15.68533 | 65.17652 | 55.54728 | 9.727478e-05 | 0.1097541 | 0 | 0 | 0
5279 | 212012.8 | 2011-01-12 22:41 | 2101.058 | 2 | 26 | 0.5499276 | 4.107275 | 16.02522 | 15.68533 | 65.19535 | 55.54728 | 6.484985e-05 | 0.1097541 | 0 | 0 | 0
5280 | 212042.8 | 2011-01-12 22:42 | 2131.074 | 2 | 26 | 0.5499276 | 4.11068 | 16.02981 | 15.68533 | 65.21419 | 55.54728 | 9.727478e-05 | 0.1097541 | 0 | 0 | 0
5281 | 212072.8 | 2011-01-12 22:42 | 2161.089 | 2 | 26 | 0.5497469 | 4.113924 | 16.03439 | 15.68533 | 65.23304 | 55.54728 | 9.737015e-05 | 0.1097541 | 0 | 0 | 0
5282 | 212102.8 | 2011-01-12 22:43 | 2191.104 | 2 | 26 | 0.5501083 | 4.117329 | 16.03898 | 15.68533 | 65.25191 | 55.54728 | 9.727478e-05 | 0.1097541 | 0 | 0 | 0
5283 | 212132.8 | 2011-01-12 22:43 | 2221.119 | 2 | 26 | 0.5501083 | 4.120734 | 16.04356 | 15.68533 | 65.2708 | 55.54728 | 0.0001296997 | 0.1097541 | 0 | 0 | 0
5284 | 212162.9 | 2011-01-12 22:44 | 2251.134 | 2 | 26 | 0.5499276 | 4.12414 | 16.04815 | 15.68533 | 65.2897 | 55.54728 | 9.737015e-05 | 0.1097541 | 0 | 0 | 0
5285 | 212192.9 | 2011-01-12 22:44 | 2281.149 | 2 | 26 | 0.5499276 | 4.127707 | 16.05273 | 15.68533 | 65.30862 | 55.54728 | 0.0001621246 | 0.1097541 | 0 | 0 | 0
5286 | 212222.9 | 2011-01-12 22:45 | 2311.164 | 2 | 26 | 0.5499276 | 4.13095 | 16.05732 | 15.68533 | 65.32756 | 55.54728 | 9.727478e-05 | 0.1097541 | 0 | 0 | 0
5287 | 212252.9 | 2011-01-12 22:45 | 2341.179 | 2 | 26 | 0.5499276 | 4.134518 | 16.0619 | 15.68533 | 65.34651 | 55.54728 | 9.727478e-05 | 0.1097541 | 0 | 0 | 0
5288 | 212282.9 | 2011-01-12 22:46 | 2371.195 | 2 | 26 | 0.5499276 | 4.137923 | 16.06649 | 15.68533 | 65.36547 | 55.54728 | 6.484985e-05 | 0.1097541 | 0 | 0 | 0
5289 | 212312.9 | 2011-01-12 22:46 | 2401.212 | 2 | 26 | 0.5497469 | 4.141491 | 16.07107 | 15.68533 | 65.38445 | 55.54728 | 9.727478e-05 | 0.1097541 | 0 | 0 | 0
5290 | 212342.9 | 2011-01-12 22:47 | 2431.225 | 2 | 26 | 0.5501083 | 4.145059 | 16.07566 | 15.68533 | 65.40345 | 55.54728 | 9.737015e-05 | 0.1097541 | 0 | 0 | 0
5291 | 212373 | 2011-01-12 22:47 | 2461.24 | 2 | 26 | 0.5499276 | 4.148626 | 16.08024 | 15.68533 | 65.42247 | 55.54728 | 0.0001296997 | 0.1097541 | 0 | 0 | 0
5292 | 212403 | 2011-01-12 22:48 | 2491.255 | 2 | 26 | 0.5499276 | 4.152356 | 16.08483 | 15.68533 | 65.4415 | 55.54728 | 9.727478e-05 | 0.1097541 | 0 | 0 | 0
5293 | 212433 | 2011-01-12 22:48 | 2521.27 | 2 | 26 | 0.5497469 | 4.156085 | 16.08941 | 15.68533 | 65.46054 | 55.54728 | 9.727478e-05 | 0.1097541 | 0 | 0 | 0
5294 | 212463 | 2011-01-12 22:49 | 2551.285 | 2 | 26 | 0.5499276 | 4.159815 | 16.094 | 15.68533 | 65.47961 | 55.54728 | 9.737015e-05 | 0.1097541 | 0 | 0 | 0
5295 | 212493 | 2011-01-12 22:49 | 2581.3 | 2 | 26 | 0.5497469 | 4.163383 | 16.09858 | 15.68533 | 65.49869 | 55.54728 | 9.727478e-05 | 0.1097541 | 0 | 0 | 0
5296 | 212523 | 2011-01-12 22:50 | 2611.315 | 2 | 26 | 0.5497469 | 4.16695 | 16.10317 | 15.68533 | 65.51779 | 55.54728 | 9.727478e-05 | 0.1097541 | 0 | 0 | 0
5297 | 212553.1 | 2011-01-12 22:50 | 2641.331 | 2 | 26 | 0.5499276 | 4.17068 | 16.10776 | 15.68533 | 65.5369 | 55.54728 | 6.484985e-05 | 0.1097541 | 0 | 0 | 0
5298 | 212583.1 | 2011-01-12 22:51 | 2671.346 | 2 | 26 | 0.5497469 | 4.174572 | 16.11234 | 15.68533 | 65.55604 | 55.54728 | 9.737015e-05 | 0.1097541 | 0 | 0 | 0
5299 | 212613.1 | 2011-01-12 22:51 | 2701.361 | 2 | 26 | 0.5497469 | 4.178301 | 16.11693 | 15.68533 | 65.57519 | 55.54728 | 6.484985e-05 | 0.1097541 | 0 | 0 | 0
5300 | 212643.1 | 2011-01-12 22:52 | 2731.376 | 2 | 26 | 0.5499276 | 4.182355 | 16.12151 | 15.68533 | 65.59435 | 55.54728 | 9.727478e-05 | 0.1097541 | 0 | 0 | 0
5301 | 212673.1 | 2011-01-12 22:52 | 2761.391 | 2 | 26 | 0.5499276 | 4.185923 | 16.1261 | 15.68533 | 65.61354 | 55.54728 | 3.242493e-05 | 0.1097541 | 0 | 0 | 0
5302 | 212703.1 | 2011-01-12 22:53 | 2791.406 | 2 | 26 | 0.5499276 | 4.189977 | 16.13068 | 15.68533 | 65.63274 | 55.54728 | 0.0001296997 | 0.1097541 | 0 | 0 | 0
5303 | 212733.1 | 2011-01-12 22:53 | 2821.421 | 2 | 26 | 0.5501083 | 4.193869 | 16.13527 | 15.68533 | 65.65196 | 55.54728 | 9.727478e-05 | 0.1097541 | 0 | 0 | 0
5304 | 212763.2 | 2011-01-12 22:54 | 2851.437 | 2 | 26 | 0.5499276 | 4.197761 | 16.13985 | 15.68533 | 65.6712 | 55.54728 | 9.727478e-05 | 0.1097541 | 0 | 0 | 0
5305 | 212778.6 | 2011-01-12 22:54 | 2866.874 | 2 | 26 | 0.5501083 | 4.200031 | 16.14221 | 15.68533 | 65.6811 | 55.54728 | 0.00016222 | 0.1097541 | 0 | 0 | 0
5306 | 212808.6 | 2011-01-12 22:55 | 30.01525 | 3 | 26 | 0 | 4.096896 | 16.14221 | 15.68533 | 65.6811 | 55.54728 | -0.0004865646 | 0.1097541 | 0 | 0 | 0
5307 | 212838.6 | 2011-01-12 22:55 | 60.03023 | 3 | 26 | 0 | 4.08441 | 16.14221 | 15.68533 | 65.6811 | 55.54728 | -0.0002594948 | 0.1097541 | 0 | 0 | 0
5308 | 212868.6 | 2011-01-12 22:56 | 90.04538 | 3 | 26 | 0 | 4.076626 | 16.14221 | 15.68533 | 65.6811 | 55.54728 | -0.0001621246 | 0.1097541 | 0 | 0 | 0
5309 | 212898.6 | 2011-01-12 22:56 | 120.0136 | 3 | 26 | 0 | 4.071437 | 16.14221 | 15.68533 | 65.6811 | 55.54728 | -6.484985e-05 | 0.1097541 | 0 | 0 | 0
5310 | 212898.6 | 2011-01-12 22:56 | 2.546346278e-06 | 4 | 26 | 0.9987181 | 4.200031 | 16.14221 | 15.68533 | 65.6811 | 55.54728 | 0 | 0.1097541 | 0 | 0 | 0
5311 | 212899.5 | 2011-01-12 22:56 | 0.8749185 | 4 | 26 | 0.9479492 | 4.200193 | 16.14244 | 15.68533 | 65.68209 | 55.54728 | 3.242493e-05 | 0.1097541 | 0 | 0 | 0
5312 | 212901.6 | 2011-01-12 22:56 | 2.953025 | 4 | 26 | 0.8979029 | 4.199869 | 16.14298 | 15.68533 | 65.68432 | 55.54728 | -3.242493e-05 | 0.1097541 | 0 | 0 | 0
5313 | 212904.7 | 2011-01-12 22:56 | 6.124836 | 4 | 26 | 0.8478566 | 4.200031 | 16.14374 | 15.68533 | 65.68755 | 55.54728 | 0 | 0.1097541 | 0 | 0 | 0
5314 | 212909.1 | 2011-01-12 22:56 | 10.49977 | 4 | 26 | 0.7978103 | 4.200193 | 16.14474 | 15.68533 | 65.69174 | 55.54728 | 3.242493e-05 | 0.1097541 | 0 | 0 | 0
5315 | 212914.9 | 2011-01-12 22:56 | 16.26542 | 4 | 26 | 0.747764 | 4.200031 | 16.14598 | 15.68533 | 65.69693 | 55.54728 | 0 | 0.1097541 | 0 | 0 | 0
5316 | 212922.4 | 2011-01-12 22:57 | 23.81204 | 4 | 26 | 0.6977177 | 4.199869 | 16.14749 | 15.68533 | 65.70329 | 55.54728 | -6.484985e-05 | 0.1097541 | 0 | 0 | 0
5317 | 212932.6 | 2011-01-12 22:57 | 34.03083 | 4 | 26 | 0.6476715 | 4.200031 | 16.1494 | 15.68533 | 65.71129 | 55.54728 | 0 | 0.1097541 | 0 | 0 | 0
5318 | 212947.3 | 2011-01-12 22:57 | 48.71821 | 4 | 26 | 0.5974445 | 4.200031 | 16.15193 | 15.68533 | 65.72193 | 55.54728 | -3.242493e-05 | 0.1097541 | 0 | 0 | 0
5319 | 212970.7 | 2011-01-12 22:57 | 72.09262 | 4 | 26 | 0.5473981 | 4.200031 | 16.15564 | 15.68533 | 65.73749 | 55.54728 | 0 | 0.1097541 | 0 | 0 | 0
5320 | 213013.2 | 2011-01-12 22:58 | 114.6074 | 4 | 26 | 0.4973519 | 4.200031 | 16.16177 | 15.68533 | 65.76327 | 55.54728 | 0 | 0.1097541 | 0 | 0 | 0
5321 | 213092.2 | 2011-01-12 22:59 | 193.5435 | 4 | 26 | 0.4473056 | 4.199707 | 16.17209 | 15.68533 | 65.80659 | 55.54728 | -6.484985e-05 | 0.1097541 | 0 | 0 | 0
5322 | 213208.7 | 2011-01-12 23:01 | 310.1198 | 4 | 26 | 0.3972593 | 4.200031 | 16.18574 | 15.68533 | 65.86392 | 55.54728 | 0 | 0.1097541 | 0 | 0 | 0
5323 | 213352.5 | 2011-01-12 23:04 | 453.9298 | 4 | 26 | 0.347213 | 4.200031 | 16.20059 | 15.68533 | 65.92628 | 55.54728 | 0 | 0.1097541 | 0 | 0 | 0
5324 | 213525.6 | 2011-01-12 23:07 | 626.9581 | 4 | 26 | 0.2971667 | 4.199869 | 16.21604 | 15.68533 | 65.9912 | 55.54728 | -3.242493e-05 | 0.1097541 | 0 | 0 | 0
5325 | 213736.6 | 2011-01-12 23:10 | 838.0015 | 4 | 26 | 0.2471204 | 4.199869 | 16.23196 | 15.68533 | 66.05805 | 55.54728 | 0 | 0.1097541 | 0 | 0 | 0
5326 | 214004 | 2011-01-12 23:15 | 1105.388 | 4 | 26 | 0.1970741 | 4.199869 | 16.2484 | 15.68533 | 66.12709 | 55.54728 | -6.484985e-05 | 0.1097541 | 0 | 0 | 0
5327 | 214362.3 | 2011-01-12 23:21 | 1463.663 | 4 | 26 | 0.1470278 | 4.199869 | 16.26541 | 15.68533 | 66.19853 | 55.54728 | 0 | 0.1097541 | 0 | 0 | 0
5328 | 214907.6 | 2011-01-12 23:30 | 2008.982 | 4 | 26 | 0.09680088 | 4.200031 | 16.2836 | 15.68533 | 66.27496 | 55.54728 | 3.242493e-05 | 0.1097541 | 0 | 0 | 0
5329 | 215893.6 | 2011-01-12 23:46 | 2995.028 | 4 | 26 | 0.04982602 | 4.199707 | 16.30291 | 15.68533 | 66.35602 | 55.54728 | -3.242493e-05 | 0.1097541 | 0 | 0 | 0
5330 | 215923.7 | 2011-01-12 23:47 | 30.01505 | 5 | 26 | 0 | 4.190139 | 16.30291 | 15.68533 | 66.35602 | 55.54728 | -9.727478e-05 | 0.1097541 | 0 | 0 | 0
5331 | 215953.7 | 2011-01-12 23:47 | 60.01455 | 5 | 26 | 0 | 4.188518 | 16.30291 | 15.68533 | 66.35602 | 55.54728 | -6.494522e-05 | 0.1097541 | 0 | 0 | 0
5332 | 215953.9 | 2011-01-12 23:47 | 0.187636 | 6 | 26 | 0.0008637619 | 4.18868 | 16.30291 | 15.68533 | 66.35602 | 55.54728 | 0 | 0.1099533 | 0 | 0 | 0
5333 | 215958.7 | 2011-01-12 23:47 | 5.015619 | 6 | 26 | 0.001947797 | 4.188842 | 16.30291 | 15.68533 | 66.35603 | 55.54728 | 0 | 0.1099533 | 0 | 0 | 0
5334 | 215977.4 | 2011-01-12 23:47 | 18.71844 | 7 | 26 | -1.099793 | 3.988734 | 16.30291 | 15.69104 | 66.35603 | 55.57021 | -0.001621628 | 0.1099533 | 0 | 0 | 0
5335 | 216007.4 | 2011-01-12 23:48 | 48.73354 | 7 | 26 | -1.099793 | 3.938951 | 16.30291 | 15.70021 | 66.35603 | 55.60654 | -0.001167584 | 0.1099533 | 0 | 0 | 0
5336 | 216037.4 | 2011-01-12 23:48 | 78.74867 | 7 | 26 | -1.099613 | 3.896789 | 16.30291 | 15.70938 | 66.35603 | 55.64246 | -0.001005411 | 0.1099533 | 0 | 0 | 0
5337 | 216067.5 | 2011-01-12 23:49 | 108.7638 | 7 | 26 | -1.099613 | 3.861438 | 16.30291 | 15.71855 | 66.35603 | 55.67802 | -0.0008432388 | 0.1099533 | 0 | 0 | 0
5338 | 216097.5 | 2011-01-12 23:49 | 138.7789 | 7 | 26 | -1.099793 | 3.832573 | 16.30291 | 15.72772 | 66.35603 | 55.71329 | -0.0007135391 | 0.1099533 | 0 | 0 | 0
5339 | 216127.5 | 2011-01-12 23:50 | 168.7941 | 7 | 26 | -1.099613 | 3.808897 | 16.30291 | 15.73689 | 66.35603 | 55.74832 | -0.0005837918 | 0.1099533 | 0 | 0 | 0
5340 | 216157.5 | 2011-01-12 23:50 | 198.8091 | 7 | 26 | -1.099613 | 3.788627 | 16.30291 | 15.74606 | 66.35603 | 55.78314 | -0.0004865169 | 0.1099533 | 0 | 0 | 0
5341 | 216187.5 | 2011-01-12 23:51 | 228.8243 | 7 | 26 | -1.099613 | 3.770627 | 16.30291 | 15.75523 | 66.35603 | 55.8178 | -0.0004540443 | 0.1099533 | 0 | 0 | 0
5342 | 216217.5 | 2011-01-12 23:51 | 258.8395 | 7 | 26 | -1.099613 | 3.754086 | 16.30291 | 15.76439 | 66.35603 | 55.85229 | -0.0003891945 | 0.1099533 | 0 | 0 | 0
5343 | 216247.5 | 2011-01-12 23:52 | 288.8545 | 7 | 26 | -1.099793 | 3.739006 | 16.30291 | 15.77356 | 66.35603 | 55.88664 | -0.0003567696 | 0.1099533 | 0 | 0 | 0
5344 | 216277.6 | 2011-01-12 23:52 | 318.8696 | 7 | 26 | -1.099613 | 3.72506 | 16.30291 | 15.78273 | 66.35603 | 55.92086 | -0.0003243446 | 0.1099533 | 0 | 0 | 0
5345 | 216307.6 | 2011-01-12 23:53 | 348.8848 | 7 | 26 | -1.099793 | 3.711438 | 16.30291 | 15.7919 | 66.35603 | 55.95495 | -0.0003567696 | 0.1099533 | 0 | 0 | 0
5346 | 216337.6 | 2011-01-12 23:53 | 378.8999 | 7 | 26 | -1.099793 | 3.698951 | 16.30291 | 15.80107 | 66.35603 | 55.98892 | -0.0003567696 | 0.1099533 | 0 | 0 | 0
5347 | 216367.6 | 2011-01-12 23:54 | 408.915 | 7 | 26 | -1.099793 | 3.68679 | 16.30291 | 15.81024 | 66.35603 | 56.02278 | -0.0003891945 | 0.1099533 | 0 | 0 | 0
5348 | 216397.6 | 2011-01-12 23:54 | 438.9301 | 7 | 26 | -1.099793 | 3.675438 | 16.30291 | 15.81941 | 66.35603 | 56.05654 | -0.0003242969 | 0.1099533 | 0 | 0 | 0
5349 | 216427.6 | 2011-01-12 23:55 | 468.9452 | 7 | 26 | -1.099613 | 3.664411 | 16.30291 | 15.82858 | 66.35603 | 56.09019 | -0.0002919197 | 0.1099533 | 0 | 0 | 0
5350 | 216457.6 | 2011-01-12 23:55 | 498.9604 | 7 | 26 | -1.099613 | 3.653708 | 16.30291 | 15.83775 | 66.35603 | 56.12374 | -0.000291872 | 0.1099533 | 0 | 0 | 0
5351 | 216487.7 | 2011-01-12 23:56 | 528.9755 | 7 | 26 | -1.099793 | 3.64333 | 16.30291 | 15.84692 | 66.35603 | 56.1572 | -0.0002594471 | 0.1099533 | 0 | 0 | 0
5352 | 216517.7 | 2011-01-12 23:56 | 558.9906 | 7 | 26 | -1.099793 | 3.633276 | 16.30291 | 15.85609 | 66.35603 | 56.19056 | -0.0002594948 | 0.1099533 | 0 | 0 | 0
5353 | 216547.7 | 2011-01-12 23:57 | 589.0058 | 7 | 26 | -1.099793 | 3.623384 | 16.30291 | 15.86526 | 66.35603 | 56.22383 | -0.000291872 | 0.1099533 | 0 | 0 | 0
5354 | 216577.7 | 2011-01-12 23:57 | 619.0231 | 7 | 26 | -1.099793 | 3.614141 | 16.30291 | 15.87443 | 66.35603 | 56.25701 | -0.0002270222 | 0.1099533 | 0 | 0 | 0
5355 | 216607.7 | 2011-01-12 23:58 | 649.036 | 7 | 26 | -1.099613 | 3.604898 | 16.30291 | 15.88359 | 66.35603 | 56.29011 | -0.0002270222 | 0.1099533 | 0 | 0 | 0
5356 | 216637.7 | 2011-01-12 23:58 | 679.0511 | 7 | 26 | -1.099432 | 3.595979 | 16.30291 | 15.89276 | 66.35603 | 56.32312 | -0.0001945972 | 0.1099533 | 0 | 0 | 0
5357 | 216667.8 | 2011-01-12 23:59 | 709.0662 | 7 | 26 | -1.099793 | 3.587384 | 16.30291 | 15.90193 | 66.35603 | 56.35605 | -0.0002270699 | 0.1099533 | 0 | 0 | 0
5358 | 216697.8 | 2011-01-12 23:59 | 739.0813 | 7 | 26 | -1.099613 | 3.579114 | 16.30291 | 15.9111 | 66.35603 | 56.3889 | -0.0001945496 | 0.1099533 | 0 | 0 | 0
5359 | 216727.8 | 2011-01-13 | 769.0966 | 7 | 26 | -1.099793 | 3.571006 | 16.30291 | 15.92027 | 66.35603 | 56.42168 | -0.0001945972 | 0.1099533 | 0 | 0 | 0
5360 | 216757.8 | 2011-01-13 | 799.1116 | 7 | 26 | -1.099793 | 3.56306 | 16.30291 | 15.92944 | 66.35603 | 56.45438 | -0.0002594471 | 0.1099533 | 0 | 0 | 0
5361 | 216787.8 | 2011-01-13 00:01 | 829.1267 | 7 | 26 | -1.099613 | 3.555601 | 16.30291 | 15.93861 | 66.35603 | 56.48702 | -0.0001945972 | 0.1099533 | 0 | 0 | 0
5362 | 216817.8 | 2011-01-13 00:01 | 859.142 | 7 | 26 | -1.099793 | 3.548303 | 16.30291 | 15.94777 | 66.35603 | 56.51958 | -0.0001945972 | 0.1099533 | 0 | 0 | 0
5363 | 216847.8 | 2011-01-13 00:02 | 889.1569 | 7 | 26 | -1.099613 | 3.541006 | 16.30291 | 15.95694 | 66.35603 | 56.55208 | -0.0001945972 | 0.1099533 | 0 | 0 | 0
5364 | 216877.9 | 2011-01-13 00:02 | 919.1721 | 7 | 26 | -1.099613 | 3.534358 | 16.30291 | 15.96611 | 66.35603 | 56.58452 | -0.0001621246 | 0.1099533 | 0 | 0 | 0
5365 | 216907.9 | 2011-01-13 00:03 | 949.1872 | 7 | 26 | -1.099793 | 3.527547 | 16.30291 | 15.97528 | 66.35603 | 56.61689 | -0.0001945972 | 0.1099533 | 0 | 0 | 0
5366 | 216937.9 | 2011-01-13 00:03 | 979.2026 | 7 | 26 | -1.099793 | 3.521222 | 16.30291 | 15.98445 | 66.35603 | 56.64921 | -0.0001297474 | 0.1099533 | 0 | 0 | 0
5367 | 216967.9 | 2011-01-13 00:04 | 1009.217 | 7 | 26 | -1.099793 | 3.514736 | 16.30291 | 15.99362 | 66.35603 | 56.68146 | -0.0001945972 | 0.1099533 | 0 | 0 | 0
5368 | 216997.9 | 2011-01-13 00:04 | 1039.233 | 7 | 26 | -1.099613 | 3.508736 | 16.30291 | 16.00279 | 66.35603 | 56.71366 | -0.0001621723 | 0.1099533 | 0 | 0 | 0
5369 | 217027.9 | 2011-01-13 00:05 | 1069.248 | 7 | 26 | -1.099793 | 3.502412 | 16.30291 | 16.01195 | 66.35603 | 56.7458 | -0.0001945972 | 0.1099533 | 0 | 0 | 0
5370 | 217058 | 2011-01-13 00:05 | 1099.263 | 7 | 26 | -1.099793 | 3.496574 | 16.30291 | 16.02112 | 66.35603 | 56.77789 | -0.0001945972 | 0.1099533 | 0 | 0 | 0
5371 | 217088 | 2011-01-13 00:06 | 1129.278 | 7 | 26 | -1.099613 | 3.490898 | 16.30291 | 16.03029 | 66.35603 | 56.80992 | -0.0001297474 | 0.1099533 | 0 | 0 | 0
5372 | 217118 | 2011-01-13 00:06 | 1159.293 | 7 | 26 | -1.099793 | 3.484898 | 16.30291 | 16.03946 | 66.35603 | 56.8419 | -0.0001945972 | 0.1099533 | 0 | 0 | 0
5373 | 217148 | 2011-01-13 00:07 | 1189.308 | 7 | 26 | -1.099793 | 3.47906 | 16.30291 | 16.04863 | 66.35603 | 56.87382 | -0.0001945972 | 0.1099533 | 0 | 0 | 0
5374 | 217178 | 2011-01-13 00:07 | 1219.323 | 7 | 26 | -1.099613 | 3.473222 | 16.30291 | 16.0578 | 66.35603 | 56.9057 | -0.0001297474 | 0.1099533 | 0 | 0 | 0
5375 | 217208 | 2011-01-13 00:08 | 1249.338 | 7 | 26 | -1.099613 | 3.467385 | 16.30291 | 16.06697 | 66.35603 | 56.93751 | -0.0001621723 | 0.1099533 | 0 | 0 | 0
5376 | 217238 | 2011-01-13 00:08 | 1279.354 | 7 | 26 | -1.099613 | 3.461385 | 16.30291 | 16.07614 | 66.35603 | 56.96927 | -0.0001621246 | 0.1099533 | 0 | 0 | 0
5377 | 217268.1 | 2011-01-13 00:09 | 1309.369 | 7 | 26 | -1.099793 | 3.454898 | 16.30291 | 16.0853 | 66.35603 | 57.00098 | -0.0001621723 | 0.1099533 | 0 | 0 | 0
5378 | 217298.1 | 2011-01-13 00:09 | 1339.384 | 7 | 26 | -1.099793 | 3.448574 | 16.30291 | 16.09447 | 66.35603 | 57.03263 | -0.0001621723 | 0.1099533 | 0 | 0 | 0
5379 | 217328.1 | 2011-01-13 00:10 | 1369.399 | 7 | 26 | -1.099974 | 3.441925 | 16.30291 | 16.10364 | 66.35603 | 57.06422 | -0.0001945972 | 0.1099533 | 0 | 0 | 0
5380 | 217358.1 | 2011-01-13 00:10 | 1399.414 | 7 | 26 | -1.099613 | 3.434952 | 16.30291 | 16.11281 | 66.35603 | 57.09574 | -0.0001945972 | 0.1099533 | 0 | 0 | 0
5381 | 217388.1 | 2011-01-13 00:11 | 1429.429 | 7 | 26 | -1.099613 | 3.427817 | 16.30291 | 16.12198 | 66.35603 | 57.12721 | -0.0001621723 | 0.1099533 | 0 | 0 | 0
5382 | 217418.1 | 2011-01-13 00:11 | 1459.444 | 7 | 26 | -1.099613 | 3.420358 | 16.30291 | 16.13115 | 66.35603 | 57.1586 | -0.0001621723 | 0.1099533 | 0 | 0 | 0
5383 | 217448.1 | 2011-01-13 00:12 | 1489.459 | 7 | 26 | -1.099613 | 3.412087 | 16.30291 | 16.14032 | 66.35603 | 57.18992 | -0.0001945972 | 0.1099533 | 0 | 0 | 0
5384 | 217478.2 | 2011-01-13 00:12 | 1519.474 | 7 | 26 | -1.099613 | 3.403331 | 16.30291 | 16.14949 | 66.35603 | 57.22116 | -0.0002270222 | 0.1099533 | 0 | 0 | 0
5385 | 217508.2 | 2011-01-13 00:13 | 1549.49 | 7 | 26 | -1.099793 | 3.393763 | 16.30291 | 16.15865 | 66.35603 | 57.25233 | -0.000291872 | 0.1099533 | 0 | 0 | 0
5386 | 217538.2 | 2011-01-13 00:13 | 1579.505 | 7 | 26 | -1.099432 | 3.383871 | 16.30291 | 16.16782 | 66.35603 | 57.2834 | -0.0002270222 | 0.1099533 | 0 | 0 | 0
5387 | 217568.2 | 2011-01-13 00:14 | 1609.52 | 7 | 26 | -1.099613 | 3.37252 | 16.30291 | 16.17699 | 66.35603 | 57.31437 | -0.0003567696 | 0.1099533 | 0 | 0 | 0
5388 | 217598.2 | 2011-01-13 00:14 | 1639.535 | 7 | 26 | -1.099613 | 3.360034 | 16.30291 | 16.18616 | 66.35603 | 57.34524 | -0.0003567696 | 0.1099533 | 0 | 0 | 0
5389 | 217628.2 | 2011-01-13 00:15 | 1669.55 | 7 | 26 | -1.099793 | 3.345601 | 16.30291 | 16.19533 | 66.35603 | 57.37598 | -0.0003891945 | 0.1099533 | 0 | 0 | 0
5390 | 217658.3 | 2011-01-13 00:15 | 1699.566 | 7 | 26 | -1.099613 | 3.328736 | 16.30291 | 16.2045 | 66.35603 | 57.40658 | -0.0004865169 | 0.1099533 | 0 | 0 | 0
5391 | 217688.3 | 2011-01-13 00:16 | 1729.581 | 7 | 26 | -1.099974 | 3.308142 | 16.30291 | 16.21367 | 66.35603 | 57.43701 | -0.0006486416 | 0.1099533 | 0 | 0 | 0
5392 | 217718.3 | 2011-01-13 00:16 | 1759.596 | 7 | 26 | -1.099613 | 3.283169 | 16.30291 | 16.22284 | 66.35603 | 57.46723 | -0.0007459164 | 0.1099533 | 0 | 0 | 0
5393 | 217748.3 | 2011-01-13 00:17 | 1789.611 | 7 | 26 | -1.099613 | 3.251385 | 16.30291 | 16.232 | 66.35603 | 57.4972 | -0.0009405613 | 0.1099533 | 0 | 0 | 0
5394 | 217778.3 | 2011-01-13 00:17 | 1819.626 | 7 | 26 | -1.099613 | 3.209872 | 16.30291 | 16.24117 | 66.35603 | 57.52683 | -0.001264858 | 0.1099533 | 0 | 0 | 0
5395 | 217808.3 | 2011-01-13 00:18 | 1849.641 | 7 | 26 | -1.099613 | 3.154413 | 16.30291 | 16.25034 | 66.35603 | 57.55602 | -0.001654053 | 0.1099533 | 0 | 0 | 0
5396 | 217838.3 | 2011-01-13 00:18 | 1879.656 | 7 | 26 | -1.099613 | 3.077548 | 16.30291 | 16.25951 | 66.35603 | 57.58461 | -0.002399969 | 0.1099533 | 0 | 0 | 0
5397 | 217868.4 | 2011-01-13 00:19 | 1909.671 | 7 | 26 | -1.099613 | 2.967116 | 16.30291 | 16.26868 | 66.35603 | 57.61235 | -0.00347023 | 0.1099533 | 0 | 0 | 0
5398 | 217898.4 | 2011-01-13 00:19 | 1939.686 | 7 | 26 | -1.099613 | 2.806738 | 16.30291 | 16.27785 | 66.35603 | 57.63886 | -0.004864836 | 0.1099533 | 0 | 0 | 0
5399 | 217915 | 2011-01-13 00:20 | 1956.358 | 7 | 26 | -1.099613 | 2.699873 | 16.30291 | 16.28294 | 66.35603 | 57.65289 | -0.005221605 | 0.1099533 | 0 | 0 | 0
5400 | 217975.1 | 2011-01-13 00:21 | 60.01462 | 8 | 26 | 0 | 3.636033 | 16.30291 | 16.28294 | 66.35603 | 57.65289 | 0.001167584 | 0.1099533 | 0 | 0 | 0
5401 | 217975.3 | 2011-01-13 00:21 | 0.2032502 | 9 | 26 | 0.0008637619 | 3.636195 | 16.30291 | 16.28294 | 66.35603 | 57.65289 | 0 | 0.1097541 | 0 | 0 | 0
5402 | 217980.1 | 2011-01-13 00:21 | 5.015566 | 9 | 26 | 0.001767125 | 3.64333 | 16.30291 | 16.28294 | 66.35604 | 57.65289 | 0.001037836 | 0.1097541 | 0 | 0 | 0
5403 | 218010.1 | 2011-01-13 00:21 | 30.01513 | 1 | 27 | 0 | 3.671708 | 16.30291 | 16.28294 | 66.35604 | 57.65289 | 0.0006486416 | 0.1097541 | 0 | 0 | 0
5404 | 218040.1 | 2011-01-13 00:22 | 60.03023 | 1 | 27 | 0 | 3.689222 | 16.30291 | 16.28294 | 66.35604 | 57.65289 | 0.0004540443 | 0.1097541 | 0 | 0 | 0
5405 | 218070.1 | 2011-01-13 00:22 | 90.04535 | 1 | 27 | 0 | 3.701384 | 16.30291 | 16.28294 | 66.35604 | 57.65289 | 0.0002919197 | 0.1097541 | 0 | 0 | 0
5406 | 218100.1 | 2011-01-13 00:23 | 120.0136 | 1 | 27 | 0 | 3.710789 | 16.30291 | 16.28294 | 66.35604 | 57.65289 | 0.0002270222 | 0.1097541 | 0 | 0 | 0
5407 | 218130.1 | 2011-01-13 00:23 | 30.01521 | 2 | 27 | 0.5499276 | 3.823167 | 16.3075 | 16.28294 | 66.37349 | 57.65289 | 0.0006486416 | 0.1097541 | 0 | 0 | 0
5408 | 218160.1 | 2011-01-13 00:24 | 60.03017 | 2 | 27 | 0.5501083 | 3.841492 | 16.31208 | 16.28294 | 66.39107 | 57.65289 | 0.0004216194 | 0.1097541 | 0 | 0 | 0
5409 | 218190.1 | 2011-01-13 00:24 | 90.0453 | 2 | 27 | 0.5499276 | 3.853978 | 16.31667 | 16.28294 | 66.40871 | 57.65289 | 0.0003243446 | 0.1097541 | 0 | 0 | 0
5410 | 218220.2 | 2011-01-13 00:25 | 120.0604 | 2 | 27 | 0.5501083 | 3.864357 | 16.32125 | 16.28294 | 66.42641 | 57.65289 | 0.000291872 | 0.1097541 | 0 | 0 | 0
5411 | 218250.2 | 2011-01-13 00:25 | 150.0756 | 2 | 27 | 0.5499276 | 3.873276 | 16.32584 | 16.28294 | 66.44415 | 57.65289 | 0.0002270699 | 0.1097541 | 0 | 0 | 0
5412 | 218280.2 | 2011-01-13 00:26 | 180.0907 | 2 | 27 | 0.5499276 | 3.881059 | 16.33042 | 16.28294 | 66.46192 | 57.65289 | 0.0001621723 | 0.1097541 | 0 | 0 | 0
5413 | 218310.2 | 2011-01-13 00:26 | 210.108 | 2 | 27 | 0.5499276 | 3.888681 | 16.33501 | 16.28294 | 66.47974 | 57.65289 | 0.0002270222 | 0.1097541 | 0 | 0 | 0
5414 | 218340.2 | 2011-01-13 00:27 | 240.121 | 2 | 27 | 0.5501083 | 3.895492 | 16.33959 | 16.28294 | 66.49758 | 57.65289 | 0.0002270222 | 0.1097541 | 0 | 0 | 0
5415 | 218370.2 | 2011-01-13 00:27 | 270.136 | 2 | 27 | 0.5499276 | 3.901816 | 16.34418 | 16.28294 | 66.51546 | 57.65289 | 0.0001297474 | 0.1097541 | 0 | 0 | 0
5416 | 218400.2 | 2011-01-13 00:28 | 300.1512 | 2 | 27 | 0.5499276 | 3.907978 | 16.34876 | 16.28294 | 66.53337 | 57.65289 | 0.0001621723 | 0.1097541 | 0 | 0 | 0
5417 | 218430.3 | 2011-01-13 00:28 | 330.1665 | 2 | 27 | 0.5499276 | 3.913816 | 16.35335 | 16.28294 | 66.5513 | 57.65289 | 0.0001621246 | 0.1097541 | 0 | 0 | 0
5418 | 218460.3 | 2011-01-13 00:29 | 360.1814 | 2 | 27 | 0.5497469 | 3.919329 | 16.35793 | 16.28294 | 66.56926 | 57.65289 | 0.0001297474 | 0.1097541 | 0 | 0 | 0
5419 | 218490.3 | 2011-01-13 00:29 | 390.1965 | 2 | 27 | 0.5499276 | 3.924681 | 16.36252 | 16.28294 | 66.58724 | 57.65289 | 0.0001297474 | 0.1097541 | 0 | 0 | 0
5420 | 218520.3 | 2011-01-13 00:30 | 420.2118 | 2 | 27 | 0.5501083 | 3.92987 | 16.3671 | 16.28294 | 66.60525 | 57.65289 | 0.0001621723 | 0.1097541 | 0 | 0 | 0
5421 | 218550.3 | 2011-01-13 00:30 | 450.2269 | 2 | 27 | 0.5499276 | 3.934572 | 16.37169 | 16.28294 | 66.62328 | 57.65289 | 0.0001621246 | 0.1097541 | 0 | 0 | 0
5422 | 218580.3 | 2011-01-13 00:31 | 480.2419 | 2 | 27 | 0.5499276 | 3.938951 | 16.37627 | 16.28294 | 66.64133 | 57.65289 | 0.0001296997 | 0.1097541 | 0 | 0 | 0
5423 | 218610.4 | 2011-01-13 00:31 | 510.257 | 2 | 27 | 0.5499276 | 3.943329 | 16.38086 | 16.28294 | 66.6594 | 57.65289 | 9.732247e-05 | 0.1097541 | 0 | 0 | 0
5424 | 218640.4 | 2011-01-13 00:32 | 540.2722 | 2 | 27 | 0.5499276 | 3.947546 | 16.38544 | 16.28294 | 66.67749 | 57.65289 | 0.0001297474 | 0.1097541 | 0 | 0 | 0
5425 | 218670.4 | 2011-01-13 00:32 | 570.2874 | 2 | 27 | 0.5499276 | 3.951437 | 16.39003 | 16.28294 | 66.6956 | 57.65289 | 9.727478e-05 | 0.1097541 | 0 | 0 | 0
5426 | 218700.4 | 2011-01-13 00:33 | 600.3024 | 2 | 27 | 0.5499276 | 3.955167 | 16.39462 | 16.28294 | 66.71373 | 57.65289 | 6.484985e-05 | 0.1097541 | 0 | 0 | 0
5427 | 218730.4 | 2011-01-13 00:33 | 630.3175 | 2 | 27 | 0.5501083 | 3.959059 | 16.3992 | 16.28294 | 66.73187 | 57.65289 | 0.0001297474 | 0.1097541 | 0 | 0 | 0
5428 | 218760.4 | 2011-01-13 00:34 | 660.3326 | 2 | 27 | 0.5499276 | 3.962626 | 16.40379 | 16.28294 | 66.75003 | 57.65289 | 0.0001296997 | 0.1097541 | 0 | 0 | 0
5429 | 218790.4 | 2011-01-13 00:34 | 690.3481 | 2 | 27 | 0.5501083 | 3.966194 | 16.40837 | 16.28294 | 66.76821 | 57.65289 | 0.0001297474 | 0.1097541 | 0 | 0 | 0
5430 | 218820.5 | 2011-01-13 00:35 | 720.3629 | 2 | 27 | 0.5499276 | 3.969437 | 16.41296 | 16.28294 | 66.78641 | 57.65289 | 6.489754e-05 | 0.1097541 | 0 | 0 | 0
5431 | 218850.5 | 2011-01-13 00:35 | 750.378 | 2 | 27 | 0.5499276 | 3.972843 | 16.41754 | 16.28294 | 66.80461 | 57.65289 | 9.727478e-05 | 0.1097541 | 0 | 0 | 0
5432 | 218880.5 | 2011-01-13 00:36 | 780.3931 | 2 | 27 | 0.5499276 | 3.976248 | 16.42213 | 16.28294 | 66.82284 | 57.65289 | 9.727478e-05 | 0.1097541 | 0 | 0 | 0
5433 | 218910.5 | 2011-01-13 00:36 | 810.4084 | 2 | 27 | 0.5499276 | 3.979491 | 16.42671 | 16.28294 | 66.84108 | 57.65289 | 9.727478e-05 | 0.1097541 | 0 | 0 | 0
5434 | 218940.5 | 2011-01-13 00:37 | 840.4234 | 2 | 27 | 0.5501083 | 3.982734 | 16.4313 | 16.28294 | 66.85933 | 57.65289 | 9.727478e-05 | 0.1097541 | 0 | 0 | 0
5435 | 218970.5 | 2011-01-13 00:37 | 870.4385 | 2 | 27 | 0.5497469 | 3.985816 | 16.43588 | 16.28294 | 66.8776 | 57.65289 | 0.0001621246 | 0.1097541 | 0 | 0 | 0
5436 | 219000.5 | 2011-01-13 00:38 | 900.4536 | 2 | 27 | 0.5501083 | 3.989059 | 16.44047 | 16.28294 | 66.89589 | 57.65289 | 6.489754e-05 | 0.1097541 | 0 | 0 | 0
5437 | 219030.6 | 2011-01-13 00:38 | 930.4687 | 2 | 27 | 0.5499276 | 3.99214 | 16.44505 | 16.28294 | 66.91418 | 57.65289 | 9.727478e-05 | 0.1097541 | 0 | 0 | 0
5438 | 219060.6 | 2011-01-13 00:39 | 960.4838 | 2 | 27 | 0.5497469 | 3.995221 | 16.44964 | 16.28294 | 66.93249 | 57.65289 | 0.0001296997 | 0.1097541 | 0 | 0 | 0
5439 | 219090.6 | 2011-01-13 00:39 | 990.4989 | 2 | 27 | 0.5499276 | 3.998302 | 16.45422 | 16.28294 | 66.95081 | 57.65289 | 9.727478e-05 | 0.1097541 | 0 | 0 | 0
5440 | 219120.6 | 2011-01-13 00:40 | 1020.514 | 2 | 27 | 0.5499276 | 4.001221 | 16.45881 | 16.28294 | 66.96915 | 57.65289 | 9.737015e-05 | 0.1097541 | 0 | 0 | 0
5441 | 219150.6 | 2011-01-13 00:40 | 1050.529 | 2 | 27 | 0.5497469 | 4.00414 | 16.46339 | 16.28294 | 66.9875 | 57.65289 | 6.484985e-05 | 0.1097541 | 0 | 0 | 0
5442 | 219180.6 | 2011-01-13 00:41 | 1080.544 | 2 | 27 | 0.5499276 | 4.007221 | 16.46797 | 16.28294 | 67.00586 | 57.65289 | 9.727478e-05 | 0.1097541 | 0 | 0 | 0
5443 | 219210.7 | 2011-01-13 00:41 | 1110.559 | 2 | 27 | 0.5501083 | 4.01014 | 16.47256 | 16.28294 | 67.02424 | 57.65289 | 9.727478e-05 | 0.1097541 | 0 | 0 | 0
5444 | 219240.7 | 2011-01-13 00:42 | 1140.575 | 2 | 27 | 0.5499276 | 4.013221 | 16.47714 | 16.28294 | 67.04263 | 57.65289 | 0.0001296997 | 0.1097541 | 0 | 0 | 0
5445 | 219270.7 | 2011-01-13 00:42 | 1170.59 | 2 | 27 | 0.5501083 | 4.015816 | 16.48173 | 16.28294 | 67.06104 | 57.65289 | 3.242493e-05 | 0.1097541 | 0 | 0 | 0
5446 | 219300.7 | 2011-01-13 00:43 | 1200.605 | 2 | 27 | 0.5499276 | 4.018897 | 16.48631 | 16.28294 | 67.07946 | 57.65289 | 9.727478e-05 | 0.1097541 | 0 | 0 | 0
5447 | 219330.7 | 2011-01-13 00:43 | 1230.62 | 2 | 27 | 0.5499276 | 4.021653 | 16.4909 | 16.28294 | 67.09789 | 57.65289 | 6.484985e-05 | 0.1097541 | 0 | 0 | 0
5448 | 219360.7 | 2011-01-13 00:44 | 1260.635 | 2 | 27 | 0.5499276 | 4.024572 | 16.49548 | 16.28294 | 67.11634 | 57.65289 | 6.484985e-05 | 0.1097541 | 0 | 0 | 0
5449 | 219390.7 | 2011-01-13 00:44 | 1290.65 | 2 | 27 | 0.5497469 | 4.027329 | 16.50007 | 16.28294 | 67.1348 | 57.65289 | 6.484985e-05 | 0.1097541 | 0 | 0 | 0
5450 | 219420.8 | 2011-01-13 00:45 | 1320.666 | 2 | 27 | 0.5497469 | 4.030248 | 16.50465 | 16.28294 | 67.15327 | 57.65289 | 9.727478e-05 | 0.1097541 | 0 | 0 | 0
5451 | 219450.8 | 2011-01-13 00:45 | 1350.68 | 2 | 27 | 0.5501083 | 4.033167 | 16.50924 | 16.28294 | 67.17176 | 57.65289 | 6.484985e-05 | 0.1097541 | 0 | 0 | 0
5452 | 219480.8 | 2011-01-13 00:46 | 1380.696 | 2 | 27 | 0.5499276 | 4.036248 | 16.51382 | 16.28294 | 67.19025 | 57.65289 | 0.0001296997 | 0.1097541 | 0 | 0 | 0
5453 | 219510.8 | 2011-01-13 00:46 | 1410.711 | 2 | 27 | 0.5499276 | 4.038843 | 16.51841 | 16.28294 | 67.20877 | 57.65289 | 9.737015e-05 | 0.1097541 | 0 | 0 | 0
5454 | 219540.8 | 2011-01-13 00:47 | 1440.726 | 2 | 27 | 0.5497469 | 4.041599 | 16.52299 | 16.28294 | 67.22729 | 57.65289 | 3.242493e-05 | 0.1097541 | 0 | 0 | 0
5455 | 219570.8 | 2011-01-13 00:47 | 1470.741 | 2 | 27 | 0.5499276 | 4.04468 | 16.52758 | 16.28294 | 67.24583 | 57.65289 | 0.0001296997 | 0.1097541 | 0 | 0 | 0
5456 | 219600.9 | 2011-01-13 00:48 | 1500.756 | 2 | 27 | 0.5499276 | 4.047437 | 16.53216 | 16.28294 | 67.26438 | 57.65289 | 6.484985e-05 | 0.1097541 | 0 | 0 | 0
5457 | 219630.9 | 2011-01-13 00:48 | 1530.771 | 2 | 27 | 0.5497469 | 4.050356 | 16.53675 | 16.28294 | 67.28295 | 57.65289 | 6.484985e-05 | 0.1097541 | 0 | 0 | 0
5458 | 219660.9 | 2011-01-13 00:49 | 1560.786 | 2 | 27 | 0.5499276 | 4.053437 | 16.54133 | 16.28294 | 67.30152 | 57.65289 | 9.737015e-05 | 0.1097541 | 0 | 0 | 0
5459 | 219690.9 | 2011-01-13 00:49 | 1590.801 | 2 | 27 | 0.5501083 | 4.056356 | 16.54592 | 16.28294 | 67.32012 | 57.65289 | 9.727478e-05 | 0.1097541 | 0 | 0 | 0
5460 | 219720.9 | 2011-01-13 00:50 | 1620.817 | 2 | 27 | 0.5499276 | 4.059113 | 16.5505 | 16.28294 | 67.33872 | 57.65289 | 6.484985e-05 | 0.1097541 | 0 | 0 | 0
5461 | 219750.9 | 2011-01-13 00:50 | 1650.832 | 2 | 27 | 0.5499276 | 4.062194 | 16.55509 | 16.28294 | 67.35734 | 57.65289 | 6.484985e-05 | 0.1097541 | 0 | 0 | 0
5462 | 219780.9 | 2011-01-13 00:51 | 1680.847 | 2 | 27 | 0.5499276 | 4.065275 | 16.55968 | 16.28294 | 67.37597 | 57.65289 | 9.727478e-05 | 0.1097541 | 0 | 0 | 0
5463 | 219811 | 2011-01-13 00:51 | 1710.862 | 2 | 27 | 0.5499276 | 4.068032 | 16.56426 | 16.28294 | 67.39462 | 57.65289 | 3.242493e-05 | 0.1097541 | 0 | 0 | 0
5464 | 219841 | 2011-01-13 00:52 | 1740.877 | 2 | 27 | 0.5499276 | 4.071113 | 16.56885 | 16.28294 | 67.41328 | 57.65289 | 9.727478e-05 | 0.1097541 | 0 | 0 | 0
5465 | 219871 | 2011-01-13 00:52 | 1770.892 | 2 | 27 | 0.5501083 | 4.074356 | 16.57343 | 16.28294 | 67.43195 | 57.65289 | 0.0001297951 | 0.1097541 | 0 | 0 | 0
5466 | 219901 | 2011-01-13 00:53 | 1800.907 | 2 | 27 | 0.5499276 | 4.077275 | 16.57801 | 16.28294 | 67.45064 | 57.65289 | 9.727478e-05 | 0.1097541 | 0 | 0 | 0
5467 | 219931 | 2011-01-13 00:53 | 1830.922 | 2 | 27 | 0.5499276 | 4.080356 | 16.5826 | 16.28294 | 67.46934 | 57.65289 | 6.494522e-05 | 0.1097541 | 0 | 0 | 0
5468 | 219961 | 2011-01-13 00:54 | 1860.937 | 2 | 27 | 0.5497469 | 4.083275 | 16.58718 | 16.28294 | 67.48805 | 57.65289 | 9.727478e-05 | 0.1097541 | 0 | 0 | 0
5469 | 219991 | 2011-01-13 00:54 | 1890.953 | 2 | 27 | 0.5499276 | 4.086518 | 16.59177 | 16.28294 | 67.50678 | 57.65289 | 9.727478e-05 | 0.1097541 | 0 | 0 | 0
5470 | 220021.1 | 2011-01-13 00:55 | 1920.968 | 2 | 27 | 0.5499276 | 4.089761 | 16.59635 | 16.28294 | 67.52552 | 57.65289 | 0.0001296997 | 0.1097541 | 0 | 0 | 0
5471 | 220051.1 | 2011-01-13 00:55 | 1950.983 | 2 | 27 | 0.5499276 | 4.092843 | 16.60094 | 16.28294 | 67.54428 | 57.65289 | 6.494522e-05 | 0.1097541 | 0 | 0 | 0
5472 | 220081.1 | 2011-01-13 00:56 | 1980.998 | 2 | 27 | 0.5501083 | 4.096248 | 16.60552 | 16.28294 | 67.56306 | 57.65289 | 0.0001296997 | 0.1097541 | 0 | 0 | 0
5473 | 220111.1 | 2011-01-13 00:56 | 2011.013 | 2 | 27 | 0.5499276 | 4.099167 | 16.61011 | 16.28294 | 67.58184 | 57.65289 | 9.737015e-05 | 0.1097541 | 0 | 0 | 0
5474 | 220141.1 | 2011-01-13 00:57 | 2041.028 | 2 | 27 | 0.5499276 | 4.10241 | 16.61469 | 16.28294 | 67.60065 | 57.65289 | 6.484985e-05 | 0.1097541 | 0 | 0 | 0
5475 | 220171.1 | 2011-01-13 00:57 | 2071.043 | 2 | 27 | 0.5499276 | 4.105978 | 16.61928 | 16.28294 | 67.61947 | 57.65289 | 0.0001297951 | 0.1097541 | 0 | 0 | 0
5476 | 220201.2 | 2011-01-13 00:58 | 2101.058 | 2 | 27 | 0.5501083 | 4.109221 | 16.62387 | 16.28294 | 67.6383 | 57.65289 | 9.727478e-05 | 0.1097541 | 0 | 0 | 0
5477 | 220231.2 | 2011-01-13 00:58 | 2131.076 | 2 | 27 | 0.5501083 | 4.112464 | 16.62845 | 16.28294 | 67.65715 | 57.65289 | 9.727478e-05 | 0.1097541 | 0 | 0 | 0
5478 | 220261.2 | 2011-01-13 00:59 | 2161.089 | 2 | 27 | 0.5497469 | 4.115707 | 16.63304 | 16.28294 | 67.67601 | 57.65289 | 9.727478e-05 | 0.1097541 | 0 | 0 | 0
5479 | 220291.2 | 2011-01-13 00:59 | 2191.104 | 2 | 27 | 0.5501083 | 4.119275 | 16.63762 | 16.28294 | 67.69489 | 57.65289 | 0.0001296997 | 0.1097541 | 0 | 0 | 0
5480 | 220321.2 | 2011-01-13 01:00 | 2221.119 | 2 | 27 | 0.5499276 | 4.122356 | 16.64221 | 16.28294 | 67.71378 | 57.65289 | 3.242493e-05 | 0.1097541 | 0 | 0 | 0
5481 | 220351.2 | 2011-01-13 01:00 | 2251.134 | 2 | 27 | 0.5499276 | 4.125923 | 16.64679 | 16.28294 | 67.73269 | 57.65289 | 6.484985e-05 | 0.1097541 | 0 | 0 | 0
5482 | 220381.2 | 2011-01-13 01:01 | 2281.149 | 2 | 27 | 0.5501083 | 4.129491 | 16.65138 | 16.28294 | 67.75162 | 57.65289 | 0.0001296997 | 0.1097541 | 0 | 0 | 0
5483 | 220411.3 | 2011-01-13 01:01 | 2311.164 | 2 | 27 | 0.5497469 | 4.132734 | 16.65596 | 16.28294 | 67.77056 | 57.65289 | 6.494522e-05 | 0.1097541 | 0 | 0 | 0
5484 | 220441.3 | 2011-01-13 01:02 | 2341.179 | 2 | 27 | 0.5501083 | 4.136464 | 16.66055 | 16.28294 | 67.78952 | 57.65289 | 0.0001296997 | 0.1097541 | 0 | 0 | 0
5485 | 220471.3 | 2011-01-13 01:02 | 2371.194 | 2 | 27 | 0.5501083 | 4.139869 | 16.66513 | 16.28294 | 67.80849 | 57.65289 | 9.727478e-05 | 0.1097541 | 0 | 0 | 0
5486 | 220501.3 | 2011-01-13 01:03 | 2401.21 | 2 | 27 | 0.5502889 | 4.143437 | 16.66972 | 16.28294 | 67.82748 | 57.65289 | 0.0001297951 | 0.1097541 | 0 | 0 | 0
5487 | 220531.3 | 2011-01-13 01:03 | 2431.225 | 2 | 27 | 0.5497469 | 4.146842 | 16.6743 | 16.28294 | 67.84649 | 57.65289 | 9.727478e-05 | 0.1097541 | 0 | 0 | 0
5488 | 220561.3 | 2011-01-13 01:04 | 2461.24 | 2 | 27 | 0.5497469 | 4.15041 | 16.67889 | 16.28294 | 67.86551 | 57.65289 | 9.727478e-05 | 0.1097541 | 0 | 0 | 0
5489 | 220591.4 | 2011-01-13 01:04 | 2491.255 | 2 | 27 | 0.5497469 | 4.15414 | 16.68347 | 16.28294 | 67.88454 | 57.65289 | 0.0001296997 | 0.1097541 | 0 | 0 | 0
5490 | 220621.4 | 2011-01-13 01:05 | 2521.27 | 2 | 27 | 0.5497469 | 4.157869 | 16.68806 | 16.28294 | 67.9036 | 57.65289 | 0.0001297951 | 0.1097541 | 0 | 0 | 0
5491 | 220651.4 | 2011-01-13 01:05 | 2551.285 | 2 | 27 | 0.5499276 | 4.161599 | 16.69264 | 16.28294 | 67.92267 | 57.65289 | 9.727478e-05 | 0.1097541 | 0 | 0 | 0
5492 | 220681.4 | 2011-01-13 01:06 | 2581.3 | 2 | 27 | 0.5497469 | 4.165166 | 16.69722 | 16.28294 | 67.94175 | 57.65289 | 6.484985e-05 | 0.1097541 | 0 | 0 | 0
5493 | 220711.4 | 2011-01-13 01:06 | 2611.316 | 2 | 27 | 0.5499276 | 4.168896 | 16.70181 | 16.28294 | 67.96086 | 57.65289 | 6.484985e-05 | 0.1097541 | 0 | 0 | 0
5494 | 220741.4 | 2011-01-13 01:07 | 2641.33 | 2 | 27 | 0.5501083 | 4.172788 | 16.70639 | 16.28294 | 67.97998 | 57.65289 | 9.727478e-05 | 0.1097541 | 0 | 0 | 0
5495 | 220771.4 | 2011-01-13 01:07 | 2671.346 | 2 | 27 | 0.5497469 | 4.176518 | 16.71098 | 16.28294 | 67.99912 | 57.65289 | 9.737015e-05 | 0.1097541 | 0 | 0 | 0
5496 | 220801.5 | 2011-01-13 01:08 | 2701.361 | 2 | 27 | 0.5499276 | 4.180409 | 16.71556 | 16.28294 | 68.01828 | 57.65289 | 9.727478e-05 | 0.1097541 | 0 | 0 | 0
5497 | 220831.5 | 2011-01-13 01:08 | 2731.376 | 2 | 27 | 0.5499276 | 4.184139 | 16.72015 | 16.28294 | 68.03745 | 57.65289 | 9.727478e-05 | 0.1097541 | 0 | 0 | 0
5498 | 220861.5 | 2011-01-13 01:09 | 2761.391 | 2 | 27 | 0.5501083 | 4.188031 | 16.72473 | 16.28294 | 68.05665 | 57.65289 | 9.727478e-05 | 0.1097541 | 0 | 0 | 0
5499 | 220891.5 | 2011-01-13 01:09 | 2791.406 | 2 | 27 | 0.5497469 | 4.191923 | 16.72932 | 16.28294 | 68.07586 | 57.65289 | 9.727478e-05 | 0.1097541 | 0 | 0 | 0
5500 | 220921.5 | 2011-01-13 01:10 | 2821.421 | 2 | 27 | 0.5499276 | 4.195977 | 16.7339 | 16.28294 | 68.09509 | 57.65289 | 0.0001621246 | 0.1097541 | 0 | 0 | 0
5501 | 220950.8 | 2011-01-13 01:10 | 2850.733 | 2 | 27 | 0.5499276 | 4.200031 | 16.73838 | 16.28294 | 68.11388 | 57.65289 | 0.0001296997 | 0.1097541 | 0 | 0 | 0
5502 | 220980.8 | 2011-01-13 01:11 | 30.01513 | 3 | 27 | 0 | 4.097059 | 16.73838 | 16.28294 | 68.11388 | 57.65289 | -0.0003890991 | 0.1097541 | 0 | 0 | 0
5503 | 221010.9 | 2011-01-13 01:11 | 60.03027 | 3 | 27 | 0 | 4.083923 | 16.73838 | 16.28294 | 68.11388 | 57.65289 | -0.0002919197 | 0.1097541 | 0 | 0 | 0
5504 | 221040.9 | 2011-01-13 01:12 | 90.0455 | 3 | 27 | 0 | 4.076302 | 16.73838 | 16.28294 | 68.11388 | 57.65289 | -0.0001945496 | 0.1097541 | 0 | 0 | 0
5505 | 221070.8 | 2011-01-13 01:12 | 120.0136 | 3 | 27 | 0 | 4.071113 | 16.73838 | 16.28294 | 68.11388 | 57.65289 | -9.727478e-05 | 0.1097541 | 0 | 0 | 0
5506 | 221070.9 | 2011-01-13 01:12 | 0.0156265 | 4 | 27 | 1.001428 | 4.200031 | 16.73838 | 16.28294 | 68.1139 | 57.65289 | 0 | 0.1097541 | 0 | 0 | 0
5507 | 221071.6 | 2011-01-13 01:12 | 0.7343777 | 4 | 27 | 0.951382 | 4.200031 | 16.73858 | 16.28294 | 68.11471 | 57.65289 | 0 | 0.1097541 | 0 | 0 | 0
5508 | 221073.6 | 2011-01-13 01:12 | 2.74996 | 4 | 27 | 0.9009743 | 4.199869 | 16.7391 | 16.28294 | 68.11688 | 57.65289 | -3.242493e-05 | 0.1097541 | 0 | 0 | 0
5509 | 221076.7 | 2011-01-13 01:12 | 5.859448 | 4 | 27 | 0.850928 | 4.200031 | 16.73985 | 16.28294 | 68.12006 | 57.65289 | 0 | 0.1097541 | 0 | 0 | 0
5510 | 221081 | 2011-01-13 01:13 | 10.14058 | 4 | 27 | 0.8008817 | 4.200031 | 16.74083 | 16.28294 | 68.12417 | 57.65289 | 0 | 0.1097541 | 0 | 0 | 0
5511 | 221086.7 | 2011-01-13 01:13 | 15.81224 | 4 | 27 | 0.7508355 | 4.200193 | 16.74205 | 16.28294 | 68.1293 | 57.65289 | 3.242493e-05 | 0.1097541 | 0 | 0 | 0
5512 | 221094 | 2011-01-13 01:13 | 23.20274 | 4 | 27 | 0.7007892 | 4.200031 | 16.74354 | 16.28294 | 68.13555 | 57.65289 | 3.242493e-05 | 0.1097541 | 0 | 0 | 0
5513 | 221104.1 | 2011-01-13 01:13 | 33.28104 | 4 | 27 | 0.6505622 | 4.200031 | 16.74543 | 16.28294 | 68.14348 | 57.65289 | 0 | 0.1097541 | 0 | 0 | 0
5514 | 221118.5 | 2011-01-13 01:13 | 47.63983 | 4 | 27 | 0.6005159 | 4.199869 | 16.74792 | 16.28294 | 68.15393 | 57.65289 | 0 | 0.1097541 | 0 | 0 | 0
5515 | 221141 | 2011-01-13 01:14 | 70.13945 | 4 | 27 | 0.5504696 | 4.200031 | 16.7515 | 16.28294 | 68.16899 | 57.65289 | 0 | 0.1097541 | 0 | 0 | 0
5516 | 221182 | 2011-01-13 01:14 | 111.17 | 4 | 27 | 0.5004233 | 4.199869 | 16.75746 | 16.28294 | 68.19402 | 57.65289 | -3.242493e-05 | 0.1097541 | 0 | 0 | 0
5517 | 221259.1 | 2011-01-13 01:16 | 188.2784 | 4 | 27 | 0.450377 | 4.199869 | 16.7676 | 16.28294 | 68.2366 | 57.65289 | -3.242493e-05 | 0.1097541 | 0 | 0 | 0
5518 | 221373.4 | 2011-01-13 01:17 | 302.5262 | 4 | 27 | 0.4003307 | 4.199869 | 16.78107 | 16.28294 | 68.29317 | 57.65289 | -3.242493e-05 | 0.1097541 | 0 | 0 | 0
5519 | 221516.1 | 2011-01-13 01:20 | 445.2426 | 4 | 27 | 0.3502845 | 4.199869 | 16.79592 | 16.28294 | 68.35557 | 57.65289 | -3.242493e-05 | 0.1097541 | 0 | 0 | 0
5520 | 221687.6 | 2011-01-13 01:23 | 616.7397 | 4 | 27 | 0.3002382 | 4.199869 | 16.81139 | 16.28294 | 68.42053 | 57.65289 | -3.242493e-05 | 0.1097541 | 0 | 0 | 0
5521 | 221896.9 | 2011-01-13 01:26 | 826.0197 | 4 | 27 | 0.2501919 | 4.199869 | 16.82736 | 16.28294 | 68.48757 | 57.65289 | -3.242493e-05 | 0.1097541 | 0 | 0 | 0
5522 | 222159.8 | 2011-01-13 01:31 | 1088.919 | 4 | 27 | 0.2001456 | 4.199869 | 16.84374 | 16.28294 | 68.5564 | 57.65289 | -3.242493e-05 | 0.1097541 | 0 | 0 | 0
5523 | 222512.1 | 2011-01-13 01:36 | 1441.241 | 4 | 27 | 0.1500993 | 4.199869 | 16.86078 | 16.28294 | 68.62795 | 57.65289 | -3.242493e-05 | 0.1097541 | 0 | 0 | 0
5524 | 223040.6 | 2011-01-13 01:45 | 1969.748 | 4 | 27 | 0.100053 | 4.199869 | 16.87888 | 16.28294 | 68.70397 | 57.65289 | 0 | 0.1097541 | 0 | 0 | 0
5525 | 224065.8 | 2011-01-13 02:02 | 2994.934 | 4 | 27 | 0.05000669 | 4.199869 | 16.89932 | 16.28294 | 68.78981 | 57.65289 | -3.242493e-05 | 0.1097541 | 0 | 0 | 0
5526 | 224071.8 | 2011-01-13 02:02 | 3000.918 | 4 | 27 | 0.04982602 | 4.199707 | 16.8994 | 16.28294 | 68.79016 | 57.65289 | -3.242493e-05 | 0.1097541 | 0 | 0 | 0
5527 | 224101.8 | 2011-01-13 02:03 | 30.01534 | 5 | 27 | 0 | 4.190139 | 16.8994 | 16.28294 | 68.79016 | 57.65289 | -6.484985e-05 | 0.1097541 | 0 | 0 | 0
5528 | 224131.8 | 2011-01-13 02:03 | 60.01484 | 5 | 27 | 0 | 4.188518 | 16.8994 | 16.28294 | 68.79016 | 57.65289 | -6.494522e-05 | 0.1097541 | 0 | 0 | 0
5529 | 224132 | 2011-01-13 02:03 | 0.1877254 | 6 | 27 | 0.0006830894 | 4.188518 | 16.8994 | 16.28294 | 68.79016 | 57.65289 | 0 | 0.1104671 | 0 | 0 | 0
5530 | 224136.8 | 2011-01-13 02:03 | 5.015482 | 6 | 27 | 0.001586452 | 4.18868 | 16.8994 | 16.28294 | 68.79017 | 57.65289 | -6.494522e-05 | 0.1104671 | 0 | 0 | 0
5531 | 224155 | 2011-01-13 02:04 | 18.2342 | 7 | 27 | -1.099613 | 3.988572 | 16.8994 | 16.28851 | 68.79017 | 57.67522 | -0.001654053 | 0.1104671 | 0 | 0 | 0
5532 | 224185 | 2011-01-13 02:04 | 48.24918 | 7 | 27 | -1.099793 | 3.93814 | 16.8994 | 16.29768 | 68.79017 | 57.71155 | -0.001232433 | 0.1104671 | 0 | 0 | 0
5533 | 224215.1 | 2011-01-13 02:05 | 78.26453 | 7 | 27 | -1.099613 | 3.895654 | 16.8994 | 16.30685 | 68.79017 | 57.74746 | -0.001102686 | 0.1104671 | 0 | 0 | 0
5534 | 224245.1 | 2011-01-13 02:05 | 108.2818 | 7 | 27 | -1.099613 | 3.859816 | 16.8994 | 16.31602 | 68.79017 | 57.783 | -0.0008756638 | 0.1104671 | 0 | 0 | 0
5535 | 224275.1 | 2011-01-13 02:06 | 138.2946 | 7 | 27 | -1.099793 | 3.83014 | 16.8994 | 16.32518 | 68.79017 | 57.81825 | -0.0007459641 | 0.1104671 | 0 | 0 | 0
5536 | 224305.1 | 2011-01-13 02:06 | 168.3097 | 7 | 27 | -1.099432 | 3.805816 | 16.8994 | 16.33435 | 68.79017 | 57.85325 | -0.0005513191 | 0.1104671 | 0 | 0 | 0
5537 | 224335.1 | 2011-01-13 02:07 | 198.3248 | 7 | 27 | -1.099793 | 3.785059 | 16.8994 | 16.34352 | 68.79017 | 57.88805 | -0.0005188942 | 0.1104671 | 0 | 0 | 0
5538 | 224365.1 | 2011-01-13 02:07 | 228.3399 | 7 | 27 | -1.099793 | 3.766735 | 16.8994 | 16.35269 | 68.79017 | 57.92267 | -0.0004865169 | 0.1104671 | 0 | 0 | 0
5539 | 224395.2 | 2011-01-13 02:08 | 258.3551 | 7 | 27 | -1.099793 | 3.750357 | 16.8994 | 16.36186 | 68.79017 | 57.95713 | -0.0004540443 | 0.1104671 | 0 | 0 | 0
5540 | 224425.2 | 2011-01-13 02:08 | 288.3702 | 7 | 27 | -1.099613 | 3.735438 | 16.8994 | 16.37103 | 68.79017 | 57.99144 | -0.0003243446 | 0.1104671 | 0 | 0 | 0
5541 | 224455.2 | 2011-01-13 02:09 | 318.3853 | 7 | 27 | -1.099793 | 3.721006 | 16.8994 | 16.38019 | 68.79017 | 58.02562 | -0.0003567219 | 0.1104671 | 0 | 0 | 0
5542 | 224485.2 | 2011-01-13 02:09 | 348.4004 | 7 | 27 | -1.099613 | 3.70787 | 16.8994 | 16.38936 | 68.79017 | 58.05968 | -0.0003567696 | 0.1104671 | 0 | 0 | 0
5543 | 224515.2 | 2011-01-13 02:10 | 378.4155 | 7 | 27 | -1.099793 | 3.694898 | 16.8994 | 16.39853 | 68.79017 | 58.09361 | -0.0003567219 | 0.1104671 | 0 | 0 | 0
5544 | 224545.2 | 2011-01-13 02:10 | 408.4306 | 7 | 27 | -1.099613 | 3.68306 | 16.8994 | 16.4077 | 68.79017 | 58.12744 | -0.0002919197 | 0.1104671 | 0 | 0 | 0
5545 | 224575.2 | 2011-01-13 02:11 | 438.4459 | 7 | 27 | -1.099974 | 3.671384 | 16.8994 | 16.41687 | 68.79017 | 58.16115 | -0.0003243446 | 0.1104671 | 0 | 0 | 0
5546 | 224605.3 | 2011-01-13 02:11 | 468.4609 | 7 | 27 | -1.099613 | 3.660195 | 16.8994 | 16.42604 | 68.79017 | 58.19476 | -0.0003567696 | 0.1104671 | 0 | 0 | 0
5547 | 224635.3 | 2011-01-13 02:12 | 498.476 | 7 | 27 | -1.099613 | 3.649492 | 16.8994 | 16.43521 | 68.79017 | 58.22827 | -0.000291872 | 0.1104671 | 0 | 0 | 0
5548 | 224665.3 | 2011-01-13 02:12 | 528.4911 | 7 | 27 | -1.099793 | 3.638952 | 16.8994 | 16.44437 | 68.79017 | 58.26168 | -0.0002594471 | 0.1104671 | 0 | 0 | 0
5549 | 224695.3 | 2011-01-13 02:13 | 558.5064 | 7 | 27 | -1.099793 | 3.628898 | 16.8994 | 16.45354 | 68.79017 | 58.295 | -0.0002919197 | 0.1104671 | 0 | 0 | 0
5550 | 224725.3 | 2011-01-13 02:13 | 588.5214 | 7 | 27 | -1.099613 | 3.619168 | 16.8994 | 16.46271 | 68.79017 | 58.32823 | -0.0002594471 | 0.1104671 | 0 | 0 | 0
5551 | 224755.3 | 2011-01-13 02:14 | 618.5365 | 7 | 27 | -1.099793 | 3.609601 | 16.8994 | 16.47188 | 68.79017 | 58.36137 | -0.0002594471 | 0.1104671 | 0 | 0 | 0
5552 | 224785.3 | 2011-01-13 02:14 | 648.5517 | 7 | 27 | -1.099613 | 3.600519 | 16.8994 | 16.48105 | 68.79017 | 58.39442 | -0.0002270222 | 0.1104671 | 0 | 0 | 0
5553 | 224815.4 | 2011-01-13 02:15 | 678.5667 | 7 | 27 | -1.099613 | 3.5916 | 16.8994 | 16.49022 | 68.79017 | 58.42739 | -0.0002270699 | 0.1104671 | 0 | 0 | 0
5554 | 224845.4 | 2011-01-13 02:15 | 708.5819 | 7 | 27 | -1.099613 | 3.582844 | 16.8994 | 16.49939 | 68.79017 | 58.46028 | -0.0002270222 | 0.1104671 | 0 | 0 | 0
5555 | 224875.4 | 2011-01-13 02:16 | 738.597 | 7 | 27 | -1.099613 | 3.574249 | 16.8994 | 16.50855 | 68.79017 | 58.49309 | -0.0002270222 | 0.1104671 | 0 | 0 | 0
5556 | 224905.4 | 2011-01-13 02:16 | 768.6121 | 7 | 27 | -1.099793 | 3.565979 | 16.8994 | 16.51772 | 68.79017 | 58.52582 | -0.0001945972 | 0.1104671 | 0 | 0 | 0
5557 | 224935.4 | 2011-01-13 02:17 | 798.6272 | 7 | 27 | -1.099613 | 3.558357 | 16.8994 | 16.52689 | 68.79017 | 58.55848 | -0.0001945972 | 0.1104671 | 0 | 0 | 0
5558 | 224965.4 | 2011-01-13 02:17 | 828.6423 | 7 | 27 | -1.099432 | 3.550736 | 16.8994 | 16.53606 | 68.79017 | 58.59107 | -0.0001621723 | 0.1104671 | 0 | 0 | 0
5559 | 224995.5 | 2011-01-13 02:18 | 858.6576 | 7 | 27 | -1.099793 | 3.543114 | 16.8994 | 16.54523 | 68.79017 | 58.62359 | -0.0002270222 | 0.1104671 | 0 | 0 | 0
5560 | 225025.5 | 2011-01-13 02:18 | 888.6726 | 7 | 27 | -1.099613 | 3.536141 | 16.8994 | 16.5544 | 68.79017 | 58.65604 | -0.0001945972 | 0.1104671 | 0 | 0 | 0
5561 | 225055.5 | 2011-01-13 02:19 | 918.6899 | 7 | 27 | -1.099613 | 3.52933 | 16.8994 | 16.56357 | 68.79017 | 58.68844 | -0.0001621723 | 0.1104671 | 0 | 0 | 0
5562 | 225085.5 | 2011-01-13 02:19 | 948.7029 | 7 | 27 | -1.099613 | 3.52252 | 16.8994 | 16.57274 | 68.79017 | 58.72076 | -0.0001297474 | 0.1104671 | 0 | 0 | 0
5563 | 225115.5 | 2011-01-13 02:20 | 978.7179 | 7 | 27 | -1.099613 | 3.515871 | 16.8994 | 16.5819 | 68.79017 | 58.75303 | -0.0001621723 | 0.1104671 | 0 | 0 | 0
5564 | 225145.5 | 2011-01-13 02:20 | 1008.733 | 7 | 27 | -1.099793 | 3.509709 | 16.8994 | 16.59107 | 68.79017 | 58.78523 | -0.0001297474 | 0.1104671 | 0 | 0 | 0
5565 | 225175.5 | 2011-01-13 02:21 | 1038.748 | 7 | 27 | -1.099613 | 3.503547 | 16.8994 | 16.60024 | 68.79017 | 58.81738 | -0.0001621723 | 0.1104671 | 0 | 0 | 0
5566 | 225205.6 | 2011-01-13 02:21 | 1068.763 | 7 | 27 | -1.099613 | 3.497385 | 16.8994 | 16.60941 | 68.79017 | 58.84948 | -0.0001297474 | 0.1104671 | 0 | 0 | 0
5567 | 225235.6 | 2011-01-13 02:22 | 1098.778 | 7 | 27 | -1.099432 | 3.491547 | 16.8994 | 16.61858 | 68.79017 | 58.88152 | -0.0001621246 | 0.1104671 | 0 | 0 | 0
5568 | 225265.6 | 2011-01-13 02:22 | 1128.793 | 7 | 27 | -1.099793 | 3.485547 | 16.8994 | 16.62775 | 68.79017 | 58.9135 | -0.0001621723 | 0.1104671 | 0 | 0 | 0
5569 | 225295.6 | 2011-01-13 02:23 | 1158.809 | 7 | 27 | -1.099613 | 3.479709 | 16.8994 | 16.63692 | 68.79017 | 58.94543 | -0.0001621723 | 0.1104671 | 0 | 0 | 0
5570 | 225325.6 | 2011-01-13 02:23 | 1188.824 | 7 | 27 | -1.099793 | 3.473547 | 16.8994 | 16.64608 | 68.79017 | 58.97731 | -0.0001945972 | 0.1104671 | 0 | 0 | 0
5571 | 225355.6 | 2011-01-13 02:24 | 1218.839 | 7 | 27 | -1.099793 | 3.467709 | 16.8994 | 16.65525 | 68.79017 | 59.00913 | -0.0001621246 | 0.1104671 | 0 | 0 | 0
5572 | 225385.6 | 2011-01-13 02:24 | 1248.854 | 7 | 27 | -1.099793 | 3.461547 | 16.8994 | 16.66442 | 68.79017 | 59.0409 | -0.0001621723 | 0.1104671 | 0 | 0 | 0
5573 | 225415.7 | 2011-01-13 02:25 | 1278.869 | 7 | 27 | -1.099793 | 3.455223 | 16.8994 | 16.67359 | 68.79017 | 59.07261 | -0.0001945972 | 0.1104671 | 0 | 0 | 0
5574 | 225445.7 | 2011-01-13 02:25 | 1308.884 | 7 | 27 | -1.099793 | 3.448898 | 16.8994 | 16.68276 | 68.79017 | 59.10426 | -0.0001621246 | 0.1104671 | 0 | 0 | 0
5575 | 225475.7 | 2011-01-13 02:26 | 1338.899 | 7 | 27 | -1.099613 | 3.442087 | 16.8994 | 16.69193 | 68.79017 | 59.13585 | -0.0001945972 | 0.1104671 | 0 | 0 | 0
5576 | 225505.7 | 2011-01-13 02:26 | 1368.914 | 7 | 27 | -1.099793 | 3.435277 | 16.8994 | 16.7011 | 68.79017 | 59.16738 | -0.0001945972 | 0.1104671 | 0 | 0 | 0
5577 | 225535.7 | 2011-01-13 02:27 | 1398.93 | 7 | 27 | -1.099613 | 3.428142 | 16.8994 | 16.71026 | 68.79017 | 59.19884 | -0.0001945972 | 0.1104671 | 0 | 0 | 0
5578 | 225565.7 | 2011-01-13 02:27 | 1428.945 | 7 | 27 | -1.099432 | 3.42052 | 16.8994 | 16.71943 | 68.79017 | 59.23024 | -0.0001945972 | 0.1104671 | 0 | 0 | 0
5579 | 225595.8 | 2011-01-13 02:28 | 1458.96 | 7 | 27 | -1.099793 | 3.41225 | 16.8994 | 16.7286 | 68.79017 | 59.26156 | -0.0002594471 | 0.1104671 | 0 | 0 | 0
5580 | 225625.8 | 2011-01-13 02:28 | 1488.975 | 7 | 27 | -1.099793 | 3.403655 | 16.8994 | 16.73777 | 68.79017 | 59.29281 | -0.0002919197 | 0.1104671 | 0 | 0 | 0
5581 | 225655.8 | 2011-01-13 02:29 | 1518.99 | 7 | 27 | -1.099613 | 3.394574 | 16.8994 | 16.74694 | 68.79017 | 59.32398 | -0.0002594471 | 0.1104671 | 0 | 0 | 0
5582 | 225685.8 | 2011-01-13 02:29 | 1549.005 | 7 | 27 | -1.099613 | 3.384844 | 16.8994 | 16.75611 | 68.79017 | 59.35506 | -0.0002270222 | 0.1104671 | 0 | 0 | 0
5583 | 225715.8 | 2011-01-13 02:30 | 1579.02 | 7 | 27 | -1.099613 | 3.373817 | 16.8994 | 16.76528 | 68.79017 | 59.38604 | -0.000291872 | 0.1104671 | 0 | 0 | 0
5584 | 225745.8 | 2011-01-13 02:30 | 1609.035 | 7 | 27 | -1.099793 | 3.361655 | 16.8994 | 16.77444 | 68.79017 | 59.41692 | -0.0003243446 | 0.1104671 | 0 | 0 | 0
5585 | 225775.8 | 2011-01-13 02:31 | 1639.051 | 7 | 27 | -1.099793 | 3.347872 | 16.8994 | 16.78361 | 68.79017 | 59.44768 | -0.0003891945 | 0.1104671 | 0 | 0 | 0
5586 | 225805.9 | 2011-01-13 02:31 | 1669.066 | 7 | 27 | -1.099613 | 3.332304 | 16.8994 | 16.79278 | 68.79017 | 59.4783 | -0.0003891945 | 0.1104671 | 0 | 0 | 0
5587 | 225835.9 | 2011-01-13 02:32 | 1699.081 | 7 | 27 | -1.099793 | 3.313493 | 16.8994 | 16.80195 | 68.79017 | 59.50877 | -0.0005513668 | 0.1104671 | 0 | 0 | 0
5588 | 225865.9 | 2011-01-13 02:32 | 1729.096 | 7 | 27 | -1.099793 | 3.290953 | 16.8994 | 16.81112 | 68.79017 | 59.53905 | -0.0006162167 | 0.1104671 | 0 | 0 | 0
5589 | 225895.9 | 2011-01-13 02:33 | 1759.111 | 7 | 27 | -1.099793 | 3.262412 | 16.8994 | 16.82029 | 68.79017 | 59.5691 | -0.0008432388 | 0.1104671 | 0 | 0 | 0
5590 | 225925.9 | 2011-01-13 02:33 | 1789.126 | 7 | 27 | -1.099613 | 3.22625 | 16.8994 | 16.82946 | 68.79017 | 59.59885 | -0.001102734 | 0.1104671 | 0 | 0 | 0
5591 | 225955.9 | 2011-01-13 02:34 | 1819.141 | 7 | 27 | -1.099613 | 3.17825 | 16.8994 | 16.83863 | 68.79017 | 59.62822 | -0.001427031 | 0.1104671 | 0 | 0 | 0
5592 | 225986 | 2011-01-13 02:34 | 1849.156 | 7 | 27 | -1.099974 | 3.112899 | 16.8994 | 16.84779 | 68.79017 | 59.65708 | -0.00197835 | 0.1104671 | 0 | 0 | 0
5593 | 226016 | 2011-01-13 02:35 | 1879.171 | 7 | 27 | -1.099793 | 3.021278 | 16.8994 | 16.85696 | 68.79017 | 59.68523 | -0.002821588 | 0.1104671 | 0 | 0 | 0
5594 | 226046 | 2011-01-13 02:35 | 1909.187 | 7 | 27 | -1.099613 | 2.886359 | 16.8994 | 16.86613 | 68.79017 | 59.71235 | -0.004216242 | 0.1104671 | 0 | 0 | 0
5595 | 226076 | 2011-01-13 02:36 | 1939.202 | 7 | 27 | -1.099793 | 2.704252 | 16.8994 | 16.8753 | 68.79017 | 59.73801 | -0.005124283 | 0.1104671 | 0 | 0 | 0
5596 | 226076.7 | 2011-01-13 02:36 | 1939.874 | 7 | 27 | -1.099974 | 2.699873 | 16.8994 | 16.87551 | 68.79017 | 59.73856 | -0.005156708 | 0.1104671 | 0 | 0 | 0
5597 | 226136.7 | 2011-01-13 02:37 | 60.01449 | 8 | 27 | 0 | 3.640087 | 16.8994 | 16.87551 | 68.79017 | 59.73856 | 0.001200008 | 0.1104671 | 0 | 0 | 0
5598 | 226136.9 | 2011-01-13 02:37 | 0.187583 | 9 | 27 | 0.0008637619 | 3.640249 | 16.8994 | 16.87551 | 68.79017 | 59.73856 | 0 | 0.1089411 | 0 | 0 | 0
5599 | 226141.7 | 2011-01-13 02:37 | 5.015628 | 9 | 27 | 0.001767125 | 3.64706 | 16.89941 | 16.87551 | 68.79018 | 59.73856 | 0.001005411 | 0.1089411 | 0 | 0 | 0
5600 | 226171.7 | 2011-01-13 02:37 | 30.01512 | 1 | 28 | 0 | 3.674789 | 16.89941 | 16.87551 | 68.79018 | 59.73856 | 0.0005513191 | 0.1089411 | 0 | 0 | 0
5601 | 226201.8 | 2011-01-13 02:38 | 60.03029 | 1 | 28 | 0 | 3.692303 | 16.89941 | 16.87551 | 68.79018 | 59.73856 | 0.0004216194 | 0.1089411 | 0 | 0 | 0
5602 | 226231.8 | 2011-01-13 02:38 | 90.04533 | 1 | 28 | 0 | 3.704465 | 16.89941 | 16.87551 | 68.79018 | 59.73856 | 0.0002919197 | 0.1089411 | 0 | 0 | 0
5603 | 226261.7 | 2011-01-13 02:39 | 120.0136 | 1 | 28 | 0 | 3.713546 | 16.89941 | 16.87551 | 68.79018 | 59.73856 | 0.0001945972 | 0.1089411 | 0 | 0 | 0
5604 | 226291.8 | 2011-01-13 02:39 | 30.01511 | 2 | 28 | 0.5499276 | 3.825924 | 16.90399 | 16.87551 | 68.80765 | 59.73856 | 0.0006810665 | 0.1089411 | 0 | 0 | 0
5605 | 226321.8 | 2011-01-13 02:40 | 60.0302 | 2 | 28 | 0.5501083 | 3.844249 | 16.90858 | 16.87551 | 68.82523 | 59.73856 | 0.0004216194 | 0.1089411 | 0 | 0 | 0
5606 | 226351.8 | 2011-01-13 02:40 | 90.04546 | 2 | 28 | 0.5499276 | 3.857059 | 16.91316 | 16.87551 | 68.84289 | 59.73856 | 0.0003567696 | 0.1089411 | 0 | 0 | 0
5607 | 226381.8 | 2011-01-13 02:41 | 120.0608 | 2 | 28 | 0.5499276 | 3.867275 | 16.91775 | 16.87551 | 68.8606 | 59.73856 | 0.0002594471 | 0.1089411 | 0 | 0 | 0
5608 | 226411.8 | 2011-01-13 02:41 | 150.0756 | 2 | 28 | 0.5499276 | 3.876356 | 16.92233 | 16.87551 | 68.87835 | 59.73856 | 0.0002270222 | 0.1089411 | 0 | 0 | 0
5609 | 226441.8 | 2011-01-13 02:42 | 180.0907 | 2 | 28 | 0.5501083 | 3.884302 | 16.92692 | 16.87551 | 68.89615 | 59.73856 | 0.0001945972 | 0.1089411 | 0 | 0 | 0
5610 | 226471.9 | 2011-01-13 02:42 | 210.1059 | 2 | 28 | 0.5501083 | 3.891762 | 16.9315 | 16.87551 | 68.91397 | 59.73856 | 0.0001945972 | 0.1089411 | 0 | 0 | 0
5611 | 226501.9 | 2011-01-13 02:43 | 240.121 | 2 | 28 | 0.5499276 | 3.898573 | 16.93609 | 16.87551 | 68.93183 | 59.73856 | 0.0001621723 | 0.1089411 | 0 | 0 | 0
5612 | 226531.9 | 2011-01-13 02:43 | 270.1361 | 2 | 28 | 0.5499276 | 3.905059 | 16.94067 | 16.87551 | 68.94972 | 59.73856 | 0.0001621723 | 0.1089411 | 0 | 0 | 0
5613 | 226561.9 | 2011-01-13 02:44 | 300.1514 | 2 | 28 | 0.5499276 | 3.911221 | 16.94526 | 16.87551 | 68.96764 | 59.73856 | 0.0001297474 | 0.1089411 | 0 | 0 | 0
5614 | 226591.9 | 2011-01-13 02:44 | 330.1664 | 2 | 28 | 0.5501083 | 3.916897 | 16.94984 | 16.87551 | 68.98559 | 59.73856 | 0.0001621246 | 0.1089411 | 0 | 0 | 0
5615 | 226621.9 | 2011-01-13 02:45 | 360.1814 | 2 | 28 | 0.5499276 | 3.922573 | 16.95443 | 16.87551 | 69.00356 | 59.73856 | 0.0001621723 | 0.1089411 | 0 | 0 | 0
5616 | 226651.9 | 2011-01-13 02:45 | 390.1967 | 2 | 28 | 0.5499276 | 3.927762 | 16.95901 | 16.87551 | 69.02156 | 59.73856 | 0.0001297474 | 0.1089411 | 0 | 0 | 0
5617 | 226682 | 2011-01-13 02:46 | 420.2117 | 2 | 28 | 0.5499276 | 3.932626 | 16.9636 | 16.87551 | 69.03958 | 59.73856 | 0.0001296997 | 0.1089411 | 0 | 0 | 0
5618 | 226712 | 2011-01-13 02:46 | 450.229 | 2 | 28 | 0.5499276 | 3.937491 | 16.96818 | 16.87551 | 69.05763 | 59.73856 | 0.0001297474 | 0.1089411 | 0 | 0 | 0
5619 | 226742 | 2011-01-13 02:47 | 480.242 | 2 | 28 | 0.5499276 | 3.942194 | 16.97277 | 16.87551 | 69.07569 | 59.73856 | 0.0001621723 | 0.1089411 | 0 | 0 | 0
5620 | 226772 | 2011-01-13 02:47 | 510.2571 | 2 | 28 | 0.5499276 | 3.94641 | 16.97735 | 16.87551 | 69.09377 | 59.73856 | 0.0001297474 | 0.1089411 | 0 | 0 | 0
5621 | 226802 | 2011-01-13 02:48 | 540.2722 | 2 | 28 | 0.5497469 | 3.950302 | 16.98194 | 16.87551 | 69.11187 | 59.73856 | 9.727478e-05 | 0.1089411 | 0 | 0 | 0
5622 | 226832 | 2011-01-13 02:48 | 570.2876 | 2 | 28 | 0.5499276 | 3.954518 | 16.98652 | 16.87551 | 69.12999 | 59.73856 | 9.727478e-05 | 0.1089411 | 0 | 0 | 0
5623 | 226862.1 | 2011-01-13 02:49 | 600.3025 | 2 | 28 | 0.5499276 | 3.95841 | 16.99111 | 16.87551 | 69.14813 | 59.73856 | 0.0001296997 | 0.1089411 | 0 | 0 | 0
5624 | 226892.1 | 2011-01-13 02:49 | 630.3176 | 2 | 28 | 0.5499276 | 3.961978 | 16.99569 | 16.87551 | 69.16629 | 59.73856 | 9.732247e-05 | 0.1089411 | 0 | 0 | 0
5625 | 226922.1 | 2011-01-13 02:50 | 660.3328 | 2 | 28 | 0.5499276 | 3.965545 | 17.00028 | 16.87551 | 69.18447 | 59.73856 | 9.727478e-05 | 0.1089411 | 0 | 0 | 0
5626 | 226952.1 | 2011-01-13 02:50 | 690.3478 | 2 | 28 | 0.5499276 | 3.969113 | 17.00486 | 16.87551 | 69.20266 | 59.73856 | 9.727478e-05 | 0.1089411 | 0 | 0 | 0
5627 | 226982.1 | 2011-01-13 02:51 | 720.3629 | 2 | 28 | 0.5499276 | 3.972518 | 17.00945 | 16.87551 | 69.22086 | 59.73856 | 9.732247e-05 | 0.1089411 | 0 | 0 | 0
5628 | 227012.1 | 2011-01-13 02:51 | 750.3782 | 2 | 28 | 0.5501083 | 3.975924 | 17.01403 | 16.87551 | 69.23909 | 59.73856 | 9.732247e-05 | 0.1089411 | 0 | 0 | 0
5629 | 227042.1 | 2011-01-13 02:52 | 780.3932 | 2 | 28 | 0.5499276 | 3.979167 | 17.01862 | 16.87551 | 69.25732 | 59.73856 | 6.484985e-05 | 0.1089411 | 0 | 0 | 0
5630 | 227072.2 | 2011-01-13 02:52 | 810.4084 | 2 | 28 | 0.5501083 | 3.98241 | 17.0232 | 16.87551 | 69.27558 | 59.73856 | 6.484985e-05 | 0.1089411 | 0 | 0 | 0
5631 | 227102.2 | 2011-01-13 02:53 | 840.4234 | 2 | 28 | 0.5499276 | 3.985653 | 17.02779 | 16.87551 | 69.29385 | 59.73856 | 0.0001296997 | 0.1089411 | 0 | 0 | 0
5632 | 227132.2 | 2011-01-13 02:53 | 870.4386 | 2 | 28 | 0.5499276 | 3.989059 | 17.03237 | 16.87551 | 69.31213 | 59.73856 | 9.732247e-05 | 0.1089411 | 0 | 0 | 0
5633 | 227162.2 | 2011-01-13 02:54 | 900.4537 | 2 | 28 | 0.5497469 | 3.991978 | 17.03696 | 16.87551 | 69.33043 | 59.73856 | 6.484985e-05 | 0.1089411 | 0 | 0 | 0
5634 | 227192.2 | 2011-01-13 02:54 | 930.4692 | 2 | 28 | 0.5499276 | 3.995221 | 17.04154 | 16.87551 | 69.34874 | 59.73856 | 9.727478e-05 | 0.1089411 | 0 | 0 | 0
5635 | 227222.2 | 2011-01-13 02:55 | 960.4839 | 2 | 28 | 0.5499276 | 3.998302 | 17.04613 | 16.87551 | 69.36706 | 59.73856 | 9.727478e-05 | 0.1089411 | 0 | 0 | 0
5636 | 227252.3 | 2011-01-13 02:55 | 990.4991 | 2 | 28 | 0.5497469 | 4.001221 | 17.05071 | 16.87551 | 69.3854 | 59.73856 | 6.494522e-05 | 0.1089411 | 0 | 0 | 0
5637 | 227282.3 | 2011-01-13 02:56 | 1020.514 | 2 | 28 | 0.5499276 | 4.004302 | 17.0553 | 16.87551 | 69.40375 | 59.73856 | 9.727478e-05 | 0.1089411 | 0 | 0 | 0
5638 | 227312.3 | 2011-01-13 02:56 | 1050.529 | 2 | 28 | 0.5499276 | 4.007383 | 17.05988 | 16.87551 | 69.42212 | 59.73856 | 9.737015e-05 | 0.1089411 | 0 | 0 | 0
5639 | 227342.3 | 2011-01-13 02:57 | 1080.544 | 2 | 28 | 0.5499276 | 4.01014 | 17.06447 | 16.87551 | 69.4405 | 59.73856 | 3.242493e-05 | 0.1089411 | 0 | 0 | 0
5640 | 227372.3 | 2011-01-13 02:57 | 1110.56 | 2 | 28 | 0.5499276 | 4.013383 | 17.06905 | 16.87551 | 69.4589 | 59.73856 | 0.0001296997 | 0.1089411 | 0 | 0 | 0
5641 | 227402.3 | 2011-01-13 02:58 | 1140.575 | 2 | 28 | 0.5499276 | 4.016302 | 17.07364 | 16.87551 | 69.4773 | 59.73856 | 9.727478e-05 | 0.1089411 | 0 | 0 | 0
5642 | 227432.3 | 2011-01-13 02:58 | 1170.59 | 2 | 28 | 0.5499276 | 4.019059 | 17.07822 | 16.87551 | 69.49573 | 59.73856 | 9.727478e-05 | 0.1089411 | 0 | 0 | 0
5643 | 227462.4 | 2011-01-13 02:59 | 1200.605 | 2 | 28 | 0.5497469 | 4.021978 | 17.08281 | 16.87551 | 69.51416 | 59.73856 | 6.494522e-05 | 0.1089411 | 0 | 0 | 0
5644 | 227492.4 | 2011-01-13 02:59 | 1230.62 | 2 | 28 | 0.5501083 | 4.024897 | 17.08739 | 16.87551 | 69.53261 | 59.73856 | 9.727478e-05 | 0.1089411 | 0 | 0 | 0
5645 | 227522.4 | 2011-01-13 03:00 | 1260.635 | 2 | 28 | 0.5501083 | 4.027653 | 17.09198 | 16.87551 | 69.55107 | 59.73856 | 3.242493e-05 | 0.1089411 | 0 | 0 | 0
5646 | 227552.4 | 2011-01-13 03:00 | 1290.65 | 2 | 28 | 0.5499276 | 4.030572 | 17.09656 | 16.87551 | 69.56954 | 59.73856 | 9.737015e-05 | 0.1089411 | 0 | 0 | 0
5647 | 227582.4 | 2011-01-13 03:01 | 1320.665 | 2 | 28 | 0.5499276 | 4.033491 | 17.10115 | 16.87551 | 69.58803 | 59.73856 | 9.727478e-05 | 0.1089411 | 0 | 0 | 0
5648 | 227612.4 | 2011-01-13 03:01 | 1350.68 | 2 | 28 | 0.5499276 | 4.03641 | 17.10573 | 16.87551 | 69.60653 | 59.73856 | 0.0001296997 | 0.1089411 | 0 | 0 | 0
5649 | 227642.4 | 2011-01-13 03:02 | 1380.696 | 2 | 28 | 0.5499276 | 4.039167 | 17.11032 | 16.87551 | 69.62504 | 59.73856 | 6.484985e-05 | 0.1089411 | 0 | 0 | 0
5650 | 227672.5 | 2011-01-13 03:02 | 1410.711 | 2 | 28 | 0.5499276 | 4.042086 | 17.1149 | 16.87551 | 69.64357 | 59.73856 | 6.484985e-05 | 0.1089411 | 0 | 0 | 0
5651 | 227702.5 | 2011-01-13 03:03 | 1440.726 | 2 | 28 | 0.5499276 | 4.044842 | 17.11949 | 16.87551 | 69.66211 | 59.73856 | 6.484985e-05 | 0.1089411 | 0 | 0 | 0
5652 | 227732.5 | 2011-01-13 03:03 | 1470.741 | 2 | 28 | 0.5501083 | 4.047924 | 17.12407 | 16.87551 | 69.68066 | 59.73856 | 0.0001296997 | 0.1089411 | 0 | 0 | 0
5653 | 227762.5 | 2011-01-13 03:04 | 1500.756 | 2 | 28 | 0.5499276 | 4.05068 | 17.12866 | 16.87551 | 69.69923 | 59.73856 | 6.484985e-05 | 0.1089411 | 0 | 0 | 0
5654 | 227792.5 | 2011-01-13 03:04 | 1530.772 | 2 | 28 | 0.5499276 | 4.053599 | 17.13325 | 16.87551 | 69.71781 | 59.73856 | 6.484985e-05 | 0.1089411 | 0 | 0 | 0
5655 | 227822.5 | 2011-01-13 03:05 | 1560.789 | 2 | 28 | 0.5499276 | 4.056842 | 17.13783 | 16.87551 | 69.7364 | 59.73856 | 9.727478e-05 | 0.1089411 | 0 | 0 | 0
5656 | 227852.6 | 2011-01-13 03:05 | 1590.801 | 2 | 28 | 0.5499276 | 4.059599 | 17.14242 | 16.87551 | 69.75501 | 59.73856 | 6.494522e-05 | 0.1089411 | 0 | 0 | 0
5657 | 227882.6 | 2011-01-13 03:06 | 1620.817 | 2 | 28 | 0.5499276 | 4.062518 | 17.147 | 16.87551 | 69.77363 | 59.73856 | 6.484985e-05 | 0.1089411 | 0 | 0 | 0
5658 | 227912.6 | 2011-01-13 03:06 | 1650.832 | 2 | 28 | 0.5499276 | 4.065437 | 17.15159 | 16.87551 | 69.79226 | 59.73856 | 3.242493e-05 | 0.1089411 | 0 | 0 | 0
5659 | 227942.6 | 2011-01-13 03:07 | 1680.847 | 2 | 28 | 0.5501083 | 4.068518 | 17.15617 | 16.87551 | 69.81091 | 59.73856 | 9.727478e-05 | 0.1089411 | 0 | 0 | 0
5660 | 227972.6 | 2011-01-13 03:07 | 1710.862 | 2 | 28 | 0.5501083 | 4.071599 | 17.16076 | 16.87551 | 69.82957 | 59.73856 | 6.484985e-05 | 0.1089411 | 0 | 0 | 0
5661 | 228002.6 | 2011-01-13 03:08 | 1740.877 | 2 | 28 | 0.5499276 | 4.074518 | 17.16534 | 16.87551 | 69.84825 | 59.73856 | 9.737015e-05 | 0.1089411 | 0 | 0 | 0
5662 | 228032.6 | 2011-01-13 03:08 | 1770.892 | 2 | 28 | 0.5499276 | 4.077599 | 17.16993 | 16.87551 | 69.86694 | 59.73856 | 6.484985e-05 | 0.1089411 | 0 | 0 | 0
5663 | 228062.7 | 2011-01-13 03:09 | 1800.907 | 2 | 28 | 0.5501083 | 4.080842 | 17.17451 | 16.87551 | 69.88564 | 59.73856 | 0.0001297951 | 0.1089411 | 0 | 0 | 0
5664 | 228092.7 | 2011-01-13 03:09 | 1830.922 | 2 | 28 | 0.5501083 | 4.083761 | 17.1791 | 16.87551 | 69.90436 | 59.73856 | 9.727478e-05 | 0.1089411 | 0 | 0 | 0
5665 | 228122.7 | 2011-01-13 03:10 | 1860.937 | 2 | 28 | 0.5497469 | 4.086843 | 17.18368 | 16.87551 | 69.92309 | 59.73856 | 3.242493e-05 | 0.1089411 | 0 | 0 | 0
5666 | 228152.7 | 2011-01-13 03:10 | 1890.953 | 2 | 28 | 0.5499276 | 4.089923 | 17.18827 | 16.87551 | 69.94183 | 59.73856 | 3.242493e-05 | 0.1089411 | 0 | 0 | 0
5667 | 228182.7 | 2011-01-13 03:11 | 1920.968 | 2 | 28 | 0.5499276 | 4.093167 | 17.19285 | 16.87551 | 69.96059 | 59.73856 | 9.737015e-05 | 0.1089411 | 0 | 0 | 0
5668 | 228212.7 | 2011-01-13 03:11 | 1950.983 | 2 | 28 | 0.5499276 | 4.09641 | 17.19744 | 16.87551 | 69.97937 | 59.73856 | 9.727478e-05 | 0.1089411 | 0 | 0 | 0
5669 | 228242.8 | 2011-01-13 03:12 | 1980.998 | 2 | 28 | 0.5501083 | 4.099491 | 17.20202 | 16.87551 | 69.99816 | 59.73856 | 6.484985e-05 | 0.1089411 | 0 | 0 | 0
5670 | 228272.8 | 2011-01-13 03:12 | 2011.013 | 2 | 28 | 0.5499276 | 4.102734 | 17.20661 | 16.87551 | 70.01696 | 59.73856 | 6.484985e-05 | 0.1089411 | 0 | 0 | 0
5671 | 228302.8 | 2011-01-13 03:13 | 2041.028 | 2 | 28 | 0.5499276 | 4.105978 | 17.21119 | 16.87551 | 70.03578 | 59.73856 | 9.727478e-05 | 0.1089411 | 0 | 0 | 0
5672 | 228332.8 | 2011-01-13 03:13 | 2071.043 | 2 | 28 | 0.5499276 | 4.109221 | 17.21578 | 16.87551 | 70.05462 | 59.73856 | 9.727478e-05 | 0.1089411 | 0 | 0 | 0
5673 | 228362.8 | 2011-01-13 03:14 | 2101.058 | 2 | 28 | 0.5497469 | 4.112626 | 17.22036 | 16.87551 | 70.07346 | 59.73856 | 9.727478e-05 | 0.1089411 | 0 | 0 | 0
5674 | 228392.8 | 2011-01-13 03:14 | 2131.074 | 2 | 28 | 0.5497469 | 4.11587 | 17.22495 | 16.87551 | 70.09233 | 59.73856 | 6.494522e-05 | 0.1089411 | 0 | 0 | 0
5675 | 228422.8 | 2011-01-13 03:15 | 2161.089 | 2 | 28 | 0.5497469 | 4.119275 | 17.22953 | 16.87551 | 70.11121 | 59.73856 | 9.727478e-05 | 0.1089411 | 0 | 0 | 0
5676 | 228452.9 | 2011-01-13 03:15 | 2191.104 | 2 | 28 | 0.5499276 | 4.12268 | 17.23412 | 16.87551 | 70.1301 | 59.73856 | 9.727478e-05 | 0.1089411 | 0 | 0 | 0
5677 | 228482.9 | 2011-01-13 03:16 | 2221.119 | 2 | 28 | 0.5499276 | 4.126085 | 17.2387 | 16.87551 | 70.14901 | 59.73856 | 9.727478e-05 | 0.1089411 | 0 | 0 | 0
5678 | 228512.9 | 2011-01-13 03:16 | 2251.134 | 2 | 28 | 0.5501083 | 4.129491 | 17.24329 | 16.87551 | 70.16794 | 59.73856 | 9.727478e-05 | 0.1089411 | 0 | 0 | 0
5679 | 228542.9 | 2011-01-13 03:17 | 2281.149 | 2 | 28 | 0.5499276 | 4.133059 | 17.24787 | 16.87551 | 70.18688 | 59.73856 | 9.727478e-05 | 0.1089411 | 0 | 0 | 0
5680 | 228572.9 | 2011-01-13 03:17 | 2311.164 | 2 | 28 | 0.5497469 | 4.136464 | 17.25246 | 16.87551 | 70.20583 | 59.73856 | 9.727478e-05 | 0.1089411 | 0 | 0 | 0
5681 | 228602.9 | 2011-01-13 03:18 | 2341.179 | 2 | 28 | 0.5497469 | 4.140031 | 17.25704 | 16.87551 | 70.2248 | 59.73856 | 6.484985e-05 | 0.1089411 | 0 | 0 | 0
5682 | 228632.9 | 2011-01-13 03:18 | 2371.197 | 2 | 28 | 0.5501083 | 4.143761 | 17.26162 | 16.87551 | 70.24379 | 59.73856 | 0.0001296997 | 0.1089411 | 0 | 0 | 0
5683 | 228663 | 2011-01-13 03:19 | 2401.21 | 2 | 28 | 0.5499276 | 4.147004 | 17.26621 | 16.87551 | 70.26279 | 59.73856 | 6.484985e-05 | 0.1089411 | 0 | 0 | 0
5684 | 228693 | 2011-01-13 03:19 | 2431.225 | 2 | 28 | 0.5497469 | 4.150734 | 17.27079 | 16.87551 | 70.28181 | 59.73856 | 9.727478e-05 | 0.1089411 | 0 | 0 | 0
5685 | 228723 | 2011-01-13 03:20 | 2461.24 | 2 | 28 | 0.5501083 | 4.154464 | 17.27538 | 16.87551 | 70.30085 | 59.73856 | 9.727478e-05 | 0.1089411 | 0 | 0 | 0
5686 | 228753 | 2011-01-13 03:20 | 2491.255 | 2 | 28 | 0.5499276 | 4.158031 | 17.27996 | 16.87551 | 70.31991 | 59.73856 | 9.727478e-05 | 0.1089411 | 0 | 0 | 0
5687 | 228783 | 2011-01-13 03:21 | 2521.27 | 2 | 28 | 0.5501083 | 4.161923 | 17.28455 | 16.87551 | 70.33898 | 59.73856 | 0.00016222 | 0.1089411 | 0 | 0 | 0
5688 | 228813 | 2011-01-13 03:21 | 2551.285 | 2 | 28 | 0.5499276 | 4.165491 | 17.28913 | 16.87551 | 70.35807 | 59.73856 | 6.484985e-05 | 0.1089411 | 0 | 0 | 0
5689 | 228843.1 | 2011-01-13 03:22 | 2581.3 | 2 | 28 | 0.5499276 | 4.16922 | 17.29372 | 16.87551 | 70.37718 | 59.73856 | 9.727478e-05 | 0.1089411 | 0 | 0 | 0
5690 | 228873.1 | 2011-01-13 03:22 | 2611.315 | 2 | 28 | 0.5499276 | 4.17295 | 17.2983 | 16.87551 | 70.39631 | 59.73856 | 9.727478e-05 | 0.1089411 | 0 | 0 | 0
5691 | 228903.1 | 2011-01-13 03:23 | 2641.331 | 2 | 28 | 0.5499276 | 4.176842 | 17.30289 | 16.87551 | 70.41545 | 59.73856 | 9.727478e-05 | 0.1089411 | 0 | 0 | 0
5692 | 228933.1 | 2011-01-13 03:23 | 2671.346 | 2 | 28 | 0.5501083 | 4.180734 | 17.30747 | 16.87551 | 70.43461 | 59.73856 | 0.0001297951 | 0.1089411 | 0 | 0 | 0
5693 | 228963.1 | 2011-01-13 03:24 | 2701.361 | 2 | 28 | 0.5499276 | 4.184464 | 17.31206 | 16.87551 | 70.45379 | 59.73856 | 9.727478e-05 | 0.1089411 | 0 | 0 | 0
5694 | 228993.1 | 2011-01-13 03:24 | 2731.376 | 2 | 28 | 0.5497469 | 4.188193 | 17.31664 | 16.87551 | 70.47298 | 59.73856 | 9.727478e-05 | 0.1089411 | 0 | 0 | 0
5695 | 229023.1 | 2011-01-13 03:25 | 2761.391 | 2 | 28 | 0.5499276 | 4.192085 | 17.32123 | 16.87551 | 70.4922 | 59.73856 | 6.484985e-05 | 0.1089411 | 0 | 0 | 0
5696 | 229053.2 | 2011-01-13 03:25 | 2791.406 | 2 | 28 | 0.5501083 | 4.196301 | 17.32581 | 16.87551 | 70.51143 | 59.73856 | 0.0001296997 | 0.1089411 | 0 | 0 | 0
5697 | 229080 | 2011-01-13 03:26 | 2818.234 | 2 | 28 | 0.5499276 | 4.200031 | 17.32991 | 16.87551 | 70.52863 | 59.73856 | 0.00016222 | 0.1089411 | 0 | 0 | 0
5698 | 229110 | 2011-01-13 03:26 | 30.01512 | 3 | 28 | 0 | 4.096572 | 17.32991 | 16.87551 | 70.52863 | 59.73856 | -0.0004864693 | 0.1089411 | 0 | 0 | 0
5699 | 229140 | 2011-01-13 03:27 | 60.03039 | 3 | 28 | 0 | 4.083923 | 17.32991 | 16.87551 | 70.52863 | 59.73856 | -0.0002919197 | 0.1089411 | 0 | 0 | 0
5700 | 229170 | 2011-01-13 03:27 | 90.04544 | 3 | 28 | 0 | 4.076139 | 17.32991 | 16.87551 | 70.52863 | 59.73856 | -0.00016222 | 0.1089411 | 0 | 0 | 0
5701 | 229200 | 2011-01-13 03:28 | 120.0135 | 3 | 28 | 0 | 4.070951 | 17.32991 | 16.87551 | 70.52863 | 59.73856 | -9.727478e-05 | 0.1089411 | 0 | 0 | 0
5702 | 229200 | 2011-01-13 03:28 | 0.01558573 | 4 | 28 | 1.000164 | 4.200193 | 17.32992 | 16.87551 | 70.52865 | 59.73856 | 0 | 0.1089411 | 0 | 0 | 0
5703 | 229200.8 | 2011-01-13 03:28 | 0.7968238 | 4 | 28 | 0.9499366 | 4.200193 | 17.33013 | 16.87551 | 70.52953 | 59.73856 | 0 | 0.1089411 | 0 | 0 | 0
5704 | 229202.9 | 2011-01-13 03:28 | 2.875263 | 4 | 28 | 0.8993483 | 4.200031 | 17.33066 | 16.87551 | 70.53177 | 59.73856 | -3.242493e-05 | 0.1089411 | 0 | 0 | 0
5705 | 229206 | 2011-01-13 03:28 | 6.015503 | 4 | 28 | 0.849302 | 4.199869 | 17.33142 | 16.87551 | 70.53497 | 59.73856 | -3.242493e-05 | 0.1089411 | 0 | 0 | 0
5706 | 229210.4 | 2011-01-13 03:28 | 10.37477 | 4 | 28 | 0.799075 | 4.200031 | 17.33242 | 16.87551 | 70.53915 | 59.73856 | -3.242493e-05 | 0.1089411 | 0 | 0 | 0
5707 | 229216.1 | 2011-01-13 03:28 | 16.12473 | 4 | 28 | 0.7490287 | 4.200031 | 17.33365 | 16.87551 | 70.54434 | 59.73856 | 0 | 0.1089411 | 0 | 0 | 0
5708 | 229223.7 | 2011-01-13 03:28 | 23.6873 | 4 | 28 | 0.6988018 | 4.200031 | 17.33517 | 16.87551 | 70.55072 | 59.73856 | 0 | 0.1089411 | 0 | 0 | 0
5709 | 229233.8 | 2011-01-13 03:28 | 33.85892 | 4 | 28 | 0.6487555 | 4.200031 | 17.33707 | 16.87551 | 70.5587 | 59.73856 | 0 | 0.1089411 | 0 | 0 | 0
5710 | 229248.4 | 2011-01-13 03:29 | 48.42106 | 4 | 28 | 0.5987092 | 4.199869 | 17.33959 | 16.87551 | 70.56927 | 59.73856 | -3.242493e-05 | 0.1089411 | 0 | 0 | 0
5711 | 229271.5 | 2011-01-13 03:29 | 71.46757 | 4 | 28 | 0.5486629 | 4.200031 | 17.34325 | 16.87551 | 70.58464 | 59.73856 | 0 | 0.1089411 | 0 | 0 | 0
5712 | 229313.6 | 2011-01-13 03:30 | 113.5763 | 4 | 28 | 0.4986166 | 4.199869 | 17.34934 | 16.87551 | 70.61024 | 59.73856 | 0 | 0.1089411 | 0 | 0 | 0
5713 | 229392.4 | 2011-01-13 03:31 | 192.3875 | 4 | 28 | 0.4485703 | 4.199869 | 17.35967 | 16.87551 | 70.65359 | 59.73856 | 0 | 0.1089411 | 0 | 0 | 0
5714 | 229508 | 2011-01-13 03:33 | 307.9792 | 4 | 28 | 0.398524 | 4.199869 | 17.37324 | 16.87551 | 70.71059 | 59.73856 | -3.242493e-05 | 0.1089411 | 0 | 0 | 0
5715 | 229652 | 2011-01-13 03:35 | 452.0081 | 4 | 28 | 0.3484777 | 4.199869 | 17.38816 | 16.87551 | 70.77326 | 59.73856 | 0 | 0.1089411 | 0 | 0 | 0
5716 | 229824.4 | 2011-01-13 03:38 | 624.3647 | 4 | 28 | 0.2984314 | 4.199869 | 17.40362 | 16.87551 | 70.83819 | 59.73856 | 0 | 0.1089411 | 0 | 0 | 0
5717 | 230035.1 | 2011-01-13 03:42 | 835.1266 | 4 | 28 | 0.2483851 | 4.199707 | 17.41958 | 16.87551 | 70.90524 | 59.73856 | -6.484985e-05 | 0.1089411 | 0 | 0 | 0
5718 | 230300.2 | 2011-01-13 03:46 | 1100.169 | 4 | 28 | 0.1983388 | 4.199869 | 17.43597 | 16.87551 | 70.97407 | 59.73856 | -3.242493e-05 | 0.1089411 | 0 | 0 | 0
5719 | 230657.4 | 2011-01-13 03:52 | 1457.46 | 4 | 28 | 0.1482926 | 4.199869 | 17.45306 | 16.87551 | 71.04586 | 59.73856 | 0 | 0.1089411 | 0 | 0 | 0
5720 | 231192.2 | 2011-01-13 04:01 | 1992.232 | 4 | 28 | 0.09824626 | 4.199869 | 17.47112 | 16.87551 | 71.12171 | 59.73856 | 0 | 0.1089411 | 0 | 0 | 0
5721 | 232203.3 | 2011-01-13 04:18 | 3003.34 | 4 | 28 | 0.04982602 | 4.199869 | 17.49106 | 16.87551 | 71.20546 | 59.73856 | 0 | 0.1089411 | 0 | 0 | 0
5722 | 232233.3 | 2011-01-13 04:18 | 30.01525 | 5 | 28 | 0 | 4.190139 | 17.49106 | 16.87551 | 71.20546 | 59.73856 | -9.727478e-05 | 0.1089411 | 0 | 0 | 0
5723 | 232263.3 | 2011-01-13 04:19 | 60.01473 | 5 | 28 | 0 | 4.18868 | 17.49106 | 16.87551 | 71.20546 | 59.73856 | 0 | 0.1089411 | 0 | 0 | 0
5724 | 232263.5 | 2011-01-13 04:19 | 0.1875321 | 6 | 28 | 0.0008637619 | 4.18868 | 17.49106 | 16.87551 | 71.20546 | 59.73856 | 0 | 0.1112793 | 0 | 0 | 0
5725 | 232268.3 | 2011-01-13 04:19 | 5.000019 | 6 | 28 | 0.00212847 | 4.18868 | 17.49107 | 16.87551 | 71.20547 | 59.73856 | -3.252029e-05 | 0.1112793 | 0 | 0 | 0
5726 | 232286.5 | 2011-01-13 04:19 | 18.17159 | 7 | 28 | -1.099793 | 3.988572 | 17.49107 | 16.88106 | 71.20547 | 59.76082 | -0.001621628 | 0.1112793 | 0 | 0 | 0
5727 | 232316.5 | 2011-01-13 04:20 | 48.1867 | 7 | 28 | -1.099613 | 3.93814 | 17.49107 | 16.89022 | 71.20547 | 59.79715 | -0.001199961 | 0.1112793 | 0 | 0 | 0
5728 | 232346.5 | 2011-01-13 04:20 | 78.20184 | 7 | 28 | -1.099432 | 3.895329 | 17.49107 | 16.89939 | 71.20547 | 59.83305 | -0.001005363 | 0.1112793 | 0 | 0 | 0
5729 | 232376.6 | 2011-01-13 04:21 | 108.2171 | 7 | 28 | -1.099613 | 3.859329 | 17.49107 | 16.90856 | 71.20547 | 59.86859 | -0.0008432388 | 0.1112793 | 0 | 0 | 0
5730 | 232406.6 | 2011-01-13 04:21 | 138.2321 | 7 | 28 | -1.099613 | 3.829167 | 17.49107 | 16.91773 | 71.20547 | 59.90384 | -0.000778389 | 0.1112793 | 0 | 0 | 0
5731 | 232436.6 | 2011-01-13 04:22 | 168.2472 | 7 | 28 | -1.099613 | 3.804681 | 17.49107 | 16.9269 | 71.20547 | 59.93883 | -0.0005837918 | 0.1112793 | 0 | 0 | 0
5732 | 232466.6 | 2011-01-13 04:22 | 198.2623 | 7 | 28 | -1.099793 | 3.784086 | 17.49107 | 16.93607 | 71.20547 | 59.97361 | -0.0004864693 | 0.1112793 | 0 | 0 | 0
5733 | 232496.6 | 2011-01-13 04:23 | 228.2775 | 7 | 28 | -1.099613 | 3.7656 | 17.49107 | 16.94524 | 71.20547 | 60.00822 | -0.0004865169 | 0.1112793 | 0 | 0 | 0
5734 | 232526.6 | 2011-01-13 04:23 | 258.2927 | 7 | 28 | -1.099793 | 3.749059 | 17.49107 | 16.9544 | 71.20547 | 60.04267 | -0.0003891945 | 0.1112793 | 0 | 0 | 0
5735 | 232556.6 | 2011-01-13 04:24 | 288.3078 | 7 | 28 | -1.099613 | 3.734141 | 17.49107 | 16.96357 | 71.20547 | 60.07698 | -0.0003243446 | 0.1112793 | 0 | 0 | 0
5736 | 232586.7 | 2011-01-13 04:24 | 318.3228 | 7 | 28 | -1.099793 | 3.720033 | 17.49107 | 16.97274 | 71.20547 | 60.11115 | -0.0003891468 | 0.1112793 | 0 | 0 | 0
5737 | 232616.7 | 2011-01-13 04:25 | 348.3379 | 7 | 28 | -1.099793 | 3.706573 | 17.49107 | 16.98191 | 71.20547 | 60.14519 | -0.0003567219 | 0.1112793 | 0 | 0 | 0
5738 | 232646.7 | 2011-01-13 04:25 | 378.353 | 7 | 28 | -1.099613 | 3.694087 | 17.49107 | 16.99108 | 71.20547 | 60.17912 | -0.0003242969 | 0.1112793 | 0 | 0 | 0
5739 | 232676.7 | 2011-01-13 04:26 | 408.3681 | 7 | 28 | -1.099432 | 3.682087 | 17.49107 | 17.00025 | 71.20547 | 60.21293 | -0.0002919197 | 0.1112793 | 0 | 0 | 0
5740 | 232706.7 | 2011-01-13 04:26 | 438.3833 | 7 | 28 | -1.099793 | 3.670249 | 17.49107 | 17.00942 | 71.20547 | 60.24663 | -0.0003242969 | 0.1112793 | 0 | 0 | 0
5741 | 232736.7 | 2011-01-13 04:27 | 468.3984 | 7 | 28 | -1.099613 | 3.659222 | 17.49107 | 17.01858 | 71.20547 | 60.28023 | -0.0002594948 | 0.1112793 | 0 | 0 | 0
5742 | 232766.8 | 2011-01-13 04:27 | 498.4135 | 7 | 28 | -1.099613 | 3.648357 | 17.49107 | 17.02775 | 71.20547 | 60.31373 | -0.000291872 | 0.1112793 | 0 | 0 | 0
5743 | 232796.8 | 2011-01-13 04:28 | 528.4286 | 7 | 28 | -1.099793 | 3.637979 | 17.49107 | 17.03692 | 71.20547 | 60.34713 | -0.0002594471 | 0.1112793 | 0 | 0 | 0
5744 | 232826.8 | 2011-01-13 04:28 | 558.4438 | 7 | 28 | -1.099613 | 3.627763 | 17.49107 | 17.04609 | 71.20547 | 60.38044 | -0.0002594471 | 0.1112793 | 0 | 0 | 0
5745 | 232856.8 | 2011-01-13 04:29 | 588.4591 | 7 | 28 | -1.099793 | 3.618033 | 17.49107 | 17.05526 | 71.20547 | 60.41366 | -0.0002594471 | 0.1112793 | 0 | 0 | 0
5746 | 232886.8 | 2011-01-13 04:29 | 618.4746 | 7 | 28 | -1.099613 | 3.608465 | 17.49107 | 17.06443 | 71.20547 | 60.44679 | -0.0002594471 | 0.1112793 | 0 | 0 | 0
5747 | 232916.8 | 2011-01-13 04:30 | 648.4759 | 7 | 28 | -1.099613 | 3.599222 | 17.49107 | 17.07359 | 71.20547 | 60.47982 | -0.0002594471 | 0.1112793 | 0 | 0 | 0
5748 | 232946.8 | 2011-01-13 04:30 | 678.4887 | 7 | 28 | -1.099793 | 3.590303 | 17.49107 | 17.08276 | 71.20547 | 60.51277 | -0.0002594471 | 0.1112793 | 0 | 0 | 0
5749 | 232976.8 | 2011-01-13 04:31 | 708.5038 | 7 | 28 | -1.099432 | 3.581871 | 17.49107 | 17.09193 | 71.20547 | 60.54565 | -0.0001945972 | 0.1112793 | 0 | 0 | 0
5750 | 233006.9 | 2011-01-13 04:31 | 738.5188 | 7 | 28 | -1.099793 | 3.573114 | 17.49107 | 17.1011 | 71.20547 | 60.57845 | -0.0002270222 | 0.1112793 | 0 | 0 | 0
5751 | 233036.9 | 2011-01-13 04:32 | 768.534 | 7 | 28 | -1.099793 | 3.565006 | 17.49107 | 17.11026 | 71.20547 | 60.61118 | -0.0002270222 | 0.1112793 | 0 | 0 | 0
5752 | 233066.9 | 2011-01-13 04:32 | 798.5491 | 7 | 28 | -1.099613 | 3.557222 | 17.49107 | 17.11943 | 71.20547 | 60.64383 | -0.0001945496 | 0.1112793 | 0 | 0 | 0
5753 | 233096.9 | 2011-01-13 04:33 | 828.5642 | 7 | 28 | -1.099793 | 3.549438 | 17.49107 | 17.1286 | 71.20547 | 60.67641 | -0.0002270222 | 0.1112793 | 0 | 0 | 0
5754 | 233126.9 | 2011-01-13 04:33 | 858.5793 | 7 | 28 | -1.099793 | 3.542141 | 17.49107 | 17.13777 | 71.20547 | 60.70892 | -0.0001945972 | 0.1112793 | 0 | 0 | 0
5755 | 233156.9 | 2011-01-13 04:34 | 888.5944 | 7 | 28 | -1.099613 | 3.535168 | 17.49107 | 17.14694 | 71.20547 | 60.74136 | -0.0001945972 | 0.1112793 | 0 | 0 | 0
5756 | 233186.9 | 2011-01-13 04:34 | 918.6096 | 7 | 28 | -1.099793 | 3.528195 | 17.49107 | 17.15611 | 71.20547 | 60.77374 | -0.0001621246 | 0.1112793 | 0 | 0 | 0
5757 | 233217 | 2011-01-13 04:35 | 948.6247 | 7 | 28 | -1.099974 | 3.521222 | 17.49107 | 17.16528 | 71.20547 | 60.80606 | -0.0002594471 | 0.1112793 | 0 | 0 | 0
5758 | 233247 | 2011-01-13 04:35 | 978.6398 | 7 | 28 | -1.099613 | 3.51506 | 17.49107 | 17.17445 | 71.20547 | 60.83832 | -0.0001621723 | 0.1112793 | 0 | 0 | 0
5759 | 233277 | 2011-01-13 04:36 | 1008.655 | 7 | 28 | -1.099793 | 3.508736 | 17.49107 | 17.18361 | 71.20547 | 60.87052 | -0.0001945972 | 0.1112793 | 0 | 0 | 0
5760 | 233307 | 2011-01-13 04:36 | 1038.67 | 7 | 28 | -1.099974 | 3.502412 | 17.49107 | 17.19278 | 71.20547 | 60.90266 | -0.0001945972 | 0.1112793 | 0 | 0 | 0
5761 | 233337 | 2011-01-13 04:37 | 1068.685 | 7 | 28 | -1.099613 | 3.496574 | 17.49107 | 17.20195 | 71.20547 | 60.93474 | -0.0001297474 | 0.1112793 | 0 | 0 | 0
5762 | 233367 | 2011-01-13 04:37 | 1098.7 | 7 | 28 | -1.099793 | 3.490412 | 17.49107 | 17.21112 | 71.20547 | 60.96678 | -0.0001945972 | 0.1112793 | 0 | 0 | 0
5763 | 233397.1 | 2011-01-13 04:38 | 1128.715 | 7 | 28 | -1.099793 | 3.48425 | 17.49107 | 17.22029 | 71.20547 | 60.99875 | -0.0001945972 | 0.1112793 | 0 | 0 | 0
5764 | 233427.1 | 2011-01-13 04:38 | 1158.73 | 7 | 28 | -1.099613 | 3.478574 | 17.49107 | 17.22946 | 71.20547 | 61.03067 | -0.0001297474 | 0.1112793 | 0 | 0 | 0
5765 | 233457.1 | 2011-01-13 04:39 | 1188.746 | 7 | 28 | -1.099793 | 3.472574 | 17.49107 | 17.23863 | 71.20547 | 61.06254 | -0.0001621723 | 0.1112793 | 0 | 0 | 0
5766 | 233487.1 | 2011-01-13 04:39 | 1218.761 | 7 | 28 | -1.099613 | 3.466574 | 17.49107 | 17.24779 | 71.20547 | 61.09435 | -0.0001621246 | 0.1112793 | 0 | 0 | 0
5767 | 233517.1 | 2011-01-13 04:40 | 1248.776 | 7 | 28 | -1.099793 | 3.460412 | 17.49107 | 17.25696 | 71.20547 | 61.1261 | -0.0001296997 | 0.1112793 | 0 | 0 | 0
5768 | 233547.1 | 2011-01-13 04:40 | 1278.791 | 7 | 28 | -1.099613 | 3.454087 | 17.49107 | 17.26613 | 71.20547 | 61.1578 | -0.0001945972 | 0.1112793 | 0 | 0 | 0
5769 | 233577.1 | 2011-01-13 04:41 | 1308.806 | 7 | 28 | -1.099793 | 3.447601 | 17.49107 | 17.2753 | 71.20547 | 61.18944 | -0.0001621723 | 0.1112793 | 0 | 0 | 0
5770 | 233607.2 | 2011-01-13 04:41 | 1338.821 | 7 | 28 | -1.099613 | 3.44079 | 17.49107 | 17.28447 | 71.20547 | 61.22102 | -0.0002270222 | 0.1112793 | 0 | 0 | 0
5771 | 233637.2 | 2011-01-13 04:42 | 1368.836 | 7 | 28 | -1.099793 | 3.433817 | 17.49107 | 17.29364 | 71.20547 | 61.25254 | -0.0001945972 | 0.1112793 | 0 | 0 | 0
5772 | 233667.2 | 2011-01-13 04:42 | 1398.852 | 7 | 28 | -1.099793 | 3.426682 | 17.49107 | 17.30281 | 71.20547 | 61.28399 | -0.0001945972 | 0.1112793 | 0 | 0 | 0
5773 | 233697.2 | 2011-01-13 04:43 | 1428.867 | 7 | 28 | -1.099793 | 3.418736 | 17.49107 | 17.31198 | 71.20547 | 61.31537 | -0.0002270222 | 0.1112793 | 0 | 0 | 0
5774 | 233727.2 | 2011-01-13 04:43 | 1458.884 | 7 | 28 | -1.099613 | 3.410466 | 17.49107 | 17.32115 | 71.20547 | 61.34668 | -0.0002594471 | 0.1112793 | 0 | 0 | 0
5775 | 233757.2 | 2011-01-13 04:44 | 1488.897 | 7 | 28 | -1.099793 | 3.401709 | 17.49107 | 17.33031 | 71.20547 | 61.37791 | -0.0002594948 | 0.1112793 | 0 | 0 | 0
5776 | 233787.3 | 2011-01-13 04:44 | 1518.912 | 7 | 28 | -1.099613 | 3.392628 | 17.49107 | 17.33948 | 71.20547 | 61.40906 | -0.0001945972 | 0.1112793 | 0 | 0 | 0
5777 | 233817.3 | 2011-01-13 04:45 | 1548.927 | 7 | 28 | -1.099613 | 3.38225 | 17.49107 | 17.34865 | 71.20547 | 61.44011 | -0.000291872 | 0.1112793 | 0 | 0 | 0
5778 | 233847.3 | 2011-01-13 04:45 | 1578.942 | 7 | 28 | -1.099793 | 3.371061 | 17.49107 | 17.35782 | 71.20547 | 61.47107 | -0.0003243446 | 0.1112793 | 0 | 0 | 0
5779 | 233877.3 | 2011-01-13 04:46 | 1608.957 | 7 | 28 | -1.099613 | 3.358574 | 17.49107 | 17.36699 | 71.20547 | 61.50193 | -0.0003891945 | 0.1112793 | 0 | 0 | 0
5780 | 233907.3 | 2011-01-13 04:46 | 1638.973 | 7 | 28 | -1.099613 | 3.344466 | 17.49107 | 17.37616 | 71.20547 | 61.53266 | -0.0004216194 | 0.1112793 | 0 | 0 | 0
5781 | 233937.3 | 2011-01-13 04:47 | 1668.988 | 7 | 28 | -1.099613 | 3.32825 | 17.49107 | 17.38533 | 71.20547 | 61.56325 | -0.0004540443 | 0.1112793 | 0 | 0 | 0
5782 | 233967.3 | 2011-01-13 04:47 | 1699.003 | 7 | 28 | -1.099613 | 3.308628 | 17.49107 | 17.39449 | 71.20547 | 61.59368 | -0.0005837918 | 0.1112793 | 0 | 0 | 0
5783 | 233997.4 | 2011-01-13 04:48 | 1729.018 | 7 | 28 | -1.099793 | 3.284791 | 17.49107 | 17.40366 | 71.20547 | 61.62391 | -0.0007135391 | 0.1112793 | 0 | 0 | 0
5784 | 234027.4 | 2011-01-13 04:48 | 1759.033 | 7 | 28 | -1.099793 | 3.255277 | 17.49107 | 17.41283 | 71.20547 | 61.6539 | -0.0008756638 | 0.1112793 | 0 | 0 | 0
5785 | 234057.4 | 2011-01-13 04:49 | 1789.048 | 7 | 28 | -1.099432 | 3.216845 | 17.49107 | 17.422 | 71.20547 | 61.68357 | -0.001167584 | 0.1112793 | 0 | 0 | 0
5786 | 234087.4 | 2011-01-13 04:49 | 1819.063 | 7 | 28 | -1.099793 | 3.165926 | 17.49107 | 17.43117 | 71.20547 | 61.71285 | -0.001556778 | 0.1112793 | 0 | 0 | 0
5787 | 234117.4 | 2011-01-13 04:50 | 1849.078 | 7 | 28 | -1.099793 | 3.096197 | 17.49107 | 17.44034 | 71.20547 | 61.74157 | -0.002140522 | 0.1112793 | 0 | 0 | 0
5788 | 234147.4 | 2011-01-13 04:50 | 1879.093 | 7 | 28 | -1.099793 | 2.996629 | 17.49107 | 17.44951 | 71.20547 | 61.76953 | -0.003113508 | 0.1112793 | 0 | 0 | 0
5789 | 234177.4 | 2011-01-13 04:51 | 1909.108 | 7 | 28 | -1.099613 | 2.850846 | 17.49107 | 17.45868 | 71.20547 | 61.79638 | -0.004508114 | 0.1112793 | 0 | 0 | 0
5790 | 234201.7 | 2011-01-13 04:51 | 1933.342 | 7 | 28 | -1.099613 | 2.699873 | 17.49107 | 17.46608 | 71.20547 | 61.81694 | -0.005156708 | 0.1112793 | 0 | 0 | 0
5791 | 234261.7 | 2011-01-13 04:52 | 60.01667 | 8 | 28 | 0 | 3.640736 | 17.49107 | 17.46608 | 71.20547 | 61.81694 | 0.001167584 | 0.1112793 | 0 | 0 | 0
5792 | 234261.9 | 2011-01-13 04:52 | 0.1876337 | 9 | 28 | 0.0006830894 | 3.641222 | 17.49107 | 17.46608 | 71.20547 | 61.81694 | 0 | 0.1089411 | 0 | 0 | 0
5793 | 234266.7 | 2011-01-13 04:52 | 5.015545 | 9 | 28 | 0.001767125 | 3.648357 | 17.49107 | 17.46608 | 71.20548 | 61.81694 | 0.001005411 | 0.1089411 | 0 | 0 | 0
5794 | 234296.7 | 2011-01-13 04:53 | 30.01514 | 1 | 29 | 0 | 3.675925 | 17.49107 | 17.46608 | 71.20548 | 61.81694 | 0.000583744 | 0.1089411 | 0 | 0 | 0
5795 | 234326.8 | 2011-01-13 04:53 | 60.03021 | 1 | 29 | 0 | 3.693114 | 17.49107 | 17.46608 | 71.20548 | 61.81694 | 0.0003891945 | 0.1089411 | 0 | 0 | 0
5796 | 234356.8 | 2011-01-13 04:54 | 90.04532 | 1 | 29 | 0 | 3.705276 | 17.49107 | 17.46608 | 71.20548 | 61.81694 | 0.000291872 | 0.1089411 | 0 | 0 | 0
5797 | 234386.7 | 2011-01-13 04:54 | 120.0137 | 1 | 29 | 0 | 3.714195 | 17.49107 | 17.46608 | 71.20548 | 61.81694 | 0.0001945972 | 0.1089411 | 0 | 0 | 0
5798 | 234416.8 | 2011-01-13 04:55 | 30.01516 | 2 | 29 | 0.5497469 | 3.826573 | 17.49565 | 17.46608 | 71.22294 | 61.81694 | 0.0007135391 | 0.1089411 | 0 | 0 | 0
5799 | 234446.8 | 2011-01-13 04:55 | 60.03027 | 2 | 29 | 0.5499276 | 3.844897 | 17.50024 | 17.46608 | 71.24053 | 61.81694 | 0.0003891945 | 0.1089411 | 0 | 0 | 0
5800 | 234476.8 | 2011-01-13 04:56 | 90.04539 | 2 | 29 | 0.5497469 | 3.857546 | 17.50482 | 17.46608 | 71.25819 | 61.81694 | 0.0002594471 | 0.1089411 | 0 | 0 | 0
5801 | 234506.8 | 2011-01-13 04:56 | 120.0605 | 2 | 29 | 0.5499276 | 3.868086 | 17.50941 | 17.46608 | 71.2759 | 61.81694 | 0.0002919197 | 0.1089411 | 0 | 0 | 0
5802 | 234536.8 | 2011-01-13 04:57 | 150.0756 | 2 | 29 | 0.5497469 | 3.877005 | 17.51399 | 17.46608 | 71.29366 | 61.81694 | 0.0002270222 | 0.1089411 | 0 | 0 | 0
5803 | 234566.8 | 2011-01-13 04:57 | 180.0907 | 2 | 29 | 0.5499276 | 3.884951 | 17.51858 | 17.46608 | 71.31145 | 61.81694 | 0.0001621723 | 0.1089411 | 0 | 0 | 0
5804 | 234596.9 | 2011-01-13 04:58 | 210.1058 | 2 | 29 | 0.5499276 | 3.892411 | 17.52316 | 17.46608 | 71.32929 | 61.81694 | 0.0001945972 | 0.1089411 | 0 | 0 | 0
5805 | 234626.9 | 2011-01-13 04:58 | 240.1211 | 2 | 29 | 0.5499276 | 3.899384 | 17.52775 | 17.46608 | 71.34715 | 61.81694 | 0.0001945972 | 0.1089411 | 0 | 0 | 0
5806 | 234656.9 | 2011-01-13 04:59 | 270.1361 | 2 | 29 | 0.5499276 | 3.905708 | 17.53233 | 17.46608 | 71.36504 | 61.81694 | 0.0001621723 | 0.1089411 | 0 | 0 | 0
5807 | 234686.9 | 2011-01-13 04:59 | 300.1515 | 2 | 29 | 0.5499276 | 3.91187 | 17.53692 | 17.46608 | 71.38296 | 61.81694 | 0.0001945972 | 0.1089411 | 0 | 0 | 0
5808 | 234716.9 | 2011-01-13 05:00 | 330.1663 | 2 | 29 | 0.5499276 | 3.917708 | 17.5415 | 17.46608 | 71.40091 | 61.81694 | 0.0001621723 | 0.1089411 | 0 | 0 | 0
5809 | 234746.9 | 2011-01-13 05:00 | 360.1816 | 2 | 29 | 0.5499276 | 3.923221 | 17.54609 | 17.46608 | 71.41889 | 61.81694 | 0.0001621246 | 0.1089411 | 0 | 0 | 0
5810 | 234776.9 | 2011-01-13 05:01 | 390.1966 | 2 | 29 | 0.5501083 | 3.928573 | 17.55067 | 17.46608 | 71.43689 | 61.81694 | 0.0001621723 | 0.1089411 | 0 | 0 | 0
5811 | 234807 | 2011-01-13 05:01 | 420.212 | 2 | 29 | 0.5499276 | 3.933275 | 17.55526 | 17.46608 | 71.45491 | 61.81694 | 9.727478e-05 | 0.1089411 | 0 | 0 | 0
5812 | 234837 | 2011-01-13 05:02 | 450.2268 | 2 | 29 | 0.5499276 | 3.93814 | 17.55984 | 17.46608 | 71.47296 | 61.81694 | 9.732247e-05 | 0.1089411 | 0 | 0 | 0
5813 | 234867 | 2011-01-13 05:02 | 480.2419 | 2 | 29 | 0.5499276 | 3.942681 | 17.56443 | 17.46608 | 71.49103 | 61.81694 | 0.0001297474 | 0.1089411 | 0 | 0 | 0
5814 | 234897 | 2011-01-13 05:03 | 510.2571 | 2 | 29 | 0.5501083 | 3.947221 | 17.56901 | 17.46608 | 71.50911 | 61.81694 | 0.0001296997 | 0.1089411 | 0 | 0 | 0
5815 | 234927 | 2011-01-13 05:03 | 540.2723 | 2 | 29 | 0.5499276 | 3.951275 | 17.5736 | 17.46608 | 71.52722 | 61.81694 | 0.0001296997 | 0.1089411 | 0 | 0 | 0
5816 | 234957 | 2011-01-13 05:04 | 570.2873 | 2 | 29 | 0.5501083 | 3.955167 | 17.57818 | 17.46608 | 71.54535 | 61.81694 | 9.727478e-05 | 0.1089411 | 0 | 0 | 0
5817 | 234987.1 | 2011-01-13 05:04 | 600.3024 | 2 | 29 | 0.5501083 | 3.959059 | 17.58277 | 17.46608 | 71.56349 | 61.81694 | 9.732247e-05 | 0.1089411 | 0 | 0 | 0
5818 | 235017.1 | 2011-01-13 05:05 | 630.3175 | 2 | 29 | 0.5499276 | 3.962789 | 17.58735 | 17.46608 | 71.58165 | 61.81694 | 9.727478e-05 | 0.1089411 | 0 | 0 | 0
5819 | 235047.1 | 2011-01-13 05:05 | 660.333 | 2 | 29 | 0.5499276 | 3.966194 | 17.59194 | 17.46608 | 71.59983 | 61.81694 | 6.489754e-05 | 0.1089411 | 0 | 0 | 0
5820 | 235077.1 | 2011-01-13 05:06 | 690.3477 | 2 | 29 | 0.5499276 | 3.969762 | 17.59652 | 17.46608 | 71.61802 | 61.81694 | 9.727478e-05 | 0.1089411 | 0 | 0 | 0
5821 | 235107.1 | 2011-01-13 05:06 | 720.3629 | 2 | 29 | 0.5499276 | 3.973329 | 17.60111 | 17.46608 | 71.63623 | 61.81694 | 9.727478e-05 | 0.1089411 | 0 | 0 | 0
5822 | 235137.1 | 2011-01-13 05:07 | 750.378 | 2 | 29 | 0.5501083 | 3.976735 | 17.60569 | 17.46608 | 71.65446 | 61.81694 | 9.732247e-05 | 0.1089411 | 0 | 0 | 0
5823 | 235167.1 | 2011-01-13 05:07 | 780.3931 | 2 | 29 | 0.5499276 | 3.979978 | 17.61028 | 17.46608 | 71.6727 | 61.81694 | 9.732247e-05 | 0.1089411 | 0 | 0 | 0
5824 | 235197.2 | 2011-01-13 05:08 | 810.4082 | 2 | 29 | 0.5501083 | 3.983383 | 17.61486 | 17.46608 | 71.69096 | 61.81694 | 9.727478e-05 | 0.1089411 | 0 | 0 | 0
5825 | 235227.2 | 2011-01-13 05:08 | 840.4233 | 2 | 29 | 0.5497469 | 3.986464 | 17.61945 | 17.46608 | 71.70923 | 61.81694 | 6.484985e-05 | 0.1089411 | 0 | 0 | 0
5826 | 235257.2 | 2011-01-13 05:09 | 870.4384 | 2 | 29 | 0.5499276 | 3.98987 | 17.62403 | 17.46608 | 71.72751 | 61.81694 | 9.727478e-05 | 0.1089411 | 0 | 0 | 0
5827 | 235287.2 | 2011-01-13 05:09 | 900.4536 | 2 | 29 | 0.5499276 | 3.992789 | 17.62862 | 17.46608 | 71.74581 | 61.81694 | 6.484985e-05 | 0.1089411 | 0 | 0 | 0
5828 | 235317.2 | 2011-01-13 05:10 | 930.4688 | 2 | 29 | 0.5499276 | 3.996194 | 17.6332 | 17.46608 | 71.76413 | 61.81694 | 0.0001296997 | 0.1089411 | 0 | 0 | 0
5829 | 235347.2 | 2011-01-13 05:10 | 960.4838 | 2 | 29 | 0.5499276 | 3.999113 | 17.63779 | 17.46608 | 71.78246 | 61.81694 | 6.484985e-05 | 0.1089411 | 0 | 0 | 0
5830 | 235377.2 | 2011-01-13 05:11 | 990.4989 | 2 | 29 | 0.5499276 | 4.002194 | 17.64237 | 17.46608 | 71.8008 | 61.81694 | 6.484985e-05 | 0.1089411 | 0 | 0 | 0
5831 | 235407.3 | 2011-01-13 05:11 | 1020.514 | 2 | 29 | 0.5497469 | 4.005113 | 17.64696 | 17.46608 | 71.81916 | 61.81694 | 3.242493e-05 | 0.1089411 | 0 | 0 | 0
5832 | 235437.3 | 2011-01-13 05:12 | 1050.532 | 2 | 29 | 0.5497469 | 4.008194 | 17.65154 | 17.46608 | 71.83753 | 61.81694 | 6.484985e-05 | 0.1089411 | 0 | 0 | 0
5833 | 235467.3 | 2011-01-13 05:12 | 1080.544 | 2 | 29 | 0.5499276 | 4.011275 | 17.65613 | 17.46608 | 71.85591 | 61.81694 | 9.727478e-05 | 0.1089411 | 0 | 0 | 0
5834 | 235497.3 | 2011-01-13 05:13 | 1110.559 | 2 | 29 | 0.5499276 | 4.014194 | 17.66071 | 17.46608 | 71.87431 | 61.81694 | 9.727478e-05 | 0.1089411 | 0 | 0 | 0
5835 | 235527.3 | 2011-01-13 05:13 | 1140.575 | 2 | 29 | 0.5499276 | 4.017113 | 17.6653 | 17.46608 | 71.89272 | 61.81694 | 6.484985e-05 | 0.1089411 | 0 | 0 | 0
5836 | 235557.3 | 2011-01-13 05:14 | 1170.59 | 2 | 29 | 0.5499276 | 4.020032 | 17.66988 | 17.46608 | 71.91115 | 61.81694 | 6.494522e-05 | 0.1089411 | 0 | 0 | 0
5837 | 235587.4 | 2011-01-13 05:14 | 1200.605 | 2 | 29 | 0.5499276 | 4.022951 | 17.67447 | 17.46608 | 71.92959 | 61.81694 | 6.484985e-05 | 0.1089411 | 0 | 0 | 0
5838 | 235617.4 | 2011-01-13 05:15 | 1230.62 | 2 | 29 | 0.5502889 | 4.025869 | 17.67905 | 17.46608 | 71.94804 | 61.81694 | 9.727478e-05 | 0.1089411 | 0 | 0 | 0
5839 | 235647.4 | 2011-01-13 05:15 | 1260.635 | 2 | 29 | 0.5499276 | 4.028951 | 17.68364 | 17.46608 | 71.96651 | 61.81694 | 0.0001296997 | 0.1089411 | 0 | 0 | 0
5840 | 235677.4 | 2011-01-13 05:16 | 1290.65 | 2 | 29 | 0.5501083 | 4.031707 | 17.68822 | 17.46608 | 71.98499 | 61.81694 | 9.727478e-05 | 0.1089411 | 0 | 0 | 0
5841 | 235707.4 | 2011-01-13 05:16 | 1320.665 | 2 | 29 | 0.5499276 | 4.034626 | 17.69281 | 17.46608 | 72.00348 | 61.81694 | 6.494522e-05 | 0.1089411 | 0 | 0 | 0
5842 | 235737.4 | 2011-01-13 05:17 | 1350.68 | 2 | 29 | 0.5501083 | 4.037545 | 17.69739 | 17.46608 | 72.02198 | 61.81694 | 9.727478e-05 | 0.1089411 | 0 | 0 | 0
5843 | 235767.4 | 2011-01-13 05:17 | 1380.696 | 2 | 29 | 0.5501083 | 4.040464 | 17.70198 | 17.46608 | 72.0405 | 61.81694 | 9.727478e-05 | 0.1089411 | 0 | 0 | 0
5844 | 235797.5 | 2011-01-13 05:18 | 1410.711 | 2 | 29 | 0.5499276 | 4.043545 | 17.70657 | 17.46608 | 72.05903 | 61.81694 | 0.0001296997 | 0.1089411 | 0 | 0 | 0
5845 | 235827.5 | 2011-01-13 05:18 | 1440.726 | 2 | 29 | 0.5501083 | 4.046302 | 17.71115 | 17.46608 | 72.07758 | 61.81694 | 9.727478e-05 | 0.1089411 | 0 | 0 | 0
5846 | 235857.5 | 2011-01-13 05:19 | 1470.741 | 2 | 29 | 0.5499276 | 4.049221 | 17.71574 | 17.46608 | 72.09614 | 61.81694 | 9.737015e-05 | 0.1089411 | 0 | 0 | 0
5847 | 235887.5 | 2011-01-13 05:19 | 1500.756 | 2 | 29 | 0.5501083 | 4.05214 | 17.72032 | 17.46608 | 72.11471 | 61.81694 | 6.484985e-05 | 0.1089411 | 0 | 0 | 0
5848 | 235917.5 | 2011-01-13 05:20 | 1530.771 | 2 | 29 | 0.5501083 | 4.055221 | 17.72491 | 17.46608 | 72.1333 | 61.81694 | 9.727478e-05 | 0.1089411 | 0 | 0 | 0
5849 | 235947.5 | 2011-01-13 05:20 | 1560.786 | 2 | 29 | 0.5499276 | 4.057978 | 17.72949 | 17.46608 | 72.1519 | 61.81694 | 9.727478e-05 | 0.1089411 | 0 | 0 | 0
5850 | 235977.6 | 2011-01-13 05:21 | 1590.801 | 2 | 29 | 0.5499276 | 4.061059 | 17.73408 | 17.46608 | 72.17051 | 61.81694 | 9.727478e-05 | 0.1089411 | 0 | 0 | 0
5851 | 236007.6 | 2011-01-13 05:21 | 1620.816 | 2 | 29 | 0.5497469 | 4.063978 | 17.73866 | 17.46608 | 72.18914 | 61.81694 | 6.484985e-05 | 0.1089411 | 0 | 0 | 0
5852 | 236037.6 | 2011-01-13 05:22 | 1650.832 | 2 | 29 | 0.5499276 | 4.067059 | 17.74325 | 17.46608 | 72.20778 | 61.81694 | 0.0001296997 | 0.1089411 | 0 | 0 | 0
5853 | 236067.6 | 2011-01-13 05:22 | 1680.847 | 2 | 29 | 0.5499276 | 4.07014 | 17.74783 | 17.46608 | 72.22643 | 61.81694 | 9.737015e-05 | 0.1089411 | 0 | 0 | 0
5854 | 236097.6 | 2011-01-13 05:23 | 1710.862 | 2 | 29 | 0.5499276 | 4.073059 | 17.75242 | 17.46608 | 72.2451 | 61.81694 | 9.727478e-05 | 0.1089411 | 0 | 0 | 0
5855 | 236127.6 | 2011-01-13 05:23 | 1740.877 | 2 | 29 | 0.5499276 | 4.076139 | 17.757 | 17.46608 | 72.26378 | 61.81694 | 9.727478e-05 | 0.1089411 | 0 | 0 | 0
5856 | 236157.6 | 2011-01-13 05:24 | 1770.892 | 2 | 29 | 0.5499276 | 4.079221 | 17.76159 | 17.46608 | 72.28248 | 61.81694 | 6.484985e-05 | 0.1089411 | 0 | 0 | 0
5857 | 236187.7 | 2011-01-13 05:24 | 1800.907 | 2 | 29 | 0.5497469 | 4.082302 | 17.76617 | 17.46608 | 72.30118 | 61.81694 | 0.0001296997 | 0.1089411 | 0 | 0 | 0
5858 | 236217.7 | 2011-01-13 05:25 | 1830.922 | 2 | 29 | 0.5497469 | 4.085221 | 17.77075 | 17.46608 | 72.3199 | 61.81694 | 9.727478e-05 | 0.1089411 | 0 | 0 | 0
5859 | 236247.7 | 2011-01-13 05:25 | 1860.94 | 2 | 29 | 0.5495663 | 4.088302 | 17.77534 | 17.46608 | 72.33864 | 61.81694 | 3.242493e-05 | 0.1089411 | 0 | 0 | 0
5860 | 236277.7 | 2011-01-13 05:26 | 1890.953 | 2 | 29 | 0.5497469 | 4.091545 | 17.77992 | 17.46608 | 72.35738 | 61.81694 | 9.727478e-05 | 0.1089411 | 0 | 0 | 0
5861 | 236307.7 | 2011-01-13 05:26 | 1920.968 | 2 | 29 | 0.5497469 | 4.094951 | 17.7845 | 17.46608 | 72.37615 | 61.81694 | 9.737015e-05 | 0.1089411 | 0 | 0 | 0
5862 | 236337.7 | 2011-01-13 05:27 | 1950.983 | 2 | 29 | 0.5499276 | 4.098032 | 17.78909 | 17.46608 | 72.39492 | 61.81694 | 6.484985e-05 | 0.1089411 | 0 | 0 | 0
5863 | 236367.7 | 2011-01-13 05:27 | 1980.998 | 2 | 29 | 0.5499276 | 4.101437 | 17.79367 | 17.46608 | 72.41372 | 61.81694 | 0.0001297951 | 0.1089411 | 0 | 0 | 0
5864 | 236397.8 | 2011-01-13 05:28 | 2011.013 | 2 | 29 | 0.5499276 | 4.104356 | 17.79826 | 17.46608 | 72.43254 | 61.81694 | 6.484985e-05 | 0.1089411 | 0 | 0 | 0
5865 | 236427.8 | 2011-01-13 05:28 | 2041.028 | 2 | 29 | 0.5499276 | 4.107761 | 17.80284 | 17.46608 | 72.45136 | 61.81694 | 9.737015e-05 | 0.1089411 | 0 | 0 | 0
5866 | 236457.8 | 2011-01-13 05:29 | 2071.043 | 2 | 29 | 0.5499276 | 4.111004 | 17.80743 | 17.46608 | 72.47021 | 61.81694 | 3.242493e-05 | 0.1089411 | 0 | 0 | 0
5867 | 236487.8 | 2011-01-13 05:29 | 2101.058 | 2 | 29 | 0.5499276 | 4.114572 | 17.81202 | 17.46608 | 72.48906 | 61.81694 | 0.0001296997 | 0.1089411 | 0 | 0 | 0
5868 | 236517.8 | 2011-01-13 05:30 | 2131.073 | 2 | 29 | 0.5499276 | 4.117815 | 17.8166 | 17.46608 | 72.50794 | 61.81694 | 9.727478e-05 | 0.1089411 | 0 | 0 | 0
5869 | 236547.8 | 2011-01-13 05:30 | 2161.089 | 2 | 29 | 0.5501083 | 4.121383 | 17.82119 | 17.46608 | 72.52683 | 61.81694 | 0.0001621246 | 0.1089411 | 0 | 0 | 0
5870 | 236577.9 | 2011-01-13 05:31 | 2191.104 | 2 | 29 | 0.5499276 | 4.124626 | 17.82577 | 17.46608 | 72.54573 | 61.81694 | 9.727478e-05 | 0.1089411 | 0 | 0 | 0
5871 | 236607.9 | 2011-01-13 05:31 | 2221.119 | 2 | 29 | 0.5499276 | 4.128031 | 17.83036 | 17.46608 | 72.56465 | 61.81694 | 9.727478e-05 | 0.1089411 | 0 | 0 | 0
5872 | 236637.9 | 2011-01-13 05:32 | 2251.134 | 2 | 29 | 0.5501083 | 4.131437 | 17.83494 | 17.46608 | 72.58359 | 61.81694 | 6.484985e-05 | 0.1089411 | 0 | 0 | 0
5873 | 236667.9 | 2011-01-13 05:32 | 2281.149 | 2 | 29 | 0.5499276 | 4.135005 | 17.83953 | 17.46608 | 72.60254 | 61.81694 | 6.484985e-05 | 0.1089411 | 0 | 0 | 0
5874 | 236697.9 | 2011-01-13 05:33 | 2311.164 | 2 | 29 | 0.5499276 | 4.13841 | 17.84411 | 17.46608 | 72.62151 | 61.81694 | 6.484985e-05 | 0.1089411 | 0 | 0 | 0
5875 | 236727.9 | 2011-01-13 05:33 | 2341.18 | 2 | 29 | 0.5501083 | 4.142139 | 17.8487 | 17.46608 | 72.64049 | 61.81694 | 6.484985e-05 | 0.1089411 | 0 | 0 | 0
5876 | 236757.9 | 2011-01-13 05:34 | 2371.194 | 2 | 29 | 0.5499276 | 4.145707 | 17.85328 | 17.46608 | 72.65949 | 61.81694 | 9.727478e-05 | 0.1089411 | 0 | 0 | 0
5877 | 236788 | 2011-01-13 05:34 | 2401.209 | 2 | 29 | 0.5499276 | 4.149275 | 17.85787 | 17.46608 | 72.67851 | 61.81694 | 9.737015e-05 | 0.1089411 | 0 | 0 | 0
5878 | 236818 | 2011-01-13 05:35 | 2431.225 | 2 | 29 | 0.5501083 | 4.153004 | 17.86245 | 17.46608 | 72.69754 | 61.81694 | 0.0001296997 | 0.1089411 | 0 | 0 | 0
5879 | 236848 | 2011-01-13 05:35 | 2461.24 | 2 | 29 | 0.5499276 | 4.15641 | 17.86704 | 17.46608 | 72.71659 | 61.81694 | 6.484985e-05 | 0.1089411 | 0 | 0 | 0
5880 | 236878 | 2011-01-13 05:36 | 2491.255 | 2 | 29 | 0.5499276 | 4.160302 | 17.87162 | 17.46608 | 72.73566 | 61.81694 | 0.0001296997 | 0.1089411 | 0 | 0 | 0
5881 | 236908 | 2011-01-13 05:36 | 2521.27 | 2 | 29 | 0.5497469 | 4.163869 | 17.87621 | 17.46608 | 72.75475 | 61.81694 | 9.737015e-05 | 0.1089411 | 0 | 0 | 0
5882 | 236938 | 2011-01-13 05:37 | 2551.285 | 2 | 29 | 0.5497469 | 4.167437 | 17.88079 | 17.46608 | 72.77385 | 61.81694 | 6.484985e-05 | 0.1089411 | 0 | 0 | 0
5883 | 236968.1 | 2011-01-13 05:37 | 2581.3 | 2 | 29 | 0.5499276 | 4.171491 | 17.88538 | 17.46608 | 72.79296 | 61.81694 | 9.727478e-05 | 0.1089411 | 0 | 0 | 0
5884 | 236998.1 | 2011-01-13 05:38 | 2611.315 | 2 | 29 | 0.5499276 | 4.175058 | 17.88996 | 17.46608 | 72.8121 | 61.81694 | 6.484985e-05 | 0.1089411 | 0 | 0 | 0
5885 | 237028.1 | 2011-01-13 05:38 | 2641.33 | 2 | 29 | 0.5501083 | 4.179112 | 17.89455 | 17.46608 | 72.83125 | 61.81694 | 0.0001296997 | 0.1089411 | 0 | 0 | 0
5886 | 237058.1 | 2011-01-13 05:39 | 2671.346 | 2 | 29 | 0.5499276 | 4.182842 | 17.89913 | 17.46608 | 72.85042 | 61.81694 | 9.737015e-05 | 0.1089411 | 0 | 0 | 0
5887 | 237088.1 | 2011-01-13 05:39 | 2701.361 | 2 | 29 | 0.5499276 | 4.186734 | 17.90372 | 17.46608 | 72.86961 | 61.81694 | 9.737015e-05 | 0.1089411 | 0 | 0 | 0
5888 | 237118.1 | 2011-01-13 05:40 | 2731.376 | 2 | 29 | 0.5501083 | 4.190626 | 17.9083 | 17.46608 | 72.88882 | 61.81694 | 9.727478e-05 | 0.1089411 | 0 | 0 | 0
5889 | 237148.1 | 2011-01-13 05:40 | 2761.391 | 2 | 29 | 0.5499276 | 4.194518 | 17.91289 | 17.46608 | 72.90804 | 61.81694 | 6.484985e-05 | 0.1089411 | 0 | 0 | 0
5890 | 237178.2 | 2011-01-13 05:41 | 2791.406 | 2 | 29 | 0.5497469 | 4.198572 | 17.91748 | 17.46608 | 72.92728 | 61.81694 | 0.0001296997 | 0.1089411 | 0 | 0 | 0
5891 | 237187.7 | 2011-01-13 05:41 | 2800.968 | 2 | 29 | 0.5499276 | 4.200031 | 17.91894 | 17.46608 | 72.93342 | 61.81694 | 0.0001296997 | 0.1089411 | 0 | 0 | 0
5892 | 237217.7 | 2011-01-13 05:42 | 30.01503 | 3 | 29 | 0 | 4.096248 | 17.91894 | 17.46608 | 72.93342 | 61.81694 | -0.0005188942 | 0.1089411 | 0 | 0 | 0
5893 | 237247.8 | 2011-01-13 05:42 | 60.03033 | 3 | 29 | 0 | 4.083437 | 17.91894 | 17.46608 | 72.93342 | 61.81694 | -0.0002919197 | 0.1089411 | 0 | 0 | 0
5894 | 237277.8 | 2011-01-13 05:43 | 90.04529 | 3 | 29 | 0 | 4.075653 | 17.91894 | 17.46608 | 72.93342 | 61.81694 | -0.0001946449 | 0.1089411 | 0 | 0 | 0
5895 | 237307.7 | 2011-01-13 05:43 | 120.0135 | 3 | 29 | 0 | 4.070302 | 17.91894 | 17.46608 | 72.93342 | 61.81694 | -0.0001296997 | 0.1089411 | 0 | 0 | 0
5896 | 237307.7 | 2011-01-13 05:43 | 2.736821e-06 | 4 | 29 | 1.016785 | 4.200193 | 17.91894 | 17.46608 | 72.93342 | 61.81694 | 0 | 0.1089411 | 0 | 0 | 0
5897 | 237308.1 | 2011-01-13 05:43 | 0.3593809 | 4 | 29 | 0.9658358 | 4.200031 | 17.91903 | 17.46608 | 72.93383 | 61.81694 | -3.242493e-05 | 0.1089411 | 0 | 0 | 0
5898 | 237309.8 | 2011-01-13 05:43 | 2.062547 | 4 | 29 | 0.9152474 | 4.200031 | 17.91948 | 17.46608 | 72.93569 | 61.81694 | -3.242493e-05 | 0.1089411 | 0 | 0 | 0
5899 | 237312.6 | 2011-01-13 05:43 | 4.874905 | 4 | 29 | 0.8648398 | 4.200031 | 17.92017 | 17.46608 | 72.93861 | 61.81694 | 3.242493e-05 | 0.1089411 | 0 | 0 | 0
5900 | 237316.6 | 2011-01-13 05:43 | 8.8436 | 4 | 29 | 0.8146129 | 4.200031 | 17.9211 | 17.46608 | 72.94249 | 61.81694 | 3.242493e-05 | 0.1089411 | 0 | 0 | 0
5901 | 237321.9 | 2011-01-13 05:43 | 14.12476 | 4 | 29 | 0.7645665 | 4.200031 | 17.92225 | 17.46608 | 72.94735 | 61.81694 | 3.242493e-05 | 0.1089411 | 0 | 0 | 0
5902 | 237328.8 | 2011-01-13 05:43 | 21.09339 | 4 | 29 | 0.7145203 | 4.200031 | 17.92368 | 17.46608 | 72.95335 | 61.81694 | -3.242493e-05 | 0.1089411 | 0 | 0 | 0
5903 | 237338.1 | 2011-01-13 05:44 | 30.37461 | 4 | 29 | 0.664474 | 4.200193 | 17.92546 | 17.46608 | 72.9608 | 61.81694 | 6.484985e-05 | 0.1089411 | 0 | 0 | 0
5904 | 237351.1 | 2011-01-13 05:44 | 43.31176 | 4 | 29 | 0.614247 | 4.199869 | 17.92775 | 17.46608 | 72.97043 | 61.81694 | 0 | 0.1089411 | 0 | 0 | 0
5905 | 237370.9 | 2011-01-13 05:44 | 63.15528 | 4 | 29 | 0.5642007 | 4.200031 | 17.93099 | 17.46608 | 72.98403 | 61.81694 | 0 | 0.1089411 | 0 | 0 | 0
5906 | 237405.4 | 2011-01-13 05:45 | 97.60773 | 4 | 29 | 0.5141544 | 4.199869 | 17.93612 | 17.46608 | 73.00561 | 61.81694 | -3.242493e-05 | 0.1089411 | 0 | 0 | 0
5907 | 237472.4 | 2011-01-13 05:46 | 164.6535 | 4 | 29 | 0.4641081 | 4.200031 | 17.94519 | 17.46608 | 73.04369 | 61.81694 | 0 | 0.1089411 | 0 | 0 | 0
5908 | 237578.7 | 2011-01-13 05:48 | 270.9487 | 4 | 29 | 0.4140618 | 4.199869 | 17.95812 | 17.46608 | 73.09799 | 61.81694 | 0 | 0.1089411 | 0 | 0 | 0
5909 | 237714.7 | 2011-01-13 05:50 | 406.9153 | 4 | 29 | 0.3640155 | 4.200031 | 17.97279 | 17.46608 | 73.15962 | 61.81694 | 0 | 0.1089411 | 0 | 0 | 0
5910 | 237878.4 | 2011-01-13 05:53 | 570.6154 | 4 | 29 | 0.3139693 | 4.199869 | 17.98818 | 17.46608 | 73.22426 | 61.81694 | 0 | 0.1089411 | 0 | 0 | 0
5911 | 238075.9 | 2011-01-13 05:56 | 768.2058 | 4 | 29 | 0.263923 | 4.199869 | 18.00401 | 17.46608 | 73.29073 | 61.81694 | 0 | 0.1089411 | 0 | 0 | 0
5912 | 238323 | 2011-01-13 06:00 | 1015.28 | 4 | 29 | 0.2138767 | 4.199869 | 18.02036 | 17.46608 | 73.35938 | 61.81694 | 3.242493e-05 | 0.1089411 | 0 | 0 | 0
5913 | 238645.3 | 2011-01-13 06:05 | 1337.587 | 4 | 29 | 0.1638304 | 4.199869 | 18.03717 | 17.46608 | 73.43001 | 61.81694 | -3.242493e-05 | 0.1089411 | 0 | 0 | 0
5914 | 239108.3 | 2011-01-13 06:13 | 1800.532 | 4 | 29 | 0.1137841 | 4.199869 | 18.05483 | 17.46608 | 73.50417 | 61.81694 | -3.242493e-05 | 0.1089411 | 0 | 0 | 0
5915 | 239925.4 | 2011-01-13 06:27 | 2617.706 | 4 | 29 | 0.0637378 | 4.199707 | 18.07438 | 17.46608 | 73.58626 | 61.81694 | -6.484985e-05 | 0.1089411 | 0 | 0 | 0
5916 | 240306.4 | 2011-01-13 06:33 | 2998.699 | 4 | 29 | 0.04964535 | 4.199869 | 18.08039 | 17.46608 | 73.61151 | 61.81694 | 0 | 0.1089411 | 0 | 0 | 0
5917 | 240336.5 | 2011-01-13 06:34 | 30.01528 | 5 | 29 | 0 | 4.189977 | 18.08039 | 17.46608 | 73.61151 | 61.81694 | -9.727478e-05 | 0.1089411 | 0 | 0 | 0
5918 | 240366.5 | 2011-01-13 06:34 | 60.01466 | 5 | 29 | 0 | 4.188518 | 18.08039 | 17.46608 | 73.61151 | 61.81694 | -6.494522e-05 | 0.1089411 | 0 | 0 | 0
5919 | 240366.6 | 2011-01-13 06:34 | 0.1874596 | 6 | 29 | 0.0008637619 | 4.188518 | 18.08039 | 17.46608 | 73.61151 | 61.81694 | 0 | 0.1091388 | 0 | 0 | 0
5920 | 240371.5 | 2011-01-13 06:34 | 5.015582 | 6 | 29 | 0.00212847 | 4.18868 | 18.08039 | 17.46608 | 73.61152 | 61.81694 | -3.252029e-05 | 0.1091388 | 0 | 0 | 0
5921 | 240389.1 | 2011-01-13 06:34 | 17.64069 | 7 | 29 | -1.099793 | 3.988572 | 18.08039 | 17.47147 | 73.61152 | 61.83854 | -0.001654053 | 0.1091388 | 0 | 0 | 0
5922 | 240419.1 | 2011-01-13 06:35 | 47.65547 | 7 | 29 | -1.099793 | 3.937167 | 18.08039 | 17.48063 | 73.61152 | 61.87487 | -0.001264858 | 0.1091388 | 0 | 0 | 0
5923 | 240449.1 | 2011-01-13 06:35 | 77.67075 | 7 | 29 | -1.099432 | 3.89387 | 18.08039 | 17.4898 | 73.61152 | 61.91076 | -0.001037836 | 0.1091388 | 0 | 0 | 0
5924 | 240479.1 | 2011-01-13 06:36 | 107.6858 | 7 | 29 | -1.099613 | 3.856573 | 18.08039 | 17.49897 | 73.61152 | 61.94629 | -0.0009080887 | 0.1091388 | 0 | 0 | 0
5925 | 240509.2 | 2011-01-13 06:36 | 137.7009 | 7 | 29 | -1.099613 | 3.826248 | 18.08039 | 17.50814 | 73.61152 | 61.9815 | -0.0007135391 | 0.1091388 | 0 | 0 | 0
5926 | 240539.2 | 2011-01-13 06:37 | 167.7159 | 7 | 29 | -1.099613 | 3.800951 | 18.08039 | 17.51731 | 73.61152 | 62.01646 | -0.0006486416 | 0.1091388 | 0 | 0 | 0
5927 | 240569.2 | 2011-01-13 06:37 | 197.731 | 7 | 29 | -1.099793 | 3.780032 | 18.08039 | 17.52648 | 73.61152 | 62.05121 | -0.0004864693 | 0.1091388 | 0 | 0 | 0
5928 | 240599.2 | 2011-01-13 06:38 | 227.7461 | 7 | 29 | -1.099793 | 3.761384 | 18.08039 | 17.53565 | 73.61152 | 62.08578 | -0.0004216194 | 0.1091388 | 0 | 0 | 0
5929 | 240629.2 | 2011-01-13 06:38 | 257.7615 | 7 | 29 | -1.099613 | 3.744843 | 18.08039 | 17.54481 | 73.61152 | 62.12019 | -0.0003891945 | 0.1091388 | 0 | 0 | 0
5930 | 240659.2 | 2011-01-13 06:39 | 287.7764 | 7 | 29 | -1.099613 | 3.729438 | 18.08039 | 17.55398 | 73.61152 | 62.15445 | -0.0003891468 | 0.1091388 | 0 | 0 | 0
5931 | 240689.3 | 2011-01-13 06:39 | 317.7915 | 7 | 29 | -1.099613 | 3.715168 | 18.08039 | 17.56315 | 73.61152 | 62.18858 | -0.0003891945 | 0.1091388 | 0 | 0 | 0
5932 | 240719.3 | 2011-01-13 06:40 | 347.8066 | 7 | 29 | -1.099613 | 3.701708 | 18.08039 | 17.57232 | 73.61152 | 62.22258 | -0.0003567696 | 0.1091388 | 0 | 0 | 0
5933 | 240749.3 | 2011-01-13 06:40 | 377.8222 | 7 | 29 | -1.099432 | 3.689222 | 18.08039 | 17.58149 | 73.61152 | 62.25646 | -0.0003243446 | 0.1091388 | 0 | 0 | 0
5934 | 240779.3 | 2011-01-13 06:41 | 407.8368 | 7 | 29 | -1.099613 | 3.67706 | 18.08039 | 17.59066 | 73.61152 | 62.29023 | -0.0003243446 | 0.1091388 | 0 | 0 | 0
5935 | 240809.3 | 2011-01-13 06:41 | 437.8521 | 7 | 29 | -1.099793 | 3.665384 | 18.08039 | 17.59983 | 73.61152 | 62.32389 | -0.0002919197 | 0.1091388 | 0 | 0 | 0
5936 | 240839.3 | 2011-01-13 06:42 | 467.8671 | 7 | 29 | -1.099432 | 3.654357 | 18.08039 | 17.60899 | 73.61152 | 62.35745 | -0.0002594471 | 0.1091388 | 0 | 0 | 0
5937 | 240869.3 | 2011-01-13 06:42 | 497.8824 | 7 | 29 | -1.099613 | 3.643492 | 18.08039 | 17.61816 | 73.61152 | 62.3909 | -0.0002594471 | 0.1091388 | 0 | 0 | 0
5938 | 240899.4 | 2011-01-13 06:43 | 527.8973 | 7 | 29 | -1.099613 | 3.632952 | 18.08039 | 17.62733 | 73.61152 | 62.42425 | -0.0002594471 | 0.1091388 | 0 | 0 | 0
5939 | 240929.4 | 2011-01-13 06:43 | 557.9125 | 7 | 29 | -1.099432 | 3.622898 | 18.08039 | 17.6365 | 73.61152 | 62.45752 | -0.0002594948 | 0.1091388 | 0 | 0 | 0
5940 | 240959.4 | 2011-01-13 06:44 | 587.9276 | 7 | 29 | -1.099613 | 3.612682 | 18.08039 | 17.64567 | 73.61152 | 62.49069 | -0.000291872 | 0.1091388 | 0 | 0 | 0
5941 | 240989.4 | 2011-01-13 06:44 | 617.9428 | 7 | 29 | -1.099793 | 3.603114 | 18.08039 | 17.65484 | 73.61152 | 62.52377 | -0.0002594471 | 0.1091388 | 0 | 0 | 0
5942 | 241019.4 | 2011-01-13 06:45 | 647.9578 | 7 | 29 | -1.099793 | 3.593871 | 18.08039 | 17.66401 | 73.61152 | 62.55676 | -0.0002594471 | 0.1091388 | 0 | 0 | 0
5943 | 241049.4 | 2011-01-13 06:45 | 677.9729 | 7 | 29 | -1.099613 | 3.585114 | 18.08039 | 17.67317 | 73.61152 | 62.58967 | -0.0002270222 | 0.1091388 | 0 | 0 | 0
5944 | 241079.4 | 2011-01-13 06:46 | 707.9881 | 7 | 29 | -1.099613 | 3.576357 | 18.08039 | 17.68234 | 73.61152 | 62.6225 | -0.0002270222 | 0.1091388 | 0 | 0 | 0
5945 | 241109.5 | 2011-01-13 06:46 | 738.0032 | 7 | 29 | -1.099793 | 3.568249 | 18.08039 | 17.69151 | 73.61152 | 62.65525 | -0.0002270222 | 0.1091388 | 0 | 0 | 0
5946 | 241139.5 | 2011-01-13 06:47 | 768.0183 | 7 | 29 | -1.099613 | 3.560303 | 18.08039 | 17.70068 | 73.61152 | 62.68793 | -0.0001945972 | 0.1091388 | 0 | 0 | 0
5947 | 241169.5 | 2011-01-13 06:47 | 798.0334 | 7 | 29 | -1.099613 | 3.552357 | 18.08039 | 17.70985 | 73.61152 | 62.72054 | -0.0001945972 | 0.1091388 | 0 | 0 | 0
5948 | 241199.5 | 2011-01-13 06:48 | 828.0486 | 7 | 29 | -1.099613 | 3.544898 | 18.08039 | 17.71902 | 73.61152 | 62.75307 | -0.0001945972 | 0.1091388 | 0 | 0 | 0
5949 | 241229.5 | 2011-01-13 06:48 | 858.0637 | 7 | 29 | -1.099613 | 3.537439 | 18.08039 | 17.72819 | 73.61152 | 62.78554 | -0.0001621246 | 0.1091388 | 0 | 0 | 0
5950 | 241259.5 | 2011-01-13 06:49 | 888.0788 | 7 | 29 | -1.099613 | 3.530303 | 18.08039 | 17.73735 | 73.61152 | 62.81794 | -0.0001945972 | 0.1091388 | 0 | 0 | 0
5951 | 241289.6 | 2011-01-13 06:49 | 918.0941 | 7 | 29 | -1.099793 | 3.523168 | 18.08039 | 17.74652 | 73.61152 | 62.85028 | -0.0001945972 | 0.1091388 | 0 | 0 | 0
5952 | 241319.6 | 2011-01-13 06:50 | 948.109 | 7 | 29 | -1.099432 | 3.516682 | 18.08039 | 17.75569 | 73.61152 | 62.88255 | -0.0001621246 | 0.1091388 | 0 | 0 | 0
5953 | 241349.6 | 2011-01-13 06:50 | 978.1243 | 7 | 29 | -1.099793 | 3.510033 | 18.08039 | 17.76486 | 73.61152 | 62.91476 | -0.0001945972 | 0.1091388 | 0 | 0 | 0
5954 | 241379.6 | 2011-01-13 06:51 | 1008.142 | 7 | 29 | -1.099613 | 3.503709 | 18.08039 | 17.77403 | 73.61152 | 62.94692 | -0.0001621723 | 0.1091388 | 0 | 0 | 0
5955 | 241409.6 | 2011-01-13 06:51 | 1038.154 | 7 | 29 | -1.099974 | 3.497222 | 18.08039 | 17.7832 | 73.61152 | 62.97901 | -0.0001945972 | 0.1091388 | 0 | 0 | 0
5956 | 241439.6 | 2011-01-13 06:52 | 1068.169 | 7 | 29 | -1.099793 | 3.491222 | 18.08039 | 17.79237 | 73.61152 | 63.01105 | -0.0001621723 | 0.1091388 | 0 | 0 | 0
5957 | 241469.6 | 2011-01-13 06:52 | 1098.185 | 7 | 29 | -1.099613 | 3.485223 | 18.08039 | 17.80154 | 73.61152 | 63.04303 | -0.0001945496 | 0.1091388 | 0 | 0 | 0
5958 | 241499.7 | 2011-01-13 06:53 | 1128.2 | 7 | 29 | -1.099974 | 3.478898 | 18.08039 | 17.81071 | 73.61152 | 63.07496 | -0.0001621723 | 0.1091388 | 0 | 0 | 0
5959 | 241529.7 | 2011-01-13 06:53 | 1158.215 | 7 | 29 | -1.099793 | 3.472898 | 18.08039 | 17.81988 | 73.61152 | 63.10684 | -0.0001945972 | 0.1091388 | 0 | 0 | 0
5960 | 241559.7 | 2011-01-13 06:54 | 1188.23 | 7 | 29 | -1.099793 | 3.466898 | 18.08039 | 17.82904 | 73.61152 | 63.13865 | -0.0001621723 | 0.1091388 | 0 | 0 | 0
5961 | 241589.7 | 2011-01-13 06:54 | 1218.245 | 7 | 29 | -1.099793 | 3.460736 | 18.08039 | 17.83821 | 73.61152 | 63.17041 | -0.0001945972 | 0.1091388 | 0 | 0 | 0
5962 | 241619.7 | 2011-01-13 06:55 | 1248.26 | 7 | 29 | -1.099613 | 3.454574 | 18.08039 | 17.84738 | 73.61152 | 63.20212 | -0.0001945972 | 0.1091388 | 0 | 0 | 0
5963 | 241649.7 | 2011-01-13 06:55 | 1278.275 | 7 | 29 | -1.099974 | 3.448087 | 18.08039 | 17.85655 | 73.61152 | 63.23376 | -0.0001621723 | 0.1091388 | 0 | 0 | 0
5964 | 241679.7 | 2011-01-13 06:56 | 1308.29 | 7 | 29 | -1.099613 | 3.441439 | 18.08039 | 17.86572 | 73.61152 | 63.26535 | -0.0001621246 | 0.1091388 | 0 | 0 | 0
5965 | 241709.8 | 2011-01-13 06:56 | 1338.306 | 7 | 29 | -1.099613 | 3.434466 | 18.08039 | 17.87489 | 73.61152 | 63.29687 | -0.0002270222 | 0.1091388 | 0 | 0 | 0
5966 | 241739.8 | 2011-01-13 06:57 | 1368.321 | 7 | 29 | -1.099974 | 3.427169 | 18.08039 | 17.88406 | 73.61152 | 63.32833 | -0.0001945972 | 0.1091388 | 0 | 0 | 0
5967 | 241769.8 | 2011-01-13 06:57 | 1398.336 | 7 | 29 | -1.099613 | 3.419547 | 18.08039 | 17.89323 | 73.61152 | 63.35971 | -0.0001945496 | 0.1091388 | 0 | 0 | 0
5968 | 241799.8 | 2011-01-13 06:58 | 1428.351 | 7 | 29 | -1.099613 | 3.411277 | 18.08039 | 17.90239 | 73.61152 | 63.39103 | -0.0002270222 | 0.1091388 | 0 | 0 | 0
5969 | 241829.8 | 2011-01-13 06:58 | 1458.366 | 7 | 29 | -1.099793 | 3.402844 | 18.08039 | 17.91156 | 73.61152 | 63.42227 | -0.0001945496 | 0.1091388 | 0 | 0 | 0
5970 | 241859.8 | 2011-01-13 06:59 | 1488.381 | 7 | 29 | -1.099613 | 3.393601 | 18.08039 | 17.92073 | 73.61152 | 63.45343 | -0.000291872 | 0.1091388 | 0 | 0 | 0
5971 | 241889.9 | 2011-01-13 06:59 | 1518.396 | 7 | 29 | -1.099793 | 3.383871 | 18.08039 | 17.9299 | 73.61152 | 63.4845 | -0.0002919197 | 0.1091388 | 0 | 0 | 0
5972 | 241919.9 | 2011-01-13 07:00 | 1548.411 | 7 | 29 | -1.099613 | 3.373169 | 18.08039 | 17.93907 | 73.61152 | 63.51548 | -0.000291872 | 0.1091388 | 0 | 0 | 0
5973 | 241949.9 | 2011-01-13 07:00 | 1578.427 | 7 | 29 | -1.099793 | 3.361169 | 18.08039 | 17.94824 | 73.61152 | 63.54635 | -0.0003242969 | 0.1091388 | 0 | 0 | 0
5974 | 241979.9 | 2011-01-13 07:01 | 1608.442 | 7 | 29 | -1.099793 | 3.348034 | 18.08039 | 17.95741 | 73.61152 | 63.57711 | -0.0003891945 | 0.1091388 | 0 | 0 | 0
5975 | 242009.9 | 2011-01-13 07:01 | 1638.457 | 7 | 29 | -1.099793 | 3.33279 | 18.08039 | 17.96658 | 73.61152 | 63.60774 | -0.000454092 | 0.1091388 | 0 | 0 | 0
5976 | 242039.9 | 2011-01-13 07:02 | 1668.472 | 7 | 29 | -1.099613 | 3.315115 | 18.08039 | 17.97575 | 73.61152 | 63.63822 | -0.0004865169 | 0.1091388 | 0 | 0 | 0
5977 | 242069.9 | 2011-01-13 07:02 | 1698.487 | 7 | 29 | -1.099793 | 3.29371 | 18.08039 | 17.98492 | 73.61152 | 63.66852 | -0.0006162167 | 0.1091388 | 0 | 0 | 0
5978 | 242100 | 2011-01-13 07:03 | 1728.502 | 7 | 29 | -1.099793 | 3.267601 | 18.08039 | 17.99408 | 73.61152 | 63.69861 | -0.000778389 | 0.1091388 | 0 | 0 | 0
5979 | 242130 | 2011-01-13 07:03 | 1758.517 | 7 | 29 | -1.099613 | 3.23452 | 18.08039 | 18.00325 | 73.61152 | 63.72842 | -0.0009729862 | 0.1091388 | 0 | 0 | 0
5980 | 242160 | 2011-01-13 07:04 | 1788.532 | 7 | 29 | -1.099793 | 3.190575 | 18.08039 | 18.01242 | 73.61152 | 63.75789 | -0.001362181 | 0.1091388 | 0 | 0 | 0
5981 | 242190 | 2011-01-13 07:04 | 1818.55 | 7 | 29 | -1.099793 | 3.131548 | 18.08039 | 18.02159 | 73.61152 | 63.78689 | -0.001816225 | 0.1091388 | 0 | 0 | 0
5982 | 242220 | 2011-01-13 07:05 | 1848.563 | 7 | 29 | -1.099613 | 3.050143 | 18.08039 | 18.03076 | 73.61152 | 63.81525 | -0.002497292 | 0.1091388 | 0 | 0 | 0
5983 | 242250 | 2011-01-13 07:05 | 1878.578 | 7 | 29 | -1.099613 | 2.931116 | 18.08039 | 18.03993 | 73.61152 | 63.8427 | -0.003729725 | 0.1091388 | 0 | 0 | 0
5984 | 242280.1 | 2011-01-13 07:06 | 1908.593 | 7 | 29 | -1.099793 | 2.761819 | 18.08039 | 18.0491 | 73.61152 | 63.86884 | -0.004994583 | 0.1091388 | 0 | 0 | 0
5985 | 242289.6 | 2011-01-13 07:06 | 1918.14 | 7 | 29 | -1.099793 | 2.699873 | 18.08039 | 18.05201 | 73.61152 | 63.8768 | -0.005286455 | 0.1091388 | 0 | 0 | 0
5986 | 242349.6 | 2011-01-13 07:07 | 60.01491 | 8 | 29 | 0 | 3.644303 | 18.08039 | 18.05201 | 73.61152 | 63.8768 | 0.001167584 | 0.1091388 | 0 | 0 | 0
5987 | 242349.8 | 2011-01-13 07:07 | 0.1879622 | 9 | 29 | 0.0006830894 | 3.644465 | 18.08039 | 18.05201 | 73.61152 | 63.8768 | 0 | 0.1090399 | 0 | 0 | 0
5988 | 242354.6 | 2011-01-13 07:07 | 5.015615 | 9 | 29 | 0.001947797 | 3.651438 | 18.08039 | 18.05201 | 73.61153 | 63.8768 | 0.001005411 | 0.1090399 | 0 | 0 | 0
5989 | 242384.7 | 2011-01-13 07:08 | 30.01736 | 1 | 30 | 0 | 3.678681 | 18.08039 | 18.05201 | 73.61153 | 63.8768 | 0.0005513668 | 0.1090399 | 0 | 0 | 0
5990 | 242414.7 | 2011-01-13 07:08 | 60.03026 | 1 | 30 | 0 | 3.695708 | 18.08039 | 18.05201 | 73.61153 | 63.8768 | 0.0003567219 | 0.1090399 | 0 | 0 | 0
5991 | 242444.7 | 2011-01-13 07:09 | 90.04538 | 1 | 30 | 0 | 3.707708 | 18.08039 | 18.05201 | 73.61153 | 63.8768 | 0.0002594471 | 0.1090399 | 0 | 0 | 0
5992 | 242474.7 | 2011-01-13 07:09 | 120.0159 | 1 | 30 | 0 | 3.716952 | 18.08039 | 18.05201 | 73.61153 | 63.8768 | 0.0003567696 | 0.1090399 | 0 | 0 | 0
5993 | 242504.7 | 2011-01-13 07:10 | 30.01512 | 2 | 30 | 0.5499276 | 3.829005 | 18.08498 | 18.05201 | 73.62901 | 63.8768 | 0.0006486416 | 0.1090399 | 0 | 0 | 0
5994 | 242534.7 | 2011-01-13 07:10 | 60.03025 | 2 | 30 | 0.5499276 | 3.84733 | 18.08956 | 18.05201 | 73.64661 | 63.8768 | 0.0004216194 | 0.1090399 | 0 | 0 | 0
5995 | 242564.7 | 2011-01-13 07:11 | 90.0455 | 2 | 30 | 0.5501083 | 3.860302 | 18.09415 | 18.05201 | 73.66428 | 63.8768 | 0.0003242969 | 0.1090399 | 0 | 0 | 0
5996 | 242594.7 | 2011-01-13 07:11 | 120.0605 | 2 | 30 | 0.5499276 | 3.870519 | 18.09873 | 18.05201 | 73.682 | 63.8768 | 0.0002594471 | 0.1090399 | 0 | 0 | 0
5997 | 242624.7 | 2011-01-13 07:12 | 150.0756 | 2 | 30 | 0.5497469 | 3.879437 | 18.10332 | 18.05201 | 73.69977 | 63.8768 | 0.0002270222 | 0.1090399 | 0 | 0 | 0
5998 | 242654.7 | 2011-01-13 07:12 | 180.0907 | 2 | 30 | 0.5499276 | 3.887708 | 18.1079 | 18.05201 | 73.71758 | 63.8768 | 0.0002594471 | 0.1090399 | 0 | 0 | 0
5999 | 242684.8 | 2011-01-13 07:13 | 210.1062 | 2 | 30 | 0.5499276 | 3.895167 | 18.11249 | 18.05201 | 73.73542 | 63.8768 | 0.0002270699 | 0.1090399 | 0 | 0 | 0
6000 | 242714.8 | 2011-01-13 07:13 | 240.121 | 2 | 30 | 0.5499276 | 3.901816 | 18.11707 | 18.05201 | 73.75329 | 63.8768 | 0.0001621723 | 0.1090399 | 0 | 0 | 0
6001 | 242744.8 | 2011-01-13 07:14 | 270.1361 | 2 | 30 | 0.5499276 | 3.908302 | 18.12166 | 18.05201 | 73.7712 | 63.8768 | 0.0001621723 | 0.1090399 | 0 | 0 | 0
6002 | 242774.8 | 2011-01-13 07:14 | 300.152 | 2 | 30 | 0.5499276 | 3.914464 | 18.12624 | 18.05201 | 73.78913 | 63.8768 | 0.0001945972 | 0.1090399 | 0 | 0 | 0
6003 | 242804.8 | 2011-01-13 07:15 | 330.1664 | 2 | 30 | 0.5499276 | 3.92014 | 18.13083 | 18.05201 | 73.80709 | 63.8768 | 9.727478e-05 | 0.1090399 | 0 | 0 | 0
6004 | 242834.8 | 2011-01-13 07:15 | 360.1814 | 2 | 30 | 0.5499276 | 3.925654 | 18.13541 | 18.05201 | 73.82508 | 63.8768 | 9.732247e-05 | 0.1090399 | 0 | 0 | 0
6005 | 242864.8 | 2011-01-13 07:16 | 390.1966 | 2 | 30 | 0.5501083 | 3.931167 | 18.14 | 18.05201 | 73.84309 | 63.8768 | 0.0001621723 | 0.1090399 | 0 | 0 | 0
6006 | 242894.9 | 2011-01-13 07:16 | 420.2117 | 2 | 30 | 0.5499276 | 3.936032 | 18.14458 | 18.05201 | 73.86113 | 63.8768 | 0.0001297474 | 0.1090399 | 0 | 0 | 0
6007 | 242924.9 | 2011-01-13 07:17 | 450.2268 | 2 | 30 | 0.5499276 | 3.940735 | 18.14917 | 18.05201 | 73.87918 | 63.8768 | 0.0001296997 | 0.1090399 | 0 | 0 | 0
6008 | 242954.9 | 2011-01-13 07:17 | 480.242 | 2 | 30 | 0.5499276 | 3.945437 | 18.15375 | 18.05201 | 73.89726 | 63.8768 | 0.0001621723 | 0.1090399 | 0 | 0 | 0
6009 | 242984.9 | 2011-01-13 07:18 | 510.257 | 2 | 30 | 0.5499276 | 3.949654 | 18.15834 | 18.05201 | 73.91536 | 63.8768 | 9.732247e-05 | 0.1090399 | 0 | 0 | 0
6010 | 243014.9 | 2011-01-13 07:18 | 540.2722 | 2 | 30 | 0.5499276 | 3.95387 | 18.16292 | 18.05201 | 73.93348 | 63.8768 | 0.0001297474 | 0.1090399 | 0 | 0 | 0
6011 | 243044.9 | 2011-01-13 07:19 | 570.2873 | 2 | 30 | 0.5499276 | 3.957924 | 18.16751 | 18.05201 | 73.95162 | 63.8768 | 0.0001297474 | 0.1090399 | 0 | 0 | 0
6012 | 243075 | 2011-01-13 07:19 | 600.3024 | 2 | 30 | 0.5499276 | 3.961653 | 18.17209 | 18.05201 | 73.96978 | 63.8768 | 9.727478e-05 | 0.1090399 | 0 | 0 | 0
6013 | 243105 | 2011-01-13 07:20 | 630.3175 | 2 | 30 | 0.5499276 | 3.965383 | 18.17668 | 18.05201 | 73.98795 | 63.8768 | 9.732247e-05 | 0.1090399 | 0 | 0 | 0
6014 | 243135 | 2011-01-13 07:20 | 660.3327 | 2 | 30 | 0.5499276 | 3.969113 | 18.18126 | 18.05201 | 74.00614 | 63.8768 | 0.0001296997 | 0.1090399 | 0 | 0 | 0
6015 | 243165 | 2011-01-13 07:21 | 690.3478 | 2 | 30 | 0.5501083 | 3.972681 | 18.18585 | 18.05201 | 74.02435 | 63.8768 | 0.0001297474 | 0.1090399 | 0 | 0 | 0
6016 | 243195 | 2011-01-13 07:21 | 720.3629 | 2 | 30 | 0.5499276 | 3.976086 | 18.19043 | 18.05201 | 74.04257 | 63.8768 | 0.0001297474 | 0.1090399 | 0 | 0 | 0
6017 | 243225 | 2011-01-13 07:22 | 750.378 | 2 | 30 | 0.5499276 | 3.979491 | 18.19502 | 18.05201 | 74.06081 | 63.8768 | 9.727478e-05 | 0.1090399 | 0 | 0 | 0
6018 | 243255 | 2011-01-13 07:22 | 780.3931 | 2 | 30 | 0.5499276 | 3.982897 | 18.1996 | 18.05201 | 74.07906 | 63.8768 | 9.732247e-05 | 0.1090399 | 0 | 0 | 0
6019 | 243285.1 | 2011-01-13 07:23 | 810.4084 | 2 | 30 | 0.5499276 | 3.985978 | 18.20419 | 18.05201 | 74.09733 | 63.8768 | 3.247261e-05 | 0.1090399 | 0 | 0 | 0
6020 | 243315.1 | 2011-01-13 07:23 | 840.4256 | 2 | 30 | 0.5499276 | 3.989545 | 18.20877 | 18.05201 | 74.11562 | 63.8768 | 9.727478e-05 | 0.1090399 | 0 | 0 | 0
6021 | 243345.1 | 2011-01-13 07:24 | 870.4385 | 2 | 30 | 0.5499276 | 3.992626 | 18.21336 | 18.05201 | 74.13391 | 63.8768 | 9.732247e-05 | 0.1090399 | 0 | 0 | 0
6022 | 243375.1 | 2011-01-13 07:24 | 900.4536 | 2 | 30 | 0.5501083 | 3.995708 | 18.21794 | 18.05201 | 74.15223 | 63.8768 | 6.484985e-05 | 0.1090399 | 0 | 0 | 0
6023 | 243405.1 | 2011-01-13 07:25 | 930.4687 | 2 | 30 | 0.5499276 | 3.998951 | 18.22253 | 18.05201 | 74.17055 | 63.8768 | 6.484985e-05 | 0.1090399 | 0 | 0 | 0
6024 | 243435.1 | 2011-01-13 07:25 | 960.4838 | 2 | 30 | 0.5499276 | 4.002032 | 18.22711 | 18.05201 | 74.1889 | 63.8768 | 6.484985e-05 | 0.1090399 | 0 | 0 | 0
6025 | 243465.1 | 2011-01-13 07:26 | 990.4989 | 2 | 30 | 0.5499276 | 4.005113 | 18.2317 | 18.05201 | 74.20725 | 63.8768 | 9.727478e-05 | 0.1090399 | 0 | 0 | 0
6026 | 243495.2 | 2011-01-13 07:26 | 1020.514 | 2 | 30 | 0.5499276 | 4.008194 | 18.23628 | 18.05201 | 74.22562 | 63.8768 | 9.727478e-05 | 0.1090399 | 0 | 0 | 0
6027 | 243525.2 | 2011-01-13 07:27 | 1050.529 | 2 | 30 | 0.5499276 | 4.011113 | 18.24087 | 18.05201 | 74.24401 | 63.8768 | 9.727478e-05 | 0.1090399 | 0 | 0 | 0
6028 | 243555.2 | 2011-01-13 07:27 | 1080.544 | 2 | 30 | 0.5497469 | 4.014194 | 18.24545 | 18.05201 | 74.2624 | 63.8768 | 9.727478e-05 | 0.1090399 | 0 | 0 | 0
6029 | 243585.2 | 2011-01-13 07:28 | 1110.559 | 2 | 30 | 0.5497469 | 4.017113 | 18.25004 | 18.05201 | 74.28082 | 63.8768 | 6.484985e-05 | 0.1090399 | 0 | 0 | 0
6030 | 243615.2 | 2011-01-13 07:28 | 1140.575 | 2 | 30 | 0.5499276 | 4.020194 | 18.25462 | 18.05201 | 74.29924 | 63.8768 | 9.737015e-05 | 0.1090399 | 0 | 0 | 0
6031 | 243645.2 | 2011-01-13 07:29 | 1170.59 | 2 | 30 | 0.5497469 | 4.022789 | 18.25921 | 18.05201 | 74.31768 | 63.8768 | 3.242493e-05 | 0.1090399 | 0 | 0 | 0
6032 | 243675.3 | 2011-01-13 07:29 | 1200.605 | 2 | 30 | 0.5501083 | 4.026031 | 18.26379 | 18.05201 | 74.33613 | 63.8768 | 9.727478e-05 | 0.1090399 | 0 | 0 | 0
6033 | 243705.3 | 2011-01-13 07:30 | 1230.62 | 2 | 30 | 0.5497469 | 4.028789 | 18.26838 | 18.05201 | 74.3546 | 63.8768 | 6.484985e-05 | 0.1090399 | 0 | 0 | 0
6034 | 243735.3 | 2011-01-13 07:30 | 1260.635 | 2 | 30 | 0.5497469 | 4.031707 | 18.27296 | 18.05201 | 74.37308 | 63.8768 | 6.484985e-05 | 0.1090399 | 0 | 0 | 0
6035 | 243765.3 | 2011-01-13 07:31 | 1290.65 | 2 | 30 | 0.5497469 | 4.034789 | 18.27755 | 18.05201 | 74.39156 | 63.8768 | 9.737015e-05 | 0.1090399 | 0 | 0 | 0
6036 | 243795.3 | 2011-01-13 07:31 | 1320.665 | 2 | 30 | 0.5499276 | 4.037545 | 18.28213 | 18.05201 | 74.41007 | 63.8768 | 9.727478e-05 | 0.1090399 | 0 | 0 | 0
6037 | 243825.3 | 2011-01-13 07:32 | 1350.68 | 2 | 30 | 0.5499276 | 4.040626 | 18.28672 | 18.05201 | 74.42858 | 63.8768 | 0.0001296997 | 0.1090399 | 0 | 0 | 0
6038 | 243855.3 | 2011-01-13 07:32 | 1380.696 | 2 | 30 | 0.5499276 | 4.043383 | 18.2913 | 18.05201 | 74.44711 | 63.8768 | 6.484985e-05 | 0.1090399 | 0 | 0 | 0
6039 | 243885.4 | 2011-01-13 07:33 | 1410.711 | 2 | 30 | 0.5499276 | 4.046464 | 18.29588 | 18.05201 | 74.46565 | 63.8768 | 9.727478e-05 | 0.1090399 | 0 | 0 | 0
6040 | 243915.4 | 2011-01-13 07:33 | 1440.726 | 2 | 30 | 0.5497469 | 4.049221 | 18.30047 | 18.05201 | 74.48421 | 63.8768 | 9.737015e-05 | 0.1090399 | 0 | 0 | 0
6041 | 243945.4 | 2011-01-13 07:34 | 1470.741 | 2 | 30 | 0.5499276 | 4.052302 | 18.30505 | 18.05201 | 74.50278 | 63.8768 | 9.727478e-05 | 0.1090399 | 0 | 0 | 0
6042 | 243975.4 | 2011-01-13 07:34 | 1500.756 | 2 | 30 | 0.5499276 | 4.055383 | 18.30964 | 18.05201 | 74.52137 | 63.8768 | 9.737015e-05 | 0.1090399 | 0 | 0 | 0
6043 | 244005.4 | 2011-01-13 07:35 | 1530.771 | 2 | 30 | 0.5501083 | 4.058302 | 18.31422 | 18.05201 | 74.53997 | 63.8768 | 0.0001296997 | 0.1090399 | 0 | 0 | 0
6044 | 244035.4 | 2011-01-13 07:35 | 1560.786 | 2 | 30 | 0.5499276 | 4.061059 | 18.31881 | 18.05201 | 74.55858 | 63.8768 | 6.484985e-05 | 0.1090399 | 0 | 0 | 0
6045 | 244065.5 | 2011-01-13 07:36 | 1590.801 | 2 | 30 | 0.5497469 | 4.06414 | 18.32339 | 18.05201 | 74.57721 | 63.8768 | 6.484985e-05 | 0.1090399 | 0 | 0 | 0
6046 | 244095.5 | 2011-01-13 07:36 | 1620.816 | 2 | 30 | 0.5501083 | 4.067221 | 18.32798 | 18.05201 | 74.59585 | 63.8768 | 6.484985e-05 | 0.1090399 | 0 | 0 | 0
6047 | 244125.5 | 2011-01-13 07:37 | 1650.834 | 2 | 30 | 0.5501083 | 4.07014 | 18.33256 | 18.05201 | 74.61451 | 63.8768 | 6.494522e-05 | 0.1090399 | 0 | 0 | 0
6048 | 244155.5 | 2011-01-13 07:37 | 1680.847 | 2 | 30 | 0.5499276 | 4.073221 | 18.33715 | 18.05201 | 74.63318 | 63.8768 | 9.727478e-05 | 0.1090399 | 0 | 0 | 0
6049 | 244185.5 | 2011-01-13 07:38 | 1710.862 | 2 | 30 | 0.5499276 | 4.076302 | 18.34173 | 18.05201 | 74.65186 | 63.8768 | 9.737015e-05 | 0.1090399 | 0 | 0 | 0
6050 | 244215.5 | 2011-01-13 07:38 | 1740.877 | 2 | 30 | 0.5499276 | 4.079221 | 18.34632 | 18.05201 | 74.67056 | 63.8768 | 6.484985e-05 | 0.1090399 | 0 | 0 | 0
6051 | 244245.5 | 2011-01-13 07:39 | 1770.892 | 2 | 30 | 0.5499276 | 4.082302 | 18.35091 | 18.05201 | 74.68927 | 63.8768 | 6.484985e-05 | 0.1090399 | 0 | 0 | 0
6052 | 244275.6 | 2011-01-13 07:39 | 1800.907 | 2 | 30 | 0.5497469 | 4.085545 | 18.35549 | 18.05201 | 74.70799 | 63.8768 | 9.727478e-05 | 0.1090399 | 0 | 0 | 0
6053 | 244305.6 | 2011-01-13 07:40 | 1830.922 | 2 | 30 | 0.5499276 | 4.088626 | 18.36008 | 18.05201 | 74.72673 | 63.8768 | 6.484985e-05 | 0.1090399 | 0 | 0 | 0
6054 | 244335.6 | 2011-01-13 07:40 | 1860.937 | 2 | 30 | 0.5499276 | 4.091707 | 18.36466 | 18.05201 | 74.74549 | 63.8768 | 9.727478e-05 | 0.1090399 | 0 | 0 | 0
6055 | 244365.6 | 2011-01-13 07:41 | 1890.952 | 2 | 30 | 0.5501083 | 4.095113 | 18.36925 | 18.05201 | 74.76426 | 63.8768 | 9.737015e-05 | 0.1090399 | 0 | 0 | 0
6056 | 244395.6 | 2011-01-13 07:41 | 1920.968 | 2 | 30 | 0.5499276 | 4.098356 | 18.37383 | 18.05201 | 74.78304 | 63.8768 | 9.727478e-05 | 0.1090399 | 0 | 0 | 0
6057 | 244425.6 | 2011-01-13 07:42 | 1950.983 | 2 | 30 | 0.5499276 | 4.101437 | 18.37842 | 18.05201 | 74.80184 | 63.8768 | 0.0001297951 | 0.1090399 | 0 | 0 | 0
6058 | 244455.6 | 2011-01-13 07:42 | 1980.998 | 2 | 30 | 0.5499276 | 4.104842 | 18.383 | 18.05201 | 74.82065 | 63.8768 | 0.0001296997 | 0.1090399 | 0 | 0 | 0
6059 | 244485.7 | 2011-01-13 07:43 | 2011.013 | 2 | 30 | 0.5499276 | 4.108086 | 18.38759 | 18.05201 | 74.83948 | 63.8768 | 9.727478e-05 | 0.1090399 | 0 | 0 | 0
6060 | 244515.7 | 2011-01-13 07:43 | 2041.028 | 2 | 30 | 0.5499276 | 4.111491 | 18.39217 | 18.05201 | 74.85832 | 63.8768 | 0.0001296997 | 0.1090399 | 0 | 0 | 0
6061 | 244545.7 | 2011-01-13 07:44 | 2071.043 | 2 | 30 | 0.5501083 | 4.114734 | 18.39676 | 18.05201 | 74.87718 | 63.8768 | 6.484985e-05 | 0.1090399 | 0 | 0 | 0
6062 | 244575.7 | 2011-01-13 07:44 | 2101.058 | 2 | 30 | 0.5499276 | 4.117978 | 18.40134 | 18.05201 | 74.89605 | 63.8768 | 6.494522e-05 | 0.1090399 | 0 | 0 | 0
6063 | 244605.7 | 2011-01-13 07:45 | 2131.074 | 2 | 30 | 0.5499276 | 4.121383 | 18.40593 | 18.05201 | 74.91494 | 63.8768 | 9.727478e-05 | 0.1090399 | 0 | 0 | 0
6064 | 244635.7 | 2011-01-13 07:45 | 2161.089 | 2 | 30 | 0.5499276 | 4.12495 | 18.41051 | 18.05201 | 74.93385 | 63.8768 | 0.0001296997 | 0.1090399 | 0 | 0 | 0
6065 | 244665.8 | 2011-01-13 07:46 | 2191.104 | 2 | 30 | 0.5501083 | 4.128356 | 18.4151 | 18.05201 | 74.95277 | 63.8768 | 0.0001297951 | 0.1090399 | 0 | 0 | 0
6066 | 244695.8 | 2011-01-13 07:46 | 2221.119 | 2 | 30 | 0.5501083 | 4.131923 | 18.41968 | 18.05201 | 74.97171 | 63.8768 | 0.0001621246 | 0.1090399 | 0 | 0 | 0
6067 | 244725.8 | 2011-01-13 07:47 | 2251.134 | 2 | 30 | 0.5499276 | 4.135329 | 18.42427 | 18.05201 | 74.99066 | 63.8768 | 0.0001296997 | 0.1090399 | 0 | 0 | 0
6068 | 244755.8 | 2011-01-13 07:47 | 2281.149 | 2 | 30 | 0.5499276 | 4.138896 | 18.42885 | 18.05201 | 75.00963 | 63.8768 | 0.0001297951 | 0.1090399 | 0 | 0 | 0
6069 | 244785.8 | 2011-01-13 07:48 | 2311.164 | 2 | 30 | 0.5499276 | 4.142464 | 18.43344 | 18.05201 | 75.02862 | 63.8768 | 0.0001296997 | 0.1090399 | 0 | 0 | 0
6070 | 244815.8 | 2011-01-13 07:48 | 2341.179 | 2 | 30 | 0.5499276 | 4.145707 | 18.43802 | 18.05201 | 75.04762 | 63.8768 | 9.727478e-05 | 0.1090399 | 0 | 0 | 0
6071 | 244845.8 | 2011-01-13 07:49 | 2371.194 | 2 | 30 | 0.5499276 | 4.149437 | 18.44261 | 18.05201 | 75.06664 | 63.8768 | 6.494522e-05 | 0.1090399 | 0 | 0 | 0
6072 | 244875.9 | 2011-01-13 07:49 | 2401.209 | 2 | 30 | 0.5499276 | 4.153004 | 18.44719 | 18.05201 | 75.08567 | 63.8768 | 3.242493e-05 | 0.1090399 | 0 | 0 | 0
6073 | 244905.9 | 2011-01-13 07:50 | 2431.225 | 2 | 30 | 0.5501083 | 4.156734 | 18.45178 | 18.05201 | 75.10472 | 63.8768 | 0.0001296997 | 0.1090399 | 0 | 0 | 0
6074 | 244935.9 | 2011-01-13 07:50 | 2461.24 | 2 | 30 | 0.5499276 | 4.160302 | 18.45636 | 18.05201 | 75.12379 | 63.8768 | 6.484985e-05 | 0.1090399 | 0 | 0 | 0
6075 | 244965.9 | 2011-01-13 07:51 | 2491.255 | 2 | 30 | 0.5499276 | 4.164032 | 18.46095 | 18.05201 | 75.14287 | 63.8768 | 6.494522e-05 | 0.1090399 | 0 | 0 | 0
6076 | 244995.9 | 2011-01-13 07:51 | 2521.27 | 2 | 30 | 0.5501083 | 4.167923 | 18.46553 | 18.05201 | 75.16198 | 63.8768 | 0.0001296997 | 0.1090399 | 0 | 0 | 0
6077 | 245025.9 | 2011-01-13 07:52 | 2551.285 | 2 | 30 | 0.5499276 | 4.171653 | 18.47012 | 18.05201 | 75.1811 | 63.8768 | 0.0001296997 | 0.1090399 | 0 | 0 | 0
6078 | 245056 | 2011-01-13 07:52 | 2581.3 | 2 | 30 | 0.5499276 | 4.17522 | 18.4747 | 18.05201 | 75.20023 | 63.8768 | 9.727478e-05 | 0.1090399 | 0 | 0 | 0
6079 | 245086 | 2011-01-13 07:53 | 2611.315 | 2 | 30 | 0.5499276 | 4.179112 | 18.47929 | 18.05201 | 75.21939 | 63.8768 | 6.484985e-05 | 0.1090399 | 0 | 0 | 0
6080 | 245116 | 2011-01-13 07:53 | 2641.33 | 2 | 30 | 0.5501083 | 4.183004 | 18.48387 | 18.05201 | 75.23856 | 63.8768 | 9.737015e-05 | 0.1090399 | 0 | 0 | 0
6081 | 245146 | 2011-01-13 07:54 | 2671.346 | 2 | 30 | 0.5501083 | 4.187058 | 18.48846 | 18.05201 | 75.25774 | 63.8768 | 0.00016222 | 0.1090399 | 0 | 0 | 0
6082 | 245176 | 2011-01-13 07:54 | 2701.361 | 2 | 30 | 0.5499276 | 4.190788 | 18.49304 | 18.05201 | 75.27695 | 63.8768 | 0.0001296997 | 0.1090399 | 0 | 0 | 0
6083 | 245206 | 2011-01-13 07:55 | 2731.376 | 2 | 30 | 0.5499276 | 4.19468 | 18.49763 | 18.05201 | 75.29618 | 63.8768 | 0.0001296997 | 0.1090399 | 0 | 0 | 0
6084 | 245236 | 2011-01-13 07:55 | 2761.393 | 2 | 30 | 0.5501083 | 4.198572 | 18.50222 | 18.05201 | 75.31542 | 63.8768 | 0.0001621246 | 0.1090399 | 0 | 0 | 0
6085 | 245245.4 | 2011-01-13 07:55 | 2770.719 | 2 | 30 | 0.5501083 | 4.200031 | 18.50364 | 18.05201 | 75.3214 | 63.8768 | 0.00016222 | 0.1090399 | 0 | 0 | 0
6086 | 245275.4 | 2011-01-13 07:56 | 30.01292 | 3 | 30 | 0 | 4.09641 | 18.50364 | 18.05201 | 75.3214 | 63.8768 | -0.0004540443 | 0.1090399 | 0 | 0 | 0
6087 | 245305.4 | 2011-01-13 07:56 | 60.02802 | 3 | 30 | 0 | 4.083437 | 18.50364 | 18.05201 | 75.3214 | 63.8768 | -0.0002594948 | 0.1090399 | 0 | 0 | 0
6088 | 245335.4 | 2011-01-13 07:57 | 90.0432 | 3 | 30 | 0 | 4.075491 | 18.50364 | 18.05201 | 75.3214 | 63.8768 | -0.0001946449 | 0.1090399 | 0 | 0 | 0
6089 | 245365.4 | 2011-01-13 07:57 | 120.0113 | 3 | 30 | 0 | 4.070302 | 18.50364 | 18.05201 | 75.3214 | 63.8768 | -6.484985e-05 | 0.1090399 | 0 | 0 | 0
6090 | 245365.4 | 2011-01-13 07:57 | 2.651608625e-06 | 4 | 30 | 1.000886 | 4.200031 | 18.50364 | 18.05201 | 75.3214 | 63.8768 | 0 | 0.1090399 | 0 | 0 | 0
6091 | 245366.1 | 2011-01-13 07:57 | 0.7654697 | 4 | 30 | 0.9501172 | 4.200031 | 18.50385 | 18.05201 | 75.32227 | 63.8768 | 0 | 0.1090399 | 0 | 0 | 0
6092 | 245368.2 | 2011-01-13 07:57 | 2.814566 | 4 | 30 | 0.8998903 | 4.199869 | 18.50437 | 18.05201 | 75.32447 | 63.8768 | -3.242493e-05 | 0.1090399 | 0 | 0 | 0
6093 | 245371.3 | 2011-01-13 07:57 | 5.952883 | 4 | 30 | 0.849844 | 4.200031 | 18.50513 | 18.05201 | 75.32767 | 63.8768 | 0 | 0.1090399 | 0 | 0 | 0
6094 | 245375.6 | 2011-01-13 07:57 | 10.26532 | 4 | 30 | 0.7996171 | 4.199869 | 18.50612 | 18.05201 | 75.33181 | 63.8768 | -6.484985e-05 | 0.1090399 | 0 | 0 | 0
6095 | 245381.4 | 2011-01-13 07:58 | 16.03088 | 4 | 30 | 0.7495707 | 4.199869 | 18.50736 | 18.05201 | 75.33702 | 63.8768 | 0 | 0.1090399 | 0 | 0 | 0
6096 | 245388.9 | 2011-01-13 07:58 | 23.54635 | 4 | 30 | 0.6995245 | 4.200031 | 18.50887 | 18.05201 | 75.34336 | 63.8768 | 0 | 0.1090399 | 0 | 0 | 0
6097 | 245399.1 | 2011-01-13 07:58 | 33.76494 | 4 | 30 | 0.6492975 | 4.200031 | 18.51078 | 18.05201 | 75.35139 | 63.8768 | 3.242493e-05 | 0.1090399 | 0 | 0 | 0
6098 | 245413.7 | 2011-01-13 07:58 | 48.32717 | 4 | 30 | 0.5992512 | 4.199869 | 18.5133 | 18.05201 | 75.36197 | 63.8768 | -3.242493e-05 | 0.1090399 | 0 | 0 | 0
6099 | 245436.7 | 2011-01-13 07:59 | 71.32688 | 4 | 30 | 0.5492049 | 4.199869 | 18.51695 | 18.05201 | 75.37732 | 63.8768 | 3.242493e-05 | 0.1090399 | 0 | 0 | 0
6100 | 245478.6 | 2011-01-13 07:59 | 113.2167 | 4 | 30 | 0.4991586 | 4.199869 | 18.52302 | 18.05201 | 75.40281 | 63.8768 | -3.242493e-05 | 0.1090399 | 0 | 0 | 0
6101 | 245557.6 | 2011-01-13 08:01 | 192.1997 | 4 | 30 | 0.4491123 | 4.200031 | 18.53338 | 18.05201 | 75.44631 | 63.8768 | 6.484985e-05 | 0.1090399 | 0 | 0 | 0
6102 | 245674.2 | 2011-01-13 08:02 | 308.776 | 4 | 30 | 0.399066 | 4.199869 | 18.54708 | 18.05201 | 75.50386 | 63.8768 | -3.242493e-05 | 0.1090399 | 0 | 0 | 0
6103 | 245818.2 | 2011-01-13 08:05 | 452.8674 | 4 | 30 | 0.3490197 | 4.200031 | 18.56203 | 18.05201 | 75.56665 | 63.8768 | 0 | 0.1090399 | 0 | 0 | 0
6104 | 245992.7 | 2011-01-13 08:08 | 627.2706 | 4 | 30 | 0.2989734 | 4.199869 | 18.5777 | 18.05201 | 75.63246 | 63.8768 | 0 | 0.1090399 | 0 | 0 | 0
6105 | 246204.1 | 2011-01-13 08:11 | 838.7201 | 4 | 30 | 0.2489271 | 4.199869 | 18.59375 | 18.05201 | 75.69987 | 63.8768 | 0 | 0.1090399 | 0 | 0 | 0
6106 | 246471.4 | 2011-01-13 08:16 | 1106.028 | 4 | 30 | 0.1988809 | 4.200031 | 18.61031 | 18.05201 | 75.76942 | 63.8768 | 0 | 0.1090399 | 0 | 0 | 0
6107 | 246827.5 | 2011-01-13 08:22 | 1462.131 | 4 | 30 | 0.1488346 | 4.199869 | 18.6274 | 18.05201 | 75.84118 | 63.8768 | 0 | 0.1090399 | 0 | 0 | 0
6108 | 247362.6 | 2011-01-13 08:31 | 1997.169 | 4 | 30 | 0.09878828 | 4.199707 | 18.64554 | 18.05201 | 75.91739 | 63.8768 | -6.484985e-05 | 0.1090399 | 0 | 0 | 0
6109 | 248371 | 2011-01-13 08:47 | 3005.621 | 4 | 30 | 0.04982602 | 4.199707 | 18.66549 | 18.05201 | 76.00114 | 63.8768 | 0 | 0.1090399 | 0 | 0 | 0
6110 | 248401 | 2011-01-13 08:48 | 30.01512 | 5 | 30 | 0 | 4.189815 | 18.66549 | 18.05201 | 76.00114 | 63.8768 | -9.727478e-05 | 0.1090399 | 0 | 0 | 0
6111 | 248431 | 2011-01-13 08:48 | 60.01461 | 5 | 30 | 0 | 4.188518 | 18.66549 | 18.05201 | 76.00114 | 63.8768 | -3.242493e-05 | 0.1090399 | 0 | 0 | 0
6112 | 248431.2 | 2011-01-13 08:48 | 0.187616 | 6 | 30 | 0.0008637619 | 4.188518 | 18.66549 | 18.05201 | 76.00114 | 63.8768 | 0 | 0.1119902 | 0 | 0 | 0
6113 | 248436 | 2011-01-13 08:49 | 5.015632 | 6 | 30 | 0.001767125 | 4.18868 | 18.66549 | 18.05201 | 76.00115 | 63.8768 | 0 | 0.1119902 | 0 | 0 | 0
6114 | 248453.6 | 2011-01-13 08:49 | 17.54648 | 7 | 30 | -1.099613 | 3.988572 | 18.66549 | 18.05737 | 76.00115 | 63.89829 | -0.001654053 | 0.1119902 | 0 | 0 | 0
6115 | 248483.6 | 2011-01-13 08:49 | 47.5617 | 7 | 30 | -1.099793 | 3.937329 | 18.66549 | 18.06654 | 76.00115 | 63.93462 | -0.001232433 | 0.1119902 | 0 | 0 | 0
6116 | 248513.6 | 2011-01-13 08:50 | 77.57673 | 7 | 30 | -1.099613 | 3.893546 | 18.66549 | 18.07571 | 76.00115 | 63.97051 | -0.001070261 | 0.1119902 | 0 | 0 | 0
6117 | 248543.6 | 2011-01-13 08:50 | 107.592 | 7 | 30 | -1.099613 | 3.856411 | 18.66549 | 18.08488 | 76.00115 | 64.00603 | -0.0008757114 | 0.1119902 | 0 | 0 | 0
6118 | 248573.7 | 2011-01-13 08:51 | 137.607 | 7 | 30 | -1.099613 | 3.825762 | 18.66549 | 18.09405 | 76.00115 | 64.04124 | -0.0007134915 | 0.1119902 | 0 | 0 | 0
6119 | 248603.7 | 2011-01-13 08:51 | 167.6221 | 7 | 30 | -1.099613 | 3.800627 | 18.66549 | 18.10322 | 76.00115 | 64.0762 | -0.0006162167 | 0.1119902 | 0 | 0 | 0
6120 | 248633.7 | 2011-01-13 08:52 | 197.6373 | 7 | 30 | -1.099613 | 3.779546 | 18.66549 | 18.11239 | 76.00115 | 64.11095 | -0.0005188942 | 0.1119902 | 0 | 0 | 0
6121 | 248663.7 | 2011-01-13 08:52 | 227.6523 | 7 | 30 | -1.099613 | 3.761222 | 18.66549 | 18.12155 | 76.00115 | 64.14552 | -0.0004216194 | 0.1119902 | 0 | 0 | 0
6122 | 248693.7 | 2011-01-13 08:53 | 257.6674 | 7 | 30 | -1.099613 | 3.744357 | 18.66549 | 18.13072 | 76.00115 | 64.17993 | -0.0003891945 | 0.1119902 | 0 | 0 | 0
6123 | 248723.7 | 2011-01-13 08:53 | 287.6825 | 7 | 30 | -1.099793 | 3.728951 | 18.66549 | 18.13989 | 76.00115 | 64.21418 | -0.0004216194 | 0.1119902 | 0 | 0 | 0
6124 | 248753.8 | 2011-01-13 08:54 | 317.6977 | 7 | 30 | -1.099613 | 3.714681 | 18.66549 | 18.14906 | 76.00115 | 64.24831 | -0.0003567696 | 0.1119902 | 0 | 0 | 0
6125 | 248783.8 | 2011-01-13 08:54 | 347.7128 | 7 | 30 | -1.099613 | 3.70106 | 18.66549 | 18.15823 | 76.00115 | 64.2823 | -0.0003891945 | 0.1119902 | 0 | 0 | 0
6126 | 248813.8 | 2011-01-13 08:55 | 377.7279 | 7 | 30 | -1.099613 | 3.688573 | 18.66549 | 18.1674 | 76.00115 | 64.31618 | -0.0003243446 | 0.1119902 | 0 | 0 | 0
6127 | 248843.8 | 2011-01-13 08:55 | 407.743 | 7 | 30 | -1.099613 | 3.676249 | 18.66549 | 18.17657 | 76.00115 | 64.34994 | -0.0003242969 | 0.1119902 | 0 | 0 | 0
6128 | 248873.8 | 2011-01-13 08:56 | 437.7581 | 7 | 30 | -1.099793 | 3.664573 | 18.66549 | 18.18574 | 76.00115 | 64.3836 | -0.0003243446 | 0.1119902 | 0 | 0 | 0
6129 | 248903.8 | 2011-01-13 08:56 | 467.7754 | 7 | 30 | -1.099432 | 3.653708 | 18.66549 | 18.1949 | 76.00115 | 64.41715 | -0.0002270222 | 0.1119902 | 0 | 0 | 0
6130 | 248933.8 | 2011-01-13 08:57 | 497.7885 | 7 | 30 | -1.099613 | 3.642681 | 18.66549 | 18.20407 | 76.00115 | 64.45059 | -0.0002594948 | 0.1119902 | 0 | 0 | 0
6131 | 248963.9 | 2011-01-13 08:57 | 527.8035 | 7 | 30 | -1.099793 | 3.632141 | 18.66549 | 18.21324 | 76.00115 | 64.48394 | -0.0002919197 | 0.1119902 | 0 | 0 | 0
6132 | 248993.9 | 2011-01-13 08:58 | 557.8186 | 7 | 30 | -1.099613 | 3.622087 | 18.66549 | 18.22241 | 76.00115 | 64.5172 | -0.0002594471 | 0.1119902 | 0 | 0 | 0
6133 | 249023.9 | 2011-01-13 08:58 | 587.8339 | 7 | 30 | -1.099613 | 3.612195 | 18.66549 | 18.23158 | 76.00115 | 64.55036 | -0.0002270222 | 0.1119902 | 0 | 0 | 0
6134 | 249053.9 | 2011-01-13 08:59 | 617.8488 | 7 | 30 | -1.099974 | 3.602628 | 18.66549 | 18.24075 | 76.00115 | 64.58343 | -0.0002594471 | 0.1119902 | 0 | 0 | 0
6135 | 249083.9 | 2011-01-13 08:59 | 647.8639 | 7 | 30 | -1.099793 | 3.593546 | 18.66549 | 18.24992 | 76.00115 | 64.61642 | -0.0002270222 | 0.1119902 | 0 | 0 | 0
6136 | 249113.9 | 2011-01-13 09:00 | 677.879 | 7 | 30 | -1.099613 | 3.58479 | 18.66549 | 18.25908 | 76.00115 | 64.64933 | -0.0002270222 | 0.1119902 | 0 | 0 | 0
6137 | 249143.9 | 2011-01-13 09:00 | 707.8942 | 7 | 30 | -1.099613 | 3.576357 | 18.66549 | 18.26825 | 76.00115 | 64.68216 | -0.0001945972 | 0.1119902 | 0 | 0 | 0
6138 | 249174 | 2011-01-13 09:01 | 737.9094 | 7 | 30 | -1.099613 | 3.567763 | 18.66549 | 18.27742 | 76.00115 | 64.71491 | -0.0002594471 | 0.1119902 | 0 | 0 | 0
6139 | 249204 | 2011-01-13 09:01 | 767.9244 | 7 | 30 | -1.099793 | 3.559817 | 18.66549 | 18.28659 | 76.00115 | 64.74758 | -0.0001945972 | 0.1119902 | 0 | 0 | 0
6140 | 249234 | 2011-01-13 09:02 | 797.9396 | 7 | 30 | -1.099793 | 3.551871 | 18.66549 | 18.29576 | 76.00115 | 64.78019 | -0.0002594948 | 0.1119902 | 0 | 0 | 0
6141 | 249264 | 2011-01-13 09:02 | 827.955 | 7 | 30 | -1.099793 | 3.544574 | 18.66549 | 18.30493 | 76.00115 | 64.81272 | -0.0001621723 | 0.1119902 | 0 | 0 | 0
6142 | 249294 | 2011-01-13 09:03 | 857.9698 | 7 | 30 | -1.099793 | 3.537439 | 18.66549 | 18.3141 | 76.00115 | 64.84518 | -0.0001296997 | 0.1119902 | 0 | 0 | 0
6143 | 249324 | 2011-01-13 09:03 | 887.985 | 7 | 30 | -1.099793 | 3.529817 | 18.66549 | 18.32327 | 76.00115 | 64.87758 | -0.0002270222 | 0.1119902 | 0 | 0 | 0
6144 | 249354.1 | 2011-01-13 09:04 | 918 | 7 | 30 | -1.099793 | 3.523006 | 18.66549 | 18.33243 | 76.00115 | 64.90992 | -0.0002270222 | 0.1119902 | 0 | 0 | 0
6145 | 249384.1 | 2011-01-13 09:04 | 948.0155 | 7 | 30 | -1.099613 | 3.51652 | 18.66549 | 18.3416 | 76.00115 | 64.94219 | -0.0001945496 | 0.1119902 | 0 | 0 | 0
6146 | 249414.1 | 2011-01-13 09:05 | 978.0303 | 7 | 30 | -1.099613 | 3.510033 | 18.66549 | 18.35077 | 76.00115 | 64.9744 | -0.0001621723 | 0.1119902 | 0 | 0 | 0
6147 | 249444.1 | 2011-01-13 09:05 | 1008.045 | 7 | 30 | -1.099793 | 3.503871 | 18.66549 | 18.35994 | 76.00115 | 65.00656 | -0.0001945972 | 0.1119902 | 0 | 0 | 0
6148 | 249474.1 | 2011-01-13 09:06 | 1038.061 | 7 | 30 | -1.099793 | 3.497871 | 18.66549 | 18.36911 | 76.00115 | 65.03865 | -0.0001621246 | 0.1119902 | 0 | 0 | 0
6149 | 249504.1 | 2011-01-13 09:06 | 1068.076 | 7 | 30 | -1.099793 | 3.491709 | 18.66549 | 18.37828 | 76.00115 | 65.0707 | -0.0001621723 | 0.1119902 | 0 | 0 | 0
6150 | 249534.1 | 2011-01-13 09:07 | 1098.091 | 7 | 30 | -1.099793 | 3.485709 | 18.66549 | 18.38745 | 76.00115 | 65.10269 | -0.0001945972 | 0.1119902 | 0 | 0 | 0
6151 | 249564.2 | 2011-01-13 09:07 | 1128.106 | 7 | 30 | -1.099613 | 3.479871 | 18.66549 | 18.39662 | 76.00115 | 65.13462 | -0.0001297474 | 0.1119902 | 0 | 0 | 0
6152 | 249594.2 | 2011-01-13 09:08 | 1158.121 | 7 | 30 | -1.099613 | 3.474033 | 18.66549 | 18.40579 | 76.00115 | 65.1665 | -0.0001296997 | 0.1119902 | 0 | 0 | 0
6153 | 249624.2 | 2011-01-13 09:08 | 1188.136 | 7 | 30 | -1.099613 | 3.468033 | 18.66549 | 18.41495 | 76.00115 | 65.19833 | -0.0001621723 | 0.1119902 | 0 | 0 | 0
6154 | 249654.2 | 2011-01-13 09:09 | 1218.151 | 7 | 30 | -1.099793 | 3.461709 | 18.66549 | 18.42412 | 76.00115 | 65.2301 | -0.0001621723 | 0.1119902 | 0 | 0 | 0
6155 | 249684.2 | 2011-01-13 09:09 | 1248.166 | 7 | 30 | -1.099432 | 3.455547 | 18.66549 | 18.43329 | 76.00115 | 65.26181 | -0.0001621723 | 0.1119902 | 0 | 0 | 0
6156 | 249714.2 | 2011-01-13 09:10 | 1278.181 | 7 | 30 | -1.099613 | 3.44906 | 18.66549 | 18.44246 | 76.00115 | 65.29346 | -0.0001621723 | 0.1119902 | 0 | 0 | 0
6157 | 249744.2 | 2011-01-13 09:10 | 1308.197 | 7 | 30 | -1.099793 | 3.44225 | 18.66549 | 18.45163 | 76.00115 | 65.32505 | -0.0001945972 | 0.1119902 | 0 | 0 | 0
6158 | 249774.3 | 2011-01-13 09:11 | 1338.212 | 7 | 30 | -1.099793 | 3.435439 | 18.66549 | 18.4608 | 76.00115 | 65.35658 | -0.0001945972 | 0.1119902 | 0 | 0 | 0
6159 | 249804.3 | 2011-01-13 09:11 | 1368.227 | 7 | 30 | -1.099613 | 3.428304 | 18.66549 | 18.46997 | 76.00115 | 65.38805 | -0.0001621723 | 0.1119902 | 0 | 0 | 0
6160 | 249834.3 | 2011-01-13 09:12 | 1398.242 | 7 | 30 | -1.099613 | 3.420682 | 18.66549 | 18.47914 | 76.00115 | 65.41945 | -0.0001621246 | 0.1119902 | 0 | 0 | 0
6161 | 249864.3 | 2011-01-13 09:12 | 1428.257 | 7 | 30 | -1.099793 | 3.412412 | 18.66549 | 18.4883 | 76.00115 | 65.45077 | -0.0002594471 | 0.1119902 | 0 | 0 | 0
6162 | 249894.3 | 2011-01-13 09:13 | 1458.272 | 7 | 30 | -1.099613 | 3.403817 | 18.66549 | 18.49747 | 76.00115 | 65.48202 | -0.0002270699 | 0.1119902 | 0 | 0 | 0
6163 | 249924.3 | 2011-01-13 09:13 | 1488.287 | 7 | 30 | -1.099613 | 3.394736 | 18.66549 | 18.50664 | 76.00115 | 65.51319 | -0.0002594471 | 0.1119902 | 0 | 0 | 0
6164 | 249954.4 | 2011-01-13 09:14 | 1518.302 | 7 | 30 | -1.099974 | 3.384844 | 18.66549 | 18.51581 | 76.00115 | 65.54427 | -0.0002919197 | 0.1119902 | 0 | 0 | 0
6165 | 249984.4 | 2011-01-13 09:14 | 1548.318 | 7 | 30 | -1.099432 | 3.374304 | 18.66549 | 18.52498 | 76.00115 | 65.57526 | -0.0002919197 | 0.1119902 | 0 | 0 | 0
6166 | 250014.4 | 2011-01-13 09:15 | 1578.335 | 7 | 30 | -1.099613 | 3.362142 | 18.66549 | 18.53415 | 76.00115 | 65.60614 | -0.0003567219 | 0.1119902 | 0 | 0 | 0
6167 | 250044.4 | 2011-01-13 09:15 | 1608.348 | 7 | 30 | -1.099793 | 3.348682 | 18.66549 | 18.54332 | 76.00115 | 65.63691 | -0.0003891468 | 0.1119902 | 0 | 0 | 0
6168 | 250074.4 | 2011-01-13 09:16 | 1638.363 | 7 | 30 | -1.099613 | 3.333439 | 18.66549 | 18.55249 | 76.00115 | 65.66755 | -0.0004540443 | 0.1119902 | 0 | 0 | 0
6169 | 250104.4 | 2011-01-13 09:16 | 1668.378 | 7 | 30 | -1.099613 | 3.315601 | 18.66549 | 18.56166 | 76.00115 | 65.69803 | -0.0004864693 | 0.1119902 | 0 | 0 | 0
6170 | 250134.4 | 2011-01-13 09:17 | 1698.393 | 7 | 30 | -1.099613 | 3.294196 | 18.66549 | 18.57082 | 76.00115 | 65.72833 | -0.0006162167 | 0.1119902 | 0 | 0 | 0
6171 | 250164.5 | 2011-01-13 09:17 | 1728.408 | 7 | 30 | -1.099613 | 3.267601 | 18.66549 | 18.57999 | 76.00115 | 65.75842 | -0.000778389 | 0.1119902 | 0 | 0 | 0
6172 | 250194.5 | 2011-01-13 09:18 | 1758.424 | 7 | 30 | -1.099793 | 3.23371 | 18.66549 | 18.58916 | 76.00115 | 65.78823 | -0.001005411 | 0.1119902 | 0 | 0 | 0
6173 | 250224.5 | 2011-01-13 09:18 | 1788.439 | 7 | 30 | -1.099432 | 3.18944 | 18.66549 | 18.59833 | 76.00115 | 65.81769 | -0.001297283 | 0.1119902 | 0 | 0 | 0
6174 | 250254.5 | 2011-01-13 09:19 | 1818.454 | 7 | 30 | -1.099793 | 3.129602 | 18.66549 | 18.6075 | 76.00115 | 65.84667 | -0.001816177 | 0.1119902 | 0 | 0 | 0
6175 | 250284.5 | 2011-01-13 09:19 | 1848.469 | 7 | 30 | -1.099793 | 3.045926 | 18.66549 | 18.61667 | 76.00115 | 65.875 | -0.002562189 | 0.1119902 | 0 | 0 | 0
6176 | 250314.5 | 2011-01-13 09:20 | 1878.484 | 7 | 30 | -1.099613 | 2.923008 | 18.66549 | 18.62584 | 76.00115 | 65.9024 | -0.003827 | 0.1119902 | 0 | 0 | 0
6177 | 250344.6 | 2011-01-13 09:20 | 1908.499 | 7 | 30 | -1.099793 | 2.749333 | 18.66549 | 18.63501 | 76.00115 | 65.92844 | -0.005091858 | 0.1119902 | 0 | 0 | 0
6178 | 250352.2 | 2011-01-13 09:20 | 1916.139 | 7 | 30 | -1.099613 | 2.699873 | 18.66549 | 18.63734 | 76.00115 | 65.9348 | -0.005221605 | 0.1119902 | 0 | 0 | 0
6179 | 250412.2 | 2011-01-13 09:21 | 60.01452 | 8 | 30 | 0 | 3.643654 | 18.66549 | 18.63734 | 76.00115 | 65.9348 | 0.001135111 | 0.1119902 | 0 | 0 | 0
6180 | 250412.4 | 2011-01-13 09:21 | 0.1874538 | 9 | 30 | 0.0006830894 | 3.643817 | 18.66549 | 18.63734 | 76.00115 | 65.9348 | 0 | 0.1103672 | 0 | 0 | 0
6181 | 250417.2 | 2011-01-13 09:22 | 5.015587 | 9 | 30 | 0.001767125 | 3.650952 | 18.66549 | 18.63734 | 76.00116 | 65.9348 | 0.001037836 | 0.1103672 | 0 | 0 | 0
6182 | 250447.2 | 2011-01-13 09:22 | 30.01498 | 1 | 31 | 0 | 3.678195 | 18.66549 | 18.63734 | 76.00116 | 65.9348 | 0.0005189419 | 0.1103672 | 0 | 0 | 0
6183 | 250477.3 | 2011-01-13 09:23 | 60.03011 | 1 | 31 | 0 | 3.695546 | 18.66549 | 18.63734 | 76.00116 | 65.9348 | 0.0003891945 | 0.1103672 | 0 | 0 | 0
6184 | 250507.3 | 2011-01-13 09:23 | 90.04526 | 1 | 31 | 0 | 3.707384 | 18.66549 | 18.63734 | 76.00116 | 65.9348 | 0.0002594471 | 0.1103672 | 0 | 0 | 0
6185 | 250537.2 | 2011-01-13 09:24 | 120.0135 | 1 | 31 | 0 | 3.716627 | 18.66549 | 18.63734 | 76.00116 | 65.9348 | 0.0002270222 | 0.1103672 | 0 | 0 | 0
6186 | 250567.3 | 2011-01-13 09:24 | 30.01732 | 2 | 31 | 0.5501083 | 3.828519 | 18.67008 | 18.63734 | 76.01864 | 65.9348 | 0.0006811142 | 0.1103672 | 0 | 0 | 0
6187 | 250597.3 | 2011-01-13 09:25 | 60.03037 | 2 | 31 | 0.5499276 | 3.847005 | 18.67466 | 18.63734 | 76.03624 | 65.9348 | 0.0004216194 | 0.1103672 | 0 | 0 | 0
6188 | 250627.3 | 2011-01-13 09:25 | 90.04548 | 2 | 31 | 0.5499276 | 3.859654 | 18.67925 | 18.63734 | 76.05391 | 65.9348 | 0.000291872 | 0.1103672 | 0 | 0 | 0
6189 | 250657.3 | 2011-01-13 09:26 | 120.0605 | 2 | 31 | 0.5499276 | 3.870032 | 18.68383 | 18.63734 | 76.07163 | 65.9348 | 0.000291872 | 0.1103672 | 0 | 0 | 0
6190 | 250687.3 | 2011-01-13 09:26 | 150.0759 | 2 | 31 | 0.5499276 | 3.878951 | 18.68842 | 18.63734 | 76.08939 | 65.9348 | 0.0002270222 | 0.1103672 | 0 | 0 | 0
6191 | 250717.3 | 2011-01-13 09:27 | 180.0907 | 2 | 31 | 0.5499276 | 3.887221 | 18.693 | 18.63734 | 76.1072 | 65.9348 | 0.0002270222 | 0.1103672 | 0 | 0 | 0
6192 | 250747.3 | 2011-01-13 09:27 | 210.1059 | 2 | 31 | 0.5497469 | 3.894356 | 18.69759 | 18.63734 | 76.12504 | 65.9348 | 0.0001945972 | 0.1103672 | 0 | 0 | 0
6193 | 250777.4 | 2011-01-13 09:28 | 240.1211 | 2 | 31 | 0.5499276 | 3.901492 | 18.70217 | 18.63734 | 76.14291 | 65.9348 | 0.0001945972 | 0.1103672 | 0 | 0 | 0
6194 | 250807.4 | 2011-01-13 09:28 | 270.136 | 2 | 31 | 0.5497469 | 3.907816 | 18.70676 | 18.63734 | 76.16081 | 65.9348 | 0.0001945972 | 0.1103672 | 0 | 0 | 0
6195 | 250837.4 | 2011-01-13 09:29 | 300.1512 | 2 | 31 | 0.5501083 | 3.913816 | 18.71134 | 18.63734 | 76.17874 | 65.9348 | 0.0001296997 | 0.1103672 | 0 | 0 | 0
6196 | 250867.4 | 2011-01-13 09:29 | 330.1663 | 2 | 31 | 0.5499276 | 3.919654 | 18.71593 | 18.63734 | 76.1967 | 65.9348 | 0.0001297474 | 0.1103672 | 0 | 0 | 0
6197 | 250897.4 | 2011-01-13 09:30 | 360.1814 | 2 | 31 | 0.5501083 | 3.925167 | 18.72051 | 18.63734 | 76.21469 | 65.9348 | 0.0001621723 | 0.1103672 | 0 | 0 | 0
6198 | 250927.4 | 2011-01-13 09:30 | 390.1967 | 2 | 31 | 0.5499276 | 3.930356 | 18.7251 | 18.63734 | 76.2327 | 65.9348 | 0.0001621723 | 0.1103672 | 0 | 0 | 0
6199 | 250957.5 | 2011-01-13 09:31 | 420.2117 | 2 | 31 | 0.5501083 | 3.935545 | 18.72968 | 18.63734 | 76.25073 | 65.9348 | 0.0001296997 | 0.1103672 | 0 | 0 | 0
6200 | 250987.5 | 2011-01-13 09:31 | 450.2268 | 2 | 31 | 0.5499276 | 3.940248 | 18.73427 | 18.63734 | 76.26878 | 65.9348 | 0.0001297474 | 0.1103672 | 0 | 0 | 0
6201 | 251017.5 | 2011-01-13 09:32 | 480.242 | 2 | 31 | 0.5499276 | 3.944627 | 18.73885 | 18.63734 | 76.28686 | 65.9348 | 6.484985e-05 | 0.1103672 | 0 | 0 | 0
6202 | 251047.5 | 2011-01-13 09:32 | 510.2573 | 2 | 31 | 0.5497469 | 3.949005 | 18.74344 | 18.63734 | 76.30496 | 65.9348 | 9.727478e-05 | 0.1103672 | 0 | 0 | 0
6203 | 251077.5 | 2011-01-13 09:33 | 540.2721 | 2 | 31 | 0.5497469 | 3.953221 | 18.74802 | 18.63734 | 76.32307 | 65.9348 | 9.727478e-05 | 0.1103672 | 0 | 0 | 0
6204 | 251107.5 | 2011-01-13 09:33 | 570.2872 | 2 | 31 | 0.5499276 | 3.957275 | 18.75261 | 18.63734 | 76.34121 | 65.9348 | 0.0001297474 | 0.1103672 | 0 | 0 | 0
6205 | 251137.5 | 2011-01-13 09:34 | 600.3024 | 2 | 31 | 0.5501083 | 3.961167 | 18.75719 | 18.63734 | 76.35936 | 65.9348 | 9.732247e-05 | 0.1103672 | 0 | 0 | 0
6206 | 251167.6 | 2011-01-13 09:34 | 630.3176 | 2 | 31 | 0.5499276 | 3.964735 | 18.76178 | 18.63734 | 76.37753 | 65.9348 | 9.727478e-05 | 0.1103672 | 0 | 0 | 0
6207 | 251197.6 | 2011-01-13 09:35 | 660.3326 | 2 | 31 | 0.5497469 | 3.968302 | 18.76636 | 18.63734 | 76.39572 | 65.9348 | 6.489754e-05 | 0.1103672 | 0 | 0 | 0
6208 | 251227.6 | 2011-01-13 09:35 | 690.3478 | 2 | 31 | 0.5497469 | 3.97187 | 18.77095 | 18.63734 | 76.41392 | 65.9348 | 6.484985e-05 | 0.1103672 | 0 | 0 | 0
6209 | 251257.6 | 2011-01-13 09:36 | 720.3628 | 2 | 31 | 0.5499276 | 3.975275 | 18.77553 | 18.63734 | 76.43214 | 65.9348 | 6.484985e-05 | 0.1103672 | 0 | 0 | 0
6210 | 251287.6 | 2011-01-13 09:36 | 750.3779 | 2 | 31 | 0.5499276 | 3.978681 | 18.78012 | 18.63734 | 76.45038 | 65.9348 | 6.489754e-05 | 0.1103672 | 0 | 0 | 0
6211 | 251317.6 | 2011-01-13 09:37 | 780.3932 | 2 | 31 | 0.5501083 | 3.982248 | 18.7847 | 18.63734 | 76.46863 | 65.9348 | 0.0001297474 | 0.1103672 | 0 | 0 | 0
6212 | 251347.6 | 2011-01-13 09:37 | 810.4082 | 2 | 31 | 0.5497469 | 3.985167 | 18.78929 | 18.63734 | 76.48689 | 65.9348 | 6.489754e-05 | 0.1103672 | 0 | 0 | 0
6213 | 251377.7 | 2011-01-13 09:38 | 840.4233 | 2 | 31 | 0.5499276 | 3.988734 | 18.79387 | 18.63734 | 76.50517 | 65.9348 | 6.484985e-05 | 0.1103672 | 0 | 0 | 0
6214 | 251407.7 | 2011-01-13 09:38 | 870.4384 | 2 | 31 | 0.5497469 | 3.991978 | 18.79846 | 18.63734 | 76.52346 | 65.9348 | 9.727478e-05 | 0.1103672 | 0 | 0 | 0
6215 | 251437.7 | 2011-01-13 09:39 | 900.4535 | 2 | 31 | 0.5499276 | 3.995059 | 18.80304 | 18.63734 | 76.54177 | 65.9348 | 9.727478e-05 | 0.1103672 | 0 | 0 | 0
6216 | 251467.7 | 2011-01-13 09:39 | 930.4686 | 2 | 31 | 0.5501083 | 3.998302 | 18.80762 | 18.63734 | 76.56009 | 65.9348 | 9.727478e-05 | 0.1103672 | 0 | 0 | 0
6217 | 251497.7 | 2011-01-13 09:40 | 960.4838 | 2 | 31 | 0.5499276 | 4.001383 | 18.81221 | 18.63734 | 76.57843 | 65.9348 | 6.484985e-05 | 0.1103672 | 0 | 0 | 0
6218 | 251527.7 | 2011-01-13 09:40 | 990.4989 | 2 | 31 | 0.5501083 | 4.004464 | 18.81679 | 18.63734 | 76.59678 | 65.9348 | 9.727478e-05 | 0.1103672 | 0 | 0 | 0
6219 | 251557.8 | 2011-01-13 09:41 | 1020.514 | 2 | 31 | 0.5499276 | 4.007383 | 18.82138 | 18.63734 | 76.61515 | 65.9348 | 6.494522e-05 | 0.1103672 | 0 | 0 | 0
6220 | 251587.8 | 2011-01-13 09:41 | 1050.529 | 2 | 31 | 0.5499276 | 4.010464 | 18.82596 | 18.63734 | 76.63353 | 65.9348 | 9.727478e-05 | 0.1103672 | 0 | 0 | 0
6221 | 251617.8 | 2011-01-13 09:42 | 1080.544 | 2 | 31 | 0.5501083 | 4.013383 | 18.83055 | 18.63734 | 76.65193 | 65.9348 | 6.484985e-05 | 0.1103672 | 0 | 0 | 0
6222 | 251647.8 | 2011-01-13 09:42 | 1110.559 | 2 | 31 | 0.5499276 | 4.016302 | 18.83513 | 18.63734 | 76.67034 | 65.9348 | 6.484985e-05 | 0.1103672 | 0 | 0 | 0
6223 | 251677.8 | 2011-01-13 09:43 | 1140.577 | 2 | 31 | 0.5499276 | 4.019221 | 18.83972 | 18.63734 | 76.68876 | 65.9348 | 9.727478e-05 | 0.1103672 | 0 | 0 | 0
6224 | 251707.8 | 2011-01-13 09:43 | 1170.59 | 2 | 31 | 0.5499276 | 4.022302 | 18.8443 | 18.63734 | 76.7072 | 65.9348 | 9.737015e-05 | 0.1103672 | 0 | 0 | 0
6225 | 251737.8 | 2011-01-13 09:44 | 1200.605 | 2 | 31 | 0.5497469 | 4.025059 | 18.84889 | 18.63734 | 76.72564 | 65.9348 | 9.727478e-05 | 0.1103672 | 0 | 0 | 0
6226 | 251767.9 | 2011-01-13 09:44 | 1230.62 | 2 | 31 | 0.5499276 | 4.027977 | 18.85348 | 18.63734 | 76.74411 | 65.9348 | 3.242493e-05 | 0.1103672 | 0 | 0 | 0
6227 | 251797.9 | 2011-01-13 09:45 | 1260.635 | 2 | 31 | 0.5499276 | 4.031059 | 18.85806 | 18.63734 | 76.76258 | 65.9348 | 6.484985e-05 | 0.1103672 | 0 | 0 | 0
6228 | 251827.9 | 2011-01-13 09:45 | 1290.65 | 2 | 31 | 0.5499276 | 4.033978 | 18.86265 | 18.63734 | 76.78107 | 65.9348 | 6.484985e-05 | 0.1103672 | 0 | 0 | 0
6229 | 251857.9 | 2011-01-13 09:46 | 1320.665 | 2 | 31 | 0.5497469 | 4.036735 | 18.86723 | 18.63734 | 76.79958 | 65.9348 | 3.242493e-05 | 0.1103672 | 0 | 0 | 0
6230 | 251887.9 | 2011-01-13 09:46 | 1350.68 | 2 | 31 | 0.5501083 | 4.039978 | 18.87182 | 18.63734 | 76.81809 | 65.9348 | 9.727478e-05 | 0.1103672 | 0 | 0 | 0
6231 | 251917.9 | 2011-01-13 09:47 | 1380.695 | 2 | 31 | 0.5499276 | 4.042734 | 18.8764 | 18.63734 | 76.83662 | 65.9348 | 6.484985e-05 | 0.1103672 | 0 | 0 | 0
6232 | 251948 | 2011-01-13 09:47 | 1410.711 | 2 | 31 | 0.5499276 | 4.045653 | 18.88098 | 18.63734 | 76.85516 | 65.9348 | 9.727478e-05 | 0.1103672 | 0 | 0 | 0
6233 | 251978 | 2011-01-13 09:48 | 1440.726 | 2 | 31 | 0.5501083 | 4.048572 | 18.88557 | 18.63734 | 76.87371 | 65.9348 | 3.242493e-05 | 0.1103672 | 0 | 0 | 0
6234 | 252008 | 2011-01-13 09:48 | 1470.741 | 2 | 31 | 0.5499276 | 4.051491 | 18.89015 | 18.63734 | 76.89228 | 65.9348 | 6.484985e-05 | 0.1103672 | 0 | 0 | 0
6235 | 252038 | 2011-01-13 09:49 | 1500.756 | 2 | 31 | 0.5499276 | 4.054572 | 18.89474 | 18.63734 | 76.91087 | 65.9348 | 0.0001296997 | 0.1103672 | 0 | 0 | 0
6236 | 252068 | 2011-01-13 09:49 | 1530.771 | 2 | 31 | 0.5501083 | 4.057491 | 18.89932 | 18.63734 | 76.92946 | 65.9348 | 6.494522e-05 | 0.1103672 | 0 | 0 | 0
6237 | 252098 | 2011-01-13 09:50 | 1560.786 | 2 | 31 | 0.5501083 | 4.06041 | 18.90391 | 18.63734 | 76.94808 | 65.9348 | 9.727478e-05 | 0.1103672 | 0 | 0 | 0
6238 | 252128 | 2011-01-13 09:50 | 1590.801 | 2 | 31 | 0.5499276 | 4.063491 | 18.90849 | 18.63734 | 76.9667 | 65.9348 | 6.484985e-05 | 0.1103672 | 0 | 0 | 0
6239 | 252158.1 | 2011-01-13 09:51 | 1620.816 | 2 | 31 | 0.5499276 | 4.066572 | 18.91308 | 18.63734 | 76.98534 | 65.9348 | 0.0001296997 | 0.1103672 | 0 | 0 | 0
6240 | 252188.1 | 2011-01-13 09:51 | 1650.832 | 2 | 31 | 0.5501083 | 4.069653 | 18.91767 | 18.63734 | 77.00399 | 65.9348 | 9.727478e-05 | 0.1103672 | 0 | 0 | 0
6241 | 252218.1 | 2011-01-13 09:52 | 1680.847 | 2 | 31 | 0.5499276 | 4.07241 | 18.92225 | 18.63734 | 77.02266 | 65.9348 | 6.484985e-05 | 0.1103672 | 0 | 0 | 0
6242 | 252248.1 | 2011-01-13 09:52 | 1710.862 | 2 | 31 | 0.5499276 | 4.075491 | 18.92684 | 18.63734 | 77.04134 | 65.9348 | 6.484985e-05 | 0.1103672 | 0 | 0 | 0
6243 | 252278.1 | 2011-01-13 09:53 | 1740.877 | 2 | 31 | 0.5499276 | 4.07841 | 18.93142 | 18.63734 | 77.06003 | 65.9348 | 3.242493e-05 | 0.1103672 | 0 | 0 | 0
6244 | 252308.1 | 2011-01-13 09:53 | 1770.892 | 2 | 31 | 0.5499276 | 4.081815 | 18.93601 | 18.63734 | 77.07874 | 65.9348 | 9.727478e-05 | 0.1103672 | 0 | 0 | 0
6245 | 252338.1 | 2011-01-13 09:54 | 1800.907 | 2 | 31 | 0.5499276 | 4.084897 | 18.94059 | 18.63734 | 77.09746 | 65.9348 | 9.737015e-05 | 0.1103672 | 0 | 0 | 0
6246 | 252368.2 | 2011-01-13 09:54 | 1830.922 | 2 | 31 | 0.5499276 | 4.087977 | 18.94518 | 18.63734 | 77.1162 | 65.9348 | 6.484985e-05 | 0.1103672 | 0 | 0 | 0
6247 | 252398.2 | 2011-01-13 09:55 | 1860.937 | 2 | 31 | 0.5501083 | 4.091221 | 18.94976 | 18.63734 | 77.13495 | 65.9348 | 9.737015e-05 | 0.1103672 | 0 | 0 | 0
6248 | 252428.2 | 2011-01-13 09:55 | 1890.952 | 2 | 31 | 0.5497469 | 4.094464 | 18.95435 | 18.63734 | 77.15372 | 65.9348 | 9.727478e-05 | 0.1103672 | 0 | 0 | 0
6249 | 252458.2 | 2011-01-13 09:56 | 1920.968 | 2 | 31 | 0.5499276 | 4.097545 | 18.95893 | 18.63734 | 77.1725 | 65.9348 | 6.484985e-05 | 0.1103672 | 0 | 0 | 0
6250 | 252488.2 | 2011-01-13 09:56 | 1950.985 | 2 | 31 | 0.5499276 | 4.10095 | 18.96352 | 18.63734 | 77.1913 | 65.9348 | 9.727478e-05 | 0.1103672 | 0 | 0 | 0
6251 | 252518.2 | 2011-01-13 09:57 | 1980.998 | 2 | 31 | 0.5499276 | 4.104194 | 18.9681 | 18.63734 | 77.21011 | 65.9348 | 9.727478e-05 | 0.1103672 | 0 | 0 | 0
6252 | 252548.3 | 2011-01-13 09:57 | 2011.013 | 2 | 31 | 0.5499276 | 4.107437 | 18.97269 | 18.63734 | 77.22893 | 65.9348 | 6.484985e-05 | 0.1103672 | 0 | 0 | 0
6253 | 252578.3 | 2011-01-13 09:58 | 2041.028 | 2 | 31 | 0.5501083 | 4.110842 | 18.97727 | 18.63734 | 77.24777 | 65.9348 | 0.0001296997 | 0.1103672 | 0 | 0 | 0
6254 | 252608.3 | 2011-01-13 09:58 | 2071.043 | 2 | 31 | 0.5499276 | 4.114248 | 18.98186 | 18.63734 | 77.26663 | 65.9348 | 9.727478e-05 | 0.1103672 | 0 | 0 | 0
6255 | 252638.3 | 2011-01-13 09:59 | 2101.058 | 2 | 31 | 0.5497469 | 4.117329 | 18.98644 | 18.63734 | 77.2855 | 65.9348 | 6.484985e-05 | 0.1103672 | 0 | 0 | 0
6256 | 252668.3 | 2011-01-13 09:59 | 2131.073 | 2 | 31 | 0.5497469 | 4.120734 | 18.99103 | 18.63734 | 77.30439 | 65.9348 | 3.242493e-05 | 0.1103672 | 0 | 0 | 0
6257 | 252698.3 | 2011-01-13 10:00 | 2161.089 | 2 | 31 | 0.5501083 | 4.124302 | 18.99561 | 18.63734 | 77.32329 | 65.9348 | 0.0001297951 | 0.1103672 | 0 | 0 | 0
6258 | 252728.3 | 2011-01-13 10:00 | 2191.104 | 2 | 31 | 0.5499276 | 4.127869 | 19.0002 | 18.63734 | 77.34221 | 65.9348 | 0.0001296997 | 0.1103672 | 0 | 0 | 0
6259 | 252758.4 | 2011-01-13 10:01 | 2221.119 | 2 | 31 | 0.5499276 | 4.131113 | 19.00478 | 18.63734 | 77.36114 | 65.9348 | 9.727478e-05 | 0.1103672 | 0 | 0 | 0
6260 | 252788.4 | 2011-01-13 10:01 | 2251.134 | 2 | 31 | 0.5499276 | 4.134518 | 19.00937 | 18.63734 | 77.38009 | 65.9348 | 6.484985e-05 | 0.1103672 | 0 | 0 | 0
6261 | 252818.4 | 2011-01-13 10:02 | 2281.149 | 2 | 31 | 0.5499276 | 4.138085 | 19.01395 | 18.63734 | 77.39906 | 65.9348 | 9.727478e-05 | 0.1103672 | 0 | 0 | 0
6262 | 252848.4 | 2011-01-13 10:02 | 2311.164 | 2 | 31 | 0.5499276 | 4.141653 | 19.01854 | 18.63734 | 77.41804 | 65.9348 | 9.727478e-05 | 0.1103672 | 0 | 0 | 0
6263 | 252878.4 | 2011-01-13 10:03 | 2341.179 | 2 | 31 | 0.5501083 | 4.145383 | 19.02312 | 18.63734 | 77.43704 | 65.9348 | 0.0001297951 | 0.1103672 | 0 | 0 | 0
6264 | 252908.4 | 2011-01-13 10:03 | 2371.194 | 2 | 31 | 0.5501083 | 4.148788 | 19.02771 | 18.63734 | 77.45605 | 65.9348 | 9.727478e-05 | 0.1103672 | 0 | 0 | 0
6265 | 252938.5 | 2011-01-13 10:04 | 2401.209 | 2 | 31 | 0.5499276 | 4.152518 | 19.03229 | 18.63734 | 77.47508 | 65.9348 | 9.727478e-05 | 0.1103672 | 0 | 0 | 0
6266 | 252968.5 | 2011-01-13 10:04 | 2431.225 | 2 | 31 | 0.5497469 | 4.156085 | 19.03688 | 18.63734 | 77.49413 | 65.9348 | 9.727478e-05 | 0.1103672 | 0 | 0 | 0
6267 | 252998.5 | 2011-01-13 10:05 | 2461.24 | 2 | 31 | 0.5497469 | 4.159653 | 19.04146 | 18.63734 | 77.51319 | 65.9348 | 9.737015e-05 | 0.1103672 | 0 | 0 | 0
6268 | 253028.5 | 2011-01-13 10:05 | 2491.255 | 2 | 31 | 0.5499276 | 4.163383 | 19.04605 | 18.63734 | 77.53227 | 65.9348 | 9.727478e-05 | 0.1103672 | 0 | 0 | 0
6269 | 253058.5 | 2011-01-13 10:06 | 2521.27 | 2 | 31 | 0.5501083 | 4.167274 | 19.05063 | 18.63734 | 77.55137 | 65.9348 | 0.0001296997 | 0.1103672 | 0 | 0 | 0
6270 | 253088.5 | 2011-01-13 10:06 | 2551.285 | 2 | 31 | 0.5501083 | 4.170842 | 19.05522 | 18.63734 | 77.57049 | 65.9348 | 9.727478e-05 | 0.1103672 | 0 | 0 | 0
6271 | 253118.5 | 2011-01-13 10:07 | 2581.3 | 2 | 31 | 0.5497469 | 4.17441 | 19.0598 | 18.63734 | 77.58962 | 65.9348 | 6.494522e-05 | 0.1103672 | 0 | 0 | 0
6272 | 253148.6 | 2011-01-13 10:07 | 2611.315 | 2 | 31 | 0.5499276 | 4.178464 | 19.06439 | 18.63734 | 77.60877 | 65.9348 | 0.0001297951 | 0.1103672 | 0 | 0 | 0
6273 | 253178.6 | 2011-01-13 10:08 | 2641.33 | 2 | 31 | 0.5499276 | 4.182193 | 19.06897 | 18.63734 | 77.62794 | 65.9348 | 0.0001296997 | 0.1103672 | 0 | 0 | 0
6274 | 253208.6 | 2011-01-13 10:08 | 2671.346 | 2 | 31 | 0.5501083 | 4.186085 | 19.07356 | 18.63734 | 77.64712 | 65.9348 | 0.0001296997 | 0.1103672 | 0 | 0 | 0
6275 | 253238.6 | 2011-01-13 10:09 | 2701.361 | 2 | 31 | 0.5501083 | 4.189977 | 19.07814 | 18.63734 | 77.66632 | 65.9348 | 0.0001296997 | 0.1103672 | 0 | 0 | 0
6276 | 253268.6 | 2011-01-13 10:09 | 2731.376 | 2 | 31 | 0.5501083 | 4.193707 | 19.08273 | 18.63734 | 77.68554 | 65.9348 | 9.727478e-05 | 0.1103672 | 0 | 0 | 0
6277 | 253298.6 | 2011-01-13 10:10 | 2761.391 | 2 | 31 | 0.5497469 | 4.197599 | 19.08731 | 18.63734 | 77.70478 | 65.9348 | 6.484985e-05 | 0.1103672 | 0 | 0 | 0
6278 | 253314.7 | 2011-01-13 10:10 | 2777.5 | 2 | 31 | 0.5499276 | 4.200031 | 19.08978 | 18.63734 | 77.71511 | 65.9348 | 0.0001296997 | 0.1103672 | 0 | 0 | 0
6279 | 253344.8 | 2011-01-13 10:10 | 30.01512 | 3 | 31 | 0 | 4.096896 | 19.08978 | 18.63734 | 77.71511 | 65.9348 | -0.0004216194 | 0.1103672 | 0 | 0 | 0
6280 | 253374.8 | 2011-01-13 10:11 | 60.03038 | 3 | 31 | 0 | 4.084085 | 19.08978 | 18.63734 | 77.71511 | 65.9348 | -0.0002919197 | 0.1103672 | 0 | 0 | 0
6281 | 253404.8 | 2011-01-13 10:11 | 90.04536 | 3 | 31 | 0 | 4.076302 | 19.08978 | 18.63734 | 77.71511 | 65.9348 | -0.0001621246 | 0.1103672 | 0 | 0 | 0
6282 | 253434.8 | 2011-01-13 10:12 | 120.0136 | 3 | 31 | 0 | 4.071275 | 19.08978 | 18.63734 | 77.71511 | 65.9348 | -9.727478e-05 | 0.1103672 | 0 | 0 | 0
6283 | 253434.8 | 2011-01-13 10:12 | 0.0156209 | 4 | 31 | 0.9958274 | 4.200031 | 19.08978 | 18.63734 | 77.71513 | 65.9348 | 0 | 0.1103672 | 0 | 0 | 0
6284 | 253435.7 | 2011-01-13 10:12 | 0.9220181 | 4 | 31 | 0.9452391 | 4.200031 | 19.09002 | 18.63734 | 77.71615 | 65.9348 | 0 | 0.1103672 | 0 | 0 | 0
6285 | 253437.8 | 2011-01-13 10:12 | 3.093704 | 4 | 31 | 0.8944701 | 4.199869 | 19.09058 | 18.63734 | 77.71848 | 65.9348 | -3.242493e-05 | 0.1103672 | 0 | 0 | 0
6286 | 253441.1 | 2011-01-13 10:12 | 6.359395 | 4 | 31 | 0.8442432 | 4.199869 | 19.09136 | 18.63734 | 77.72179 | 65.9348 | -6.484985e-05 | 0.1103672 | 0 | 0 | 0
6287 | 253445.5 | 2011-01-13 10:12 | 10.79669 | 4 | 31 | 0.7941968 | 4.200031 | 19.09237 | 18.63734 | 77.72602 | 65.9348 | 0 | 0.1103672 | 0 | 0 | 0
6288 | 253451.5 | 2011-01-13 10:12 | 16.71874 | 4 | 31 | 0.7441506 | 4.200031 | 19.09364 | 18.63734 | 77.73133 | 65.9348 | 3.242493e-05 | 0.1103672 | 0 | 0 | 0
6289 | 253459.2 | 2011-01-13 10:12 | 24.46847 | 4 | 31 | 0.6941043 | 4.200031 | 19.09518 | 18.63734 | 77.73782 | 65.9348 | 0 | 0.1103672 | 0 | 0 | 0
6290 | 253469.7 | 2011-01-13 10:12 | 34.9683 | 4 | 31 | 0.644058 | 4.199869 | 19.09713 | 18.63734 | 77.746 | 65.9348 | -3.242493e-05 | 0.1103672 | 0 | 0 | 0
6291 | 253484.8 | 2011-01-13 10:13 | 50.06165 | 4 | 31 | 0.5940117 | 4.199869 | 19.09972 | 18.63734 | 77.75687 | 65.9348 | -3.242493e-05 | 0.1103672 | 0 | 0 | 0
6292 | 253509 | 2011-01-13 10:13 | 74.26437 | 4 | 31 | 0.5439654 | 4.199869 | 19.10353 | 18.63734 | 77.77288 | 65.9348 | -3.242493e-05 | 0.1103672 | 0 | 0 | 0
6293 | 253554.2 | 2011-01-13 10:14 | 119.4047 | 4 | 31 | 0.4939191 | 4.199869 | 19.11001 | 18.63734 | 77.80008 | 65.9348 | -3.242493e-05 | 0.1103672 | 0 | 0 | 0
6294 | 253637.7 | 2011-01-13 10:15 | 202.9342 | 4 | 31 | 0.4438728 | 4.199869 | 19.12084 | 18.63734 | 77.84559 | 65.9348 | 0 | 0.1103672 | 0 | 0 | 0
6295 | 253756.7 | 2011-01-13 10:17 | 321.9321 | 4 | 31 | 0.3938265 | 4.199869 | 19.13465 | 18.63734 | 77.90361 | 65.9348 | 0 | 0.1103672 | 0 | 0 | 0
6296 | 253904.2 | 2011-01-13 10:20 | 469.4609 | 4 | 31 | 0.3437802 | 4.199707 | 19.14975 | 18.63734 | 77.967 | 65.9348 | -6.484985e-05 | 0.1103672 | 0 | 0 | 0
6297 | 254083.5 | 2011-01-13 10:23 | 648.7547 | 4 | 31 | 0.293734 | 4.200193 | 19.1656 | 18.63734 | 78.03358 | 65.9348 | 3.242493e-05 | 0.1103672 | 0 | 0 | 0
6298 | 254299.2 | 2011-01-13 10:26 | 864.4388 | 4 | 31 | 0.2436876 | 4.199869 | 19.18167 | 18.63734 | 78.10106 | 65.9348 | -3.242493e-05 | 0.1103672 | 0 | 0 | 0
6299 | 254571.9 | 2011-01-13 10:31 | 1137.106 | 4 | 31 | 0.1936413 | 4.199869 | 19.19817 | 18.63734 | 78.17037 | 65.9348 | -3.242493e-05 | 0.1103672 | 0 | 0 | 0
6300 | 254936.3 | 2011-01-13 10:37 | 1501.6 | 4 | 31 | 0.1435951 | 4.199869 | 19.21512 | 18.63734 | 78.24158 | 65.9348 | -3.242493e-05 | 0.1103672 | 0 | 0 | 0
6301 | 255493.9 | 2011-01-13 10:46 | 2059.137 | 4 | 31 | 0.09354877 | 4.199869 | 19.23322 | 18.63734 | 78.31757 | 65.9348 | -3.242493e-05 | 0.1103672 | 0 | 0 | 0
6302 | 256425.6 | 2011-01-13 11:02 | 2990.856 | 4 | 31 | 0.04982602 | 4.199707 | 19.25115 | 18.63734 | 78.39287 | 65.9348 | -6.484985e-05 | 0.1103672 | 0 | 0 | 0
6303 | 256455.6 | 2011-01-13 11:02 | 30.01511 | 5 | 31 | 0 | 4.190139 | 19.25115 | 18.63734 | 78.39287 | 65.9348 | -9.727478e-05 | 0.1103672 | 0 | 0 | 0
6304 | 256485.6 | 2011-01-13 11:03 | 60.01461 | 5 | 31 | 0 | 4.18868 | 19.25115 | 18.63734 | 78.39287 | 65.9348 | -3.252029e-05 | 0.1103672 | 0 | 0 | 0
6305 | 256485.8 | 2011-01-13 11:03 | 0.1876877 | 6 | 31 | 0.0008637619 | 4.188842 | 19.25115 | 18.63734 | 78.39287 | 65.9348 | 0 | 0.1098536 | 0 | 0 | 0
6306 | 256490.6 | 2011-01-13 11:03 | 5.01778 | 6 | 31 | 0.00212847 | 4.189004 | 19.25115 | 18.63734 | 78.39288 | 65.9348 | 0 | 0.1098536 | 0 | 0 | 0
6307 | 256510 | 2011-01-13 11:03 | 19.39028 | 7 | 31 | -1.099793 | 3.988897 | 19.25115 | 18.64326 | 78.39288 | 65.95856 | -0.001589203 | 0.1098536 | 0 | 0 | 0
6308 | 256540 | 2011-01-13 11:04 | 49.40543 | 7 | 31 | -1.099793 | 3.939762 | 19.25115 | 18.65243 | 78.39288 | 65.9949 | -0.001200008 | 0.1098536 | 0 | 0 | 0
6309 | 256570.1 | 2011-01-13 11:04 | 79.42054 | 7 | 31 | -1.099793 | 3.898086 | 19.25115 | 18.6616 | 78.39288 | 66.03082 | -0.001037836 | 0.1098536 | 0 | 0 | 0
6310 | 256600.1 | 2011-01-13 11:05 | 109.4356 | 7 | 31 | -1.099613 | 3.862897 | 19.25115 | 18.67077 | 78.39288 | 66.0664 | -0.0008432388 | 0.1098536 | 0 | 0 | 0
6311 | 256630.1 | 2011-01-13 11:05 | 139.4508 | 7 | 31 | -1.099793 | 3.833546 | 19.25115 | 18.67994 | 78.39288 | 66.10167 | -0.000778389 | 0.1098536 | 0 | 0 | 0
6312 | 256660.1 | 2011-01-13 11:06 | 169.4659 | 7 | 31 | -1.099613 | 3.809546 | 19.25115 | 18.6891 | 78.39288 | 66.13671 | -0.0006162167 | 0.1098536 | 0 | 0 | 0
6313 | 256690.1 | 2011-01-13 11:06 | 199.4812 | 7 | 31 | -1.099613 | 3.788789 | 19.25115 | 18.69827 | 78.39288 | 66.17154 | -0.0005188942 | 0.1098536 | 0 | 0 | 0
6314 | 256720.1 | 2011-01-13 11:07 | 229.4984 | 7 | 31 | -1.099613 | 3.770465 | 19.25115 | 18.70744 | 78.39288 | 66.20619 | -0.0005188942 | 0.1098536 | 0 | 0 | 0
6315 | 256750.1 | 2011-01-13 11:07 | 259.5113 | 7 | 31 | -1.099793 | 3.753762 | 19.25115 | 18.71661 | 78.39288 | 66.24068 | -0.0004216194 | 0.1098536 | 0 | 0 | 0
6316 | 256780.2 | 2011-01-13 11:08 | 289.5264 | 7 | 31 | -1.099793 | 3.738357 | 19.25115 | 18.72578 | 78.39288 | 66.27503 | -0.0003891945 | 0.1098536 | 0 | 0 | 0
6317 | 256810.2 | 2011-01-13 11:08 | 319.5416 | 7 | 31 | -1.099613 | 3.724087 | 19.25115 | 18.73495 | 78.39288 | 66.30924 | -0.0003891945 | 0.1098536 | 0 | 0 | 0
6318 | 256840.2 | 2011-01-13 11:09 | 349.5566 | 7 | 31 | -1.099432 | 3.710789 | 19.25115 | 18.74412 | 78.39288 | 66.34332 | -0.0003242969 | 0.1098536 | 0 | 0 | 0
6319 | 256870.2 | 2011-01-13 11:09 | 379.5717 | 7 | 31 | -1.099613 | 3.697816 | 19.25115 | 18.75328 | 78.39288 | 66.37728 | -0.0003243446 | 0.1098536 | 0 | 0 | 0
6320 | 256900.2 | 2011-01-13 11:10 | 409.5869 | 7 | 31 | -1.099974 | 3.68533 | 19.25115 | 18.76245 | 78.39288 | 66.41113 | -0.0003567696 | 0.1098536 | 0 | 0 | 0
6321 | 256930.2 | 2011-01-13 11:10 | 439.602 | 7 | 31 | -1.099613 | 3.673816 | 19.25115 | 18.77162 | 78.39288 | 66.44487 | -0.0002919197 | 0.1098536 | 0 | 0 | 0
6322 | 256960.3 | 2011-01-13 11:11 | 469.6171 | 7 | 31 | -1.099613 | 3.662627 | 19.25115 | 18.78079 | 78.39288 | 66.4785 | -0.0002594471 | 0.1098536 | 0 | 0 | 0
6323 | 256990.3 | 2011-01-13 11:11 | 499.6323 | 7 | 31 | -1.099613 | 3.6516 | 19.25115 | 18.78996 | 78.39288 | 66.51203 | -0.0002594471 | 0.1098536 | 0 | 0 | 0
6324 | 257020.3 | 2011-01-13 11:12 | 529.6474 | 7 | 31 | -1.099974 | 3.64106 | 19.25115 | 18.79913 | 78.39288 | 66.54546 | -0.0002594471 | 0.1098536 | 0 | 0 | 0
6325 | 257050.3 | 2011-01-13 11:12 | 559.6625 | 7 | 31 | -1.099432 | 3.631006 | 19.25115 | 18.8083 | 78.39288 | 66.5788 | -0.0002270222 | 0.1098536 | 0 | 0 | 0
6326 | 257080.3 | 2011-01-13 11:13 | 589.6776 | 7 | 31 | -1.099613 | 3.621114 | 19.25115 | 18.81747 | 78.39288 | 66.61205 | -0.0002270222 | 0.1098536 | 0 | 0 | 0
6327 | 257110.3 | 2011-01-13 11:13 | 619.6927 | 7 | 31 | -1.099793 | 3.611547 | 19.25115 | 18.82664 | 78.39288 | 66.64521 | -0.000291872 | 0.1098536 | 0 | 0 | 0
6328 | 257140.3 | 2011-01-13 11:14 | 649.708 | 7 | 31 | -1.099613 | 3.602465 | 19.25115 | 18.8358 | 78.39288 | 66.67828 | -0.0002270222 | 0.1098536 | 0 | 0 | 0
6329 | 257170.4 | 2011-01-13 11:14 | 679.7231 | 7 | 31 | -1.099613 | 3.593546 | 19.25115 | 18.84497 | 78.39288 | 66.71127 | -0.0002594948 | 0.1098536 | 0 | 0 | 0
6330 | 257200.4 | 2011-01-13 11:15 | 709.7381 | 7 | 31 | -1.099432 | 3.584952 | 19.25115 | 18.85414 | 78.39288 | 66.74417 | -0.0001945972 | 0.1098536 | 0 | 0 | 0
6331 | 257230.4 | 2011-01-13 11:15 | 739.7532 | 7 | 31 | -1.099613 | 3.576519 | 19.25115 | 18.86331 | 78.39288 | 66.777 | -0.0001945972 | 0.1098536 | 0 | 0 | 0
6332 | 257260.4 | 2011-01-13 11:16 | 769.7684 | 7 | 31 | -1.099613 | 3.568411 | 19.25115 | 18.87248 | 78.39288 | 66.80976 | -0.0001945972 | 0.1098536 | 0 | 0 | 0
6333 | 257290.4 | 2011-01-13 11:16 | 799.7835 | 7 | 31 | -1.099613 | 3.560466 | 19.25115 | 18.88165 | 78.39288 | 66.84244 | -0.0001945972 | 0.1098536 | 0 | 0 | 0
6334 | 257320.4 | 2011-01-13 11:17 | 829.7986 | 7 | 31 | -1.099613 | 3.553006 | 19.25115 | 18.89082 | 78.39288 | 66.87505 | -0.0001945972 | 0.1098536 | 0 | 0 | 0
6335 | 257350.5 | 2011-01-13 11:17 | 859.8137 | 7 | 31 | -1.099613 | 3.545709 | 19.25115 | 18.89998 | 78.39288 | 66.90759 | -0.0001621723 | 0.1098536 | 0 | 0 | 0
6336 | 257380.5 | 2011-01-13 11:18 | 889.8289 | 7 | 31 | -1.099793 | 3.538574 | 19.25115 | 18.90915 | 78.39288 | 66.94007 | -0.0001945972 | 0.1098536 | 0 | 0 | 0
6337 | 257410.5 | 2011-01-13 11:18 | 919.8442 | 7 | 31 | -1.099613 | 3.531925 | 19.25115 | 18.91832 | 78.39288 | 66.97248 | -0.0001297474 | 0.1098536 | 0 | 0 | 0
6338 | 257440.5 | 2011-01-13 11:19 | 949.8591 | 7 | 31 | -1.099793 | 3.525114 | 19.25115 | 18.92749 | 78.39288 | 67.00483 | -0.0001945972 | 0.1098536 | 0 | 0 | 0
6339 | 257470.5 | 2011-01-13 11:19 | 979.8743 | 7 | 31 | -1.099613 | 3.51879 | 19.25115 | 18.93666 | 78.39288 | 67.03712 | -0.0001296997 | 0.1098536 | 0 | 0 | 0
6340 | 257500.5 | 2011-01-13 11:20 | 1009.889 | 7 | 31 | -1.099613 | 3.512303 | 19.25115 | 18.94583 | 78.39288 | 67.06935 | -0.0001621723 | 0.1098536 | 0 | 0 | 0
6341 | 257530.5 | 2011-01-13 11:20 | 1039.907 | 7 | 31 | -1.099613 | 3.506304 | 19.25115 | 18.955 | 78.39288 | 67.10153 | -0.0001296997 | 0.1098536 | 0 | 0 | 0
6342 | 257560.6 | 2011-01-13 11:21 | 1069.92 | 7 | 31 | -1.099793 | 3.500141 | 19.25115 | 18.96416 | 78.39288 | 67.13365 | -0.0001621723 | 0.1098536 | 0 | 0 | 0
6343 | 257590.6 | 2011-01-13 11:21 | 1099.935 | 7 | 31 | -1.099432 | 3.494303 | 19.25115 | 18.97333 | 78.39288 | 67.16571 | -0.0001297474 | 0.1098536 | 0 | 0 | 0
6344 | 257620.6 | 2011-01-13 11:22 | 1129.95 | 7 | 31 | -1.099613 | 3.488141 | 19.25115 | 18.9825 | 78.39288 | 67.19772 | -0.0001621723 | 0.1098536 | 0 | 0 | 0
6345 | 257650.6 | 2011-01-13 11:22 | 1159.965 | 7 | 31 | -1.099793 | 3.482304 | 19.25115 | 18.99167 | 78.39288 | 67.22967 | -0.0001621246 | 0.1098536 | 0 | 0 | 0
6346 | 257680.6 | 2011-01-13 11:23 | 1189.98 | 7 | 31 | -1.099793 | 3.476466 | 19.25115 | 19.00084 | 78.39288 | 67.26158 | -0.0001621723 | 0.1098536 | 0 | 0 | 0
6347 | 257710.6 | 2011-01-13 11:23 | 1219.995 | 7 | 31 | -1.099793 | 3.470141 | 19.25115 | 19.01001 | 78.39288 | 67.29342 | -0.0001945972 | 0.1098536 | 0 | 0 | 0
6348 | 257740.6 | 2011-01-13 11:24 | 1250.01 | 7 | 31 | -1.099613 | 3.464141 | 19.25115 | 19.01918 | 78.39288 | 67.32521 | -0.0001621723 | 0.1098536 | 0 | 0 | 0
6349 | 257770.7 | 2011-01-13 11:24 | 1280.025 | 7 | 31 | -1.099613 | 3.457817 | 19.25115 | 19.02835 | 78.39288 | 67.35695 | -0.0001621723 | 0.1098536 | 0 | 0 | 0
6350 | 257800.7 | 2011-01-13 11:25 | 1310.041 | 7 | 31 | -1.099793 | 3.451331 | 19.25115 | 19.03751 | 78.39288 | 67.38862 | -0.0001621723 | 0.1098536 | 0 | 0 | 0
6351 | 257830.7 | 2011-01-13 11:25 | 1340.056 | 7 | 31 | -1.099613 | 3.444844 | 19.25115 | 19.04668 | 78.39288 | 67.42023 | -0.0001296997 | 0.1098536 | 0 | 0 | 0
6352 | 257860.7 | 2011-01-13 11:26 | 1370.071 | 7 | 31 | -1.099613 | 3.437547 | 19.25115 | 19.05585 | 78.39288 | 67.45178 | -0.0002270222 | 0.1098536 | 0 | 0 | 0
6353 | 257890.7 | 2011-01-13 11:26 | 1400.086 | 7 | 31 | -1.099974 | 3.430088 | 19.25115 | 19.06502 | 78.39288 | 67.48327 | -0.0002270222 | 0.1098536 | 0 | 0 | 0
6354 | 257920.7 | 2011-01-13 11:27 | 1430.101 | 7 | 31 | -1.099613 | 3.422466 | 19.25115 | 19.07419 | 78.39288 | 67.51468 | -0.0001621723 | 0.1098536 | 0 | 0 | 0
6355 | 257950.8 | 2011-01-13 11:27 | 1460.116 | 7 | 31 | -1.099793 | 3.413871 | 19.25115 | 19.08336 | 78.39288 | 67.54602 | -0.0002594471 | 0.1098536 | 0 | 0 | 0
6356 | 257980.8 | 2011-01-13 11:28 | 1490.131 | 7 | 31 | -1.099793 | 3.405115 | 19.25115 | 19.09253 | 78.39288 | 67.57728 | -0.0001945972 | 0.1098536 | 0 | 0 | 0
6357 | 258010.8 | 2011-01-13 11:28 | 1520.147 | 7 | 31 | -1.099613 | 3.395547 | 19.25115 | 19.1017 | 78.39288 | 67.60846 | -0.0002594471 | 0.1098536 | 0 | 0 | 0
6358 | 258040.8 | 2011-01-13 11:29 | 1550.162 | 7 | 31 | -1.099793 | 3.385169 | 19.25115 | 19.11086 | 78.39288 | 67.63955 | -0.000291872 | 0.1098536 | 0 | 0 | 0
6359 | 258070.8 | 2011-01-13 11:29 | 1580.177 | 7 | 31 | -1.099793 | 3.373817 | 19.25115 | 19.12003 | 78.39288 | 67.67053 | -0.0003242969 | 0.1098536 | 0 | 0 | 0
6360 | 258100.8 | 2011-01-13 11:30 | 1610.192 | 7 | 31 | -1.099793 | 3.361331 | 19.25115 | 19.1292 | 78.39288 | 67.70141 | -0.0003567219 | 0.1098536 | 0 | 0 | 0
6361 | 258130.8 | 2011-01-13 11:30 | 1640.207 | 7 | 31 | -1.099613 | 3.347061 | 19.25115 | 19.13837 | 78.39288 | 67.73217 | -0.0004216194 | 0.1098536 | 0 | 0 | 0
6362 | 258160.9 | 2011-01-13 11:31 | 1670.222 | 7 | 31 | -1.099793 | 3.330358 | 19.25115 | 19.14754 | 78.39288 | 67.76278 | -0.0005189419 | 0.1098536 | 0 | 0 | 0
6363 | 258190.9 | 2011-01-13 11:31 | 1700.237 | 7 | 31 | -1.099793 | 3.310736 | 19.25115 | 19.15671 | 78.39288 | 67.79323 | -0.0005837918 | 0.1098536 | 0 | 0 | 0
6364 | 258220.9 | 2011-01-13 11:32 | 1730.252 | 7 | 31 | -1.099793 | 3.286736 | 19.25115 | 19.16588 | 78.39288 | 67.82348 | -0.0007459641 | 0.1098536 | 0 | 0 | 0
6365 | 258250.9 | 2011-01-13 11:32 | 1760.267 | 7 | 31 | -1.099793 | 3.256412 | 19.25115 | 19.17504 | 78.39288 | 67.85348 | -0.0009081364 | 0.1098536 | 0 | 0 | 0
6366 | 258280.9 | 2011-01-13 11:33 | 1790.283 | 7 | 31 | -1.099793 | 3.216845 | 19.25115 | 19.18421 | 78.39288 | 67.88317 | -0.001167584 | 0.1098536 | 0 | 0 | 0
6367 | 258310.9 | 2011-01-13 11:33 | 1820.298 | 7 | 31 | -1.099974 | 3.163656 | 19.25115 | 19.19338 | 78.39288 | 67.91243 | -0.001621628 | 0.1098536 | 0 | 0 | 0
6368 | 258341 | 2011-01-13 11:34 | 1850.313 | 7 | 31 | -1.099793 | 3.090521 | 19.25115 | 19.20255 | 78.39288 | 67.94112 | -0.002270269 | 0.1098536 | 0 | 0 | 0
6369 | 258371 | 2011-01-13 11:34 | 1880.328 | 7 | 31 | -1.099613 | 2.984143 | 19.25115 | 19.21172 | 78.39288 | 67.969 | -0.003308106 | 0.1098536 | 0 | 0 | 0
6370 | 258401 | 2011-01-13 11:35 | 1910.343 | 7 | 31 | -1.099613 | 2.827008 | 19.25115 | 19.22089 | 78.39288 | 67.99568 | -0.004799986 | 0.1098536 | 0 | 0 | 0
6371 | 258420.7 | 2011-01-13 11:35 | 1930.077 | 7 | 31 | -1.099793 | 2.699873 | 19.25115 | 19.22692 | 78.39288 | 68.01234 | -0.00525403 | 0.1098536 | 0 | 0 | 0
6372 | 258480.7 | 2011-01-13 11:36 | 60.01463 | 8 | 31 | 0 | 3.639763 | 19.25115 | 19.22692 | 78.39288 | 68.01234 | 0.001200008 | 0.1098536 | 0 | 0 | 0
6373 | 258480.9 | 2011-01-13 11:36 | 0.1874316 | 9 | 31 | 0.0008637619 | 3.640087 | 19.25115 | 19.22692 | 78.39288 | 68.01234 | 6.484985e-05 | 0.1082262 | 0 | 0 | 0
6374 | 258485.8 | 2011-01-13 11:36 | 5.015601 | 9 | 31 | 0.001947797 | 3.64706 | 19.25115 | 19.22692 | 78.39289 | 68.01234 | 0.001005411 | 0.1082262 | 0 | 0 | 0
6375 | 258515.8 | 2011-01-13 11:37 | 30.0151 | 1 | 32 | 0 | 3.675276 | 19.25115 | 19.22692 | 78.39289 | 68.01234 | 0.0006162167 | 0.1082262 | 0 | 0 | 0
6376 | 258545.8 | 2011-01-13 11:37 | 60.03022 | 1 | 32 | 0 | 3.692789 | 19.25115 | 19.22692 | 78.39289 | 68.01234 | 0.0003891468 | 0.1082262 | 0 | 0 | 0
6377 | 258575.8 | 2011-01-13 11:38 | 90.04535 | 1 | 32 | 0 | 3.704952 | 19.25115 | 19.22692 | 78.39289 | 68.01234 | 0.0002594471 | 0.1082262 | 0 | 0 | 0
6378 | 258605.8 | 2011-01-13 11:38 | 120.0136 | 1 | 32 | 0 | 3.714357 | 19.25115 | 19.22692 | 78.39289 | 68.01234 | 0.0002270222 | 0.1082262 | 0 | 0 | 0
6379 | 258635.8 | 2011-01-13 11:39 | 30.01512 | 2 | 32 | 0.5497469 | 3.826411 | 19.25574 | 19.22692 | 78.41036 | 68.01234 | 0.0006486893 | 0.1082262 | 0 | 0 | 0
6380 | 258665.8 | 2011-01-13 11:39 | 60.03026 | 2 | 32 | 0.5499276 | 3.844573 | 19.26032 | 19.22692 | 78.42795 | 68.01234 | 0.0003891945 | 0.1082262 | 0 | 0 | 0
6381 | 258695.8 | 2011-01-13 11:40 | 90.04552 | 2 | 32 | 0.5497469 | 3.857383 | 19.26491 | 19.22692 | 78.44561 | 68.01234 | 0.000291872 | 0.1082262 | 0 | 0 | 0
6382 | 258725.9 | 2011-01-13 11:40 | 120.0605 | 2 | 32 | 0.5499276 | 3.867762 | 19.26949 | 19.22692 | 78.46332 | 68.01234 | 0.0002594471 | 0.1082262 | 0 | 0 | 0
6383 | 258755.9 | 2011-01-13 11:41 | 150.0756 | 2 | 32 | 0.5499276 | 3.876681 | 19.27408 | 19.22692 | 78.48108 | 68.01234 | 0.0002270222 | 0.1082262 | 0 | 0 | 0
6384 | 258785.9 | 2011-01-13 11:41 | 180.0908 | 2 | 32 | 0.5499276 | 3.884951 | 19.27866 | 19.22692 | 78.49887 | 68.01234 | 0.0002270222 | 0.1082262 | 0 | 0 | 0
6385 | 258815.9 | 2011-01-13 11:42 | 210.1058 | 2 | 32 | 0.5499276 | 3.892086 | 19.28325 | 19.22692 | 78.5167 | 68.01234 | 0.0001621723 | 0.1082262 | 0 | 0 | 0
6386 | 258845.9 | 2011-01-13 11:42 | 240.121 | 2 | 32 | 0.5497469 | 3.899059 | 19.28783 | 19.22692 | 78.53456 | 68.01234 | 0.0001945972 | 0.1082262 | 0 | 0 | 0
6387 | 258875.9 | 2011-01-13 11:43 | 270.1361 | 2 | 32 | 0.5499276 | 3.905221 | 19.29242 | 19.22692 | 78.55245 | 68.01234 | 0.0001621723 | 0.1082262 | 0 | 0 | 0
6388 | 258905.9 | 2011-01-13 11:43 | 300.1512 | 2 | 32 | 0.5499276 | 3.911221 | 19.297 | 19.22692 | 78.57037 | 68.01234 | 0.0001297474 | 0.1082262 | 0 | 0 | 0
6389 | 258936 | 2011-01-13 11:44 | 330.1664 | 2 | 32 | 0.5501083 | 3.917059 | 19.30159 | 19.22692 | 78.58832 | 68.01234 | 0.0001296997 | 0.1082262 | 0 | 0 | 0
6390 | 258966 | 2011-01-13 11:44 | 360.1815 | 2 | 32 | 0.5499276 | 3.922573 | 19.30617 | 19.22692 | 78.60629 | 68.01234 | 0.0001621723 | 0.1082262 | 0 | 0 | 0
6391 | 258996 | 2011-01-13 11:45 | 390.1966 | 2 | 32 | 0.5501083 | 3.927762 | 19.31076 | 19.22692 | 78.62428 | 68.01234 | 0.0001297474 | 0.1082262 | 0 | 0 | 0
6392 | 259026 | 2011-01-13 11:45 | 420.2118 | 2 | 32 | 0.5499276 | 3.932789 | 19.31534 | 19.22692 | 78.6423 | 68.01234 | 0.0001621723 | 0.1082262 | 0 | 0 | 0
6393 | 259056 | 2011-01-13 11:46 | 450.229 | 2 | 32 | 0.5499276 | 3.937329 | 19.31993 | 19.22692 | 78.66035 | 68.01234 | 0.0001297474 | 0.1082262 | 0 | 0 | 0
6394 | 259086 | 2011-01-13 11:46 | 480.242 | 2 | 32 | 0.5497469 | 3.94187 | 19.32451 | 19.22692 | 78.67841 | 68.01234 | 9.727478e-05 | 0.1082262 | 0 | 0 | 0
6395 | 259116 | 2011-01-13 11:47 | 510.2572 | 2 | 32 | 0.5499276 | 3.946086 | 19.3291 | 19.22692 | 78.6965 | 68.01234 | 9.727478e-05 | 0.1082262 | 0 | 0 | 0
6396 | 259146.1 | 2011-01-13 11:47 | 540.2722 | 2 | 32 | 0.5499276 | 3.950302 | 19.33368 | 19.22692 | 78.7146 | 68.01234 | 9.727478e-05 | 0.1082262 | 0 | 0 | 0
6397 | 259176.1 | 2011-01-13 11:48 | 570.2877 | 2 | 32 | 0.5499276 | 3.954194 | 19.33827 | 19.22692 | 78.73272 | 68.01234 | 9.727478e-05 | 0.1082262 | 0 | 0 | 0
6398 | 259206.1 | 2011-01-13 11:48 | 600.3026 | 2 | 32 | 0.5499276 | 3.958086 | 19.34285 | 19.22692 | 78.75086 | 68.01234 | 9.732247e-05 | 0.1082262 | 0 | 0 | 0
6399 | 259236.1 | 2011-01-13 11:49 | 630.3176 | 2 | 32 | 0.5499276 | 3.961653 | 19.34744 | 19.22692 | 78.76902 | 68.01234 | 9.727478e-05 | 0.1082262 | 0 | 0 | 0
6400 | 259266.1 | 2011-01-13 11:49 | 660.3328 | 2 | 32 | 0.5501083 | 3.965383 | 19.35202 | 19.22692 | 78.78719 | 68.01234 | 9.732247e-05 | 0.1082262 | 0 | 0 | 0
6401 | 259296.1 | 2011-01-13 11:50 | 690.3478 | 2 | 32 | 0.5501083 | 3.968789 | 19.35661 | 19.22692 | 78.80538 | 68.01234 | 6.484985e-05 | 0.1082262 | 0 | 0 | 0
6402 | 259326.2 | 2011-01-13 11:50 | 720.3629 | 2 | 32 | 0.5497469 | 3.972194 | 19.3612 | 19.22692 | 78.82359 | 68.01234 | 9.727478e-05 | 0.1082262 | 0 | 0 | 0
6403 | 259356.2 | 2011-01-13 11:51 | 750.3781 | 2 | 32 | 0.5499276 | 3.975437 | 19.36578 | 19.22692 | 78.84181 | 68.01234 | 9.727478e-05 | 0.1082262 | 0 | 0 | 0
6404 | 259386.2 | 2011-01-13 11:51 | 780.3932 | 2 | 32 | 0.5499276 | 3.978843 | 19.37037 | 19.22692 | 78.86005 | 68.01234 | 9.732247e-05 | 0.1082262 | 0 | 0 | 0
6405 | 259416.2 | 2011-01-13 11:52 | 810.4085 | 2 | 32 | 0.5499276 | 3.982086 | 19.37495 | 19.22692 | 78.8783 | 68.01234 | 9.732247e-05 | 0.1082262 | 0 | 0 | 0
6406 | 259446.2 | 2011-01-13 11:52 | 840.4236 | 2 | 32 | 0.5499276 | 3.985005 | 19.37954 | 19.22692 | 78.89657 | 68.01234 | 3.247261e-05 | 0.1082262 | 0 | 0 | 0
6407 | 259476.2 | 2011-01-13 11:53 | 870.4386 | 2 | 32 | 0.5499276 | 3.988572 | 19.38412 | 19.22692 | 78.91485 | 68.01234 | 9.727478e-05 | 0.1082262 | 0 | 0 | 0
6408 | 259506.2 | 2011-01-13 11:53 | 900.4537 | 2 | 32 | 0.5499276 | 3.991653 | 19.38871 | 19.22692 | 78.93314 | 68.01234 | 9.727478e-05 | 0.1082262 | 0 | 0 | 0
6409 | 259536.3 | 2011-01-13 11:54 | 930.4691 | 2 | 32 | 0.5499276 | 3.994735 | 19.39329 | 19.22692 | 78.95145 | 68.01234 | 9.732247e-05 | 0.1082262 | 0 | 0 | 0
6410 | 259566.3 | 2011-01-13 11:54 | 960.484 | 2 | 32 | 0.5501083 | 3.997816 | 19.39788 | 19.22692 | 78.96978 | 68.01234 | 9.732247e-05 | 0.1082262 | 0 | 0 | 0
6411 | 259596.3 | 2011-01-13 11:55 | 990.4992 | 2 | 32 | 0.5499276 | 4.000734 | 19.40246 | 19.22692 | 78.98811 | 68.01234 | 9.727478e-05 | 0.1082262 | 0 | 0 | 0
6412 | 259626.3 | 2011-01-13 11:55 | 1020.514 | 2 | 32 | 0.5499276 | 4.003654 | 19.40705 | 19.22692 | 79.00647 | 68.01234 | 9.727478e-05 | 0.1082262 | 0 | 0 | 0
6413 | 259656.3 | 2011-01-13 11:56 | 1050.529 | 2 | 32 | 0.5501083 | 4.006572 | 19.41163 | 19.22692 | 79.02483 | 68.01234 | 3.242493e-05 | 0.1082262 | 0 | 0 | 0
6414 | 259686.3 | 2011-01-13 11:56 | 1080.544 | 2 | 32 | 0.5499276 | 4.009654 | 19.41622 | 19.22692 | 79.04321 | 68.01234 | 6.494522e-05 | 0.1082262 | 0 | 0 | 0
6415 | 259716.4 | 2011-01-13 11:57 | 1110.56 | 2 | 32 | 0.5499276 | 4.012572 | 19.4208 | 19.22692 | 79.0616 | 68.01234 | 9.727478e-05 | 0.1082262 | 0 | 0 | 0
6416 | 259746.4 | 2011-01-13 11:57 | 1140.575 | 2 | 32 | 0.5499276 | 4.015491 | 19.42539 | 19.22692 | 79.08001 | 68.01234 | 6.484985e-05 | 0.1082262 | 0 | 0 | 0
6417 | 259776.4 | 2011-01-13 11:58 | 1170.59 | 2 | 32 | 0.5499276 | 4.01841 | 19.42998 | 19.22692 | 79.09843 | 68.01234 | 6.484985e-05 | 0.1082262 | 0 | 0 | 0
6418 | 259806.4 | 2011-01-13 11:58 | 1200.605 | 2 | 32 | 0.5501083 | 4.021329 | 19.43456 | 19.22692 | 79.11686 | 68.01234 | 6.484985e-05 | 0.1082262 | 0 | 0 | 0
6419 | 259836.4 | 2011-01-13 11:59 | 1230.62 | 2 | 32 | 0.5499276 | 4.024248 | 19.43915 | 19.22692 | 79.1353 | 68.01234 | 9.737015e-05 | 0.1082262 | 0 | 0 | 0
6420 | 259866.4 | 2011-01-13 11:59 | 1260.635 | 2 | 32 | 0.5497469 | 4.027005 | 19.44373 | 19.22692 | 79.15376 | 68.01234 | 6.484985e-05 | 0.1082262 | 0 | 0 | 0
6421 | 259896.4 | 2011-01-13 12:00 | 1290.65 | 2 | 32 | 0.5497469 | 4.029923 | 19.44832 | 19.22692 | 79.17223 | 68.01234 | 6.484985e-05 | 0.1082262 | 0 | 0 | 0
6422 | 259926.5 | 2011-01-13 12:00 | 1320.665 | 2 | 32 | 0.5499276 | 4.032843 | 19.4529 | 19.22692 | 79.19072 | 68.01234 | 9.727478e-05 | 0.1082262 | 0 | 0 | 0
6423 | 259956.5 | 2011-01-13 12:01 | 1350.681 | 2 | 32 | 0.5499276 | 4.035761 | 19.45749 | 19.22692 | 79.20922 | 68.01234 | 6.484985e-05 | 0.1082262 | 0 | 0 | 0
6424 | 259986.5 | 2011-01-13 12:01 | 1380.696 | 2 | 32 | 0.5501083 | 4.038681 | 19.46207 | 19.22692 | 79.22773 | 68.01234 | 0.0001297951 | 0.1082262 | 0 | 0 | 0
6425 | 260016.5 | 2011-01-13 12:02 | 1410.711 | 2 | 32 | 0.5497469 | 4.041437 | 19.46666 | 19.22692 | 79.24625 | 68.01234 | 6.484985e-05 | 0.1082262 | 0 | 0 | 0
6426 | 260046.5 | 2011-01-13 12:02 | 1440.726 | 2 | 32 | 0.5499276 | 4.044356 | 19.47124 | 19.22692 | 79.26479 | 68.01234 | 6.484985e-05 | 0.1082262 | 0 | 0 | 0
6427 | 260076.5 | 2011-01-13 12:03 | 1470.741 | 2 | 32 | 0.5497469 | 4.047113 | 19.47583 | 19.22692 | 79.28334 | 68.01234 | 6.494522e-05 | 0.1082262 | 0 | 0 | 0
6428 | 260106.5 | 2011-01-13 12:03 | 1500.756 | 2 | 32 | 0.5499276 | 4.050194 | 19.48041 | 19.22692 | 79.3019 | 68.01234 | 6.484985e-05 | 0.1082262 | 0 | 0 | 0
6429 | 260136.6 | 2011-01-13 12:04 | 1530.771 | 2 | 32 | 0.5499276 | 4.053275 | 19.485 | 19.22692 | 79.32048 | 68.01234 | 0.0001297951 | 0.1082262 | 0 | 0 | 0
6430 | 260166.6 | 2011-01-13 12:04 | 1560.789 | 2 | 32 | 0.5499276 | 4.056194 | 19.48958 | 19.22692 | 79.33908 | 68.01234 | 9.727478e-05 | 0.1082262 | 0 | 0 | 0
6431 | 260196.6 | 2011-01-13 12:05 | 1590.802 | 2 | 32 | 0.5502889 | 4.059113 | 19.49417 | 19.22692 | 79.35768 | 68.01234 | 9.727478e-05 | 0.1082262 | 0 | 0 | 0
6432 | 260226.6 | 2011-01-13 12:05 | 1620.817 | 2 | 32 | 0.5499276 | 4.062032 | 19.49875 | 19.22692 | 79.3763 | 68.01234 | 6.484985e-05 | 0.1082262 | 0 | 0 | 0
6433 | 260256.6 | 2011-01-13 12:06 | 1650.832 | 2 | 32 | 0.5501083 | 4.06495 | 19.50334 | 19.22692 | 79.39493 | 68.01234 | 9.727478e-05 | 0.1082262 | 0 | 0 | 0
6434 | 260286.6 | 2011-01-13 12:06 | 1680.847 | 2 | 32 | 0.5499276 | 4.06787 | 19.50792 | 19.22692 | 79.41357 | 68.01234 | 6.494522e-05 | 0.1082262 | 0 | 0 | 0
6435 | 260316.7 | 2011-01-13 12:07 | 1710.862 | 2 | 32 | 0.5499276 | 4.070788 | 19.51251 | 19.22692 | 79.43223 | 68.01234 | 3.242493e-05 | 0.1082262 | 0 | 0 | 0
6436 | 260346.7 | 2011-01-13 12:07 | 1740.877 | 2 | 32 | 0.5499276 | 4.073869 | 19.51709 | 19.22692 | 79.45091 | 68.01234 | 6.484985e-05 | 0.1082262 | 0 | 0 | 0
6437 | 260376.7 | 2011-01-13 12:08 | 1770.892 | 2 | 32 | 0.5499276 | 4.077113 | 19.52168 | 19.22692 | 79.46959 | 68.01234 | 9.727478e-05 | 0.1082262 | 0 | 0 | 0
6438 | 260406.7 | 2011-01-13 12:08 | 1800.907 | 2 | 32 | 0.5499276 | 4.080194 | 19.52627 | 19.22692 | 79.4883 | 68.01234 | 6.484985e-05 | 0.1082262 | 0 | 0 | 0
6439 | 260436.7 | 2011-01-13 12:09 | 1830.923 | 2 | 32 | 0.5499276 | 4.083437 | 19.53085 | 19.22692 | 79.50701 | 68.01234 | 9.727478e-05 | 0.1082262 | 0 | 0 | 0
6440 | 260466.7 | 2011-01-13 12:09 | 1860.938 | 2 | 32 | 0.5499276 | 4.086356 | 19.53544 | 19.22692 | 79.52574 | 68.01234 | 6.484985e-05 | 0.1082262 | 0 | 0 | 0
6441 | 260496.7 | 2011-01-13 12:10 | 1890.953 | 2 | 32 | 0.5497469 | 4.089437 | 19.54002 | 19.22692 | 79.54449 | 68.01234 | 6.484985e-05 | 0.1082262 | 0 | 0 | 0
6442 | 260526.8 | 2011-01-13 12:10 | 1920.968 | 2 | 32 | 0.5497469 | 4.092843 | 19.54461 | 19.22692 | 79.56325 | 68.01234 | 9.737015e-05 | 0.1082262 | 0 | 0 | 0
6443 | 260556.8 | 2011-01-13 12:11 | 1950.983 | 2 | 32 | 0.5499276 | 4.096086 | 19.54919 | 19.22692 | 79.58202 | 68.01234 | 9.727478e-05 | 0.1082262 | 0 | 0 | 0
6444 | 260586.8 | 2011-01-13 12:11 | 1980.998 | 2 | 32 | 0.5499276 | 4.099167 | 19.55378 | 19.22692 | 79.60081 | 68.01234 | 3.252029e-05 | 0.1082262 | 0 | 0 | 0
6445 | 260616.8 | 2011-01-13 12:12 | 2011.013 | 2 | 32 | 0.5501083 | 4.102572 | 19.55836 | 19.22692 | 79.61961 | 68.01234 | 9.727478e-05 | 0.1082262 | 0 | 0 | 0
6446 | 260646.8 | 2011-01-13 12:12 | 2041.028 | 2 | 32 | 0.5499276 | 4.105978 | 19.56295 | 19.22692 | 79.63843 | 68.01234 | 9.727478e-05 | 0.1082262 | 0 | 0 | 0
6447 | 260676.8 | 2011-01-13 12:13 | 2071.044 | 2 | 32 | 0.5499276 | 4.109221 | 19.56753 | 19.22692 | 79.65727 | 68.01234 | 9.727478e-05 | 0.1082262 | 0 | 0 | 0
6448 | 260706.8 | 2011-01-13 12:13 | 2101.059 | 2 | 32 | 0.5499276 | 4.112626 | 19.57212 | 19.22692 | 79.67612 | 68.01234 | 9.727478e-05 | 0.1082262 | 0 | 0 | 0
6449 | 260736.9 | 2011-01-13 12:14 | 2131.074 | 2 | 32 | 0.5501083 | 4.116032 | 19.5767 | 19.22692 | 79.69498 | 68.01234 | 9.737015e-05 | 0.1082262 | 0 | 0 | 0
6450 | 260766.9 | 2011-01-13 12:14 | 2161.089 | 2 | 32 | 0.5501083 | 4.119437 | 19.58129 | 19.22692 | 79.71386 | 68.01234 | 9.727478e-05 | 0.1082262 | 0 | 0 | 0
6451 | 260796.9 | 2011-01-13 12:15 | 2191.104 | 2 | 32 | 0.5499276 | 4.122518 | 19.58587 | 19.22692 | 79.73276 | 68.01234 | 3.242493e-05 | 0.1082262 | 0 | 0 | 0
6452 | 260826.9 | 2011-01-13 12:15 | 2221.119 | 2 | 32 | 0.5499276 | 4.126248 | 19.59046 | 19.22692 | 79.75167 | 68.01234 | 6.494522e-05 | 0.1082262 | 0 | 0 | 0
6453 | 260856.9 | 2011-01-13 12:16 | 2251.134 | 2 | 32 | 0.5501083 | 4.129815 | 19.59504 | 19.22692 | 79.7706 | 68.01234 | 9.727478e-05 | 0.1082262 | 0 | 0 | 0
6454 | 260886.9 | 2011-01-13 12:16 | 2281.15 | 2 | 32 | 0.5499276 | 4.133221 | 19.59963 | 19.22692 | 79.78954 | 68.01234 | 9.727478e-05 | 0.1082262 | 0 | 0 | 0
6455 | 260917 | 2011-01-13 12:17 | 2311.165 | 2 | 32 | 0.5499276 | 4.136626 | 19.60421 | 19.22692 | 79.8085 | 68.01234 | 6.484985e-05 | 0.1082262 | 0 | 0 | 0
6456 | 260947 | 2011-01-13 12:17 | 2341.18 | 2 | 32 | 0.5499276 | 4.140356 | 19.6088 | 19.22692 | 79.82748 | 68.01234 | 9.727478e-05 | 0.1082262 | 0 | 0 | 0
6457 | 260977 | 2011-01-13 12:18 | 2371.197 | 2 | 32 | 0.5497469 | 4.143599 | 19.61339 | 19.22692 | 79.84647 | 68.01234 | 6.484985e-05 | 0.1082262 | 0 | 0 | 0
6458 | 261007 | 2011-01-13 12:18 | 2401.21 | 2 | 32 | 0.5501083 | 4.147329 | 19.61797 | 19.22692 | 79.86548 | 68.01234 | 6.494522e-05 | 0.1082262 | 0 | 0 | 0
6459 | 261037 | 2011-01-13 12:19 | 2431.225 | 2 | 32 | 0.5499276 | 4.150896 | 19.62256 | 19.22692 | 79.8845 | 68.01234 | 6.484985e-05 | 0.1082262 | 0 | 0 | 0
6460 | 261067 | 2011-01-13 12:19 | 2461.24 | 2 | 32 | 0.5499276 | 4.154788 | 19.62714 | 19.22692 | 79.90354 | 68.01234 | 9.727478e-05 | 0.1082262 | 0 | 0 | 0
6461 | 261097 | 2011-01-13 12:20 | 2491.256 | 2 | 32 | 0.5499276 | 4.158518 | 19.63173 | 19.22692 | 79.9226 | 68.01234 | 9.727478e-05 | 0.1082262 | 0 | 0 | 0
6462 | 261127.1 | 2011-01-13 12:20 | 2521.27 | 2 | 32 | 0.5501083 | 4.162248 | 19.63631 | 19.22692 | 79.94168 | 68.01234 | 0.0001297951 | 0.1082262 | 0 | 0 | 0
6463 | 261157.1 | 2011-01-13 12:21 | 2551.286 | 2 | 32 | 0.5499276 | 4.165815 | 19.6409 | 19.22692 | 79.96077 | 68.01234 | 9.727478e-05 | 0.1082262 | 0 | 0 | 0
6464 | 261187.1 | 2011-01-13 12:21 | 2581.301 | 2 | 32 | 0.5497469 | 4.169545 | 19.64548 | 19.22692 | 79.97988 | 68.01234 | 6.484985e-05 | 0.1082262 | 0 | 0 | 0
6465 | 261217.1 | 2011-01-13 12:22 | 2611.316 | 2 | 32 | 0.5499276 | 4.173437 | 19.65007 | 19.22692 | 79.99901 | 68.01234 | 9.727478e-05 | 0.1082262 | 0 | 0 | 0
6466 | 261247.1 | 2011-01-13 12:22 | 2641.331 | 2 | 32 | 0.5501083 | 4.177004 | 19.65465 | 19.22692 | 80.01815 | 68.01234 | 6.484985e-05 | 0.1082262 | 0 | 0 | 0
6467 | 261277.1 | 2011-01-13 12:23 | 2671.346 | 2 | 32 | 0.5497469 | 4.180896 | 19.65924 | 19.22692 | 80.03732 | 68.01234 | 3.242493e-05 | 0.1082262 | 0 | 0 | 0
6468 | 261307.2 | 2011-01-13 12:23 | 2701.361 | 2 | 32 | 0.5497469 | 4.184788 | 19.66382 | 19.22692 | 80.05649 | 68.01234 | 9.737015e-05 | 0.1082262 | 0 | 0 | 0
6469 | 261337.2 | 2011-01-13 12:24 | 2731.377 | 2 | 32 | 0.5499276 | 4.188842 | 19.66841 | 19.22692 | 80.07569 | 68.01234 | 9.737015e-05 | 0.1082262 | 0 | 0 | 0
6470 | 261367.2 | 2011-01-13 12:24 | 2761.391 | 2 | 32 | 0.5499276 | 4.192572 | 19.67299 | 19.22692 | 80.09491 | 68.01234 | 3.242493e-05 | 0.1082262 | 0 | 0 | 0
6471 | 261397.2 | 2011-01-13 12:25 | 2791.406 | 2 | 32 | 0.5497469 | 4.196788 | 19.67758 | 19.22692 | 80.11414 | 68.01234 | 9.727478e-05 | 0.1082262 | 0 | 0 | 0
6472 | 261421.4 | 2011-01-13 12:25 | 2815.641 | 2 | 32 | 0.5497469 | 4.200031 | 19.68128 | 19.22692 | 80.12968 | 68.01234 | 0.0001296997 | 0.1082262 | 0 | 0 | 0
6473 | 261451.5 | 2011-01-13 12:25 | 30.01606 | 3 | 32 | 0 | 4.097545 | 19.68128 | 19.22692 | 80.12968 | 68.01234 | -0.0004864693 | 0.1082262 | 0 | 0 | 0
6474 | 261481.5 | 2011-01-13 12:26 | 60.0302 | 3 | 32 | 0 | 4.084897 | 19.68128 | 19.22692 | 80.12968 | 68.01234 | -0.0002918243 | 0.1082262 | 0 | 0 | 0
6475 | 261511.5 | 2011-01-13 12:26 | 90.04521 | 3 | 32 | 0 | 4.077275 | 19.68128 | 19.22692 | 80.12968 | 68.01234 | -0.0001946449 | 0.1082262 | 0 | 0 | 0
6476 | 261541.5 | 2011-01-13 12:27 | 120.0144 | 3 | 32 | 0 | 4.072086 | 19.68128 | 19.22692 | 80.12968 | 68.01234 | -0.0001296997 | 0.1082262 | 0 | 0 | 0
6477 | 261541.5 | 2011-01-13 12:27 | 2.832058361e-06 | 4 | 32 | 1.006126 | 4.200193 | 19.68128 | 19.22692 | 80.12968 | 68.01234 | 0 | 0.1082262 | 0 | 0 | 0
6478 | 261542.1 | 2011-01-13 12:27 | 0.5936668 | 4 | 32 | 0.9551761 | 4.200031 | 19.68144 | 19.22692 | 80.13035 | 68.01234 | -3.242493e-05 | 0.1082262 | 0 | 0 | 0
6479 | 261543.9 | 2011-01-13 12:27 | 2.484202 | 4 | 32 | 0.9051298 | 4.200031 | 19.68193 | 19.22692 | 80.1324 | 68.01234 | -3.242493e-05 | 0.1082262 | 0 | 0 | 0
6480 | 261546.9 | 2011-01-13 12:27 | 5.4529 | 4 | 32 | 0.8550835 | 4.200193 | 19.68265 | 19.22692 | 80.13544 | 68.01234 | 3.242493e-05 | 0.1082262 | 0 | 0 | 0
6481 | 261551.1 | 2011-01-13 12:27 | 9.593489 | 4 | 32 | 0.8050372 | 4.200031 | 19.6836 | 19.22692 | 80.13945 | 68.01234 | 0 | 0.1082262 | 0 | 0 | 0
6482 | 261556.6 | 2011-01-13 12:27 | 15.12464 | 4 | 32 | 0.7548103 | 4.199869 | 19.6848 | 19.22692 | 80.14447 | 68.01234 | -3.242493e-05 | 0.1082262 | 0 | 0 | 0
6483 | 261563.9 | 2011-01-13 12:27 | 22.42146 | 4 | 32 | 0.7044026 | 4.199869 | 19.68628 | 19.22692 | 80.15068 | 68.01234 | -3.242493e-05 | 0.1082262 | 0 | 0 | 0
6484 | 261573.6 | 2011-01-13 12:28 | 32.18685 | 4 | 32 | 0.6543563 | 4.200031 | 19.68812 | 19.22692 | 80.1584 | 68.01234 | 3.242493e-05 | 0.1082262 | 0 | 0 | 0
6485 | 261587.4 | 2011-01-13 12:28 | 45.96786 | 4 | 32 | 0.60431 | 4.200031 | 19.69052 | 19.22692 | 80.1685 | 68.01234 | 3.242493e-05 | 0.1082262 | 0 | 0 | 0
6486 | 261608.8 | 2011-01-13 12:28 | 67.34249 | 4 | 32 | 0.5542637 | 4.200031 | 19.69395 | 19.22692 | 80.18289 | 68.01234 | 0 | 0.1082262 | 0 | 0 | 0
6487 | 261647.2 | 2011-01-13 12:29 | 105.7481 | 4 | 32 | 0.5042174 | 4.199869 | 19.69957 | 19.22692 | 80.2065 | 68.01234 | -3.242493e-05 | 0.1082262 | 0 | 0 | 0
6488 | 261720 | 2011-01-13 12:30 | 178.575 | 4 | 32 | 0.4541712 | 4.199869 | 19.70922 | 19.22692 | 80.24703 | 68.01234 | -3.242493e-05 | 0.1082262 | 0 | 0 | 0
6489 | 261830.3 | 2011-01-13 12:32 | 288.7919 | 4 | 32 | 0.4041249 | 4.200031 | 19.72233 | 19.22692 | 80.30209 | 68.01234 | 0 | 0.1082262 | 0 | 0 | 0
6490 | 261968.4 | 2011-01-13 12:34 | 426.899 | 4 | 32 | 0.3540786 | 4.199869 | 19.73685 | 19.22692 | 80.36308 | 68.01234 | 0 | 0.1082262 | 0 | 0 | 0
6491 | 262133.7 | 2011-01-13 12:37 | 592.2422 | 4 | 32 | 0.3040323 | 4.199869 | 19.75194 | 19.22692 | 80.42647 | 68.01234 | 0 | 0.1082262 | 0 | 0 | 0
6492 | 262337.5 | 2011-01-13 12:40 | 796.0803 | 4 | 32 | 0.253986 | 4.199869 | 19.76771 | 19.22692 | 80.49268 | 68.01234 | 0 | 0.1082262 | 0 | 0 | 0
6493 | 262593.4 | 2011-01-13 12:45 | 1051.935 | 4 | 32 | 0.2039397 | 4.199869 | 19.78392 | 19.22692 | 80.56077 | 68.01234 | 0 | 0.1082262 | 0 | 0 | 0
6494 | 262930.2 | 2011-01-13 12:50 | 1388.727 | 4 | 32 | 0.1538934 | 4.199869 | 19.80056 | 19.22692 | 80.63066 | 68.01234 | -3.242493e-05 | 0.1082262 | 0 | 0 | 0
6495 | 263431.1 | 2011-01-13 12:58 | 1889.609 | 4 | 32 | 0.1038471 | 4.199869 | 19.81826 | 19.22692 | 80.70499 | 68.01234 | -6.484985e-05 | 0.1082262 | 0 | 0 | 0
6496 | 264367.6 | 2011-01-13 13:14 | 2826.109 | 4 | 32 | 0.05380081 | 4.199707 | 19.83799 | 19.22692 | 80.78785 | 68.01234 | -3.242493e-05 | 0.1082262 | 0 | 0 | 0
6497 | 264492.5 | 2011-01-13 13:16 | 2951.075 | 4 | 32 | 0.04982602 | 4.199707 | 19.8398 | 19.22692 | 80.79546 | 68.01234 | -6.484985e-05 | 0.1082262 | 0 | 0 | 0
6498 | 264522.5 | 2011-01-13 13:17 | 30.01749 | 5 | 32 | 0 | 4.190301 | 19.8398 | 19.22692 | 80.79546 | 68.01234 | -3.242493e-05 | 0.1082262 | 0 | 0 | 0
6499 | 264552.5 | 2011-01-13 13:17 | 60.01701 | 5 | 32 | 0 | 4.18868 | 19.8398 | 19.22692 | 80.79546 | 68.01234 | -6.494522e-05 | 0.1082262 | 0 | 0 | 0
6500 | 264552.7 | 2011-01-13 13:17 | 0.1874388 | 6 | 32 | 0.0006830894 | 4.18868 | 19.8398 | 19.22692 | 80.79546 | 68.01234 | 0 | 0.1097541 | 0 | 0 | 0
6501 | 264557.6 | 2011-01-13 13:17 | 5.01545 | 6 | 32 | 0.001767125 | 4.18868 | 19.8398 | 19.22692 | 80.79547 | 68.01234 | -6.494522e-05 | 0.1097541 | 0 | 0 | 0
6502 | 264576.7 | 2011-01-13 13:18 | 19.18717 | 7 | 32 | -1.099793 | 3.988572 | 19.8398 | 19.23278 | 80.79547 | 68.03585 | -0.001556778 | 0.1097541 | 0 | 0 | 0
6503 | 264606.8 | 2011-01-13 13:18 | 49.20238 | 7 | 32 | -1.099613 | 3.938951 | 19.8398 | 19.24195 | 80.79547 | 68.07219 | -0.001200008 | 0.1097541 | 0 | 0 | 0
6504 | 264636.8 | 2011-01-13 13:19 | 79.21744 | 7 | 32 | -1.099613 | 3.896789 | 19.8398 | 19.25112 | 80.79547 | 68.1081 | -0.001005411 | 0.1097541 | 0 | 0 | 0
6505 | 264666.8 | 2011-01-13 13:19 | 109.2326 | 7 | 32 | -1.099793 | 3.861113 | 19.8398 | 19.26028 | 80.79547 | 68.14366 | -0.0008756638 | 0.1097541 | 0 | 0 | 0
6506 | 264696.8 | 2011-01-13 13:20 | 139.2478 | 7 | 32 | -1.099793 | 3.8316 | 19.8398 | 19.26945 | 80.79547 | 68.17892 | -0.0007134915 | 0.1097541 | 0 | 0 | 0
6507 | 264726.8 | 2011-01-13 13:20 | 169.2628 | 7 | 32 | -1.099793 | 3.807438 | 19.8398 | 19.27862 | 80.79547 | 68.21394 | -0.0005837918 | 0.1097541 | 0 | 0 | 0
6508 | 264756.8 | 2011-01-13 13:21 | 199.2781 | 7 | 32 | -1.099613 | 3.786519 | 19.8398 | 19.28779 | 80.79547 | 68.24875 | -0.0005189419 | 0.1097541 | 0 | 0 | 0
6509 | 264786.8 | 2011-01-13 13:21 | 229.2931 | 7 | 32 | -1.099613 | 3.76787 | 19.8398 | 19.29696 | 80.79547 | 68.28338 | -0.000454092 | 0.1097541 | 0 | 0 | 0
6510 | 264816.9 | 2011-01-13 13:22 | 259.3083 | 7 | 32 | -1.099613 | 3.751168 | 19.8398 | 19.30613 | 80.79547 | 68.31785 | -0.0004216194 | 0.1097541 | 0 | 0 | 0
6511 | 264846.9 | 2011-01-13 13:22 | 289.3235 | 7 | 32 | -1.099613 | 3.735762 | 19.8398 | 19.3153 | 80.79547 | 68.35217 | -0.0003891945 | 0.1097541 | 0 | 0 | 0
6512 | 264876.9 | 2011-01-13 13:23 | 319.3408 | 7 | 32 | -1.099793 | 3.721492 | 19.8398 | 19.32447 | 80.79547 | 68.38636 | -0.0003243446 | 0.1097541 | 0 | 0 | 0
6513 | 264906.9 | 2011-01-13 13:23 | 349.3536 | 7 | 32 | -1.099613 | 3.707546 | 19.8398 | 19.33363 | 80.79547 | 68.42041 | -0.0003567219 | 0.1097541 | 0 | 0 | 0
6514 | 264936.9 | 2011-01-13 13:24 | 379.3686 | 7 | 32 | -1.099613 | 3.694573 | 19.8398 | 19.3428 | 80.79547 | 68.45434 | -0.0003567696 | 0.1097541 | 0 | 0 | 0
6515 | 264966.9 | 2011-01-13 13:24 | 409.3838 | 7 | 32 | -1.099793 | 3.682249 | 19.8398 | 19.35197 | 80.79547 | 68.48816 | -0.0002919197 | 0.1097541 | 0 | 0 | 0
6516 | 264997 | 2011-01-13 13:25 | 439.3989 | 7 | 32 | -1.099613 | 3.670573 | 19.8398 | 19.36114 | 80.79547 | 68.52187 | -0.0002919197 | 0.1097541 | 0 | 0 | 0
6517 | 265027 | 2011-01-13 13:25 | 469.414 | 7 | 32 | -1.099613 | 3.659222 | 19.8398 | 19.37031 | 80.79547 | 68.55547 | -0.0002594948 | 0.1097541 | 0 | 0 | 0
6518 | 265057 | 2011-01-13 13:26 | 499.4292 | 7 | 32 | -1.099613 | 3.648357 | 19.8398 | 19.37948 | 80.79547 | 68.58897 | -0.0002594471 | 0.1097541 | 0 | 0 | 0
6519 | 265087 | 2011-01-13 13:26 | 529.4444 | 7 | 32 | -1.099613 | 3.637817 | 19.8398 | 19.38864 | 80.79547 | 68.62237 | -0.000291872 | 0.1097541 | 0 | 0 | 0
6520 | 265117 | 2011-01-13 13:27 | 559.4594 | 7 | 32 | -1.099613 | 3.627438 | 19.8398 | 19.39781 | 80.79547 | 68.65568 | -0.0003242969 | 0.1097541 | 0 | 0 | 0
6521 | 265147 | 2011-01-13 13:27 | 589.4745 | 7 | 32 | -1.099793 | 3.617384 | 19.8398 | 19.40698 | 80.79547 | 68.68889 | -0.0002919197 | 0.1097541 | 0 | 0 | 0
6522 | 265177 | 2011-01-13 13:28 | 619.4897 | 7 | 32 | -1.099793 | 3.607655 | 19.8398 | 19.41615 | 80.79547 | 68.72201 | -0.0002594471 | 0.1097541 | 0 | 0 | 0
6523 | 265207.1 | 2011-01-13 13:28 | 649.5048 | 7 | 32 | -1.099793 | 3.598087 | 19.8398 | 19.42532 | 80.79547 | 68.75504 | -0.0002594471 | 0.1097541 | 0 | 0 | 0
6524 | 265237.1 | 2011-01-13 13:29 | 679.5199 | 7 | 32 | -1.099793 | 3.589006 | 19.8398 | 19.43449 | 80.79547 | 68.78799 | -0.0002270222 | 0.1097541 | 0 | 0 | 0
6525 | 265267.1 | 2011-01-13 13:29 | 709.535 | 7 | 32 | -1.099613 | 3.580087 | 19.8398 | 19.44366 | 80.79547 | 68.82086 | -0.0002270699 | 0.1097541 | 0 | 0 | 0
6526 | 265297.1 | 2011-01-13 13:30 | 739.5502 | 7 | 32 | -1.099793 | 3.571492 | 19.8398 | 19.45282 | 80.79547 | 68.85364 | -0.0002594471 | 0.1097541 | 0 | 0 | 0
6527 | 265327.1 | 2011-01-13 13:30 | 769.5654 | 7 | 32 | -1.099793 | 3.563384 | 19.8398 | 19.46199 | 80.79547 | 68.88635 | -0.0002270699 | 0.1097541 | 0 | 0 | 0
6528 | 265357.1 | 2011-01-13 13:31 | 799.5804 | 7 | 32 | -1.099613 | 3.555601 | 19.8398 | 19.47116 | 80.79547 | 68.91899 | -0.0002270222 | 0.1097541 | 0 | 0 | 0
6529 | 265387.1 | 2011-01-13 13:31 | 829.5955 | 7 | 32 | -1.099613 | 3.547817 | 19.8398 | 19.48033 | 80.79547 | 68.95155 | -0.0002270222 | 0.1097541 | 0 | 0 | 0
6530 | 265417.2 | 2011-01-13 13:32 | 859.6106 | 7 | 32 | -1.099613 | 3.540357 | 19.8398 | 19.4895 | 80.79547 | 68.98405 | -0.0001945972 | 0.1097541 | 0 | 0 | 0
6531 | 265447.2 | 2011-01-13 13:32 | 889.6258 | 7 | 32 | -1.099613 | 3.533222 | 19.8398 | 19.49867 | 80.79547 | 69.01648 | -0.0001621246 | 0.1097541 | 0 | 0 | 0
6532 | 265477.2 | 2011-01-13 13:33 | 919.6409 | 7 | 32 | -1.099793 | 3.526087 | 19.8398 | 19.50784 | 80.79547 | 69.04884 | -0.0001945972 | 0.1097541 | 0 | 0 | 0
6533 | 265507.2 | 2011-01-13 13:33 | 949.656 | 7 | 32 | -1.099613 | 3.519439 | 19.8398 | 19.51701 | 80.79547 | 69.08114 | -0.0001945972 | 0.1097541 | 0 | 0 | 0
6534 | 265537.2 | 2011-01-13 13:34 | 979.6712 | 7 | 32 | -1.099613 | 3.512952 | 19.8398 | 19.52617 | 80.79547 | 69.11338 | -0.0001297474 | 0.1097541 | 0 | 0 | 0
6535 | 265567.2 | 2011-01-13 13:34 | 1009.686 | 7 | 32 | -1.099613 | 3.506304 | 19.8398 | 19.53534 | 80.79547 | 69.14556 | -0.0001945972 | 0.1097541 | 0 | 0 | 0
6536 | 265597.3 | 2011-01-13 13:35 | 1039.701 | 7 | 32 | -1.099613 | 3.500304 | 19.8398 | 19.54451 | 80.79547 | 69.17768 | -0.0001297474 | 0.1097541 | 0 | 0 | 0
6537 | 265627.3 | 2011-01-13 13:35 | 1069.716 | 7 | 32 | -1.099793 | 3.494141 | 19.8398 | 19.55368 | 80.79547 | 69.20974 | -0.0001297474 | 0.1097541 | 0 | 0 | 0
6538 | 265657.3 | 2011-01-13 13:36 | 1099.732 | 7 | 32 | -1.099974 | 3.487817 | 19.8398 | 19.56285 | 80.79547 | 69.24175 | -0.0001945972 | 0.1097541 | 0 | 0 | 0
6539 | 265687.3 | 2011-01-13 13:36 | 1129.749 | 7 | 32 | -1.099432 | 3.481655 | 19.8398 | 19.57202 | 80.79547 | 69.2737 | -0.0001621723 | 0.1097541 | 0 | 0 | 0
6540 | 265717.3 | 2011-01-13 13:37 | 1159.762 | 7 | 32 | -1.099613 | 3.475493 | 19.8398 | 19.58119 | 80.79547 | 69.30559 | -0.0001621723 | 0.1097541 | 0 | 0 | 0
6541 | 265747.3 | 2011-01-13 13:37 | 1189.777 | 7 | 32 | -1.099613 | 3.469493 | 19.8398 | 19.59035 | 80.79547 | 69.33743 | -0.0001945972 | 0.1097541 | 0 | 0 | 0
6542 | 265777.3 | 2011-01-13 13:38 | 1219.792 | 7 | 32 | -1.099613 | 3.463331 | 19.8398 | 19.59952 | 80.79547 | 69.36921 | -0.0001621246 | 0.1097541 | 0 | 0 | 0
6543 | 265807.4 | 2011-01-13 13:38 | 1249.807 | 7 | 32 | -1.099613 | 3.457006 | 19.8398 | 19.60869 | 80.79547 | 69.40094 | -0.0001621723 | 0.1097541 | 0 | 0 | 0
6544 | 265837.4 | 2011-01-13 13:39 | 1279.822 | 7 | 32 | -1.099793 | 3.450358 | 19.8398 | 19.61786 | 80.79547 | 69.4326 | -0.0001945972 | 0.1097541 | 0 | 0 | 0
6545 | 265867.4 | 2011-01-13 13:39 | 1309.837 | 7 | 32 | -1.099613 | 3.443547 | 19.8398 | 19.62703 | 80.79547 | 69.46421 | -0.0001621246 | 0.1097541 | 0 | 0 | 0
6546 | 265897.4 | 2011-01-13 13:40 | 1339.853 | 7 | 32 | -1.099613 | 3.436412 | 19.8398 | 19.6362 | 80.79547 | 69.49575 | -0.0001945972 | 0.1097541 | 0 | 0 | 0
6547 | 265927.4 | 2011-01-13 13:40 | 1369.868 | 7 | 32 | -1.099793 | 3.429277 | 19.8398 | 19.64537 | 80.79547 | 69.52722 | -0.0001945972 | 0.1097541 | 0 | 0 | 0
6548 | 265957.4 | 2011-01-13 13:41 | 1399.883 | 7 | 32 | -1.099793 | 3.421493 | 19.8398 | 19.65454 | 80.79547 | 69.55863 | -0.0002270699 | 0.1097541 | 0 | 0 | 0
6549 | 265987.4 | 2011-01-13 13:41 | 1429.898 | 7 | 32 | -1.099432 | 3.413547 | 19.8398 | 19.6637 | 80.79547 | 69.58996 | -0.0001621723 | 0.1097541 | 0 | 0 | 0
6550 | 266017.5 | 2011-01-13 13:42 | 1459.913 | 7 | 32 | -1.099613 | 3.40479 | 19.8398 | 19.67287 | 80.79547 | 69.62122 | -0.0001945972 | 0.1097541 | 0 | 0 | 0
6551 | 266047.5 | 2011-01-13 13:42 | 1489.928 | 7 | 32 | -1.099613 | 3.395223 | 19.8398 | 19.68204 | 80.79547 | 69.65239 | -0.0002594471 | 0.1097541 | 0 | 0 | 0
6552 | 266077.5 | 2011-01-13 13:43 | 1519.943 | 7 | 32 | -1.099613 | 3.385169 | 19.8398 | 19.69121 | 80.79547 | 69.68348 | -0.0002594471 | 0.1097541 | 0 | 0 | 0
6553 | 266107.5 | 2011-01-13 13:43 | 1549.958 | 7 | 32 | -1.099613 | 3.37398 | 19.8398 | 19.70038 | 80.79547 | 69.71447 | -0.0003242969 | 0.1097541 | 0 | 0 | 0
6554 | 266137.5 | 2011-01-13 13:44 | 1579.974 | 7 | 32 | -1.099613 | 3.362142 | 19.8398 | 19.70955 | 80.79547 | 69.74535 | -0.0003567219 | 0.1097541 | 0 | 0 | 0
6555 | 266167.5 | 2011-01-13 13:44 | 1609.989 | 7 | 32 | -1.099793 | 3.348358 | 19.8398 | 19.71872 | 80.79547 | 69.77611 | -0.0003891945 | 0.1097541 | 0 | 0 | 0
6556 | 266197.6 | 2011-01-13 13:45 | 1640.004 | 7 | 32 | -1.099613 | 3.332628 | 19.8398 | 19.72788 | 80.79547 | 69.80674 | -0.0004540443 | 0.1097541 | 0 | 0 | 0
6557 | 266227.6 | 2011-01-13 13:45 | 1670.019 | 7 | 32 | -1.099613 | 3.314466 | 19.8398 | 19.73705 | 80.79547 | 69.83722 | -0.0005513191 | 0.1097541 | 0 | 0 | 0
6558 | 266257.6 | 2011-01-13 13:46 | 1700.034 | 7 | 32 | -1.099793 | 3.292412 | 19.8398 | 19.74622 | 80.79547 | 69.86751 | -0.0006486416 | 0.1097541 | 0 | 0 | 0
6559 | 266287.6 | 2011-01-13 13:46 | 1730.049 | 7 | 32 | -1.099613 | 3.265331 | 19.8398 | 19.75539 | 80.79547 | 69.89758 | -0.0008108139 | 0.1097541 | 0 | 0 | 0
6560 | 266317.6 | 2011-01-13 13:47 | 1760.064 | 7 | 32 | -1.099793 | 3.230466 | 19.8398 | 19.76456 | 80.79547 | 69.92736 | -0.001037836 | 0.1097541 | 0 | 0 | 0
6561 | 266347.6 | 2011-01-13 13:47 | 1790.079 | 7 | 32 | -1.099793 | 3.184412 | 19.8398 | 19.77373 | 80.79547 | 69.95678 | -0.001394606 | 0.1097541 | 0 | 0 | 0
6562 | 266377.6 | 2011-01-13 13:48 | 1820.095 | 7 | 32 | -1.099974 | 3.122305 | 19.8398 | 19.7829 | 80.79547 | 69.98571 | -0.0019135 | 0.1097541 | 0 | 0 | 0
6563 | 266407.7 | 2011-01-13 13:48 | 1850.11 | 7 | 32 | -1.099974 | 3.034899 | 19.8398 | 19.79207 | 80.79547 | 70.01397 | -0.002724314 | 0.1097541 | 0 | 0 | 0
6564 | 266437.7 | 2011-01-13 13:49 | 1880.125 | 7 | 32 | -1.099793 | 2.905657 | 19.8398 | 19.80124 | 80.79547 | 70.04124 | -0.004086447 | 0.1097541 | 0 | 0 | 0
6565 | 266467.7 | 2011-01-13 13:49 | 1910.14 | 7 | 32 | -1.099613 | 2.725008 | 19.8398 | 19.81041 | 80.79547 | 70.06709 | -0.005221605 | 0.1097541 | 0 | 0 | 0
6566 | 266471.5 | 2011-01-13 13:49 | 1913.984 | 7 | 32 | -1.099793 | 2.699873 | 19.8398 | 19.81158 | 80.79547 | 70.07028 | -0.005286455 | 0.1097541 | 0 | 0 | 0
6567 | 266531.5 | 2011-01-13 13:50 | 60.01463 | 8 | 32 | 0 | 3.643654 | 19.8398 | 19.81158 | 80.79547 | 70.07028 | 0.001167536 | 0.1097541 | 0 | 0 | 0
6568 | 266531.7 | 2011-01-13 13:50 | 0.1873729 | 9 | 32 | 0.0008637619 | 3.643817 | 19.8398 | 19.81158 | 80.79547 | 70.07028 | 0 | 0.1099533 | 0 | 0 | 0
6569 | 266536.6 | 2011-01-13 13:50 | 5.01551 | 9 | 32 | 0.001586452 | 3.650952 | 19.8398 | 19.81158 | 80.79548 | 70.07028 | 0.001005363 | 0.1099533 | 0 | 0 | 0
6570 | 266566.6 | 2011-01-13 13:51 | 30.0151 | 1 | 33 | 0 | 3.678519 | 19.8398 | 19.81158 | 80.79548 | 70.07028 | 0.0005513668 | 0.1099533 | 0 | 0 | 0
6571 | 266596.6 | 2011-01-13 13:51 | 60.03028 | 1 | 33 | 0 | 3.695708 | 19.8398 | 19.81158 | 80.79548 | 70.07028 | 0.0003567219 | 0.1099533 | 0 | 0 | 0
6572 | 266626.6 | 2011-01-13 13:52 | 90.04529 | 1 | 33 | 0 | 3.70787 | 19.8398 | 19.81158 | 80.79548 | 70.07028 | 0.000291872 | 0.1099533 | 0 | 0 | 0
6573 | 266656.6 | 2011-01-13 13:52 | 120.0135 | 1 | 33 | 0 | 3.716952 | 19.8398 | 19.81158 | 80.79548 | 70.07028 | 0.0001945972 | 0.1099533 | 0 | 0 | 0
6574 | 266686.6 | 2011-01-13 13:53 | 30.01507 | 2 | 33 | 0.5499276 | 3.829329 | 19.84439 | 19.81158 | 80.81297 | 70.07028 | 0.0006486416 | 0.1099533 | 0 | 0 | 0
6575 | 266716.6 | 2011-01-13 13:53 | 60.03046 | 2 | 33 | 0.5501083 | 3.847816 | 19.84898 | 19.81158 | 80.83057 | 70.07028 | 0.0003567696 | 0.1099533 | 0 | 0 | 0
6576 | 266746.6 | 2011-01-13 13:54 | 90.04535 | 2 | 33 | 0.5499276 | 3.860627 | 19.85356 | 19.81158 | 80.84825 | 70.07028 | 0.0003242969 | 0.1099533 | 0 | 0 | 0
6577 | 266776.7 | 2011-01-13 13:54 | 120.0604 | 2 | 33 | 0.5499276 | 3.871005 | 19.85815 | 19.81158 | 80.86597 | 70.07028 | 0.0002270222 | 0.1099533 | 0 | 0 | 0
6578 | 266806.7 | 2011-01-13 13:55 | 150.0756 | 2 | 33 | 0.5501083 | 3.880086 | 19.86273 | 19.81158 | 80.88374 | 70.07028 | 0.0001945972 | 0.1099533 | 0 | 0 | 0
6579 | 266836.7 | 2011-01-13 13:55 | 180.0907 | 2 | 33 | 0.5499276 | 3.888194 | 19.86732 | 19.81158 | 80.90155 | 70.07028 | 0.0001621723 | 0.1099533 | 0 | 0 | 0
6580 | 266866.7 | 2011-01-13 13:56 | 210.1058 | 2 | 33 | 0.5499276 | 3.895654 | 19.8719 | 19.81158 | 80.9194 | 70.07028 | 0.0002270222 | 0.1099533 | 0 | 0 | 0
6581 | 266896.7 | 2011-01-13 13:56 | 240.1208 | 2 | 33 | 0.5501083 | 3.902464 | 19.87649 | 19.81158 | 80.93728 | 70.07028 | 0.0001945496 | 0.1099533 | 0 | 0 | 0
6582 | 266926.7 | 2011-01-13 13:57 | 270.136 | 2 | 33 | 0.5497469 | 3.908789 | 19.88107 | 19.81158 | 80.95519 | 70.07028 | 0.0001297474 | 0.1099533 | 0 | 0 | 0
6583 | 266956.8 | 2011-01-13 13:57 | 300.1512 | 2 | 33 | 0.5501083 | 3.915113 | 19.88566 | 19.81158 | 80.97313 | 70.07028 | 0.0001945972 | 0.1099533 | 0 | 0 | 0
6584 | 266986.8 | 2011-01-13 13:58 | 330.1663 | 2 | 33 | 0.5499276 | 3.920789 | 19.89024 | 19.81158 | 80.99109 | 70.07028 | 0.0001621723 | 0.1099533 | 0 | 0 | 0
6585 | 267016.8 | 2011-01-13 13:58 | 360.1815 | 2 | 33 | 0.5497469 | 3.92614 | 19.89483 | 19.81158 | 81.00908 | 70.07028 | 0.0001296997 | 0.1099533 | 0 | 0 | 0
6586 | 267046.8 | 2011-01-13 13:59 | 390.1965 | 2 | 33 | 0.5499276 | 3.931491 | 19.89941 | 19.81158 | 81.0271 | 70.07028 | 0.0001621246 | 0.1099533 | 0 | 0 | 0
6587 | 267076.8 | 2011-01-13 13:59 | 420.214 | 2 | 33 | 0.5497469 | 3.936518 | 19.904 | 19.81158 | 81.04514 | 70.07028 | 0.0001621723 | 0.1099533 | 0 | 0 | 0
6588 | 267106.8 | 2011-01-13 14:00 | 450.2268 | 2 | 33 | 0.5497469 | 3.941221 | 19.90858 | 19.81158 | 81.0632 | 70.07028 | 0.0001621723 | 0.1099533 | 0 | 0 | 0
6589 | 267136.8 | 2011-01-13 14:00 | 480.2419 | 2 | 33 | 0.5499276 | 3.945762 | 19.91317 | 19.81158 | 81.08128 | 70.07028 | 0.0001297474 | 0.1099533 | 0 | 0 | 0
6590 | 267166.9 | 2011-01-13 14:01 | 510.2571 | 2 | 33 | 0.5501083 | 3.95014 | 19.91776 | 19.81158 | 81.09938 | 70.07028 | 0.0001945972 | 0.1099533 | 0 | 0 | 0
6591 | 267196.9 | 2011-01-13 14:01 | 540.2724 | 2 | 33 | 0.5501083 | 3.954194 | 19.92234 | 19.81158 | 81.1175 | 70.07028 | 0.0001297474 | 0.1099533 | 0 | 0 | 0
6592 | 267226.9 | 2011-01-13 14:02 | 570.2873 | 2 | 33 | 0.5499276 | 3.958086 | 19.92693 | 19.81158 | 81.13564 | 70.07028 | 9.732247e-05 | 0.1099533 | 0 | 0 | 0
6593 | 267256.9 | 2011-01-13 14:02 | 600.3024 | 2 | 33 | 0.5501083 | 3.96214 | 19.93151 | 19.81158 | 81.1538 | 70.07028 | 0.0001297474 | 0.1099533 | 0 | 0 | 0
6594 | 267286.9 | 2011-01-13 14:03 | 630.3175 | 2 | 33 | 0.5499276 | 3.965708 | 19.9361 | 19.81158 | 81.17198 | 70.07028 | 9.727478e-05 | 0.1099533 | 0 | 0 | 0
6595 | 267316.9 | 2011-01-13 14:03 | 660.3327 | 2 | 33 | 0.5499276 | 3.969113 | 19.94068 | 19.81158 | 81.19017 | 70.07028 | 6.484985e-05 | 0.1099533 | 0 | 0 | 0
6596 | 267347 | 2011-01-13 14:04 | 690.3478 | 2 | 33 | 0.5499276 | 3.973005 | 19.94527 | 19.81158 | 81.20838 | 70.07028 | 9.727478e-05 | 0.1099533 | 0 | 0 | 0
6597 | 267377 | 2011-01-13 14:04 | 720.3629 | 2 | 33 | 0.5499276 | 3.976248 | 19.94985 | 19.81158 | 81.2266 | 70.07028 | 9.727478e-05 | 0.1099533 | 0 | 0 | 0
6598 | 267407 | 2011-01-13 14:05 | 750.378 | 2 | 33 | 0.5497469 | 3.979653 | 19.95444 | 19.81158 | 81.24484 | 70.07028 | 9.727478e-05 | 0.1099533 | 0 | 0 | 0
6599 | 267437 | 2011-01-13 14:05 | 780.3933 | 2 | 33 | 0.5499276 | 3.983059 | 19.95902 | 19.81158 | 81.26309 | 70.07028 | 9.732247e-05 | 0.1099533 | 0 | 0 | 0
6600 | 267467 | 2011-01-13 14:06 | 810.4084 | 2 | 33 | 0.5499276 | 3.986302 | 19.96361 | 19.81158 | 81.28136 | 70.07028 | 0.0001297474 | 0.1099533 | 0 | 0 | 0
6601 | 267497 | 2011-01-13 14:06 | 840.4235 | 2 | 33 | 0.5499276 | 3.989383 | 19.96819 | 19.81158 | 81.29965 | 70.07028 | 6.484985e-05 | 0.1099533 | 0 | 0 | 0
6602 | 267527 | 2011-01-13 14:07 | 870.4385 | 2 | 33 | 0.5499276 | 3.992626 | 19.97278 | 19.81158 | 81.31795 | 70.07028 | 9.732247e-05 | 0.1099533 | 0 | 0 | 0
6603 | 267557.1 | 2011-01-13 14:07 | 900.4539 | 2 | 33 | 0.5501083 | 3.995708 | 19.97736 | 19.81158 | 81.33626 | 70.07028 | 9.732247e-05 | 0.1099533 | 0 | 0 | 0
6604 | 267587.1 | 2011-01-13 14:08 | 930.4689 | 2 | 33 | 0.5499276 | 3.998789 | 19.98195 | 19.81158 | 81.35459 | 70.07028 | 0.0001297474 | 0.1099533 | 0 | 0 | 0
6605 | 267617.1 | 2011-01-13 14:08 | 960.4839 | 2 | 33 | 0.5499276 | 4.002032 | 19.98653 | 19.81158 | 81.37293 | 70.07028 | 9.727478e-05 | 0.1099533 | 0 | 0 | 0
6606 | 267647.1 | 2011-01-13 14:09 | 990.499 | 2 | 33 | 0.5499276 | 4.004788 | 19.99112 | 19.81158 | 81.39129 | 70.07028 | 6.484985e-05 | 0.1099533 | 0 | 0 | 0
6607 | 267677.1 | 2011-01-13 14:09 | 1020.514 | 2 | 33 | 0.5499276 | 4.00787 | 19.9957 | 19.81158 | 81.40966 | 70.07028 | 3.242493e-05 | 0.1099533 | 0 | 0 | 0
6608 | 267707.1 | 2011-01-13 14:10 | 1050.529 | 2 | 33 | 0.5499276 | 4.010951 | 20.00029 | 19.81158 | 81.42804 | 70.07028 | 9.727478e-05 | 0.1099533 | 0 | 0 | 0
6609 | 267737.1 | 2011-01-13 14:10 | 1080.544 | 2 | 33 | 0.5499276 | 4.01387 | 20.00487 | 19.81158 | 81.44644 | 70.07028 | 9.737015e-05 | 0.1099533 | 0 | 0 | 0
6610 | 267767.2 | 2011-01-13 14:11 | 1110.559 | 2 | 33 | 0.5501083 | 4.016951 | 20.00946 | 19.81158 | 81.46485 | 70.07028 | 0.0001296997 | 0.1099533 | 0 | 0 | 0
6611 | 267797.2 | 2011-01-13 14:11 | 1140.575 | 2 | 33 | 0.5497469 | 4.019545 | 20.01404 | 19.81158 | 81.48328 | 70.07028 | 3.242493e-05 | 0.1099533 | 0 | 0 | 0
6612 | 267827.2 | 2011-01-13 14:12 | 1170.59 | 2 | 33 | 0.5499276 | 4.022789 | 20.01863 | 19.81158 | 81.50172 | 70.07028 | 9.727478e-05 | 0.1099533 | 0 | 0 | 0
6613 | 267857.2 | 2011-01-13 14:12 | 1200.605 | 2 | 33 | 0.5499276 | 4.025545 | 20.02322 | 19.81158 | 81.52017 | 70.07028 | 6.484985e-05 | 0.1099533 | 0 | 0 | 0
6614 | 267887.2 | 2011-01-13 14:13 | 1230.62 | 2 | 33 | 0.5501083 | 4.028464 | 20.0278 | 19.81158 | 81.53864 | 70.07028 | 6.494522e-05 | 0.1099533 | 0 | 0 | 0
6615 | 267917.2 | 2011-01-13 14:13 | 1260.635 | 2 | 33 | 0.5499276 | 4.031383 | 20.03239 | 19.81158 | 81.55711 | 70.07028 | 6.484985e-05 | 0.1099533 | 0 | 0 | 0
6616 | 267947.3 | 2011-01-13 14:14 | 1290.65 | 2 | 33 | 0.5499276 | 4.03414 | 20.03697 | 19.81158 | 81.57561 | 70.07028 | 6.484985e-05 | 0.1099533 | 0 | 0 | 0
6617 | 267977.3 | 2011-01-13 14:14 | 1320.665 | 2 | 33 | 0.5501083 | 4.037059 | 20.04156 | 19.81158 | 81.59411 | 70.07028 | 6.484985e-05 | 0.1099533 | 0 | 0 | 0
6618 | 268007.3 | 2011-01-13 14:15 | 1350.68 | 2 | 33 | 0.5499276 | 4.04014 | 20.04614 | 19.81158 | 81.61263 | 70.07028 | 0.0001296997 | 0.1099533 | 0 | 0 | 0
6619 | 268037.3 | 2011-01-13 14:15 | 1380.696 | 2 | 33 | 0.5497469 | 4.042897 | 20.05073 | 19.81158 | 81.63116 | 70.07028 | 3.252029e-05 | 0.1099533 | 0 | 0 | 0
6620 | 268067.3 | 2011-01-13 14:16 | 1410.711 | 2 | 33 | 0.5501083 | 4.045978 | 20.05531 | 19.81158 | 81.6497 | 70.07028 | 9.727478e-05 | 0.1099533 | 0 | 0 | 0
6621 | 268097.3 | 2011-01-13 14:16 | 1440.726 | 2 | 33 | 0.5499276 | 4.048572 | 20.0599 | 19.81158 | 81.66826 | 70.07028 | 6.484985e-05 | 0.1099533 | 0 | 0 | 0
6622 | 268127.3 | 2011-01-13 14:17 | 1470.741 | 2 | 33 | 0.5497469 | 4.051491 | 20.06448 | 19.81158 | 81.68683 | 70.07028 | 6.484985e-05 | 0.1099533 | 0 | 0 | 0
6623 | 268157.4 | 2011-01-13 14:17 | 1500.756 | 2 | 33 | 0.5499276 | 4.054572 | 20.06907 | 19.81158 | 81.70542 | 70.07028 | 9.727478e-05 | 0.1099533 | 0 | 0 | 0
6624 | 268187.4 | 2011-01-13 14:18 | 1530.774 | 2 | 33 | 0.5497469 | 4.057329 | 20.07365 | 19.81158 | 81.72402 | 70.07028 | 0 | 0.1099533 | 0 | 0 | 0
6625 | 268217.4 | 2011-01-13 14:18 | 1560.786 | 2 | 33 | 0.5501083 | 4.06041 | 20.07824 | 19.81158 | 81.74263 | 70.07028 | 6.484985e-05 | 0.1099533 | 0 | 0 | 0
6626 | 268247.4 | 2011-01-13 14:19 | 1590.801 | 2 | 33 | 0.5501083 | 4.063491 | 20.08282 | 19.81158 | 81.76125 | 70.07028 | 0.0001296997 | 0.1099533 | 0 | 0 | 0
6627 | 268277.4 | 2011-01-13 14:19 | 1620.817 | 2 | 33 | 0.5497469 | 4.06641 | 20.08741 | 19.81158 | 81.77989 | 70.07028 | 9.727478e-05 | 0.1099533 | 0 | 0 | 0
6628 | 268307.4 | 2011-01-13 14:20 | 1650.832 | 2 | 33 | 0.5501083 | 4.069329 | 20.092 | 19.81158 | 81.79854 | 70.07028 | 9.727478e-05 | 0.1099533 | 0 | 0 | 0
6629 | 268337.4 | 2011-01-13 14:20 | 1680.847 | 2 | 33 | 0.5499276 | 4.072572 | 20.09658 | 19.81158 | 81.81721 | 70.07028 | 9.727478e-05 | 0.1099533 | 0 | 0 | 0
6630 | 268367.5 | 2011-01-13 14:21 | 1710.862 | 2 | 33 | 0.5499276 | 4.075491 | 20.10117 | 19.81158 | 81.83589 | 70.07028 | 6.484985e-05 | 0.1099533 | 0 | 0 | 0
6631 | 268397.5 | 2011-01-13 14:21 | 1740.877 | 2 | 33 | 0.5501083 | 4.078572 | 20.10575 | 19.81158 | 81.85459 | 70.07028 | 6.484985e-05 | 0.1099533 | 0 | 0 | 0
6632 | 268427.5 | 2011-01-13 14:22 | 1770.892 | 2 | 33 | 0.5499276 | 4.081653 | 20.11034 | 19.81158 | 81.87329 | 70.07028 | 9.727478e-05 | 0.1099533 | 0 | 0 | 0
6633 | 268457.5 | 2011-01-13 14:22 | 1800.907 | 2 | 33 | 0.5499276 | 4.084734 | 20.11492 | 19.81158 | 81.89202 | 70.07028 | 6.494522e-05 | 0.1099533 | 0 | 0 | 0
6634 | 268487.5 | 2011-01-13 14:23 | 1830.922 | 2 | 33 | 0.5499276 | 4.087815 | 20.11951 | 19.81158 | 81.91075 | 70.07028 | 6.484985e-05 | 0.1099533 | 0 | 0 | 0
6635 | 268517.5 | 2011-01-13 14:23 | 1860.937 | 2 | 33 | 0.5499276 | 4.091221 | 20.12409 | 19.81158 | 81.92951 | 70.07028 | 9.737015e-05 | 0.1099533 | 0 | 0 | 0
6636 | 268547.6 | 2011-01-13 14:24 | 1890.953 | 2 | 33 | 0.5501083 | 4.094302 | 20.12868 | 19.81158 | 81.94827 | 70.07028 | 0.0001296997 | 0.1099533 | 0 | 0 | 0
6637 | 268577.6 | 2011-01-13 14:24 | 1920.968 | 2 | 33 | 0.5499276 | 4.097383 | 20.13326 | 19.81158 | 81.96705 | 70.07028 | 6.484985e-05 | 0.1099533 | 0 | 0 | 0
6638 | 268607.6 | 2011-01-13 14:25 | 1950.983 | 2 | 33 | 0.5501083 | 4.100788 | 20.13785 | 19.81158 | 81.98585 | 70.07028 | 9.727478e-05 | 0.1099533 | 0 | 0 | 0
6639 | 268637.6 | 2011-01-13 14:25 | 1980.998 | 2 | 33 | 0.5501083 | 4.104032 | 20.14243 | 19.81158 | 82.00466 | 70.07028 | 0.0001296997 | 0.1099533 | 0 | 0 | 0
6640 | 268667.6 | 2011-01-13 14:26 | 2011.013 | 2 | 33 | 0.5499276 | 4.107275 | 20.14702 | 19.81158 | 82.02348 | 70.07028 | 9.727478e-05 | 0.1099533 | 0 | 0 | 0
6641 | 268697.6 | 2011-01-13 14:26 | 2041.028 | 2 | 33 | 0.5499276 | 4.110518 | 20.1516 | 19.81158 | 82.04232 | 70.07028 | 6.484985e-05 | 0.1099533 | 0 | 0 | 0
6642 | 268727.6 | 2011-01-13 14:27 | 2071.043 | 2 | 33 | 0.5501083 | 4.113924 | 20.15619 | 19.81158 | 82.06118 | 70.07028 | 0.0001297951 | 0.1099533 | 0 | 0 | 0
6643 | 268757.7 | 2011-01-13 14:27 | 2101.058 | 2 | 33 | 0.5501083 | 4.117329 | 20.16077 | 19.81158 | 82.08005 | 70.07028 | 9.727478e-05 | 0.1099533 | 0 | 0 | 0
6644 | 268787.7 | 2011-01-13 14:28 | 2131.074 | 2 | 33 | 0.5497469 | 4.120572 | 20.16536 | 19.81158 | 82.09894 | 70.07028 | 0.0001297951 | 0.1099533 | 0 | 0 | 0
6645 | 268817.7 | 2011-01-13 14:28 | 2161.089 | 2 | 33 | 0.5499276 | 4.123977 | 20.16995 | 19.81158 | 82.11784 | 70.07028 | 0.0001296997 | 0.1099533 | 0 | 0 | 0
6646 | 268847.7 | 2011-01-13 14:29 | 2191.104 | 2 | 33 | 0.5499276 | 4.127545 | 20.17453 | 19.81158 | 82.13676 | 70.07028 | 9.727478e-05 | 0.1099533 | 0 | 0 | 0
6647 | 268877.7 | 2011-01-13 14:29 | 2221.119 | 2 | 33 | 0.5501083 | 4.131113 | 20.17912 | 19.81158 | 82.15569 | 70.07028 | 0.00016222 | 0.1099533 | 0 | 0 | 0
6648 | 268907.7 | 2011-01-13 14:30 | 2251.134 | 2 | 33 | 0.5497469 | 4.134356 | 20.1837 | 19.81158 | 82.17464 | 70.07028 | 9.727478e-05 | 0.1099533 | 0 | 0 | 0
6649 | 268937.8 | 2011-01-13 14:30 | 2281.149 | 2 | 33 | 0.5497469 | 4.137923 | 20.18828 | 19.81158 | 82.1936 | 70.07028 | 0.0001621246 | 0.1099533 | 0 | 0 | 0
6650 | 268967.8 | 2011-01-13 14:31 | 2311.164 | 2 | 33 | 0.5499276 | 4.141329 | 20.19287 | 19.81158 | 82.21258 | 70.07028 | 6.484985e-05 | 0.1099533 | 0 | 0 | 0
6651 | 268997.8 | 2011-01-13 14:31 | 2341.182 | 2 | 33 | 0.5497469 | 4.145059 | 20.19745 | 19.81158 | 82.23157 | 70.07028 | 9.737015e-05 | 0.1099533 | 0 | 0 | 0
6652 | 269027.8 | 2011-01-13 14:32 | 2371.195 | 2 | 33 | 0.5499276 | 4.148626 | 20.20204 | 19.81158 | 82.25058 | 70.07028 | 0.0001296997 | 0.1099533 | 0 | 0 | 0
6653 | 269057.8 | 2011-01-13 14:32 | 2401.21 | 2 | 33 | 0.5501083 | 4.152356 | 20.20662 | 19.81158 | 82.26962 | 70.07028 | 0.0001296997 | 0.1099533 | 0 | 0 | 0
6654 | 269087.8 | 2011-01-13 14:33 | 2431.225 | 2 | 33 | 0.5497469 | 4.155761 | 20.21121 | 19.81158 | 82.28866 | 70.07028 | 6.484985e-05 | 0.1099533 | 0 | 0 | 0
6655 | 269117.8 | 2011-01-13 14:33 | 2461.24 | 2 | 33 | 0.5499276 | 4.159653 | 20.2158 | 19.81158 | 82.30773 | 70.07028 | 9.737015e-05 | 0.1099533 | 0 | 0 | 0
6656 | 269147.9 | 2011-01-13 14:34 | 2491.255 | 2 | 33 | 0.5499276 | 4.16322 | 20.22038 | 19.81158 | 82.32681 | 70.07028 | 9.727478e-05 | 0.1099533 | 0 | 0 | 0
6657 | 269177.9 | 2011-01-13 14:34 | 2521.27 | 2 | 33 | 0.5499276 | 4.167112 | 20.22497 | 19.81158 | 82.34591 | 70.07028 | 0.0001296997 | 0.1099533 | 0 | 0 | 0
6658 | 269207.9 | 2011-01-13 14:35 | 2551.285 | 2 | 33 | 0.5501083 | 4.17068 | 20.22955 | 19.81158 | 82.36502 | 70.07028 | 6.484985e-05 | 0.1099533 | 0 | 0 | 0
6659 | 269237.9 | 2011-01-13 14:35 | 2581.3 | 2 | 33 | 0.5501083 | 4.174572 | 20.23414 | 19.81158 | 82.38416 | 70.07028 | 6.484985e-05 | 0.1099533 | 0 | 0 | 0
6660 | 269267.9 | 2011-01-13 14:36 | 2611.316 | 2 | 33 | 0.5499276 | 4.178301 | 20.23872 | 19.81158 | 82.40331 | 70.07028 | 9.727478e-05 | 0.1099533 | 0 | 0 | 0
6661 | 269297.9 | 2011-01-13 14:36 | 2641.331 | 2 | 33 | 0.5501083 | 4.182355 | 20.24331 | 19.81158 | 82.42247 | 70.07028 | 9.727478e-05 | 0.1099533 | 0 | 0 | 0
6662 | 269327.9 | 2011-01-13 14:37 | 2671.346 | 2 | 33 | 0.5501083 | 4.186247 | 20.24789 | 19.81158 | 82.44166 | 70.07028 | 9.727478e-05 | 0.1099533 | 0 | 0 | 0
6663 | 269358 | 2011-01-13 14:37 | 2701.361 | 2 | 33 | 0.5499276 | 4.190139 | 20.25248 | 19.81158 | 82.46086 | 70.07028 | 9.727478e-05 | 0.1099533 | 0 | 0 | 0
6664 | 269388 | 2011-01-13 14:38 | 2731.376 | 2 | 33 | 0.5499276 | 4.194031 | 20.25706 | 19.81158 | 82.48008 | 70.07028 | 9.727478e-05 | 0.1099533 | 0 | 0 | 0
6665 | 269418 | 2011-01-13 14:38 | 2761.391 | 2 | 33 | 0.5501083 | 4.198085 | 20.26165 | 19.81158 | 82.49932 | 70.07028 | 0.0001296997 | 0.1099533 | 0 | 0 | 0
6666 | 269431.8 | 2011-01-13 14:38 | 2775.219 | 2 | 33 | 0.5501083 | 4.200031 | 20.26376 | 19.81158 | 82.50819 | 70.07028 | 0.00016222 | 0.1099533 | 0 | 0 | 0
6667 | 269461.8 | 2011-01-13 14:39 | 30.01517 | 3 | 33 | 0 | 4.097059 | 20.26376 | 19.81158 | 82.50819 | 70.07028 | -0.0004216194 | 0.1099533 | 0 | 0 | 0
6668 | 269491.9 | 2011-01-13 14:40 | 60.03046 | 3 | 33 | 0 | 4.084248 | 20.26376 | 19.81158 | 82.50819 | 70.07028 | -0.0002919197 | 0.1099533 | 0 | 0 | 0
6669 | 269521.9 | 2011-01-13 14:40 | 90.04538 | 3 | 33 | 0 | 4.076464 | 20.26376 | 19.81158 | 82.50819 | 70.07028 | -0.0002269745 | 0.1099533 | 0 | 0 | 0
6670 | 269551.8 | 2011-01-13 14:40 | 120.0136 | 3 | 33 | 0 | 4.071113 | 20.26376 | 19.81158 | 82.50819 | 70.07028 | -0.0001621246 | 0.1099533 | 0 | 0 | 0
6671 | 269551.8 | 2011-01-13 14:40 | 2.656621117e-06 | 4 | 33 | 1.019134 | 4.200031 | 20.26376 | 19.81158 | 82.50819 | 70.07028 | 0 | 0.1099533 | 0 | 0 | 0
6672 | 269552.2 | 2011-01-13 14:41 | 0.3281461 | 4 | 33 | 0.9676425 | 4.200031 | 20.26385 | 19.81158 | 82.50857 | 70.07028 | 0 | 0.1099533 | 0 | 0 | 0
6673 | 269553.8 | 2011-01-13 14:41 | 1.968729 | 4 | 33 | 0.9175962 | 4.200193 | 20.26428 | 19.81158 | 82.51037 | 70.07028 | 3.242493e-05 | 0.1099533 | 0 | 0 | 0
6674 | 269556.6 | 2011-01-13 14:41 | 4.718672 | 4 | 33 | 0.8670079 | 4.200031 | 20.26496 | 19.81158 | 82.51323 | 70.07028 | 0 | 0.1099533 | 0 | 0 | 0
6675 | 269560.5 | 2011-01-13 14:41 | 8.624849 | 4 | 33 | 0.8166003 | 4.200031 | 20.26587 | 19.81158 | 82.51706 | 70.07028 | 3.242493e-05 | 0.1099533 | 0 | 0 | 0
6676 | 269565.7 | 2011-01-13 14:41 | 13.82805 | 4 | 33 | 0.7665539 | 4.199869 | 20.26701 | 19.81158 | 82.52186 | 70.07028 | -3.242493e-05 | 0.1099533 | 0 | 0 | 0
6677 | 269572.6 | 2011-01-13 14:41 | 20.71843 | 4 | 33 | 0.716327 | 4.200031 | 20.26843 | 19.81158 | 82.52781 | 70.07028 | 0 | 0.1099533 | 0 | 0 | 0
6678 | 269581.7 | 2011-01-13 14:41 | 29.82776 | 4 | 33 | 0.6661 | 4.199869 | 20.27018 | 19.81158 | 82.53514 | 70.07028 | 0 | 0.1099533 | 0 | 0 | 0
6679 | 269594.5 | 2011-01-13 14:41 | 42.65555 | 4 | 33 | 0.615873 | 4.200031 | 20.27246 | 19.81158 | 82.54472 | 70.07028 | 0 | 0.1099533 | 0 | 0 | 0
6680 | 269613.9 | 2011-01-13 14:42 | 62.0302 | 4 | 33 | 0.5658268 | 4.199869 | 20.27563 | 19.81158 | 82.55804 | 70.07028 | -3.242493e-05 | 0.1099533 | 0 | 0 | 0
6681 | 269647.9 | 2011-01-13 14:42 | 96.04526 | 4 | 33 | 0.5157805 | 4.200031 | 20.28071 | 19.81158 | 82.5794 | 70.07028 | 3.242493e-05 | 0.1099533 | 0 | 0 | 0
6682 | 269712.3 | 2011-01-13 14:43 | 160.4817 | 4 | 33 | 0.4657342 | 4.199869 | 20.28945 | 19.81158 | 82.61611 | 70.07028 | -3.242493e-05 | 0.1099533 | 0 | 0 | 0
6683 | 269816.7 | 2011-01-13 14:45 | 264.8393 | 4 | 33 | 0.4156879 | 4.200031 | 20.30219 | 19.81158 | 82.66962 | 70.07028 | 0 | 0.1099533 | 0 | 0 | 0
6684 | 269951.4 | 2011-01-13 14:47 | 399.5714 | 4 | 33 | 0.3656416 | 4.199869 | 20.31679 | 19.81158 | 82.73092 | 70.07028 | -3.242493e-05 | 0.1099533 | 0 | 0 | 0
6685 | 270113.5 | 2011-01-13 14:50 | 561.7094 | 4 | 33 | 0.3155953 | 4.199869 | 20.33211 | 19.81158 | 82.79525 | 70.07028 | -3.242493e-05 | 0.1099533 | 0 | 0 | 0
6686 | 270310.1 | 2011-01-13 14:53 | 758.2532 | 4 | 33 | 0.265549 | 4.199869 | 20.34794 | 19.81158 | 82.86174 | 70.07028 | 0 | 0.1099533 | 0 | 0 | 0
6687 | 270553.3 | 2011-01-13 14:57 | 1001.421 | 4 | 33 | 0.2155027 | 4.200031 | 20.36413 | 19.81158 | 82.92977 | 70.07028 | 3.242493e-05 | 0.1099533 | 0 | 0 | 0
6688 | 270868.1 | 2011-01-13 15:02 | 1316.244 | 4 | 33 | 0.1654564 | 4.199869 | 20.38071 | 19.81158 | 82.9994 | 70.07028 | -3.242493e-05 | 0.1099533 | 0 | 0 | 0
6689 | 271321.7 | 2011-01-13 15:10 | 1769.845 | 4 | 33 | 0.1154101 | 4.200031 | 20.39823 | 19.81158 | 83.07297 | 70.07028 | 0 | 0.1099533 | 0 | 0 | 0
6690 | 272100.1 | 2011-01-13 15:23 | 2548.286 | 4 | 33 | 0.06536385 | 4.199869 | 20.41728 | 19.81158 | 83.15296 | 70.07028 | 0 | 0.1099533 | 0 | 0 | 0
6691 | 272517.4 | 2011-01-13 15:30 | 2965.607 | 4 | 33 | 0.04982602 | 4.200031 | 20.42395 | 19.81158 | 83.18099 | 70.07028 | 3.242493e-05 | 0.1099533 | 0 | 0 | 0
6692 | 272547.4 | 2011-01-13 15:30 | 30.01509 | 5 | 33 | 0 | 4.190301 | 20.42395 | 19.81158 | 83.18099 | 70.07028 | -6.484985e-05 | 0.1099533 | 0 | 0 | 0
6693 | 272577.4 | 2011-01-13 15:31 | 60.01462 | 5 | 33 | 0 | 4.188842 | 20.42395 | 19.81158 | 83.18099 | 70.07028 | -6.484985e-05 | 0.1099533 | 0 | 0 | 0
6694 | 272577.6 | 2011-01-13 15:31 | 0.1873658 | 6 | 33 | 0.0008637619 | 4.189004 | 20.42395 | 19.81158 | 83.18099 | 70.07028 | 0 | 0.1104671 | 0 | 0 | 0
6695 | 272582.5 | 2011-01-13 15:31 | 5.00004 | 6 | 33 | 0.00212847 | 4.189004 | 20.42395 | 19.81158 | 83.181 | 70.07028 | -3.242493e-05 | 0.1104671 | 0 | 0 | 0
6696 | 272601.8 | 2011-01-13 15:31 | 19.40595 | 7 | 33 | -1.099613 | 3.988897 | 20.42395 | 19.81751 | 83.181 | 70.09405 | -0.001556778 | 0.1104671 | 0 | 0 | 0
6697 | 272631.9 | 2011-01-13 15:32 | 49.42104 | 7 | 33 | -1.099613 | 3.9396 | 20.42395 | 19.82668 | 83.181 | 70.13039 | -0.001200008 | 0.1104671 | 0 | 0 | 0
6698 | 272661.9 | 2011-01-13 15:32 | 79.43619 | 7 | 33 | -1.099793 | 3.8976 | 20.42395 | 19.83585 | 83.181 | 70.16632 | -0.001037836 | 0.1104671 | 0 | 0 | 0
6699 | 272691.9 | 2011-01-13 15:33 | 109.4514 | 7 | 33 | -1.099613 | 3.862411 | 20.42395 | 19.84502 | 83.181 | 70.20189 | -0.0008432388 | 0.1104671 | 0 | 0 | 0
6700 | 272721.9 | 2011-01-13 15:33 | 139.4665 | 7 | 33 | -1.099432 | 3.832897 | 20.42395 | 19.85418 | 83.181 | 70.23716 | -0.0007134915 | 0.1104671 | 0 | 0 | 0
6701 | 272751.9 | 2011-01-13 15:34 | 169.4816 | 7 | 33 | -1.099613 | 3.808735 | 20.42395 | 19.86335 | 83.181 | 70.27219 | -0.0006162167 | 0.1104671 | 0 | 0 | 0
6702 | 272781.9 | 2011-01-13 15:34 | 199.4967 | 7 | 33 | -1.099613 | 3.787816 | 20.42395 | 19.87252 | 83.181 | 70.30701 | -0.0005188942 | 0.1104671 | 0 | 0 | 0
6703 | 272812 | 2011-01-13 15:35 | 229.5118 | 7 | 33 | -1.099793 | 3.769492 | 20.42395 | 19.88169 | 83.181 | 70.34165 | -0.0004540443 | 0.1104671 | 0 | 0 | 0
6704 | 272842 | 2011-01-13 15:35 | 259.5269 | 7 | 33 | -1.099613 | 3.752789 | 20.42395 | 19.89086 | 83.181 | 70.37614 | -0.0004216194 | 0.1104671 | 0 | 0 | 0
6705 | 272872 | 2011-01-13 15:36 | 289.542 | 7 | 33 | -1.099613 | 3.73706 | 20.42395 | 19.90003 | 83.181 | 70.41047 | -0.0004216194 | 0.1104671 | 0 | 0 | 0
6706 | 272902 | 2011-01-13 15:36 | 319.5572 | 7 | 33 | -1.099793 | 3.722951 | 20.42395 | 19.9092 | 83.181 | 70.44467 | -0.0003567696 | 0.1104671 | 0 | 0 | 0
6707 | 272932 | 2011-01-13 15:37 | 349.5723 | 7 | 33 | -1.099613 | 3.70933 | 20.42395 | 19.91836 | 83.181 | 70.47874 | -0.0003891945 | 0.1104671 | 0 | 0 | 0
6708 | 272962 | 2011-01-13 15:37 | 379.5874 | 7 | 33 | -1.099613 | 3.696519 | 20.42395 | 19.92753 | 83.181 | 70.5127 | -0.0003243446 | 0.1104671 | 0 | 0 | 0
6709 | 272992 | 2011-01-13 15:38 | 409.6025 | 7 | 33 | -1.099793 | 3.684033 | 20.42395 | 19.9367 | 83.181 | 70.54653 | -0.0003243446 | 0.1104671 | 0 | 0 | 0
6710 | 273022.1 | 2011-01-13 15:38 | 439.6177 | 7 | 33 | -1.099613 | 3.672195 | 20.42395 | 19.94587 | 83.181 | 70.58025 | -0.000291872 | 0.1104671 | 0 | 0 | 0
6711 | 273052.1 | 2011-01-13 15:39 | 469.635 | 7 | 33 | -1.099793 | 3.661006 | 20.42395 | 19.95504 | 83.181 | 70.61387 | -0.000291872 | 0.1104671 | 0 | 0 | 0
6712 | 273082.1 | 2011-01-13 15:39 | 499.6479 | 7 | 33 | -1.099613 | 3.649979 | 20.42395 | 19.96421 | 83.181 | 70.64739 | -0.0002594948 | 0.1104671 | 0 | 0 | 0
6713 | 273112.1 | 2011-01-13 15:40 | 529.6631 | 7 | 33 | -1.099613 | 3.639438 | 20.42395 | 19.97338 | 83.181 | 70.6808 | -0.0002594948 | 0.1104671 | 0 | 0 | 0
6714 | 273142.1 | 2011-01-13 15:40 | 559.6781 | 7 | 33 | -1.099974 | 3.62906 | 20.42395 | 19.98255 | 83.181 | 70.71412 | -0.0002919197 | 0.1104671 | 0 | 0 | 0
6715 | 273172.1 | 2011-01-13 15:41 | 589.6935 | 7 | 33 | -1.099432 | 3.61933 | 20.42395 | 19.99171 | 83.181 | 70.74735 | -0.0002270222 | 0.1104671 | 0 | 0 | 0
6716 | 273202.2 | 2011-01-13 15:41 | 619.7084 | 7 | 33 | -1.099793 | 3.609438 | 20.42395 | 20.00088 | 83.181 | 70.78049 | -0.0002594471 | 0.1104671 | 0 | 0 | 0
6717 | 273232.2 | 2011-01-13 15:42 | 649.7235 | 7 | 33 | -1.099793 | 3.600033 | 20.42395 | 20.01005 | 83.181 | 70.81354 | -0.0002270222 | 0.1104671 | 0 | 0 | 0
6718 | 273262.2 | 2011-01-13 15:42 | 679.7386 | 7 | 33 | -1.099432 | 3.591276 | 20.42395 | 20.01922 | 83.181 | 70.84651 | -0.0001945972 | 0.1104671 | 0 | 0 | 0
6719 | 273292.2 | 2011-01-13 15:43 | 709.7538 | 7 | 33 | -1.099793 | 3.582195 | 20.42395 | 20.02839 | 83.181 | 70.87939 | -0.0002270699 | 0.1104671 | 0 | 0 | 0
6720 | 273322.2 | 2011-01-13 15:43 | 739.7689 | 7 | 33 | -1.099613 | 3.573925 | 20.42395 | 20.03756 | 83.181 | 70.9122 | -0.0001621246 | 0.1104671 | 0 | 0 | 0
6721 | 273352.2 | 2011-01-13 15:44 | 769.784 | 7 | 33 | -1.099793 | 3.565655 | 20.42395 | 20.04673 | 83.181 | 70.94493 | -0.0002270222 | 0.1104671 | 0 | 0 | 0
6722 | 273382.2 | 2011-01-13 15:44 | 799.7991 | 7 | 33 | -1.099613 | 3.557709 | 20.42395 | 20.0559 | 83.181 | 70.97759 | -0.0002270222 | 0.1104671 | 0 | 0 | 0
6723 | 273412.3 | 2011-01-13 15:45 | 829.8144 | 7 | 33 | -1.099613 | 3.550087 | 20.42395 | 20.06506 | 83.181 | 71.01017 | -0.0002270222 | 0.1104671 | 0 | 0 | 0
6724 | 273442.3 | 2011-01-13 15:45 | 859.8294 | 7 | 33 | -1.099793 | 3.542628 | 20.42395 | 20.07423 | 83.181 | 71.04269 | -0.0001945496 | 0.1104671 | 0 | 0 | 0
6725 | 273472.3 | 2011-01-13 15:46 | 889.8445 | 7 | 33 | -1.099613 | 3.535655 | 20.42395 | 20.0834 | 83.181 | 71.07514 | -0.0001945972 | 0.1104671 | 0 | 0 | 0
6726 | 273502.3 | 2011-01-13 15:46 | 919.8596 | 7 | 33 | -1.099613 | 3.52852 | 20.42395 | 20.09257 | 83.181 | 71.10752 | -0.0002270222 | 0.1104671 | 0 | 0 | 0
6727 | 273532.3 | 2011-01-13 15:47 | 949.8751 | 7 | 33 | -1.099793 | 3.522033 | 20.42395 | 20.10174 | 83.181 | 71.13985 | -0.0001621723 | 0.1104671 | 0 | 0 | 0
6728 | 273562.3 | 2011-01-13 15:47 | 979.8899 | 7 | 33 | -1.099793 | 3.515222 | 20.42395 | 20.11091 | 83.181 | 71.17211 | -0.0001945972 | 0.1104671 | 0 | 0 | 0
6729 | 273592.3 | 2011-01-13 15:48 | 1009.905 | 7 | 33 | -1.099793 | 3.508736 | 20.42395 | 20.12008 | 83.181 | 71.20431 | -0.0001945972 | 0.1104671 | 0 | 0 | 0
6730 | 273622.4 | 2011-01-13 15:48 | 1039.92 | 7 | 33 | -1.099613 | 3.502412 | 20.42395 | 20.12925 | 83.181 | 71.23645 | -0.0001621723 | 0.1104671 | 0 | 0 | 0
6731 | 273652.4 | 2011-01-13 15:49 | 1069.936 | 7 | 33 | -1.099613 | 3.496574 | 20.42395 | 20.13842 | 83.181 | 71.26854 | -0.0001297474 | 0.1104671 | 0 | 0 | 0
6732 | 273682.4 | 2011-01-13 15:49 | 1099.95 | 7 | 33 | -1.099432 | 3.490574 | 20.42395 | 20.14758 | 83.181 | 71.30057 | -0.0001296997 | 0.1104671 | 0 | 0 | 0
6733 | 273712.4 | 2011-01-13 15:50 | 1129.966 | 7 | 33 | -1.099613 | 3.484412 | 20.42395 | 20.15675 | 83.181 | 71.33254 | -0.0001945972 | 0.1104671 | 0 | 0 | 0
6734 | 273742.4 | 2011-01-13 15:50 | 1159.981 | 7 | 33 | -1.099613 | 3.478412 | 20.42395 | 20.16592 | 83.181 | 71.36446 | -0.0001297474 | 0.1104671 | 0 | 0 | 0
6735 | 273772.4 | 2011-01-13 15:51 | 1189.996 | 7 | 33 | -1.099793 | 3.472087 | 20.42395 | 20.17509 | 83.181 | 71.39633 | -0.0001945972 | 0.1104671 | 0 | 0 | 0
6736 | 273802.5 | 2011-01-13 15:51 | 1220.011 | 7 | 33 | -1.099613 | 3.465925 | 20.42395 | 20.18426 | 83.181 | 71.42814 | -0.0001945972 | 0.1104671 | 0 | 0 | 0
6737 | 273832.5 | 2011-01-13 15:52 | 1250.026 | 7 | 33 | -1.099613 | 3.459439 | 20.42395 | 20.19343 | 83.181 | 71.45988 | -0.0001945972 | 0.1104671 | 0 | 0 | 0
6738 | 273862.5 | 2011-01-13 15:52 | 1280.041 | 7 | 33 | -1.099974 | 3.452466 | 20.42395 | 20.2026 | 83.181 | 71.49157 | -0.0001945972 | 0.1104671 | 0 | 0 | 0
6739 | 273892.5 | 2011-01-13 15:53 | 1310.056 | 7 | 33 | -1.099613 | 3.445655 | 20.42395 | 20.21177 | 83.181 | 71.5232 | -0.0001621246 | 0.1104671 | 0 | 0 | 0
6740 | 273922.5 | 2011-01-13 15:53 | 1340.071 | 7 | 33 | -1.099793 | 3.438844 | 20.42395 | 20.22094 | 83.181 | 71.55476 | -0.0001297474 | 0.1104671 | 0 | 0 | 0
6741 | 273952.5 | 2011-01-13 15:54 | 1370.086 | 7 | 33 | -1.099793 | 3.431547 | 20.42395 | 20.23011 | 83.181 | 71.58626 | -0.0001621723 | 0.1104671 | 0 | 0 | 0
6742 | 273982.5 | 2011-01-13 15:54 | 1400.102 | 7 | 33 | -1.099793 | 3.423763 | 20.42395 | 20.23928 | 83.181 | 71.61769 | -0.0001945972 | 0.1104671 | 0 | 0 | 0
6743 | 274012.6 | 2011-01-13 15:55 | 1430.117 | 7 | 33 | -1.099793 | 3.415493 | 20.42395 | 20.24845 | 83.181 | 71.64905 | -0.0002270222 | 0.1104671 | 0 | 0 | 0
6744 | 274042.6 | 2011-01-13 15:55 | 1460.132 | 7 | 33 | -1.099613 | 3.406412 | 20.42395 | 20.25761 | 83.181 | 71.68033 | -0.0002270222 | 0.1104671 | 0 | 0 | 0
6745 | 274072.6 | 2011-01-13 15:56 | 1490.147 | 7 | 33 | -1.099613 | 3.397331 | 20.42395 | 20.26678 | 83.181 | 71.71152 | -0.0002270222 | 0.1104671 | 0 | 0 | 0
6746 | 274102.6 | 2011-01-13 15:56 | 1520.162 | 7 | 33 | -1.099613 | 3.387277 | 20.42395 | 20.27595 | 83.181 | 71.74262 | -0.000291872 | 0.1104671 | 0 | 0 | 0
6747 | 274132.6 | 2011-01-13 15:57 | 1550.177 | 7 | 33 | -1.099793 | 3.376412 | 20.42395 | 20.28512 | 83.181 | 71.77363 | -0.0002919197 | 0.1104671 | 0 | 0 | 0
6748 | 274162.6 | 2011-01-13 15:57 | 1580.193 | 7 | 33 | -1.099613 | 3.364412 | 20.42395 | 20.29429 | 83.181 | 71.80453 | -0.000291872 | 0.1104671 | 0 | 0 | 0
6749 | 274192.6 | 2011-01-13 15:58 | 1610.194 | 7 | 33 | -1.099613 | 3.350791 | 20.42395 | 20.30345 | 83.181 | 71.8353 | -0.0003891945 | 0.1104671 | 0 | 0 | 0
6750 | 274222.6 | 2011-01-13 15:58 | 1640.207 | 7 | 33 | -1.099613 | 3.335061 | 20.42395 | 20.31262 | 83.181 | 71.86595 | -0.0004540443 | 0.1104671 | 0 | 0 | 0
6751 | 274252.7 | 2011-01-13 15:59 | 1670.222 | 7 | 33 | -1.099613 | 3.317385 | 20.42395 | 20.32179 | 83.181 | 71.89645 | -0.0004540443 | 0.1104671 | 0 | 0 | 0
6752 | 274282.7 | 2011-01-13 15:59 | 1700.237 | 7 | 33 | -1.099613 | 3.295493 | 20.42395 | 20.33096 | 83.181 | 71.92677 | -0.0006486416 | 0.1104671 | 0 | 0 | 0
6753 | 274312.7 | 2011-01-13 16:00 | 1730.252 | 7 | 33 | -1.099793 | 3.268574 | 20.42395 | 20.34013 | 83.181 | 71.95687 | -0.0008108139 | 0.1104671 | 0 | 0 | 0
6754 | 274342.7 | 2011-01-13 16:00 | 1760.267 | 7 | 33 | -1.099613 | 3.234683 | 20.42395 | 20.3493 | 83.181 | 71.98668 | -0.001005411 | 0.1104671 | 0 | 0 | 0
6755 | 274372.7 | 2011-01-13 16:01 | 1790.283 | 7 | 33 | -1.099613 | 3.189277 | 20.42395 | 20.35846 | 83.181 | 72.01614 | -0.001362133 | 0.1104671 | 0 | 0 | 0
6756 | 274402.7 | 2011-01-13 16:01 | 1820.298 | 7 | 33 | -1.099793 | 3.128467 | 20.42395 | 20.36763 | 83.181 | 72.04512 | -0.001881075 | 0.1104671 | 0 | 0 | 0
6757 | 274432.8 | 2011-01-13 16:02 | 1850.313 | 7 | 33 | -1.099793 | 3.043656 | 20.42395 | 20.3768 | 83.181 | 72.07344 | -0.002756739 | 0.1104671 | 0 | 0 | 0
6758 | 274462.8 | 2011-01-13 16:02 | 1880.328 | 7 | 33 | -1.099793 | 2.918143 | 20.42395 | 20.38597 | 83.181 | 72.10081 | -0.003956747 | 0.1104671 | 0 | 0 | 0
6759 | 274492.8 | 2011-01-13 16:03 | 1910.343 | 7 | 33 | -1.099793 | 2.738954 | 20.42395 | 20.39514 | 83.181 | 72.12678 | -0.00518918 | 0.1104671 | 0 | 0 | 0
6760 | 274498.8 | 2011-01-13 16:03 | 1916.327 | 7 | 33 | -1.099613 | 2.699711 | 20.42395 | 20.39697 | 83.181 | 72.13175 | -0.005254078 | 0.1104671 | 0 | 0 | 0
6761 | 274558.8 | 2011-01-13 16:04 | 60.01462 | 8 | 33 | 0 | 3.642195 | 20.42395 | 20.39697 | 83.181 | 72.13175 | 0.001167584 | 0.1104671 | 0 | 0 | 0
6762 | 274559 | 2011-01-13 16:04 | 0.1876423 | 9 | 33 | -0.001846326 | 3.643817 | 20.42395 | 20.39697 | 83.181 | 72.13175 | 0 | 0.1077054 | 0 | 0 | 0
6763 | 274563.8 | 2011-01-13 16:04 | 5.015535 | 9 | 33 | 0.001947797 | 3.649654 | 20.42395 | 20.39697 | 83.18101 | 72.13175 | 0.001037836 | 0.1077054 | 0 | 0 | 0
6764 | 274593.9 | 2011-01-13 16:05 | 30.01511 | 1 | 34 | 0 | 3.677384 | 20.42395 | 20.39697 | 83.18101 | 72.13175 | 0.0005837918 | 0.1077054 | 0 | 0 | 0
6765 | 274623.9 | 2011-01-13 16:05 | 60.03026 | 1 | 34 | 0 | 3.694573 | 20.42395 | 20.39697 | 83.18101 | 72.13175 | 0.0003242969 | 0.1077054 | 0 | 0 | 0
6766 | 274653.9 | 2011-01-13 16:06 | 90.04536 | 1 | 34 | 0 | 3.70706 | 20.42395 | 20.39697 | 83.18101 | 72.13175 | 0.000291872 | 0.1077054 | 0 | 0 | 0
6767 | 274683.9 | 2011-01-13 16:06 | 120.0136 | 1 | 34 | 0 | 3.716303 | 20.42395 | 20.39697 | 83.18101 | 72.13175 | 0.0002594471 | 0.1077054 | 0 | 0 | 0
6768 | 274713.9 | 2011-01-13 16:07 | 30.0151 | 2 | 34 | 0.5499276 | 3.828194 | 20.42854 | 20.39697 | 83.19849 | 72.13175 | 0.0006810665 | 0.1077054 | 0 | 0 | 0
6769 | 274743.9 | 2011-01-13 16:07 | 60.03033 | 2 | 34 | 0.5499276 | 3.846519 | 20.43312 | 20.39697 | 83.21609 | 72.13175 | 0.0003567696 | 0.1077054 | 0 | 0 | 0
6770 | 274773.9 | 2011-01-13 16:08 | 90.03035 | 2 | 34 | 0.5499276 | 3.859492 | 20.43771 | 20.39697 | 83.23375 | 72.13175 | 0.0003242969 | 0.1077054 | 0 | 0 | 0
6771 | 274803.9 | 2011-01-13 16:08 | 120.0304 | 2 | 34 | 0.5499276 | 3.86987 | 20.44229 | 20.39697 | 83.25146 | 72.13175 | 0.0002594471 | 0.1077054 | 0 | 0 | 0
6772 | 274833.9 | 2011-01-13 16:09 | 150.0446 | 2 | 34 | 0.5501083 | 3.878789 | 20.44688 | 20.39697 | 83.26922 | 72.13175 | 0.0002270222 | 0.1077054 | 0 | 0 | 0
6773 | 274863.9 | 2011-01-13 16:09 | 180.0597 | 2 | 34 | 0.5499276 | 3.886897 | 20.45146 | 20.39697 | 83.28703 | 72.13175 | 0.0001945972 | 0.1077054 | 0 | 0 | 0
6774 | 274893.9 | 2011-01-13 16:10 | 210.0747 | 2 | 34 | 0.5499276 | 3.894194 | 20.45605 | 20.39697 | 83.30487 | 72.13175 | 0.0001621723 | 0.1077054 | 0 | 0 | 0
6775 | 274923.9 | 2011-01-13 16:10 | 240.0898 | 2 | 34 | 0.5499276 | 3.901167 | 20.46063 | 20.39697 | 83.32274 | 72.13175 | 0.0001296997 | 0.1077054 | 0 | 0 | 0
6776 | 274953.9 | 2011-01-13 16:11 | 270.1049 | 2 | 34 | 0.5499276 | 3.907816 | 20.46522 | 20.39697 | 83.34064 | 72.13175 | 0.0001945972 | 0.1077054 | 0 | 0 | 0
6777 | 274984 | 2011-01-13 16:11 | 300.12 | 2 | 34 | 0.5501083 | 3.913654 | 20.4698 | 20.39697 | 83.35858 | 72.13175 | 0.0001296997 | 0.1077054 | 0 | 0 | 0
6778 | 275014 | 2011-01-13 16:12 | 330.1351 | 2 | 34 | 0.5501083 | 3.919492 | 20.47439 | 20.39697 | 83.37653 | 72.13175 | 0.0001621723 | 0.1077054 | 0 | 0 | 0
6779 | 275044 | 2011-01-13 16:12 | 360.1502 | 2 | 34 | 0.5499276 | 3.925005 | 20.47897 | 20.39697 | 83.39452 | 72.13175 | 0.0001945972 | 0.1077054 | 0 | 0 | 0
6780 | 275074 | 2011-01-13 16:13 | 390.1654 | 2 | 34 | 0.5501083 | 3.930194 | 20.48356 | 20.39697 | 83.41253 | 72.13175 | 0.0001621723 | 0.1077054 | 0 | 0 | 0
6781 | 275104 | 2011-01-13 16:13 | 420.1805 | 2 | 34 | 0.5499276 | 3.935059 | 20.48814 | 20.39697 | 83.43056 | 72.13175 | 9.732247e-05 | 0.1077054 | 0 | 0 | 0
6782 | 275134 | 2011-01-13 16:14 | 450.1956 | 2 | 34 | 0.5499276 | 3.939924 | 20.49273 | 20.39697 | 83.44862 | 72.13175 | 0.0001296997 | 0.1077054 | 0 | 0 | 0
6783 | 275164.1 | 2011-01-13 16:14 | 480.2107 | 2 | 34 | 0.5499276 | 3.944464 | 20.49731 | 20.39697 | 83.46669 | 72.13175 | 0.0001621723 | 0.1077054 | 0 | 0 | 0
6784 | 275194.1 | 2011-01-13 16:15 | 510.2259 | 2 | 34 | 0.5501083 | 3.948681 | 20.5019 | 20.39697 | 83.48479 | 72.13175 | 9.732247e-05 | 0.1077054 | 0 | 0 | 0
6785 | 275224.1 | 2011-01-13 16:15 | 540.241 | 2 | 34 | 0.5501083 | 3.952897 | 20.50649 | 20.39697 | 83.5029 | 72.13175 | 0.0001297474 | 0.1077054 | 0 | 0 | 0
6786 | 275254.1 | 2011-01-13 16:16 | 570.2561 | 2 | 34 | 0.5499276 | 3.956626 | 20.51107 | 20.39697 | 83.52104 | 72.13175 | 9.727478e-05 | 0.1077054 | 0 | 0 | 0
6787 | 275284.1 | 2011-01-13 16:16 | 600.2712 | 2 | 34 | 0.5499276 | 3.960356 | 20.51566 | 20.39697 | 83.53919 | 72.13175 | 6.484985e-05 | 0.1077054 | 0 | 0 | 0
6788 | 275314.1 | 2011-01-13 16:17 | 630.2866 | 2 | 34 | 0.5499276 | 3.964086 | 20.52024 | 20.39697 | 83.55736 | 72.13175 | 9.732247e-05 | 0.1077054 | 0 | 0 | 0
6789 | 275344.1 | 2011-01-13 16:17 | 660.3038 | 2 | 34 | 0.5499276 | 3.967654 | 20.52483 | 20.39697 | 83.57555 | 72.13175 | 6.484985e-05 | 0.1077054 | 0 | 0 | 0
6790 | 275374.2 | 2011-01-13 16:18 | 690.3166 | 2 | 34 | 0.5502889 | 3.971383 | 20.52941 | 20.39697 | 83.59374 | 72.13175 | 0.0001621723 | 0.1077054 | 0 | 0 | 0
6791 | 275404.2 | 2011-01-13 16:18 | 720.3319 | 2 | 34 | 0.5501083 | 3.974627 | 20.534 | 20.39697 | 83.61196 | 72.13175 | 9.732247e-05 | 0.1077054 | 0 | 0 | 0
6792 | 275434.2 | 2011-01-13 16:19 | 750.3473 | 2 | 34 | 0.5501083 | 3.978032 | 20.53858 | 20.39697 | 83.6302 | 72.13175 | 9.732247e-05 | 0.1077054 | 0 | 0 | 0
6793 | 275464.2 | 2011-01-13 16:19 | 780.3619 | 2 | 34 | 0.5501083 | 3.981437 | 20.54317 | 20.39697 | 83.64844 | 72.13175 | 0.0001296997 | 0.1077054 | 0 | 0 | 0
6794 | 275494.2 | 2011-01-13 16:20 | 810.3771 | 2 | 34 | 0.5501083 | 3.984518 | 20.54775 | 20.39697 | 83.66671 | 72.13175 | 9.727478e-05 | 0.1077054 | 0 | 0 | 0
6795 | 275524.2 | 2011-01-13 16:20 | 840.3922 | 2 | 34 | 0.5499276 | 3.987761 | 20.55234 | 20.39697 | 83.68498 | 72.13175 | 6.484985e-05 | 0.1077054 | 0 | 0 | 0
6796 | 275554.3 | 2011-01-13 16:21 | 870.4073 | 2 | 34 | 0.5499276 | 3.990843 | 20.55692 | 20.39697 | 83.70328 | 72.13175 | 6.484985e-05 | 0.1077054 | 0 | 0 | 0
6797 | 275584.3 | 2011-01-13 16:21 | 900.4224 | 2 | 34 | 0.5499276 | 3.993924 | 20.56151 | 20.39697 | 83.72158 | 72.13175 | 9.727478e-05 | 0.1077054 | 0 | 0 | 0
6798 | 275614.3 | 2011-01-13 16:22 | 930.4376 | 2 | 34 | 0.5499276 | 3.997167 | 20.5661 | 20.39697 | 83.7399 | 72.13175 | 6.484985e-05 | 0.1077054 | 0 | 0 | 0
6799 | 275644.3 | 2011-01-13 16:22 | 960.4527 | 2 | 34 | 0.5499276 | 4.000248 | 20.57068 | 20.39697 | 83.75824 | 72.13175 | 6.484985e-05 | 0.1077054 | 0 | 0 | 0
6800 | 275674.3 | 2011-01-13 16:23 | 990.4679 | 2 | 34 | 0.5499276 | 4.003005 | 20.57527 | 20.39697 | 83.77659 | 72.13175 | 6.484985e-05 | 0.1077054 | 0 | 0 | 0
6801 | 275704.3 | 2011-01-13 16:23 | 1020.483 | 2 | 34 | 0.5501083 | 4.005924 | 20.57985 | 20.39697 | 83.79495 | 72.13175 | 6.484985e-05 | 0.1077054 | 0 | 0 | 0
6802 | 275734.3 | 2011-01-13 16:24 | 1050.498 | 2 | 34 | 0.5499276 | 4.009005 | 20.58444 | 20.39697 | 83.81333 | 72.13175 | 9.727478e-05 | 0.1077054 | 0 | 0 | 0
6803 | 275764.4 | 2011-01-13 16:24 | 1080.513 | 2 | 34 | 0.5501083 | 4.012086 | 20.58902 | 20.39697 | 83.83172 | 72.13175 | 9.727478e-05 | 0.1077054 | 0 | 0 | 0
6804 | 275794.4 | 2011-01-13 16:25 | 1110.528 | 2 | 34 | 0.5499276 | 4.015167 | 20.59361 | 20.39697 | 83.85012 | 72.13175 | 9.727478e-05 | 0.1077054 | 0 | 0 | 0
6805 | 275824.4 | 2011-01-13 16:25 | 1140.543 | 2 | 34 | 0.5501083 | 4.017924 | 20.59819 | 20.39697 | 83.86854 | 72.13175 | 9.737015e-05 | 0.1077054 | 0 | 0 | 0
6806 | 275854.4 | 2011-01-13 16:26 | 1170.559 | 2 | 34 | 0.5501083 | 4.020843 | 20.60278 | 20.39697 | 83.88697 | 72.13175 | 6.484985e-05 | 0.1077054 | 0 | 0 | 0
6807 | 275884.4 | 2011-01-13 16:26 | 1200.574 | 2 | 34 | 0.5497469 | 4.023599 | 20.60736 | 20.39697 | 83.90541 | 72.13175 | 3.242493e-05 | 0.1077054 | 0 | 0 | 0
6808 | 275914.4 | 2011-01-13 16:27 | 1230.589 | 2 | 34 | 0.5501083 | 4.02668 | 20.61195 | 20.39697 | 83.92387 | 72.13175 | 6.484985e-05 | 0.1077054 | 0 | 0 | 0
6809 | 275944.4 | 2011-01-13 16:27 | 1260.604 | 2 | 34 | 0.5499276 | 4.029437 | 20.61653 | 20.39697 | 83.94234 | 72.13175 | 6.484985e-05 | 0.1077054 | 0 | 0 | 0
6810 | 275974.5 | 2011-01-13 16:28 | 1290.619 | 2 | 34 | 0.5499276 | 4.032681 | 20.62112 | 20.39697 | 83.96082 | 72.13175 | 0.0001297951 | 0.1077054 | 0 | 0 | 0
6811 | 276004.5 | 2011-01-13 16:28 | 1320.634 | 2 | 34 | 0.5499276 | 4.035275 | 20.6257 | 20.39697 | 83.97932 | 72.13175 | 6.484985e-05 | 0.1077054 | 0 | 0 | 0
6812 | 276034.5 | 2011-01-13 16:29 | 1350.649 | 2 | 34 | 0.5499276 | 4.038194 | 20.63029 | 20.39697 | 83.99783 | 72.13175 | 9.727478e-05 | 0.1077054 | 0 | 0 | 0
6813 | 276064.5 | 2011-01-13 16:29 | 1380.664 | 2 | 34 | 0.5501083 | 4.041275 | 20.63488 | 20.39697 | 84.01635 | 72.13175 | 0.0001297951 | 0.1077054 | 0 | 0 | 0
6814 | 276094.5 | 2011-01-13 16:30 | 1410.68 | 2 | 34 | 0.5497469 | 4.044032 | 20.63946 | 20.39697 | 84.03489 | 72.13175 | 9.727478e-05 | 0.1077054 | 0 | 0 | 0
6815 | 276124.5 | 2011-01-13 16:30 | 1440.695 | 2 | 34 | 0.5499276 | 4.046788 | 20.64405 | 20.39697 | 84.05344 | 72.13175 | 9.727478e-05 | 0.1077054 | 0 | 0 | 0
6816 | 276154.6 | 2011-01-13 16:31 | 1470.712 | 2 | 34 | 0.5499276 | 4.04987 | 20.64863 | 20.39697 | 84.072 | 72.13175 | 9.727478e-05 | 0.1077054 | 0 | 0 | 0
6817 | 276184.6 | 2011-01-13 16:31 | 1500.725 | 2 | 34 | 0.5499276 | 4.052626 | 20.65322 | 20.39697 | 84.09058 | 72.13175 | 6.484985e-05 | 0.1077054 | 0 | 0 | 0
6818 | 276214.6 | 2011-01-13 16:32 | 1530.74 | 2 | 34 | 0.5499276 | 4.055707 | 20.6578 | 20.39697 | 84.10917 | 72.13175 | 9.737015e-05 | 0.1077054 | 0 | 0 | 0
6819 | 276244.6 | 2011-01-13 16:32 | 1560.755 | 2 | 34 | 0.5501083 | 4.058788 | 20.66239 | 20.39697 | 84.12777 | 72.13175 | 0.0001296997 | 0.1077054 | 0 | 0 | 0
6820 | 276274.6 | 2011-01-13 16:33 | 1590.77 | 2 | 34 | 0.5501083 | 4.061707 | 20.66697 | 20.39697 | 84.14639 | 72.13175 | 9.737015e-05 | 0.1077054 | 0 | 0 | 0
6821 | 276304.6 | 2011-01-13 16:33 | 1620.785 | 2 | 34 | 0.5501083 | 4.064464 | 20.67156 | 20.39697 | 84.16502 | 72.13175 | 6.484985e-05 | 0.1077054 | 0 | 0 | 0
6822 | 276334.6 | 2011-01-13 16:34 | 1650.801 | 2 | 34 | 0.5501083 | 4.067707 | 20.67614 | 20.39697 | 84.18366 | 72.13175 | 9.727478e-05 | 0.1077054 | 0 | 0 | 0
6823 | 276364.7 | 2011-01-13 16:34 | 1680.816 | 2 | 34 | 0.5499276 | 4.070464 | 20.68073 | 20.39697 | 84.20232 | 72.13175 | 3.242493e-05 | 0.1077054 | 0 | 0 | 0
6824 | 276394.7 | 2011-01-13 16:35 | 1710.831 | 2 | 34 | 0.5499276 | 4.073545 | 20.68531 | 20.39697 | 84.22099 | 72.13175 | 9.727478e-05 | 0.1077054 | 0 | 0 | 0
6825 | 276424.7 | 2011-01-13 16:35 | 1740.846 | 2 | 34 | 0.5497469 | 4.076464 | 20.6899 | 20.39697 | 84.23967 | 72.13175 | 0 | 0.1077054 | 0 | 0 | 0
6826 | 276454.7 | 2011-01-13 16:36 | 1770.861 | 2 | 34 | 0.5497469 | 4.079707 | 20.69448 | 20.39697 | 84.25837 | 72.13175 | 6.484985e-05 | 0.1077054 | 0 | 0 | 0
6827 | 276484.7 | 2011-01-13 16:36 | 1800.876 | 2 | 34 | 0.5497469 | 4.082788 | 20.69907 | 20.39697 | 84.27708 | 72.13175 | 9.737015e-05 | 0.1077054 | 0 | 0 | 0
6828 | 276514.7 | 2011-01-13 16:37 | 1830.891 | 2 | 34 | 0.5499276 | 4.085869 | 20.70365 | 20.39697 | 84.29581 | 72.13175 | 6.484985e-05 | 0.1077054 | 0 | 0 | 0
6829 | 276544.8 | 2011-01-13 16:37 | 1860.906 | 2 | 34 | 0.5497469 | 4.089275 | 20.70824 | 20.39697 | 84.31455 | 72.13175 | 9.727478e-05 | 0.1077054 | 0 | 0 | 0
6830 | 276574.8 | 2011-01-13 16:38 | 1890.922 | 2 | 34 | 0.5501083 | 4.092356 | 20.71282 | 20.39697 | 84.3333 | 72.13175 | 6.484985e-05 | 0.1077054 | 0 | 0 | 0
6831 | 276604.8 | 2011-01-13 16:38 | 1920.937 | 2 | 34 | 0.5501083 | 4.095599 | 20.71741 | 20.39697 | 84.35207 | 72.13175 | 9.727478e-05 | 0.1077054 | 0 | 0 | 0
6832 | 276634.8 | 2011-01-13 16:39 | 1950.952 | 2 | 34 | 0.5499276 | 4.098842 | 20.72199 | 20.39697 | 84.37086 | 72.13175 | 9.727478e-05 | 0.1077054 | 0 | 0 | 0
6833 | 276664.8 | 2011-01-13 16:39 | 1980.967 | 2 | 34 | 0.5501083 | 4.102248 | 20.72658 | 20.39697 | 84.38966 | 72.13175 | 0.0001296997 | 0.1077054 | 0 | 0 | 0
6834 | 276694.8 | 2011-01-13 16:40 | 2010.982 | 2 | 34 | 0.5499276 | 4.105491 | 20.73116 | 20.39697 | 84.40848 | 72.13175 | 9.737015e-05 | 0.1077054 | 0 | 0 | 0
6835 | 276724.8 | 2011-01-13 16:40 | 2040.997 | 2 | 34 | 0.5501083 | 4.108896 | 20.73575 | 20.39697 | 84.42731 | 72.13175 | 9.727478e-05 | 0.1077054 | 0 | 0 | 0
6836 | 276754.9 | 2011-01-13 16:41 | 2071.012 | 2 | 34 | 0.5497469 | 4.11214 | 20.74033 | 20.39697 | 84.44616 | 72.13175 | 9.727478e-05 | 0.1077054 | 0 | 0 | 0
6837 | 276784.9 | 2011-01-13 16:41 | 2101.027 | 2 | 34 | 0.5499276 | 4.115383 | 20.74492 | 20.39697 | 84.46502 | 72.13175 | 6.484985e-05 | 0.1077054 | 0 | 0 | 0
6838 | 276814.9 | 2011-01-13 16:42 | 2131.043 | 2 | 34 | 0.5499276 | 4.118788 | 20.7495 | 20.39697 | 84.4839 | 72.13175 | 6.484985e-05 | 0.1077054 | 0 | 0 | 0
6839 | 276844.9 | 2011-01-13 16:42 | 2161.058 | 2 | 34 | 0.5499276 | 4.122356 | 20.75409 | 20.39697 | 84.50279 | 72.13175 | 9.737015e-05 | 0.1077054 | 0 | 0 | 0
6840 | 276874.9 | 2011-01-13 16:43 | 2191.073 | 2 | 34 | 0.5499276 | 4.125599 | 20.75867 | 20.39697 | 84.5217 | 72.13175 | 6.484985e-05 | 0.1077054 | 0 | 0 | 0
6841 | 276904.9 | 2011-01-13 16:43 | 2221.088 | 2 | 34 | 0.5501083 | 4.129491 | 20.76326 | 20.39697 | 84.54063 | 72.13175 | 0.0001296997 | 0.1077054 | 0 | 0 | 0
6842 | 276934.9 | 2011-01-13 16:44 | 2251.103 | 2 | 34 | 0.5501083 | 4.132734 | 20.76785 | 20.39697 | 84.55957 | 72.13175 | 9.737015e-05 | 0.1077054 | 0 | 0 | 0
6843 | 276965 | 2011-01-13 16:44 | 2281.118 | 2 | 34 | 0.5499276 | 4.136139 | 20.77243 | 20.39697 | 84.57853 | 72.13175 | 6.484985e-05 | 0.1077054 | 0 | 0 | 0
6844 | 276995 | 2011-01-13 16:45 | 2311.133 | 2 | 34 | 0.5499276 | 4.139869 | 20.77702 | 20.39697 | 84.5975 | 72.13175 | 9.727478e-05 | 0.1077054 | 0 | 0 | 0
6845 | 277025 | 2011-01-13 16:45 | 2341.148 | 2 | 34 | 0.5499276 | 4.143275 | 20.7816 | 20.39697 | 84.61649 | 72.13175 | 3.242493e-05 | 0.1077054 | 0 | 0 | 0
6846 | 277055 | 2011-01-13 16:46 | 2371.164 | 2 | 34 | 0.5499276 | 4.147004 | 20.78619 | 20.39697 | 84.6355 | 72.13175 | 9.727478e-05 | 0.1077054 | 0 | 0 | 0
6847 | 277085 | 2011-01-13 16:46 | 2401.179 | 2 | 34 | 0.5501083 | 4.150734 | 20.79077 | 20.39697 | 84.65452 | 72.13175 | 0.0001296997 | 0.1077054 | 0 | 0 | 0
6848 | 277115 | 2011-01-13 16:47 | 2431.194 | 2 | 34 | 0.5497469 | 4.154464 | 20.79536 | 20.39697 | 84.67357 | 72.13175 | 0.0001296997 | 0.1077054 | 0 | 0 | 0
6849 | 277145.1 | 2011-01-13 16:47 | 2461.209 | 2 | 34 | 0.5499276 | 4.158031 | 20.79994 | 20.39697 | 84.69262 | 72.13175 | 9.727478e-05 | 0.1077054 | 0 | 0 | 0
6850 | 277175.1 | 2011-01-13 16:48 | 2491.224 | 2 | 34 | 0.5499276 | 4.161761 | 20.80453 | 20.39697 | 84.7117 | 72.13175 | 9.737015e-05 | 0.1077054 | 0 | 0 | 0
6851 | 277205.1 | 2011-01-13 16:48 | 2521.239 | 2 | 34 | 0.5499276 | 4.165329 | 20.80911 | 20.39697 | 84.73079 | 72.13175 | 9.727478e-05 | 0.1077054 | 0 | 0 | 0
6852 | 277235.1 | 2011-01-13 16:49 | 2551.254 | 2 | 34 | 0.5499276 | 4.16922 | 20.8137 | 20.39697 | 84.7499 | 72.13175 | 0.0001296997 | 0.1077054 | 0 | 0 | 0
6853 | 277265.1 | 2011-01-13 16:49 | 2581.272 | 2 | 34 | 0.5499276 | 4.17295 | 20.81828 | 20.39697 | 84.76902 | 72.13175 | 9.727478e-05 | 0.1077054 | 0 | 0 | 0
6854 | 277295.1 | 2011-01-13 16:50 | 2611.285 | 2 | 34 | 0.5501083 | 4.176842 | 20.82287 | 20.39697 | 84.78816 | 72.13175 | 9.727478e-05 | 0.1077054 | 0 | 0 | 0
6855 | 277325.1 | 2011-01-13 16:50 | 2641.3 | 2 | 34 | 0.5497469 | 4.180734 | 20.82745 | 20.39697 | 84.80732 | 72.13175 | 0.0001297951 | 0.1077054 | 0 | 0 | 0
6856 | 277355.2 | 2011-01-13 16:51 | 2671.315 | 2 | 34 | 0.5497469 | 4.184301 | 20.83204 | 20.39697 | 84.8265 | 72.13175 | 9.727478e-05 | 0.1077054 | 0 | 0 | 0
6857 | 277385.2 | 2011-01-13 16:51 | 2701.33 | 2 | 34 | 0.5499276 | 4.188355 | 20.83662 | 20.39697 | 84.8457 | 72.13175 | 9.727478e-05 | 0.1077054 | 0 | 0 | 0
6858 | 277415.2 | 2011-01-13 16:52 | 2731.345 | 2 | 34 | 0.5499276 | 4.192247 | 20.84121 | 20.39697 | 84.86491 | 72.13175 | 6.484985e-05 | 0.1077054 | 0 | 0 | 0
6859 | 277445.2 | 2011-01-13 16:52 | 2761.361 | 2 | 34 | 0.5499276 | 4.196464 | 20.84579 | 20.39697 | 84.88414 | 72.13175 | 0.0001296997 | 0.1077054 | 0 | 0 | 0
6860 | 277471.3 | 2011-01-13 16:53 | 2787.469 | 2 | 34 | 0.5501083 | 4.200031 | 20.84978 | 20.39697 | 84.90089 | 72.13175 | 0.00016222 | 0.1077054 | 0 | 0 | 0
6861 | 277501.3 | 2011-01-13 16:53 | 30.01512 | 3 | 34 | 0 | 4.097383 | 20.84978 | 20.39697 | 84.90089 | 72.13175 | -0.0004540443 | 0.1077054 | 0 | 0 | 0
6862 | 277531.3 | 2011-01-13 16:54 | 60.03025 | 3 | 34 | 0 | 4.084734 | 20.84978 | 20.39697 | 84.90089 | 72.13175 | -0.0002593994 | 0.1077054 | 0 | 0 | 0
6863 | 277561.4 | 2011-01-13 16:54 | 90.04539 | 3 | 34 | 0 | 4.077113 | 20.84978 | 20.39697 | 84.90089 | 72.13175 | -0.0001945496 | 0.1077054 | 0 | 0 | 0
6864 | 277591.3 | 2011-01-13 16:55 | 120.0136 | 3 | 34 | 0 | 4.071761 | 20.84978 | 20.39697 | 84.90089 | 72.13175 | -0.00016222 | 0.1077054 | 0 | 0 | 0
6865 | 277591.3 | 2011-01-13 16:55 | 2.696721059e-06 | 4 | 34 | 1.153916 | 4.200842 | 20.84978 | 20.39697 | 84.90089 | 72.13175 | 0 | 0.1077054 | 0 | 0 | 0
6866 | 277591.3 | 2011-01-13 16:55 | 0.01569483 | 4 | 34 | 1.008655 | 4.200193 | 20.84979 | 20.39697 | 84.90091 | 72.13175 | -0.0001296997 | 0.1077054 | 0 | 0 | 0
6867 | 277591.8 | 2011-01-13 16:55 | 0.5156668 | 4 | 34 | 0.9582475 | 4.200031 | 20.84992 | 20.39697 | 84.90147 | 72.13175 | -0.0001621246 | 0.1077054 | 0 | 0 | 0
6868 | 277593.7 | 2011-01-13 16:55 | 2.34373 | 4 | 34 | 0.9078399 | 4.200031 | 20.8504 | 20.39697 | 84.90346 | 72.13175 | -0.0001621246 | 0.1077054 | 0 | 0 | 0
6869 | 277596.6 | 2011-01-13 16:55 | 5.297061 | 4 | 34 | 0.8576129 | 4.200031 | 20.85112 | 20.39697 | 84.9065 | 72.13175 | -3.242493e-05 | 0.1077054 | 0 | 0 | 0
6870 | 277600.7 | 2011-01-13 16:55 | 9.390465 | 4 | 34 | 0.807386 | 4.199869 | 20.85206 | 20.39697 | 84.91047 | 72.13175 | -3.242493e-05 | 0.1077054 | 0 | 0 | 0
6871 | 277606.2 | 2011-01-13 16:55 | 14.85915 | 4 | 34 | 0.757159 | 4.200031 | 20.85325 | 20.39697 | 84.91545 | 72.13175 | 0 | 0.1077054 | 0 | 0 | 0
6872 | 277613.4 | 2011-01-13 16:55 | 22.03115 | 4 | 34 | 0.7071127 | 4.199869 | 20.85471 | 20.39697 | 84.92157 | 72.13175 | -3.242493e-05 | 0.1077054 | 0 | 0 | 0
6873 | 277623 | 2011-01-13 16:55 | 31.687 | 4 | 34 | 0.6570664 | 4.200031 | 20.85653 | 20.39697 | 84.92924 | 72.13175 | 0 | 0.1077054 | 0 | 0 | 0
6874 | 277636.6 | 2011-01-13 16:55 | 45.26491 | 4 | 34 | 0.6068394 | 4.199707 | 20.85891 | 20.39697 | 84.93923 | 72.13175 | -3.242493e-05 | 0.1077054 | 0 | 0 | 0
6875 | 277657.7 | 2011-01-13 16:56 | 66.37401 | 4 | 34 | 0.5566125 | 4.199869 | 20.86231 | 20.39697 | 84.95351 | 72.13175 | 0 | 0.1077054 | 0 | 0 | 0
6876 | 277695.1 | 2011-01-13 16:56 | 103.7483 | 4 | 34 | 0.5065662 | 4.199707 | 20.86781 | 20.39697 | 84.97659 | 72.13175 | -6.484985e-05 | 0.1077054 | 0 | 0 | 0
6877 | 277766.5 | 2011-01-13 16:57 | 175.1846 | 4 | 34 | 0.4565199 | 4.200031 | 20.87732 | 20.39697 | 85.01655 | 72.13175 | 0 | 0.1077054 | 0 | 0 | 0
6878 | 277876.5 | 2011-01-13 16:59 | 285.1984 | 4 | 34 | 0.4064736 | 4.199869 | 20.89048 | 20.39697 | 85.07181 | 72.13175 | -6.484985e-05 | 0.1077054 | 0 | 0 | 0
6879 | 278015 | 2011-01-13 17:02 | 423.618 | 4 | 34 | 0.3564273 | 4.200031 | 20.90512 | 20.39697 | 85.13332 | 72.13175 | 0 | 0.1077054 | 0 | 0 | 0
6880 | 278179.1 | 2011-01-13 17:04 | 587.7558 | 4 | 34 | 0.306381 | 4.199869 | 20.92021 | 20.39697 | 85.19667 | 72.13175 | -3.242493e-05 | 0.1077054 | 0 | 0 | 0
6881 | 278379.9 | 2011-01-13 17:08 | 788.5493 | 4 | 34 | 0.2563347 | 4.200031 | 20.93587 | 20.39697 | 85.26244 | 72.13175 | 6.484985e-05 | 0.1077054 | 0 | 0 | 0
6882 | 278632.5 | 2011-01-13 17:12 | 1041.202 | 4 | 34 | 0.2062884 | 4.199869 | 20.95205 | 20.39697 | 85.3304 | 72.13175 | -3.242493e-05 | 0.1077054 | 0 | 0 | 0
6883 | 278966.3 | 2011-01-13 17:17 | 1374.993 | 4 | 34 | 0.1562421 | 4.199707 | 20.96876 | 20.39697 | 85.40059 | 72.13175 | -3.242493e-05 | 0.1077054 | 0 | 0 | 0
6884 | 279456.3 | 2011-01-13 17:26 | 1865.016 | 4 | 34 | 0.1061959 | 4.200031 | 20.9864 | 20.39697 | 85.47469 | 72.13175 | 0 | 0.1077054 | 0 | 0 | 0
6885 | 280357.8 | 2011-01-13 17:41 | 2766.516 | 4 | 34 | 0.05614956 | 4.199869 | 21.00596 | 20.39697 | 85.55684 | 72.13175 | -3.242493e-05 | 0.1077054 | 0 | 0 | 0
6886 | 280544.5 | 2011-01-13 17:44 | 2953.154 | 4 | 34 | 0.04982602 | 4.200031 | 21.00872 | 20.39697 | 85.56842 | 72.13175 | 0 | 0.1077054 | 0 | 0 | 0
6887 | 280574.5 | 2011-01-13 17:44 | 30.01512 | 5 | 34 | 0 | 4.190301 | 21.00872 | 20.39697 | 85.56842 | 72.13175 | -6.484985e-05 | 0.1077054 | 0 | 0 | 0
6888 | 280604.5 | 2011-01-13 17:45 | 60.01474 | 5 | 34 | 0 | 4.188842 | 21.00872 | 20.39697 | 85.56842 | 72.13175 | -3.242493e-05 | 0.1077054 | 0 | 0 | 0
6889 | 280604.7 | 2011-01-13 17:45 | 0.1876292 | 6 | 34 | 0.001044434 | 4.189004 | 21.00872 | 20.39697 | 85.56842 | 72.13175 | 0 | 0.1105671 | 0 | 0 | 0
6890 | 280609.5 | 2011-01-13 17:45 | 5.015538 | 6 | 34 | 0.001947797 | 4.188842 | 21.00872 | 20.39697 | 85.56843 | 72.13175 | -6.484985e-05 | 0.1105671 | 0 | 0 | 0
6891 | 280629.1 | 2011-01-13 17:45 | 19.513 | 7 | 34 | -1.099613 | 3.988734 | 21.00872 | 20.40293 | 85.56843 | 72.15565 | -0.001556778 | 0.1105671 | 0 | 0 | 0
6892 | 280659.1 | 2011-01-13 17:46 | 49.52812 | 7 | 34 | -1.099613 | 3.9396 | 21.00872 | 20.4121 | 85.56843 | 72.19199 | -0.001200008 | 0.1105671 | 0 | 0 | 0
6893 | 280689.1 | 2011-01-13 17:46 | 79.54326 | 7 | 34 | -1.099613 | 3.8976 | 21.00872 | 20.42126 | 85.56843 | 72.22791 | -0.001037836 | 0.1105671 | 0 | 0 | 0
6894 | 280719.1 | 2011-01-13 17:47 | 109.5584 | 7 | 34 | -1.099613 | 3.862248 | 21.00872 | 20.43043 | 85.56843 | 72.26348 | -0.0008756638 | 0.1105671 | 0 | 0 | 0
6895 | 280749.1 | 2011-01-13 17:47 | 139.5735 | 7 | 34 | -1.099793 | 3.832735 | 21.00872 | 20.4396 | 85.56843 | 72.29876 | -0.0007459164 | 0.1105671 | 0 | 0 | 0
6896 | 280779.1 | 2011-01-13 17:48 | 169.5886 | 7 | 34 | -1.099613 | 3.809059 | 21.00872 | 20.44877 | 85.56843 | 72.33379 | -0.0005513668 | 0.1105671 | 0 | 0 | 0
6897 | 280809.1 | 2011-01-13 17:48 | 199.6039 | 7 | 34 | -1.099613 | 3.788303 | 21.00872 | 20.45794 | 85.56843 | 72.36861 | -0.0004864693 | 0.1105671 | 0 | 0 | 0
6898 | 280839.2 | 2011-01-13 17:49 | 229.6189 | 7 | 34 | -1.099793 | 3.769816 | 21.00872 | 20.46711 | 85.56843 | 72.40326 | -0.000454092 | 0.1105671 | 0 | 0 | 0
6899 | 280869.2 | 2011-01-13 17:49 | 259.634 | 7 | 34 | -1.099974 | 3.753114 | 21.00872 | 20.47628 | 85.56843 | 72.43774 | -0.0004216194 | 0.1105671 | 0 | 0 | 0
6900 | 280899.2 | 2011-01-13 17:50 | 289.6491 | 7 | 34 | -1.099793 | 3.737546 | 21.00872 | 20.48545 | 85.56843 | 72.47208 | -0.0003891945 | 0.1105671 | 0 | 0 | 0
6901 | 280929.2 | 2011-01-13 17:50 | 319.6646 | 7 | 34 | -1.099974 | 3.723114 | 21.00872 | 20.49461 | 85.56843 | 72.50629 | -0.0003891468 | 0.1105671 | 0 | 0 | 0
6902 | 280959.2 | 2011-01-13 17:51 | 349.6794 | 7 | 34 | -1.099613 | 3.709654 | 21.00872 | 20.50378 | 85.56843 | 72.54036 | -0.0003242969 | 0.1105671 | 0 | 0 | 0
6903 | 280989.2 | 2011-01-13 17:51 | 379.6945 | 7 | 34 | -1.099613 | 3.696681 | 21.00872 | 20.51295 | 85.56843 | 72.57431 | -0.0003243446 | 0.1105671 | 0 | 0 | 0
6904 | 281019.3 | 2011-01-13 17:52 | 409.7096 | 7 | 34 | -1.099613 | 3.684519 | 21.00872 | 20.52212 | 85.56843 | 72.60815 | -0.0003242969 | 0.1105671 | 0 | 0 | 0
6905 | 281049.3 | 2011-01-13 17:52 | 439.7249 | 7 | 34 | -1.099793 | 3.672681 | 21.00872 | 20.53129 | 85.56843 | 72.64188 | -0.0003243446 | 0.1105671 | 0 | 0 | 0
6906 | 281079.3 | 2011-01-13 17:53 | 469.7398 | 7 | 34 | -1.099613 | 3.661168 | 21.00872 | 20.54046 | 85.56843 | 72.6755 | -0.0002919197 | 0.1105671 | 0 | 0 | 0
6907 | 281109.3 | 2011-01-13 17:53 | 499.755 | 7 | 34 | -1.099793 | 3.650303 | 21.00872 | 20.54963 | 85.56843 | 72.70902 | -0.0002594471 | 0.1105671 | 0 | 0 | 0
6908 | 281139.3 | 2011-01-13 17:54 | 529.7701 | 7 | 34 | -1.099793 | 3.639276 | 21.00872 | 20.5588 | 85.56843 | 72.74243 | -0.0002919197 | 0.1105671 | 0 | 0 | 0
6909 | 281169.3 | 2011-01-13 17:54 | 559.7853 | 7 | 34 | -1.099793 | 3.62906 | 21.00872 | 20.56796 | 85.56843 | 72.77576 | -0.0003243446 | 0.1105671 | 0 | 0 | 0
6910 | 281199.3 | 2011-01-13 17:55 | 589.8004 | 7 | 34 | -1.099974 | 3.619168 | 21.00872 | 20.57713 | 85.56843 | 72.80899 | -0.0002594471 | 0.1105671 | 0 | 0 | 0
6911 | 281229.4 | 2011-01-13 17:55 | 619.8155 | 7 | 34 | -1.099613 | 3.609925 | 21.00872 | 20.5863 | 85.56843 | 72.84213 | -0.0002270222 | 0.1105671 | 0 | 0 | 0
6912 | 281259.4 | 2011-01-13 17:56 | 649.8306 | 7 | 34 | -1.099613 | 3.600682 | 21.00872 | 20.59547 | 85.56843 | 72.87518 | -0.0002270222 | 0.1105671 | 0 | 0 | 0
6913 | 281289.4 | 2011-01-13 17:56 | 679.8458 | 7 | 34 | -1.099793 | 3.5916 | 21.00872 | 20.60464 | 85.56843 | 72.90815 | -0.0001945972 | 0.1105671 | 0 | 0 | 0
6914 | 281319.4 | 2011-01-13 17:57 | 709.8608 | 7 | 34 | -1.099793 | 3.582682 | 21.00872 | 20.61381 | 85.56843 | 72.94104 | -0.0002594471 | 0.1105671 | 0 | 0 | 0
6915 | 281349.4 | 2011-01-13 17:57 | 739.8761 | 7 | 34 | -1.099613 | 3.574249 | 21.00872 | 20.62298 | 85.56843 | 72.97385 | -0.0002270222 | 0.1105671 | 0 | 0 | 0
6916 | 281379.4 | 2011-01-13 17:58 | 769.8911 | 7 | 34 | -1.099793 | 3.565979 | 21.00872 | 20.63215 | 85.56843 | 73.00659 | -0.0002270222 | 0.1105671 | 0 | 0 | 0
6917 | 281409.4 | 2011-01-13 17:58 | 799.9062 | 7 | 34 | -1.099974 | 3.557709 | 21.00872 | 20.64132 | 85.56843 | 73.03925 | -0.0002594471 | 0.1105671 | 0 | 0 | 0
6918 | 281439.5 | 2011-01-13 17:59 | 829.9213 | 7 | 34 | -1.099793 | 3.550087 | 21.00872 | 20.65049 | 85.56843 | 73.07184 | -0.0001945972 | 0.1105671 | 0 | 0 | 0
6919 | 281469.5 | 2011-01-13 17:59 | 859.9365 | 7 | 34 | -1.099793 | 3.542628 | 21.00872 | 20.65965 | 85.56843 | 73.10436 | -0.0001945496 | 0.1105671 | 0 | 0 | 0
6920 | 281499.5 | 2011-01-13 18:00 | 889.9517 | 7 | 34 | -1.099793 | 3.535331 | 21.00872 | 20.66882 | 85.56843 | 73.13681 | -0.0002270222 | 0.1105671 | 0 | 0 | 0
6921 | 281529.5 | 2011-01-13 18:00 | 919.9669 | 7 | 34 | -1.099974 | 3.528033 | 21.00872 | 20.67799 | 85.56843 | 73.16919 | -0.0002270222 | 0.1105671 | 0 | 0 | 0
6922 | 281559.5 | 2011-01-13 18:01 | 949.9841 | 7 | 34 | -1.099793 | 3.52106 | 21.00872 | 20.68716 | 85.56843 | 73.20151 | -0.0002270222 | 0.1105671 | 0 | 0 | 0
6923 | 281589.5 | 2011-01-13 18:01 | 979.9969 | 7 | 34 | -1.099613 | 3.514574 | 21.00872 | 20.69633 | 85.56843 | 73.23377 | -0.0001945972 | 0.1105671 | 0 | 0 | 0
6924 | 281619.6 | 2011-01-13 18:02 | 1010.012 | 7 | 34 | -1.099613 | 3.50825 | 21.00872 | 20.7055 | 85.56843 | 73.26596 | -0.0001621246 | 0.1105671 | 0 | 0 | 0
6925 | 281649.6 | 2011-01-13 18:02 | 1040.027 | 7 | 34 | -1.099613 | 3.501763 | 21.00872 | 20.71467 | 85.56843 | 73.2981 | -0.0001297474 | 0.1105671 | 0 | 0 | 0
6926 | 281679.6 | 2011-01-13 18:03 | 1070.042 | 7 | 34 | -1.099793 | 3.495276 | 21.00872 | 20.72384 | 85.56843 | 73.33017 | -0.0002270222 | 0.1105671 | 0 | 0 | 0
6927 | 281709.6 | 2011-01-13 18:03 | 1100.057 | 7 | 34 | -1.099793 | 3.489114 | 21.00872 | 20.73301 | 85.56843 | 73.36219 | -0.0001945972 | 0.1105671 | 0 | 0 | 0
6928 | 281739.6 | 2011-01-13 18:04 | 1130.072 | 7 | 34 | -1.099432 | 3.482952 | 21.00872 | 20.74218 | 85.56843 | 73.39416 | -0.0001945972 | 0.1105671 | 0 | 0 | 0
6929 | 281769.6 | 2011-01-13 18:04 | 1160.088 | 7 | 34 | -1.099613 | 3.477114 | 21.00872 | 20.75134 | 85.56843 | 73.42606 | -9.727478e-05 | 0.1105671 | 0 | 0 | 0
6930 | 281799.6 | 2011-01-13 18:05 | 1190.103 | 7 | 34 | -1.099613 | 3.470628 | 21.00872 | 20.76051 | 85.56843 | 73.45791 | -0.0001945496 | 0.1105671 | 0 | 0 | 0
6931 | 281829.7 | 2011-01-13 18:05 | 1220.118 | 7 | 34 | -1.099613 | 3.464303 | 21.00872 | 20.76968 | 85.56843 | 73.4897 | -0.0001945972 | 0.1105671 | 0 | 0 | 0
6932 | 281859.7 | 2011-01-13 18:06 | 1250.133 | 7 | 34 | -1.099793 | 3.457655 | 21.00872 | 20.77885 | 85.56843 | 73.52144 | -0.0001945972 | 0.1105671 | 0 | 0 | 0
6933 | 281889.7 | 2011-01-13 18:06 | 1280.148 | 7 | 34 | -1.099613 | 3.451169 | 21.00872 | 20.78802 | 85.56843 | 73.55311 | -0.0001621723 | 0.1105671 | 0 | 0 | 0
6934 | 281919.7 | 2011-01-13 18:07 | 1310.163 | 7 | 34 | -1.099793 | 3.444196 | 21.00872 | 20.79719 | 85.56843 | 73.58472 | -0.0001945972 | 0.1105671 | 0 | 0 | 0
6935 | 281949.7 | 2011-01-13 18:07 | 1340.178 | 7 | 34 | -1.099793 | 3.43706 | 21.00872 | 20.80636 | 85.56843 | 73.61627 | -0.0001945972 | 0.1105671 | 0 | 0 | 0
6936 | 281979.7 | 2011-01-13 18:08 | 1370.193 | 7 | 34 | -1.099613 | 3.429439 | 21.00872 | 20.81552 | 85.56843 | 73.64775 | -0.0001945972 | 0.1105671 | 0 | 0 | 0
6937 | 282009.8 | 2011-01-13 18:08 | 1400.209 | 7 | 34 | -1.099613 | 3.421655 | 21.00872 | 20.82469 | 85.56843 | 73.67915 | -0.0001621246 | 0.1105671 | 0 | 0 | 0
6938 | 282039.8 | 2011-01-13 18:09 | 1430.224 | 7 | 34 | -1.099613 | 3.413223 | 21.00872 | 20.83386 | 85.56843 | 73.71049 | -0.0002594948 | 0.1105671 | 0 | 0 | 0
6939 | 282069.8 | 2011-01-13 18:09 | 1460.239 | 7 | 34 | -1.099432 | 3.404304 | 21.00872 | 20.84303 | 85.56843 | 73.74174 | -0.0002270222 | 0.1105671 | 0 | 0 | 0
6940 | 282099.8 | 2011-01-13 18:10 | 1490.254 | 7 | 34 | -1.099613 | 3.394574 | 21.00872 | 20.8522 | 85.56843 | 73.77291 | -0.000291872 | 0.1105671 | 0 | 0 | 0
6941 | 282129.8 | 2011-01-13 18:10 | 1520.269 | 7 | 34 | -1.099974 | 3.384358 | 21.00872 | 20.86137 | 85.56843 | 73.80399 | -0.0002594471 | 0.1105671 | 0 | 0 | 0
6942 | 282159.8 | 2011-01-13 18:11 | 1550.284 | 7 | 34 | -1.099613 | 3.373331 | 21.00872 | 20.87054 | 85.56843 | 73.83497 | -0.0002594471 | 0.1105671 | 0 | 0 | 0
6943 | 282189.8 | 2011-01-13 18:11 | 1580.299 | 7 | 34 | -1.099613 | 3.360682 | 21.00872 | 20.8797 | 85.56843 | 73.86584 | -0.0003243446 | 0.1105671 | 0 | 0 | 0
6944 | 282219.9 | 2011-01-13 18:12 | 1610.314 | 7 | 34 | -1.099613 | 3.346574 | 21.00872 | 20.88887 | 85.56843 | 73.89659 | -0.0004216194 | 0.1105671 | 0 | 0 | 0
6945 | 282249.9 | 2011-01-13 18:12 | 1640.33 | 7 | 34 | -1.099613 | 3.33052 | 21.00872 | 20.89804 | 85.56843 | 73.9272 | -0.0004540443 | 0.1105671 | 0 | 0 | 0
6946 | 282279.9 | 2011-01-13 18:13 | 1670.345 | 7 | 34 | -1.099793 | 3.311709 | 21.00872 | 20.90721 | 85.56843 | 73.95765 | -0.0005513668 | 0.1105671 | 0 | 0 | 0
6947 | 282309.9 | 2011-01-13 18:13 | 1700.36 | 7 | 34 | -1.099793 | 3.289169 | 21.00872 | 20.91638 | 85.56843 | 73.98792 | -0.0006810665 | 0.1105671 | 0 | 0 | 0
6948 | 282339.9 | 2011-01-13 18:14 | 1730.375 | 7 | 34 | -1.099613 | 3.261115 | 21.00872 | 20.92555 | 85.56843 | 74.01795 | -0.0008432388 | 0.1105671 | 0 | 0 | 0
6949 | 282369.9 | 2011-01-13 18:14 | 1760.392 | 7 | 34 | -1.099613 | 3.225602 | 21.00872 | 20.93472 | 85.56843 | 74.0477 | -0.001037836 | 0.1105671 | 0 | 0 | 0
6950 | 282399.9 | 2011-01-13 18:15 | 1790.405 | 7 | 34 | -1.099613 | 3.178412 | 21.00872 | 20.94388 | 85.56843 | 74.07706 | -0.001427031 | 0.1105671 | 0 | 0 | 0
6951 | 282430 | 2011-01-13 18:15 | 1820.42 | 7 | 34 | -1.099613 | 3.113386 | 21.00872 | 20.95305 | 85.56843 | 74.10593 | -0.002010822 | 0.1105671 | 0 | 0 | 0
6952 | 282460 | 2011-01-13 18:16 | 1850.435 | 7 | 34 | -1.099793 | 3.021278 | 21.00872 | 20.96222 | 85.56843 | 74.13408 | -0.002918911 | 0.1105671 | 0 | 0 | 0
6953 | 282490 | 2011-01-13 18:16 | 1880.451 | 7 | 34 | -1.099793 | 2.883603 | 21.00872 | 20.97139 | 85.56843 | 74.16119 | -0.004313469 | 0.1105671 | 0 | 0 | 0
6954 | 282519.3 | 2011-01-13 18:17 | 1909.731 | 7 | 34 | -1.099432 | 2.699711 | 21.00872 | 20.98034 | 85.56843 | 74.18618 | -0.005318928 | 0.1105671 | 0 | 0 | 0
6955 | 282579.3 | 2011-01-13 18:18 | 60.01463 | 8 | 34 | 0 | 3.643492 | 21.00872 | 20.98034 | 85.56843 | 74.18618 | 0.001167536 | 0.1105671 | 0 | 0 | 0
6956 | 282579.5 | 2011-01-13 18:18 | 0.203207 | 9 | 34 | 0.0008637619 | 3.643654 | 21.00872 | 20.98034 | 85.56843 | 74.18618 | 0 | 0.1082262 | 0 | 0 | 0
6957 | 282584.3 | 2011-01-13 18:18 | 5.015488 | 9 | 34 | 0.001586452 | 3.650789 | 21.00872 | 20.98034 | 85.56844 | 74.18618 | 0.001037836 | 0.1082262 | 0 | 0 | 0
6958 | 282614.3 | 2011-01-13 18:18 | 30.01516 | 1 | 35 | 0 | 3.678681 | 21.00872 | 20.98034 | 85.56844 | 74.18618 | 0.0005837918 | 0.1082262 | 0 | 0 | 0
6959 | 282644.3 | 2011-01-13 18:19 | 60.03026 | 1 | 35 | 0 | 3.696033 | 21.00872 | 20.98034 | 85.56844 | 74.18618 | 0.0003567696 | 0.1082262 | 0 | 0 | 0
6960 | 282674.4 | 2011-01-13 18:19 | 90.04536 | 1 | 35 | 0 | 3.708357 | 21.00872 | 20.98034 | 85.56844 | 74.18618 | 0.000291872 | 0.1082262 | 0 | 0 | 0
6961 | 282704.3 | 2011-01-13 18:20 | 120.0136 | 1 | 35 | 0 | 3.717438 | 21.00872 | 20.98034 | 85.56844 | 74.18618 | 0.0002270222 | 0.1082262 | 0 | 0 | 0
6962 | 282734.3 | 2011-01-13 18:20 | 30.01512 | 2 | 35 | 0.5499276 | 3.829816 | 21.01331 | 20.98034 | 85.58592 | 74.18618 | 0.0006486416 | 0.1082262 | 0 | 0 | 0
6963 | 282764.4 | 2011-01-13 18:21 | 60.03023 | 2 | 35 | 0.5499276 | 3.84814 | 21.01789 | 20.98034 | 85.60353 | 74.18618 | 0.0003891468 | 0.1082262 | 0 | 0 | 0
6964 | 282794.4 | 2011-01-13 18:21 | 90.04548 | 2 | 35 | 0.5499276 | 3.860951 | 21.02248 | 20.98034 | 85.6212 | 74.18618 | 0.0002594948 | 0.1082262 | 0 | 0 | 0
6965 | 282824.4 | 2011-01-13 18:22 | 120.0605 | 2 | 35 | 0.5499276 | 3.871492 | 21.02706 | 20.98034 | 85.63893 | 74.18618 | 0.0002594471 | 0.1082262 | 0 | 0 | 0
6966 | 282854.4 | 2011-01-13 18:22 | 150.0756 | 2 | 35 | 0.5499276 | 3.88041 | 21.03165 | 20.98034 | 85.6567 | 74.18618 | 0.0001945972 | 0.1082262 | 0 | 0 | 0
6967 | 282884.4 | 2011-01-13 18:23 | 180.0907 | 2 | 35 | 0.5499276 | 3.888519 | 21.03623 | 20.98034 | 85.67452 | 74.18618 | 0.0001621723 | 0.1082262 | 0 | 0 | 0
6968 | 282914.4 | 2011-01-13 18:23 | 210.1058 | 2 | 35 | 0.5501083 | 3.895978 | 21.04082 | 20.98034 | 85.69236 | 74.18618 | 0.0001621246 | 0.1082262 | 0 | 0 | 0
6969 | 282944.4 | 2011-01-13 18:24 | 240.1231 | 2 | 35 | 0.5499276 | 3.902789 | 21.04541 | 20.98034 | 85.71024 | 74.18618 | 0.0001945972 | 0.1082262 | 0 | 0 | 0
6970 | 282974.5 | 2011-01-13 18:24 | 270.1361 | 2 | 35 | 0.5497469 | 3.909113 | 21.04999 | 20.98034 | 85.72815 | 74.18618 | 0.0001621723 | 0.1082262 | 0 | 0 | 0
6971 | 283004.5 | 2011-01-13 18:25 | 300.1512 | 2 | 35 | 0.5499276 | 3.915275 | 21.05458 | 20.98034 | 85.74609 | 74.18618 | 0.0001297474 | 0.1082262 | 0 | 0 | 0
6972 | 283034.5 | 2011-01-13 18:25 | 330.1663 | 2 | 35 | 0.5502889 | 3.921275 | 21.05916 | 20.98034 | 85.76406 | 74.18618 | 0.0001621723 | 0.1082262 | 0 | 0 | 0
6973 | 283064.5 | 2011-01-13 18:26 | 360.1818 | 2 | 35 | 0.5501083 | 3.926627 | 21.06375 | 20.98034 | 85.78205 | 74.18618 | 9.732247e-05 | 0.1082262 | 0 | 0 | 0
6974 | 283094.5 | 2011-01-13 18:26 | 390.1966 | 2 | 35 | 0.5501083 | 3.931978 | 21.06833 | 20.98034 | 85.80007 | 74.18618 | 0.0001297474 | 0.1082262 | 0 | 0 | 0
6975 | 283124.5 | 2011-01-13 18:27 | 420.2117 | 2 | 35 | 0.5499276 | 3.936843 | 21.07292 | 20.98034 | 85.81811 | 74.18618 | 0.0001296997 | 0.1082262 | 0 | 0 | 0
6976 | 283154.6 | 2011-01-13 18:27 | 450.2268 | 2 | 35 | 0.5499276 | 3.941545 | 21.0775 | 20.98034 | 85.83617 | 74.18618 | 9.732247e-05 | 0.1082262 | 0 | 0 | 0
6977 | 283184.6 | 2011-01-13 18:28 | 480.242 | 2 | 35 | 0.5499276 | 3.946086 | 21.08209 | 20.98034 | 85.85426 | 74.18618 | 0.0001296997 | 0.1082262 | 0 | 0 | 0
6978 | 283214.6 | 2011-01-13 18:28 | 510.257 | 2 | 35 | 0.5497469 | 3.950302 | 21.08667 | 20.98034 | 85.87236 | 74.18618 | 6.484985e-05 | 0.1082262 | 0 | 0 | 0
6979 | 283244.6 | 2011-01-13 18:29 | 540.2723 | 2 | 35 | 0.5497469 | 3.954518 | 21.09126 | 20.98034 | 85.89049 | 74.18618 | 9.727478e-05 | 0.1082262 | 0 | 0 | 0
6980 | 283274.6 | 2011-01-13 18:29 | 570.2873 | 2 | 35 | 0.5501083 | 3.958735 | 21.09584 | 20.98034 | 85.90863 | 74.18618 | 0.0001296997 | 0.1082262 | 0 | 0 | 0
6981 | 283304.6 | 2011-01-13 18:30 | 600.3027 | 2 | 35 | 0.5499276 | 3.962464 | 21.10043 | 20.98034 | 85.92679 | 74.18618 | 0.0001297474 | 0.1082262 | 0 | 0 | 0
6982 | 283334.6 | 2011-01-13 18:30 | 630.3176 | 2 | 35 | 0.5501083 | 3.966194 | 21.10501 | 20.98034 | 85.94497 | 74.18618 | 9.732247e-05 | 0.1082262 | 0 | 0 | 0
6983 | 283364.7 | 2011-01-13 18:31 | 660.3327 | 2 | 35 | 0.5499276 | 3.969762 | 21.1096 | 20.98034 | 85.96316 | 74.18618 | 9.727478e-05 | 0.1082262 | 0 | 0 | 0
6984 | 283394.7 | 2011-01-13 18:31 | 690.3478 | 2 | 35 | 0.5499276 | 3.973167 | 21.11419 | 20.98034 | 85.98137 | 74.18618 | 6.484985e-05 | 0.1082262 | 0 | 0 | 0
6985 | 283424.7 | 2011-01-13 18:32 | 720.3635 | 2 | 35 | 0.5501083 | 3.976897 | 21.11877 | 20.98034 | 85.9996 | 74.18618 | 9.732247e-05 | 0.1082262 | 0 | 0 | 0
6986 | 283454.7 | 2011-01-13 18:32 | 750.378 | 2 | 35 | 0.5499276 | 3.98014 | 21.12336 | 20.98034 | 86.01784 | 74.18618 | 9.732247e-05 | 0.1082262 | 0 | 0 | 0
6987 | 283484.7 | 2011-01-13 18:33 | 780.3932 | 2 | 35 | 0.5501083 | 3.983707 | 21.12794 | 20.98034 | 86.0361 | 74.18618 | 0.0001296997 | 0.1082262 | 0 | 0 | 0
6988 | 283514.7 | 2011-01-13 18:33 | 810.4083 | 2 | 35 | 0.5499276 | 3.986789 | 21.13253 | 20.98034 | 86.05437 | 74.18618 | 3.242493e-05 | 0.1082262 | 0 | 0 | 0
6989 | 283544.7 | 2011-01-13 18:34 | 840.4236 | 2 | 35 | 0.5501083 | 3.990194 | 21.13711 | 20.98034 | 86.07266 | 74.18618 | 6.489754e-05 | 0.1082262 | 0 | 0 | 0
6990 | 283574.8 | 2011-01-13 18:34 | 870.4385 | 2 | 35 | 0.5501083 | 3.993437 | 21.1417 | 20.98034 | 86.09096 | 74.18618 | 9.732247e-05 | 0.1082262 | 0 | 0 | 0
6991 | 283604.8 | 2011-01-13 18:35 | 900.4538 | 2 | 35 | 0.5501083 | 3.996518 | 21.14628 | 20.98034 | 86.10928 | 74.18618 | 9.732247e-05 | 0.1082262 | 0 | 0 | 0
6992 | 283634.8 | 2011-01-13 18:35 | 930.4688 | 2 | 35 | 0.5499276 | 3.999599 | 21.15087 | 20.98034 | 86.12761 | 74.18618 | 3.247261e-05 | 0.1082262 | 0 | 0 | 0
6993 | 283664.8 | 2011-01-13 18:36 | 960.4839 | 2 | 35 | 0.5499276 | 4.002518 | 21.15545 | 20.98034 | 86.14596 | 74.18618 | 3.242493e-05 | 0.1082262 | 0 | 0 | 0
6994 | 283694.8 | 2011-01-13 18:36 | 990.499 | 2 | 35 | 0.5501083 | 4.005762 | 21.16004 | 20.98034 | 86.16432 | 74.18618 | 6.484985e-05 | 0.1082262 | 0 | 0 | 0
6995 | 283724.8 | 2011-01-13 18:37 | 1020.514 | 2 | 35 | 0.5499276 | 4.008842 | 21.16462 | 20.98034 | 86.1827 | 74.18618 | 6.484985e-05 | 0.1082262 | 0 | 0 | 0
6996 | 283754.9 | 2011-01-13 18:37 | 1050.529 | 2 | 35 | 0.5501083 | 4.011924 | 21.16921 | 20.98034 | 86.20108 | 74.18618 | 0.0001297951 | 0.1082262 | 0 | 0 | 0
6997 | 283784.9 | 2011-01-13 18:38 | 1080.544 | 2 | 35 | 0.5501083 | 4.015005 | 21.17379 | 20.98034 | 86.21949 | 74.18618 | 9.727478e-05 | 0.1082262 | 0 | 0 | 0
6998 | 283814.9 | 2011-01-13 18:38 | 1110.559 | 2 | 35 | 0.5499276 | 4.017924 | 21.17838 | 20.98034 | 86.2379 | 74.18618 | 9.737015e-05 | 0.1082262 | 0 | 0 | 0
6999 | 283844.9 | 2011-01-13 18:39 | 1140.575 | 2 | 35 | 0.5501083 | 4.02068 | 21.18297 | 20.98034 | 86.25633 | 74.18618 | 6.484985e-05 | 0.1082262 | 0 | 0 | 0
7000 | 283874.9 | 2011-01-13 18:39 | 1170.59 | 2 | 35 | 0.5499276 | 4.023761 | 21.18755 | 20.98034 | 86.27478 | 74.18618 | 9.727478e-05 | 0.1082262 | 0 | 0 | 0
7001 | 283904.9 | 2011-01-13 18:40 | 1200.605 | 2 | 35 | 0.5499276 | 4.02668 | 21.19214 | 20.98034 | 86.29323 | 74.18618 | 9.727478e-05 | 0.1082262 | 0 | 0 | 0
7002 | 283934.9 | 2011-01-13 18:40 | 1230.62 | 2 | 35 | 0.5499276 | 4.029599 | 21.19672 | 20.98034 | 86.3117 | 74.18618 | 6.484985e-05 | 0.1082262 | 0 | 0 | 0
7003 | 283965 | 2011-01-13 18:41 | 1260.635 | 2 | 35 | 0.5499276 | 4.032681 | 21.2013 | 20.98034 | 86.33018 | 74.18618 | 9.737015e-05 | 0.1082262 | 0 | 0 | 0
7004 | 283995 | 2011-01-13 18:41 | 1290.65 | 2 | 35 | 0.5497469 | 4.035437 | 21.20589 | 20.98034 | 86.34867 | 74.18618 | 6.484985e-05 | 0.1082262 | 0 | 0 | 0
7005 | 284025 | 2011-01-13 18:42 | 1320.666 | 2 | 35 | 0.5499276 | 4.038518 | 21.21047 | 20.98034 | 86.36718 | 74.18618 | 9.727478e-05 | 0.1082262 | 0 | 0 | 0
7006 | 284055 | 2011-01-13 18:42 | 1350.683 | 2 | 35 | 0.5499276 | 4.041275 | 21.21506 | 20.98034 | 86.38571 | 74.18618 | 3.242493e-05 | 0.1082262 | 0 | 0 | 0
7007 | 284085 | 2011-01-13 18:43 | 1380.696 | 2 | 35 | 0.5499276 | 4.044356 | 21.21964 | 20.98034 | 86.40424 | 74.18618 | 6.484985e-05 | 0.1082262 | 0 | 0 | 0
7008 | 284115 | 2011-01-13 18:43 | 1410.711 | 2 | 35 | 0.5501083 | 4.047275 | 21.22423 | 20.98034 | 86.42279 | 74.18618 | 6.484985e-05 | 0.1082262 | 0 | 0 | 0
7009 | 284145 | 2011-01-13 18:44 | 1440.726 | 2 | 35 | 0.5501083 | 4.050356 | 21.22881 | 20.98034 | 86.44136 | 74.18618 | 9.727478e-05 | 0.1082262 | 0 | 0 | 0
7010 | 284175.1 | 2011-01-13 18:44 | 1470.741 | 2 | 35 | 0.5499276 | 4.053275 | 21.2334 | 20.98034 | 86.45994 | 74.18618 | 6.494522e-05 | 0.1082262 | 0 | 0 | 0
7011 | 284205.1 | 2011-01-13 18:45 | 1500.756 | 2 | 35 | 0.5499276 | 4.056194 | 21.23798 | 20.98034 | 86.47853 | 74.18618 | 3.242493e-05 | 0.1082262 | 0 | 0 | 0
7012 | 284235.1 | 2011-01-13 18:45 | 1530.771 | 2 | 35 | 0.5497469 | 4.059113 | 21.24257 | 20.98034 | 86.49713 | 74.18618 | 9.727478e-05 | 0.1082262 | 0 | 0 | 0
7013 | 284265.1 | 2011-01-13 18:46 | 1560.786 | 2 | 35 | 0.5501083 | 4.062356 | 21.24716 | 20.98034 | 86.51575 | 74.18618 | 9.727478e-05 | 0.1082262 | 0 | 0 | 0
7014 | 284295.1 | 2011-01-13 18:46 | 1590.801 | 2 | 35 | 0.5499276 | 4.065275 | 21.25174 | 20.98034 | 86.53439 | 74.18618 | 9.727478e-05 | 0.1082262 | 0 | 0 | 0
7015 | 284325.1 | 2011-01-13 18:47 | 1620.817 | 2 | 35 | 0.5499276 | 4.068032 | 21.25633 | 20.98034 | 86.55303 | 74.18618 | 3.242493e-05 | 0.1082262 | 0 | 0 | 0
7016 | 284355.2 | 2011-01-13 18:47 | 1650.832 | 2 | 35 | 0.5499276 | 4.071113 | 21.26091 | 20.98034 | 86.57169 | 74.18618 | 6.484985e-05 | 0.1082262 | 0 | 0 | 0
7017 | 284385.2 | 2011-01-13 18:48 | 1680.847 | 2 | 35 | 0.5499276 | 4.074356 | 21.2655 | 20.98034 | 86.59037 | 74.18618 | 9.737015e-05 | 0.1082262 | 0 | 0 | 0
7018 | 284415.2 | 2011-01-13 18:48 | 1710.862 | 2 | 35 | 0.5499276 | 4.077599 | 21.27008 | 20.98034 | 86.60906 | 74.18618 | 9.727478e-05 | 0.1082262 | 0 | 0 | 0
7019 | 284445.2 | 2011-01-13 18:49 | 1740.877 | 2 | 35 | 0.5499276 | 4.08068 | 21.27467 | 20.98034 | 86.62776 | 74.18618 | 9.737015e-05 | 0.1082262 | 0 | 0 | 0
7020 | 284475.2 | 2011-01-13 18:49 | 1770.892 | 2 | 35 | 0.5501083 | 4.083599 | 21.27925 | 20.98034 | 86.64648 | 74.18618 | 6.484985e-05 | 0.1082262 | 0 | 0 | 0
7021 | 284505.2 | 2011-01-13 18:50 | 1800.907 | 2 | 35 | 0.5501083 | 4.086843 | 21.28384 | 20.98034 | 86.66521 | 74.18618 | 6.494522e-05 | 0.1082262 | 0 | 0 | 0
7022 | 284535.2 | 2011-01-13 18:50 | 1830.922 | 2 | 35 | 0.5501083 | 4.090086 | 21.28842 | 20.98034 | 86.68396 | 74.18618 | 0.0001296997 | 0.1082262 | 0 | 0 | 0
7023 | 284565.3 | 2011-01-13 18:51 | 1860.938 | 2 | 35 | 0.5499276 | 4.093167 | 21.29301 | 20.98034 | 86.70272 | 74.18618 | 3.242493e-05 | 0.1082262 | 0 | 0 | 0
7024 | 284595.3 | 2011-01-13 18:51 | 1890.953 | 2 | 35 | 0.5499276 | 4.09641 | 21.29759 | 20.98034 | 86.72149 | 74.18618 | 6.484985e-05 | 0.1082262 | 0 | 0 | 0
7025 | 284625.3 | 2011-01-13 18:52 | 1920.968 | 2 | 35 | 0.5501083 | 4.099815 | 21.30218 | 20.98034 | 86.74029 | 74.18618 | 9.727478e-05 | 0.1082262 | 0 | 0 | 0
7026 | 284655.3 | 2011-01-13 18:52 | 1950.983 | 2 | 35 | 0.5497469 | 4.102896 | 21.30676 | 20.98034 | 86.75909 | 74.18618 | 6.484985e-05 | 0.1082262 | 0 | 0 | 0
7027 | 284685.3 | 2011-01-13 18:53 | 1980.998 | 2 | 35 | 0.5499276 | 4.10614 | 21.31135 | 20.98034 | 86.77791 | 74.18618 | 6.484985e-05 | 0.1082262 | 0 | 0 | 0
7028 | 284715.3 | 2011-01-13 18:53 | 2011.013 | 2 | 35 | 0.5502889 | 4.109545 | 21.31593 | 20.98034 | 86.79675 | 74.18618 | 3.252029e-05 | 0.1082262 | 0 | 0 | 0
7029 | 284745.4 | 2011-01-13 18:54 | 2041.028 | 2 | 35 | 0.5497469 | 4.112788 | 21.32052 | 20.98034 | 86.8156 | 74.18618 | 3.242493e-05 | 0.1082262 | 0 | 0 | 0
7030 | 284775.4 | 2011-01-13 18:54 | 2071.043 | 2 | 35 | 0.5499276 | 4.116194 | 21.3251 | 20.98034 | 86.83447 | 74.18618 | 6.484985e-05 | 0.1082262 | 0 | 0 | 0
7031 | 284805.4 | 2011-01-13 18:55 | 2101.059 | 2 | 35 | 0.5499276 | 4.119437 | 21.32969 | 20.98034 | 86.85335 | 74.18618 | 3.242493e-05 | 0.1082262 | 0 | 0 | 0
7032 | 284835.4 | 2011-01-13 18:55 | 2131.074 | 2 | 35 | 0.5497469 | 4.123004 | 21.33427 | 20.98034 | 86.87224 | 74.18618 | 0.0001296997 | 0.1082262 | 0 | 0 | 0
7033 | 284865.4 | 2011-01-13 18:56 | 2161.089 | 2 | 35 | 0.5497469 | 4.12641 | 21.33886 | 20.98034 | 86.89116 | 74.18618 | 6.494522e-05 | 0.1082262 | 0 | 0 | 0
7034 | 284895.4 | 2011-01-13 18:56 | 2191.104 | 2 | 35 | 0.5501083 | 4.129977 | 21.34345 | 20.98034 | 86.91009 | 74.18618 | 0.0001296997 | 0.1082262 | 0 | 0 | 0
7035 | 284925.4 | 2011-01-13 18:57 | 2221.119 | 2 | 35 | 0.5499276 | 4.133545 | 21.34803 | 20.98034 | 86.92903 | 74.18618 | 0.0001296997 | 0.1082262 | 0 | 0 | 0
7036 | 284955.5 | 2011-01-13 18:57 | 2251.134 | 2 | 35 | 0.5499276 | 4.136788 | 21.35262 | 20.98034 | 86.94799 | 74.18618 | 9.737015e-05 | 0.1082262 | 0 | 0 | 0
7037 | 284985.5 | 2011-01-13 18:58 | 2281.15 | 2 | 35 | 0.5499276 | 4.140356 | 21.3572 | 20.98034 | 86.96697 | 74.18618 | 9.727478e-05 | 0.1082262 | 0 | 0 | 0
7038 | 285015.5 | 2011-01-13 18:58 | 2311.164 | 2 | 35 | 0.5499276 | 4.143761 | 21.36179 | 20.98034 | 86.98596 | 74.18618 | 6.484985e-05 | 0.1082262 | 0 | 0 | 0
7039 | 285045.5 | 2011-01-13 18:59 | 2341.179 | 2 | 35 | 0.5499276 | 4.147491 | 21.36637 | 20.98034 | 87.00497 | 74.18618 | 9.737015e-05 | 0.1082262 | 0 | 0 | 0
7040 | 285075.5 | 2011-01-13 18:59 | 2371.195 | 2 | 35 | 0.5499276 | 4.151058 | 21.37096 | 20.98034 | 87.02399 | 74.18618 | 6.484985e-05 | 0.1082262 | 0 | 0 | 0
7041 | 285105.5 | 2011-01-13 19:00 | 2401.21 | 2 | 35 | 0.5499276 | 4.154626 | 21.37554 | 20.98034 | 87.04304 | 74.18618 | 6.484985e-05 | 0.1082262 | 0 | 0 | 0
7042 | 285135.5 | 2011-01-13 19:00 | 2431.225 | 2 | 35 | 0.5499276 | 4.15868 | 21.38013 | 20.98034 | 87.0621 | 74.18618 | 9.727478e-05 | 0.1082262 | 0 | 0 | 0
7043 | 285165.6 | 2011-01-13 19:01 | 2461.24 | 2 | 35 | 0.5499276 | 4.162248 | 21.38471 | 20.98034 | 87.08117 | 74.18618 | 0.0001297951 | 0.1082262 | 0 | 0 | 0
7044 | 285195.6 | 2011-01-13 19:01 | 2491.255 | 2 | 35 | 0.5499276 | 4.165977 | 21.3893 | 20.98034 | 87.10026 | 74.18618 | 9.737015e-05 | 0.1082262 | 0 | 0 | 0
7045 | 285225.6 | 2011-01-13 19:02 | 2521.27 | 2 | 35 | 0.5501083 | 4.169707 | 21.39388 | 20.98034 | 87.11937 | 74.18618 | 0.0001296997 | 0.1082262 | 0 | 0 | 0
7046 | 285255.6 | 2011-01-13 19:02 | 2551.285 | 2 | 35 | 0.5499276 | 4.173437 | 21.39847 | 20.98034 | 87.1385 | 74.18618 | 9.727478e-05 | 0.1082262 | 0 | 0 | 0
7047 | 285285.6 | 2011-01-13 19:03 | 2581.3 | 2 | 35 | 0.5499276 | 4.177329 | 21.40305 | 20.98034 | 87.15765 | 74.18618 | 9.727478e-05 | 0.1082262 | 0 | 0 | 0
7048 | 285315.6 | 2011-01-13 19:03 | 2611.316 | 2 | 35 | 0.5499276 | 4.181058 | 21.40764 | 20.98034 | 87.17681 | 74.18618 | 9.727478e-05 | 0.1082262 | 0 | 0 | 0
7049 | 285345.7 | 2011-01-13 19:04 | 2641.331 | 2 | 35 | 0.5501083 | 4.18495 | 21.41222 | 20.98034 | 87.19599 | 74.18618 | 0.0001297951 | 0.1082262 | 0 | 0 | 0
7050 | 285375.7 | 2011-01-13 19:04 | 2671.346 | 2 | 35 | 0.5499276 | 4.188842 | 21.41681 | 20.98034 | 87.21519 | 74.18618 | 0.0001297951 | 0.1082262 | 0 | 0 | 0
7051 | 285405.7 | 2011-01-13 19:05 | 2701.361 | 2 | 35 | 0.5501083 | 4.192896 | 21.42139 | 20.98034 | 87.2344 | 74.18618 | 9.727478e-05 | 0.1082262 | 0 | 0 | 0
7052 | 285435.7 | 2011-01-13 19:05 | 2731.376 | 2 | 35 | 0.5499276 | 4.196626 | 21.42598 | 20.98034 | 87.25364 | 74.18618 | 6.484985e-05 | 0.1082262 | 0 | 0 | 0
7053 | 285458.9 | 2011-01-13 19:06 | 2754.547 | 2 | 35 | 0.5499276 | 4.200031 | 21.42952 | 20.98034 | 87.2685 | 74.18618 | 0.00016222 | 0.1082262 | 0 | 0 | 0
7054 | 285488.9 | 2011-01-13 19:06 | 30.01717 | 3 | 35 | 0 | 4.09641 | 21.42952 | 20.98034 | 87.2685 | 74.18618 | -0.0004540443 | 0.1082262 | 0 | 0 | 0
7055 | 285518.9 | 2011-01-13 19:07 | 60.03004 | 3 | 35 | 0 | 4.083437 | 21.42952 | 20.98034 | 87.2685 | 74.18618 | -0.0002919197 | 0.1082262 | 0 | 0 | 0
7056 | 285548.9 | 2011-01-13 19:07 | 90.04513 | 3 | 35 | 0 | 4.075815 | 21.42952 | 20.98034 | 87.2685 | 74.18618 | -0.00016222 | 0.1082262 | 0 | 0 | 0
7057 | 285578.9 | 2011-01-13 19:08 | 120.0157 | 3 | 35 | 0 | 4.070464 | 21.42952 | 20.98034 | 87.2685 | 74.18618 | -0.0001296997 | 0.1082262 | 0 | 0 | 0
7058 | 285578.9 | 2011-01-13 19:08 | 0.01566382 | 4 | 35 | 1.002332 | 4.200031 | 21.42952 | 20.98034 | 87.26851 | 74.18618 | 0 | 0.1082262 | 0 | 0 | 0
7059 | 285579.6 | 2011-01-13 19:08 | 0.7031317 | 4 | 35 | 0.951382 | 4.200193 | 21.42971 | 20.98034 | 87.26929 | 74.18618 | 3.242493e-05 | 0.1082262 | 0 | 0 | 0
7060 | 285581.6 | 2011-01-13 19:08 | 2.71878 | 4 | 35 | 0.9009743 | 4.200031 | 21.43023 | 20.98034 | 87.27146 | 74.18618 | 0 | 0.1082262 | 0 | 0 | 0
7061 | 285584.7 | 2011-01-13 19:08 | 5.812443 | 4 | 35 | 0.850928 | 4.200193 | 21.43098 | 20.98034 | 87.27462 | 74.18618 | 3.242493e-05 | 0.1082262 | 0 | 0 | 0
7062 | 285589 | 2011-01-13 19:08 | 10.14046 | 4 | 35 | 0.8005204 | 4.200031 | 21.43197 | 20.98034 | 87.27878 | 74.18618 | -3.242493e-05 | 0.1082262 | 0 | 0 | 0
7063 | 285594.7 | 2011-01-13 19:08 | 15.85913 | 4 | 35 | 0.7504741 | 4.200031 | 21.4332 | 20.98034 | 87.28395 | 74.18618 | 3.242493e-05 | 0.1082262 | 0 | 0 | 0
7064 | 285602.3 | 2011-01-13 19:08 | 23.39025 | 4 | 35 | 0.7002472 | 4.199707 | 21.43471 | 20.98034 | 87.29032 | 74.18618 | -6.484985e-05 | 0.1082262 | 0 | 0 | 0
7065 | 285612.4 | 2011-01-13 19:08 | 33.56192 | 4 | 35 | 0.6500202 | 4.199869 | 21.43662 | 20.98034 | 87.29831 | 74.18618 | -3.242493e-05 | 0.1082262 | 0 | 0 | 0
7066 | 285626.9 | 2011-01-13 19:08 | 48.03049 | 4 | 35 | 0.5999739 | 4.200031 | 21.43912 | 20.98034 | 87.30884 | 74.18618 | 3.242493e-05 | 0.1082262 | 0 | 0 | 0
7067 | 285649.6 | 2011-01-13 19:09 | 70.7488 | 4 | 35 | 0.5499276 | 4.200031 | 21.44274 | 20.98034 | 87.32403 | 74.18618 | 3.242493e-05 | 0.1082262 | 0 | 0 | 0
7068 | 285691.4 | 2011-01-13 19:10 | 112.4826 | 4 | 35 | 0.4998813 | 4.199707 | 21.4488 | 20.98034 | 87.34947 | 74.18618 | -6.484985e-05 | 0.1082262 | 0 | 0 | 0
7069 | 285769.4 | 2011-01-13 19:11 | 190.5282 | 4 | 35 | 0.449835 | 4.199707 | 21.45905 | 20.98034 | 87.39253 | 74.18618 | -3.242493e-05 | 0.1082262 | 0 | 0 | 0
7070 | 285885.3 | 2011-01-13 19:13 | 306.4324 | 4 | 35 | 0.3997887 | 4.199869 | 21.4727 | 20.98034 | 87.44986 | 74.18618 | 0 | 0.1082262 | 0 | 0 | 0
7071 | 286028.2 | 2011-01-13 19:15 | 449.3363 | 4 | 35 | 0.3497424 | 4.199869 | 21.48756 | 20.98034 | 87.51225 | 74.18618 | -3.242493e-05 | 0.1082262 | 0 | 0 | 0
7072 | 286200.7 | 2011-01-13 19:18 | 621.849 | 4 | 35 | 0.2996961 | 4.199707 | 21.50309 | 20.98034 | 87.5775 | 74.18618 | -6.484985e-05 | 0.1082262 | 0 | 0 | 0
7073 | 286410.8 | 2011-01-13 19:22 | 831.9391 | 4 | 35 | 0.2496498 | 4.199869 | 21.51908 | 20.98034 | 87.64467 | 74.18618 | -3.242493e-05 | 0.1082262 | 0 | 0 | 0
7074 | 286673.5 | 2011-01-13 19:26 | 1094.622 | 4 | 35 | 0.1996035 | 4.199869 | 21.53541 | 20.98034 | 87.71324 | 74.18618 | 0 | 0.1082262 | 0 | 0 | 0
7075 | 287026.2 | 2011-01-13 19:32 | 1447.335 | 4 | 35 | 0.1495573 | 4.199869 | 21.5524 | 20.98034 | 87.78461 | 74.18618 | 0 | 0.1082262 | 0 | 0 | 0
7076 | 287550.5 | 2011-01-13 19:41 | 1971.592 | 4 | 35 | 0.09951097 | 4.199869 | 21.57028 | 20.98034 | 87.85967 | 74.18618 | 0 | 0.1082262 | 0 | 0 | 0
7077 | 288557 | 2011-01-13 19:57 | 2978.153 | 4 | 35 | 0.04982602 | 4.199707 | 21.59027 | 20.98034 | 87.94363 | 74.18618 | -6.484985e-05 | 0.1082262 | 0 | 0 | 0
7078 | 288587 | 2011-01-13 19:58 | 30.01509 | 5 | 35 | 0 | 4.190139 | 21.59027 | 20.98034 | 87.94363 | 74.18618 | -6.484985e-05 | 0.1082262 | 0 | 0 | 0
7079 | 288617 | 2011-01-13 19:58 | 60.01458 | 5 | 35 | 0 | 4.188518 | 21.59027 | 20.98034 | 87.94363 | 74.18618 | 0 | 0.1082262 | 0 | 0 | 0
7080 | 288617.2 | 2011-01-13 19:58 | 0.1874803 | 6 | 35 | 0.0008637619 | 4.18868 | 21.59027 | 20.98034 | 87.94363 | 74.18618 | 0 | 0.1098536 | 0 | 0 | 0
7081 | 288622.1 | 2011-01-13 19:58 | 5.015649 | 6 | 35 | 0.001586452 | 4.18868 | 21.59027 | 20.98034 | 87.94364 | 74.18618 | -3.252029e-05 | 0.1098536 | 0 | 0 | 0
7082 | 288640 | 2011-01-13 19:59 | 17.95326 | 7 | 35 | -1.099974 | 3.988572 | 21.59027 | 20.98582 | 87.94364 | 74.20817 | -0.001621628 | 0.1098536 | 0 | 0 | 0
7083 | 288670 | 2011-01-13 19:59 | 47.96812 | 7 | 35 | -1.099793 | 3.937491 | 21.59027 | 20.99499 | 87.94364 | 74.2445 | -0.001232433 | 0.1098536 | 0 | 0 | 0
7084 | 288700 | 2011-01-13 20:00 | 77.98308 | 7 | 35 | -1.099613 | 3.893708 | 21.59027 | 21.00416 | 87.94364 | 74.2804 | -0.001102686 | 0.1098536 | 0 | 0 | 0
7085 | 288730.1 | 2011-01-13 20:00 | 107.9983 | 7 | 35 | -1.099793 | 3.856248 | 21.59027 | 21.01333 | 87.94364 | 74.31592 | -0.0009081364 | 0.1098536 | 0 | 0 | 0
7086 | 288760.1 | 2011-01-13 20:01 | 138.0135 | 7 | 35 | -1.099793 | 3.825762 | 21.59027 | 21.02249 | 87.94364 | 74.35113 | -0.0006810665 | 0.1098536 | 0 | 0 | 0
7087 | 288790.1 | 2011-01-13 20:01 | 168.0285 | 7 | 35 | -1.099613 | 3.800465 | 21.59027 | 21.03166 | 87.94364 | 74.38609 | -0.0006486416 | 0.1098536 | 0 | 0 | 0
7088 | 288820.1 | 2011-01-13 20:02 | 198.0436 | 7 | 35 | -1.099793 | 3.778897 | 21.59027 | 21.04083 | 87.94364 | 74.42084 | -0.0005513668 | 0.1098536 | 0 | 0 | 0
7089 | 288850.1 | 2011-01-13 20:02 | 228.0588 | 7 | 35 | -1.099793 | 3.760087 | 21.59027 | 21.05 | 87.94364 | 74.4554 | -0.0005188942 | 0.1098536 | 0 | 0 | 0
7090 | 288880.1 | 2011-01-13 20:03 | 258.0738 | 7 | 35 | -1.099793 | 3.743222 | 21.59027 | 21.05917 | 87.94364 | 74.4898 | -0.0004540443 | 0.1098536 | 0 | 0 | 0
7091 | 288910.1 | 2011-01-13 20:03 | 288.0889 | 7 | 35 | -1.099613 | 3.727654 | 21.59027 | 21.06834 | 87.94364 | 74.52405 | -0.0004216194 | 0.1098536 | 0 | 0 | 0
7092 | 288940.2 | 2011-01-13 20:04 | 318.1041 | 7 | 35 | -1.099974 | 3.71306 | 21.59027 | 21.07751 | 87.94364 | 74.55816 | -0.0003567696 | 0.1098536 | 0 | 0 | 0
7093 | 288970.2 | 2011-01-13 20:04 | 348.1191 | 7 | 35 | -1.099793 | 3.699438 | 21.59027 | 21.08668 | 87.94364 | 74.59215 | -0.0003242969 | 0.1098536 | 0 | 0 | 0
7094 | 289000.2 | 2011-01-13 20:05 | 378.1344 | 7 | 35 | -1.099793 | 3.686465 | 21.59027 | 21.09585 | 87.94364 | 74.62601 | -0.0003567696 | 0.1098536 | 0 | 0 | 0
7095 | 289030.2 | 2011-01-13 20:05 | 408.1494 | 7 | 35 | -1.099793 | 3.674141 | 21.59027 | 21.10502 | 87.94364 | 74.65976 | -0.0003242969 | 0.1098536 | 0 | 0 | 0
7096 | 289060.2 | 2011-01-13 20:06 | 438.1645 | 7 | 35 | -1.099613 | 3.662303 | 21.59027 | 21.11419 | 87.94364 | 74.69339 | -0.0003243446 | 0.1098536 | 0 | 0 | 0
7097 | 289090.2 | 2011-01-13 20:06 | 468.1796 | 7 | 35 | -1.099613 | 3.650952 | 21.59027 | 21.12336 | 87.94364 | 74.72692 | -0.0002594948 | 0.1098536 | 0 | 0 | 0
7098 | 289120.2 | 2011-01-13 20:07 | 498.1947 | 7 | 35 | -1.099613 | 3.639925 | 21.59027 | 21.13253 | 87.94364 | 74.76034 | -0.000291872 | 0.1098536 | 0 | 0 | 0
7099 | 289150.3 | 2011-01-13 20:07 | 528.21 | 7 | 35 | -1.099613 | 3.629384 | 21.59027 | 21.14169 | 87.94364 | 74.79366 | -0.0002594471 | 0.1098536 | 0 | 0 | 0
7100 | 289180.3 | 2011-01-13 20:08 | 558.225 | 7 | 35 | -1.099613 | 3.619168 | 21.59027 | 21.15086 | 87.94364 | 74.82689 | -0.0002594471 | 0.1098536 | 0 | 0 | 0
7101 | 289210.3 | 2011-01-13 20:08 | 588.2402 | 7 | 35 | -1.099613 | 3.609438 | 21.59027 | 21.16003 | 87.94364 | 74.86003 | -0.0002270222 | 0.1098536 | 0 | 0 | 0
7102 | 289240.3 | 2011-01-13 20:09 | 618.2555 | 7 | 35 | -1.099613 | 3.599709 | 21.59027 | 21.1692 | 87.94364 | 74.89308 | -0.0001945972 | 0.1098536 | 0 | 0 | 0
7103 | 289270.3 | 2011-01-13 20:09 | 648.2728 | 7 | 35 | -1.099613 | 3.590141 | 21.59027 | 21.17837 | 87.94364 | 74.92604 | -0.000291872 | 0.1098536 | 0 | 0 | 0
7104 | 289300.3 | 2011-01-13 20:10 | 678.2855 | 7 | 35 | -1.099613 | 3.58106 | 21.59027 | 21.18754 | 87.94364 | 74.95891 | -0.0002594948 | 0.1098536 | 0 | 0 | 0
7105 | 289330.4 | 2011-01-13 20:10 | 708.3006 | 7 | 35 | -1.099793 | 3.572303 | 21.59027 | 21.19671 | 87.94364 | 74.99171 | -0.0002594471 | 0.1098536 | 0 | 0 | 0
7106 | 289360.4 | 2011-01-13 20:11 | 738.3157 | 7 | 35 | -1.099793 | 3.564033 | 21.59027 | 21.20587 | 87.94364 | 75.02442 | -0.0001945972 | 0.1098536 | 0 | 0 | 0
7107 | 289390.4 | 2011-01-13 20:11 | 768.3308 | 7 | 35 | -1.099613 | 3.555763 | 21.59027 | 21.21504 | 87.94364 | 75.05706 | -0.0001945972 | 0.1098536 | 0 | 0 | 0
7108 | 289420.4 | 2011-01-13 20:12 | 798.3459 | 7 | 35 | -1.099613 | 3.547979 | 21.59027 | 21.22421 | 87.94364 | 75.08963 | -0.0001621246 | 0.1098536 | 0 | 0 | 0
7109 | 289450.4 | 2011-01-13 20:12 | 828.3611 | 7 | 35 | -1.099793 | 3.540033 | 21.59027 | 21.23338 | 87.94364 | 75.12212 | -0.0002594471 | 0.1098536 | 0 | 0 | 0
7110 | 289480.4 | 2011-01-13 20:13 | 858.3762 | 7 | 35 | -1.099613 | 3.532898 | 21.59027 | 21.24255 | 87.94364 | 75.15455 | -0.0001945972 | 0.1098536 | 0 | 0 | 0
7111 | 289510.4 | 2011-01-13 20:13 | 888.3914 | 7 | 35 | -1.099613 | 3.525925 | 21.59027 | 21.25172 | 87.94364 | 75.18691 | -0.0001621246 | 0.1098536 | 0 | 0 | 0
7112 | 289540.5 | 2011-01-13 20:14 | 918.4064 | 7 | 35 | -1.099793 | 3.518952 | 21.59027 | 21.26089 | 87.94364 | 75.2192 | -0.0001945972 | 0.1098536 | 0 | 0 | 0
7113 | 289570.5 | 2011-01-13 20:14 | 948.4215 | 7 | 35 | -1.099793 | 3.512466 | 21.59027 | 21.27006 | 87.94364 | 75.25144 | -0.0001621246 | 0.1098536 | 0 | 0 | 0
7114 | 289600.5 | 2011-01-13 20:15 | 978.4366 | 7 | 35 | -1.099613 | 3.505979 | 21.59027 | 21.27922 | 87.94364 | 75.28361 | -0.0001621723 | 0.1098536 | 0 | 0 | 0
7115 | 289630.5 | 2011-01-13 20:15 | 1008.452 | 7 | 35 | -1.099613 | 3.499493 | 21.59027 | 21.28839 | 87.94364 | 75.31573 | -0.0001621723 | 0.1098536 | 0 | 0 | 0
7116 | 289660.5 | 2011-01-13 20:16 | 1038.467 | 7 | 35 | -1.099613 | 3.49333 | 21.59027 | 21.29756 | 87.94364 | 75.34779 | -0.0001621723 | 0.1098536 | 0 | 0 | 0
7117 | 289690.5 | 2011-01-13 20:16 | 1068.482 | 7 | 35 | -1.099793 | 3.486844 | 21.59027 | 21.30673 | 87.94364 | 75.37979 | -0.0001945972 | 0.1098536 | 0 | 0 | 0
7118 | 289720.6 | 2011-01-13 20:17 | 1098.497 | 7 | 35 | -1.099793 | 3.480844 | 21.59027 | 21.3159 | 87.94364 | 75.41173 | -0.0001297474 | 0.1098536 | 0 | 0 | 0
7119 | 289750.6 | 2011-01-13 20:17 | 1128.512 | 7 | 35 | -1.099793 | 3.474682 | 21.59027 | 21.32507 | 87.94364 | 75.44361 | -0.0001621723 | 0.1098536 | 0 | 0 | 0
7120 | 289780.6 | 2011-01-13 20:18 | 1158.527 | 7 | 35 | -1.099613 | 3.468358 | 21.59027 | 21.33424 | 87.94364 | 75.47544 | -0.0001621723 | 0.1098536 | 0 | 0 | 0
7121 | 289810.6 | 2011-01-13 20:18 | 1188.542 | 7 | 35 | -1.099793 | 3.462195 | 21.59027 | 21.34341 | 87.94364 | 75.50721 | -0.0001297474 | 0.1098536 | 0 | 0 | 0
7122 | 289840.6 | 2011-01-13 20:19 | 1218.558 | 7 | 35 | -1.099613 | 3.455547 | 21.59027 | 21.35257 | 87.94364 | 75.53893 | -0.0001621723 | 0.1098536 | 0 | 0 | 0
7123 | 289870.6 | 2011-01-13 20:19 | 1248.573 | 7 | 35 | -1.099974 | 3.44906 | 21.59027 | 21.36174 | 87.94364 | 75.57058 | -0.0001621723 | 0.1098536 | 0 | 0 | 0
7124 | 289900.6 | 2011-01-13 20:20 | 1278.588 | 7 | 35 | -1.099613 | 3.442412 | 21.59027 | 21.37091 | 87.94364 | 75.60218 | -0.0001945972 | 0.1098536 | 0 | 0 | 0
7125 | 289930.7 | 2011-01-13 20:20 | 1308.603 | 7 | 35 | -1.099432 | 3.435601 | 21.59027 | 21.38008 | 87.94364 | 75.63371 | -0.0001621723 | 0.1098536 | 0 | 0 | 0
7126 | 289960.7 | 2011-01-13 20:21 | 1338.618 | 7 | 35 | -1.099613 | 3.428142 | 21.59027 | 21.38925 | 87.94364 | 75.66517 | -0.0001621723 | 0.1098536 | 0 | 0 | 0
7127 | 289990.7 | 2011-01-13 20:21 | 1368.633 | 7 | 35 | -1.099613 | 3.420358 | 21.59027 | 21.39842 | 87.94364 | 75.69657 | -0.0001945972 | 0.1098536 | 0 | 0 | 0
7128 | 290020.7 | 2011-01-13 20:22 | 1398.648 | 7 | 35 | -1.099793 | 3.411925 | 21.59027 | 21.40759 | 87.94364 | 75.72789 | -0.0002594471 | 0.1098536 | 0 | 0 | 0
7129 | 290050.7 | 2011-01-13 20:22 | 1428.663 | 7 | 35 | -1.099793 | 3.403331 | 21.59027 | 21.41676 | 87.94364 | 75.75913 | -0.0001945972 | 0.1098536 | 0 | 0 | 0
7130 | 290080.7 | 2011-01-13 20:23 | 1458.681 | 7 | 35 | -1.099613 | 3.394088 | 21.59027 | 21.42592 | 87.94364 | 75.7903 | -0.0002594471 | 0.1098536 | 0 | 0 | 0
7131 | 290110.7 | 2011-01-13 20:23 | 1488.694 | 7 | 35 | -1.099793 | 3.384034 | 21.59027 | 21.43509 | 87.94364 | 75.82137 | -0.0002594471 | 0.1098536 | 0 | 0 | 0
7132 | 290140.8 | 2011-01-13 20:24 | 1518.709 | 7 | 35 | -1.099793 | 3.373007 | 21.59027 | 21.44426 | 87.94364 | 75.85234 | -0.0003242969 | 0.1098536 | 0 | 0 | 0
7133 | 290170.8 | 2011-01-13 20:24 | 1548.724 | 7 | 35 | -1.099793 | 3.361169 | 21.59027 | 21.45343 | 87.94364 | 75.88322 | -0.0003242969 | 0.1098536 | 0 | 0 | 0
7134 | 290200.8 | 2011-01-13 20:25 | 1578.739 | 7 | 35 | -1.099793 | 3.347547 | 21.59027 | 21.4626 | 87.94364 | 75.91397 | -0.0003891468 | 0.1098536 | 0 | 0 | 0
7135 | 290230.8 | 2011-01-13 20:25 | 1608.754 | 7 | 35 | -1.099613 | 3.332466 | 21.59027 | 21.47177 | 87.94364 | 75.9446 | -0.0003891945 | 0.1098536 | 0 | 0 | 0
7136 | 290260.8 | 2011-01-13 20:26 | 1638.769 | 7 | 35 | -1.099613 | 3.314628 | 21.59027 | 21.48094 | 87.94364 | 75.97507 | -0.0005188942 | 0.1098536 | 0 | 0 | 0
7137 | 290290.8 | 2011-01-13 20:26 | 1668.784 | 7 | 35 | -1.099793 | 3.293385 | 21.59027 | 21.4901 | 87.94364 | 76.00537 | -0.0006162167 | 0.1098536 | 0 | 0 | 0
7138 | 290320.9 | 2011-01-13 20:27 | 1698.799 | 7 | 35 | -1.099613 | 3.267439 | 21.59027 | 21.49927 | 87.94364 | 76.03545 | -0.0007783413 | 0.1098536 | 0 | 0 | 0
7139 | 290350.9 | 2011-01-13 20:27 | 1728.815 | 7 | 35 | -1.099793 | 3.234845 | 21.59027 | 21.50844 | 87.94364 | 76.06527 | -0.0009405613 | 0.1098536 | 0 | 0 | 0
7140 | 290380.9 | 2011-01-13 20:28 | 1758.83 | 7 | 35 | -1.099613 | 3.192196 | 21.59027 | 21.51761 | 87.94364 | 76.09474 | -0.001297283 | 0.1098536 | 0 | 0 | 0
7141 | 290410.9 | 2011-01-13 20:28 | 1788.845 | 7 | 35 | -1.099613 | 3.134953 | 21.59027 | 21.52678 | 87.94364 | 76.12376 | -0.001751328 | 0.1098536 | 0 | 0 | 0
7142 | 290440.9 | 2011-01-13 20:29 | 1818.86 | 7 | 35 | -1.099793 | 3.054359 | 21.59027 | 21.53595 | 87.94364 | 76.15216 | -0.002562189 | 0.1098536 | 0 | 0 | 0
7143 | 290470.9 | 2011-01-13 20:29 | 1848.875 | 7 | 35 | -1.099432 | 2.935819 | 21.59027 | 21.54512 | 87.94364 | 76.17966 | -0.003729725 | 0.1098536 | 0 | 0 | 0
7144 | 290500.9 | 2011-01-13 20:30 | 1878.89 | 7 | 35 | -1.099793 | 2.764576 | 21.59027 | 21.55429 | 87.94364 | 76.20583 | -0.005091858 | 0.1098536 | 0 | 0 | 0
7145 | 290510.8 | 2011-01-13 20:30 | 1888.781 | 7 | 35 | -1.099793 | 2.699873 | 21.59027 | 21.55731 | 87.94364 | 76.21408 | -0.00531888 | 0.1098536 | 0 | 0 | 0
7146 | 290570.9 | 2011-01-13 20:31 | 60.01459 | 8 | 35 | 0 | 3.648033 | 21.59027 | 21.55731 | 87.94364 | 76.21408 | 0.001167584 | 0.1098536 | 0 | 0 | 0
7147 | 290571.1 | 2011-01-13 20:31 | 0.1875122 | 9 | 35 | 0.001044434 | 3.648357 | 21.59027 | 21.55731 | 87.94364 | 76.21408 | 0 | 0.1097541 | 0 | 0 | 0
7148 | 290575.9 | 2011-01-13 20:31 | 5.015427 | 9 | 35 | 0.001767125 | 3.65533 | 21.59027 | 21.55731 | 87.94365 | 76.21408 | 0.001005411 | 0.1097541 | 0 | 0 | 0
7149 | 290605.9 | 2011-01-13 20:31 | 30.01516 | 1 | 36 | 0 | 3.682573 | 21.59027 | 21.55731 | 87.94365 | 76.21408 | 0.0005837918 | 0.1097541 | 0 | 0 | 0
7150 | 290635.9 | 2011-01-13 20:32 | 60.03023 | 1 | 36 | 0 | 3.6996 | 21.59027 | 21.55731 | 87.94365 | 76.21408 | 0.0003891945 | 0.1097541 | 0 | 0 | 0
7151 | 290666 | 2011-01-13 20:32 | 90.04535 | 1 | 36 | 0 | 3.711438 | 21.59027 | 21.55731 | 87.94365 | 76.21408 | 0.0003242969 | 0.1097541 | 0 | 0 | 0
7152 | 290695.9 | 2011-01-13 20:33 | 120.0135 | 1 | 36 | 0 | 3.720357 | 21.59027 | 21.55731 | 87.94365 | 76.21408 | 0.0002270222 | 0.1097541 | 0 | 0 | 0
7153 | 290725.9 | 2011-01-13 20:33 | 30.0152 | 2 | 36 | 0.5499276 | 3.832248 | 21.59486 | 21.55731 | 87.96114 | 76.21408 | 0.0006810665 | 0.1097541 | 0 | 0 | 0
7154 | 290756 | 2011-01-13 20:34 | 60.03032 | 2 | 36 | 0.5499276 | 3.850735 | 21.59944 | 21.55731 | 87.97876 | 76.21408 | 0.0004216194 | 0.1097541 | 0 | 0 | 0
7155 | 290786 | 2011-01-13 20:34 | 90.04544 | 2 | 36 | 0.5497469 | 3.863546 | 21.60403 | 21.55731 | 87.99645 | 76.21408 | 0.000291872 | 0.1097541 | 0 | 0 | 0
7156 | 290816 | 2011-01-13 20:35 | 120.0605 | 2 | 36 | 0.5499276 | 3.874086 | 21.60861 | 21.55731 | 88.01419 | 76.21408 | 0.0002594471 | 0.1097541 | 0 | 0 | 0
7157 | 290846 | 2011-01-13 20:35 | 150.0757 | 2 | 36 | 0.5501083 | 3.883167 | 21.6132 | 21.55731 | 88.03197 | 76.21408 | 0.0002594471 | 0.1097541 | 0 | 0 | 0
7158 | 290876 | 2011-01-13 20:36 | 180.0908 | 2 | 36 | 0.5499276 | 3.891275 | 21.61778 | 21.55731 | 88.04979 | 76.21408 | 0.0002270222 | 0.1097541 | 0 | 0 | 0
7159 | 290906 | 2011-01-13 20:36 | 210.1059 | 2 | 36 | 0.5502889 | 3.898897 | 21.62237 | 21.55731 | 88.06765 | 76.21408 | 0.0002270222 | 0.1097541 | 0 | 0 | 0
7160 | 290936 | 2011-01-13 20:37 | 240.1211 | 2 | 36 | 0.5499276 | 3.905545 | 21.62695 | 21.55731 | 88.08555 | 76.21408 | 0.0001945496 | 0.1097541 | 0 | 0 | 0
7161 | 290966.1 | 2011-01-13 20:37 | 270.1361 | 2 | 36 | 0.5499276 | 3.91187 | 21.63154 | 21.55731 | 88.10347 | 76.21408 | 0.0001297474 | 0.1097541 | 0 | 0 | 0
7162 | 290996.1 | 2011-01-13 20:38 | 300.1515 | 2 | 36 | 0.5501083 | 3.918194 | 21.63612 | 21.55731 | 88.12142 | 76.21408 | 0.0001621723 | 0.1097541 | 0 | 0 | 0
7163 | 291026.1 | 2011-01-13 20:38 | 330.1664 | 2 | 36 | 0.5499276 | 3.92387 | 21.64071 | 21.55731 | 88.1394 | 76.21408 | 0.0001621723 | 0.1097541 | 0 | 0 | 0
7164 | 291056.1 | 2011-01-13 20:39 | 360.1815 | 2 | 36 | 0.5499276 | 3.929383 | 21.64529 | 21.55731 | 88.1574 | 76.21408 | 0.0001621246 | 0.1097541 | 0 | 0 | 0
7165 | 291086.1 | 2011-01-13 20:39 | 390.1967 | 2 | 36 | 0.5499276 | 3.934572 | 21.64988 | 21.55731 | 88.17543 | 76.21408 | 9.727478e-05 | 0.1097541 | 0 | 0 | 0
7166 | 291116.1 | 2011-01-13 20:40 | 420.2118 | 2 | 36 | 0.5499276 | 3.939762 | 21.65446 | 21.55731 | 88.19348 | 76.21408 | 0.0001621723 | 0.1097541 | 0 | 0 | 0
7167 | 291146.1 | 2011-01-13 20:40 | 450.2268 | 2 | 36 | 0.5499276 | 3.944464 | 21.65905 | 21.55731 | 88.21156 | 76.21408 | 0.0001621723 | 0.1097541 | 0 | 0 | 0
7168 | 291176.2 | 2011-01-13 20:41 | 480.242 | 2 | 36 | 0.5499276 | 3.949005 | 21.66363 | 21.55731 | 88.22965 | 76.21408 | 0.0001297474 | 0.1097541 | 0 | 0 | 0
7169 | 291206.2 | 2011-01-13 20:41 | 510.2571 | 2 | 36 | 0.5497469 | 3.953221 | 21.66822 | 21.55731 | 88.24777 | 76.21408 | 9.727478e-05 | 0.1097541 | 0 | 0 | 0
7170 | 291236.2 | 2011-01-13 20:42 | 540.2722 | 2 | 36 | 0.5499276 | 3.957437 | 21.6728 | 21.55731 | 88.26591 | 76.21408 | 9.727478e-05 | 0.1097541 | 0 | 0 | 0
7171 | 291266.2 | 2011-01-13 20:42 | 570.2874 | 2 | 36 | 0.5499276 | 3.961329 | 21.67739 | 21.55731 | 88.28406 | 76.21408 | 6.484985e-05 | 0.1097541 | 0 | 0 | 0
7172 | 291296.2 | 2011-01-13 20:43 | 600.3025 | 2 | 36 | 0.5499276 | 3.965221 | 21.68197 | 21.55731 | 88.30224 | 76.21408 | 6.489754e-05 | 0.1097541 | 0 | 0 | 0
7173 | 291326.2 | 2011-01-13 20:43 | 630.3176 | 2 | 36 | 0.5499276 | 3.969113 | 21.68656 | 21.55731 | 88.32043 | 76.21408 | 9.727478e-05 | 0.1097541 | 0 | 0 | 0
7174 | 291356.3 | 2011-01-13 20:44 | 660.3351 | 2 | 36 | 0.5499276 | 3.972681 | 21.69114 | 21.55731 | 88.33863 | 76.21408 | 9.732247e-05 | 0.1097541 | 0 | 0 | 0
7175 | 291386.3 | 2011-01-13 20:44 | 690.3478 | 2 | 36 | 0.5501083 | 3.97641 | 21.69573 | 21.55731 | 88.35685 | 76.21408 | 0.0001296997 | 0.1097541 | 0 | 0 | 0
7176 | 291416.3 | 2011-01-13 20:45 | 720.363 | 2 | 36 | 0.5497469 | 3.979816 | 21.70031 | 21.55731 | 88.37509 | 76.21408 | 9.732247e-05 | 0.1097541 | 0 | 0 | 0
7177 | 291446.3 | 2011-01-13 20:45 | 750.3781 | 2 | 36 | 0.5499276 | 3.983221 | 21.7049 | 21.55731 | 88.39334 | 76.21408 | 9.732247e-05 | 0.1097541 | 0 | 0 | 0
7178 | 291476.3 | 2011-01-13 20:46 | 780.3935 | 2 | 36 | 0.5499276 | 3.986464 | 21.70948 | 21.55731 | 88.41161 | 76.21408 | 6.484985e-05 | 0.1097541 | 0 | 0 | 0
7179 | 291506.3 | 2011-01-13 20:46 | 810.4083 | 2 | 36 | 0.5501083 | 3.990032 | 21.71407 | 21.55731 | 88.4299 | 76.21408 | 6.484985e-05 | 0.1097541 | 0 | 0 | 0
7180 | 291536.3 | 2011-01-13 20:47 | 840.4235 | 2 | 36 | 0.5499276 | 3.993275 | 21.71865 | 21.55731 | 88.4482 | 76.21408 | 3.247261e-05 | 0.1097541 | 0 | 0 | 0
7181 | 291566.4 | 2011-01-13 20:47 | 870.4385 | 2 | 36 | 0.5499276 | 3.996518 | 21.72324 | 21.55731 | 88.46652 | 76.21408 | 9.732247e-05 | 0.1097541 | 0 | 0 | 0
7182 | 291596.4 | 2011-01-13 20:48 | 900.4537 | 2 | 36 | 0.5501083 | 3.999762 | 21.72782 | 21.55731 | 88.48485 | 76.21408 | 9.732247e-05 | 0.1097541 | 0 | 0 | 0
7183 | 291626.4 | 2011-01-13 20:48 | 930.4688 | 2 | 36 | 0.5499276 | 4.002842 | 21.73241 | 21.55731 | 88.5032 | 76.21408 | 9.727478e-05 | 0.1097541 | 0 | 0 | 0
7184 | 291656.4 | 2011-01-13 20:49 | 960.4839 | 2 | 36 | 0.5499276 | 4.005762 | 21.73699 | 21.55731 | 88.52156 | 76.21408 | 6.484985e-05 | 0.1097541 | 0 | 0 | 0
7185 | 291686.4 | 2011-01-13 20:49 | 990.499 | 2 | 36 | 0.5497469 | 4.008842 | 21.74158 | 21.55731 | 88.53993 | 76.21408 | 6.484985e-05 | 0.1097541 | 0 | 0 | 0
7186 | 291716.4 | 2011-01-13 20:50 | 1020.514 | 2 | 36 | 0.5499276 | 4.011924 | 21.74616 | 21.55731 | 88.55832 | 76.21408 | 3.242493e-05 | 0.1097541 | 0 | 0 | 0
7187 | 291746.5 | 2011-01-13 20:50 | 1050.529 | 2 | 36 | 0.5497469 | 4.015005 | 21.75075 | 21.55731 | 88.57672 | 76.21408 | 3.242493e-05 | 0.1097541 | 0 | 0 | 0
7188 | 291776.5 | 2011-01-13 20:51 | 1080.544 | 2 | 36 | 0.5499276 | 4.018086 | 21.75533 | 21.55731 | 88.59514 | 76.21408 | 6.484985e-05 | 0.1097541 | 0 | 0 | 0
7189 | 291806.5 | 2011-01-13 20:51 | 1110.559 | 2 | 36 | 0.5501083 | 4.021005 | 21.75992 | 21.55731 | 88.61357 | 76.21408 | 6.484985e-05 | 0.1097541 | 0 | 0 | 0
7190 | 291836.5 | 2011-01-13 20:52 | 1140.575 | 2 | 36 | 0.5499276 | 4.024086 | 21.7645 | 21.55731 | 88.63202 | 76.21408 | 6.494522e-05 | 0.1097541 | 0 | 0 | 0
7191 | 291866.5 | 2011-01-13 20:52 | 1170.59 | 2 | 36 | 0.5501083 | 4.027329 | 21.76909 | 21.55731 | 88.65048 | 76.21408 | 0.0001296997 | 0.1097541 | 0 | 0 | 0
7192 | 291896.5 | 2011-01-13 20:53 | 1200.605 | 2 | 36 | 0.5499276 | 4.030086 | 21.77368 | 21.55731 | 88.66895 | 76.21408 | 9.727478e-05 | 0.1097541 | 0 | 0 | 0
7193 | 291926.5 | 2011-01-13 20:53 | 1230.62 | 2 | 36 | 0.5501083 | 4.033167 | 21.77826 | 21.55731 | 88.68743 | 76.21408 | 0.0001296997 | 0.1097541 | 0 | 0 | 0
7194 | 291956.6 | 2011-01-13 20:54 | 1260.635 | 2 | 36 | 0.5501083 | 4.036086 | 21.78285 | 21.55731 | 88.70593 | 76.21408 | 9.727478e-05 | 0.1097541 | 0 | 0 | 0
7195 | 291986.6 | 2011-01-13 20:54 | 1290.65 | 2 | 36 | 0.5501083 | 4.039005 | 21.78743 | 21.55731 | 88.72444 | 76.21408 | 9.737015e-05 | 0.1097541 | 0 | 0 | 0
7196 | 292016.6 | 2011-01-13 20:55 | 1320.665 | 2 | 36 | 0.5499276 | 4.041924 | 21.79202 | 21.55731 | 88.74297 | 76.21408 | 9.727478e-05 | 0.1097541 | 0 | 0 | 0
7197 | 292046.6 | 2011-01-13 20:55 | 1350.68 | 2 | 36 | 0.5501083 | 4.045005 | 21.7966 | 21.55731 | 88.76151 | 76.21408 | 9.737015e-05 | 0.1097541 | 0 | 0 | 0
7198 | 292076.6 | 2011-01-13 20:56 | 1380.696 | 2 | 36 | 0.5499276 | 4.047761 | 21.80119 | 21.55731 | 88.78006 | 76.21408 | 6.484985e-05 | 0.1097541 | 0 | 0 | 0
7199 | 292106.6 | 2011-01-13 20:56 | 1410.711 | 2 | 36 | 0.5497469 | 4.050842 | 21.80577 | 21.55731 | 88.79863 | 76.21408 | 9.727478e-05 | 0.1097541 | 0 | 0 | 0
7200 | 292136.6 | 2011-01-13 20:57 | 1440.726 | 2 | 36 | 0.5499276 | 4.053761 | 21.81036 | 21.55731 | 88.81721 | 76.21408 | 6.484985e-05 | 0.1097541 | 0 | 0 | 0
7201 | 292166.7 | 2011-01-13 20:57 | 1470.741 | 2 | 36 | 0.5501083 | 4.056842 | 21.81494 | 21.55731 | 88.83581 | 76.21408 | 9.727478e-05 | 0.1097541 | 0 | 0 | 0
7202 | 292196.7 | 2011-01-13 20:58 | 1500.756 | 2 | 36 | 0.5499276 | 4.059924 | 21.81953 | 21.55731 | 88.85441 | 76.21408 | 6.484985e-05 | 0.1097541 | 0 | 0 | 0
7203 | 292226.7 | 2011-01-13 20:58 | 1530.771 | 2 | 36 | 0.5499276 | 4.063004 | 21.82411 | 21.55731 | 88.87304 | 76.21408 | 0.0001296997 | 0.1097541 | 0 | 0 | 0
7204 | 292256.7 | 2011-01-13 20:59 | 1560.786 | 2 | 36 | 0.5501083 | 4.066086 | 21.8287 | 21.55731 | 88.89167 | 76.21408 | 0.0001297951 | 0.1097541 | 0 | 0 | 0
7205 | 292286.7 | 2011-01-13 20:59 | 1590.801 | 2 | 36 | 0.5501083 | 4.069005 | 21.83328 | 21.55731 | 88.91032 | 76.21408 | 6.484985e-05 | 0.1097541 | 0 | 0 | 0
7206 | 292316.7 | 2011-01-13 21:00 | 1620.817 | 2 | 36 | 0.5501083 | 4.071923 | 21.83787 | 21.55731 | 88.92899 | 76.21408 | 3.242493e-05 | 0.1097541 | 0 | 0 | 0
7207 | 292346.8 | 2011-01-13 21:00 | 1650.832 | 2 | 36 | 0.5501083 | 4.075167 | 21.84245 | 21.55731 | 88.94766 | 76.21408 | 9.727478e-05 | 0.1097541 | 0 | 0 | 0
7208 | 292376.8 | 2011-01-13 21:01 | 1680.847 | 2 | 36 | 0.5501083 | 4.078248 | 21.84704 | 21.55731 | 88.96636 | 76.21408 | 6.494522e-05 | 0.1097541 | 0 | 0 | 0
7209 | 292406.8 | 2011-01-13 21:01 | 1710.862 | 2 | 36 | 0.5499276 | 4.081491 | 21.85162 | 21.55731 | 88.98506 | 76.21408 | 9.727478e-05 | 0.1097541 | 0 | 0 | 0
7210 | 292436.8 | 2011-01-13 21:02 | 1740.877 | 2 | 36 | 0.5497469 | 4.08441 | 21.85621 | 21.55731 | 89.00378 | 76.21408 | 9.727478e-05 | 0.1097541 | 0 | 0 | 0
7211 | 292466.8 | 2011-01-13 21:02 | 1770.893 | 2 | 36 | 0.5499276 | 4.087653 | 21.86079 | 21.55731 | 89.02252 | 76.21408 | 9.727478e-05 | 0.1097541 | 0 | 0 | 0
7212 | 292496.8 | 2011-01-13 21:03 | 1800.907 | 2 | 36 | 0.5499276 | 4.090897 | 21.86538 | 21.55731 | 89.04127 | 76.21408 | 6.494522e-05 | 0.1097541 | 0 | 0 | 0
7213 | 292526.8 | 2011-01-13 21:03 | 1830.922 | 2 | 36 | 0.5499276 | 4.093977 | 21.86996 | 21.55731 | 89.06003 | 76.21408 | 9.727478e-05 | 0.1097541 | 0 | 0 | 0
7214 | 292556.9 | 2011-01-13 21:04 | 1860.937 | 2 | 36 | 0.5495663 | 4.097059 | 21.87455 | 21.55731 | 89.07881 | 76.21408 | 6.494522e-05 | 0.1097541 | 0 | 0 | 0
7215 | 292586.9 | 2011-01-13 21:04 | 1890.953 | 2 | 36 | 0.5499276 | 4.100464 | 21.87913 | 21.55731 | 89.09761 | 76.21408 | 9.727478e-05 | 0.1097541 | 0 | 0 | 0
7216 | 292616.9 | 2011-01-13 21:05 | 1920.968 | 2 | 36 | 0.5499276 | 4.103869 | 21.88372 | 21.55731 | 89.11641 | 76.21408 | 0.0001297951 | 0.1097541 | 0 | 0 | 0
7217 | 292646.9 | 2011-01-13 21:05 | 1950.983 | 2 | 36 | 0.5499276 | 4.10695 | 21.8883 | 21.55731 | 89.13524 | 76.21408 | 6.484985e-05 | 0.1097541 | 0 | 0 | 0
7218 | 292676.9 | 2011-01-13 21:06 | 1980.998 | 2 | 36 | 0.5501083 | 4.110518 | 21.89289 | 21.55731 | 89.15408 | 76.21408 | 9.727478e-05 | 0.1097541 | 0 | 0 | 0
7219 | 292706.9 | 2011-01-13 21:06 | 2011.013 | 2 | 36 | 0.5499276 | 4.113924 | 21.89747 | 21.55731 | 89.17293 | 76.21408 | 9.737015e-05 | 0.1097541 | 0 | 0 | 0
7220 | 292736.9 | 2011-01-13 21:07 | 2041.028 | 2 | 36 | 0.5497469 | 4.117004 | 21.90206 | 21.55731 | 89.1918 | 76.21408 | 6.484985e-05 | 0.1097541 | 0 | 0 | 0
7221 | 292767 | 2011-01-13 21:07 | 2071.043 | 2 | 36 | 0.5497469 | 4.12041 | 21.90664 | 21.55731 | 89.21069 | 76.21408 | 3.242493e-05 | 0.1097541 | 0 | 0 | 0
7222 | 292797 | 2011-01-13 21:08 | 2101.058 | 2 | 36 | 0.5499276 | 4.123977 | 21.91123 | 21.55731 | 89.22959 | 76.21408 | 6.484985e-05 | 0.1097541 | 0 | 0 | 0
7223 | 292827 | 2011-01-13 21:08 | 2131.074 | 2 | 36 | 0.5499276 | 4.127383 | 21.91581 | 21.55731 | 89.2485 | 76.21408 | 6.484985e-05 | 0.1097541 | 0 | 0 | 0
7224 | 292857 | 2011-01-13 21:09 | 2161.089 | 2 | 36 | 0.5497469 | 4.130788 | 21.9204 | 21.55731 | 89.26743 | 76.21408 | 9.737015e-05 | 0.1097541 | 0 | 0 | 0
7225 | 292887 | 2011-01-13 21:09 | 2191.104 | 2 | 36 | 0.5499276 | 4.134356 | 21.92498 | 21.55731 | 89.28638 | 76.21408 | 9.727478e-05 | 0.1097541 | 0 | 0 | 0
7226 | 292917 | 2011-01-13 21:10 | 2221.119 | 2 | 36 | 0.5501083 | 4.137923 | 21.92957 | 21.55731 | 89.30534 | 76.21408 | 6.484985e-05 | 0.1097541 | 0 | 0 | 0
7227 | 292947.1 | 2011-01-13 21:10 | 2251.134 | 2 | 36 | 0.5501083 | 4.141491 | 21.93415 | 21.55731 | 89.32433 | 76.21408 | 9.727478e-05 | 0.1097541 | 0 | 0 | 0
7228 | 292977.1 | 2011-01-13 21:11 | 2281.149 | 2 | 36 | 0.5501083 | 4.145059 | 21.93874 | 21.55731 | 89.34332 | 76.21408 | 9.737015e-05 | 0.1097541 | 0 | 0 | 0
7229 | 293007.1 | 2011-01-13 21:11 | 2311.164 | 2 | 36 | 0.5501083 | 4.148788 | 21.94332 | 21.55731 | 89.36234 | 76.21408 | 0.0001296997 | 0.1097541 | 0 | 0 | 0
7230 | 293037.1 | 2011-01-13 21:12 | 2341.179 | 2 | 36 | 0.5499276 | 4.152356 | 21.94791 | 21.55731 | 89.38137 | 76.21408 | 9.727478e-05 | 0.1097541 | 0 | 0 | 0
7231 | 293067.1 | 2011-01-13 21:12 | 2371.195 | 2 | 36 | 0.5501083 | 4.156085 | 21.95249 | 21.55731 | 89.40042 | 76.21408 | 0.0001296997 | 0.1097541 | 0 | 0 | 0
7232 | 293097.1 | 2011-01-13 21:13 | 2401.21 | 2 | 36 | 0.5499276 | 4.159653 | 21.95708 | 21.55731 | 89.41948 | 76.21408 | 6.494522e-05 | 0.1097541 | 0 | 0 | 0
7233 | 293127.1 | 2011-01-13 21:13 | 2431.225 | 2 | 36 | 0.5499276 | 4.163383 | 21.96167 | 21.55731 | 89.43856 | 76.21408 | 9.727478e-05 | 0.1097541 | 0 | 0 | 0
7234 | 293157.2 | 2011-01-13 21:14 | 2461.24 | 2 | 36 | 0.5499276 | 4.167112 | 21.96625 | 21.55731 | 89.45766 | 76.21408 | 9.727478e-05 | 0.1097541 | 0 | 0 | 0
7235 | 293187.2 | 2011-01-13 21:14 | 2491.255 | 2 | 36 | 0.5501083 | 4.170842 | 21.97084 | 21.55731 | 89.47678 | 76.21408 | 9.727478e-05 | 0.1097541 | 0 | 0 | 0
7236 | 293217.2 | 2011-01-13 21:15 | 2521.27 | 2 | 36 | 0.5499276 | 4.174734 | 21.97542 | 21.55731 | 89.49591 | 76.21408 | 0.0001297951 | 0.1097541 | 0 | 0 | 0
7237 | 293247.2 | 2011-01-13 21:15 | 2551.285 | 2 | 36 | 0.5497469 | 4.178464 | 21.98001 | 21.55731 | 89.51506 | 76.21408 | 9.737015e-05 | 0.1097541 | 0 | 0 | 0
7238 | 293277.2 | 2011-01-13 21:16 | 2581.303 | 2 | 36 | 0.5497469 | 4.182193 | 21.98459 | 21.55731 | 89.53423 | 76.21408 | 9.727478e-05 | 0.1097541 | 0 | 0 | 0
7239 | 293307.2 | 2011-01-13 21:16 | 2611.315 | 2 | 36 | 0.5499276 | 4.186247 | 21.98918 | 21.55731 | 89.55341 | 76.21408 | 0.0001621246 | 0.1097541 | 0 | 0 | 0
7240 | 293337.3 | 2011-01-13 21:17 | 2641.331 | 2 | 36 | 0.5499276 | 4.189977 | 21.99376 | 21.55731 | 89.57262 | 76.21408 | 9.727478e-05 | 0.1097541 | 0 | 0 | 0
7241 | 293367.3 | 2011-01-13 21:17 | 2671.346 | 2 | 36 | 0.5501083 | 4.194031 | 21.99835 | 21.55731 | 89.59184 | 76.21408 | 0.0001296997 | 0.1097541 | 0 | 0 | 0
7242 | 293397.3 | 2011-01-13 21:18 | 2701.361 | 2 | 36 | 0.5501083 | 4.197923 | 22.00293 | 21.55731 | 89.61108 | 76.21408 | 9.727478e-05 | 0.1097541 | 0 | 0 | 0
7243 | 293411.3 | 2011-01-13 21:18 | 2715.407 | 2 | 36 | 0.5501083 | 4.200031 | 22.00508 | 21.55731 | 89.62009 | 76.21408 | 0.00016222 | 0.1097541 | 0 | 0 | 0
7244 | 293441.3 | 2011-01-13 21:19 | 30.01527 | 3 | 36 | 0 | 4.096086 | 22.00508 | 21.55731 | 89.62009 | 76.21408 | -0.0004864693 | 0.1097541 | 0 | 0 | 0
7245 | 293471.4 | 2011-01-13 21:19 | 60.03027 | 3 | 36 | 0 | 4.083275 | 22.00508 | 21.55731 | 89.62009 | 76.21408 | -0.0002594948 | 0.1097541 | 0 | 0 | 0
7246 | 293501.4 | 2011-01-13 21:20 | 90.04567 | 3 | 36 | 0 | 4.075491 | 22.00508 | 21.55731 | 89.62009 | 76.21408 | -0.00016222 | 0.1097541 | 0 | 0 | 0
7247 | 293531.3 | 2011-01-13 21:20 | 120.0136 | 3 | 36 | 0 | 4.07014 | 22.00508 | 21.55731 | 89.62009 | 76.21408 | -0.0001296997 | 0.1097541 | 0 | 0 | 0
7248 | 293531.4 | 2011-01-13 21:20 | 2.726796015e-06 | 4 | 36 | 1.010462 | 4.200031 | 22.00508 | 21.55731 | 89.62009 | 76.21408 | 0 | 0.1097541 | 0 | 0 | 0
7249 | 293531.8 | 2011-01-13 21:20 | 0.4687291 | 4 | 36 | 0.9602349 | 4.200031 | 22.0052 | 21.55731 | 89.62062 | 76.21408 | 0 | 0.1097541 | 0 | 0 | 0
7250 | 293533.6 | 2011-01-13 21:20 | 2.249968 | 4 | 36 | 0.9101886 | 4.200031 | 22.00567 | 21.55731 | 89.62256 | 76.21408 | 0 | 0.1097541 | 0 | 0 | 0
7251 | 293536.5 | 2011-01-13 21:20 | 5.171935 | 4 | 36 | 0.8599617 | 4.200031 | 22.00638 | 21.55731 | 89.62557 | 76.21408 | 0 | 0.1097541 | 0 | 0 | 0
7252 | 293540.6 | 2011-01-13 21:20 | 9.265494 | 4 | 36 | 0.809554 | 4.200031 | 22.00733 | 21.55731 | 89.62955 | 76.21408 | 3.242493e-05 | 0.1097541 | 0 | 0 | 0
7253 | 293546.1 | 2011-01-13 21:20 | 14.70288 | 4 | 36 | 0.7595077 | 4.200031 | 22.00851 | 21.55731 | 89.63452 | 76.21408 | 0 | 0.1097541 | 0 | 0 | 0
7254 | 293553.2 | 2011-01-13 21:21 | 21.87502 | 4 | 36 | 0.7094615 | 4.200031 | 22.00998 | 21.55731 | 89.64066 | 76.21408 | 0 | 0.1097541 | 0 | 0 | 0
7255 | 293562.8 | 2011-01-13 21:21 | 31.46821 | 4 | 36 | 0.6594151 | 4.200031 | 22.0118 | 21.55731 | 89.64831 | 76.21408 | 0 | 0.1097541 | 0 | 0 | 0
7256 | 293576.4 | 2011-01-13 21:21 | 45.01486 | 4 | 36 | 0.6091882 | 4.199869 | 22.01418 | 21.55731 | 89.65831 | 76.21408 | -6.484985e-05 | 0.1097541 | 0 | 0 | 0
7257 | 293597.2 | 2011-01-13 21:21 | 65.87465 | 4 | 36 | 0.5591419 | 4.199707 | 22.01755 | 21.55731 | 89.67248 | 76.21408 | -3.242493e-05 | 0.1097541 | 0 | 0 | 0
7258 | 293634.3 | 2011-01-13 21:22 | 102.9359 | 4 | 36 | 0.5090956 | 4.200031 | 22.02302 | 21.55731 | 89.69546 | 76.21408 | 3.242493e-05 | 0.1097541 | 0 | 0 | 0
7259 | 293705 | 2011-01-13 21:23 | 173.6848 | 4 | 36 | 0.4590493 | 4.199869 | 22.03249 | 21.55731 | 89.73522 | 76.21408 | -3.242493e-05 | 0.1097541 | 0 | 0 | 0
7260 | 293814 | 2011-01-13 21:25 | 282.6359 | 4 | 36 | 0.409003 | 4.200031 | 22.04559 | 21.55731 | 89.79025 | 76.21408 | 3.242493e-05 | 0.1097541 | 0 | 0 | 0
7261 | 293952.3 | 2011-01-13 21:27 | 420.9774 | 4 | 36 | 0.3589567 | 4.199869 | 22.06033 | 21.55731 | 89.85215 | 76.21408 | 0 | 0.1097541 | 0 | 0 | 0
7262 | 294119.7 | 2011-01-13 21:30 | 588.3963 | 4 | 36 | 0.3089104 | 4.199707 | 22.07584 | 21.55731 | 89.91729 | 76.21408 | -6.484985e-05 | 0.1097541 | 0 | 0 | 0
7263 | 294323.3 | 2011-01-13 21:33 | 791.9242 | 4 | 36 | 0.2588641 | 4.200031 | 22.09185 | 21.55731 | 89.98454 | 76.21408 | 3.242493e-05 | 0.1097541 | 0 | 0 | 0
7264 | 294574.6 | 2011-01-13 21:38 | 1043.279 | 4 | 36 | 0.2088179 | 4.199869 | 22.10813 | 21.55731 | 90.05289 | 76.21408 | 0 | 0.1097541 | 0 | 0 | 0
7265 | 294908 | 2011-01-13 21:43 | 1376.665 | 4 | 36 | 0.1587716 | 4.199869 | 22.12506 | 21.55731 | 90.12401 | 76.21408 | 0 | 0.1097541 | 0 | 0 | 0
7266 | 295389.5 | 2011-01-13 21:51 | 1858.109 | 4 | 36 | 0.1085446 | 4.199707 | 22.14275 | 21.55731 | 90.19828 | 76.21408 | -3.242493e-05 | 0.1097541 | 0 | 0 | 0
7267 | 296267.4 | 2011-01-13 22:06 | 2736.016 | 4 | 36 | 0.0584983 | 4.199869 | 22.16242 | 21.55731 | 90.28093 | 76.21408 | 0 | 0.1097541 | 0 | 0 | 0
7268 | 296518.9 | 2011-01-13 22:10 | 2987.512 | 4 | 36 | 0.04982602 | 4.199707 | 22.16621 | 21.55731 | 90.29682 | 76.21408 | -3.242493e-05 | 0.1097541 | 0 | 0 | 0
7269 | 296548.9 | 2011-01-13 22:11 | 30.01537 | 5 | 36 | 0 | 4.189977 | 22.16621 | 21.55731 | 90.29682 | 76.21408 | -6.484985e-05 | 0.1097541 | 0 | 0 | 0
7270 | 296578.9 | 2011-01-13 22:11 | 60.01494 | 5 | 36 | 0 | 4.188518 | 22.16621 | 21.55731 | 90.29682 | 76.21408 | -3.242493e-05 | 0.1097541 | 0 | 0 | 0
7271 | 296579.1 | 2011-01-13 22:11 | 0.1874095 | 6 | 36 | -0.003291706 | 4.189167 | 22.16621 | 21.55731 | 90.29682 | 76.21408 | 0 | 0.1099533 | 0 | 0 | 0
7272 | 296583.9 | 2011-01-13 22:11 | 5.015429 | 6 | 36 | 0.001767125 | 4.18868 | 22.16621 | 21.55731 | 90.29683 | 76.21408 | -3.252029e-05 | 0.1099533 | 0 | 0 | 0
7273 | 296601.3 | 2011-01-13 22:11 | 17.45271 | 7 | 36 | -1.099793 | 3.988572 | 22.16621 | 21.56264 | 90.29683 | 76.23545 | -0.001686478 | 0.1099533 | 0 | 0 | 0
7274 | 296631.4 | 2011-01-13 22:12 | 47.4678 | 7 | 36 | -1.099613 | 3.937167 | 22.16621 | 21.57181 | 90.29683 | 76.27178 | -0.001200008 | 0.1099533 | 0 | 0 | 0
7275 | 296661.4 | 2011-01-13 22:12 | 77.48294 | 7 | 36 | -1.099793 | 3.892573 | 22.16621 | 21.58097 | 90.29683 | 76.30767 | -0.001135111 | 0.1099533 | 0 | 0 | 0
7276 | 296691.4 | 2011-01-13 22:13 | 107.4982 | 7 | 36 | -1.099613 | 3.854465 | 22.16621 | 21.59014 | 90.29683 | 76.34318 | -0.0009405613 | 0.1099533 | 0 | 0 | 0
7277 | 296721.4 | 2011-01-13 22:13 | 137.5133 | 7 | 36 | -1.099613 | 3.82333 | 22.16621 | 21.59931 | 90.29683 | 76.37837 | -0.0007459164 | 0.1099533 | 0 | 0 | 0
7278 | 296751.4 | 2011-01-13 22:14 | 167.5283 | 7 | 36 | -1.099432 | 3.797384 | 22.16621 | 21.60848 | 90.29683 | 76.4133 | -0.0006162167 | 0.1099533 | 0 | 0 | 0
7279 | 296781.4 | 2011-01-13 22:14 | 197.5434 | 7 | 36 | -1.099793 | 3.775005 | 22.16621 | 21.61765 | 90.29683 | 76.44801 | -0.0005837918 | 0.1099533 | 0 | 0 | 0
7280 | 296811.4 | 2011-01-13 22:15 | 227.5585 | 7 | 36 | -1.099793 | 3.75587 | 22.16621 | 21.62682 | 90.29683 | 76.48254 | -0.0004864693 | 0.1099533 | 0 | 0 | 0
7281 | 296841.5 | 2011-01-13 22:15 | 257.5737 | 7 | 36 | -1.099793 | 3.738357 | 22.16621 | 21.63599 | 90.29683 | 76.51689 | -0.0004540443 | 0.1099533 | 0 | 0 | 0
7282 | 296871.5 | 2011-01-13 22:16 | 287.5888 | 7 | 36 | -1.099613 | 3.722789 | 22.16621 | 21.64515 | 90.29683 | 76.5511 | -0.0004216194 | 0.1099533 | 0 | 0 | 0
7283 | 296901.5 | 2011-01-13 22:16 | 317.6039 | 7 | 36 | -1.099613 | 3.708195 | 22.16621 | 21.65432 | 90.29683 | 76.58516 | -0.0003567696 | 0.1099533 | 0 | 0 | 0
7284 | 296931.5 | 2011-01-13 22:17 | 347.619 | 7 | 36 | -1.099793 | 3.694411 | 22.16621 | 21.66349 | 90.29683 | 76.6191 | -0.0003891945 | 0.1099533 | 0 | 0 | 0
7285 | 296961.5 | 2011-01-13 22:17 | 377.6341 | 7 | 36 | -1.099793 | 3.6816 | 22.16621 | 21.67266 | 90.29683 | 76.65291 | -0.0003242969 | 0.1099533 | 0 | 0 | 0
7286 | 296991.5 | 2011-01-13 22:18 | 407.6492 | 7 | 36 | -1.099793 | 3.669114 | 22.16621 | 21.68183 | 90.29683 | 76.68661 | -0.0003242969 | 0.1099533 | 0 | 0 | 0
7287 | 297021.5 | 2011-01-13 22:18 | 437.6644 | 7 | 36 | -1.099613 | 3.657276 | 22.16621 | 21.691 | 90.29683 | 76.7202 | -0.0003243446 | 0.1099533 | 0 | 0 | 0
7288 | 297051.6 | 2011-01-13 22:19 | 467.6817 | 7 | 36 | -1.099793 | 3.646087 | 22.16621 | 21.70017 | 90.29683 | 76.75368 | -0.0002594471 | 0.1099533 | 0 | 0 | 0
7289 | 297081.6 | 2011-01-13 22:19 | 497.6946 | 7 | 36 | -1.099613 | 3.634898 | 22.16621 | 21.70933 | 90.29683 | 76.78705 | -0.0003243446 | 0.1099533 | 0 | 0 | 0
7290 | 297111.6 | 2011-01-13 22:20 | 527.7097 | 7 | 36 | -1.099793 | 3.624357 | 22.16621 | 21.7185 | 90.29683 | 76.82033 | -0.0002594471 | 0.1099533 | 0 | 0 | 0
7291 | 297141.6 | 2011-01-13 22:20 | 557.7248 | 7 | 36 | -1.099613 | 3.614141 | 22.16621 | 21.72767 | 90.29683 | 76.85352 | -0.0002594471 | 0.1099533 | 0 | 0 | 0
7292 | 297171.6 | 2011-01-13 22:21 | 587.7405 | 7 | 36 | -1.099613 | 3.604411 | 22.16621 | 21.73684 | 90.29683 | 76.88661 | -0.0002270222 | 0.1099533 | 0 | 0 | 0
7293 | 297201.6 | 2011-01-13 22:21 | 617.755 | 7 | 36 | -1.099613 | 3.594519 | 22.16621 | 21.74601 | 90.29683 | 76.91961 | -0.0002594948 | 0.1099533 | 0 | 0 | 0
7294 | 297231.7 | 2011-01-13 22:22 | 647.7702 | 7 | 36 | -1.099613 | 3.585276 | 22.16621 | 21.75518 | 90.29683 | 76.95252 | -0.0002594948 | 0.1099533 | 0 | 0 | 0
7295 | 297261.7 | 2011-01-13 22:22 | 677.7853 | 7 | 36 | -1.099793 | 3.576357 | 22.16621 | 21.76435 | 90.29683 | 76.98535 | -0.0002270222 | 0.1099533 | 0 | 0 | 0
7296 | 297291.7 | 2011-01-13 22:23 | 707.8005 | 7 | 36 | -1.099613 | 3.567763 | 22.16621 | 21.77351 | 90.29683 | 77.0181 | -0.0002270222 | 0.1099533 | 0 | 0 | 0
7297 | 297321.7 | 2011-01-13 22:23 | 737.8155 | 7 | 36 | -1.099613 | 3.55933 | 22.16621 | 21.78268 | 90.29683 | 77.05078 | -0.0002270222 | 0.1099533 | 0 | 0 | 0
7298 | 297351.7 | 2011-01-13 22:24 | 767.8306 | 7 | 36 | -1.099613 | 3.551384 | 22.16621 | 21.79185 | 90.29683 | 77.08337 | -0.0001945972 | 0.1099533 | 0 | 0 | 0
7299 | 297381.7 | 2011-01-13 22:24 | 797.8459 | 7 | 36 | -1.099793 | 3.543276 | 22.16621 | 21.80102 | 90.29683 | 77.1159 | -0.0001945972 | 0.1099533 | 0 | 0 | 0
7300 | 297411.7 | 2011-01-13 22:25 | 827.8609 | 7 | 36 | -1.099432 | 3.535817 | 22.16621 | 21.81019 | 90.29683 | 77.14835 | -0.0002270222 | 0.1099533 | 0 | 0 | 0
7301 | 297441.8 | 2011-01-13 22:25 | 857.876 | 7 | 36 | -1.099613 | 3.52852 | 22.16621 | 21.81936 | 90.29683 | 77.18073 | -0.0001945972 | 0.1099533 | 0 | 0 | 0
7302 | 297471.8 | 2011-01-13 22:26 | 887.891 | 7 | 36 | -1.099613 | 3.521384 | 22.16621 | 21.82853 | 90.29683 | 77.21305 | -0.0001621723 | 0.1099533 | 0 | 0 | 0
7303 | 297501.8 | 2011-01-13 22:26 | 917.9062 | 7 | 36 | -1.099613 | 3.514411 | 22.16621 | 21.83769 | 90.29683 | 77.24531 | -0.0001945972 | 0.1099533 | 0 | 0 | 0
7304 | 297531.8 | 2011-01-13 22:27 | 947.9216 | 7 | 36 | -1.099613 | 3.507601 | 22.16621 | 21.84686 | 90.29683 | 77.2775 | -0.0002270222 | 0.1099533 | 0 | 0 | 0
7305 | 297561.8 | 2011-01-13 22:27 | 977.9364 | 7 | 36 | -1.099793 | 3.500952 | 22.16621 | 21.85603 | 90.29683 | 77.30963 | -0.0001945972 | 0.1099533 | 0 | 0 | 0
7306 | 297591.8 | 2011-01-13 22:28 | 1007.952 | 7 | 36 | -1.099613 | 3.494628 | 22.16621 | 21.8652 | 90.29683 | 77.3417 | -0.0001621246 | 0.1099533 | 0 | 0 | 0
7307 | 297621.9 | 2011-01-13 22:28 | 1037.967 | 7 | 36 | -1.099793 | 3.488466 | 22.16621 | 21.87437 | 90.29683 | 77.37371 | -0.0001621246 | 0.1099533 | 0 | 0 | 0
7308 | 297651.9 | 2011-01-13 22:29 | 1067.982 | 7 | 36 | -1.099793 | 3.482141 | 22.16621 | 21.88354 | 90.29683 | 77.40567 | -0.0001945496 | 0.1099533 | 0 | 0 | 0
7309 | 297681.9 | 2011-01-13 22:29 | 1097.997 | 7 | 36 | -1.099613 | 3.476141 | 22.16621 | 21.89271 | 90.29683 | 77.43757 | -0.0001296997 | 0.1099533 | 0 | 0 | 0
7310 | 297711.9 | 2011-01-13 22:30 | 1128.012 | 7 | 36 | -1.099793 | 3.469493 | 22.16621 | 21.90188 | 90.29683 | 77.46941 | -0.0001945972 | 0.1099533 | 0 | 0 | 0
7311 | 297741.9 | 2011-01-13 22:30 | 1158.027 | 7 | 36 | -1.099613 | 3.463168 | 22.16621 | 21.91104 | 90.29683 | 77.50119 | -0.0001621723 | 0.1099533 | 0 | 0 | 0
7312 | 297771.9 | 2011-01-13 22:31 | 1188.042 | 7 | 36 | -1.099613 | 3.456682 | 22.16621 | 21.92021 | 90.29683 | 77.53291 | -0.0001945972 | 0.1099533 | 0 | 0 | 0
7313 | 297801.9 | 2011-01-13 22:31 | 1218.057 | 7 | 36 | -1.099432 | 3.450358 | 22.16621 | 21.92938 | 90.29683 | 77.56458 | -0.0001945972 | 0.1099533 | 0 | 0 | 0
7314 | 297832 | 2011-01-13 22:32 | 1248.072 | 7 | 36 | -1.099793 | 3.443547 | 22.16621 | 21.93855 | 90.29683 | 77.59618 | -0.0001945496 | 0.1099533 | 0 | 0 | 0
7315 | 297862 | 2011-01-13 22:32 | 1278.088 | 7 | 36 | -1.099793 | 3.436412 | 22.16621 | 21.94772 | 90.29683 | 77.62772 | -0.0001945972 | 0.1099533 | 0 | 0 | 0
7316 | 297892 | 2011-01-13 22:33 | 1308.103 | 7 | 36 | -1.099613 | 3.429277 | 22.16621 | 21.95689 | 90.29683 | 77.6592 | -0.0001945972 | 0.1099533 | 0 | 0 | 0
7317 | 297922 | 2011-01-13 22:33 | 1338.118 | 7 | 36 | -1.099793 | 3.421493 | 22.16621 | 21.96606 | 90.29683 | 77.69061 | -0.0001621723 | 0.1099533 | 0 | 0 | 0
7318 | 297952 | 2011-01-13 22:34 | 1368.133 | 7 | 36 | -1.099793 | 3.413385 | 22.16621 | 21.97523 | 90.29683 | 77.72194 | -0.0002270222 | 0.1099533 | 0 | 0 | 0
7319 | 297982 | 2011-01-13 22:34 | 1398.148 | 7 | 36 | -1.099613 | 3.404953 | 22.16621 | 21.9844 | 90.29683 | 77.7532 | -0.0002270222 | 0.1099533 | 0 | 0 | 0
7320 | 298012 | 2011-01-13 22:35 | 1428.163 | 7 | 36 | -1.099793 | 3.395709 | 22.16621 | 21.99356 | 90.29683 | 77.78438 | -0.0002594471 | 0.1099533 | 0 | 0 | 0
7321 | 298042.1 | 2011-01-13 22:35 | 1458.178 | 7 | 36 | -1.099613 | 3.386142 | 22.16621 | 22.00273 | 90.29683 | 77.81547 | -0.000291872 | 0.1099533 | 0 | 0 | 0
7322 | 298072.1 | 2011-01-13 22:36 | 1488.194 | 7 | 36 | -1.099613 | 3.375601 | 22.16621 | 22.0119 | 90.29683 | 77.84647 | -0.0002919197 | 0.1099533 | 0 | 0 | 0
7323 | 298102.1 | 2011-01-13 22:36 | 1518.209 | 7 | 36 | -1.099793 | 3.363925 | 22.16621 | 22.02107 | 90.29683 | 77.87737 | -0.0003243446 | 0.1099533 | 0 | 0 | 0
7324 | 298132.1 | 2011-01-13 22:37 | 1548.224 | 7 | 36 | -1.099793 | 3.350953 | 22.16621 | 22.03024 | 90.29683 | 77.90816 | -0.0003891945 | 0.1099533 | 0 | 0 | 0
7325 | 298162.1 | 2011-01-13 22:37 | 1578.241 | 7 | 36 | -1.099613 | 3.336196 | 22.16621 | 22.03941 | 90.29683 | 77.93882 | -0.0004216194 | 0.1099533 | 0 | 0 | 0
7326 | 298192.1 | 2011-01-13 22:38 | 1608.254 | 7 | 36 | -1.099793 | 3.319493 | 22.16621 | 22.04858 | 90.29683 | 77.96933 | -0.0005188942 | 0.1099533 | 0 | 0 | 0
7327 | 298222.2 | 2011-01-13 22:38 | 1638.269 | 7 | 36 | -1.099613 | 3.299872 | 22.16621 | 22.05775 | 90.29683 | 77.99968 | -0.0005513191 | 0.1099533 | 0 | 0 | 0
7328 | 298252.2 | 2011-01-13 22:39 | 1668.284 | 7 | 36 | -1.099613 | 3.276358 | 22.16621 | 22.06691 | 90.29683 | 78.02983 | -0.0007135391 | 0.1099533 | 0 | 0 | 0
7329 | 298282.2 | 2011-01-13 22:39 | 1698.299 | 7 | 36 | -1.099613 | 3.247007 | 22.16621 | 22.07608 | 90.29683 | 78.05974 | -0.0008756638 | 0.1099533 | 0 | 0 | 0
7330 | 298312.2 | 2011-01-13 22:40 | 1728.314 | 7 | 36 | -1.099613 | 3.209548 | 22.16621 | 22.08525 | 90.29683 | 78.08935 | -0.001135159 | 0.1099533 | 0 | 0 | 0
7331 | 298342.2 | 2011-01-13 22:40 | 1758.33 | 7 | 36 | -1.099432 | 3.159926 | 22.16621 | 22.09442 | 90.29683 | 78.11856 | -0.001524305 | 0.1099533 | 0 | 0 | 0
7332 | 298372.2 | 2011-01-13 22:41 | 1788.345 | 7 | 36 | -1.099613 | 3.091656 | 22.16621 | 22.10359 | 90.29683 | 78.14723 | -0.002140522 | 0.1099533 | 0 | 0 | 0
7333 | 298402.2 | 2011-01-13 22:41 | 1818.36 | 7 | 36 | -1.099613 | 2.993224 | 22.16621 | 22.11276 | 90.29683 | 78.17516 | -0.003113508 | 0.1099533 | 0 | 0 | 0
7334 | 298432.3 | 2011-01-13 22:42 | 1848.375 | 7 | 36 | -1.099613 | 2.846792 | 22.16621 | 22.12193 | 90.29683 | 78.20197 | -0.004508114 | 0.1099533 | 0 | 0 | 0
7335 | 298455.6 | 2011-01-13 22:42 | 1871.703 | 7 | 36 | -1.099613 | 2.699873 | 22.16621 | 22.12905 | 90.29683 | 78.22175 | -0.00525403 | 0.1099533 | 0 | 0 | 0
7336 | 298515.6 | 2011-01-13 22:43 | 60.01431 | 8 | 36 | 0 | 3.651438 | 22.16621 | 22.12905 | 90.29683 | 78.22175 | 0.001200008 | 0.1099533 | 0 | 0 | 0
7337 | 298515.8 | 2011-01-13 22:43 | 0.1875122 | 9 | 36 | 0.0008637619 | 3.6516 | 22.16621 | 22.12905 | 90.29683 | 78.22175 | 0 | 0.1098536 | 0 | 0 | 0
7338 | 298520.6 | 2011-01-13 22:43 | 5.00012 | 9 | 36 | 0.001767125 | 3.658573 | 22.16621 | 22.12905 | 90.29684 | 78.22175 | 0.001005411 | 0.1098536 | 0 | 0 | 0
7339 | 298550.6 | 2011-01-13 22:44 | 30.01508 | 1 | 37 | 0 | 3.685654 | 22.16621 | 22.12905 | 90.29684 | 78.22175 | 0.0005513668 | 0.1098536 | 0 | 0 | 0
7340 | 298580.6 | 2011-01-13 22:44 | 60.03041 | 1 | 37 | 0 | 3.702519 | 22.16621 | 22.12905 | 90.29684 | 78.22175 | 0.0003891945 | 0.1098536 | 0 | 0 | 0
7341 | 298610.6 | 2011-01-13 22:45 | 90.04531 | 1 | 37 | 0 | 3.714195 | 22.16621 | 22.12905 | 90.29684 | 78.22175 | 0.000291872 | 0.1098536 | 0 | 0 | 0
7342 | 298640.6 | 2011-01-13 22:45 | 120.0136 | 1 | 37 | 0 | 3.722789 | 22.16621 | 22.12905 | 90.29684 | 78.22175 | 0.0001945972 | 0.1098536 | 0 | 0 | 0
7343 | 298670.6 | 2011-01-13 22:46 | 30.01758 | 2 | 37 | 0.5499276 | 3.834519 | 22.1708 | 22.12905 | 90.31435 | 78.22175 | 0.0006486416 | 0.1098536 | 0 | 0 | 0
7344 | 298700.6 | 2011-01-13 22:46 | 60.03024 | 2 | 37 | 0.5499276 | 3.853167 | 22.17538 | 22.12905 | 90.33198 | 78.22175 | 0.0004216194 | 0.1098536 | 0 | 0 | 0
7345 | 298730.6 | 2011-01-13 22:47 | 90.04533 | 2 | 37 | 0.5497469 | 3.865978 | 22.17997 | 22.12905 | 90.34968 | 78.22175 | 0.0002594948 | 0.1098536 | 0 | 0 | 0
7346 | 298760.6 | 2011-01-13 22:47 | 120.0605 | 2 | 37 | 0.5499276 | 3.876519 | 22.18455 | 22.12905 | 90.36742 | 78.22175 | 0.0002919197 | 0.1098536 | 0 | 0 | 0
7347 | 298790.7 | 2011-01-13 22:48 | 150.0756 | 2 | 37 | 0.5499276 | 3.8856 | 22.18914 | 22.12905 | 90.38522 | 78.22175 | 0.0002594471 | 0.1098536 | 0 | 0 | 0
7348 | 298820.7 | 2011-01-13 22:48 | 180.0907 | 2 | 37 | 0.5497469 | 3.893708 | 22.19372 | 22.12905 | 90.40305 | 78.22175 | 0.0002270222 | 0.1098536 | 0 | 0 | 0
7349 | 298850.7 | 2011-01-13 22:49 | 210.1058 | 2 | 37 | 0.5497469 | 3.901005 | 22.19831 | 22.12905 | 90.42092 | 78.22175 | 0.0001621723 | 0.1098536 | 0 | 0 | 0
7350 | 298880.7 | 2011-01-13 22:49 | 240.121 | 2 | 37 | 0.5501083 | 3.90814 | 22.20289 | 22.12905 | 90.43882 | 78.22175 | 0.0002594471 | 0.1098536 | 0 | 0 | 0
7351 | 298910.7 | 2011-01-13 22:50 | 270.1361 | 2 | 37 | 0.5499276 | 3.914464 | 22.20748 | 22.12905 | 90.45675 | 78.22175 | 0.0001621723 | 0.1098536 | 0 | 0 | 0
7352 | 298940.7 | 2011-01-13 22:50 | 300.1512 | 2 | 37 | 0.5499276 | 3.920465 | 22.21206 | 22.12905 | 90.47471 | 78.22175 | 0.0001621723 | 0.1098536 | 0 | 0 | 0
7353 | 298970.8 | 2011-01-13 22:51 | 330.1662 | 2 | 37 | 0.5497469 | 3.926302 | 22.21665 | 22.12905 | 90.4927 | 78.22175 | 0.0001621246 | 0.1098536 | 0 | 0 | 0
7354 | 299000.8 | 2011-01-13 22:51 | 360.1814 | 2 | 37 | 0.5497469 | 3.931816 | 22.22123 | 22.12905 | 90.51072 | 78.22175 | 0.0001297474 | 0.1098536 | 0 | 0 | 0
7355 | 299030.8 | 2011-01-13 22:52 | 390.1964 | 2 | 37 | 0.5499276 | 3.937005 | 22.22582 | 22.12905 | 90.52876 | 78.22175 | 0.0001297474 | 0.1098536 | 0 | 0 | 0
7356 | 299060.8 | 2011-01-13 22:52 | 420.2117 | 2 | 37 | 0.5501083 | 3.942032 | 22.2304 | 22.12905 | 90.54682 | 78.22175 | 0.0001296997 | 0.1098536 | 0 | 0 | 0
7357 | 299090.8 | 2011-01-13 22:53 | 450.2269 | 2 | 37 | 0.5499276 | 3.946735 | 22.23499 | 22.12905 | 90.56491 | 78.22175 | 9.732247e-05 | 0.1098536 | 0 | 0 | 0
7358 | 299120.8 | 2011-01-13 22:53 | 480.242 | 2 | 37 | 0.5499276 | 3.951437 | 22.23957 | 22.12905 | 90.58301 | 78.22175 | 0.0001296997 | 0.1098536 | 0 | 0 | 0
7359 | 299150.8 | 2011-01-13 22:54 | 510.257 | 2 | 37 | 0.5497469 | 3.955653 | 22.24416 | 22.12905 | 90.60114 | 78.22175 | 9.727478e-05 | 0.1098536 | 0 | 0 | 0
7360 | 299180.9 | 2011-01-13 22:54 | 540.2721 | 2 | 37 | 0.5497469 | 3.95987 | 22.24874 | 22.12905 | 90.61929 | 78.22175 | 6.489754e-05 | 0.1098536 | 0 | 0 | 0
7361 | 299210.9 | 2011-01-13 22:55 | 570.2872 | 2 | 37 | 0.5499276 | 3.964086 | 22.25333 | 22.12905 | 90.63746 | 78.22175 | 0.0001297474 | 0.1098536 | 0 | 0 | 0
7362 | 299240.9 | 2011-01-13 22:55 | 600.3024 | 2 | 37 | 0.5499276 | 3.967816 | 22.25791 | 22.12905 | 90.65564 | 78.22175 | 9.727478e-05 | 0.1098536 | 0 | 0 | 0
7363 | 299270.9 | 2011-01-13 22:56 | 630.3175 | 2 | 37 | 0.5497469 | 3.971545 | 22.2625 | 22.12905 | 90.67384 | 78.22175 | 6.489754e-05 | 0.1098536 | 0 | 0 | 0
7364 | 299300.9 | 2011-01-13 22:56 | 660.3326 | 2 | 37 | 0.5499276 | 3.975275 | 22.26708 | 22.12905 | 90.69206 | 78.22175 | 6.484985e-05 | 0.1098536 | 0 | 0 | 0
7365 | 299330.9 | 2011-01-13 22:57 | 690.3477 | 2 | 37 | 0.5497469 | 3.978843 | 22.27167 | 22.12905 | 90.7103 | 78.22175 | 9.732247e-05 | 0.1098536 | 0 | 0 | 0
7366 | 299360.9 | 2011-01-13 22:57 | 720.3629 | 2 | 37 | 0.5499276 | 3.98241 | 22.27625 | 22.12905 | 90.72855 | 78.22175 | 6.484985e-05 | 0.1098536 | 0 | 0 | 0
7367 | 299391 | 2011-01-13 22:58 | 750.3781 | 2 | 37 | 0.5499276 | 3.985978 | 22.28084 | 22.12905 | 90.74682 | 78.22175 | 0.0001945972 | 0.1098536 | 0 | 0 | 0
7368 | 299421 | 2011-01-13 22:58 | 780.3931 | 2 | 37 | 0.5497469 | 3.989383 | 22.28542 | 22.12905 | 90.7651 | 78.22175 | 9.732247e-05 | 0.1098536 | 0 | 0 | 0
7369 | 299451 | 2011-01-13 22:59 | 810.4082 | 2 | 37 | 0.5499276 | 3.992626 | 22.29001 | 22.12905 | 90.7834 | 78.22175 | 9.732247e-05 | 0.1098536 | 0 | 0 | 0
7370 | 299481 | 2011-01-13 22:59 | 840.4257 | 2 | 37 | 0.5499276 | 3.99587 | 22.29459 | 22.12905 | 90.80172 | 78.22175 | 6.484985e-05 | 0.1098536 | 0 | 0 | 0
7371 | 299511 | 2011-01-13 23:00 | 870.4386 | 2 | 37 | 0.5499276 | 3.999275 | 22.29918 | 22.12905 | 90.82005 | 78.22175 | 6.484985e-05 | 0.1098536 | 0 | 0 | 0
7372 | 299541 | 2011-01-13 23:00 | 900.4535 | 2 | 37 | 0.5501083 | 4.00268 | 22.30376 | 22.12905 | 90.83839 | 78.22175 | 0.0001296997 | 0.1098536 | 0 | 0 | 0
7373 | 299571.1 | 2011-01-13 23:01 | 930.4688 | 2 | 37 | 0.5499276 | 4.005599 | 22.30835 | 22.12905 | 90.85675 | 78.22175 | 9.737015e-05 | 0.1098536 | 0 | 0 | 0
7374 | 299601.1 | 2011-01-13 23:01 | 960.484 | 2 | 37 | 0.5501083 | 4.00868 | 22.31293 | 22.12905 | 90.87512 | 78.22175 | 9.727478e-05 | 0.1098536 | 0 | 0 | 0
7375 | 299631.1 | 2011-01-13 23:02 | 990.499 | 2 | 37 | 0.5499276 | 4.011924 | 22.31752 | 22.12905 | 90.89351 | 78.22175 | 9.737015e-05 | 0.1098536 | 0 | 0 | 0
7376 | 299661.1 | 2011-01-13 23:02 | 1020.514 | 2 | 37 | 0.5499276 | 4.015005 | 22.3221 | 22.12905 | 90.91191 | 78.22175 | 9.727478e-05 | 0.1098536 | 0 | 0 | 0
7377 | 299691.1 | 2011-01-13 23:03 | 1050.529 | 2 | 37 | 0.5499276 | 4.017924 | 22.32669 | 22.12905 | 90.93033 | 78.22175 | 6.494522e-05 | 0.1098536 | 0 | 0 | 0
7378 | 299721.1 | 2011-01-13 23:03 | 1080.544 | 2 | 37 | 0.5501083 | 4.021167 | 22.33127 | 22.12905 | 90.94876 | 78.22175 | 9.727478e-05 | 0.1098536 | 0 | 0 | 0
7379 | 299751.1 | 2011-01-13 23:04 | 1110.559 | 2 | 37 | 0.5497469 | 4.023923 | 22.33586 | 22.12905 | 90.9672 | 78.22175 | 3.242493e-05 | 0.1098536 | 0 | 0 | 0
7380 | 299781.2 | 2011-01-13 23:04 | 1140.574 | 2 | 37 | 0.5499276 | 4.027167 | 22.34044 | 22.12905 | 90.98566 | 78.22175 | 9.727478e-05 | 0.1098536 | 0 | 0 | 0
7381 | 299811.2 | 2011-01-13 23:05 | 1170.59 | 2 | 37 | 0.5497469 | 4.030086 | 22.34503 | 22.12905 | 91.00413 | 78.22175 | 3.242493e-05 | 0.1098536 | 0 | 0 | 0
7382 | 299841.2 | 2011-01-13 23:05 | 1200.605 | 2 | 37 | 0.5499276 | 4.033167 | 22.34962 | 22.12905 | 91.02262 | 78.22175 | 9.727478e-05 | 0.1098536 | 0 | 0 | 0
7383 | 299871.2 | 2011-01-13 23:06 | 1230.62 | 2 | 37 | 0.5495663 | 4.035923 | 22.3542 | 22.12905 | 91.04111 | 78.22175 | 3.242493e-05 | 0.1098536 | 0 | 0 | 0
7384 | 299901.2 | 2011-01-13 23:06 | 1260.635 | 2 | 37 | 0.5497469 | 4.039005 | 22.35879 | 22.12905 | 91.05963 | 78.22175 | 6.484985e-05 | 0.1098536 | 0 | 0 | 0
7385 | 299931.2 | 2011-01-13 23:07 | 1290.65 | 2 | 37 | 0.5499276 | 4.042086 | 22.36337 | 22.12905 | 91.07815 | 78.22175 | 6.484985e-05 | 0.1098536 | 0 | 0 | 0
7386 | 299961.3 | 2011-01-13 23:07 | 1320.666 | 2 | 37 | 0.5501083 | 4.045167 | 22.36796 | 22.12905 | 91.09669 | 78.22175 | 6.494522e-05 | 0.1098536 | 0 | 0 | 0
7387 | 299991.3 | 2011-01-13 23:08 | 1350.68 | 2 | 37 | 0.5501083 | 4.048086 | 22.37254 | 22.12905 | 91.11525 | 78.22175 | 6.484985e-05 | 0.1098536 | 0 | 0 | 0
7388 | 300021.3 | 2011-01-13 23:08 | 1380.695 | 2 | 37 | 0.5497469 | 4.051004 | 22.37713 | 22.12905 | 91.13381 | 78.22175 | 3.242493e-05 | 0.1098536 | 0 | 0 | 0
7389 | 300051.3 | 2011-01-13 23:09 | 1410.711 | 2 | 37 | 0.5499276 | 4.054086 | 22.38171 | 22.12905 | 91.1524 | 78.22175 | 6.484985e-05 | 0.1098536 | 0 | 0 | 0
7390 | 300081.3 | 2011-01-13 23:09 | 1440.726 | 2 | 37 | 0.5499276 | 4.057167 | 22.3863 | 22.12905 | 91.17099 | 78.22175 | 6.484985e-05 | 0.1098536 | 0 | 0 | 0
7391 | 300111.3 | 2011-01-13 23:10 | 1470.741 | 2 | 37 | 0.5501083 | 4.060248 | 22.39088 | 22.12905 | 91.1896 | 78.22175 | 9.727478e-05 | 0.1098536 | 0 | 0 | 0
7392 | 300141.3 | 2011-01-13 23:10 | 1500.756 | 2 | 37 | 0.5499276 | 4.063329 | 22.39547 | 22.12905 | 91.20822 | 78.22175 | 9.727478e-05 | 0.1098536 | 0 | 0 | 0
7393 | 300171.4 | 2011-01-13 23:11 | 1530.771 | 2 | 37 | 0.5497469 | 4.066248 | 22.40005 | 22.12905 | 91.22686 | 78.22175 | 6.484985e-05 | 0.1098536 | 0 | 0 | 0
7394 | 300201.4 | 2011-01-13 23:11 | 1560.786 | 2 | 37 | 0.5497469 | 4.069167 | 22.40464 | 22.12905 | 91.24551 | 78.22175 | 3.242493e-05 | 0.1098536 | 0 | 0 | 0
7395 | 300231.4 | 2011-01-13 23:12 | 1590.801 | 2 | 37 | 0.5499276 | 4.07241 | 22.40922 | 22.12905 | 91.26418 | 78.22175 | 6.484985e-05 | 0.1098536 | 0 | 0 | 0
7396 | 300261.4 | 2011-01-13 23:12 | 1620.816 | 2 | 37 | 0.5497469 | 4.075491 | 22.41381 | 22.12905 | 91.28286 | 78.22175 | 6.484985e-05 | 0.1098536 | 0 | 0 | 0
7397 | 300291.4 | 2011-01-13 23:13 | 1650.831 | 2 | 37 | 0.5501083 | 4.078572 | 22.41839 | 22.12905 | 91.30155 | 78.22175 | 6.484985e-05 | 0.1098536 | 0 | 0 | 0
7398 | 300321.4 | 2011-01-13 23:13 | 1680.847 | 2 | 37 | 0.5501083 | 4.081977 | 22.42298 | 22.12905 | 91.32026 | 78.22175 | 0.0001296997 | 0.1098536 | 0 | 0 | 0
7399 | 300351.4 | 2011-01-13 23:14 | 1710.862 | 2 | 37 | 0.5499276 | 4.085059 | 22.42756 | 22.12905 | 91.33898 | 78.22175 | 9.727478e-05 | 0.1098536 | 0 | 0 | 0
7400 | 300381.5 | 2011-01-13 23:14 | 1740.877 | 2 | 37 | 0.5499276 | 4.08814 | 22.43215 | 22.12905 | 91.35771 | 78.22175 | 6.484985e-05 | 0.1098536 | 0 | 0 | 0
7401 | 300411.5 | 2011-01-13 23:15 | 1770.892 | 2 | 37 | 0.5499276 | 4.091383 | 22.43673 | 22.12905 | 91.37647 | 78.22175 | 9.727478e-05 | 0.1098536 | 0 | 0 | 0
7402 | 300441.5 | 2011-01-13 23:15 | 1800.907 | 2 | 37 | 0.5499276 | 4.094464 | 22.44132 | 22.12905 | 91.39523 | 78.22175 | 9.727478e-05 | 0.1098536 | 0 | 0 | 0
7403 | 300471.5 | 2011-01-13 23:16 | 1830.922 | 2 | 37 | 0.5499276 | 4.097707 | 22.4459 | 22.12905 | 91.41401 | 78.22175 | 9.727478e-05 | 0.1098536 | 0 | 0 | 0
7404 | 300501.5 | 2011-01-13 23:16 | 1860.937 | 2 | 37 | 0.5499276 | 4.10095 | 22.45049 | 22.12905 | 91.43281 | 78.22175 | 9.727478e-05 | 0.1098536 | 0 | 0 | 0
7405 | 300531.5 | 2011-01-13 23:17 | 1890.953 | 2 | 37 | 0.5497469 | 4.104194 | 22.45507 | 22.12905 | 91.45162 | 78.22175 | 3.242493e-05 | 0.1098536 | 0 | 0 | 0
7406 | 300561.6 | 2011-01-13 23:17 | 1920.968 | 2 | 37 | 0.5499276 | 4.107599 | 22.45966 | 22.12905 | 91.47045 | 78.22175 | 9.737015e-05 | 0.1098536 | 0 | 0 | 0
7407 | 300591.6 | 2011-01-13 23:18 | 1950.983 | 2 | 37 | 0.5499276 | 4.110842 | 22.46424 | 22.12905 | 91.48929 | 78.22175 | 6.484985e-05 | 0.1098536 | 0 | 0 | 0
7408 | 300621.6 | 2011-01-13 23:18 | 1980.984 | 2 | 37 | 0.5499276 | 4.114248 | 22.46882 | 22.12905 | 91.50814 | 78.22175 | 9.727478e-05 | 0.1098536 | 0 | 0 | 0
7409 | 300651.6 | 2011-01-13 23:19 | 2010.997 | 2 | 37 | 0.5499276 | 4.117815 | 22.47341 | 22.12905 | 91.52701 | 78.22175 | 0.0001296997 | 0.1098536 | 0 | 0 | 0
7410 | 300681.6 | 2011-01-13 23:19 | 2041.012 | 2 | 37 | 0.5499276 | 4.121221 | 22.47799 | 22.12905 | 91.5459 | 78.22175 | 0.0001296997 | 0.1098536 | 0 | 0 | 0
7411 | 300711.6 | 2011-01-13 23:20 | 2071.028 | 2 | 37 | 0.5501083 | 4.124626 | 22.48258 | 22.12905 | 91.5648 | 78.22175 | 9.727478e-05 | 0.1098536 | 0 | 0 | 0
7412 | 300741.6 | 2011-01-13 23:20 | 2101.043 | 2 | 37 | 0.5499276 | 4.127869 | 22.48716 | 22.12905 | 91.58372 | 78.22175 | 6.484985e-05 | 0.1098536 | 0 | 0 | 0
7413 | 300771.6 | 2011-01-13 23:21 | 2131.058 | 2 | 37 | 0.5499276 | 4.131437 | 22.49175 | 22.12905 | 91.60265 | 78.22175 | 0.0001296997 | 0.1098536 | 0 | 0 | 0
7414 | 300801.7 | 2011-01-13 23:21 | 2161.073 | 2 | 37 | 0.5499276 | 4.134842 | 22.49634 | 22.12905 | 91.62161 | 78.22175 | 9.737015e-05 | 0.1098536 | 0 | 0 | 0
7415 | 300831.7 | 2011-01-13 23:22 | 2191.088 | 2 | 37 | 0.5499276 | 4.13841 | 22.50092 | 22.12905 | 91.64057 | 78.22175 | 9.727478e-05 | 0.1098536 | 0 | 0 | 0
7416 | 300861.7 | 2011-01-13 23:22 | 2221.103 | 2 | 37 | 0.5501083 | 4.142139 | 22.50551 | 22.12905 | 91.65956 | 78.22175 | 0.0001296997 | 0.1098536 | 0 | 0 | 0
7417 | 300891.7 | 2011-01-13 23:23 | 2251.118 | 2 | 37 | 0.5499276 | 4.145545 | 22.51009 | 22.12905 | 91.67856 | 78.22175 | 6.484985e-05 | 0.1098536 | 0 | 0 | 0
7418 | 300921.7 | 2011-01-13 23:23 | 2281.133 | 2 | 37 | 0.5499276 | 4.149112 | 22.51468 | 22.12905 | 91.69757 | 78.22175 | 9.727478e-05 | 0.1098536 | 0 | 0 | 0
7419 | 300951.7 | 2011-01-13 23:24 | 2311.148 | 2 | 37 | 0.5497469 | 4.152842 | 22.51926 | 22.12905 | 91.71661 | 78.22175 | 9.727478e-05 | 0.1098536 | 0 | 0 | 0
7420 | 300981.7 | 2011-01-13 23:24 | 2341.164 | 2 | 37 | 0.5501083 | 4.156572 | 22.52385 | 22.12905 | 91.73566 | 78.22175 | 9.727478e-05 | 0.1098536 | 0 | 0 | 0
7421 | 301011.8 | 2011-01-13 23:25 | 2371.179 | 2 | 37 | 0.5499276 | 4.16014 | 22.52843 | 22.12905 | 91.75472 | 78.22175 | 3.242493e-05 | 0.1098536 | 0 | 0 | 0
7422 | 301041.8 | 2011-01-13 23:25 | 2401.194 | 2 | 37 | 0.5499276 | 4.163869 | 22.53302 | 22.12905 | 91.77381 | 78.22175 | 6.494522e-05 | 0.1098536 | 0 | 0 | 0
7423 | 301071.8 | 2011-01-13 23:26 | 2431.209 | 2 | 37 | 0.5499276 | 4.167599 | 22.5376 | 22.12905 | 91.79291 | 78.22175 | 6.484985e-05 | 0.1098536 | 0 | 0 | 0
7424 | 301101.8 | 2011-01-13 23:26 | 2461.224 | 2 | 37 | 0.5499276 | 4.171491 | 22.54219 | 22.12905 | 91.81203 | 78.22175 | 9.727478e-05 | 0.1098536 | 0 | 0 | 0
7425 | 301131.8 | 2011-01-13 23:27 | 2491.239 | 2 | 37 | 0.5499276 | 4.17522 | 22.54677 | 22.12905 | 91.83116 | 78.22175 | 9.727478e-05 | 0.1098536 | 0 | 0 | 0
7426 | 301161.8 | 2011-01-13 23:27 | 2521.254 | 2 | 37 | 0.5499276 | 4.179275 | 22.55136 | 22.12905 | 91.85031 | 78.22175 | 0.0001296997 | 0.1098536 | 0 | 0 | 0
7427 | 301191.9 | 2011-01-13 23:28 | 2551.269 | 2 | 37 | 0.5499276 | 4.182842 | 22.55594 | 22.12905 | 91.86949 | 78.22175 | 6.494522e-05 | 0.1098536 | 0 | 0 | 0
7428 | 301221.9 | 2011-01-13 23:28 | 2581.284 | 2 | 37 | 0.5499276 | 4.186896 | 22.56053 | 22.12905 | 91.88867 | 78.22175 | 9.737015e-05 | 0.1098536 | 0 | 0 | 0
7429 | 301251.9 | 2011-01-13 23:29 | 2611.3 | 2 | 37 | 0.5499276 | 4.190626 | 22.56511 | 22.12905 | 91.90788 | 78.22175 | 6.484985e-05 | 0.1098536 | 0 | 0 | 0
7430 | 301281.9 | 2011-01-13 23:29 | 2641.315 | 2 | 37 | 0.5501083 | 4.19468 | 22.5697 | 22.12905 | 91.9271 | 78.22175 | 9.727478e-05 | 0.1098536 | 0 | 0 | 0
7431 | 301311.9 | 2011-01-13 23:30 | 2671.33 | 2 | 37 | 0.5499276 | 4.198572 | 22.57428 | 22.12905 | 91.94635 | 78.22175 | 9.727478e-05 | 0.1098536 | 0 | 0 | 0
7432 | 301321.5 | 2011-01-13 23:30 | 2680.877 | 2 | 37 | 0.5499276 | 4.200031 | 22.57574 | 22.12905 | 91.95247 | 78.22175 | 0.0001296997 | 0.1098536 | 0 | 0 | 0
7433 | 301351.5 | 2011-01-13 23:31 | 30.01527 | 3 | 37 | 0 | 4.096086 | 22.57574 | 22.12905 | 91.95247 | 78.22175 | -0.0004864693 | 0.1098536 | 0 | 0 | 0
7434 | 301381.5 | 2011-01-13 23:31 | 60.03017 | 3 | 37 | 0 | 4.083437 | 22.57574 | 22.12905 | 91.95247 | 78.22175 | -0.0002270699 | 0.1098536 | 0 | 0 | 0
7435 | 301411.5 | 2011-01-13 23:32 | 90.04547 | 3 | 37 | 0 | 4.075491 | 22.57574 | 22.12905 | 91.95247 | 78.22175 | -0.0001946449 | 0.1098536 | 0 | 0 | 0
7436 | 301441.5 | 2011-01-13 23:32 | 120.0134 | 3 | 37 | 0 | 4.069978 | 22.57574 | 22.12905 | 91.95247 | 78.22175 | -0.0001296997 | 0.1098536 | 0 | 0 | 0
7437 | 301441.5 | 2011-01-13 23:32 | 2.681683581e-06 | 4 | 37 | 1.010462 | 4.200031 | 22.57574 | 22.12905 | 91.95247 | 78.22175 | 0 | 0.1098536 | 0 | 0 | 0
7438 | 301442 | 2011-01-13 23:32 | 0.4687633 | 4 | 37 | 0.9600542 | 4.200031 | 22.57587 | 22.12905 | 91.953 | 78.22175 | 0 | 0.1098536 | 0 | 0 | 0
7439 | 301443.7 | 2011-01-13 23:32 | 2.250015 | 4 | 37 | 0.9098273 | 4.199869 | 22.57633 | 22.12905 | 91.95494 | 78.22175 | -3.242493e-05 | 0.1098536 | 0 | 0 | 0
7440 | 301446.7 | 2011-01-13 23:32 | 5.171872 | 4 | 37 | 0.8596003 | 4.199869 | 22.57705 | 22.12905 | 91.95795 | 78.22175 | -3.242493e-05 | 0.1098536 | 0 | 0 | 0
7441 | 301450.8 | 2011-01-13 23:32 | 9.265539 | 4 | 37 | 0.8093734 | 4.199869 | 22.57799 | 22.12905 | 91.96193 | 78.22175 | -3.242493e-05 | 0.1098536 | 0 | 0 | 0
7442 | 301456.2 | 2011-01-13 23:32 | 14.67171 | 4 | 37 | 0.7593271 | 4.199869 | 22.57917 | 22.12905 | 91.96687 | 78.22175 | 0 | 0.1098536 | 0 | 0 | 0
7443 | 301463.4 | 2011-01-13 23:32 | 21.87471 | 4 | 37 | 0.7092808 | 4.199869 | 22.58064 | 22.12905 | 91.97303 | 78.22175 | -3.242493e-05 | 0.1098536 | 0 | 0 | 0
7444 | 301473 | 2011-01-13 23:33 | 31.4683 | 4 | 37 | 0.6592345 | 4.200031 | 22.58246 | 22.12905 | 91.98068 | 78.22175 | 6.484985e-05 | 0.1098536 | 0 | 0 | 0
7445 | 301486.5 | 2011-01-13 23:33 | 45.04644 | 4 | 37 | 0.6090075 | 4.200031 | 22.58484 | 22.12905 | 91.9907 | 78.22175 | 3.242493e-05 | 0.1098536 | 0 | 0 | 0
7446 | 301507.5 | 2011-01-13 23:33 | 65.96785 | 4 | 37 | 0.5589612 | 4.199869 | 22.58823 | 22.12905 | 92.0049 | 78.22175 | 0 | 0.1098536 | 0 | 0 | 0
7447 | 301544.3 | 2011-01-13 23:34 | 102.8265 | 4 | 37 | 0.5089149 | 4.199869 | 22.59367 | 22.12905 | 92.02776 | 78.22175 | -3.242493e-05 | 0.1098536 | 0 | 0 | 0
7448 | 301615.1 | 2011-01-13 23:35 | 173.5909 | 4 | 37 | 0.4588686 | 4.199869 | 22.60313 | 22.12905 | 92.06752 | 78.22175 | 0 | 0.1098536 | 0 | 0 | 0
7449 | 301725.1 | 2011-01-13 23:37 | 283.6047 | 4 | 37 | 0.4088224 | 4.199869 | 22.61636 | 22.12905 | 92.12306 | 78.22175 | 0 | 0.1098536 | 0 | 0 | 0
7450 | 301864.6 | 2011-01-13 23:39 | 423.1335 | 4 | 37 | 0.3587761 | 4.199869 | 22.63121 | 22.12905 | 92.18543 | 78.22175 | 0 | 0.1098536 | 0 | 0 | 0
7451 | 302032 | 2011-01-13 23:42 | 590.5213 | 4 | 37 | 0.3087298 | 4.199869 | 22.6467 | 22.12905 | 92.2505 | 78.22175 | 0 | 0.1098536 | 0 | 0 | 0
7452 | 302234.2 | 2011-01-13 23:45 | 792.6743 | 4 | 37 | 0.2586835 | 4.199707 | 22.6626 | 22.12905 | 92.31728 | 78.22175 | -3.242493e-05 | 0.1098536 | 0 | 0 | 0
7453 | 302486.6 | 2011-01-13 23:50 | 1045.076 | 4 | 37 | 0.2086372 | 4.199869 | 22.67894 | 22.12905 | 92.38589 | 78.22175 | 0 | 0.1098536 | 0 | 0 | 0
7454 | 302820.7 | 2011-01-13 23:55 | 1379.258 | 4 | 37 | 0.1585909 | 4.199869 | 22.6959 | 22.12905 | 92.45712 | 78.22175 | 0 | 0.1098536 | 0 | 0 | 0
7455 | 303303.3 | 2011-01-14 00:03 | 1861.844 | 4 | 37 | 0.1085446 | 4.199707 | 22.71358 | 22.12905 | 92.5314 | 78.22175 | -3.242493e-05 | 0.1098536 | 0 | 0 | 0
7456 | 304178.6 | 2011-01-14 00:18 | 2737.11 | 4 | 37 | 0.0584983 | 4.199869 | 22.73318 | 22.12905 | 92.61369 | 78.22175 | -3.242493e-05 | 0.1098536 | 0 | 0 | 0
7457 | 304429 | 2011-01-14 00:22 | 2987.543 | 4 | 37 | 0.04982602 | 4.199707 | 22.73695 | 22.12905 | 92.62955 | 78.22175 | -3.242493e-05 | 0.1098536 | 0 | 0 | 0
7458 | 304459 | 2011-01-14 00:22 | 30.01512 | 5 | 37 | 0 | 4.190139 | 22.73695 | 22.12905 | 92.62955 | 78.22175 | 3.242493e-05 | 0.1098536 | 0 | 0 | 0
7459 | 304489 | 2011-01-14 00:23 | 60.01461 | 5 | 37 | 0 | 4.188518 | 22.73695 | 22.12905 | 92.62955 | 78.22175 | 0 | 0.1098536 | 0 | 0 | 0
7460 | 304489.2 | 2011-01-14 00:23 | 0.1877633 | 6 | 37 | 0.0008637619 | 4.188355 | 22.73695 | 22.12905 | 92.62955 | 78.22175 | 0 | 0.1104671 | 0 | 0 | 0
7461 | 304494.1 | 2011-01-14 00:23 | 5.015513 | 6 | 37 | 0.001947797 | 4.18868 | 22.73696 | 22.12905 | 92.62956 | 78.22175 | -3.252029e-05 | 0.1104671 | 0 | 0 | 0
7462 | 304511.4 | 2011-01-14 00:23 | 17.34369 | 7 | 37 | -1.099613 | 3.98841 | 22.73696 | 22.13435 | 92.62956 | 78.24298 | -0.001686478 | 0.1104671 | 0 | 0 | 0
7463 | 304541.4 | 2011-01-14 00:24 | 47.35857 | 7 | 37 | -1.099613 | 3.936843 | 22.73696 | 22.14352 | 92.62956 | 78.27931 | -0.001232433 | 0.1104671 | 0 | 0 | 0
7464 | 304571.4 | 2011-01-14 00:24 | 77.37369 | 7 | 37 | -1.099613 | 3.891762 | 22.73696 | 22.15269 | 92.62956 | 78.31519 | -0.001102734 | 0.1104671 | 0 | 0 | 0
7465 | 304601.4 | 2011-01-14 00:25 | 107.3888 | 7 | 37 | -1.099793 | 3.852843 | 22.73696 | 22.16186 | 92.62956 | 78.35069 | -0.0009729862 | 0.1104671 | 0 | 0 | 0
7466 | 304631.4 | 2011-01-14 00:25 | 137.4039 | 7 | 37 | -1.099613 | 3.821059 | 22.73696 | 22.17103 | 92.62956 | 78.38586 | -0.000778389 | 0.1104671 | 0 | 0 | 0
7467 | 304661.5 | 2011-01-14 00:26 | 167.4191 | 7 | 37 | -1.099793 | 3.794789 | 22.73696 | 22.18019 | 92.62956 | 78.42077 | -0.0006486416 | 0.1104671 | 0 | 0 | 0
7468 | 304691.5 | 2011-01-14 00:26 | 197.4342 | 7 | 37 | -1.099613 | 3.772735 | 22.73696 | 22.18936 | 92.62956 | 78.45546 | -0.0005837918 | 0.1104671 | 0 | 0 | 0
7469 | 304721.5 | 2011-01-14 00:27 | 227.4493 | 7 | 37 | -1.099613 | 3.753438 | 22.73696 | 22.19853 | 92.62956 | 78.48997 | -0.0005188942 | 0.1104671 | 0 | 0 | 0
7470 | 304751.5 | 2011-01-14 00:27 | 257.4647 | 7 | 37 | -1.099432 | 3.735924 | 22.73696 | 22.2077 | 92.62956 | 78.5243 | -0.0004864693 | 0.1104671 | 0 | 0 | 0
7471 | 304781.5 | 2011-01-14 00:28 | 287.4795 | 7 | 37 | -1.099793 | 3.720195 | 22.73696 | 22.21687 | 92.62956 | 78.55848 | -0.0003891945 | 0.1104671 | 0 | 0 | 0
7472 | 304811.5 | 2011-01-14 00:28 | 317.4946 | 7 | 37 | -1.099974 | 3.7056 | 22.73696 | 22.22604 | 92.62956 | 78.59252 | -0.0003567219 | 0.1104671 | 0 | 0 | 0
7473 | 304841.6 | 2011-01-14 00:29 | 347.5098 | 7 | 37 | -1.099793 | 3.691654 | 22.73696 | 22.23521 | 92.62956 | 78.62643 | -0.0003891945 | 0.1104671 | 0 | 0 | 0
7474 | 304871.6 | 2011-01-14 00:29 | 377.5253 | 7 | 37 | -1.099613 | 3.678681 | 22.73696 | 22.24437 | 92.62956 | 78.66022 | -0.0003243446 | 0.1104671 | 0 | 0 | 0
7475 | 304901.6 | 2011-01-14 00:30 | 407.5401 | 7 | 37 | -1.099793 | 3.666357 | 22.73696 | 22.25354 | 92.62956 | 78.69389 | -0.0003567696 | 0.1104671 | 0 | 0 | 0
7476 | 304931.6 | 2011-01-14 00:30 | 437.5551 | 7 | 37 | -1.099974 | 3.654357 | 22.73696 | 22.26271 | 92.62956 | 78.72746 | -0.0003567219 | 0.1104671 | 0 | 0 | 0
7477 | 304961.6 | 2011-01-14 00:31 | 467.5702 | 7 | 37 | -1.099613 | 3.643168 | 22.73696 | 22.27188 | 92.62956 | 78.76091 | -0.000291872 | 0.1104671 | 0 | 0 | 0
7478 | 304991.6 | 2011-01-14 00:31 | 497.5855 | 7 | 37 | -1.099793 | 3.631979 | 22.73696 | 22.28105 | 92.62956 | 78.79426 | -0.0002919197 | 0.1104671 | 0 | 0 | 0
7479 | 305021.6 | 2011-01-14 00:32 | 527.6004 | 7 | 37 | -1.099613 | 3.621438 | 22.73696 | 22.29022 | 92.62956 | 78.82751 | -0.0002594471 | 0.1104671 | 0 | 0 | 0
7480 | 305051.7 | 2011-01-14 00:32 | 557.6156 | 7 | 37 | -1.099793 | 3.611222 | 22.73696 | 22.29939 | 92.62956 | 78.86067 | -0.0002270222 | 0.1104671 | 0 | 0 | 0
7481 | 305081.7 | 2011-01-14 00:33 | 587.6307 | 7 | 37 | -1.099613 | 3.60133 | 22.73696 | 22.30856 | 92.62956 | 78.89373 | -0.0002594471 | 0.1104671 | 0 | 0 | 0
7482 | 305111.7 | 2011-01-14 00:33 | 617.6458 | 7 | 37 | -1.099613 | 3.591438 | 22.73696 | 22.31772 | 92.62956 | 78.92671 | -0.0002270222 | 0.1104671 | 0 | 0 | 0
7483 | 305141.7 | 2011-01-14 00:34 | 647.6609 | 7 | 37 | -1.099793 | 3.582195 | 22.73696 | 22.32689 | 92.62956 | 78.95959 | -0.0002594948 | 0.1104671 | 0 | 0 | 0
7484 | 305171.7 | 2011-01-14 00:34 | 677.676 | 7 | 37 | -1.099613 | 3.573601 | 22.73696 | 22.33606 | 92.62956 | 78.9924 | -0.0001621723 | 0.1104671 | 0 | 0 | 0
7485 | 305201.7 | 2011-01-14 00:35 | 707.6912 | 7 | 37 | -1.099613 | 3.564682 | 22.73696 | 22.34523 | 92.62956 | 79.02512 | -0.0002270222 | 0.1104671 | 0 | 0 | 0
7486 | 305231.8 | 2011-01-14 00:35 | 737.7063 | 7 | 37 | -1.099613 | 3.556249 | 22.73696 | 22.3544 | 92.62956 | 79.05776 | -0.0002270222 | 0.1104671 | 0 | 0 | 0
7487 | 305261.8 | 2011-01-14 00:36 | 767.7214 | 7 | 37 | -1.099613 | 3.548141 | 22.73696 | 22.36357 | 92.62956 | 79.09033 | -0.0001945972 | 0.1104671 | 0 | 0 | 0
7488 | 305291.8 | 2011-01-14 00:36 | 797.7365 | 7 | 37 | -1.099793 | 3.540195 | 22.73696 | 22.37274 | 92.62956 | 79.12283 | -0.0001945972 | 0.1104671 | 0 | 0 | 0
7489 | 305321.8 | 2011-01-14 00:37 | 827.7517 | 7 | 37 | -1.099793 | 3.532574 | 22.73696 | 22.38191 | 92.62956 | 79.15525 | -0.0001621723 | 0.1104671 | 0 | 0 | 0
7490 | 305351.8 | 2011-01-14 00:37 | 857.7668 | 7 | 37 | -1.099613 | 3.525439 | 22.73696 | 22.39107 | 92.62956 | 79.18761 | -0.0001297474 | 0.1104671 | 0 | 0 | 0
7491 | 305381.8 | 2011-01-14 00:38 | 887.7819 | 7 | 37 | -1.099793 | 3.517979 | 22.73696 | 22.40024 | 92.62956 | 79.2199 | -0.0001945972 | 0.1104671 | 0 | 0 | 0
7492 | 305411.8 | 2011-01-14 00:38 | 917.7971 | 7 | 37 | -1.099613 | 3.511168 | 22.73696 | 22.40941 | 92.62956 | 79.25212 | -0.0001621723 | 0.1104671 | 0 | 0 | 0
7493 | 305441.9 | 2011-01-14 00:39 | 947.8121 | 7 | 37 | -1.099974 | 3.504358 | 22.73696 | 22.41858 | 92.62956 | 79.28428 | -0.0002270222 | 0.1104671 | 0 | 0 | 0
7494 | 305471.9 | 2011-01-14 00:39 | 977.8275 | 7 | 37 | -1.099793 | 3.498033 | 22.73696 | 22.42775 | 92.62956 | 79.31639 | -0.0001296997 | 0.1104671 | 0 | 0 | 0
7495 | 305501.9 | 2011-01-14 00:40 | 1007.845 | 7 | 37 | -1.099613 | 3.491871 | 22.73696 | 22.43692 | 92.62956 | 79.34843 | -0.0001621723 | 0.1104671 | 0 | 0 | 0
7496 | 305531.9 | 2011-01-14 00:40 | 1037.857 | 7 | 37 | -1.099793 | 3.48506 | 22.73696 | 22.44609 | 92.62956 | 79.38041 | -0.0002270222 | 0.1104671 | 0 | 0 | 0
7497 | 305561.9 | 2011-01-14 00:41 | 1067.873 | 7 | 37 | -1.099793 | 3.478898 | 22.73696 | 22.45526 | 92.62956 | 79.41234 | -0.0001945972 | 0.1104671 | 0 | 0 | 0
7498 | 305591.9 | 2011-01-14 00:41 | 1097.888 | 7 | 37 | -1.099793 | 3.472736 | 22.73696 | 22.46443 | 92.62956 | 79.44421 | -0.0001621246 | 0.1104671 | 0 | 0 | 0
7499 | 305621.9 | 2011-01-14 00:42 | 1127.903 | 7 | 37 | -1.099793 | 3.466249 | 22.73696 | 22.47359 | 92.62956 | 79.47602 | -0.0001621723 | 0.1104671 | 0 | 0 | 0
7500 | 305652 | 2011-01-14 00:42 | 1157.918 | 7 | 37 | -1.099793 | 3.459925 | 22.73696 | 22.48276 | 92.62956 | 79.50777 | -0.0001621723 | 0.1104671 | 0 | 0 | 0
7501 | 305682 | 2011-01-14 00:43 | 1187.933 | 7 | 37 | -1.099793 | 3.453277 | 22.73696 | 22.49193 | 92.62956 | 79.53947 | -0.0001945972 | 0.1104671 | 0 | 0 | 0
7502 | 305712 | 2011-01-14 00:43 | 1217.948 | 7 | 37 | -1.099793 | 3.446628 | 22.73696 | 22.5011 | 92.62956 | 79.5711 | -0.0001945496 | 0.1104671 | 0 | 0 | 0
7503 | 305742 | 2011-01-14 00:44 | 1247.963 | 7 | 37 | -1.099793 | 3.439655 | 22.73696 | 22.51027 | 92.62956 | 79.60267 | -0.0001945972 | 0.1104671 | 0 | 0 | 0
7504 | 305772 | 2011-01-14 00:44 | 1277.978 | 7 | 37 | -1.099793 | 3.432682 | 22.73696 | 22.51944 | 92.62956 | 79.63418 | -0.0001945972 | 0.1104671 | 0 | 0 | 0
7505 | 305802 | 2011-01-14 00:45 | 1307.993 | 7 | 37 | -1.099613 | 3.425061 | 22.73696 | 22.52861 | 92.62956 | 79.66562 | -0.0002270222 | 0.1104671 | 0 | 0 | 0
7506 | 305832.1 | 2011-01-14 00:45 | 1338.009 | 7 | 37 | -1.099793 | 3.417277 | 22.73696 | 22.53778 | 92.62956 | 79.69698 | -0.0002270222 | 0.1104671 | 0 | 0 | 0
7507 | 305862.1 | 2011-01-14 00:46 | 1368.024 | 7 | 37 | -1.099793 | 3.408844 | 22.73696 | 22.54694 | 92.62956 | 79.72828 | -0.0002594948 | 0.1104671 | 0 | 0 | 0
7508 | 305892.1 | 2011-01-14 00:46 | 1398.039 | 7 | 37 | -1.099613 | 3.400412 | 22.73696 | 22.55611 | 92.62956 | 79.7595 | -0.0002270222 | 0.1104671 | 0 | 0 | 0
7509 | 305922.1 | 2011-01-14 00:47 | 1428.054 | 7 | 37 | -1.099613 | 3.390844 | 22.73696 | 22.56528 | 92.62956 | 79.79063 | -0.0002594471 | 0.1104671 | 0 | 0 | 0
7510 | 305952.1 | 2011-01-14 00:47 | 1458.069 | 7 | 37 | -1.099793 | 3.38079 | 22.73696 | 22.57445 | 92.62956 | 79.82167 | -0.0002594948 | 0.1104671 | 0 | 0 | 0
7511 | 305982.1 | 2011-01-14 00:48 | 1488.084 | 7 | 37 | -1.099613 | 3.369763 | 22.73696 | 22.58362 | 92.62956 | 79.85262 | -0.0003242969 | 0.1104671 | 0 | 0 | 0
7512 | 306012.1 | 2011-01-14 00:48 | 1518.099 | 7 | 37 | -1.099613 | 3.357601 | 22.73696 | 22.59279 | 92.62956 | 79.88346 | -0.0003567696 | 0.1104671 | 0 | 0 | 0
7513 | 306042.2 | 2011-01-14 00:49 | 1548.114 | 7 | 37 | -1.099613 | 3.34398 | 22.73696 | 22.60196 | 92.62956 | 79.91419 | -0.0003891945 | 0.1104671 | 0 | 0 | 0
7514 | 306072.2 | 2011-01-14 00:49 | 1578.13 | 7 | 37 | -1.099613 | 3.328736 | 22.73696 | 22.61113 | 92.62956 | 79.94478 | -0.0004216671 | 0.1104671 | 0 | 0 | 0
7515 | 306102.2 | 2011-01-14 00:50 | 1608.145 | 7 | 37 | -1.099613 | 3.310736 | 22.73696 | 22.6203 | 92.62956 | 79.97522 | -0.0005513668 | 0.1104671 | 0 | 0 | 0
7516 | 306132.2 | 2011-01-14 00:50 | 1638.16 | 7 | 37 | -1.099793 | 3.290142 | 22.73696 | 22.62946 | 92.62956 | 80.00549 | -0.0005837918 | 0.1104671 | 0 | 0 | 0
7517 | 306162.2 | 2011-01-14 00:51 | 1668.175 | 7 | 37 | -1.099974 | 3.264683 | 22.73696 | 22.63863 | 92.62956 | 80.03554 | -0.0007459641 | 0.1104671 | 0 | 0 | 0
7518 | 306192.2 | 2011-01-14 00:51 | 1698.19 | 7 | 37 | -1.099793 | 3.232899 | 22.73696 | 22.6478 | 92.62956 | 80.06534 | -0.0009405136 | 0.1104671 | 0 | 0 | 0
7519 | 306222.3 | 2011-01-14 00:52 | 1728.205 | 7 | 37 | -1.099613 | 3.191548 | 22.73696 | 22.65697 | 92.62956 | 80.09481 | -0.001264858 | 0.1104671 | 0 | 0 | 0
7520 | 306252.3 | 2011-01-14 00:52 | 1758.22 | 7 | 37 | -1.099974 | 3.135926 | 22.73696 | 22.66614 | 92.62956 | 80.12383 | -0.001654053 | 0.1104671 | 0 | 0 | 0
7521 | 306282.3 | 2011-01-14 00:53 | 1788.235 | 7 | 37 | -1.099793 | 3.058413 | 22.73696 | 22.67531 | 92.62956 | 80.15225 | -0.002432442 | 0.1104671 | 0 | 0 | 0
7522 | 306312.3 | 2011-01-14 00:53 | 1818.253 | 7 | 37 | -1.099613 | 2.944737 | 22.73696 | 22.68448 | 92.62956 | 80.17981 | -0.003567553 | 0.1104671 | 0 | 0 | 0
7523 | 306342.3 | 2011-01-14 00:54 | 1848.266 | 7 | 37 | -1.099613 | 2.779171 | 22.73696 | 22.69365 | 92.62956 | 80.20609 | -0.004994583 | 0.1104671 | 0 | 0 | 0
7524 | 306354.6 | 2011-01-14 00:54 | 1860.578 | 7 | 37 | -1.099613 | 2.699549 | 22.73696 | 22.69741 | 92.62956 | 80.21639 | -0.005254078 | 0.1104671 | 0 | 0 | 0
7525 | 306414.6 | 2011-01-14 00:55 | 60.01461 | 8 | 37 | 0 | 3.653222 | 22.73696 | 22.69741 | 92.62956 | 80.21639 | 0.001102734 | 0.1104671 | 0 | 0 | 0
7526 | 306414.8 | 2011-01-14 00:55 | 0.1875286 | 9 | 37 | 0.0008637619 | 3.653708 | 22.73696 | 22.69741 | 92.62956 | 80.21639 | 0 | 0.1090399 | 0 | 0 | 0
7527 | 306419.7 | 2011-01-14 00:55 | 5.017696 | 9 | 37 | 0.001586452 | 3.660519 | 22.73696 | 22.69741 | 92.62957 | 80.21639 | 0.001005411 | 0.1090399 | 0 | 0 | 0
7528 | 306449.7 | 2011-01-14 00:56 | 30.01512 | 1 | 38 | 0 | 3.687438 | 22.73696 | 22.69741 | 92.62957 | 80.21639 | 0.000583744 | 0.1090399 | 0 | 0 | 0
7529 | 306479.7 | 2011-01-14 00:56 | 60.03018 | 1 | 38 | 0 | 3.704141 | 22.73696 | 22.69741 | 92.62957 | 80.21639 | 0.0003891468 | 0.1090399 | 0 | 0 | 0
7530 | 306509.7 | 2011-01-14 00:57 | 90.04546 | 1 | 38 | 0 | 3.715816 | 22.73696 | 22.69741 | 92.62957 | 80.21639 | 0.0002594948 | 0.1090399 | 0 | 0 | 0
7531 | 306539.7 | 2011-01-14 00:57 | 120.0135 | 1 | 38 | 0 | 3.724411 | 22.73696 | 22.69741 | 92.62957 | 80.21639 | 0.0001945972 | 0.1090399 | 0 | 0 | 0
7532 | 306569.7 | 2011-01-14 00:58 | 30.01514 | 2 | 38 | 0.5497469 | 3.83614 | 22.74154 | 22.69741 | 92.64708 | 80.21639 | 0.0006810665 | 0.1090399 | 0 | 0 | 0
7533 | 306599.7 | 2011-01-14 00:58 | 60.03038 | 2 | 38 | 0.5502889 | 3.854951 | 22.74613 | 22.69741 | 92.66471 | 80.21639 | 0.0004864693 | 0.1090399 | 0 | 0 | 0
7534 | 306629.7 | 2011-01-14 00:59 | 90.04552 | 2 | 38 | 0.5501083 | 3.867762 | 22.75071 | 22.69741 | 92.68242 | 80.21639 | 0.0003242969 | 0.1090399 | 0 | 0 | 0
7535 | 306659.8 | 2011-01-14 00:59 | 120.0605 | 2 | 38 | 0.5499276 | 3.87814 | 22.7553 | 22.69741 | 92.70018 | 80.21639 | 0.0002594471 | 0.1090399 | 0 | 0 | 0
7536 | 306689.8 | 2011-01-14 01:00 | 150.0757 | 2 | 38 | 0.5497469 | 3.887059 | 22.75988 | 22.69741 | 92.71798 | 80.21639 | 0.0001945972 | 0.1090399 | 0 | 0 | 0
7537 | 306719.8 | 2011-01-14 01:00 | 180.0908 | 2 | 38 | 0.5497469 | 3.895492 | 22.76447 | 22.69741 | 92.73582 | 80.21639 | 0.0002270222 | 0.1090399 | 0 | 0 | 0
7538 | 306749.8 | 2011-01-14 01:01 | 210.1058 | 2 | 38 | 0.5501083 | 3.902951 | 22.76905 | 22.69741 | 92.7537 | 80.21639 | 0.0002270222 | 0.1090399 | 0 | 0 | 0
7539 | 306779.8 | 2011-01-14 01:01 | 240.1209 | 2 | 38 | 0.5499276 | 3.9096 | 22.77364 | 22.69741 | 92.77161 | 80.21639 | 0.0001621246 | 0.1090399 | 0 | 0 | 0
7540 | 306809.8 | 2011-01-14 01:02 | 270.136 | 2 | 38 | 0.5497469 | 3.916086 | 22.77822 | 22.69741 | 92.78955 | 80.21639 | 0.0001621723 | 0.1090399 | 0 | 0 | 0
7541 | 306839.9 | 2011-01-14 01:02 | 300.1534 | 2 | 38 | 0.5499276 | 3.922248 | 22.78281 | 22.69741 | 92.80752 | 80.21639 | 0.0001296997 | 0.1090399 | 0 | 0 | 0
7542 | 306869.9 | 2011-01-14 01:03 | 330.1663 | 2 | 38 | 0.5501083 | 3.928248 | 22.78739 | 22.69741 | 92.82552 | 80.21639 | 0.0001296997 | 0.1090399 | 0 | 0 | 0
7543 | 306899.9 | 2011-01-14 01:03 | 360.1814 | 2 | 38 | 0.5497469 | 3.933762 | 22.79198 | 22.69741 | 92.84354 | 80.21639 | 0.0001621723 | 0.1090399 | 0 | 0 | 0
7544 | 306929.9 | 2011-01-14 01:04 | 390.1966 | 2 | 38 | 0.5499276 | 3.939275 | 22.79656 | 22.69741 | 92.86159 | 80.21639 | 0.0002270222 | 0.1090399 | 0 | 0 | 0
7545 | 306959.9 | 2011-01-14 01:04 | 420.2118 | 2 | 38 | 0.5499276 | 3.94414 | 22.80115 | 22.69741 | 92.87966 | 80.21639 | 0.0001621246 | 0.1090399 | 0 | 0 | 0
7546 | 306989.9 | 2011-01-14 01:05 | 450.2268 | 2 | 38 | 0.5501083 | 3.948681 | 22.80573 | 22.69741 | 92.89775 | 80.21639 | 6.489754e-05 | 0.1090399 | 0 | 0 | 0
7547 | 307019.9 | 2011-01-14 01:05 | 480.2419 | 2 | 38 | 0.5499276 | 3.953383 | 22.81032 | 22.69741 | 92.91587 | 80.21639 | 9.727478e-05 | 0.1090399 | 0 | 0 | 0
7548 | 307050 | 2011-01-14 01:06 | 510.2569 | 2 | 38 | 0.5497469 | 3.957762 | 22.8149 | 22.69741 | 92.934 | 80.21639 | 9.732247e-05 | 0.1090399 | 0 | 0 | 0
7549 | 307080 | 2011-01-14 01:06 | 540.2721 | 2 | 38 | 0.5499276 | 3.96214 | 22.81949 | 22.69741 | 92.95216 | 80.21639 | 0.0001297474 | 0.1090399 | 0 | 0 | 0
7550 | 307110 | 2011-01-14 01:07 | 570.2872 | 2 | 38 | 0.5499276 | 3.966194 | 22.82407 | 22.69741 | 92.97034 | 80.21639 | 0.0001297474 | 0.1090399 | 0 | 0 | 0
7551 | 307140 | 2011-01-14 01:07 | 600.3023 | 2 | 38 | 0.5499276 | 3.970086 | 22.82866 | 22.69741 | 92.98853 | 80.21639 | 0.0001296997 | 0.1090399 | 0 | 0 | 0
7552 | 307170 | 2011-01-14 01:08 | 630.3175 | 2 | 38 | 0.5497469 | 3.973816 | 22.83324 | 22.69741 | 93.00674 | 80.21639 | 9.732247e-05 | 0.1090399 | 0 | 0 | 0
7553 | 307200 | 2011-01-14 01:08 | 660.3327 | 2 | 38 | 0.5499276 | 3.977708 | 22.83783 | 22.69741 | 93.02497 | 80.21639 | 9.732247e-05 | 0.1090399 | 0 | 0 | 0
7554 | 307230.1 | 2011-01-14 01:09 | 690.3477 | 2 | 38 | 0.5501083 | 3.981275 | 22.84241 | 22.69741 | 93.04322 | 80.21639 | 9.727478e-05 | 0.1090399 | 0 | 0 | 0
7555 | 307260.1 | 2011-01-14 01:09 | 720.3628 | 2 | 38 | 0.5499276 | 3.984843 | 22.847 | 22.69741 | 93.06148 | 80.21639 | 6.484985e-05 | 0.1090399 | 0 | 0 | 0
7556 | 307290.1 | 2011-01-14 01:10 | 750.3779 | 2 | 38 | 0.5497469 | 3.98841 | 22.85158 | 22.69741 | 93.07976 | 80.21639 | 6.484985e-05 | 0.1090399 | 0 | 0 | 0
7557 | 307320.1 | 2011-01-14 01:10 | 780.3934 | 2 | 38 | 0.5499276 | 3.991816 | 22.85617 | 22.69741 | 93.09805 | 80.21639 | 9.727478e-05 | 0.1090399 | 0 | 0 | 0
7558 | 307350.1 | 2011-01-14 01:11 | 810.4081 | 2 | 38 | 0.5499276 | 3.995221 | 22.86075 | 22.69741 | 93.11636 | 80.21639 | 9.727478e-05 | 0.1090399 | 0 | 0 | 0
7559 | 307380.1 | 2011-01-14 01:11 | 840.4233 | 2 | 38 | 0.5501083 | 3.998789 | 22.86534 | 22.69741 | 93.13469 | 80.21639 | 0.0001297474 | 0.1090399 | 0 | 0 | 0
7560 | 307410.1 | 2011-01-14 01:12 | 870.4384 | 2 | 38 | 0.5501083 | 4.002032 | 22.86992 | 22.69741 | 93.15303 | 80.21639 | 0.0001296997 | 0.1090399 | 0 | 0 | 0
7561 | 307440.2 | 2011-01-14 01:12 | 900.4536 | 2 | 38 | 0.5501083 | 4.005275 | 22.87451 | 22.69741 | 93.17138 | 80.21639 | 9.737015e-05 | 0.1090399 | 0 | 0 | 0
7562 | 307470.2 | 2011-01-14 01:13 | 930.4686 | 2 | 38 | 0.5497469 | 4.008356 | 22.87909 | 22.69741 | 93.18976 | 80.21639 | 9.727478e-05 | 0.1090399 | 0 | 0 | 0
7563 | 307500.2 | 2011-01-14 01:13 | 960.4837 | 2 | 38 | 0.5497469 | 4.011437 | 22.88368 | 22.69741 | 93.20814 | 80.21639 | 3.242493e-05 | 0.1090399 | 0 | 0 | 0
7564 | 307530.2 | 2011-01-14 01:14 | 990.4988 | 2 | 38 | 0.5499276 | 4.014843 | 22.88826 | 22.69741 | 93.22654 | 80.21639 | 9.727478e-05 | 0.1090399 | 0 | 0 | 0
7565 | 307560.2 | 2011-01-14 01:14 | 1020.514 | 2 | 38 | 0.5499276 | 4.017924 | 22.89285 | 22.69741 | 93.24496 | 80.21639 | 6.494522e-05 | 0.1090399 | 0 | 0 | 0
7566 | 307590.2 | 2011-01-14 01:15 | 1050.529 | 2 | 38 | 0.5497469 | 4.021167 | 22.89743 | 22.69741 | 93.26338 | 80.21639 | 9.727478e-05 | 0.1090399 | 0 | 0 | 0
7567 | 307620.2 | 2011-01-14 01:15 | 1080.544 | 2 | 38 | 0.5501083 | 4.024248 | 22.90202 | 22.69741 | 93.28183 | 80.21639 | 9.737015e-05 | 0.1090399 | 0 | 0 | 0
7568 | 307650.3 | 2011-01-14 01:16 | 1110.559 | 2 | 38 | 0.5499276 | 4.027167 | 22.9066 | 22.69741 | 93.30029 | 80.21639 | 6.484985e-05 | 0.1090399 | 0 | 0 | 0
7569 | 307680.3 | 2011-01-14 01:16 | 1140.575 | 2 | 38 | 0.5499276 | 4.03041 | 22.91119 | 22.69741 | 93.31876 | 80.21639 | 9.737015e-05 | 0.1090399 | 0 | 0 | 0
7570 | 307710.3 | 2011-01-14 01:17 | 1170.59 | 2 | 38 | 0.5499276 | 4.033491 | 22.91577 | 22.69741 | 93.33724 | 80.21639 | 0.0001296997 | 0.1090399 | 0 | 0 | 0
7571 | 307740.3 | 2011-01-14 01:17 | 1200.605 | 2 | 38 | 0.5499276 | 4.03641 | 22.92036 | 22.69741 | 93.35574 | 80.21639 | 9.727478e-05 | 0.1090399 | 0 | 0 | 0
7572 | 307770.3 | 2011-01-14 01:18 | 1230.62 | 2 | 38 | 0.5499276 | 4.039491 | 22.92494 | 22.69741 | 93.37426 | 80.21639 | 6.484985e-05 | 0.1090399 | 0 | 0 | 0
7573 | 307800.3 | 2011-01-14 01:18 | 1260.635 | 2 | 38 | 0.5499276 | 4.042572 | 22.92953 | 22.69741 | 93.39278 | 80.21639 | 9.727478e-05 | 0.1090399 | 0 | 0 | 0
7574 | 307830.4 | 2011-01-14 01:19 | 1290.65 | 2 | 38 | 0.5495663 | 4.045491 | 22.93411 | 22.69741 | 93.41133 | 80.21639 | 6.484985e-05 | 0.1090399 | 0 | 0 | 0
7575 | 307860.4 | 2011-01-14 01:19 | 1320.665 | 2 | 38 | 0.5499276 | 4.048572 | 22.9387 | 22.69741 | 93.42988 | 80.21639 | 6.484985e-05 | 0.1090399 | 0 | 0 | 0
7576 | 307890.4 | 2011-01-14 01:20 | 1350.68 | 2 | 38 | 0.5497469 | 4.051653 | 22.94328 | 22.69741 | 93.44845 | 80.21639 | 9.727478e-05 | 0.1090399 | 0 | 0 | 0
7577 | 307920.4 | 2011-01-14 01:20 | 1380.696 | 2 | 38 | 0.5499276 | 4.054734 | 22.94787 | 22.69741 | 93.46704 | 80.21639 | 9.727478e-05 | 0.1090399 | 0 | 0 | 0
7578 | 307950.4 | 2011-01-14 01:21 | 1410.713 | 2 | 38 | 0.5499276 | 4.057816 | 22.95245 | 22.69741 | 93.48563 | 80.21639 | 6.484985e-05 | 0.1090399 | 0 | 0 | 0
7579 | 307980.4 | 2011-01-14 01:21 | 1440.726 | 2 | 38 | 0.5499276 | 4.060896 | 22.95704 | 22.69741 | 93.50424 | 80.21639 | 0.0001296997 | 0.1090399 | 0 | 0 | 0
7580 | 308010.4 | 2011-01-14 01:22 | 1470.741 | 2 | 38 | 0.5501083 | 4.063978 | 22.96162 | 22.69741 | 93.52287 | 80.21639 | 6.484985e-05 | 0.1090399 | 0 | 0 | 0
7581 | 308040.5 | 2011-01-14 01:22 | 1500.756 | 2 | 38 | 0.5499276 | 4.067059 | 22.96621 | 22.69741 | 93.54151 | 80.21639 | 9.727478e-05 | 0.1090399 | 0 | 0 | 0
7582 | 308070.5 | 2011-01-14 01:23 | 1530.771 | 2 | 38 | 0.5499276 | 4.069978 | 22.97079 | 22.69741 | 93.56016 | 80.21639 | 9.737015e-05 | 0.1090399 | 0 | 0 | 0
7583 | 308100.5 | 2011-01-14 01:23 | 1560.786 | 2 | 38 | 0.5499276 | 4.073059 | 22.97537 | 22.69741 | 93.57883 | 80.21639 | 9.727478e-05 | 0.1090399 | 0 | 0 | 0
7584 | 308130.5 | 2011-01-14 01:24 | 1590.801 | 2 | 38 | 0.5497469 | 4.076139 | 22.97996 | 22.69741 | 93.59751 | 80.21639 | 3.242493e-05 | 0.1090399 | 0 | 0 | 0
7585 | 308160.5 | 2011-01-14 01:24 | 1620.816 | 2 | 38 | 0.5499276 | 4.079383 | 22.98454 | 22.69741 | 93.6162 | 80.21639 | 9.727478e-05 | 0.1090399 | 0 | 0 | 0
7586 | 308190.5 | 2011-01-14 01:25 | 1650.831 | 2 | 38 | 0.5499276 | 4.082464 | 22.98913 | 22.69741 | 93.63491 | 80.21639 | 9.737015e-05 | 0.1090399 | 0 | 0 | 0
7587 | 308220.5 | 2011-01-14 01:25 | 1680.846 | 2 | 38 | 0.5497469 | 4.085707 | 22.99371 | 22.69741 | 93.65364 | 80.21639 | 9.727478e-05 | 0.1090399 | 0 | 0 | 0
7588 | 308250.6 | 2011-01-14 01:26 | 1710.862 | 2 | 38 | 0.5501083 | 4.088951 | 22.9983 | 22.69741 | 93.67238 | 80.21639 | 6.494522e-05 | 0.1090399 | 0 | 0 | 0
7589 | 308280.6 | 2011-01-14 01:26 | 1740.877 | 2 | 38 | 0.5501083 | 4.092031 | 23.00288 | 22.69741 | 93.69113 | 80.21639 | 3.242493e-05 | 0.1090399 | 0 | 0 | 0
7590 | 308310.6 | 2011-01-14 01:27 | 1770.892 | 2 | 38 | 0.5499276 | 4.095437 | 23.00747 | 22.69741 | 93.7099 | 80.21639 | 6.484985e-05 | 0.1090399 | 0 | 0 | 0
7591 | 308340.6 | 2011-01-14 01:27 | 1800.907 | 2 | 38 | 0.5501083 | 4.099004 | 23.01205 | 22.69741 | 93.72869 | 80.21639 | 0.0001296997 | 0.1090399 | 0 | 0 | 0
7592 | 308370.6 | 2011-01-14 01:28 | 1830.922 | 2 | 38 | 0.5497469 | 4.101923 | 23.01664 | 22.69741 | 93.74749 | 80.21639 | 6.484985e-05 | 0.1090399 | 0 | 0 | 0
7593 | 308400.6 | 2011-01-14 01:28 | 1860.937 | 2 | 38 | 0.5499276 | 4.105329 | 23.02122 | 22.69741 | 93.7663 | 80.21639 | 6.484985e-05 | 0.1090399 | 0 | 0 | 0
7594 | 308430.7 | 2011-01-14 01:29 | 1890.952 | 2 | 38 | 0.5501083 | 4.108734 | 23.02581 | 22.69741 | 93.78513 | 80.21639 | 9.727478e-05 | 0.1090399 | 0 | 0 | 0
7595 | 308460.7 | 2011-01-14 01:29 | 1920.967 | 2 | 38 | 0.5497469 | 4.111978 | 23.03039 | 22.69741 | 93.80398 | 80.21639 | 6.484985e-05 | 0.1090399 | 0 | 0 | 0
7596 | 308490.7 | 2011-01-14 01:30 | 1950.983 | 2 | 38 | 0.5499276 | 4.115383 | 23.03498 | 22.69741 | 93.82284 | 80.21639 | 9.727478e-05 | 0.1090399 | 0 | 0 | 0
7597 | 308520.7 | 2011-01-14 01:30 | 1980.998 | 2 | 38 | 0.5499276 | 4.118788 | 23.03956 | 22.69741 | 93.84172 | 80.21639 | 9.727478e-05 | 0.1090399 | 0 | 0 | 0
7598 | 308550.7 | 2011-01-14 01:31 | 2011.013 | 2 | 38 | 0.5499276 | 4.122356 | 23.04415 | 22.69741 | 93.86061 | 80.21639 | 0.0001297951 | 0.1090399 | 0 | 0 | 0
7599 | 308580.7 | 2011-01-14 01:31 | 2041.028 | 2 | 38 | 0.5499276 | 4.125599 | 23.04873 | 22.69741 | 93.87952 | 80.21639 | 6.484985e-05 | 0.1090399 | 0 | 0 | 0
7600 | 308610.7 | 2011-01-14 01:32 | 2071.043 | 2 | 38 | 0.5499276 | 4.129004 | 23.05332 | 22.69741 | 93.89844 | 80.21639 | 9.727478e-05 | 0.1090399 | 0 | 0 | 0
7601 | 308640.8 | 2011-01-14 01:32 | 2101.058 | 2 | 38 | 0.5499276 | 4.132896 | 23.0579 | 22.69741 | 93.91738 | 80.21639 | 9.737015e-05 | 0.1090399 | 0 | 0 | 0
7602 | 308670.8 | 2011-01-14 01:33 | 2131.073 | 2 | 38 | 0.5495663 | 4.136139 | 23.06249 | 22.69741 | 93.93634 | 80.21639 | 6.484985e-05 | 0.1090399 | 0 | 0 | 0
7603 | 308700.8 | 2011-01-14 01:33 | 2161.088 | 2 | 38 | 0.5501083 | 4.140031 | 23.06707 | 22.69741 | 93.95531 | 80.21639 | 0.0001296997 | 0.1090399 | 0 | 0 | 0
7604 | 308730.8 | 2011-01-14 01:34 | 2191.103 | 2 | 38 | 0.5499276 | 4.143437 | 23.07166 | 22.69741 | 93.9743 | 80.21639 | 0.00016222 | 0.1090399 | 0 | 0 | 0
7605 | 308760.8 | 2011-01-14 01:34 | 2221.121 | 2 | 38 | 0.5501083 | 4.147167 | 23.07624 | 22.69741 | 93.99331 | 80.21639 | 0.0001297951 | 0.1090399 | 0 | 0 | 0
7606 | 308790.8 | 2011-01-14 01:35 | 2251.134 | 2 | 38 | 0.5497469 | 4.150572 | 23.08083 | 22.69741 | 94.01233 | 80.21639 | 9.727478e-05 | 0.1090399 | 0 | 0 | 0
7607 | 308820.9 | 2011-01-14 01:35 | 2281.149 | 2 | 38 | 0.5499276 | 4.154302 | 23.08541 | 22.69741 | 94.03137 | 80.21639 | 9.727478e-05 | 0.1090399 | 0 | 0 | 0
7608 | 308850.9 | 2011-01-14 01:36 | 2311.164 | 2 | 38 | 0.5499276 | 4.158194 | 23.09 | 22.69741 | 94.05042 | 80.21639 | 0.0001296997 | 0.1090399 | 0 | 0 | 0
7609 | 308880.9 | 2011-01-14 01:36 | 2341.179 | 2 | 38 | 0.5499276 | 4.161761 | 23.09458 | 22.69741 | 94.0695 | 80.21639 | 9.737015e-05 | 0.1090399 | 0 | 0 | 0
7610 | 308910.9 | 2011-01-14 01:37 | 2371.194 | 2 | 38 | 0.5499276 | 4.165329 | 23.09917 | 22.69741 | 94.08859 | 80.21639 | 6.484985e-05 | 0.1090399 | 0 | 0 | 0
7611 | 308940.9 | 2011-01-14 01:37 | 2401.209 | 2 | 38 | 0.5497469 | 4.16922 | 23.10375 | 22.69741 | 94.10769 | 80.21639 | 0.0001296997 | 0.1090399 | 0 | 0 | 0
7612 | 308970.9 | 2011-01-14 01:38 | 2431.224 | 2 | 38 | 0.5497469 | 4.17295 | 23.10834 | 22.69741 | 94.12682 | 80.21639 | 9.727478e-05 | 0.1090399 | 0 | 0 | 0
7613 | 309000.9 | 2011-01-14 01:38 | 2461.239 | 2 | 38 | 0.5499276 | 4.17668 | 23.11292 | 22.69741 | 94.14596 | 80.21639 | 9.737015e-05 | 0.1090399 | 0 | 0 | 0
7614 | 309031 | 2011-01-14 01:39 | 2491.255 | 2 | 38 | 0.5501083 | 4.180734 | 23.11751 | 22.69741 | 94.16512 | 80.21639 | 9.737015e-05 | 0.1090399 | 0 | 0 | 0
7615 | 309061 | 2011-01-14 01:39 | 2521.27 | 2 | 38 | 0.5499276 | 4.184464 | 23.12209 | 22.69741 | 94.1843 | 80.21639 | 9.727478e-05 | 0.1090399 | 0 | 0 | 0
7616 | 309091 | 2011-01-14 01:40 | 2551.285 | 2 | 38 | 0.5497469 | 4.188355 | 23.12668 | 22.69741 | 94.20349 | 80.21639 | 9.727478e-05 | 0.1090399 | 0 | 0 | 0
7617 | 309121 | 2011-01-14 01:40 | 2581.3 | 2 | 38 | 0.5497469 | 4.192247 | 23.13126 | 22.69741 | 94.2227 | 80.21639 | 9.727478e-05 | 0.1090399 | 0 | 0 | 0
7618 | 309151 | 2011-01-14 01:41 | 2611.315 | 2 | 38 | 0.5499276 | 4.196464 | 23.13585 | 22.69741 | 94.24193 | 80.21639 | 0.0001296997 | 0.1090399 | 0 | 0 | 0
7619 | 309177.2 | 2011-01-14 01:41 | 2637.518 | 2 | 38 | 0.5501083 | 4.200031 | 23.13985 | 22.69741 | 94.25874 | 80.21639 | 0.00016222 | 0.1090399 | 0 | 0 | 0
7620 | 309207.2 | 2011-01-14 01:42 | 30.01507 | 3 | 38 | 0 | 4.094788 | 23.13985 | 22.69741 | 94.25874 | 80.21639 | -0.0004865646 | 0.1090399 | 0 | 0 | 0
7621 | 309237.2 | 2011-01-14 01:42 | 60.03018 | 3 | 38 | 0 | 4.081653 | 23.13985 | 22.69741 | 94.25874 | 80.21639 | -0.0003567696 | 0.1090399 | 0 | 0 | 0
7622 | 309267.3 | 2011-01-14 01:43 | 90.04534 | 3 | 38 | 0 | 4.073869 | 23.13985 | 22.69741 | 94.25874 | 80.21639 | -0.00016222 | 0.1090399 | 0 | 0 | 0
7623 | 309297.2 | 2011-01-14 01:43 | 120.0136 | 3 | 38 | 0 | 4.068032 | 23.13985 | 22.69741 | 94.25874 | 80.21639 | -0.0001945496 | 0.1090399 | 0 | 0 | 0
7624 | 309297.2 | 2011-01-14 01:43 | 2.671658595e-06 | 4 | 38 | 1.009197 | 4.199869 | 23.13985 | 22.69741 | 94.25874 | 80.21639 | 0 | 0.1090399 | 0 | 0 | 0
7625 | 309297.7 | 2011-01-14 01:43 | 0.4687331 | 4 | 38 | 0.9578862 | 4.199707 | 23.13998 | 22.69741 | 94.25927 | 80.21639 | -3.242493e-05 | 0.1090399 | 0 | 0 | 0
7626 | 309299.5 | 2011-01-14 01:43 | 2.296833 | 4 | 38 | 0.9078399 | 4.199869 | 23.14045 | 22.69741 | 94.26125 | 80.21639 | 0 | 0.1090399 | 0 | 0 | 0
7627 | 309302.5 | 2011-01-14 01:43 | 5.234287 | 4 | 38 | 0.8577936 | 4.199869 | 23.14117 | 22.69741 | 94.26427 | 80.21639 | 0 | 0.1090399 | 0 | 0 | 0
7628 | 309306.6 | 2011-01-14 01:43 | 9.359222 | 4 | 38 | 0.8077473 | 4.199707 | 23.14212 | 22.69741 | 94.26827 | 80.21639 | 0 | 0.1090399 | 0 | 0 | 0
7629 | 309312.1 | 2011-01-14 01:43 | 14.85916 | 4 | 38 | 0.757701 | 4.199707 | 23.14331 | 22.69741 | 94.27329 | 80.21639 | -3.242493e-05 | 0.1090399 | 0 | 0 | 0
7630 | 309319.4 | 2011-01-14 01:43 | 22.12476 | 4 | 38 | 0.7072934 | 4.199545 | 23.14479 | 22.69741 | 94.27949 | 80.21639 | -3.242493e-05 | 0.1090399 | 0 | 0 | 0
7631 | 309329.2 | 2011-01-14 01:44 | 31.92133 | 4 | 38 | 0.6572471 | 4.199707 | 23.14665 | 22.69741 | 94.28728 | 80.21639 | -3.242493e-05 | 0.1090399 | 0 | 0 | 0
7632 | 309342.9 | 2011-01-14 01:44 | 45.68674 | 4 | 38 | 0.6072008 | 4.199707 | 23.14906 | 22.69741 | 94.29741 | 80.21639 | -3.242493e-05 | 0.1090399 | 0 | 0 | 0
7633 | 309364.3 | 2011-01-14 01:44 | 67.06136 | 4 | 38 | 0.5571545 | 4.199707 | 23.1525 | 22.69741 | 94.31187 | 80.21639 | -3.242493e-05 | 0.1090399 | 0 | 0 | 0
7634 | 309402.3 | 2011-01-14 01:45 | 105.0138 | 4 | 38 | 0.5071082 | 4.199869 | 23.15808 | 22.69741 | 94.33532 | 80.21639 | 0 | 0.1090399 | 0 | 0 | 0
7635 | 309475.2 | 2011-01-14 01:46 | 177.9506 | 4 | 38 | 0.4570619 | 4.199707 | 23.16781 | 22.69741 | 94.37615 | 80.21639 | 0 | 0.1090399 | 0 | 0 | 0
7636 | 309587 | 2011-01-14 01:48 | 289.7294 | 4 | 38 | 0.4070156 | 4.199707 | 23.18119 | 22.69741 | 94.43236 | 80.21639 | -3.242493e-05 | 0.1090399 | 0 | 0 | 0
7637 | 309729.7 | 2011-01-14 01:50 | 432.4458 | 4 | 38 | 0.3569693 | 4.199707 | 23.19631 | 22.69741 | 94.49587 | 80.21639 | 0 | 0.1090399 | 0 | 0 | 0
7638 | 309901 | 2011-01-14 01:53 | 603.8022 | 4 | 38 | 0.306923 | 4.199869 | 23.21209 | 22.69741 | 94.56211 | 80.21639 | 0 | 0.1090399 | 0 | 0 | 0
7639 | 310108.9 | 2011-01-14 01:57 | 811.6736 | 4 | 38 | 0.2568767 | 4.199707 | 23.22833 | 22.69741 | 94.63033 | 80.21639 | -3.242493e-05 | 0.1090399 | 0 | 0 | 0
7640 | 310368.2 | 2011-01-14 02:01 | 1070.904 | 4 | 38 | 0.2068305 | 4.199869 | 23.24497 | 22.69741 | 94.70023 | 80.21639 | 3.242493e-05 | 0.1090399 | 0 | 0 | 0
7641 | 310712.9 | 2011-01-14 02:07 | 1415.617 | 4 | 38 | 0.1567842 | 4.199707 | 23.26228 | 22.69741 | 94.77292 | 80.21639 | 0 | 0.1090399 | 0 | 0 | 0
7642 | 311208.6 | 2011-01-14 02:15 | 1911.389 | 4 | 38 | 0.1067379 | 4.199707 | 23.28022 | 22.69741 | 94.84826 | 80.21639 | 0 | 0.1090399 | 0 | 0 | 0
7643 | 312121.6 | 2011-01-14 02:30 | 2824.343 | 4 | 38 | 0.05669158 | 4.199707 | 23.30023 | 22.69741 | 94.93229 | 80.21639 | -3.242493e-05 | 0.1090399 | 0 | 0 | 0
7644 | 312329.8 | 2011-01-14 02:34 | 3032.542 | 4 | 38 | 0.04982602 | 4.199707 | 23.30332 | 22.69741 | 94.94528 | 80.21639 | -3.242493e-05 | 0.1090399 | 0 | 0 | 0
7645 | 312359.8 | 2011-01-14 02:34 | 30.01514 | 5 | 38 | 0 | 4.189815 | 23.30332 | 22.69741 | 94.94528 | 80.21639 | -6.484985e-05 | 0.1090399 | 0 | 0 | 0
7646 | 312389.8 | 2011-01-14 02:35 | 60.01457 | 5 | 38 | 0 | 4.188193 | 23.30332 | 22.69741 | 94.94528 | 80.21639 | -3.242493e-05 | 0.1090399 | 0 | 0 | 0
7647 | 312390 | 2011-01-14 02:35 | 0.1872708 | 6 | 38 | 0.0008637619 | 4.188193 | 23.30332 | 22.69741 | 94.94528 | 80.21639 | 0 | 0.1107678 | 0 | 0 | 0
7648 | 312394.8 | 2011-01-14 02:35 | 5.01771 | 6 | 38 | 0.00212847 | 4.188518 | 23.30332 | 22.69741 | 94.94529 | 80.21639 | 0 | 0.1107678 | 0 | 0 | 0
7649 | 312410.3 | 2011-01-14 02:35 | 15.45368 | 7 | 38 | -1.099613 | 3.98841 | 23.30332 | 22.70213 | 94.94529 | 80.23531 | -0.001751328 | 0.1107678 | 0 | 0 | 0
7650 | 312440.3 | 2011-01-14 02:35 | 45.4688 | 7 | 38 | -1.099793 | 3.934572 | 23.30332 | 22.7113 | 94.94529 | 80.27162 | -0.001329756 | 0.1107678 | 0 | 0 | 0
7651 | 312470.3 | 2011-01-14 02:36 | 75.48397 | 7 | 38 | -1.099793 | 3.887383 | 23.30332 | 22.72047 | 94.94529 | 80.30747 | -0.001135111 | 0.1107678 | 0 | 0 | 0
7652 | 312500.3 | 2011-01-14 02:36 | 105.499 | 7 | 38 | -1.099613 | 3.84587 | 23.30332 | 22.72964 | 94.94529 | 80.34292 | -0.001037836 | 0.1107678 | 0 | 0 | 0
7653 | 312530.3 | 2011-01-14 02:37 | 135.5142 | 7 | 38 | -1.099793 | 3.811816 | 23.30332 | 22.73881 | 94.94529 | 80.37802 | -0.0008432388 | 0.1107678 | 0 | 0 | 0
7654 | 312560.3 | 2011-01-14 02:37 | 165.5293 | 7 | 38 | -1.099613 | 3.784249 | 23.30332 | 22.74798 | 94.94529 | 80.41284 | -0.0006810665 | 0.1107678 | 0 | 0 | 0
7655 | 312590.4 | 2011-01-14 02:38 | 195.5445 | 7 | 38 | -1.099613 | 3.761222 | 23.30332 | 22.75714 | 94.94529 | 80.44743 | -0.0005189419 | 0.1107678 | 0 | 0 | 0
7656 | 312620.4 | 2011-01-14 02:38 | 225.5595 | 7 | 38 | -1.099974 | 3.740952 | 23.30332 | 22.76631 | 94.94529 | 80.48182 | -0.0005188942 | 0.1107678 | 0 | 0 | 0
7657 | 312650.4 | 2011-01-14 02:39 | 255.5747 | 7 | 38 | -1.099613 | 3.723438 | 23.30332 | 22.77548 | 94.94529 | 80.51604 | -0.0004864693 | 0.1107678 | 0 | 0 | 0
7658 | 312680.4 | 2011-01-14 02:39 | 285.5897 | 7 | 38 | -1.099613 | 3.707546 | 23.30332 | 22.78465 | 94.94529 | 80.5501 | -0.0003891945 | 0.1107678 | 0 | 0 | 0
7659 | 312710.4 | 2011-01-14 02:40 | 315.6051 | 7 | 38 | -1.099793 | 3.692627 | 23.30332 | 22.79382 | 94.94529 | 80.58403 | -0.0003567696 | 0.1107678 | 0 | 0 | 0
7660 | 312740.4 | 2011-01-14 02:40 | 345.6201 | 7 | 38 | -1.099793 | 3.678843 | 23.30332 | 22.80299 | 94.94529 | 80.61782 | -0.0003891945 | 0.1107678 | 0 | 0 | 0
7661 | 312770.5 | 2011-01-14 02:41 | 375.635 | 7 | 38 | -1.099613 | 3.665871 | 23.30332 | 22.81216 | 94.94529 | 80.65149 | -0.0003567219 | 0.1107678 | 0 | 0 | 0
7662 | 312800.5 | 2011-01-14 02:41 | 405.6502 | 7 | 38 | -1.099613 | 3.653546 | 23.30332 | 22.82132 | 94.94529 | 80.68505 | -0.0003242969 | 0.1107678 | 0 | 0 | 0
7663 | 312830.5 | 2011-01-14 02:42 | 435.6654 | 7 | 38 | -1.099613 | 3.641709 | 23.30332 | 22.83049 | 94.94529 | 80.71849 | -0.000291872 | 0.1107678 | 0 | 0 | 0
7664 | 312860.5 | 2011-01-14 02:42 | 465.6804 | 7 | 38 | -1.099793 | 3.630195 | 23.30332 | 22.83966 | 94.94529 | 80.75182 | -0.0002919197 | 0.1107678 | 0 | 0 | 0
7665 | 312890.5 | 2011-01-14 02:43 | 495.6955 | 7 | 38 | -1.099793 | 3.619168 | 23.30332 | 22.84883 | 94.94529 | 80.78506 | -0.000291872 | 0.1107678 | 0 | 0 | 0
7666 | 312920.5 | 2011-01-14 02:43 | 525.7107 | 7 | 38 | -1.099613 | 3.608628 | 23.30332 | 22.858 | 94.94529 | 80.81819 | -0.0003242969 | 0.1107678 | 0 | 0 | 0
7667 | 312950.5 | 2011-01-14 02:44 | 555.7258 | 7 | 38 | -1.099613 | 3.598411 | 23.30332 | 22.86717 | 94.94529 | 80.85123 | -0.000291872 | 0.1107678 | 0 | 0 | 0
7668 | 312980.6 | 2011-01-14 02:44 | 585.7409 | 7 | 38 | -1.099613 | 3.588682 | 23.30332 | 22.87634 | 94.94529 | 80.88418 | -0.0002594471 | 0.1107678 | 0 | 0 | 0
7669 | 313010.6 | 2011-01-14 02:45 | 615.756 | 7 | 38 | -1.099613 | 3.579114 | 23.30332 | 22.8855 | 94.94529 | 80.91704 | -0.0002270222 | 0.1107678 | 0 | 0 | 0
7670 | 313040.6 | 2011-01-14 02:45 | 645.7711 | 7 | 38 | -1.099974 | 3.569709 | 23.30332 | 22.89467 | 94.94529 | 80.94981 | -0.0002594471 | 0.1107678 | 0 | 0 | 0
7671 | 313070.6 | 2011-01-14 02:46 | 675.7862 | 7 | 38 | -1.099793 | 3.561114 | 23.30332 | 22.90384 | 94.94529 | 80.9825 | -0.0002270222 | 0.1107678 | 0 | 0 | 0
7672 | 313100.6 | 2011-01-14 02:46 | 705.8014 | 7 | 38 | -1.099613 | 3.552682 | 23.30332 | 22.91301 | 94.94529 | 81.01512 | -0.0001945972 | 0.1107678 | 0 | 0 | 0
7673 | 313130.6 | 2011-01-14 02:47 | 735.8164 | 7 | 38 | -1.099974 | 3.544249 | 23.30332 | 22.92218 | 94.94529 | 81.04765 | -0.0002270222 | 0.1107678 | 0 | 0 | 0
7674 | 313160.6 | 2011-01-14 02:47 | 765.8315 | 7 | 38 | -1.099793 | 3.536303 | 23.30332 | 22.93135 | 94.94529 | 81.08011 | -0.0001945972 | 0.1107678 | 0 | 0 | 0
7675 | 313190.7 | 2011-01-14 02:48 | 795.8467 | 7 | 38 | -1.099613 | 3.52852 | 23.30332 | 22.94052 | 94.94529 | 81.1125 | -0.0002270222 | 0.1107678 | 0 | 0 | 0
7676 | 313220.7 | 2011-01-14 02:48 | 825.8623 | 7 | 38 | -1.099974 | 3.52106 | 23.30332 | 22.94969 | 94.94529 | 81.14482 | -0.0002270222 | 0.1107678 | 0 | 0 | 0
7677 | 313250.7 | 2011-01-14 02:49 | 855.8769 | 7 | 38 | -1.099793 | 3.513925 | 23.30332 | 22.95886 | 94.94529 | 81.17708 | -0.0002270222 | 0.1107678 | 0 | 0 | 0
7678 | 313280.7 | 2011-01-14 02:49 | 885.892 | 7 | 38 | -1.099613 | 3.507114 | 23.30332 | 22.96803 | 94.94529 | 81.20927 | -0.0001621723 | 0.1107678 | 0 | 0 | 0
7679 | 313310.7 | 2011-01-14 02:50 | 915.9074 | 7 | 38 | -1.099793 | 3.500304 | 23.30332 | 22.9772 | 94.94529 | 81.24139 | -0.0001945972 | 0.1107678 | 0 | 0 | 0
7680 | 313340.7 | 2011-01-14 02:50 | 945.9246 | 7 | 38 | -1.099793 | 3.493655 | 23.30332 | 22.98636 | 94.94529 | 81.27346 | -0.0001621246 | 0.1107678 | 0 | 0 | 0
7681 | 313370.8 | 2011-01-14 02:51 | 975.9373 | 7 | 38 | -1.099793 | 3.486844 | 23.30332 | 22.99553 | 94.94529 | 81.30546 | -0.0002270222 | 0.1107678 | 0 | 0 | 0
7682 | 313400.8 | 2011-01-14 02:51 | 1005.952 | 7 | 38 | -1.099974 | 3.48052 | 23.30332 | 23.0047 | 94.94529 | 81.3374 | -0.0001621723 | 0.1107678 | 0 | 0 | 0
7683 | 313430.8 | 2011-01-14 02:52 | 1035.968 | 7 | 38 | -1.099793 | 3.474358 | 23.30332 | 23.01387 | 94.94529 | 81.36929 | -0.0001621723 | 0.1107678 | 0 | 0 | 0
7684 | 313460.8 | 2011-01-14 02:52 | 1065.983 | 7 | 38 | -1.099974 | 3.467709 | 23.30332 | 23.02304 | 94.94529 | 81.40112 | -0.0001945972 | 0.1107678 | 0 | 0 | 0
7685 | 313490.8 | 2011-01-14 02:53 | 1095.998 | 7 | 38 | -1.099974 | 3.461385 | 23.30332 | 23.03221 | 94.94529 | 81.43289 | -0.0001296997 | 0.1107678 | 0 | 0 | 0
7686 | 313520.8 | 2011-01-14 02:53 | 1126.013 | 7 | 38 | -1.099793 | 3.45506 | 23.30332 | 23.04138 | 94.94529 | 81.4646 | -0.0001621246 | 0.1107678 | 0 | 0 | 0
7687 | 313550.8 | 2011-01-14 02:54 | 1156.028 | 7 | 38 | -1.099793 | 3.448574 | 23.30332 | 23.05055 | 94.94529 | 81.49625 | -0.0001621723 | 0.1107678 | 0 | 0 | 0
7688 | 313580.9 | 2011-01-14 02:54 | 1186.043 | 7 | 38 | -1.099613 | 3.441925 | 23.30332 | 23.05972 | 94.94529 | 81.52784 | -0.0001297474 | 0.1107678 | 0 | 0 | 0
7689 | 313610.9 | 2011-01-14 02:55 | 1216.058 | 7 | 38 | -1.099974 | 3.43479 | 23.30332 | 23.06889 | 94.94529 | 81.55936 | -0.0002270222 | 0.1107678 | 0 | 0 | 0
7690 | 313640.9 | 2011-01-14 02:55 | 1246.073 | 7 | 38 | -1.099974 | 3.427817 | 23.30332 | 23.07806 | 94.94529 | 81.59082 | -0.0001945972 | 0.1107678 | 0 | 0 | 0
7691 | 313670.9 | 2011-01-14 02:56 | 1276.089 | 7 | 38 | -1.099432 | 3.420358 | 23.30332 | 23.08722 | 94.94529 | 81.62222 | -0.0001945972 | 0.1107678 | 0 | 0 | 0
7692 | 313700.9 | 2011-01-14 02:56 | 1306.104 | 7 | 38 | -1.099613 | 3.412412 | 23.30332 | 23.09639 | 94.94529 | 81.65354 | -0.0001945972 | 0.1107678 | 0 | 0 | 0
7693 | 313730.9 | 2011-01-14 02:57 | 1336.119 | 7 | 38 | -1.099613 | 3.403817 | 23.30332 | 23.10556 | 94.94529 | 81.68479 | -0.0002594948 | 0.1107678 | 0 | 0 | 0
7694 | 313761 | 2011-01-14 02:57 | 1366.134 | 7 | 38 | -1.099613 | 3.395223 | 23.30332 | 23.11473 | 94.94529 | 81.71596 | -0.0001945972 | 0.1107678 | 0 | 0 | 0
7695 | 313791 | 2011-01-14 02:58 | 1396.149 | 7 | 38 | -1.099793 | 3.385493 | 23.30332 | 23.1239 | 94.94529 | 81.74704 | -0.0002594471 | 0.1107678 | 0 | 0 | 0
7696 | 313821 | 2011-01-14 02:58 | 1426.164 | 7 | 38 | -1.099613 | 3.375277 | 23.30332 | 23.13307 | 94.94529 | 81.77804 | -0.0003243446 | 0.1107678 | 0 | 0 | 0
7697 | 313851 | 2011-01-14 02:59 | 1456.179 | 7 | 38 | -1.099793 | 3.364088 | 23.30332 | 23.14224 | 94.94529 | 81.80893 | -0.0002919197 | 0.1107678 | 0 | 0 | 0
7698 | 313881 | 2011-01-14 02:59 | 1486.194 | 7 | 38 | -1.099613 | 3.351601 | 23.30332 | 23.15141 | 94.94529 | 81.83972 | -0.0003567696 | 0.1107678 | 0 | 0 | 0
7699 | 313911 | 2011-01-14 03:00 | 1516.209 | 7 | 38 | -1.099793 | 3.338142 | 23.30332 | 23.16058 | 94.94529 | 81.87039 | -0.0003891468 | 0.1107678 | 0 | 0 | 0
7700 | 313941 | 2011-01-14 03:00 | 1546.225 | 7 | 38 | -1.099432 | 3.323061 | 23.30332 | 23.16974 | 94.94529 | 81.90093 | -0.0003567696 | 0.1107678 | 0 | 0 | 0
7701 | 313971.1 | 2011-01-14 03:01 | 1576.24 | 7 | 38 | -1.099613 | 3.305385 | 23.30332 | 23.17891 | 94.94529 | 81.93132 | -0.0004540443 | 0.1107678 | 0 | 0 | 0
7702 | 314001.1 | 2011-01-14 03:01 | 1606.255 | 7 | 38 | -1.099613 | 3.284791 | 23.30332 | 23.18808 | 94.94529 | 81.96153 | -0.0005837918 | 0.1107678 | 0 | 0 | 0
7703 | 314031.1 | 2011-01-14 03:02 | 1636.27 | 7 | 38 | -1.099613 | 3.259818 | 23.30332 | 23.19725 | 94.94529 | 81.99154 | -0.0007135391 | 0.1107678 | 0 | 0 | 0
7704 | 314061.1 | 2011-01-14 03:02 | 1666.285 | 7 | 38 | -1.099613 | 3.229007 | 23.30332 | 23.20642 | 94.94529 | 82.02129 | -0.0009080887 | 0.1107678 | 0 | 0 | 0
7705 | 314091.1 | 2011-01-14 03:03 | 1696.3 | 7 | 38 | -1.099793 | 3.188791 | 23.30332 | 23.21559 | 94.94529 | 82.05072 | -0.001200008 | 0.1107678 | 0 | 0 | 0
7706 | 314121.1 | 2011-01-14 03:03 | 1726.315 | 7 | 38 | -1.099613 | 3.135115 | 23.30332 | 23.22476 | 94.94529 | 82.07973 | -0.001621628 | 0.1107678 | 0 | 0 | 0
7707 | 314151.1 | 2011-01-14 03:04 | 1756.33 | 7 | 38 | -1.099613 | 3.060845 | 23.30332 | 23.23393 | 94.94529 | 82.10815 | -0.002237797 | 0.1107678 | 0 | 0 | 0
7708 | 314181.1 | 2011-01-14 03:04 | 1786.332 | 7 | 38 | -1.099613 | 2.952846 | 23.30332 | 23.24309 | 94.94529 | 82.13574 | -0.003437853 | 0.1107678 | 0 | 0 | 0
7709 | 314211.2 | 2011-01-14 03:05 | 1816.345 | 7 | 38 | -1.099613 | 2.795711 | 23.30332 | 23.25226 | 94.94529 | 82.16213 | -0.004832411 | 0.1107678 | 0 | 0 | 0
7710 | 314226.4 | 2011-01-14 03:05 | 1831.579 | 7 | 38 | -1.099793 | 2.699711 | 23.30332 | 23.25691 | 94.94529 | 82.17492 | -0.005156755 | 0.1107678 | 0 | 0 | 0
7711 | 314286.4 | 2011-01-14 03:06 | 60.0146 | 8 | 38 | 0 | 3.659546 | 23.30332 | 23.25691 | 94.94529 | 82.17492 | 0.001135159 | 0.1107678 | 0 | 0 | 0
7712 | 314286.6 | 2011-01-14 03:06 | 0.2031312 | 9 | 38 | 0.0008637619 | 3.659708 | 23.30332 | 23.25691 | 94.94529 | 82.17492 | 0 | 0.1098536 | 0 | 0 | 0
7713 | 314291.4 | 2011-01-14 03:06 | 5.015413 | 9 | 38 | 0.001947797 | 3.666519 | 23.30333 | 23.25691 | 94.9453 | 82.17492 | 0.0009729385 | 0.1098536 | 0 | 0 | 0
7714 | 314321.4 | 2011-01-14 03:07 | 30.01511 | 1 | 39 | 0 | 3.692627 | 23.30333 | 23.25691 | 94.9453 | 82.17492 | 0.0005188942 | 0.1098536 | 0 | 0 | 0
7715 | 314351.4 | 2011-01-14 03:07 | 60.03023 | 1 | 39 | 0 | 3.708681 | 23.30333 | 23.25691 | 94.9453 | 82.17492 | 0.0003567696 | 0.1098536 | 0 | 0 | 0
7716 | 314381.5 | 2011-01-14 03:08 | 90.04535 | 1 | 39 | 0 | 3.720195 | 23.30333 | 23.25691 | 94.9453 | 82.17492 | 0.0002919197 | 0.1098536 | 0 | 0 | 0
7717 | 314411.4 | 2011-01-14 03:08 | 120.0137 | 1 | 39 | 0 | 3.728465 | 23.30333 | 23.25691 | 94.9453 | 82.17492 | 0.0002270222 | 0.1098536 | 0 | 0 | 0
7718 | 314441.4 | 2011-01-14 03:09 | 30.01519 | 2 | 39 | 0.5499276 | 3.840357 | 23.30791 | 23.25691 | 94.96283 | 82.17492 | 0.0006162167 | 0.1098536 | 0 | 0 | 0
7719 | 314471.4 | 2011-01-14 03:09 | 60.03016 | 2 | 39 | 0.5499276 | 3.859167 | 23.31249 | 23.25691 | 94.98049 | 82.17492 | 0.0004864693 | 0.1098536 | 0 | 0 | 0
7720 | 314501.5 | 2011-01-14 03:10 | 90.0454 | 2 | 39 | 0.5499276 | 3.87214 | 23.31708 | 23.25691 | 94.99821 | 82.17492 | 0.0003242969 | 0.1098536 | 0 | 0 | 0
7721 | 314531.5 | 2011-01-14 03:10 | 120.0604 | 2 | 39 | 0.5497469 | 3.882356 | 23.32166 | 23.25691 | 95.01599 | 82.17492 | 0.0002594471 | 0.1098536 | 0 | 0 | 0
7722 | 314561.5 | 2011-01-14 03:11 | 150.0756 | 2 | 39 | 0.5499276 | 3.8916 | 23.32625 | 23.25691 | 95.03381 | 82.17492 | 0.0001945972 | 0.1098536 | 0 | 0 | 0
7723 | 314591.5 | 2011-01-14 03:11 | 180.0907 | 2 | 39 | 0.5499276 | 3.900032 | 23.33083 | 23.25691 | 95.05167 | 82.17492 | 0.0002594471 | 0.1098536 | 0 | 0 | 0
7724 | 314621.5 | 2011-01-14 03:12 | 210.1058 | 2 | 39 | 0.5499276 | 3.907329 | 23.33542 | 23.25691 | 95.06957 | 82.17492 | 0.0001945972 | 0.1098536 | 0 | 0 | 0
7725 | 314651.5 | 2011-01-14 03:12 | 240.1208 | 2 | 39 | 0.5497469 | 3.91414 | 23.34 | 23.25691 | 95.0875 | 82.17492 | 0.0001297474 | 0.1098536 | 0 | 0 | 0
7726 | 314681.6 | 2011-01-14 03:13 | 270.136 | 2 | 39 | 0.5499276 | 3.920789 | 23.34459 | 23.25691 | 95.10546 | 82.17492 | 0.0001621723 | 0.1098536 | 0 | 0 | 0
7727 | 314711.6 | 2011-01-14 03:13 | 300.1512 | 2 | 39 | 0.5499276 | 3.926951 | 23.34917 | 23.25691 | 95.12345 | 82.17492 | 0.0001297474 | 0.1098536 | 0 | 0 | 0
7728 | 314741.6 | 2011-01-14 03:14 | 330.1662 | 2 | 39 | 0.5499276 | 3.932789 | 23.35376 | 23.25691 | 95.14147 | 82.17492 | 0.0001621723 | 0.1098536 | 0 | 0 | 0
7729 | 314771.6 | 2011-01-14 03:14 | 360.1813 | 2 | 39 | 0.5499276 | 3.938464 | 23.35834 | 23.25691 | 95.15952 | 82.17492 | 0.0001621723 | 0.1098536 | 0 | 0 | 0
7730 | 314801.6 | 2011-01-14 03:15 | 390.1988 | 2 | 39 | 0.5499276 | 3.943491 | 23.36293 | 23.25691 | 95.17759 | 82.17492 | 9.732247e-05 | 0.1098536 | 0 | 0 | 0
7731 | 314831.6 | 2011-01-14 03:15 | 420.2116 | 2 | 39 | 0.5499276 | 3.948681 | 23.36751 | 23.25691 | 95.19568 | 82.17492 | 0.0001297474 | 0.1098536 | 0 | 0 | 0
7732 | 314861.6 | 2011-01-14 03:16 | 450.2268 | 2 | 39 | 0.5497469 | 3.953221 | 23.3721 | 23.25691 | 95.2138 | 82.17492 | 9.727478e-05 | 0.1098536 | 0 | 0 | 0
7733 | 314891.7 | 2011-01-14 03:16 | 480.2417 | 2 | 39 | 0.5499276 | 3.957924 | 23.37668 | 23.25691 | 95.23193 | 82.17492 | 9.732247e-05 | 0.1098536 | 0 | 0 | 0
7734 | 314921.7 | 2011-01-14 03:17 | 510.2571 | 2 | 39 | 0.5499276 | 3.962626 | 23.38127 | 23.25691 | 95.25009 | 82.17492 | 0.0001621723 | 0.1098536 | 0 | 0 | 0
7735 | 314951.7 | 2011-01-14 03:17 | 540.272 | 2 | 39 | 0.5499276 | 3.966681 | 23.38585 | 23.25691 | 95.26827 | 82.17492 | 0.0001297474 | 0.1098536 | 0 | 0 | 0
7736 | 314981.7 | 2011-01-14 03:18 | 570.2872 | 2 | 39 | 0.5499276 | 3.970735 | 23.39044 | 23.25691 | 95.28646 | 82.17492 | 0.0001297474 | 0.1098536 | 0 | 0 | 0
7737 | 315011.7 | 2011-01-14 03:18 | 600.3024 | 2 | 39 | 0.5499276 | 3.974789 | 23.39502 | 23.25691 | 95.30468 | 82.17492 | 9.732247e-05 | 0.1098536 | 0 | 0 | 0
7738 | 315041.7 | 2011-01-14 03:19 | 630.3174 | 2 | 39 | 0.5499276 | 3.978518 | 23.39961 | 23.25691 | 95.32291 | 82.17492 | 6.484985e-05 | 0.1098536 | 0 | 0 | 0
7739 | 315071.7 | 2011-01-14 03:19 | 660.3324 | 2 | 39 | 0.5497469 | 3.982248 | 23.40419 | 23.25691 | 95.34116 | 82.17492 | 6.484985e-05 | 0.1098536 | 0 | 0 | 0
7740 | 315101.8 | 2011-01-14 03:20 | 690.3476 | 2 | 39 | 0.5499276 | 3.98614 | 23.40878 | 23.25691 | 95.35943 | 82.17492 | 0.0001621723 | 0.1098536 | 0 | 0 | 0
7741 | 315131.8 | 2011-01-14 03:20 | 720.3627 | 2 | 39 | 0.5497469 | 3.989707 | 23.41336 | 23.25691 | 95.37772 | 82.17492 | 9.727478e-05 | 0.1098536 | 0 | 0 | 0
7742 | 315161.8 | 2011-01-14 03:21 | 750.3779 | 2 | 39 | 0.5497469 | 3.993275 | 23.41795 | 23.25691 | 95.39602 | 82.17492 | 9.732247e-05 | 0.1098536 | 0 | 0 | 0
7743 | 315191.8 | 2011-01-14 03:21 | 780.3929 | 2 | 39 | 0.5499276 | 3.996843 | 23.42253 | 23.25691 | 95.41433 | 82.17492 | 0.0001297474 | 0.1098536 | 0 | 0 | 0
7744 | 315221.8 | 2011-01-14 03:22 | 810.408 | 2 | 39 | 0.5497469 | 4.000086 | 23.42712 | 23.25691 | 95.43267 | 82.17492 | 6.484985e-05 | 0.1098536 | 0 | 0 | 0
7745 | 315251.8 | 2011-01-14 03:22 | 840.4233 | 2 | 39 | 0.5499276 | 4.003654 | 23.4317 | 23.25691 | 95.45101 | 82.17492 | 0.0001297951 | 0.1098536 | 0 | 0 | 0
7746 | 315281.9 | 2011-01-14 03:23 | 870.4385 | 2 | 39 | 0.5499276 | 4.006896 | 23.43629 | 23.25691 | 95.46938 | 82.17492 | 9.727478e-05 | 0.1098536 | 0 | 0 | 0
7747 | 315311.9 | 2011-01-14 03:23 | 900.4533 | 2 | 39 | 0.5499276 | 4.010302 | 23.44087 | 23.25691 | 95.48776 | 82.17492 | 9.727478e-05 | 0.1098536 | 0 | 0 | 0
7748 | 315341.9 | 2011-01-14 03:24 | 930.4685 | 2 | 39 | 0.5501083 | 4.013545 | 23.44546 | 23.25691 | 95.50615 | 82.17492 | 0.0001296997 | 0.1098536 | 0 | 0 | 0
7749 | 315371.9 | 2011-01-14 03:24 | 960.4837 | 2 | 39 | 0.5499276 | 4.016788 | 23.45004 | 23.25691 | 95.52456 | 82.17492 | 0.0001296997 | 0.1098536 | 0 | 0 | 0
7750 | 315401.9 | 2011-01-14 03:25 | 990.4988 | 2 | 39 | 0.5499276 | 4.01987 | 23.45463 | 23.25691 | 95.54298 | 82.17492 | 9.737015e-05 | 0.1098536 | 0 | 0 | 0
7751 | 315431.9 | 2011-01-14 03:25 | 1020.514 | 2 | 39 | 0.5499276 | 4.023113 | 23.45921 | 23.25691 | 95.56142 | 82.17492 | 9.727478e-05 | 0.1098536 | 0 | 0 | 0
7752 | 315461.9 | 2011-01-14 03:26 | 1050.529 | 2 | 39 | 0.5497469 | 4.026194 | 23.4638 | 23.25691 | 95.57988 | 82.17492 | 6.494522e-05 | 0.1098536 | 0 | 0 | 0
7753 | 315492 | 2011-01-14 03:26 | 1080.544 | 2 | 39 | 0.5497469 | 4.029437 | 23.46838 | 23.25691 | 95.59834 | 82.17492 | 0.0001296997 | 0.1098536 | 0 | 0 | 0
7754 | 315522 | 2011-01-14 03:27 | 1110.559 | 2 | 39 | 0.5499276 | 4.032518 | 23.47297 | 23.25691 | 95.61682 | 82.17492 | 6.494522e-05 | 0.1098536 | 0 | 0 | 0
7755 | 315552 | 2011-01-14 03:27 | 1140.574 | 2 | 39 | 0.5499276 | 4.035599 | 23.47755 | 23.25691 | 95.63532 | 82.17492 | 9.727478e-05 | 0.1098536 | 0 | 0 | 0
7756 | 315582 | 2011-01-14 03:28 | 1170.589 | 2 | 39 | 0.5501083 | 4.038843 | 23.48214 | 23.25691 | 95.65383 | 82.17492 | 9.737015e-05 | 0.1098536 | 0 | 0 | 0
7757 | 315612 | 2011-01-14 03:28 | 1200.604 | 2 | 39 | 0.5499276 | 4.041761 | 23.48672 | 23.25691 | 95.67235 | 82.17492 | 6.484985e-05 | 0.1098536 | 0 | 0 | 0
7758 | 315642 | 2011-01-14 03:29 | 1230.62 | 2 | 39 | 0.5499276 | 4.044842 | 23.49131 | 23.25691 | 95.69089 | 82.17492 | 6.484985e-05 | 0.1098536 | 0 | 0 | 0
7759 | 315672.1 | 2011-01-14 03:29 | 1260.635 | 2 | 39 | 0.5499276 | 4.047924 | 23.49589 | 23.25691 | 95.70945 | 82.17492 | 9.727478e-05 | 0.1098536 | 0 | 0 | 0
7760 | 315702.1 | 2011-01-14 03:30 | 1290.65 | 2 | 39 | 0.5499276 | 4.051004 | 23.50048 | 23.25691 | 95.72801 | 82.17492 | 6.484985e-05 | 0.1098536 | 0 | 0 | 0
7761 | 315732.1 | 2011-01-14 03:30 | 1320.665 | 2 | 39 | 0.5497469 | 4.054086 | 23.50506 | 23.25691 | 95.74659 | 82.17492 | 6.484985e-05 | 0.1098536 | 0 | 0 | 0
7762 | 315762.1 | 2011-01-14 03:31 | 1350.68 | 2 | 39 | 0.5499276 | 4.057329 | 23.50965 | 23.25691 | 95.76519 | 82.17492 | 9.727478e-05 | 0.1098536 | 0 | 0 | 0
7763 | 315792.1 | 2011-01-14 03:31 | 1380.695 | 2 | 39 | 0.5497469 | 4.060248 | 23.51423 | 23.25691 | 95.7838 | 82.17492 | 3.242493e-05 | 0.1098536 | 0 | 0 | 0
7764 | 315822.1 | 2011-01-14 03:32 | 1410.71 | 2 | 39 | 0.5499276 | 4.063329 | 23.51882 | 23.25691 | 95.80242 | 82.17492 | 6.484985e-05 | 0.1098536 | 0 | 0 | 0
7765 | 315852.1 | 2011-01-14 03:32 | 1440.725 | 2 | 39 | 0.5499276 | 4.066572 | 23.5234 | 23.25691 | 95.82106 | 82.17492 | 9.727478e-05 | 0.1098536 | 0 | 0 | 0
7766 | 315882.2 | 2011-01-14 03:33 | 1470.741 | 2 | 39 | 0.5501083 | 4.069653 | 23.52799 | 23.25691 | 95.83971 | 82.17492 | 9.727478e-05 | 0.1098536 | 0 | 0 | 0
7767 | 315912.2 | 2011-01-14 03:33 | 1500.756 | 2 | 39 | 0.5499276 | 4.072734 | 23.53257 | 23.25691 | 95.85837 | 82.17492 | 6.484985e-05 | 0.1098536 | 0 | 0 | 0
7768 | 315942.2 | 2011-01-14 03:34 | 1530.757 | 2 | 39 | 0.5499276 | 4.075977 | 23.53715 | 23.25691 | 95.87705 | 82.17492 | 9.727478e-05 | 0.1098536 | 0 | 0 | 0
7769 | 315972.2 | 2011-01-14 03:34 | 1560.77 | 2 | 39 | 0.5499276 | 4.079059 | 23.54174 | 23.25691 | 95.89574 | 82.17492 | 0.0001296997 | 0.1098536 | 0 | 0 | 0
7770 | 316002.2 | 2011-01-14 03:35 | 1590.785 | 2 | 39 | 0.5501083 | 4.082302 | 23.54632 | 23.25691 | 95.91445 | 82.17492 | 9.727478e-05 | 0.1098536 | 0 | 0 | 0
7771 | 316032.2 | 2011-01-14 03:35 | 1620.801 | 2 | 39 | 0.5501083 | 4.085545 | 23.55091 | 23.25691 | 95.93317 | 82.17492 | 0.0001296997 | 0.1098536 | 0 | 0 | 0
7772 | 316062.2 | 2011-01-14 03:36 | 1650.816 | 2 | 39 | 0.5501083 | 4.088626 | 23.55549 | 23.25691 | 95.95191 | 82.17492 | 3.242493e-05 | 0.1098536 | 0 | 0 | 0
7773 | 316092.2 | 2011-01-14 03:36 | 1680.831 | 2 | 39 | 0.5499276 | 4.091869 | 23.56008 | 23.25691 | 95.97067 | 82.17492 | 9.727478e-05 | 0.1098536 | 0 | 0 | 0
7774 | 316122.3 | 2011-01-14 03:37 | 1710.846 | 2 | 39 | 0.5499276 | 4.095275 | 23.56466 | 23.25691 | 95.98944 | 82.17492 | 9.737015e-05 | 0.1098536 | 0 | 0 | 0
7775 | 316152.3 | 2011-01-14 03:37 | 1740.861 | 2 | 39 | 0.5501083 | 4.098518 | 23.56925 | 23.25691 | 96.00822 | 82.17492 | 9.727478e-05 | 0.1098536 | 0 | 0 | 0
7776 | 316182.3 | 2011-01-14 03:38 | 1770.876 | 2 | 39 | 0.5499276 | 4.101761 | 23.57383 | 23.25691 | 96.02702 | 82.17492 | 9.727478e-05 | 0.1098536 | 0 | 0 | 0
7777 | 316212.3 | 2011-01-14 03:38 | 1800.891 | 2 | 39 | 0.5497469 | 4.105166 | 23.57842 | 23.25691 | 96.04583 | 82.17492 | 0.0001296997 | 0.1098536 | 0 | 0 | 0
7778 | 316242.3 | 2011-01-14 03:39 | 1830.906 | 2 | 39 | 0.5499276 | 4.108572 | 23.583 | 23.25691 | 96.06466 | 82.17492 | 9.727478e-05 | 0.1098536 | 0 | 0 | 0
7779 | 316272.3 | 2011-01-14 03:39 | 1860.921 | 2 | 39 | 0.5499276 | 4.111978 | 23.58759 | 23.25691 | 96.08351 | 82.17492 | 9.737015e-05 | 0.1098536 | 0 | 0 | 0
7780 | 316302.4 | 2011-01-14 03:40 | 1890.936 | 2 | 39 | 0.5499276 | 4.115383 | 23.59217 | 23.25691 | 96.10237 | 82.17492 | 9.727478e-05 | 0.1098536 | 0 | 0 | 0
7781 | 316332.4 | 2011-01-14 03:40 | 1920.952 | 2 | 39 | 0.5501083 | 4.118788 | 23.59676 | 23.25691 | 96.12125 | 82.17492 | 9.727478e-05 | 0.1098536 | 0 | 0 | 0
7782 | 316362.4 | 2011-01-14 03:41 | 1950.967 | 2 | 39 | 0.5499276 | 4.122194 | 23.60134 | 23.25691 | 96.14014 | 82.17492 | 9.737015e-05 | 0.1098536 | 0 | 0 | 0
7783 | 316392.4 | 2011-01-14 03:41 | 1980.982 | 2 | 39 | 0.5501083 | 4.125599 | 23.60593 | 23.25691 | 96.15905 | 82.17492 | 0.0001296997 | 0.1098536 | 0 | 0 | 0
7784 | 316422.4 | 2011-01-14 03:42 | 2010.997 | 2 | 39 | 0.5499276 | 4.129167 | 23.61051 | 23.25691 | 96.17797 | 82.17492 | 9.727478e-05 | 0.1098536 | 0 | 0 | 0
7785 | 316452.4 | 2011-01-14 03:42 | 2041.012 | 2 | 39 | 0.5497469 | 4.132572 | 23.6151 | 23.25691 | 96.19691 | 82.17492 | 9.737015e-05 | 0.1098536 | 0 | 0 | 0
7786 | 316482.4 | 2011-01-14 03:43 | 2071.027 | 2 | 39 | 0.5501083 | 4.136302 | 23.61968 | 23.25691 | 96.21586 | 82.17492 | 0.0001296997 | 0.1098536 | 0 | 0 | 0
7787 | 316512.5 | 2011-01-14 03:43 | 2101.042 | 2 | 39 | 0.5499276 | 4.139707 | 23.62427 | 23.25691 | 96.23484 | 82.17492 | 0.0001296997 | 0.1098536 | 0 | 0 | 0
7788 | 316542.5 | 2011-01-14 03:44 | 2131.057 | 2 | 39 | 0.5499276 | 4.143275 | 23.62885 | 23.25691 | 96.25382 | 82.17492 | 9.737015e-05 | 0.1098536 | 0 | 0 | 0
7789 | 316572.5 | 2011-01-14 03:44 | 2161.073 | 2 | 39 | 0.5499276 | 4.146842 | 23.63344 | 23.25691 | 96.27283 | 82.17492 | 9.727478e-05 | 0.1098536 | 0 | 0 | 0
7790 | 316602.5 | 2011-01-14 03:45 | 2191.088 | 2 | 39 | 0.5501083 | 4.150572 | 23.63802 | 23.25691 | 96.29185 | 82.17492 | 9.727478e-05 | 0.1098536 | 0 | 0 | 0
7791 | 316632.5 | 2011-01-14 03:45 | 2221.103 | 2 | 39 | 0.5499276 | 4.15414 | 23.64261 | 23.25691 | 96.31089 | 82.17492 | 9.727478e-05 | 0.1098536 | 0 | 0 | 0
7792 | 316662.5 | 2011-01-14 03:46 | 2251.118 | 2 | 39 | 0.5497469 | 4.157869 | 23.64719 | 23.25691 | 96.32994 | 82.17492 | 6.484985e-05 | 0.1098536 | 0 | 0 | 0
7793 | 316692.6 | 2011-01-14 03:46 | 2281.133 | 2 | 39 | 0.5497469 | 4.161274 | 23.65178 | 23.25691 | 96.34902 | 82.17492 | 3.242493e-05 | 0.1098536 | 0 | 0 | 0
7794 | 316722.6 | 2011-01-14 03:47 | 2311.148 | 2 | 39 | 0.5497469 | 4.165166 | 23.65636 | 23.25691 | 96.3681 | 82.17492 | 9.727478e-05 | 0.1098536 | 0 | 0 | 0
7795 | 316752.6 | 2011-01-14 03:47 | 2341.165 | 2 | 39 | 0.5499276 | 4.168896 | 23.66095 | 23.25691 | 96.38721 | 82.17492 | 9.727478e-05 | 0.1098536 | 0 | 0 | 0
7796 | 316782.6 | 2011-01-14 03:48 | 2371.178 | 2 | 39 | 0.5501083 | 4.172788 | 23.66553 | 23.25691 | 96.40633 | 82.17492 | 9.727478e-05 | 0.1098536 | 0 | 0 | 0
7797 | 316812.6 | 2011-01-14 03:48 | 2401.194 | 2 | 39 | 0.5499276 | 4.176518 | 23.67012 | 23.25691 | 96.42547 | 82.17492 | 9.737015e-05 | 0.1098536 | 0 | 0 | 0
7798 | 316842.6 | 2011-01-14 03:49 | 2431.209 | 2 | 39 | 0.5499276 | 4.180409 | 23.6747 | 23.25691 | 96.44462 | 82.17492 | 9.727478e-05 | 0.1098536 | 0 | 0 | 0
7799 | 316872.6 | 2011-01-14 03:49 | 2461.224 | 2 | 39 | 0.5497469 | 4.184139 | 23.67929 | 23.25691 | 96.4638 | 82.17492 | 9.727478e-05 | 0.1098536 | 0 | 0 | 0
7800 | 316902.7 | 2011-01-14 03:50 | 2491.239 | 2 | 39 | 0.5497469 | 4.188193 | 23.68387 | 23.25691 | 96.48299 | 82.17492 | 9.727478e-05 | 0.1098536 | 0 | 0 | 0
7801 | 316932.7 | 2011-01-14 03:50 | 2521.254 | 2 | 39 | 0.5497469 | 4.191923 | 23.68846 | 23.25691 | 96.5022 | 82.17492 | 6.484985e-05 | 0.1098536 | 0 | 0 | 0
7802 | 316962.7 | 2011-01-14 03:51 | 2551.269 | 2 | 39 | 0.5497469 | 4.195977 | 23.69304 | 23.25691 | 96.52143 | 82.17492 | 9.727478e-05 | 0.1098536 | 0 | 0 | 0
7803 | 316991 | 2011-01-14 03:51 | 2579.628 | 2 | 39 | 0.5499276 | 4.200031 | 23.69737 | 23.25691 | 96.53962 | 82.17492 | 0.00016222 | 0.1098536 | 0 | 0 | 0
7804 | 317021.1 | 2011-01-14 03:52 | 30.01561 | 3 | 39 | 0 | 4.094302 | 23.69737 | 23.25691 | 96.53962 | 82.17492 | -0.0005188942 | 0.1098536 | 0 | 0 | 0
7805 | 317051.1 | 2011-01-14 03:52 | 60.03005 | 3 | 39 | 0 | 4.081329 | 23.69737 | 23.25691 | 96.53962 | 82.17492 | -0.0002919197 | 0.1098536 | 0 | 0 | 0
7806 | 317081.1 | 2011-01-14 03:53 | 90.04525 | 3 | 39 | 0 | 4.073221 | 23.69737 | 23.25691 | 96.53962 | 82.17492 | -0.0001946449 | 0.1098536 | 0 | 0 | 0
7807 | 317111.1 | 2011-01-14 03:53 | 120.0158 | 3 | 39 | 0 | 4.06787 | 23.69737 | 23.25691 | 96.53962 | 82.17492 | -9.727478e-05 | 0.1098536 | 0 | 0 | 0
7808 | 317111.1 | 2011-01-14 03:53 | 0.01570946 | 4 | 39 | 0.9920333 | 4.199707 | 23.69738 | 23.25691 | 96.53964 | 82.17492 | -6.484985e-05 | 0.1098536 | 0 | 0 | 0
7809 | 317112 | 2011-01-14 03:53 | 0.9532141 | 4 | 39 | 0.9412643 | 4.199707 | 23.69763 | 23.25691 | 96.54069 | 82.17492 | -6.484985e-05 | 0.1098536 | 0 | 0 | 0
7810 | 317114.2 | 2011-01-14 03:53 | 3.156152 | 4 | 39 | 0.891218 | 4.199707 | 23.69819 | 23.25691 | 96.54303 | 82.17492 | -6.484985e-05 | 0.1098536 | 0 | 0 | 0
7811 | 317117.6 | 2011-01-14 03:53 | 6.515605 | 4 | 39 | 0.8408104 | 4.199869 | 23.69899 | 23.25691 | 96.54642 | 82.17492 | 0 | 0.1098536 | 0 | 0 | 0
7812 | 317122.1 | 2011-01-14 03:53 | 11.09351 | 4 | 39 | 0.7907641 | 4.199545 | 23.70003 | 23.25691 | 96.55078 | 82.17492 | -3.242493e-05 | 0.1098536 | 0 | 0 | 0
7813 | 317128.2 | 2011-01-14 03:54 | 17.14048 | 4 | 39 | 0.7407178 | 4.199707 | 23.70131 | 23.25691 | 96.55617 | 82.17492 | -3.242493e-05 | 0.1098536 | 0 | 0 | 0
7814 | 317136.3 | 2011-01-14 03:54 | 25.20266 | 4 | 39 | 0.6906715 | 4.199707 | 23.70291 | 23.25691 | 96.5629 | 82.17492 | -6.484985e-05 | 0.1098536 | 0 | 0 | 0
7815 | 317147.3 | 2011-01-14 03:54 | 36.23372 | 4 | 39 | 0.6402639 | 4.199707 | 23.70495 | 23.25691 | 96.57144 | 82.17492 | -3.242493e-05 | 0.1098536 | 0 | 0 | 0
7816 | 317163.1 | 2011-01-14 03:54 | 52.07722 | 4 | 39 | 0.5902176 | 4.199869 | 23.70765 | 23.25691 | 96.58279 | 82.17492 | 0 | 0.1098536 | 0 | 0 | 0
7817 | 317189 | 2011-01-14 03:55 | 77.90489 | 4 | 39 | 0.5401713 | 4.199707 | 23.71169 | 23.25691 | 96.59975 | 82.17492 | -3.242493e-05 | 0.1098536 | 0 | 0 | 0
7818 | 317237.2 | 2011-01-14 03:55 | 126.1698 | 4 | 39 | 0.490125 | 4.199545 | 23.71856 | 23.25691 | 96.62861 | 82.17492 | -6.484985e-05 | 0.1098536 | 0 | 0 | 0
7819 | 317325.8 | 2011-01-14 03:57 | 214.6994 | 4 | 39 | 0.4400787 | 4.199707 | 23.72996 | 23.25691 | 96.67646 | 82.17492 | -3.242493e-05 | 0.1098536 | 0 | 0 | 0
7820 | 317450.5 | 2011-01-14 03:59 | 339.4473 | 4 | 39 | 0.3900324 | 4.199707 | 23.74431 | 23.25691 | 96.73676 | 82.17492 | -3.242493e-05 | 0.1098536 | 0 | 0 | 0
7821 | 317603 | 2011-01-14 04:01 | 491.9292 | 4 | 39 | 0.3399861 | 4.199707 | 23.75975 | 23.25691 | 96.80161 | 82.17492 | -3.242493e-05 | 0.1098536 | 0 | 0 | 0
7822 | 317787.3 | 2011-01-14 04:05 | 676.223 | 4 | 39 | 0.2899398 | 4.199869 | 23.77585 | 23.25691 | 96.86923 | 82.17492 | 3.242493e-05 | 0.1098536 | 0 | 0 | 0
7823 | 318011.1 | 2011-01-14 04:08 | 900.0004 | 4 | 39 | 0.2398935 | 4.199869 | 23.79228 | 23.25691 | 96.9382 | 82.17492 | 3.242493e-05 | 0.1098536 | 0 | 0 | 0
7824 | 318294.6 | 2011-01-14 04:13 | 1183.574 | 4 | 39 | 0.1898472 | 4.199545 | 23.80914 | 23.25691 | 97.00902 | 82.17492 | -3.242493e-05 | 0.1098536 | 0 | 0 | 0
7825 | 318679.4 | 2011-01-14 04:19 | 1568.364 | 4 | 39 | 0.1398009 | 4.199545 | 23.82663 | 23.25691 | 97.08249 | 82.17492 | -6.484985e-05 | 0.1098536 | 0 | 0 | 0
7826 | 319268.5 | 2011-01-14 04:29 | 2157.448 | 4 | 39 | 0.08975465 | 4.199707 | 23.84511 | 23.25691 | 97.1601 | 82.17492 | 0 | 0.1098536 | 0 | 0 | 0
7827 | 320150.6 | 2011-01-14 04:44 | 3039.495 | 4 | 39 | 0.04982602 | 4.199545 | 23.86168 | 23.25691 | 97.22967 | 82.17492 | -6.484985e-05 | 0.1098536 | 0 | 0 | 0
7828 | 320180.6 | 2011-01-14 04:44 | 30.01511 | 5 | 39 | 0 | 4.189491 | 23.86168 | 23.25691 | 97.22967 | 82.17492 | -9.727478e-05 | 0.1098536 | 0 | 0 | 0
7829 | 320210.6 | 2011-01-14 04:45 | 60.01463 | 5 | 39 | 0 | 4.188355 | 23.86168 | 23.25691 | 97.22967 | 82.17492 | 0 | 0.1098536 | 0 | 0 | 0
7830 | 320210.8 | 2011-01-14 04:45 | 0.1875182 | 6 | 39 | 0.0006830894 | 4.188031 | 23.86168 | 23.25691 | 97.22967 | 82.17492 | 0 | 0.1100532 | 0 | 0 | 0
7831 | 320215.6 | 2011-01-14 04:45 | 5.015689 | 6 | 39 | 0.001586452 | 4.188193 | 23.86168 | 23.25691 | 97.22968 | 82.17492 | -3.242493e-05 | 0.1100532 | 0 | 0 | 0
7832 | 320230.8 | 2011-01-14 04:45 | 15.17176 | 7 | 39 | -1.099793 | 3.988086 | 23.86168 | 23.26155 | 97.22968 | 82.19349 | -0.001751328 | 0.1100532 | 0 | 0 | 0
7833 | 320260.8 | 2011-01-14 04:46 | 45.18685 | 7 | 39 | -1.099793 | 3.933599 | 23.86168 | 23.27072 | 97.22968 | 82.2298 | -0.001362181 | 0.1100532 | 0 | 0 | 0
7834 | 320290.8 | 2011-01-14 04:46 | 75.20183 | 7 | 39 | -1.099793 | 3.885924 | 23.86168 | 23.27988 | 97.22968 | 82.26564 | -0.001199961 | 0.1100532 | 0 | 0 | 0
7835 | 320320.8 | 2011-01-14 04:47 | 105.2169 | 7 | 39 | -1.099613 | 3.8436 | 23.86168 | 23.28905 | 97.22968 | 82.30107 | -0.001102686 | 0.1100532 | 0 | 0 | 0
7836 | 320350.8 | 2011-01-14 04:47 | 135.232 | 7 | 39 | -1.099613 | 3.809384 | 23.86168 | 23.29822 | 97.22968 | 82.33615 | -0.0008108139 | 0.1100532 | 0 | 0 | 0
7837 | 320380.9 | 2011-01-14 04:48 | 165.2472 | 7 | 39 | -1.099613 | 3.781005 | 23.86168 | 23.30739 | 97.22968 | 82.37094 | -0.0007134915 | 0.1100532 | 0 | 0 | 0
7838 | 320410.9 | 2011-01-14 04:48 | 195.2623 | 7 | 39 | -1.099793 | 3.757654 | 23.86168 | 23.31656 | 97.22968 | 82.4055 | -0.0006162167 | 0.1100532 | 0 | 0 | 0
7839 | 320440.9 | 2011-01-14 04:49 | 225.2774 | 7 | 39 | -1.099793 | 3.737708 | 23.86168 | 23.32573 | 97.22968 | 82.43986 | -0.0005188942 | 0.1100532 | 0 | 0 | 0
7840 | 320470.9 | 2011-01-14 04:49 | 255.2925 | 7 | 39 | -1.099613 | 3.720033 | 23.86168 | 23.3349 | 97.22968 | 82.47405 | -0.0004540443 | 0.1100532 | 0 | 0 | 0
7841 | 320500.9 | 2011-01-14 04:50 | 285.3077 | 7 | 39 | -1.099613 | 3.704141 | 23.86168 | 23.34407 | 97.22968 | 82.50808 | -0.0003567696 | 0.1100532 | 0 | 0 | 0
7842 | 320530.9 | 2011-01-14 04:50 | 315.3228 | 7 | 39 | -1.099613 | 3.689222 | 23.86168 | 23.35323 | 97.22968 | 82.54198 | -0.0003891945 | 0.1100532 | 0 | 0 | 0
7843 | 320560.9 | 2011-01-14 04:51 | 345.3378 | 7 | 39 | -1.099613 | 3.675438 | 23.86168 | 23.3624 | 97.22968 | 82.57574 | -0.0003242969 | 0.1100532 | 0 | 0 | 0
7844 | 320591 | 2011-01-14 04:51 | 375.3529 | 7 | 39 | -1.099613 | 3.662303 | 23.86168 | 23.37157 | 97.22968 | 82.60937 | -0.0003567696 | 0.1100532 | 0 | 0 | 0
7845 | 320621 | 2011-01-14 04:52 | 405.3703 | 7 | 39 | -1.099613 | 3.649817 | 23.86168 | 23.38074 | 97.22968 | 82.6429 | -0.0003243446 | 0.1100532 | 0 | 0 | 0
7846 | 320651 | 2011-01-14 04:52 | 435.3832 | 7 | 39 | -1.099613 | 3.637979 | 23.86168 | 23.38991 | 97.22968 | 82.6763 | -0.0003243446 | 0.1100532 | 0 | 0 | 0
7847 | 320681 | 2011-01-14 04:53 | 465.3983 | 7 | 39 | -1.099793 | 3.626627 | 23.86168 | 23.39908 | 97.22968 | 82.70961 | -0.0003243446 | 0.1100532 | 0 | 0 | 0
7848 | 320711 | 2011-01-14 04:53 | 495.4134 | 7 | 39 | -1.099793 | 3.615763 | 23.86168 | 23.40825 | 97.22968 | 82.74282 | -0.000291872 | 0.1100532 | 0 | 0 | 0
7849 | 320741 | 2011-01-14 04:54 | 525.4288 | 7 | 39 | -1.099793 | 3.605222 | 23.86168 | 23.41742 | 97.22968 | 82.77592 | -0.0002594471 | 0.1100532 | 0 | 0 | 0
7850 | 320771 | 2011-01-14 04:54 | 555.4436 | 7 | 39 | -1.099793 | 3.595006 | 23.86168 | 23.42659 | 97.22968 | 82.80894 | -0.0002594471 | 0.1100532 | 0 | 0 | 0
7851 | 320801.1 | 2011-01-14 04:55 | 585.4587 | 7 | 39 | -1.099793 | 3.585276 | 23.86168 | 23.43576 | 97.22968 | 82.84185 | -0.0002594948 | 0.1100532 | 0 | 0 | 0
7852 | 320831.1 | 2011-01-14 04:55 | 615.4739 | 7 | 39 | -1.099613 | 3.575871 | 23.86168 | 23.44493 | 97.22968 | 82.87468 | -0.0002270222 | 0.1100532 | 0 | 0 | 0
7853 | 320861.1 | 2011-01-14 04:56 | 645.489 | 7 | 39 | -1.099793 | 3.566628 | 23.86168 | 23.45409 | 97.22968 | 82.90743 | -0.0002270222 | 0.1100532 | 0 | 0 | 0
7854 | 320891.1 | 2011-01-14 04:56 | 675.5041 | 7 | 39 | -1.099793 | 3.557709 | 23.86168 | 23.46326 | 97.22968 | 82.94009 | -0.0002270222 | 0.1100532 | 0 | 0 | 0
7855 | 320921.1 | 2011-01-14 04:57 | 705.5192 | 7 | 39 | -1.099793 | 3.549114 | 23.86168 | 23.47243 | 97.22968 | 82.97267 | -0.0002594471 | 0.1100532 | 0 | 0 | 0
7856 | 320951.1 | 2011-01-14 04:57 | 735.5343 | 7 | 39 | -1.099793 | 3.541006 | 23.86168 | 23.4816 | 97.22968 | 83.00517 | -0.0002270222 | 0.1100532 | 0 | 0 | 0
7857 | 320981.2 | 2011-01-14 04:58 | 765.5497 | 7 | 39 | -1.099613 | 3.53306 | 23.86168 | 23.49077 | 97.22968 | 83.0376 | -0.0002270222 | 0.1100532 | 0 | 0 | 0
7858 | 321011.2 | 2011-01-14 04:58 | 795.5645 | 7 | 39 | -1.099793 | 3.525439 | 23.86168 | 23.49994 | 97.22968 | 83.06996 | -0.0001945972 | 0.1100532 | 0 | 0 | 0
7859 | 321041.2 | 2011-01-14 04:59 | 825.5797 | 7 | 39 | -1.099432 | 3.518303 | 23.86168 | 23.50911 | 97.22968 | 83.10225 | -0.0001621723 | 0.1100532 | 0 | 0 | 0
7860 | 321071.2 | 2011-01-14 04:59 | 855.5948 | 7 | 39 | -1.099613 | 3.511006 | 23.86168 | 23.51828 | 97.22968 | 83.13448 | -0.0001945972 | 0.1100532 | 0 | 0 | 0
7861 | 321101.2 | 2011-01-14 05:00 | 885.6102 | 7 | 39 | -1.099613 | 3.504033 | 23.86168 | 23.52745 | 97.22968 | 83.16663 | -0.0001945496 | 0.1100532 | 0 | 0 | 0
7862 | 321131.2 | 2011-01-14 05:00 | 915.625 | 7 | 39 | -1.099432 | 3.497385 | 23.86168 | 23.53661 | 97.22968 | 83.19873 | -0.0001621723 | 0.1100532 | 0 | 0 | 0
7863 | 321161.2 | 2011-01-14 05:01 | 945.6401 | 7 | 39 | -1.099613 | 3.490736 | 23.86168 | 23.54578 | 97.22968 | 83.23076 | -0.0001621723 | 0.1100532 | 0 | 0 | 0
7864 | 321191.3 | 2011-01-14 05:01 | 975.6553 | 7 | 39 | -1.099613 | 3.48425 | 23.86168 | 23.55495 | 97.22968 | 83.26274 | -0.0001296997 | 0.1100532 | 0 | 0 | 0
7865 | 321221.3 | 2011-01-14 05:02 | 1005.671 | 7 | 39 | -1.099613 | 3.477601 | 23.86168 | 23.56412 | 97.22968 | 83.29465 | -0.0001621723 | 0.1100532 | 0 | 0 | 0
7866 | 321251.3 | 2011-01-14 05:02 | 1035.685 | 7 | 39 | -1.099613 | 3.471277 | 23.86168 | 23.57329 | 97.22968 | 83.32651 | -0.0001945972 | 0.1100532 | 0 | 0 | 0
7867 | 321281.3 | 2011-01-14 05:03 | 1065.701 | 7 | 39 | -1.099613 | 3.46479 | 23.86168 | 23.58246 | 97.22968 | 83.35831 | -0.0001621723 | 0.1100532 | 0 | 0 | 0
7868 | 321311.3 | 2011-01-14 05:03 | 1095.716 | 7 | 39 | -1.099613 | 3.458304 | 23.86168 | 23.59163 | 97.22968 | 83.39005 | -0.0001945972 | 0.1100532 | 0 | 0 | 0
7869 | 321341.3 | 2011-01-14 05:04 | 1125.731 | 7 | 39 | -1.099793 | 3.451817 | 23.86168 | 23.60079 | 97.22968 | 83.42173 | -0.0001621723 | 0.1100532 | 0 | 0 | 0
7870 | 321371.3 | 2011-01-14 05:04 | 1155.746 | 7 | 39 | -1.099793 | 3.445168 | 23.86168 | 23.60996 | 97.22968 | 83.45334 | -0.0001621723 | 0.1100532 | 0 | 0 | 0
7871 | 321401.4 | 2011-01-14 05:05 | 1185.761 | 7 | 39 | -1.099613 | 3.438033 | 23.86168 | 23.61913 | 97.22968 | 83.4849 | -0.0002270222 | 0.1100532 | 0 | 0 | 0
7872 | 321431.4 | 2011-01-14 05:05 | 1215.776 | 7 | 39 | -1.099793 | 3.431061 | 23.86168 | 23.6283 | 97.22968 | 83.51639 | -0.0002270222 | 0.1100532 | 0 | 0 | 0
7873 | 321461.4 | 2011-01-14 05:06 | 1245.791 | 7 | 39 | -1.099613 | 3.423763 | 23.86168 | 23.63747 | 97.22968 | 83.54782 | -0.0001621246 | 0.1100532 | 0 | 0 | 0
7874 | 321491.4 | 2011-01-14 05:06 | 1275.806 | 7 | 39 | -1.099793 | 3.415979 | 23.86168 | 23.64664 | 97.22968 | 83.57917 | -0.0001945972 | 0.1100532 | 0 | 0 | 0
7875 | 321521.4 | 2011-01-14 05:07 | 1305.821 | 7 | 39 | -1.099974 | 3.407547 | 23.86168 | 23.65581 | 97.22968 | 83.61046 | -0.000291872 | 0.1100532 | 0 | 0 | 0
7876 | 321551.4 | 2011-01-14 05:07 | 1335.837 | 7 | 39 | -1.099793 | 3.399115 | 23.86168 | 23.66498 | 97.22968 | 83.64166 | -0.0002594471 | 0.1100532 | 0 | 0 | 0
7877 | 321581.5 | 2011-01-14 05:08 | 1365.852 | 7 | 39 | -1.099613 | 3.389871 | 23.86168 | 23.67414 | 97.22968 | 83.67278 | -0.0002270222 | 0.1100532 | 0 | 0 | 0
7878 | 321611.5 | 2011-01-14 05:08 | 1395.867 | 7 | 39 | -1.099793 | 3.379817 | 23.86168 | 23.68331 | 97.22968 | 83.70382 | -0.0002594948 | 0.1100532 | 0 | 0 | 0
7879 | 321641.5 | 2011-01-14 05:09 | 1425.882 | 7 | 39 | -1.099793 | 3.369277 | 23.86168 | 23.69248 | 97.22968 | 83.73476 | -0.0003243446 | 0.1100532 | 0 | 0 | 0
7880 | 321671.5 | 2011-01-14 05:09 | 1455.897 | 7 | 39 | -1.099613 | 3.357925 | 23.86168 | 23.70165 | 97.22968 | 83.7656 | -0.0002919197 | 0.1100532 | 0 | 0 | 0
7881 | 321701.5 | 2011-01-14 05:10 | 1485.912 | 7 | 39 | -1.099613 | 3.345115 | 23.86168 | 23.71082 | 97.22968 | 83.79633 | -0.0003567696 | 0.1100532 | 0 | 0 | 0
7882 | 321731.5 | 2011-01-14 05:10 | 1515.93 | 7 | 39 | -1.099613 | 3.331007 | 23.86168 | 23.71999 | 97.22968 | 83.82694 | -0.0003567219 | 0.1100532 | 0 | 0 | 0
7883 | 321761.5 | 2011-01-14 05:11 | 1545.942 | 7 | 39 | -1.099793 | 3.314628 | 23.86168 | 23.72916 | 97.22968 | 83.85741 | -0.0004864693 | 0.1100532 | 0 | 0 | 0
7884 | 321791.6 | 2011-01-14 05:11 | 1575.958 | 7 | 39 | -1.099793 | 3.295818 | 23.86168 | 23.73833 | 97.22968 | 83.88771 | -0.0005513668 | 0.1100532 | 0 | 0 | 0
7885 | 321821.6 | 2011-01-14 05:12 | 1605.973 | 7 | 39 | -1.099613 | 3.273764 | 23.86168 | 23.7475 | 97.22968 | 83.91783 | -0.0005837918 | 0.1100532 | 0 | 0 | 0
7886 | 321851.6 | 2011-01-14 05:12 | 1635.988 | 7 | 39 | -1.099613 | 3.247007 | 23.86168 | 23.75666 | 97.22968 | 83.94773 | -0.000778389 | 0.1100532 | 0 | 0 | 0
7887 | 321881.6 | 2011-01-14 05:13 | 1666.003 | 7 | 39 | -1.099793 | 3.213115 | 23.86168 | 23.76583 | 97.22968 | 83.97735 | -0.001037836 | 0.1100532 | 0 | 0 | 0
7888 | 321911.6 | 2011-01-14 05:13 | 1696.018 | 7 | 39 | -1.099793 | 3.168683 | 23.86168 | 23.775 | 97.22968 | 84.00662 | -0.001362181 | 0.1100532 | 0 | 0 | 0
7889 | 321941.6 | 2011-01-14 05:14 | 1726.033 | 7 | 39 | -1.099974 | 3.108683 | 23.86168 | 23.78417 | 97.22968 | 84.03541 | -0.0019135 | 0.1100532 | 0 | 0 | 0
7890 | 321971.7 | 2011-01-14 05:14 | 1756.048 | 7 | 39 | -1.099432 | 3.024683 | 23.86168 | 23.79334 | 97.22968 | 84.06356 | -0.002594566 | 0.1100532 | 0 | 0 | 0
7891 | 322001.7 | 2011-01-14 05:15 | 1786.063 | 7 | 39 | -1.099613 | 2.900305 | 23.86168 | 23.80251 | 97.22968 | 84.09075 | -0.003859424 | 0.1100532 | 0 | 0 | 0
7892 | 322031.7 | 2011-01-14 05:15 | 1816.078 | 7 | 39 | -1.099793 | 2.727603 | 23.86168 | 23.81168 | 97.22968 | 84.11659 | -0.004962158 | 0.1100532 | 0 | 0 | 0
7893 | 322036.1 | 2011-01-14 05:15 | 1820.453 | 7 | 39 | -1.099793 | 2.699711 | 23.86168 | 23.81301 | 97.22968 | 84.12021 | -0.005059481 | 0.1100532 | 0 | 0 | 0
7894 | 322096.1 | 2011-01-14 05:16 | 60.01474 | 8 | 39 | 0 | 3.661168 | 23.86168 | 23.81301 | 97.22968 | 84.12021 | 0.001135111 | 0.1100532 | 0 | 0 | 0
7895 | 322096.3 | 2011-01-14 05:16 | 0.1877104 | 9 | 39 | 0.0006830894 | 3.66133 | 23.86168 | 23.81301 | 97.22968 | 84.12021 | 0 | 0.1091388 | 0 | 0 | 0
7896 | 322101.1 | 2011-01-14 05:16 | 5.015545 | 9 | 39 | 0.00140578 | 3.667979 | 23.86168 | 23.81301 | 97.22969 | 84.12021 | 0.0009729862 | 0.1091388 | 0 | 0 | 0
7897 | 322131.1 | 2011-01-14 05:17 | 30.01507 | 1 | 40 | 0 | 3.694087 | 23.86168 | 23.81301 | 97.22969 | 84.12021 | 0.0005513668 | 0.1091388 | 0 | 0 | 0
7898 | 322161.2 | 2011-01-14 05:17 | 60.03018 | 1 | 40 | 0 | 3.709979 | 23.86168 | 23.81301 | 97.22969 | 84.12021 | 0.0003243446 | 0.1091388 | 0 | 0 | 0
7899 | 322191.2 | 2011-01-14 05:18 | 90.04531 | 1 | 40 | 0 | 3.72133 | 23.86168 | 23.81301 | 97.22969 | 84.12021 | 0.0002594471 | 0.1091388 | 0 | 0 | 0
7900 | 322221.1 | 2011-01-14 05:18 | 120.0135 | 1 | 40 | 0 | 3.729762 | 23.86168 | 23.81301 | 97.22969 | 84.12021 | 0.0002270222 | 0.1091388 | 0 | 0 | 0
7901 | 322251.1 | 2011-01-14 05:19 | 30.01523 | 2 | 40 | 0.5499276 | 3.841492 | 23.86627 | 23.81301 | 97.24723 | 84.12021 | 0.0006486416 | 0.1091388 | 0 | 0 | 0
7902 | 322281.2 | 2011-01-14 05:19 | 60.03024 | 2 | 40 | 0.5501083 | 3.86014 | 23.87085 | 23.81301 | 97.26489 | 84.12021 | 0.0003891945 | 0.1091388 | 0 | 0 | 0
7903 | 322311.2 | 2011-01-14 05:20 | 90.04549 | 2 | 40 | 0.5499276 | 3.873276 | 23.87544 | 23.81301 | 97.28262 | 84.12021 | 0.0002919197 | 0.1091388 | 0 | 0 | 0
7904 | 322341.2 | 2011-01-14 05:20 | 120.0606 | 2 | 40 | 0.5499276 | 3.883816 | 23.88002 | 23.81301 | 97.3004 | 84.12021 | 0.0002594948 | 0.1091388 | 0 | 0 | 0
7905 | 322371.2 | 2011-01-14 05:21 | 150.0756 | 2 | 40 | 0.5499276 | 3.892897 | 23.88461 | 23.81301 | 97.31823 | 84.12021 | 0.0001945972 | 0.1091388 | 0 | 0 | 0
7906 | 322401.2 | 2011-01-14 05:21 | 180.0907 | 2 | 40 | 0.5497469 | 3.901005 | 23.88919 | 23.81301 | 97.3361 | 84.12021 | 0.0001621723 | 0.1091388 | 0 | 0 | 0
7907 | 322431.2 | 2011-01-14 05:22 | 210.1059 | 2 | 40 | 0.5497469 | 3.908464 | 23.89378 | 23.81301 | 97.354 | 84.12021 | 0.0001621723 | 0.1091388 | 0 | 0 | 0
7908 | 322461.2 | 2011-01-14 05:22 | 240.1209 | 2 | 40 | 0.5499276 | 3.915762 | 23.89836 | 23.81301 | 97.37194 | 84.12021 | 0.0001945972 | 0.1091388 | 0 | 0 | 0
7909 | 322491.3 | 2011-01-14 05:23 | 270.136 | 2 | 40 | 0.5501083 | 3.922248 | 23.90295 | 23.81301 | 97.38991 | 84.12021 | 0.0001621246 | 0.1091388 | 0 | 0 | 0
7910 | 322521.3 | 2011-01-14 05:23 | 300.1512 | 2 | 40 | 0.5497469 | 3.92841 | 23.90753 | 23.81301 | 97.40791 | 84.12021 | 0.0001296997 | 0.1091388 | 0 | 0 | 0
7911 | 322551.3 | 2011-01-14 05:24 | 330.1664 | 2 | 40 | 0.5497469 | 3.934248 | 23.91212 | 23.81301 | 97.42593 | 84.12021 | 0.0001621723 | 0.1091388 | 0 | 0 | 0
7912 | 322581.3 | 2011-01-14 05:24 | 360.1814 | 2 | 40 | 0.5499276 | 3.939924 | 23.9167 | 23.81301 | 97.44399 | 84.12021 | 0.0001621246 | 0.1091388 | 0 | 0 | 0
7913 | 322611.3 | 2011-01-14 05:25 | 390.1965 | 2 | 40 | 0.5499276 | 3.945275 | 23.92129 | 23.81301 | 97.46206 | 84.12021 | 0.0001621723 | 0.1091388 | 0 | 0 | 0
7914 | 322641.3 | 2011-01-14 05:25 | 420.2116 | 2 | 40 | 0.5499276 | 3.950302 | 23.92587 | 23.81301 | 97.48016 | 84.12021 | 0.0001621246 | 0.1091388 | 0 | 0 | 0
7915 | 322671.4 | 2011-01-14 05:26 | 450.2267 | 2 | 40 | 0.5499276 | 3.955167 | 23.93046 | 23.81301 | 97.49829 | 84.12021 | 0.0001621723 | 0.1091388 | 0 | 0 | 0
7916 | 322701.4 | 2011-01-14 05:26 | 480.2419 | 2 | 40 | 0.5501083 | 3.95987 | 23.93504 | 23.81301 | 97.51643 | 84.12021 | 0.0001621723 | 0.1091388 | 0 | 0 | 0
7917 | 322731.4 | 2011-01-14 05:27 | 510.257 | 2 | 40 | 0.5499276 | 3.964086 | 23.93963 | 23.81301 | 97.5346 | 84.12021 | 9.732247e-05 | 0.1091388 | 0 | 0 | 0
7918 | 322761.4 | 2011-01-14 05:27 | 540.272 | 2 | 40 | 0.5499276 | 3.968626 | 23.94421 | 23.81301 | 97.55278 | 84.12021 | 0.0001297474 | 0.1091388 | 0 | 0 | 0
7919 | 322791.4 | 2011-01-14 05:28 | 570.2872 | 2 | 40 | 0.5499276 | 3.972681 | 23.9488 | 23.81301 | 97.57099 | 84.12021 | 0.0001297474 | 0.1091388 | 0 | 0 | 0
7920 | 322821.4 | 2011-01-14 05:28 | 600.3023 | 2 | 40 | 0.5497469 | 3.976573 | 23.95338 | 23.81301 | 97.58921 | 84.12021 | 0.0001297474 | 0.1091388 | 0 | 0 | 0
7921 | 322851.4 | 2011-01-14 05:29 | 630.3174 | 2 | 40 | 0.5499276 | 3.980464 | 23.95797 | 23.81301 | 97.60745 | 84.12021 | 9.727478e-05 | 0.1091388 | 0 | 0 | 0
7922 | 322881.5 | 2011-01-14 05:29 | 660.3325 | 2 | 40 | 0.5497469 | 3.984194 | 23.96255 | 23.81301 | 97.62571 | 84.12021 | 3.242493e-05 | 0.1091388 | 0 | 0 | 0
7923 | 322911.5 | 2011-01-14 05:30 | 690.3498 | 2 | 40 | 0.5499276 | 3.987924 | 23.96714 | 23.81301 | 97.64399 | 84.12021 | 6.484985e-05 | 0.1091388 | 0 | 0 | 0
7924 | 322941.5 | 2011-01-14 05:30 | 720.3628 | 2 | 40 | 0.5499276 | 3.991816 | 23.97172 | 23.81301 | 97.66228 | 84.12021 | 9.727478e-05 | 0.1091388 | 0 | 0 | 0
7925 | 322971.5 | 2011-01-14 05:31 | 750.3778 | 2 | 40 | 0.5499276 | 3.995221 | 23.97631 | 23.81301 | 97.68059 | 84.12021 | 6.484985e-05 | 0.1091388 | 0 | 0 | 0
7926 | 323001.5 | 2011-01-14 05:31 | 780.3929 | 2 | 40 | 0.5499276 | 3.998789 | 23.98089 | 23.81301 | 97.69892 | 84.12021 | 9.732247e-05 | 0.1091388 | 0 | 0 | 0
7927 | 323031.5 | 2011-01-14 05:32 | 810.4083 | 2 | 40 | 0.5501083 | 4.002356 | 23.98548 | 23.81301 | 97.71726 | 84.12021 | 9.727478e-05 | 0.1091388 | 0 | 0 | 0
7928 | 323061.5 | 2011-01-14 05:32 | 840.4232 | 2 | 40 | 0.5499276 | 4.005599 | 23.99006 | 23.81301 | 97.73562 | 84.12021 | 6.484985e-05 | 0.1091388 | 0 | 0 | 0
7929 | 323091.6 | 2011-01-14 05:33 | 870.4383 | 2 | 40 | 0.5497469 | 4.008842 | 23.99465 | 23.81301 | 97.75399 | 84.12021 | 6.484985e-05 | 0.1091388 | 0 | 0 | 0
7930 | 323121.6 | 2011-01-14 05:33 | 900.4534 | 2 | 40 | 0.5497469 | 4.012248 | 23.99923 | 23.81301 | 97.77238 | 84.12021 | 6.484985e-05 | 0.1091388 | 0 | 0 | 0
7931 | 323151.6 | 2011-01-14 05:34 | 930.4685 | 2 | 40 | 0.5501083 | 4.015816 | 24.00382 | 23.81301 | 97.79078 | 84.12021 | 9.737015e-05 | 0.1091388 | 0 | 0 | 0
7932 | 323181.6 | 2011-01-14 05:34 | 960.4836 | 2 | 40 | 0.5499276 | 4.018897 | 24.0084 | 23.81301 | 97.8092 | 84.12021 | 9.727478e-05 | 0.1091388 | 0 | 0 | 0
7933 | 323211.6 | 2011-01-14 05:35 | 990.4987 | 2 | 40 | 0.5499276 | 4.02214 | 24.01299 | 23.81301 | 97.82764 | 84.12021 | 6.494522e-05 | 0.1091388 | 0 | 0 | 0
7934 | 323241.6 | 2011-01-14 05:35 | 1020.514 | 2 | 40 | 0.5497469 | 4.025221 | 24.01757 | 23.81301 | 97.84608 | 84.12021 | 6.484985e-05 | 0.1091388 | 0 | 0 | 0
7935 | 323271.7 | 2011-01-14 05:36 | 1050.529 | 2 | 40 | 0.5497469 | 4.028626 | 24.02216 | 23.81301 | 97.86455 | 84.12021 | 9.737015e-05 | 0.1091388 | 0 | 0 | 0
7936 | 323301.7 | 2011-01-14 05:36 | 1080.544 | 2 | 40 | 0.5497469 | 4.031707 | 24.02674 | 23.81301 | 97.88302 | 84.12021 | 6.484985e-05 | 0.1091388 | 0 | 0 | 0
7937 | 323331.7 | 2011-01-14 05:37 | 1110.559 | 2 | 40 | 0.5497469 | 4.034789 | 24.03133 | 23.81301 | 97.90151 | 84.12021 | 6.484985e-05 | 0.1091388 | 0 | 0 | 0
7938 | 323361.7 | 2011-01-14 05:37 | 1140.574 | 2 | 40 | 0.5499276 | 4.038032 | 24.03591 | 23.81301 | 97.92002 | 84.12021 | 9.727478e-05 | 0.1091388 | 0 | 0 | 0
7939 | 323391.7 | 2011-01-14 05:38 | 1170.59 | 2 | 40 | 0.5501083 | 4.041275 | 24.0405 | 23.81301 | 97.93854 | 84.12021 | 0.0001297951 | 0.1091388 | 0 | 0 | 0
7940 | 323421.7 | 2011-01-14 05:38 | 1200.605 | 2 | 40 | 0.5499276 | 4.044194 | 24.04508 | 23.81301 | 97.95707 | 84.12021 | 6.484985e-05 | 0.1091388 | 0 | 0 | 0
7941 | 323451.7 | 2011-01-14 05:39 | 1230.62 | 2 | 40 | 0.5501083 | 4.047437 | 24.04967 | 23.81301 | 97.97562 | 84.12021 | 9.727478e-05 | 0.1091388 | 0 | 0 | 0
7942 | 323481.8 | 2011-01-14 05:39 | 1260.635 | 2 | 40 | 0.5497469 | 4.050356 | 24.05425 | 23.81301 | 97.99418 | 84.12021 | 6.484985e-05 | 0.1091388 | 0 | 0 | 0
7943 | 323511.8 | 2011-01-14 05:40 | 1290.65 | 2 | 40 | 0.5499276 | 4.053599 | 24.05884 | 23.81301 | 98.01276 | 84.12021 | 9.737015e-05 | 0.1091388 | 0 | 0 | 0
7944 | 323541.8 | 2011-01-14 05:40 | 1320.665 | 2 | 40 | 0.5497469 | 4.05668 | 24.06342 | 23.81301 | 98.03136 | 84.12021 | 6.484985e-05 | 0.1091388 | 0 | 0 | 0
7945 | 323571.8 | 2011-01-14 05:41 | 1350.68 | 2 | 40 | 0.5501083 | 4.059924 | 24.06801 | 23.81301 | 98.04996 | 84.12021 | 9.737015e-05 | 0.1091388 | 0 | 0 | 0
7946 | 323601.8 | 2011-01-14 05:41 | 1380.695 | 2 | 40 | 0.5499276 | 4.063004 | 24.07259 | 23.81301 | 98.06858 | 84.12021 | 6.484985e-05 | 0.1091388 | 0 | 0 | 0
7947 | 323631.8 | 2011-01-14 05:42 | 1410.71 | 2 | 40 | 0.5499276 | 4.066086 | 24.07718 | 23.81301 | 98.08722 | 84.12021 | 6.484985e-05 | 0.1091388 | 0 | 0 | 0
7948 | 323661.9 | 2011-01-14 05:42 | 1440.725 | 2 | 40 | 0.5499276 | 4.069167 | 24.08176 | 23.81301 | 98.10587 | 84.12021 | 6.484985e-05 | 0.1091388 | 0 | 0 | 0
7949 | 323691.9 | 2011-01-14 05:43 | 1470.741 | 2 | 40 | 0.5497469 | 4.072248 | 24.08635 | 23.81301 | 98.12453 | 84.12021 | 9.737015e-05 | 0.1091388 | 0 | 0 | 0
7950 | 323721.9 | 2011-01-14 05:43 | 1500.756 | 2 | 40 | 0.5499276 | 4.075491 | 24.09093 | 23.81301 | 98.14321 | 84.12021 | 6.484985e-05 | 0.1091388 | 0 | 0 | 0
7951 | 323751.9 | 2011-01-14 05:44 | 1530.771 | 2 | 40 | 0.5499276 | 4.078572 | 24.09551 | 23.81301 | 98.16191 | 84.12021 | 9.737015e-05 | 0.1091388 | 0 | 0 | 0
7952 | 323781.9 | 2011-01-14 05:44 | 1560.786 | 2 | 40 | 0.5497469 | 4.081653 | 24.1001 | 23.81301 | 98.18061 | 84.12021 | 6.484985e-05 | 0.1091388 | 0 | 0 | 0
7953 | 323811.9 | 2011-01-14 05:45 | 1590.801 | 2 | 40 | 0.5499276 | 4.085059 | 24.10468 | 23.81301 | 98.19934 | 84.12021 | 6.484985e-05 | 0.1091388 | 0 | 0 | 0
7954 | 323841.9 | 2011-01-14 05:45 | 1620.816 | 2 | 40 | 0.5499276 | 4.088464 | 24.10927 | 23.81301 | 98.21807 | 84.12021 | 9.727478e-05 | 0.1091388 | 0 | 0 | 0
7955 | 323872 | 2011-01-14 05:46 | 1650.831 | 2 | 40 | 0.5497469 | 4.091707 | 24.11385 | 23.81301 | 98.23683 | 84.12021 | 0.0001296997 | 0.1091388 | 0 | 0 | 0
7956 | 323902 | 2011-01-14 05:46 | 1680.846 | 2 | 40 | 0.5499276 | 4.094951 | 24.11844 | 23.81301 | 98.25559 | 84.12021 | 9.737015e-05 | 0.1091388 | 0 | 0 | 0
7957 | 323932 | 2011-01-14 05:47 | 1710.861 | 2 | 40 | 0.5499276 | 4.098194 | 24.12302 | 23.81301 | 98.27437 | 84.12021 | 9.727478e-05 | 0.1091388 | 0 | 0 | 0
7958 | 323962 | 2011-01-14 05:47 | 1740.876 | 2 | 40 | 0.5497469 | 4.101599 | 24.12761 | 23.81301 | 98.29317 | 84.12021 | 9.737015e-05 | 0.1091388 | 0 | 0 | 0
7959 | 323992 | 2011-01-14 05:48 | 1770.892 | 2 | 40 | 0.5497469 | 4.10468 | 24.13219 | 23.81301 | 98.31198 | 84.12021 | 6.484985e-05 | 0.1091388 | 0 | 0 | 0
7960 | 324022 | 2011-01-14 05:48 | 1800.908 | 2 | 40 | 0.5499276 | 4.108248 | 24.13678 | 23.81301 | 98.33081 | 84.12021 | 0.0001296997 | 0.1091388 | 0 | 0 | 0
7961 | 324052 | 2011-01-14 05:49 | 1830.922 | 2 | 40 | 0.5499276 | 4.111491 | 24.14136 | 23.81301 | 98.34965 | 84.12021 | 6.484985e-05 | 0.1091388 | 0 | 0 | 0
7962 | 324082.1 | 2011-01-14 05:49 | 1860.937 | 2 | 40 | 0.5497469 | 4.114896 | 24.14595 | 23.81301 | 98.36851 | 84.12021 | 6.484985e-05 | 0.1091388 | 0 | 0 | 0
7963 | 324112.1 | 2011-01-14 05:50 | 1890.952 | 2 | 40 | 0.5497469 | 4.11814 | 24.15053 | 23.81301 | 98.38738 | 84.12021 | 3.242493e-05 | 0.1091388 | 0 | 0 | 0
7964 | 324142.1 | 2011-01-14 05:50 | 1920.967 | 2 | 40 | 0.5499276 | 4.121707 | 24.15512 | 23.81301 | 98.40627 | 84.12021 | 6.484985e-05 | 0.1091388 | 0 | 0 | 0
7965 | 324172.1 | 2011-01-14 05:51 | 1950.982 | 2 | 40 | 0.5499276 | 4.125275 | 24.1597 | 23.81301 | 98.42518 | 84.12021 | 9.727478e-05 | 0.1091388 | 0 | 0 | 0
7966 | 324202.1 | 2011-01-14 05:51 | 1980.998 | 2 | 40 | 0.5499276 | 4.12868 | 24.16429 | 23.81301 | 98.4441 | 84.12021 | 3.242493e-05 | 0.1091388 | 0 | 0 | 0
7967 | 324232.1 | 2011-01-14 05:52 | 2011.013 | 2 | 40 | 0.5499276 | 4.132247 | 24.16887 | 23.81301 | 98.46304 | 84.12021 | 0.0001296997 | 0.1091388 | 0 | 0 | 0
7968 | 324262.2 | 2011-01-14 05:52 | 2041.028 | 2 | 40 | 0.5501083 | 4.135653 | 24.17346 | 23.81301 | 98.48199 | 84.12021 | 9.727478e-05 | 0.1091388 | 0 | 0 | 0
7969 | 324292.2 | 2011-01-14 05:53 | 2071.043 | 2 | 40 | 0.5499276 | 4.139221 | 24.17804 | 23.81301 | 98.50096 | 84.12021 | 6.484985e-05 | 0.1091388 | 0 | 0 | 0
7970 | 324322.2 | 2011-01-14 05:53 | 2101.058 | 2 | 40 | 0.5497469 | 4.142788 | 24.18263 | 23.81301 | 98.51995 | 84.12021 | 9.727478e-05 | 0.1091388 | 0 | 0 | 0
7971 | 324352.2 | 2011-01-14 05:54 | 2131.073 | 2 | 40 | 0.5501083 | 4.14668 | 24.18721 | 23.81301 | 98.53895 | 84.12021 | 0.0001296997 | 0.1091388 | 0 | 0 | 0
7972 | 324382.2 | 2011-01-14 05:54 | 2161.088 | 2 | 40 | 0.5499276 | 4.150085 | 24.1918 | 23.81301 | 98.55797 | 84.12021 | 6.484985e-05 | 0.1091388 | 0 | 0 | 0
7973 | 324412.2 | 2011-01-14 05:55 | 2191.103 | 2 | 40 | 0.5499276 | 4.153977 | 24.19638 | 23.81301 | 98.57701 | 84.12021 | 9.727478e-05 | 0.1091388 | 0 | 0 | 0
7974 | 324442.2 | 2011-01-14 05:55 | 2221.118 | 2 | 40 | 0.5499276 | 4.157707 | 24.20097 | 23.81301 | 98.59606 | 84.12021 | 9.737015e-05 | 0.1091388 | 0 | 0 | 0
7975 | 324472.3 | 2011-01-14 05:56 | 2251.134 | 2 | 40 | 0.5497469 | 4.161274 | 24.20555 | 23.81301 | 98.61513 | 84.12021 | 9.727478e-05 | 0.1091388 | 0 | 0 | 0
7976 | 324502.3 | 2011-01-14 05:56 | 2281.149 | 2 | 40 | 0.5501083 | 4.165004 | 24.21014 | 23.81301 | 98.63422 | 84.12021 | 6.484985e-05 | 0.1091388 | 0 | 0 | 0
7977 | 324532.3 | 2011-01-14 05:57 | 2311.164 | 2 | 40 | 0.5499276 | 4.168734 | 24.21472 | 23.81301 | 98.65333 | 84.12021 | 0.0001296997 | 0.1091388 | 0 | 0 | 0
7978 | 324562.3 | 2011-01-14 05:57 | 2341.179 | 2 | 40 | 0.5497469 | 4.172302 | 24.21931 | 23.81301 | 98.67245 | 84.12021 | 3.242493e-05 | 0.1091388 | 0 | 0 | 0
7979 | 324592.3 | 2011-01-14 05:58 | 2371.194 | 2 | 40 | 0.5497469 | 4.176193 | 24.22389 | 23.81301 | 98.69159 | 84.12021 | 6.484985e-05 | 0.1091388 | 0 | 0 | 0
7980 | 324622.3 | 2011-01-14 05:58 | 2401.209 | 2 | 40 | 0.5499276 | 4.180247 | 24.22848 | 23.81301 | 98.71074 | 84.12021 | 0.0001296997 | 0.1091388 | 0 | 0 | 0
7981 | 324652.4 | 2011-01-14 05:59 | 2431.224 | 2 | 40 | 0.5497469 | 4.183815 | 24.23306 | 23.81301 | 98.72992 | 84.12021 | 6.484985e-05 | 0.1091388 | 0 | 0 | 0
7982 | 324682.4 | 2011-01-14 05:59 | 2461.239 | 2 | 40 | 0.5497469 | 4.187869 | 24.23765 | 23.81301 | 98.74911 | 84.12021 | 9.727478e-05 | 0.1091388 | 0 | 0 | 0
7983 | 324712.4 | 2011-01-14 06:00 | 2491.254 | 2 | 40 | 0.5499276 | 4.191761 | 24.24223 | 23.81301 | 98.76832 | 84.12021 | 3.242493e-05 | 0.1091388 | 0 | 0 | 0
7984 | 324742.4 | 2011-01-14 06:00 | 2521.27 | 2 | 40 | 0.5497469 | 4.195815 | 24.24682 | 23.81301 | 98.78755 | 84.12021 | 0.0001296997 | 0.1091388 | 0 | 0 | 0
7985 | 324772.4 | 2011-01-14 06:01 | 2551.285 | 2 | 40 | 0.5499276 | 4.199707 | 24.2514 | 23.81301 | 98.80679 | 84.12021 | 0.0001297951 | 0.1091388 | 0 | 0 | 0
7986 | 324773.3 | 2011-01-14 06:01 | 2552.207 | 2 | 40 | 0.5501083 | 4.200031 | 24.25154 | 23.81301 | 98.80739 | 84.12021 | 0.00016222 | 0.1091388 | 0 | 0 | 0
7987 | 324803.3 | 2011-01-14 06:02 | 30.01734 | 3 | 40 | 0 | 4.09414 | 24.25154 | 23.81301 | 98.80739 | 84.12021 | -0.0004540443 | 0.1091388 | 0 | 0 | 0
7988 | 324833.4 | 2011-01-14 06:02 | 60.03026 | 3 | 40 | 0 | 4.081005 | 24.25154 | 23.81301 | 98.80739 | 84.12021 | -0.0002593994 | 0.1091388 | 0 | 0 | 0
7989 | 324863.4 | 2011-01-14 06:02 | 90.04547 | 3 | 40 | 0 | 4.072896 | 24.25154 | 23.81301 | 98.80739 | 84.12021 | -0.0001945496 | 0.1091388 | 0 | 0 | 0
7990 | 324893.3 | 2011-01-14 06:03 | 120.0158 | 3 | 40 | 0 | 4.067545 | 24.25154 | 23.81301 | 98.80739 | 84.12021 | -6.494522e-05 | 0.1091388 | 0 | 0 | 0
7991 | 324893.4 | 2011-01-14 06:03 | 2.5313088e-06 | 4 | 40 | 1.01263 | 4.199869 | 24.25154 | 23.81301 | 98.80739 | 84.12021 | 0 | 0.1091388 | 0 | 0 | 0
7992 | 324893.7 | 2011-01-14 06:03 | 0.3593251 | 4 | 40 | 0.9620416 | 4.200031 | 24.25164 | 23.81301 | 98.80779 | 84.12021 | 3.242493e-05 | 0.1091388 | 0 | 0 | 0
7993 | 324895.5 | 2011-01-14 06:03 | 2.093775 | 4 | 40 | 0.911634 | 4.199707 | 24.25209 | 23.81301 | 98.80969 | 84.12021 | -3.242493e-05 | 0.1091388 | 0 | 0 | 0
7994 | 324898.3 | 2011-01-14 06:03 | 4.968613 | 4 | 40 | 0.8615877 | 4.199707 | 24.2528 | 23.81301 | 98.81265 | 84.12021 | -3.242493e-05 | 0.1091388 | 0 | 0 | 0
7995 | 324902.4 | 2011-01-14 06:03 | 9.031054 | 4 | 40 | 0.8113608 | 4.199707 | 24.25374 | 23.81301 | 98.81661 | 84.12021 | -3.242493e-05 | 0.1091388 | 0 | 0 | 0
7996 | 324907.9 | 2011-01-14 06:03 | 14.51535 | 4 | 40 | 0.7611338 | 4.199869 | 24.25493 | 23.81301 | 98.82164 | 84.12021 | 0 | 0.1091388 | 0 | 0 | 0
7997 | 324915.1 | 2011-01-14 06:03 | 21.71836 | 4 | 40 | 0.7109068 | 4.199869 | 24.2564 | 23.81301 | 98.82781 | 84.12021 | 0 | 0.1091388 | 0 | 0 | 0
7998 | 324924.7 | 2011-01-14 06:04 | 31.31202 | 4 | 40 | 0.6608605 | 4.199707 | 24.25823 | 23.81301 | 98.83548 | 84.12021 | 0 | 0.1091388 | 0 | 0 | 0
7999 | 324938.3 | 2011-01-14 06:04 | 44.90544 | 4 | 40 | 0.6106336 | 4.199707 | 24.26063 | 23.81301 | 98.84554 | 84.12021 | 0 | 0.1091388 | 0 | 0 | 0
8000 | 324959.2 | 2011-01-14 06:04 | 65.87383 | 4 | 40 | 0.5605873 | 4.199869 | 24.26403 | 23.81301 | 98.85982 | 84.12021 | 0 | 0.1091388 | 0 | 0 | 0
8001 | 324996.2 | 2011-01-14 06:05 | 102.8285 | 4 | 40 | 0.510541 | 4.199707 | 24.2695 | 23.81301 | 98.8828 | 84.12021 | 3.242493e-05 | 0.1091388 | 0 | 0 | 0
8002 | 325067.2 | 2011-01-14 06:06 | 173.8095 | 4 | 40 | 0.4604947 | 4.199707 | 24.27902 | 23.81301 | 98.92281 | 84.12021 | -3.242493e-05 | 0.1091388 | 0 | 0 | 0
8003 | 325178.5 | 2011-01-14 06:08 | 285.1359 | 4 | 40 | 0.4104484 | 4.199707 | 24.29246 | 23.81301 | 98.97923 | 84.12021 | -3.242493e-05 | 0.1091388 | 0 | 0 | 0
8004 | 325319.9 | 2011-01-14 06:10 | 426.571 | 4 | 40 | 0.3604021 | 4.199707 | 24.30758 | 23.81301 | 99.04273 | 84.12021 | -3.242493e-05 | 0.1091388 | 0 | 0 | 0
8005 | 325491.5 | 2011-01-14 06:13 | 598.0991 | 4 | 40 | 0.3103558 | 4.199707 | 24.32353 | 23.81301 | 99.10974 | 84.12021 | 0 | 0.1091388 | 0 | 0 | 0
8006 | 325698 | 2011-01-14 06:16 | 804.6581 | 4 | 40 | 0.2603095 | 4.199707 | 24.33987 | 23.81301 | 99.17836 | 84.12021 | 0 | 0.1091388 | 0 | 0 | 0
8007 | 325956.3 | 2011-01-14 06:21 | 1062.904 | 4 | 40 | 0.2102632 | 4.199545 | 24.3567 | 23.81301 | 99.24903 | 84.12021 | -6.484985e-05 | 0.1091388 | 0 | 0 | 0
8008 | 326293.6 | 2011-01-14 06:26 | 1400.21 | 4 | 40 | 0.1602169 | 4.199707 | 24.37397 | 23.81301 | 99.32155 | 84.12021 | 0 | 0.1091388 | 0 | 0 | 0
8009 | 326781.3 | 2011-01-14 06:34 | 1887.921 | 4 | 40 | 0.1101706 | 4.199545 | 24.39208 | 23.81301 | 99.39761 | 84.12021 | -3.242493e-05 | 0.1091388 | 0 | 0 | 0
8010 | 327653.9 | 2011-01-14 06:49 | 2760.5 | 4 | 40 | 0.06012435 | 4.199707 | 24.41202 | 23.81301 | 99.48134 | 84.12021 | 0 | 0.1091388 | 0 | 0 | 0
8011 | 327948.2 | 2011-01-14 06:54 | 3054.885 | 4 | 40 | 0.04982602 | 4.199707 | 24.41652 | 23.81301 | 99.50025 | 84.12021 | -3.242493e-05 | 0.1091388 | 0 | 0 | 0
8012 | 327978.2 | 2011-01-14 06:54 | 30.01512 | 5 | 40 | 0 | 4.189653 | 24.41652 | 23.81301 | 99.50025 | 84.12021 | -6.484985e-05 | 0.1091388 | 0 | 0 | 0
8013 | 328008.2 | 2011-01-14 06:55 | 60.0146 | 5 | 40 | 0 | 4.188031 | 24.41652 | 23.81301 | 99.50025 | 84.12021 | -3.242493e-05 | 0.1091388 | 0 | 0 | 0
8014 | 328008.4 | 2011-01-14 06:55 | 0.1876938 | 6 | 40 | 0.0008637619 | 4.188031 | 24.41652 | 23.81301 | 99.50025 | 84.12021 | 0 | 0.1121931 | 0 | 0 | 0
8015 | 328013.3 | 2011-01-14 06:55 | 5.015497 | 6 | 40 | 0.00212847 | 4.188193 | 24.41652 | 23.81301 | 99.50026 | 84.12021 | -3.242493e-05 | 0.1121931 | 0 | 0 | 0
8016 | 328027.9 | 2011-01-14 06:55 | 14.67164 | 7 | 40 | -1.099432 | 3.988086 | 24.41652 | 23.8175 | 99.50026 | 84.13817 | -0.001783752 | 0.1121931 | 0 | 0 | 0
8017 | 328057.9 | 2011-01-14 06:56 | 44.68673 | 7 | 40 | -1.099613 | 3.933113 | 24.41652 | 23.82666 | 99.50026 | 84.17447 | -0.001329708 | 0.1121931 | 0 | 0 | 0
8018 | 328088 | 2011-01-14 06:56 | 74.70182 | 7 | 40 | -1.099793 | 3.884627 | 24.41652 | 23.83583 | 99.50026 | 84.21031 | -0.001232433 | 0.1121931 | 0 | 0 | 0
8019 | 328118 | 2011-01-14 06:57 | 104.717 | 7 | 40 | -1.099613 | 3.841654 | 24.41652 | 23.845 | 99.50026 | 84.24572 | -0.001070261 | 0.1121931 | 0 | 0 | 0
8020 | 328148 | 2011-01-14 06:57 | 134.7322 | 7 | 40 | -1.099793 | 3.806627 | 24.41652 | 23.85417 | 99.50026 | 84.28078 | -0.0008432388 | 0.1121931 | 0 | 0 | 0
8021 | 328178 | 2011-01-14 06:58 | 164.7472 | 7 | 40 | -1.099613 | 3.778086 | 24.41652 | 23.86334 | 99.50026 | 84.31555 | -0.0006811142 | 0.1121931 | 0 | 0 | 0
8022 | 328208 | 2011-01-14 06:58 | 194.7623 | 7 | 40 | -1.099613 | 3.754735 | 24.41652 | 23.87251 | 99.50026 | 84.35008 | -0.0005513668 | 0.1121931 | 0 | 0 | 0
8023 | 328238 | 2011-01-14 06:59 | 224.7777 | 7 | 40 | -1.099613 | 3.734465 | 24.41652 | 23.88168 | 99.50026 | 84.38441 | -0.0004865169 | 0.1121931 | 0 | 0 | 0
8024 | 328268.1 | 2011-01-14 06:59 | 254.7926 | 7 | 40 | -1.099613 | 3.716627 | 24.41652 | 23.89084 | 99.50026 | 84.41856 | -0.000454092 | 0.1121931 | 0 | 0 | 0
8025 | 328298.1 | 2011-01-14 07:00 | 284.8076 | 7 | 40 | -1.099793 | 3.700573 | 24.41652 | 23.90001 | 99.50026 | 84.45256 | -0.0003567696 | 0.1121931 | 0 | 0 | 0
8026 | 328328.1 | 2011-01-14 07:00 | 314.8227 | 7 | 40 | -1.099613 | 3.685654 | 24.41652 | 23.90918 | 99.50026 | 84.48642 | -0.0003891945 | 0.1121931 | 0 | 0 | 0
8027 | 328358.1 | 2011-01-14 07:01 | 344.838 | 7 | 40 | -1.099613 | 3.67187 | 24.41652 | 23.91835 | 99.50026 | 84.52015 | -0.0003243446 | 0.1121931 | 0 | 0 | 0
8028 | 328388.1 | 2011-01-14 07:01 | 374.853 | 7 | 40 | -1.099793 | 3.658898 | 24.41652 | 23.92752 | 99.50026 | 84.55376 | -0.0003243446 | 0.1121931 | 0 | 0 | 0
8029 | 328418.1 | 2011-01-14 07:02 | 404.8682 | 7 | 40 | -1.099974 | 3.646573 | 24.41652 | 23.93669 | 99.50026 | 84.58725 | -0.0002919197 | 0.1121931 | 0 | 0 | 0
8030 | 328448.1 | 2011-01-14 07:02 | 434.8832 | 7 | 40 | -1.099793 | 3.634573 | 24.41652 | 23.94586 | 99.50026 | 84.62063 | -0.0003242969 | 0.1121931 | 0 | 0 | 0
8031 | 328478.2 | 2011-01-14 07:03 | 464.8984 | 7 | 40 | -1.099613 | 3.623384 | 24.41652 | 23.95503 | 99.50026 | 84.65391 | -0.0002594471 | 0.1121931 | 0 | 0 | 0
8032 | 328508.2 | 2011-01-14 07:03 | 494.9134 | 7 | 40 | -1.099793 | 3.612357 | 24.41652 | 23.9642 | 99.50026 | 84.68708 | -0.0002919197 | 0.1121931 | 0 | 0 | 0
8033 | 328538.2 | 2011-01-14 07:04 | 524.9287 | 7 | 40 | -1.099974 | 3.601817 | 24.41652 | 23.97337 | 99.50026 | 84.72015 | -0.0003243446 | 0.1121931 | 0 | 0 | 0
8034 | 328568.2 | 2011-01-14 07:04 | 554.9437 | 7 | 40 | -1.099793 | 3.5916 | 24.41652 | 23.98254 | 99.50026 | 84.75313 | -0.0002594948 | 0.1121931 | 0 | 0 | 0
8035 | 328598.2 | 2011-01-14 07:05 | 584.9589 | 7 | 40 | -1.099793 | 3.582033 | 24.41652 | 23.9917 | 99.50026 | 84.78602 | -0.0002270222 | 0.1121931 | 0 | 0 | 0
8036 | 328628.2 | 2011-01-14 07:05 | 614.9739 | 7 | 40 | -1.099793 | 3.572465 | 24.41652 | 24.00087 | 99.50026 | 84.81882 | -0.0002270222 | 0.1121931 | 0 | 0 | 0
8037 | 328658.2 | 2011-01-14 07:06 | 644.9891 | 7 | 40 | -1.099793 | 3.563547 | 24.41652 | 24.01004 | 99.50026 | 84.85154 | -0.0002594471 | 0.1121931 | 0 | 0 | 0
8038 | 328688.3 | 2011-01-14 07:06 | 675.0041 | 7 | 40 | -1.099613 | 3.55479 | 24.41652 | 24.01921 | 99.50026 | 84.88417 | -0.0002270222 | 0.1121931 | 0 | 0 | 0
8039 | 328718.3 | 2011-01-14 07:07 | 705.0194 | 7 | 40 | -1.099793 | 3.546195 | 24.41652 | 24.02838 | 99.50026 | 84.91672 | -0.0002594471 | 0.1121931 | 0 | 0 | 0
8040 | 328748.3 | 2011-01-14 07:07 | 735.0343 | 7 | 40 | -1.099793 | 3.538249 | 24.41652 | 24.03755 | 99.50026 | 84.9492 | -0.0001945972 | 0.1121931 | 0 | 0 | 0
8041 | 328778.3 | 2011-01-14 07:08 | 765.0495 | 7 | 40 | -1.099613 | 3.530303 | 24.41652 | 24.04672 | 99.50026 | 84.98161 | -0.0001945972 | 0.1121931 | 0 | 0 | 0
8042 | 328808.3 | 2011-01-14 07:08 | 795.0645 | 7 | 40 | -1.099613 | 3.522682 | 24.41652 | 24.05589 | 99.50026 | 85.01394 | -0.0002270699 | 0.1121931 | 0 | 0 | 0
8043 | 328838.3 | 2011-01-14 07:09 | 825.0799 | 7 | 40 | -1.099793 | 3.515384 | 24.41652 | 24.06506 | 99.50026 | 85.04621 | -0.0001297474 | 0.1121931 | 0 | 0 | 0
8044 | 328868.4 | 2011-01-14 07:09 | 855.0971 | 7 | 40 | -1.099793 | 3.508412 | 24.41652 | 24.07422 | 99.50026 | 85.07841 | -0.0001296997 | 0.1121931 | 0 | 0 | 0
8045 | 328898.4 | 2011-01-14 07:10 | 885.11 | 7 | 40 | -1.099793 | 3.501439 | 24.41652 | 24.08339 | 99.50026 | 85.11054 | -0.0001621723 | 0.1121931 | 0 | 0 | 0
8046 | 328928.4 | 2011-01-14 07:10 | 915.125 | 7 | 40 | -1.099974 | 3.494303 | 24.41652 | 24.09256 | 99.50026 | 85.14261 | -0.0002270222 | 0.1121931 | 0 | 0 | 0
8047 | 328958.4 | 2011-01-14 07:11 | 945.1402 | 7 | 40 | -1.099613 | 3.487817 | 24.41652 | 24.10173 | 99.50026 | 85.17462 | -0.0001945972 | 0.1121931 | 0 | 0 | 0
8048 | 328988.4 | 2011-01-14 07:11 | 975.1554 | 7 | 40 | -1.099793 | 3.481331 | 24.41652 | 24.1109 | 99.50026 | 85.20657 | -0.0001621723 | 0.1121931 | 0 | 0 | 0
8049 | 329018.4 | 2011-01-14 07:12 | 1005.17 | 7 | 40 | -1.099793 | 3.474844 | 24.41652 | 24.12007 | 99.50026 | 85.23846 | -0.0001945496 | 0.1121931 | 0 | 0 | 0
8050 | 329048.4 | 2011-01-14 07:12 | 1035.185 | 7 | 40 | -1.099613 | 3.46852 | 24.41652 | 24.12924 | 99.50026 | 85.27029 | -0.0001621723 | 0.1121931 | 0 | 0 | 0
8051 | 329078.5 | 2011-01-14 07:13 | 1065.201 | 7 | 40 | -1.099793 | 3.462033 | 24.41652 | 24.13841 | 99.50026 | 85.30207 | -0.0001945972 | 0.1121931 | 0 | 0 | 0
8052 | 329108.5 | 2011-01-14 07:13 | 1095.216 | 7 | 40 | -1.099432 | 3.455709 | 24.41652 | 24.14757 | 99.50026 | 85.33378 | -0.0001297474 | 0.1121931 | 0 | 0 | 0
8053 | 329138.5 | 2011-01-14 07:14 | 1125.231 | 7 | 40 | -1.099793 | 3.44906 | 24.41652 | 24.15674 | 99.50026 | 85.36543 | -0.0001945972 | 0.1121931 | 0 | 0 | 0
8054 | 329168.5 | 2011-01-14 07:14 | 1155.246 | 7 | 40 | -1.099974 | 3.442087 | 24.41652 | 24.16591 | 99.50026 | 85.39703 | -0.0002270222 | 0.1121931 | 0 | 0 | 0
8055 | 329198.5 | 2011-01-14 07:15 | 1185.261 | 7 | 40 | -1.099613 | 3.435277 | 24.41652 | 24.17508 | 99.50026 | 85.42856 | -0.0001945972 | 0.1121931 | 0 | 0 | 0
8056 | 329228.5 | 2011-01-14 07:15 | 1215.276 | 7 | 40 | -1.099613 | 3.428142 | 24.41652 | 24.18425 | 99.50026 | 85.46002 | -0.0002270222 | 0.1121931 | 0 | 0 | 0
8057 | 329258.5 | 2011-01-14 07:16 | 1245.291 | 7 | 40 | -1.099793 | 3.42052 | 24.41652 | 24.19342 | 99.50026 | 85.49142 | -0.0001945972 | 0.1121931 | 0 | 0 | 0
8058 | 329288.6 | 2011-01-14 07:16 | 1275.307 | 7 | 40 | -1.099613 | 3.412736 | 24.41652 | 24.20259 | 99.50026 | 85.52275 | -0.0002270222 | 0.1121931 | 0 | 0 | 0
8059 | 329318.6 | 2011-01-14 07:17 | 1305.322 | 7 | 40 | -1.099793 | 3.404628 | 24.41652 | 24.21176 | 99.50026 | 85.554 | -0.0001945972 | 0.1121931 | 0 | 0 | 0
8060 | 329348.6 | 2011-01-14 07:17 | 1335.337 | 7 | 40 | -1.099613 | 3.395709 | 24.41652 | 24.22093 | 99.50026 | 85.58517 | -0.0002270222 | 0.1121931 | 0 | 0 | 0
8061 | 329378.6 | 2011-01-14 07:18 | 1365.352 | 7 | 40 | -1.099793 | 3.386466 | 24.41652 | 24.23009 | 99.50026 | 85.61627 | -0.0002270222 | 0.1121931 | 0 | 0 | 0
8062 | 329408.6 | 2011-01-14 07:18 | 1395.367 | 7 | 40 | -1.099793 | 3.376088 | 24.41652 | 24.23926 | 99.50026 | 85.64727 | -0.0003242969 | 0.1121931 | 0 | 0 | 0
8063 | 329438.6 | 2011-01-14 07:19 | 1425.382 | 7 | 40 | -1.099793 | 3.365385 | 24.41652 | 24.24843 | 99.50026 | 85.67818 | -0.000291872 | 0.1121931 | 0 | 0 | 0
8064 | 329468.7 | 2011-01-14 07:19 | 1455.397 | 7 | 40 | -1.099793 | 3.352899 | 24.41652 | 24.2576 | 99.50026 | 85.70898 | -0.0003891945 | 0.1121931 | 0 | 0 | 0
8065 | 329498.7 | 2011-01-14 07:20 | 1485.412 | 7 | 40 | -1.099793 | 3.339763 | 24.41652 | 24.26677 | 99.50026 | 85.73966 | -0.0003567696 | 0.1121931 | 0 | 0 | 0
8066 | 329528.7 | 2011-01-14 07:20 | 1515.427 | 7 | 40 | -1.099793 | 3.324845 | 24.41652 | 24.27594 | 99.50026 | 85.77022 | -0.0004540443 | 0.1121931 | 0 | 0 | 0
8067 | 329558.7 | 2011-01-14 07:21 | 1545.442 | 7 | 40 | -1.099613 | 3.30798 | 24.41652 | 24.28511 | 99.50026 | 85.80063 | -0.0004540443 | 0.1121931 | 0 | 0 | 0
8068 | 329588.7 | 2011-01-14 07:21 | 1575.458 | 7 | 40 | -1.099432 | 3.28852 | 24.41652 | 24.29428 | 99.50026 | 85.83087 | -0.0005188942 | 0.1121931 | 0 | 0 | 0
8069 | 329618.7 | 2011-01-14 07:22 | 1605.473 | 7 | 40 | -1.099432 | 3.264845 | 24.41652 | 24.30344 | 99.50026 | 85.86092 | -0.0006811142 | 0.1121931 | 0 | 0 | 0
8070 | 329648.7 | 2011-01-14 07:22 | 1635.488 | 7 | 40 | -1.099793 | 3.23598 | 24.41652 | 24.31261 | 99.50026 | 85.89072 | -0.0008432388 | 0.1121931 | 0 | 0 | 0
8071 | 329678.8 | 2011-01-14 07:23 | 1665.505 | 7 | 40 | -1.099613 | 3.199169 | 24.41652 | 24.32178 | 99.50026 | 85.92023 | -0.001102734 | 0.1121931 | 0 | 0 | 0
8072 | 329708.8 | 2011-01-14 07:23 | 1695.518 | 7 | 40 | -1.099613 | 3.150845 | 24.41652 | 24.33095 | 99.50026 | 85.94935 | -0.001459455 | 0.1121931 | 0 | 0 | 0
8073 | 329738.8 | 2011-01-14 07:24 | 1725.533 | 7 | 40 | -1.099793 | 3.084845 | 24.41652 | 24.34012 | 99.50026 | 85.97796 | -0.002010775 | 0.1121931 | 0 | 0 | 0
8074 | 329768.8 | 2011-01-14 07:24 | 1755.548 | 7 | 40 | -1.099793 | 2.990467 | 24.41652 | 24.34929 | 99.50026 | 86.00584 | -0.002951336 | 0.1121931 | 0 | 0 | 0
8075 | 329798.8 | 2011-01-14 07:25 | 1785.564 | 7 | 40 | -1.099793 | 2.850522 | 24.41652 | 24.35846 | 99.50026 | 86.03266 | -0.004378366 | 0.1121931 | 0 | 0 | 0
8076 | 329823.7 | 2011-01-14 07:25 | 1810.407 | 7 | 40 | -1.099793 | 2.699711 | 24.41652 | 24.36605 | 99.50026 | 86.05373 | -0.005091906 | 0.1121931 | 0 | 0 | 0
8077 | 329883.7 | 2011-01-14 07:26 | 60.01457 | 8 | 40 | 0 | 3.662465 | 24.41652 | 24.36605 | 99.50026 | 86.05373 | 0.001102686 | 0.1121931 | 0 | 0 | 0
8078 | 329883.9 | 2011-01-14 07:26 | 0.1875108 | 9 | 40 | 0.0008637619 | 3.66279 | 24.41652 | 24.36605 | 99.50026 | 86.05373 | 0 | 0.1106674 | 0 | 0 | 0
8079 | 329888.7 | 2011-01-14 07:26 | 5.016015 | 9 | 40 | 0.001767125 | 3.669438 | 24.41652 | 24.36605 | 99.50027 | 86.05373 | 0.0009729862 | 0.1106674 | 0 | 0 | 0
8080 | 329918.7 | 2011-01-14 07:27 | 30.01523 | 1 | 41 | 0 | 3.69506 | 24.41652 | 24.36605 | 99.50027 | 86.05373 | 0.0005189419 | 0.1106674 | 0 | 0 | 0
8081 | 329948.7 | 2011-01-14 07:27 | 60.03017 | 1 | 41 | 0 | 3.711276 | 24.41652 | 24.36605 | 99.50027 | 86.05373 | 0.0003567219 | 0.1106674 | 0 | 0 | 0
8082 | 329978.8 | 2011-01-14 07:28 | 90.04525 | 1 | 41 | 0 | 3.722465 | 24.41652 | 24.36605 | 99.50027 | 86.05373 | 0.0002594471 | 0.1106674 | 0 | 0 | 0
8083 | 330008.7 | 2011-01-14 07:28 | 120.0136 | 1 | 41 | 0 | 3.730573 | 24.41652 | 24.36605 | 99.50027 | 86.05373 | 0.0001621723 | 0.1106674 | 0 | 0 | 0
8084 | 330038.7 | 2011-01-14 07:29 | 30.01512 | 2 | 41 | 0.5499276 | 3.842465 | 24.42111 | 24.36605 | 99.51782 | 86.05373 | 0.0006162167 | 0.1106674 | 0 | 0 | 0
8085 | 330068.8 | 2011-01-14 07:29 | 60.03032 | 2 | 41 | 0.5499276 | 3.861275 | 24.42569 | 24.36605 | 99.53548 | 86.05373 | 0.0004216194 | 0.1106674 | 0 | 0 | 0
8086 | 330098.8 | 2011-01-14 07:30 | 90.04529 | 2 | 41 | 0.5499276 | 3.874248 | 24.43028 | 24.36605 | 99.55321 | 86.05373 | 0.0003242969 | 0.1106674 | 0 | 0 | 0
8087 | 330128.8 | 2011-01-14 07:30 | 120.0604 | 2 | 41 | 0.5499276 | 3.884789 | 24.43486 | 24.36605 | 99.571 | 86.05373 | 0.0002594948 | 0.1106674 | 0 | 0 | 0
8088 | 330158.8 | 2011-01-14 07:31 | 150.0755 | 2 | 41 | 0.5499276 | 3.894032 | 24.43945 | 24.36605 | 99.58884 | 86.05373 | 0.0002270222 | 0.1106674 | 0 | 0 | 0
8089 | 330188.8 | 2011-01-14 07:31 | 180.0906 | 2 | 41 | 0.5499276 | 3.901816 | 24.44403 | 24.36605 | 99.60671 | 86.05373 | 0.0001621723 | 0.1106674 | 0 | 0 | 0
8090 | 330218.8 | 2011-01-14 07:32 | 210.1057 | 2 | 41 | 0.5499276 | 3.9096 | 24.44862 | 24.36605 | 99.62462 | 86.05373 | 0.0002270222 | 0.1106674 | 0 | 0 | 0
8091 | 330248.9 | 2011-01-14 07:32 | 240.1211 | 2 | 41 | 0.5499276 | 3.91641 | 24.4532 | 24.36605 | 99.64256 | 86.05373 | 0.0001621723 | 0.1106674 | 0 | 0 | 0
8092 | 330278.9 | 2011-01-14 07:33 | 270.1382 | 2 | 41 | 0.5497469 | 3.922897 | 24.45779 | 24.36605 | 99.66053 | 86.05373 | 0.0001297474 | 0.1106674 | 0 | 0 | 0
8093 | 330308.9 | 2011-01-14 07:33 | 300.1511 | 2 | 41 | 0.5501083 | 3.929383 | 24.46237 | 24.36605 | 99.67853 | 86.05373 | 0.0001945972 | 0.1106674 | 0 | 0 | 0
8094 | 330338.9 | 2011-01-14 07:34 | 330.1662 | 2 | 41 | 0.5499276 | 3.935221 | 24.46696 | 24.36605 | 99.69656 | 86.05373 | 0.0001621723 | 0.1106674 | 0 | 0 | 0
8095 | 330368.9 | 2011-01-14 07:34 | 360.1813 | 2 | 41 | 0.5499276 | 3.940735 | 24.47154 | 24.36605 | 99.71462 | 86.05373 | 0.0001296997 | 0.1106674 | 0 | 0 | 0
8096 | 330398.9 | 2011-01-14 07:35 | 390.1964 | 2 | 41 | 0.5501083 | 3.946086 | 24.47613 | 24.36605 | 99.7327 | 86.05373 | 0.0001621246 | 0.1106674 | 0 | 0 | 0
8097 | 330428.9 | 2011-01-14 07:35 | 420.2115 | 2 | 41 | 0.5499276 | 3.951275 | 24.48071 | 24.36605 | 99.7508 | 86.05373 | 0.0001621246 | 0.1106674 | 0 | 0 | 0
8098 | 330459 | 2011-01-14 07:36 | 450.2268 | 2 | 41 | 0.5499276 | 3.955978 | 24.4853 | 24.36605 | 99.76893 | 86.05373 | 0.0001297474 | 0.1106674 | 0 | 0 | 0
8099 | 330489 | 2011-01-14 07:36 | 480.2418 | 2 | 41 | 0.5499276 | 3.960518 | 24.48988 | 24.36605 | 99.78708 | 86.05373 | 0.0001296997 | 0.1106674 | 0 | 0 | 0
8100 | 330519 | 2011-01-14 07:37 | 510.2569 | 2 | 41 | 0.5501083 | 3.965221 | 24.49447 | 24.36605 | 99.80525 | 86.05373 | 0.0001297474 | 0.1106674 | 0 | 0 | 0
8101 | 330549 | 2011-01-14 07:37 | 540.2721 | 2 | 41 | 0.5497469 | 3.969275 | 24.49905 | 24.36605 | 99.82344 | 86.05373 | 9.732247e-05 | 0.1106674 | 0 | 0 | 0
8102 | 330579 | 2011-01-14 07:38 | 570.2871 | 2 | 41 | 0.5499276 | 3.973491 | 24.50364 | 24.36605 | 99.84165 | 86.05373 | 9.732247e-05 | 0.1106674 | 0 | 0 | 0
8103 | 330609 | 2011-01-14 07:38 | 600.3022 | 2 | 41 | 0.5499276 | 3.977383 | 24.50822 | 24.36605 | 99.85988 | 86.05373 | 9.727478e-05 | 0.1106674 | 0 | 0 | 0
8104 | 330639.1 | 2011-01-14 07:39 | 630.3173 | 2 | 41 | 0.5497469 | 3.981275 | 24.51281 | 24.36605 | 99.87812 | 86.05373 | 9.727478e-05 | 0.1106674 | 0 | 0 | 0
8105 | 330669.1 | 2011-01-14 07:39 | 660.3325 | 2 | 41 | 0.5499276 | 3.985005 | 24.51739 | 24.36605 | 99.89639 | 86.05373 | 3.247261e-05 | 0.1106674 | 0 | 0 | 0
8106 | 330699.1 | 2011-01-14 07:40 | 690.3477 | 2 | 41 | 0.5501083 | 3.989059 | 24.52198 | 24.36605 | 99.91467 | 86.05373 | 9.732247e-05 | 0.1106674 | 0 | 0 | 0
8107 | 330729.1 | 2011-01-14 07:40 | 720.3628 | 2 | 41 | 0.5499276 | 3.992464 | 24.52656 | 24.36605 | 99.93296 | 86.05373 | 6.489754e-05 | 0.1106674 | 0 | 0 | 0
8108 | 330759.1 | 2011-01-14 07:41 | 750.3779 | 2 | 41 | 0.5499276 | 3.996194 | 24.53115 | 24.36605 | 99.95128 | 86.05373 | 9.727478e-05 | 0.1106674 | 0 | 0 | 0
8109 | 330789.1 | 2011-01-14 07:41 | 780.3929 | 2 | 41 | 0.5499276 | 3.999924 | 24.53573 | 24.36605 | 99.96961 | 86.05373 | 0.0001297474 | 0.1106674 | 0 | 0 | 0
8110 | 330819.1 | 2011-01-14 07:42 | 810.408 | 2 | 41 | 0.5499276 | 4.003167 | 24.54032 | 24.36605 | 99.98795 | 86.05373 | 6.494522e-05 | 0.1106674 | 0 | 0 | 0
8111 | 330849.2 | 2011-01-14 07:42 | 840.4233 | 2 | 41 | 0.5497469 | 4.006572 | 24.5449 | 24.36605 | 100.0063 | 86.05373 | 6.484985e-05 | 0.1106674 | 0 | 0 | 0
8112 | 330879.2 | 2011-01-14 07:43 | 870.4382 | 2 | 41 | 0.5499276 | 4.009978 | 24.54949 | 24.36605 | 100.0247 | 86.05373 | 6.484985e-05 | 0.1106674 | 0 | 0 | 0
8113 | 330909.2 | 2011-01-14 07:43 | 900.4536 | 2 | 41 | 0.5499276 | 4.013383 | 24.55407 | 24.36605 | 100.0431 | 86.05373 | 6.484985e-05 | 0.1106674 | 0 | 0 | 0
8114 | 330939.2 | 2011-01-14 07:44 | 930.4685 | 2 | 41 | 0.5502889 | 4.016951 | 24.55866 | 24.36605 | 100.0615 | 86.05373 | 0.0001296997 | 0.1106674 | 0 | 0 | 0
8115 | 330969.2 | 2011-01-14 07:44 | 960.4836 | 2 | 41 | 0.5501083 | 4.020032 | 24.56324 | 24.36605 | 100.0799 | 86.05373 | 9.737015e-05 | 0.1106674 | 0 | 0 | 0
8116 | 330999.2 | 2011-01-14 07:45 | 990.4987 | 2 | 41 | 0.5499276 | 4.023113 | 24.56783 | 24.36605 | 100.0984 | 86.05373 | 6.484985e-05 | 0.1106674 | 0 | 0 | 0
8117 | 331029.2 | 2011-01-14 07:45 | 1020.514 | 2 | 41 | 0.5501083 | 4.026518 | 24.57241 | 24.36605 | 100.1168 | 86.05373 | 6.484985e-05 | 0.1106674 | 0 | 0 | 0
8118 | 331059.3 | 2011-01-14 07:46 | 1050.529 | 2 | 41 | 0.5499276 | 4.029761 | 24.577 | 24.36605 | 100.1353 | 86.05373 | 0.0001296997 | 0.1106674 | 0 | 0 | 0
8119 | 331089.3 | 2011-01-14 07:46 | 1080.546 | 2 | 41 | 0.5497469 | 4.032681 | 24.58158 | 24.36605 | 100.1538 | 86.05373 | 6.484985e-05 | 0.1106674 | 0 | 0 | 0
8120 | 331119.3 | 2011-01-14 07:47 | 1110.559 | 2 | 41 | 0.5499276 | 4.035923 | 24.58617 | 24.36605 | 100.1723 | 86.05373 | 9.727478e-05 | 0.1106674 | 0 | 0 | 0
8121 | 331149.3 | 2011-01-14 07:47 | 1140.574 | 2 | 41 | 0.5499276 | 4.039167 | 24.59075 | 24.36605 | 100.1908 | 86.05373 | 9.727478e-05 | 0.1106674 | 0 | 0 | 0
8122 | 331179.3 | 2011-01-14 07:48 | 1170.589 | 2 | 41 | 0.5497469 | 4.042248 | 24.59534 | 24.36605 | 100.2093 | 86.05373 | 6.484985e-05 | 0.1106674 | 0 | 0 | 0
8123 | 331209.3 | 2011-01-14 07:48 | 1200.605 | 2 | 41 | 0.5499276 | 4.045491 | 24.59992 | 24.36605 | 100.2278 | 86.05373 | 9.727478e-05 | 0.1106674 | 0 | 0 | 0
8124 | 331239.4 | 2011-01-14 07:49 | 1230.62 | 2 | 41 | 0.5499276 | 4.048572 | 24.60451 | 24.36605 | 100.2464 | 86.05373 | 6.484985e-05 | 0.1106674 | 0 | 0 | 0
8125 | 331269.4 | 2011-01-14 07:49 | 1260.635 | 2 | 41 | 0.5499276 | 4.051816 | 24.60909 | 24.36605 | 100.265 | 86.05373 | 9.727478e-05 | 0.1106674 | 0 | 0 | 0
8126 | 331299.4 | 2011-01-14 07:50 | 1290.65 | 2 | 41 | 0.5497469 | 4.054734 | 24.61367 | 24.36605 | 100.2835 | 86.05373 | 6.484985e-05 | 0.1106674 | 0 | 0 | 0
8127 | 331329.4 | 2011-01-14 07:50 | 1320.665 | 2 | 41 | 0.5501083 | 4.057978 | 24.61826 | 24.36605 | 100.3021 | 86.05373 | 9.727478e-05 | 0.1106674 | 0 | 0 | 0
8128 | 331359.4 | 2011-01-14 07:51 | 1350.68 | 2 | 41 | 0.5499276 | 4.061059 | 24.62284 | 24.36605 | 100.3207 | 86.05373 | 9.727478e-05 | 0.1106674 | 0 | 0 | 0
8129 | 331389.4 | 2011-01-14 07:51 | 1380.695 | 2 | 41 | 0.5499276 | 4.064302 | 24.62743 | 24.36605 | 100.3394 | 86.05373 | 6.484985e-05 | 0.1106674 | 0 | 0 | 0
8130 | 331419.4 | 2011-01-14 07:52 | 1410.71 | 2 | 41 | 0.5499276 | 4.067383 | 24.63201 | 24.36605 | 100.358 | 86.05373 | 6.484985e-05 | 0.1106674 | 0 | 0 | 0
8131 | 331449.5 | 2011-01-14 07:52 | 1440.726 | 2 | 41 | 0.5499276 | 4.070464 | 24.6366 | 24.36605 | 100.3767 | 86.05373 | 6.484985e-05 | 0.1106674 | 0 | 0 | 0
8132 | 331479.5 | 2011-01-14 07:53 | 1470.741 | 2 | 41 | 0.5501083 | 4.073707 | 24.64118 | 24.36605 | 100.3953 | 86.05373 | 6.484985e-05 | 0.1106674 | 0 | 0 | 0
8133 | 331509.5 | 2011-01-14 07:53 | 1500.756 | 2 | 41 | 0.5497469 | 4.076951 | 24.64577 | 24.36605 | 100.414 | 86.05373 | 6.484985e-05 | 0.1106674 | 0 | 0 | 0
8134 | 331539.5 | 2011-01-14 07:54 | 1530.771 | 2 | 41 | 0.5499276 | 4.080031 | 24.65035 | 24.36605 | 100.4327 | 86.05373 | 6.484985e-05 | 0.1106674 | 0 | 0 | 0
8135 | 331569.5 | 2011-01-14 07:54 | 1560.786 | 2 | 41 | 0.5501083 | 4.083437 | 24.65494 | 24.36605 | 100.4514 | 86.05373 | 9.727478e-05 | 0.1106674 | 0 | 0 | 0
8136 | 331599.5 | 2011-01-14 07:55 | 1590.801 | 2 | 41 | 0.5497469 | 4.086518 | 24.65952 | 24.36605 | 100.4702 | 86.05373 | 6.484985e-05 | 0.1106674 | 0 | 0 | 0
8137 | 331629.6 | 2011-01-14 07:55 | 1620.816 | 2 | 41 | 0.5497469 | 4.089923 | 24.66411 | 24.36605 | 100.4889 | 86.05373 | 6.484985e-05 | 0.1106674 | 0 | 0 | 0
8138 | 331659.6 | 2011-01-14 07:56 | 1650.831 | 2 | 41 | 0.5497469 | 4.093167 | 24.66869 | 24.36605 | 100.5077 | 86.05373 | 9.737015e-05 | 0.1106674 | 0 | 0 | 0
8139 | 331689.6 | 2011-01-14 07:56 | 1680.846 | 2 | 41 | 0.5497469 | 4.09641 | 24.67328 | 24.36605 | 100.5264 | 86.05373 | 9.727478e-05 | 0.1106674 | 0 | 0 | 0
8140 | 331719.6 | 2011-01-14 07:57 | 1710.861 | 2 | 41 | 0.5499276 | 4.099815 | 24.67786 | 24.36605 | 100.5452 | 86.05373 | 9.727478e-05 | 0.1106674 | 0 | 0 | 0
8141 | 331749.6 | 2011-01-14 07:57 | 1740.877 | 2 | 41 | 0.5499276 | 4.10322 | 24.68245 | 24.36605 | 100.564 | 86.05373 | 0.0001296997 | 0.1106674 | 0 | 0 | 0
8142 | 331779.6 | 2011-01-14 07:58 | 1770.892 | 2 | 41 | 0.5499276 | 4.106464 | 24.68703 | 24.36605 | 100.5829 | 86.05373 | 6.484985e-05 | 0.1106674 | 0 | 0 | 0
8143 | 331809.6 | 2011-01-14 07:58 | 1800.907 | 2 | 41 | 0.5499276 | 4.109707 | 24.69162 | 24.36605 | 100.6017 | 86.05373 | 6.494522e-05 | 0.1106674 | 0 | 0 | 0
8144 | 331839.7 | 2011-01-14 07:59 | 1830.922 | 2 | 41 | 0.5499276 | 4.113275 | 24.6962 | 24.36605 | 100.6205 | 86.05373 | 0.0001296997 | 0.1106674 | 0 | 0 | 0
8145 | 331869.7 | 2011-01-14 07:59 | 1860.937 | 2 | 41 | 0.5499276 | 4.116518 | 24.70079 | 24.36605 | 100.6394 | 86.05373 | 6.484985e-05 | 0.1106674 | 0 | 0 | 0
8146 | 331899.7 | 2011-01-14 08:00 | 1890.952 | 2 | 41 | 0.5501083 | 4.120086 | 24.70537 | 24.36605 | 100.6583 | 86.05373 | 9.737015e-05 | 0.1106674 | 0 | 0 | 0
8147 | 331929.7 | 2011-01-14 08:00 | 1920.967 | 2 | 41 | 0.5499276 | 4.123491 | 24.70996 | 24.36605 | 100.6772 | 86.05373 | 6.484985e-05 | 0.1106674 | 0 | 0 | 0
8148 | 331959.7 | 2011-01-14 08:01 | 1950.982 | 2 | 41 | 0.5497469 | 4.127059 | 24.71454 | 24.36605 | 100.6961 | 86.05373 | 0.0001296997 | 0.1106674 | 0 | 0 | 0
8149 | 331989.7 | 2011-01-14 08:01 | 1980.997 | 2 | 41 | 0.5501083 | 4.130626 | 24.71913 | 24.36605 | 100.715 | 86.05373 | 9.737015e-05 | 0.1106674 | 0 | 0 | 0
8150 | 332019.7 | 2011-01-14 08:02 | 2011.013 | 2 | 41 | 0.5497469 | 4.134193 | 24.72371 | 24.36605 | 100.734 | 86.05373 | 0.0001296997 | 0.1106674 | 0 | 0 | 0
8151 | 332049.8 | 2011-01-14 08:02 | 2041.028 | 2 | 41 | 0.5499276 | 4.137437 | 24.7283 | 24.36605 | 100.7529 | 86.05373 | 9.727478e-05 | 0.1106674 | 0 | 0 | 0
8152 | 332079.8 | 2011-01-14 08:03 | 2071.043 | 2 | 41 | 0.5499276 | 4.141167 | 24.73288 | 24.36605 | 100.7719 | 86.05373 | 0.0001297951 | 0.1106674 | 0 | 0 | 0
8153 | 332109.8 | 2011-01-14 08:03 | 2101.058 | 2 | 41 | 0.5499276 | 4.144734 | 24.73747 | 24.36605 | 100.7909 | 86.05373 | 9.727478e-05 | 0.1106674 | 0 | 0 | 0
8154 | 332139.8 | 2011-01-14 08:04 | 2131.073 | 2 | 41 | 0.5497469 | 4.148302 | 24.74205 | 24.36605 | 100.8099 | 86.05373 | 9.727478e-05 | 0.1106674 | 0 | 0 | 0
8155 | 332169.8 | 2011-01-14 08:04 | 2161.088 | 2 | 41 | 0.5497469 | 4.152031 | 24.74664 | 24.36605 | 100.829 | 86.05373 | 0.0001296997 | 0.1106674 | 0 | 0 | 0
8156 | 332199.8 | 2011-01-14 08:05 | 2191.106 | 2 | 41 | 0.5497469 | 4.155599 | 24.75122 | 24.36605 | 100.848 | 86.05373 | 3.242493e-05 | 0.1106674 | 0 | 0 | 0
8157 | 332229.9 | 2011-01-14 08:05 | 2221.118 | 2 | 41 | 0.5497469 | 4.159328 | 24.75581 | 24.36605 | 100.8671 | 86.05373 | 6.484985e-05 | 0.1106674 | 0 | 0 | 0
8158 | 332259.9 | 2011-01-14 08:06 | 2251.133 | 2 | 41 | 0.5499276 | 4.163058 | 24.76039 | 24.36605 | 100.8861 | 86.05373 | 6.484985e-05 | 0.1106674 | 0 | 0 | 0
8159 | 332289.9 | 2011-01-14 08:06 | 2281.149 | 2 | 41 | 0.5497469 | 4.166788 | 24.76497 | 24.36605 | 100.9052 | 86.05373 | 6.484985e-05 | 0.1106674 | 0 | 0 | 0
8160 | 332319.9 | 2011-01-14 08:07 | 2311.164 | 2 | 41 | 0.5497469 | 4.170518 | 24.76956 | 24.36605 | 100.9244 | 86.05373 | 9.727478e-05 | 0.1106674 | 0 | 0 | 0
8161 | 332349.9 | 2011-01-14 08:07 | 2341.179 | 2 | 41 | 0.5499276 | 4.17441 | 24.77414 | 24.36605 | 100.9435 | 86.05373 | 9.737015e-05 | 0.1106674 | 0 | 0 | 0
8162 | 332379.9 | 2011-01-14 08:08 | 2371.194 | 2 | 41 | 0.5497469 | 4.178301 | 24.77873 | 24.36605 | 100.9626 | 86.05373 | 9.727478e-05 | 0.1106674 | 0 | 0 | 0
8163 | 332409.9 | 2011-01-14 08:08 | 2401.209 | 2 | 41 | 0.5497469 | 4.182031 | 24.78331 | 24.36605 | 100.9818 | 86.05373 | 3.242493e-05 | 0.1106674 | 0 | 0 | 0
8164 | 332440 | 2011-01-14 08:09 | 2431.224 | 2 | 41 | 0.5499276 | 4.185923 | 24.7879 | 24.36605 | 101.001 | 86.05373 | 9.727478e-05 | 0.1106674 | 0 | 0 | 0
8165 | 332470 | 2011-01-14 08:09 | 2461.239 | 2 | 41 | 0.5499276 | 4.189815 | 24.79248 | 24.36605 | 101.0202 | 86.05373 | 6.484985e-05 | 0.1106674 | 0 | 0 | 0
8166 | 332500 | 2011-01-14 08:10 | 2491.254 | 2 | 41 | 0.5499276 | 4.193707 | 24.79707 | 24.36605 | 101.0394 | 86.05373 | 6.484985e-05 | 0.1106674 | 0 | 0 | 0
8167 | 332530 | 2011-01-14 08:10 | 2521.27 | 2 | 41 | 0.5499276 | 4.197923 | 24.80165 | 24.36605 | 101.0586 | 86.05373 | 0.0001296997 | 0.1106674 | 0 | 0 | 0
8168 | 332545.3 | 2011-01-14 08:11 | 2536.535 | 2 | 41 | 0.5501083 | 4.200031 | 24.80399 | 24.36605 | 101.0684 | 86.05373 | 0.00016222 | 0.1106674 | 0 | 0 | 0
8169 | 332575.3 | 2011-01-14 08:11 | 30.01509 | 3 | 41 | 0 | 4.093977 | 24.80399 | 24.36605 | 101.0684 | 86.05373 | -0.0004864693 | 0.1106674 | 0 | 0 | 0
8170 | 332605.3 | 2011-01-14 08:12 | 60.0302 | 3 | 41 | 0 | 4.081005 | 24.80399 | 24.36605 | 101.0684 | 86.05373 | -0.0002593994 | 0.1106674 | 0 | 0 | 0
8171 | 332635.3 | 2011-01-14 08:12 | 90.04531 | 3 | 41 | 0 | 4.072896 | 24.80399 | 24.36605 | 101.0684 | 86.05373 | -0.0002269745 | 0.1106674 | 0 | 0 | 0
8172 | 332665.3 | 2011-01-14 08:13 | 120.0136 | 3 | 41 | 0 | 4.067545 | 24.80399 | 24.36605 | 101.0684 | 86.05373 | -6.494522e-05 | 0.1106674 | 0 | 0 | 0
8173 | 332665.3 | 2011-01-14 08:13 | 2.751858478e-06 | 4 | 41 | 0.9949241 | 4.199869 | 24.80399 | 24.36605 | 101.0684 | 86.05373 | 0 | 0.1106674 | 0 | 0 | 0
8174 | 332666.1 | 2011-01-14 08:13 | 0.8125037 | 4 | 41 | 0.9443358 | 4.199869 | 24.8042 | 24.36605 | 101.0693 | 86.05373 | 0 | 0.1106674 | 0 | 0 | 0
8175 | 332668.2 | 2011-01-14 08:13 | 2.95337 | 4 | 41 | 0.8937474 | 4.199869 | 24.80475 | 24.36605 | 101.0716 | 86.05373 | 0 | 0.1106674 | 0 | 0 | 0
8176 | 332671.5 | 2011-01-14 08:13 | 6.218631 | 4 | 41 | 0.8437011 | 4.199707 | 24.80553 | 24.36605 | 101.0749 | 86.05373 | -3.242493e-05 | 0.1106674 | 0 | 0 | 0
8177 | 332676 | 2011-01-14 08:13 | 10.68732 | 4 | 41 | 0.7936549 | 4.199707 | 24.80655 | 24.36605 | 101.0792 | 86.05373 | 0 | 0.1106674 | 0 | 0 | 0
8178 | 332682 | 2011-01-14 08:13 | 16.73407 | 4 | 41 | 0.7434279 | 4.199707 | 24.80784 | 24.36605 | 101.0846 | 86.05373 | 0 | 0.1106674 | 0 | 0 | 0
8179 | 332689.9 | 2011-01-14 08:13 | 24.6402 | 4 | 41 | 0.6933816 | 4.199707 | 24.80941 | 24.36605 | 101.0912 | 86.05373 | -3.242493e-05 | 0.1106674 | 0 | 0 | 0
8180 | 332700.7 | 2011-01-14 08:13 | 35.43691 | 4 | 41 | 0.6433353 | 4.199869 | 24.81142 | 24.36605 | 101.0996 | 86.05373 | 0 | 0.1106674 | 0 | 0 | 0
8181 | 332716.3 | 2011-01-14 08:13 | 50.98349 | 4 | 41 | 0.5931084 | 4.199707 | 24.81408 | 24.36605 | 101.1108 | 86.05373 | 0 | 0.1106674 | 0 | 0 | 0
8182 | 332741.4 | 2011-01-14 08:14 | 76.10805 | 4 | 41 | 0.543062 | 4.199707 | 24.81803 | 24.36605 | 101.1274 | 86.05373 | 0 | 0.1106674 | 0 | 0 | 0
8183 | 332788.3 | 2011-01-14 08:15 | 123.0449 | 4 | 41 | 0.4930157 | 4.199707 | 24.82475 | 24.36605 | 101.1556 | 86.05373 | 0 | 0.1106674 | 0 | 0 | 0
8184 | 332873.8 | 2011-01-14 08:16 | 208.4808 | 4 | 41 | 0.4429694 | 4.199545 | 24.83581 | 24.36605 | 101.2021 | 86.05373 | -3.242493e-05 | 0.1106674 | 0 | 0 | 0
8185 | 332996.9 | 2011-01-14 08:18 | 331.6349 | 4 | 41 | 0.3929231 | 4.199707 | 24.85008 | 24.36605 | 101.262 | 86.05373 | -3.242493e-05 | 0.1106674 | 0 | 0 | 0
8186 | 333148.6 | 2011-01-14 08:21 | 483.3355 | 4 | 41 | 0.3428769 | 4.199707 | 24.86556 | 24.36605 | 101.327 | 86.05373 | 0 | 0.1106674 | 0 | 0 | 0
8187 | 333331.1 | 2011-01-14 08:24 | 665.8323 | 4 | 41 | 0.2928306 | 4.199869 | 24.88165 | 24.36605 | 101.3946 | 86.05373 | 3.242493e-05 | 0.1106674 | 0 | 0 | 0
8188 | 333552.3 | 2011-01-14 08:27 | 887.0317 | 4 | 41 | 0.2427843 | 4.199545 | 24.89807 | 24.36605 | 101.4636 | 86.05373 | -3.242493e-05 | 0.1106674 | 0 | 0 | 0
8189 | 333833.4 | 2011-01-14 08:32 | 1168.058 | 4 | 41 | 0.192738 | 4.199707 | 24.91501 | 24.36605 | 101.5347 | 86.05373 | 0 | 0.1106674 | 0 | 0 | 0
8190 | 334211 | 2011-01-14 08:38 | 1545.74 | 4 | 41 | 0.1426917 | 4.199707 | 24.9325 | 24.36605 | 101.6081 | 86.05373 | -3.242493e-05 | 0.1106674 | 0 | 0 | 0
8191 | 334787.1 | 2011-01-14 08:48 | 2121.776 | 4 | 41 | 0.09264541 | 4.199707 | 24.95102 | 24.36605 | 101.6859 | 86.05373 | -3.242493e-05 | 0.1106674 | 0 | 0 | 0
8192 | 335720.7 | 2011-01-14 09:03 | 3055.385 | 4 | 41 | 0.04982602 | 4.199707 | 24.96883 | 24.36605 | 101.7607 | 86.05373 | 0 | 0.1106674 | 0 | 0 | 0
8193 | 335750.7 | 2011-01-14 09:04 | 30.01512 | 5 | 41 | 0 | 4.189815 | 24.96883 | 24.36605 | 101.7607 | 86.05373 | 0 | 0.1106674 | 0 | 0 | 0
8194 | 335780.7 | 2011-01-14 09:04 | 60.01474 | 5 | 41 | 0 | 4.188031 | 24.96883 | 24.36605 | 101.7607 | 86.05373 | -6.484985e-05 | 0.1106674 | 0 | 0 | 0
8195 | 335780.9 | 2011-01-14 09:04 | 0.1874272 | 6 | 41 | 0.003754522 | 4.188842 | 24.96883 | 24.36605 | 101.7607 | 86.05373 | 0 | 0.1123967 | 0 | 0 | 0
8196 | 335785.7 | 2011-01-14 09:05 | 5.015505 | 6 | 41 | 0.001767125 | 4.188355 | 24.96883 | 24.36605 | 101.7608 | 86.05373 | 0 | 0.1123967 | 0 | 0 | 0
8197 | 335800.7 | 2011-01-14 09:05 | 15.01554 | 7 | 41 | -1.099793 | 3.988086 | 24.96883 | 24.37063 | 101.7608 | 86.07211 | -0.001816177 | 0.1123967 | 0 | 0 | 0
8198 | 335830.8 | 2011-01-14 09:05 | 45.03048 | 7 | 41 | -1.099613 | 3.933437 | 24.96883 | 24.3798 | 101.7608 | 86.10842 | -0.001394606 | 0.1123967 | 0 | 0 | 0
8199 | 335860.8 | 2011-01-14 09:06 | 75.0456 | 7 | 41 | -1.099613 | 3.885437 | 24.96883 | 24.38897 | 101.7608 | 86.14426 | -0.001200008 | 0.1123967 | 0 | 0 | 0
8200 | 335890.8 | 2011-01-14 09:06 | 105.0607 | 7 | 41 | -1.099974 | 3.842627 | 24.96883 | 24.39814 | 101.7608 | 86.17968 | -0.001070261 | 0.1123967 | 0 | 0 | 0
8201 | 335920.8 | 2011-01-14 09:07 | 135.076 | 7 | 41 | -1.099613 | 3.807762 | 24.96883 | 24.40731 | 101.7608 | 86.21475 | -0.0007783413 | 0.1123967 | 0 | 0 | 0
8202 | 335950.8 | 2011-01-14 09:07 | 165.0909 | 7 | 41 | -1.099613 | 3.779546 | 24.96883 | 24.41648 | 101.7608 | 86.24953 | -0.0006810665 | 0.1123967 | 0 | 0 | 0
8203 | 335980.8 | 2011-01-14 09:08 | 195.1061 | 7 | 41 | -1.099613 | 3.756195 | 24.96883 | 24.42565 | 101.7608 | 86.28407 | -0.0005513668 | 0.1123967 | 0 | 0 | 0
8204 | 336010.9 | 2011-01-14 09:08 | 225.1212 | 7 | 41 | -1.099432 | 3.735762 | 24.96883 | 24.43481 | 101.7608 | 86.31841 | -0.0005188942 | 0.1123967 | 0 | 0 | 0
8205 | 336040.9 | 2011-01-14 09:09 | 255.1366 | 7 | 41 | -1.099613 | 3.718411 | 24.96883 | 24.44398 | 101.7608 | 86.35258 | -0.0003891945 | 0.1123967 | 0 | 0 | 0
8206 | 336070.9 | 2011-01-14 09:09 | 285.1514 | 7 | 41 | -1.099613 | 3.702033 | 24.96883 | 24.45315 | 101.7608 | 86.3866 | -0.0004216194 | 0.1123967 | 0 | 0 | 0
8207 | 336100.9 | 2011-01-14 09:10 | 315.1665 | 7 | 41 | -1.099613 | 3.687438 | 24.96883 | 24.46232 | 101.7608 | 86.42048 | -0.0003243446 | 0.1123967 | 0 | 0 | 0
8208 | 336130.9 | 2011-01-14 09:10 | 345.1816 | 7 | 41 | -1.099613 | 3.673492 | 24.96883 | 24.47149 | 101.7608 | 86.45422 | -0.0003567696 | 0.1123967 | 0 | 0 | 0
8209 | 336160.9 | 2011-01-14 09:11 | 375.1969 | 7 | 41 | -1.099613 | 3.660681 | 24.96883 | 24.48066 | 101.7608 | 86.48784 | -0.0002594471 | 0.1123967 | 0 | 0 | 0
8210 | 336190.9 | 2011-01-14 09:11 | 405.2119 | 7 | 41 | -1.099793 | 3.648357 | 24.96883 | 24.48983 | 101.7608 | 86.52135 | -0.0002594471 | 0.1123967 | 0 | 0 | 0
8211 | 336221 | 2011-01-14 09:12 | 435.227 | 7 | 41 | -1.099793 | 3.636357 | 24.96883 | 24.499 | 101.7608 | 86.55474 | -0.0003243446 | 0.1123967 | 0 | 0 | 0
8212 | 336251 | 2011-01-14 09:12 | 465.2421 | 7 | 41 | -1.099613 | 3.625006 | 24.96883 | 24.50817 | 101.7608 | 86.58803 | -0.0003242969 | 0.1123967 | 0 | 0 | 0
8213 | 336281 | 2011-01-14 09:13 | 495.2572 | 7 | 41 | -1.099793 | 3.613979 | 24.96883 | 24.51733 | 101.7608 | 86.62122 | -0.000291872 | 0.1123967 | 0 | 0 | 0
8214 | 336311 | 2011-01-14 09:13 | 525.2723 | 7 | 41 | -1.099793 | 3.603601 | 24.96883 | 24.5265 | 101.7608 | 86.65431 | -0.0002594471 | 0.1123967 | 0 | 0 | 0
8215 | 336341 | 2011-01-14 09:14 | 555.2874 | 7 | 41 | -1.099793 | 3.593546 | 24.96883 | 24.53567 | 101.7608 | 86.6873 | -0.0002270222 | 0.1123967 | 0 | 0 | 0
8216 | 336371 | 2011-01-14 09:14 | 585.3025 | 7 | 41 | -1.099793 | 3.583655 | 24.96883 | 24.54484 | 101.7608 | 86.7202 | -0.000291872 | 0.1123967 | 0 | 0 | 0
8217 | 336401.1 | 2011-01-14 09:15 | 615.3177 | 7 | 41 | -1.099793 | 3.574249 | 24.96883 | 24.55401 | 101.7608 | 86.75302 | -0.0002594471 | 0.1123967 | 0 | 0 | 0
8218 | 336431.1 | 2011-01-14 09:15 | 645.3328 | 7 | 41 | -1.099613 | 3.56533 | 24.96883 | 24.56318 | 101.7608 | 86.78575 | -0.0002594948 | 0.1123967 | 0 | 0 | 0
8219 | 336461.1 | 2011-01-14 09:16 | 675.3479 | 7 | 41 | -1.099432 | 3.556736 | 24.96883 | 24.57235 | 101.7608 | 86.8184 | -0.0001945972 | 0.1123967 | 0 | 0 | 0
8220 | 336491.1 | 2011-01-14 09:16 | 705.363 | 7 | 41 | -1.099793 | 3.547979 | 24.96883 | 24.58152 | 101.7608 | 86.85097 | -0.0002270222 | 0.1123967 | 0 | 0 | 0
8221 | 336521.1 | 2011-01-14 09:17 | 735.3781 | 7 | 41 | -1.099793 | 3.539871 | 24.96883 | 24.59068 | 101.7608 | 86.88346 | -0.0002270222 | 0.1123967 | 0 | 0 | 0
8222 | 336551.1 | 2011-01-14 09:17 | 765.3932 | 7 | 41 | -1.099613 | 3.532087 | 24.96883 | 24.59985 | 101.7608 | 86.91588 | -0.0002270699 | 0.1123967 | 0 | 0 | 0
8223 | 336581.1 | 2011-01-14 09:18 | 795.4085 | 7 | 41 | -1.099793 | 3.524628 | 24.96883 | 24.60902 | 101.7608 | 86.94823 | -0.0001945972 | 0.1123967 | 0 | 0 | 0
8224 | 336611.2 | 2011-01-14 09:18 | 825.4233 | 7 | 41 | -1.099793 | 3.51733 | 24.96883 | 24.61819 | 101.7608 | 86.98052 | -0.0001945972 | 0.1123967 | 0 | 0 | 0
8225 | 336641.2 | 2011-01-14 09:19 | 855.4388 | 7 | 41 | -1.099432 | 3.510358 | 24.96883 | 24.62736 | 101.7608 | 87.01274 | -0.0001945972 | 0.1123967 | 0 | 0 | 0
8226 | 336671.2 | 2011-01-14 09:19 | 885.4561 | 7 | 41 | -1.099613 | 3.503547 | 24.96883 | 24.63653 | 101.7608 | 87.04489 | -0.0001621723 | 0.1123967 | 0 | 0 | 0
8227 | 336701.2 | 2011-01-14 09:20 | 915.4688 | 7 | 41 | -1.099793 | 3.496736 | 24.96883 | 24.6457 | 101.7608 | 87.07698 | -0.0001621246 | 0.1123967 | 0 | 0 | 0
8228 | 336731.2 | 2011-01-14 09:20 | 945.4839 | 7 | 41 | -1.099432 | 3.490249 | 24.96883 | 24.65487 | 101.7608 | 87.10901 | -0.0001297474 | 0.1123967 | 0 | 0 | 0
8229 | 336761.2 | 2011-01-14 09:21 | 975.4991 | 7 | 41 | -1.099793 | 3.483601 | 24.96883 | 24.66404 | 101.7608 | 87.14098 | -0.0001621723 | 0.1123967 | 0 | 0 | 0
8230 | 336791.2 | 2011-01-14 09:21 | 1005.514 | 7 | 41 | -1.099793 | 3.477114 | 24.96883 | 24.6732 | 101.7608 | 87.17289 | -0.0001945972 | 0.1123967 | 0 | 0 | 0
8231 | 336821.3 | 2011-01-14 09:22 | 1035.529 | 7 | 41 | -1.099793 | 3.470952 | 24.96883 | 24.68237 | 101.7608 | 87.20475 | -0.0001945972 | 0.1123967 | 0 | 0 | 0
8232 | 336851.3 | 2011-01-14 09:22 | 1065.544 | 7 | 41 | -1.099613 | 3.464952 | 24.96883 | 24.69154 | 101.7608 | 87.23654 | -0.0001297474 | 0.1123967 | 0 | 0 | 0
8233 | 336881.3 | 2011-01-14 09:23 | 1095.559 | 7 | 41 | -1.099613 | 3.458466 | 24.96883 | 24.70071 | 101.7608 | 87.26828 | -0.0001621723 | 0.1123967 | 0 | 0 | 0
8234 | 336911.3 | 2011-01-14 09:23 | 1125.575 | 7 | 41 | -1.099793 | 3.451817 | 24.96883 | 24.70988 | 101.7608 | 87.29996 | -0.0001945972 | 0.1123967 | 0 | 0 | 0
8235 | 336941.3 | 2011-01-14 09:24 | 1155.59 | 7 | 41 | -1.099793 | 3.445168 | 24.96883 | 24.71905 | 101.7608 | 87.33158 | -0.0001945972 | 0.1123967 | 0 | 0 | 0
8236 | 336971.3 | 2011-01-14 09:24 | 1185.605 | 7 | 41 | -1.099613 | 3.43852 | 24.96883 | 24.72822 | 101.7608 | 87.36314 | -9.727478e-05 | 0.1123967 | 0 | 0 | 0
8237 | 337001.4 | 2011-01-14 09:25 | 1215.62 | 7 | 41 | -1.099793 | 3.431061 | 24.96883 | 24.73739 | 101.7608 | 87.39463 | -0.0001945972 | 0.1123967 | 0 | 0 | 0
8238 | 337031.4 | 2011-01-14 09:25 | 1245.635 | 7 | 41 | -1.099793 | 3.423601 | 24.96883 | 24.74655 | 101.7608 | 87.42606 | -0.0002270699 | 0.1123967 | 0 | 0 | 0
8239 | 337061.4 | 2011-01-14 09:26 | 1275.65 | 7 | 41 | -1.099613 | 3.415817 | 24.96883 | 24.75572 | 101.7608 | 87.45741 | -0.0002270222 | 0.1123967 | 0 | 0 | 0
8240 | 337091.4 | 2011-01-14 09:26 | 1305.665 | 7 | 41 | -1.099432 | 3.407709 | 24.96883 | 24.76489 | 101.7608 | 87.48869 | -0.0002270222 | 0.1123967 | 0 | 0 | 0
8241 | 337121.4 | 2011-01-14 09:27 | 1335.681 | 7 | 41 | -1.099613 | 3.399115 | 24.96883 | 24.77406 | 101.7608 | 87.5199 | -0.0002270222 | 0.1123967 | 0 | 0 | 0
8242 | 337151.4 | 2011-01-14 09:27 | 1365.695 | 7 | 41 | -1.099793 | 3.389709 | 24.96883 | 24.78323 | 101.7608 | 87.55102 | -0.0002594471 | 0.1123967 | 0 | 0 | 0
8243 | 337181.4 | 2011-01-14 09:28 | 1395.711 | 7 | 41 | -1.099613 | 3.379817 | 24.96883 | 24.7924 | 101.7608 | 87.58206 | -0.0002919197 | 0.1123967 | 0 | 0 | 0
8244 | 337211.5 | 2011-01-14 09:28 | 1425.726 | 7 | 41 | -1.099613 | 3.368953 | 24.96883 | 24.80157 | 101.7608 | 87.613 | -0.0003243446 | 0.1123967 | 0 | 0 | 0
8245 | 337241.5 | 2011-01-14 09:29 | 1455.741 | 7 | 41 | -1.099793 | 3.357115 | 24.96883 | 24.81074 | 101.7608 | 87.64383 | -0.0003567219 | 0.1123967 | 0 | 0 | 0
8246 | 337271.5 | 2011-01-14 09:29 | 1485.756 | 7 | 41 | -1.099793 | 3.34398 | 24.96883 | 24.81991 | 101.7608 | 87.67455 | -0.0003891945 | 0.1123967 | 0 | 0 | 0
8247 | 337301.5 | 2011-01-14 09:30 | 1515.771 | 7 | 41 | -1.099613 | 3.329385 | 24.96883 | 24.82907 | 101.7608 | 87.70515 | -0.0003567696 | 0.1123967 | 0 | 0 | 0
8248 | 337331.5 | 2011-01-14 09:30 | 1545.786 | 7 | 41 | -1.099613 | 3.312682 | 24.96883 | 24.83824 | 101.7608 | 87.7356 | -0.0004540443 | 0.1123967 | 0 | 0 | 0
8249 | 337361.5 | 2011-01-14 09:31 | 1575.801 | 7 | 41 | -1.099793 | 3.292899 | 24.96883 | 24.84741 | 101.7608 | 87.76588 | -0.0005513668 | 0.1123967 | 0 | 0 | 0
8250 | 337391.5 | 2011-01-14 09:31 | 1605.817 | 7 | 41 | -1.099613 | 3.26971 | 24.96883 | 24.85658 | 101.7608 | 87.79597 | -0.0006486416 | 0.1123967 | 0 | 0 | 0
8251 | 337421.6 | 2011-01-14 09:32 | 1635.832 | 7 | 41 | -1.099613 | 3.241169 | 24.96883 | 24.86575 | 101.7608 | 87.82583 | -0.0008107662 | 0.1123967 | 0 | 0 | 0
8252 | 337451.6 | 2011-01-14 09:32 | 1665.847 | 7 | 41 | -1.099793 | 3.205007 | 24.96883 | 24.87492 | 101.7608 | 87.85538 | -0.001037836 | 0.1123967 | 0 | 0 | 0
8253 | 337481.6 | 2011-01-14 09:33 | 1695.864 | 7 | 41 | -1.099432 | 3.157169 | 24.96883 | 24.88409 | 101.7608 | 87.88456 | -0.001427031 | 0.1123967 | 0 | 0 | 0
8254 | 337511.6 | 2011-01-14 09:33 | 1725.877 | 7 | 41 | -1.099613 | 3.092305 | 24.96883 | 24.89326 | 101.7608 | 87.91323 | -0.002010775 | 0.1123967 | 0 | 0 | 0
8255 | 337541.6 | 2011-01-14 09:34 | 1755.892 | 7 | 41 | -1.099613 | 2.999062 | 24.96883 | 24.90242 | 101.7608 | 87.94118 | -0.002951384 | 0.1123967 | 0 | 0 | 0
8256 | 337571.6 | 2011-01-14 09:34 | 1785.907 | 7 | 41 | -1.099613 | 2.860738 | 24.96883 | 24.91159 | 101.7608 | 87.96809 | -0.004313516 | 0.1123967 | 0 | 0 | 0
8257 | 337598 | 2011-01-14 09:35 | 1812.297 | 7 | 41 | -1.099613 | 2.699873 | 24.96883 | 24.91965 | 101.7608 | 87.99051 | -0.005059433 | 0.1123967 | 0 | 0 | 0
8258 | 337658.1 | 2011-01-14 09:36 | 60.01461 | 8 | 41 | 0 | 3.661168 | 24.96883 | 24.91965 | 101.7608 | 87.99051 | 0.001102686 | 0.1123967 | 0 | 0 | 0
8259 | 337658.3 | 2011-01-14 09:36 | 0.1875135 | 9 | 41 | 0.004657885 | 3.662627 | 24.96883 | 24.91965 | 101.7608 | 87.99051 | 0 | 0.1091388 | 0 | 0 | 0
8260 | 337663.1 | 2011-01-14 09:36 | 5.015449 | 9 | 41 | 0.001586452 | 3.668141 | 24.96884 | 24.91965 | 101.7608 | 87.99051 | 0.001005411 | 0.1091388 | 0 | 0 | 0
8261 | 337693.1 | 2011-01-14 09:36 | 30.01496 | 1 | 42 | 0 | 3.694249 | 24.96884 | 24.91965 | 101.7608 | 87.99051 | 0.0005513668 | 0.1091388 | 0 | 0 | 0
8262 | 337723.1 | 2011-01-14 09:37 | 60.0302 | 1 | 42 | 0 | 3.710465 | 24.96884 | 24.91965 | 101.7608 | 87.99051 | 0.0003567219 | 0.1091388 | 0 | 0 | 0
8263 | 337753.2 | 2011-01-14 09:37 | 90.04522 | 1 | 42 | 0 | 3.721816 | 24.96884 | 24.91965 | 101.7608 | 87.99051 | 0.0003242969 | 0.1091388 | 0 | 0 | 0
8264 | 337783.1 | 2011-01-14 09:38 | 120.0134 | 1 | 42 | 0 | 3.730087 | 24.96884 | 24.91965 | 101.7608 | 87.99051 | 0.0001621723 | 0.1091388 | 0 | 0 | 0
8265 | 337813.1 | 2011-01-14 09:38 | 30.01511 | 2 | 42 | 0.5497469 | 3.841654 | 24.97342 | 24.91965 | 101.7783 | 87.99051 | 0.0006162167 | 0.1091388 | 0 | 0 | 0
8266 | 337843.2 | 2011-01-14 09:39 | 60.03029 | 2 | 42 | 0.5499276 | 3.860302 | 24.97801 | 24.91965 | 101.796 | 87.99051 | 0.0004216194 | 0.1091388 | 0 | 0 | 0
8267 | 337873.2 | 2011-01-14 09:39 | 90.04775 | 2 | 42 | 0.5499276 | 3.873276 | 24.98259 | 24.91965 | 101.8137 | 87.99051 | 0.0002919197 | 0.1091388 | 0 | 0 | 0
8268 | 337903.2 | 2011-01-14 09:40 | 120.0605 | 2 | 42 | 0.5499276 | 3.883654 | 24.98718 | 24.91965 | 101.8315 | 87.99051 | 0.0002270222 | 0.1091388 | 0 | 0 | 0
8269 | 337933.2 | 2011-01-14 09:40 | 150.0756 | 2 | 42 | 0.5501083 | 3.893059 | 24.99176 | 24.91965 | 101.8493 | 87.99051 | 0.0002270222 | 0.1091388 | 0 | 0 | 0
8270 | 337963.2 | 2011-01-14 09:41 | 180.0907 | 2 | 42 | 0.5499276 | 3.901167 | 24.99635 | 24.91965 | 101.8672 | 87.99051 | 0.0002270222 | 0.1091388 | 0 | 0 | 0
8271 | 337993.2 | 2011-01-14 09:41 | 210.1063 | 2 | 42 | 0.5499276 | 3.908627 | 25.00093 | 24.91965 | 101.8851 | 87.99051 | 0.0001945972 | 0.1091388 | 0 | 0 | 0
8272 | 338023.3 | 2011-01-14 09:42 | 240.1209 | 2 | 42 | 0.5499276 | 3.9156 | 25.00552 | 24.91965 | 101.903 | 87.99051 | 0.0001945972 | 0.1091388 | 0 | 0 | 0
8273 | 338053.3 | 2011-01-14 09:42 | 270.136 | 2 | 42 | 0.5497469 | 3.922086 | 25.0101 | 24.91965 | 101.921 | 87.99051 | 0.0001296997 | 0.1091388 | 0 | 0 | 0
8274 | 338083.3 | 2011-01-14 09:43 | 300.1513 | 2 | 42 | 0.5499276 | 3.92841 | 25.01469 | 24.91965 | 101.939 | 87.99051 | 0.0001621246 | 0.1091388 | 0 | 0 | 0
8275 | 338113.3 | 2011-01-14 09:43 | 330.1663 | 2 | 42 | 0.5497469 | 3.934248 | 25.01927 | 24.91965 | 101.957 | 87.99051 | 0.0001621723 | 0.1091388 | 0 | 0 | 0
8276 | 338143.3 | 2011-01-14 09:44 | 360.1814 | 2 | 42 | 0.5499276 | 3.939762 | 25.02386 | 24.91965 | 101.9751 | 87.99051 | 0.0001296997 | 0.1091388 | 0 | 0 | 0
8277 | 338173.3 | 2011-01-14 09:44 | 390.1965 | 2 | 42 | 0.5499276 | 3.945113 | 25.02844 | 24.91965 | 101.9931 | 87.99051 | 0.0001296997 | 0.1091388 | 0 | 0 | 0
8278 | 338203.3 | 2011-01-14 09:45 | 420.2116 | 2 | 42 | 0.5499276 | 3.95014 | 25.03303 | 24.91965 | 102.0112 | 87.99051 | 0.0001296997 | 0.1091388 | 0 | 0 | 0
8279 | 338233.4 | 2011-01-14 09:45 | 450.2268 | 2 | 42 | 0.5501083 | 3.955005 | 25.03761 | 24.91965 | 102.0294 | 87.99051 | 0.0001297474 | 0.1091388 | 0 | 0 | 0
8280 | 338263.4 | 2011-01-14 09:46 | 480.2419 | 2 | 42 | 0.5499276 | 3.959545 | 25.0422 | 24.91965 | 102.0475 | 87.99051 | 9.727478e-05 | 0.1091388 | 0 | 0 | 0
8281 | 338293.4 | 2011-01-14 09:46 | 510.257 | 2 | 42 | 0.5499276 | 3.964086 | 25.04678 | 24.91965 | 102.0657 | 87.99051 | 0.0001297474 | 0.1091388 | 0 | 0 | 0
8282 | 338323.4 | 2011-01-14 09:47 | 540.2721 | 2 | 42 | 0.5499276 | 3.96814 | 25.05137 | 24.91965 | 102.0839 | 87.99051 | 9.727478e-05 | 0.1091388 | 0 | 0 | 0
8283 | 338353.4 | 2011-01-14 09:47 | 570.2875 | 2 | 42 | 0.5499276 | 3.972356 | 25.05595 | 24.91965 | 102.1021 | 87.99051 | 9.732247e-05 | 0.1091388 | 0 | 0 | 0
8284 | 338383.4 | 2011-01-14 09:48 | 600.3023 | 2 | 42 | 0.5497469 | 3.97641 | 25.06054 | 24.91965 | 102.1203 | 87.99051 | 6.484985e-05 | 0.1091388 | 0 | 0 | 0
8285 | 338413.4 | 2011-01-14 09:48 | 630.3174 | 2 | 42 | 0.5499276 | 3.98014 | 25.06512 | 24.91965 | 102.1385 | 87.99051 | 9.732247e-05 | 0.1091388 | 0 | 0 | 0
8286 | 338443.5 | 2011-01-14 09:49 | 660.3326 | 2 | 42 | 0.5499276 | 3.984032 | 25.06971 | 24.91965 | 102.1568 | 87.99051 | 0.0001297474 | 0.1091388 | 0 | 0 | 0
8287 | 338473.5 | 2011-01-14 09:49 | 690.3478 | 2 | 42 | 0.5501083 | 3.987924 | 25.07429 | 24.91965 | 102.1751 | 87.99051 | 0.0001296997 | 0.1091388 | 0 | 0 | 0
8288 | 338503.5 | 2011-01-14 09:50 | 720.3628 | 2 | 42 | 0.5497469 | 3.991329 | 25.07888 | 24.91965 | 102.1933 | 87.99051 | 9.732247e-05 | 0.1091388 | 0 | 0 | 0
8289 | 338533.5 | 2011-01-14 09:50 | 750.3779 | 2 | 42 | 0.5497469 | 3.995059 | 25.08346 | 24.91965 | 102.2117 | 87.99051 | 9.727478e-05 | 0.1091388 | 0 | 0 | 0
8290 | 338563.5 | 2011-01-14 09:51 | 780.393 | 2 | 42 | 0.5499276 | 3.998464 | 25.08805 | 24.91965 | 102.23 | 87.99051 | 9.732247e-05 | 0.1091388 | 0 | 0 | 0
8291 | 338593.5 | 2011-01-14 09:51 | 810.4082 | 2 | 42 | 0.5501083 | 4.002032 | 25.09263 | 24.91965 | 102.2483 | 87.99051 | 6.484985e-05 | 0.1091388 | 0 | 0 | 0
8292 | 338623.6 | 2011-01-14 09:52 | 840.4234 | 2 | 42 | 0.5497469 | 4.005275 | 25.09722 | 24.91965 | 102.2667 | 87.99051 | 9.737015e-05 | 0.1091388 | 0 | 0 | 0
8293 | 338653.6 | 2011-01-14 09:52 | 870.4384 | 2 | 42 | 0.5499276 | 4.00868 | 25.1018 | 24.91965 | 102.285 | 87.99051 | 6.484985e-05 | 0.1091388 | 0 | 0 | 0
8294 | 338683.6 | 2011-01-14 09:53 | 900.4535 | 2 | 42 | 0.5501083 | 4.012086 | 25.10639 | 24.91965 | 102.3034 | 87.99051 | 9.727478e-05 | 0.1091388 | 0 | 0 | 0
8295 | 338713.6 | 2011-01-14 09:53 | 930.4686 | 2 | 42 | 0.5499276 | 4.015167 | 25.11097 | 24.91965 | 102.3218 | 87.99051 | 6.484985e-05 | 0.1091388 | 0 | 0 | 0
8296 | 338743.6 | 2011-01-14 09:54 | 960.4837 | 2 | 42 | 0.5499276 | 4.01841 | 25.11556 | 24.91965 | 102.3403 | 87.99051 | 6.484985e-05 | 0.1091388 | 0 | 0 | 0
8297 | 338773.6 | 2011-01-14 09:54 | 990.499 | 2 | 42 | 0.5497469 | 4.021653 | 25.12014 | 24.91965 | 102.3587 | 87.99051 | 6.484985e-05 | 0.1091388 | 0 | 0 | 0
8298 | 338803.6 | 2011-01-14 09:55 | 1020.514 | 2 | 42 | 0.5497469 | 4.025059 | 25.12472 | 24.91965 | 102.3771 | 87.99051 | 0.0001296997 | 0.1091388 | 0 | 0 | 0
8299 | 338833.7 | 2011-01-14 09:55 | 1050.529 | 2 | 42 | 0.5497469 | 4.028302 | 25.12931 | 24.91965 | 102.3956 | 87.99051 | 9.737015e-05 | 0.1091388 | 0 | 0 | 0
8300 | 338863.7 | 2011-01-14 09:56 | 1080.544 | 2 | 42 | 0.5497469 | 4.031383 | 25.13389 | 24.91965 | 102.4141 | 87.99051 | 9.727478e-05 | 0.1091388 | 0 | 0 | 0
8301 | 338893.7 | 2011-01-14 09:56 | 1110.559 | 2 | 42 | 0.5497469 | 4.034302 | 25.13848 | 24.91965 | 102.4326 | 87.99051 | 3.242493e-05 | 0.1091388 | 0 | 0 | 0
8302 | 338923.7 | 2011-01-14 09:57 | 1140.574 | 2 | 42 | 0.5499276 | 4.037707 | 25.14306 | 24.91965 | 102.4511 | 87.99051 | 9.727478e-05 | 0.1091388 | 0 | 0 | 0
8303 | 338953.7 | 2011-01-14 09:57 | 1170.59 | 2 | 42 | 0.5499276 | 4.040626 | 25.14765 | 24.91965 | 102.4696 | 87.99051 | 6.484985e-05 | 0.1091388 | 0 | 0 | 0
8304 | 338983.7 | 2011-01-14 09:58 | 1200.605 | 2 | 42 | 0.5501083 | 4.044032 | 25.15223 | 24.91965 | 102.4881 | 87.99051 | 9.727478e-05 | 0.1091388 | 0 | 0 | 0
8305 | 339013.7 | 2011-01-14 09:58 | 1230.62 | 2 | 42 | 0.5499276 | 4.047113 | 25.15682 | 24.91965 | 102.5067 | 87.99051 | 9.737015e-05 | 0.1091388 | 0 | 0 | 0
8306 | 339043.8 | 2011-01-14 09:59 | 1260.635 | 2 | 42 | 0.5497469 | 4.04987 | 25.1614 | 24.91965 | 102.5252 | 87.99051 | 3.242493e-05 | 0.1091388 | 0 | 0 | 0
8307 | 339073.8 | 2011-01-14 09:59 | 1290.65 | 2 | 42 | 0.5499276 | 4.053275 | 25.16599 | 24.91965 | 102.5438 | 87.99051 | 9.737015e-05 | 0.1091388 | 0 | 0 | 0
8308 | 339103.8 | 2011-01-14 10:00 | 1320.665 | 2 | 42 | 0.5499276 | 4.056518 | 25.17057 | 24.91965 | 102.5624 | 87.99051 | 0.0001296997 | 0.1091388 | 0 | 0 | 0
8309 | 339133.8 | 2011-01-14 10:00 | 1350.68 | 2 | 42 | 0.5501083 | 4.059437 | 25.17516 | 24.91965 | 102.581 | 87.99051 | 9.727478e-05 | 0.1091388 | 0 | 0 | 0
8310 | 339163.8 | 2011-01-14 10:01 | 1380.695 | 2 | 42 | 0.5499276 | 4.062518 | 25.17974 | 24.91965 | 102.5996 | 87.99051 | 6.484985e-05 | 0.1091388 | 0 | 0 | 0
8311 | 339193.8 | 2011-01-14 10:01 | 1410.711 | 2 | 42 | 0.5499276 | 4.065762 | 25.18433 | 24.91965 | 102.6182 | 87.99051 | 9.737015e-05 | 0.1091388 | 0 | 0 | 0
8312 | 339223.9 | 2011-01-14 10:02 | 1440.726 | 2 | 42 | 0.5497469 | 4.068842 | 25.18891 | 24.91965 | 102.6369 | 87.99051 | 0.0001296997 | 0.1091388 | 0 | 0 | 0
8313 | 339253.9 | 2011-01-14 10:02 | 1470.741 | 2 | 42 | 0.5499276 | 4.071923 | 25.1935 | 24.91965 | 102.6556 | 87.99051 | 6.484985e-05 | 0.1091388 | 0 | 0 | 0
8314 | 339283.9 | 2011-01-14 10:03 | 1500.756 | 2 | 42 | 0.5499276 | 4.075005 | 25.19808 | 24.91965 | 102.6742 | 87.99051 | 3.242493e-05 | 0.1091388 | 0 | 0 | 0
8315 | 339313.9 | 2011-01-14 10:03 | 1530.771 | 2 | 42 | 0.5501083 | 4.078248 | 25.20267 | 24.91965 | 102.6929 | 87.99051 | 6.494522e-05 | 0.1091388 | 0 | 0 | 0
8316 | 339343.9 | 2011-01-14 10:04 | 1560.786 | 2 | 42 | 0.5499276 | 4.081491 | 25.20725 | 24.91965 | 102.7116 | 87.99051 | 9.727478e-05 | 0.1091388 | 0 | 0 | 0
8317 | 339373.9 | 2011-01-14 10:04 | 1590.801 | 2 | 42 | 0.5497469 | 4.084572 | 25.21184 | 24.91965 | 102.7304 | 87.99051 | 6.494522e-05 | 0.1091388 | 0 | 0 | 0
8318 | 339403.9 | 2011-01-14 10:05 | 1620.816 | 2 | 42 | 0.5499276 | 4.087977 | 25.21642 | 24.91965 | 102.7491 | 87.99051 | 9.727478e-05 | 0.1091388 | 0 | 0 | 0
8319 | 339434 | 2011-01-14 10:05 | 1650.831 | 2 | 42 | 0.5499276 | 4.091221 | 25.22101 | 24.91965 | 102.7678 | 87.99051 | 9.737015e-05 | 0.1091388 | 0 | 0 | 0
8320 | 339464 | 2011-01-14 10:06 | 1680.846 | 2 | 42 | 0.5501083 | 4.094464 | 25.22559 | 24.91965 | 102.7866 | 87.99051 | 9.727478e-05 | 0.1091388 | 0 | 0 | 0
8321 | 339494 | 2011-01-14 10:06 | 1710.862 | 2 | 42 | 0.5497469 | 4.097545 | 25.23018 | 24.91965 | 102.8054 | 87.99051 | 9.727478e-05 | 0.1091388 | 0 | 0 | 0
8322 | 339524 | 2011-01-14 10:07 | 1740.877 | 2 | 42 | 0.5499276 | 4.10095 | 25.23476 | 24.91965 | 102.8242 | 87.99051 | 9.727478e-05 | 0.1091388 | 0 | 0 | 0
8323 | 339554 | 2011-01-14 10:07 | 1770.892 | 2 | 42 | 0.5497469 | 4.104032 | 25.23935 | 24.91965 | 102.843 | 87.99051 | 6.484985e-05 | 0.1091388 | 0 | 0 | 0
8324 | 339584 | 2011-01-14 10:08 | 1800.907 | 2 | 42 | 0.5499276 | 4.107437 | 25.24393 | 24.91965 | 102.8618 | 87.99051 | 6.484985e-05 | 0.1091388 | 0 | 0 | 0
8325 | 339614.1 | 2011-01-14 10:08 | 1830.922 | 2 | 42 | 0.5499276 | 4.110842 | 25.24852 | 24.91965 | 102.8807 | 87.99051 | 0.0001296997 | 0.1091388 | 0 | 0 | 0
8326 | 339644.1 | 2011-01-14 10:09 | 1860.938 | 2 | 42 | 0.5499276 | 4.114248 | 25.2531 | 24.91965 | 102.8995 | 87.99051 | 9.727478e-05 | 0.1091388 | 0 | 0 | 0
8327 | 339674.1 | 2011-01-14 10:09 | 1890.952 | 2 | 42 | 0.5499276 | 4.117653 | 25.25769 | 24.91965 | 102.9184 | 87.99051 | 6.484985e-05 | 0.1091388 | 0 | 0 | 0
8328 | 339704.1 | 2011-01-14 10:10 | 1920.967 | 2 | 42 | 0.5499276 | 4.121221 | 25.26227 | 24.91965 | 102.9373 | 87.99051 | 9.727478e-05 | 0.1091388 | 0 | 0 | 0
8329 | 339734.1 | 2011-01-14 10:10 | 1950.983 | 2 | 42 | 0.5501083 | 4.124626 | 25.26686 | 24.91965 | 102.9562 | 87.99051 | 0.0001297951 | 0.1091388 | 0 | 0 | 0
8330 | 339764.1 | 2011-01-14 10:11 | 1980.998 | 2 | 42 | 0.5499276 | 4.127869 | 25.27144 | 24.91965 | 102.9751 | 87.99051 | 6.484985e-05 | 0.1091388 | 0 | 0 | 0
8331 | 339794.1 | 2011-01-14 10:11 | 2011.015 | 2 | 42 | 0.5497469 | 4.131437 | 25.27603 | 24.91965 | 102.994 | 87.99051 | 9.727478e-05 | 0.1091388 | 0 | 0 | 0
8332 | 339824.2 | 2011-01-14 10:12 | 2041.028 | 2 | 42 | 0.5499276 | 4.135167 | 25.28061 | 24.91965 | 103.013 | 87.99051 | 0.0001297951 | 0.1091388 | 0 | 0 | 0
8333 | 339854.2 | 2011-01-14 10:12 | 2071.043 | 2 | 42 | 0.5497469 | 4.138572 | 25.2852 | 24.91965 | 103.0319 | 87.99051 | 9.727478e-05 | 0.1091388 | 0 | 0 | 0
8334 | 339884.2 | 2011-01-14 10:13 | 2101.058 | 2 | 42 | 0.5499276 | 4.142139 | 25.28978 | 24.91965 | 103.0509 | 87.99051 | 9.727478e-05 | 0.1091388 | 0 | 0 | 0
8335 | 339914.2 | 2011-01-14 10:13 | 2131.073 | 2 | 42 | 0.5502889 | 4.145869 | 25.29437 | 24.91965 | 103.0699 | 87.99051 | 9.727478e-05 | 0.1091388 | 0 | 0 | 0
8336 | 339944.2 | 2011-01-14 10:14 | 2161.088 | 2 | 42 | 0.5499276 | 4.149437 | 25.29895 | 24.91965 | 103.0889 | 87.99051 | 0.0001297951 | 0.1091388 | 0 | 0 | 0
8337 | 339974.2 | 2011-01-14 10:14 | 2191.103 | 2 | 42 | 0.5499276 | 4.153004 | 25.30354 | 24.91965 | 103.108 | 87.99051 | 6.484985e-05 | 0.1091388 | 0 | 0 | 0
8338 | 340004.2 | 2011-01-14 10:15 | 2221.119 | 2 | 42 | 0.5497469 | 4.156734 | 25.30812 | 24.91965 | 103.127 | 87.99051 | 9.727478e-05 | 0.1091388 | 0 | 0 | 0
8339 | 340034.3 | 2011-01-14 10:15 | 2251.134 | 2 | 42 | 0.5501083 | 4.160626 | 25.31271 | 24.91965 | 103.1461 | 87.99051 | 9.727478e-05 | 0.1091388 | 0 | 0 | 0
8340 | 340064.3 | 2011-01-14 10:16 | 2281.149 | 2 | 42 | 0.5497469 | 4.164194 | 25.31729 | 24.91965 | 103.1652 | 87.99051 | 9.737015e-05 | 0.1091388 | 0 | 0 | 0
8341 | 340094.3 | 2011-01-14 10:16 | 2311.164 | 2 | 42 | 0.5499276 | 4.167923 | 25.32188 | 24.91965 | 103.1843 | 87.99051 | 9.727478e-05 | 0.1091388 | 0 | 0 | 0
8342 | 340124.3 | 2011-01-14 10:17 | 2341.178 | 2 | 42 | 0.5501083 | 4.171653 | 25.32644 | 24.91965 | 103.2033 | 87.99051 | 9.727478e-05 | 0.1091388 | 0 | 0 | 0
8343 | 340154.3 | 2011-01-14 10:17 | 2371.178 | 2 | 42 | 0.5497469 | 4.175383 | 25.33104 | 24.91965 | 103.2225 | 87.99051 | 6.484985e-05 | 0.1091388 | 0 | 0 | 0
8344 | 340184.3 | 2011-01-14 10:18 | 2401.194 | 2 | 42 | 0.5501083 | 4.179437 | 25.33563 | 24.91965 | 103.2417 | 87.99051 | 0.0001296997 | 0.1091388 | 0 | 0 | 0
8345 | 340214.3 | 2011-01-14 10:18 | 2431.209 | 2 | 42 | 0.5497469 | 4.183004 | 25.34021 | 24.91965 | 103.2608 | 87.99051 | 9.737015e-05 | 0.1091388 | 0 | 0 | 0
8346 | 340244.4 | 2011-01-14 10:19 | 2461.224 | 2 | 42 | 0.5497469 | 4.187058 | 25.34479 | 24.91965 | 103.28 | 87.99051 | 0.0001297951 | 0.1091388 | 0 | 0 | 0
8347 | 340274.4 | 2011-01-14 10:19 | 2491.239 | 2 | 42 | 0.5499276 | 4.19095 | 25.34938 | 24.91965 | 103.2992 | 87.99051 | 0.0001297951 | 0.1091388 | 0 | 0 | 0
8348 | 340304.4 | 2011-01-14 10:20 | 2521.254 | 2 | 42 | 0.5501083 | 4.19468 | 25.35396 | 24.91965 | 103.3184 | 87.99051 | 6.484985e-05 | 0.1091388 | 0 | 0 | 0
8349 | 340334.4 | 2011-01-14 10:20 | 2551.269 | 2 | 42 | 0.5499276 | 4.198896 | 25.35855 | 24.91965 | 103.3377 | 87.99051 | 0.0001296997 | 0.1091388 | 0 | 0 | 0
8350 | 340342.1 | 2011-01-14 10:21 | 2558.926 | 2 | 42 | 0.5501083 | 4.200031 | 25.35972 | 24.91965 | 103.3426 | 87.99051 | 0.00016222 | 0.1091388 | 0 | 0 | 0
8351 | 340372.1 | 2011-01-14 10:21 | 30.01508 | 3 | 42 | 0 | 4.095113 | 25.35972 | 24.91965 | 103.3426 | 87.99051 | -0.0004540443 | 0.1091388 | 0 | 0 | 0
8352 | 340402.1 | 2011-01-14 10:22 | 60.03043 | 3 | 42 | 0 | 4.082302 | 25.35972 | 24.91965 | 103.3426 | 87.99051 | -0.0002594948 | 0.1091388 | 0 | 0 | 0
8353 | 340432.1 | 2011-01-14 10:22 | 90.04531 | 3 | 42 | 0 | 4.074356 | 25.35972 | 24.91965 | 103.3426 | 87.99051 | -0.0001621246 | 0.1091388 | 0 | 0 | 0
8354 | 340462.1 | 2011-01-14 10:23 | 120.0135 | 3 | 42 | 0 | 4.068842 | 25.35972 | 24.91965 | 103.3426 | 87.99051 | -0.0001621246 | 0.1091388 | 0 | 0 | 0
8355 | 340462.1 | 2011-01-14 10:23 | 2.591458712e-06 | 4 | 42 | 1.016605 | 4.200031 | 25.35972 | 24.91965 | 103.3426 | 87.99051 | 0 | 0.1091388 | 0 | 0 | 0
8356 | 340462.4 | 2011-01-14 10:23 | 0.2969734 | 4 | 42 | 0.9654744 | 4.199869 | 25.3598 | 24.91965 | 103.3429 | 87.99051 | -3.242493e-05 | 0.1091388 | 0 | 0 | 0
8357 | 340464 | 2011-01-14 10:23 | 1.937436 | 4 | 42 | 0.9150668 | 4.199707 | 25.36023 | 24.91965 | 103.3447 | 87.99051 | -6.484985e-05 | 0.1091388 | 0 | 0 | 0
8358 | 340466.8 | 2011-01-14 10:23 | 4.71864 | 4 | 42 | 0.8650205 | 4.199869 | 25.36091 | 24.91965 | 103.3476 | 87.99051 | 0 | 0.1091388 | 0 | 0 | 0
8359 | 340470.8 | 2011-01-14 10:23 | 8.687323 | 4 | 42 | 0.8146129 | 4.199869 | 25.36184 | 24.91965 | 103.3515 | 87.99051 | 0 | 0.1091388 | 0 | 0 | 0
8360 | 340476.1 | 2011-01-14 10:23 | 13.99977 | 4 | 42 | 0.7645665 | 4.199707 | 25.363 | 24.91965 | 103.3564 | 87.99051 | -3.242493e-05 | 0.1091388 | 0 | 0 | 0
8361 | 340483.1 | 2011-01-14 10:23 | 21.03093 | 4 | 42 | 0.7145203 | 4.199869 | 25.36444 | 24.91965 | 103.3624 | 87.99051 | 3.242493e-05 | 0.1091388 | 0 | 0 | 0
8362 | 340492.5 | 2011-01-14 10:23 | 30.37448 | 4 | 42 | 0.664474 | 4.200031 | 25.36623 | 24.91965 | 103.37 | 87.99051 | 3.242493e-05 | 0.1091388 | 0 | 0 | 0
8363 | 340505.6 | 2011-01-14 10:23 | 43.5305 | 4 | 42 | 0.6144277 | 4.199707 | 25.36856 | 24.91965 | 103.3797 | 87.99051 | 0 | 0.1091388 | 0 | 0 | 0
8364 | 340525.7 | 2011-01-14 10:24 | 63.62392 | 4 | 42 | 0.5643814 | 4.199869 | 25.37184 | 24.91965 | 103.3935 | 87.99051 | 0 | 0.1091388 | 0 | 0 | 0
8365 | 340560.5 | 2011-01-14 10:24 | 98.43575 | 4 | 42 | 0.5143351 | 4.199869 | 25.37703 | 24.91965 | 103.4153 | 87.99051 | 0 | 0.1091388 | 0 | 0 | 0
8366 | 340627.4 | 2011-01-14 10:25 | 165.263 | 4 | 42 | 0.4642888 | 4.199707 | 25.38607 | 24.91965 | 103.4533 | 87.99051 | -3.242493e-05 | 0.1091388 | 0 | 0 | 0
8367 | 340734.8 | 2011-01-14 10:27 | 272.683 | 4 | 42 | 0.4142425 | 4.199707 | 25.39915 | 24.91965 | 103.5082 | 87.99051 | 0 | 0.1091388 | 0 | 0 | 0
8368 | 340872.6 | 2011-01-14 10:29 | 410.4775 | 4 | 42 | 0.3641962 | 4.199545 | 25.41402 | 24.91965 | 103.5707 | 87.99051 | -6.484985e-05 | 0.1091388 | 0 | 0 | 0
8369 | 341038.7 | 2011-01-14 10:32 | 576.6309 | 4 | 42 | 0.3141499 | 4.199869 | 25.42965 | 24.91965 | 103.6363 | 87.99051 | 3.242493e-05 | 0.1091388 | 0 | 0 | 0
8370 | 341240.6 | 2011-01-14 10:36 | 778.4868 | 4 | 42 | 0.2641037 | 4.199707 | 25.44583 | 24.91965 | 103.7042 | 87.99051 | 0 | 0.1091388 | 0 | 0 | 0
8371 | 341490.6 | 2011-01-14 10:40 | 1028.467 | 4 | 42 | 0.2140574 | 4.199707 | 25.46238 | 24.91965 | 103.7738 | 87.99051 | -3.242493e-05 | 0.1091388 | 0 | 0 | 0
8372 | 341815.5 | 2011-01-14 10:45 | 1353.368 | 4 | 42 | 0.1640111 | 4.199707 | 25.47935 | 24.91965 | 103.845 | 87.99051 | 0 | 0.1091388 | 0 | 0 | 0
8373 | 342277.9 | 2011-01-14 10:53 | 1815.798 | 4 | 42 | 0.1139648 | 4.199707 | 25.49701 | 24.91965 | 103.9192 | 87.99051 | 0 | 0.1091388 | 0 | 0 | 0
8374 | 343088.5 | 2011-01-14 11:06 | 2626.409 | 4 | 42 | 0.06391848 | 4.199707 | 25.51642 | 24.91965 | 104.0007 | 87.99051 | 3.242493e-05 | 0.1091388 | 0 | 0 | 0
8375 | 343472.6 | 2011-01-14 11:13 | 3010.465 | 4 | 42 | 0.04982602 | 4.199707 | 25.52248 | 24.91965 | 104.0262 | 87.99051 | -3.242493e-05 | 0.1091388 | 0 | 0 | 0
8376 | 343502.6 | 2011-01-14 11:13 | 30.01509 | 5 | 42 | 0 | 4.189977 | 25.52248 | 24.91965 | 104.0262 | 87.99051 | -3.242493e-05 | 0.1091388 | 0 | 0 | 0
8377 | 343532.6 | 2011-01-14 11:14 | 60.01365 | 5 | 42 | 0 | 4.188355 | 25.52248 | 24.91965 | 104.0262 | 87.99051 | -3.242493e-05 | 0.1091388 | 0 | 0 | 0
8378 | 343532.8 | 2011-01-14 11:14 | 0.187479 | 6 | 42 | 0.001044434 | 4.188355 | 25.52248 | 24.91965 | 104.0262 | 87.99051 | 0 | 0.1098536 | 0 | 0 | 0
8379 | 343537.6 | 2011-01-14 11:14 | 5.015637 | 6 | 42 | 0.001947797 | 4.188518 | 25.52248 | 24.91965 | 104.0262 | 87.99051 | -3.242493e-05 | 0.1098536 | 0 | 0 | 0
8380 | 343554 | 2011-01-14 11:14 | 16.37486 | 7 | 42 | -1.099974 | 3.98841 | 25.52248 | 24.92466 | 104.0262 | 88.01056 | -0.001718903 | 0.1098536 | 0 | 0 | 0
8381 | 343584 | 2011-01-14 11:15 | 46.392 | 7 | 42 | -1.099613 | 3.935545 | 25.52248 | 24.93383 | 104.0262 | 88.04689 | -0.001264858 | 0.1098536 | 0 | 0 | 0
8382 | 343614 | 2011-01-14 11:15 | 76.40487 | 7 | 42 | -1.099793 | 3.889005 | 25.52248 | 24.94299 | 104.0262 | 88.08275 | -0.001135111 | 0.1098536 | 0 | 0 | 0
8383 | 343644 | 2011-01-14 11:16 | 106.42 | 7 | 42 | -1.099613 | 3.847816 | 25.52248 | 24.95216 | 104.0262 | 88.11821 | -0.001005411 | 0.1098536 | 0 | 0 | 0
8384 | 343674 | 2011-01-14 11:16 | 136.4352 | 7 | 42 | -1.099613 | 3.814086 | 25.52248 | 24.96133 | 104.0262 | 88.15333 | -0.0008108139 | 0.1098536 | 0 | 0 | 0
8385 | 343704 | 2011-01-14 11:17 | 166.4502 | 7 | 42 | -1.099613 | 3.786843 | 25.52248 | 24.9705 | 104.0262 | 88.18817 | -0.0006486416 | 0.1098536 | 0 | 0 | 0
8386 | 343734.1 | 2011-01-14 11:17 | 196.4653 | 7 | 42 | -1.099793 | 3.763654 | 25.52248 | 24.97967 | 104.0262 | 88.22278 | -0.0005837918 | 0.1098536 | 0 | 0 | 0
8387 | 343764.1 | 2011-01-14 11:18 | 226.4805 | 7 | 42 | -1.099793 | 3.74387 | 25.52248 | 24.98884 | 104.0262 | 88.2572 | -0.0004865169 | 0.1098536 | 0 | 0 | 0
8388 | 343794.1 | 2011-01-14 11:18 | 256.4949 | 7 | 42 | -1.099613 | 3.726357 | 25.52248 | 24.99801 | 104.0262 | 88.29144 | -0.0004540443 | 0.1098536 | 0 | 0 | 0
8389 | 343824.1 | 2011-01-14 11:19 | 286.4952 | 7 | 42 | -1.099613 | 3.710303 | 25.52248 | 25.00717 | 104.0262 | 88.32552 | -0.0004540443 | 0.1098536 | 0 | 0 | 0
8390 | 343854.1 | 2011-01-14 11:19 | 316.5102 | 7 | 42 | -1.099613 | 3.695384 | 25.52248 | 25.01634 | 104.0262 | 88.35947 | -0.0003891945 | 0.1098536 | 0 | 0 | 0
8391 | 343884.1 | 2011-01-14 11:20 | 346.5253 | 7 | 42 | -1.099793 | 3.681438 | 25.52248 | 25.02551 | 104.0262 | 88.39329 | -0.0003891468 | 0.1098536 | 0 | 0 | 0
8392 | 343914.1 | 2011-01-14 11:20 | 376.5406 | 7 | 42 | -1.099974 | 3.668303 | 25.52248 | 25.03468 | 104.0262 | 88.42698 | -0.0003243446 | 0.1098536 | 0 | 0 | 0
8393 | 343944.1 | 2011-01-14 11:21 | 406.5556 | 7 | 42 | -1.099793 | 3.655817 | 25.52248 | 25.04385 | 104.0262 | 88.46056 | -0.0003243446 | 0.1098536 | 0 | 0 | 0
8394 | 343974.2 | 2011-01-14 11:21 | 436.5707 | 7 | 42 | -1.099793 | 3.643817 | 25.52248 | 25.05301 | 104.0262 | 88.49402 | -0.0003242969 | 0.1098536 | 0 | 0 | 0
8395 | 344004.2 | 2011-01-14 11:22 | 466.5858 | 7 | 42 | -1.099793 | 3.632465 | 25.52248 | 25.06218 | 104.0262 | 88.52738 | -0.000291872 | 0.1098536 | 0 | 0 | 0
8396 | 344034.2 | 2011-01-14 11:22 | 496.6011 | 7 | 42 | -1.099793 | 3.6216 | 25.52248 | 25.07135 | 104.0262 | 88.56063 | -0.0002919197 | 0.1098536 | 0 | 0 | 0
8397 | 344064.2 | 2011-01-14 11:23 | 526.6162 | 7 | 42 | -1.099793 | 3.61106 | 25.52248 | 25.08052 | 104.0262 | 88.59379 | -0.0002919197 | 0.1098536 | 0 | 0 | 0
8398 | 344094.2 | 2011-01-14 11:23 | 556.6311 | 7 | 42 | -1.099613 | 3.600682 | 25.52248 | 25.08969 | 104.0262 | 88.62685 | -0.0002594471 | 0.1098536 | 0 | 0 | 0
8399 | 344124.2 | 2011-01-14 11:24 | 586.6463 | 7 | 42 | -1.099613 | 3.590952 | 25.52248 | 25.09886 | 104.0262 | 88.65982 | -0.0002270222 | 0.1098536 | 0 | 0 | 0
8400 | 344154.2 | 2011-01-14 11:24 | 616.6614 | 7 | 42 | -1.099974 | 3.581222 | 25.52248 | 25.10803 | 104.0262 | 88.6927 | -0.0002594471 | 0.1098536 | 0 | 0 | 0
8401 | 344184.3 | 2011-01-14 11:25 | 646.6767 | 7 | 42 | -1.099793 | 3.572141 | 25.52248 | 25.1172 | 104.0262 | 88.7255 | -0.0002270222 | 0.1098536 | 0 | 0 | 0
8402 | 344214.3 | 2011-01-14 11:25 | 676.6916 | 7 | 42 | -1.099613 | 3.563222 | 25.52248 | 25.12637 | 104.0262 | 88.75821 | -0.0002270222 | 0.1098536 | 0 | 0 | 0
8403 | 344244.3 | 2011-01-14 11:26 | 706.7067 | 7 | 42 | -1.099613 | 3.55479 | 25.52248 | 25.13553 | 104.0262 | 88.79084 | -0.0002270222 | 0.1098536 | 0 | 0 | 0
8404 | 344274.3 | 2011-01-14 11:26 | 736.7219 | 7 | 42 | -1.099613 | 3.546682 | 25.52248 | 25.1447 | 104.0262 | 88.8234 | -0.0001945972 | 0.1098536 | 0 | 0 | 0
8405 | 344304.3 | 2011-01-14 11:27 | 766.737 | 7 | 42 | -1.099793 | 3.538736 | 25.52248 | 25.15387 | 104.0262 | 88.85588 | -0.0002270222 | 0.1098536 | 0 | 0 | 0
8406 | 344334.3 | 2011-01-14 11:27 | 796.7521 | 7 | 42 | -1.099613 | 3.530952 | 25.52248 | 25.16304 | 104.0262 | 88.88829 | -0.0001945972 | 0.1098536 | 0 | 0 | 0
8407 | 344364.4 | 2011-01-14 11:28 | 826.7672 | 7 | 42 | -1.099613 | 3.523655 | 25.52248 | 25.17221 | 104.0262 | 88.92063 | -0.0002270222 | 0.1098536 | 0 | 0 | 0
8408 | 344394.4 | 2011-01-14 11:28 | 856.7823 | 7 | 42 | -1.099793 | 3.516682 | 25.52248 | 25.18138 | 104.0262 | 88.95291 | -0.0002270222 | 0.1098536 | 0 | 0 | 0
8409 | 344424.4 | 2011-01-14 11:29 | 886.7997 | 7 | 42 | -1.099793 | 3.509709 | 25.52248 | 25.19055 | 104.0262 | 88.98512 | -0.0001945972 | 0.1098536 | 0 | 0 | 0
8410 | 344454.4 | 2011-01-14 11:29 | 916.8126 | 7 | 42 | -1.099613 | 3.50306 | 25.52248 | 25.19972 | 104.0262 | 89.01727 | -0.0001945972 | 0.1098536 | 0 | 0 | 0
8411 | 344484.4 | 2011-01-14 11:30 | 946.8277 | 7 | 42 | -1.099613 | 3.496736 | 25.52248 | 25.20888 | 104.0262 | 89.04936 | -0.0001296997 | 0.1098536 | 0 | 0 | 0
8412 | 344514.4 | 2011-01-14 11:30 | 976.8428 | 7 | 42 | -1.099793 | 3.490249 | 25.52248 | 25.21805 | 104.0262 | 89.08139 | -0.0001297474 | 0.1098536 | 0 | 0 | 0
8413 | 344544.4 | 2011-01-14 11:31 | 1006.858 | 7 | 42 | -1.099432 | 3.483763 | 25.52248 | 25.22722 | 104.0262 | 89.11336 | -0.0001621723 | 0.1098536 | 0 | 0 | 0
8414 | 344574.5 | 2011-01-14 11:31 | 1036.873 | 7 | 42 | -1.099432 | 3.477277 | 25.52248 | 25.23639 | 104.0262 | 89.14527 | -0.0001621723 | 0.1098536 | 0 | 0 | 0
8415 | 344604.5 | 2011-01-14 11:32 | 1066.888 | 7 | 42 | -1.099613 | 3.470952 | 25.52248 | 25.24556 | 104.0262 | 89.17713 | -0.0001621723 | 0.1098536 | 0 | 0 | 0
8416 | 344634.5 | 2011-01-14 11:32 | 1096.903 | 7 | 42 | -1.099793 | 3.464466 | 25.52248 | 25.25473 | 104.0262 | 89.20892 | -0.0001621246 | 0.1098536 | 0 | 0 | 0
8417 | 344664.5 | 2011-01-14 11:33 | 1126.918 | 7 | 42 | -1.099974 | 3.457979 | 25.52248 | 25.2639 | 104.0262 | 89.24065 | -0.0001945972 | 0.1098536 | 0 | 0 | 0
8418 | 344694.5 | 2011-01-14 11:33 | 1156.933 | 7 | 42 | -1.099793 | 3.451331 | 25.52248 | 25.27307 | 104.0262 | 89.27233 | -0.0001621723 | 0.1098536 | 0 | 0 | 0
8419 | 344724.5 | 2011-01-14 11:34 | 1186.949 | 7 | 42 | -1.099793 | 3.444682 | 25.52248 | 25.28224 | 104.0262 | 89.30395 | -0.0001621246 | 0.1098536 | 0 | 0 | 0
8420 | 344754.5 | 2011-01-14 11:34 | 1216.964 | 7 | 42 | -1.099793 | 3.437547 | 25.52248 | 25.2914 | 104.0262 | 89.3355 | -0.0002594471 | 0.1098536 | 0 | 0 | 0
8421 | 344784.6 | 2011-01-14 11:35 | 1246.979 | 7 | 42 | -1.099793 | 3.430412 | 25.52248 | 25.30057 | 104.0262 | 89.36698 | -0.0002270222 | 0.1098536 | 0 | 0 | 0
8422 | 344814.6 | 2011-01-14 11:35 | 1276.994 | 7 | 42 | -1.099432 | 3.423115 | 25.52248 | 25.30974 | 104.0262 | 89.3984 | -0.0001945972 | 0.1098536 | 0 | 0 | 0
8423 | 344844.6 | 2011-01-14 11:36 | 1307.009 | 7 | 42 | -1.099793 | 3.415169 | 25.52248 | 25.31891 | 104.0262 | 89.42975 | -0.0002270222 | 0.1098536 | 0 | 0 | 0
8424 | 344874.6 | 2011-01-14 11:36 | 1337.024 | 7 | 42 | -1.099613 | 3.406736 | 25.52248 | 25.32808 | 104.0262 | 89.46103 | -0.0002594948 | 0.1098536 | 0 | 0 | 0
8425 | 344904.6 | 2011-01-14 11:37 | 1367.04 | 7 | 42 | -1.099793 | 3.397817 | 25.52248 | 25.33725 | 104.0262 | 89.49223 | -0.0002270222 | 0.1098536 | 0 | 0 | 0
8426 | 344934.6 | 2011-01-14 11:37 | 1397.054 | 7 | 42 | -1.099613 | 3.388088 | 25.52248 | 25.34642 | 104.0262 | 89.52334 | -0.0002919197 | 0.1098536 | 0 | 0 | 0
8427 | 344964.7 | 2011-01-14 11:38 | 1427.07 | 7 | 42 | -1.099793 | 3.377547 | 25.52248 | 25.35559 | 104.0262 | 89.55435 | -0.0002919197 | 0.1098536 | 0 | 0 | 0
8428 | 344994.7 | 2011-01-14 11:38 | 1457.085 | 7 | 42 | -1.099793 | 3.366196 | 25.52248 | 25.36476 | 104.0262 | 89.58527 | -0.0002919197 | 0.1098536 | 0 | 0 | 0
8429 | 345024.7 | 2011-01-14 11:39 | 1487.1 | 7 | 42 | -1.099793 | 3.353385 | 25.52248 | 25.37392 | 104.0262 | 89.61607 | -0.0003243446 | 0.1098536 | 0 | 0 | 0
8430 | 345054.7 | 2011-01-14 11:39 | 1517.115 | 7 | 42 | -1.099613 | 3.339115 | 25.52248 | 25.38309 | 104.0262 | 89.64676 | -0.0003891945 | 0.1098536 | 0 | 0 | 0
8431 | 345084.7 | 2011-01-14 11:40 | 1547.13 | 7 | 42 | -1.099613 | 3.323223 | 25.52248 | 25.39226 | 104.0262 | 89.6773 | -0.0004540443 | 0.1098536 | 0 | 0 | 0
8432 | 345114.7 | 2011-01-14 11:40 | 1577.145 | 7 | 42 | -1.099613 | 3.304574 | 25.52248 | 25.40143 | 104.0262 | 89.70769 | -0.0005189419 | 0.1098536 | 0 | 0 | 0
8433 | 345144.7 | 2011-01-14 11:41 | 1607.16 | 7 | 42 | -1.099613 | 3.282682 | 25.52248 | 25.4106 | 104.0262 | 89.73789 | -0.0006162167 | 0.1098536 | 0 | 0 | 0
8434 | 345174.8 | 2011-01-14 11:41 | 1637.175 | 7 | 42 | -1.099793 | 3.255764 | 25.52248 | 25.41977 | 104.0262 | 89.76787 | -0.0008107662 | 0.1098536 | 0 | 0 | 0
8435 | 345204.8 | 2011-01-14 11:42 | 1667.191 | 7 | 42 | -1.099613 | 3.221872 | 25.52248 | 25.42894 | 104.0262 | 89.79757 | -0.001037836 | 0.1098536 | 0 | 0 | 0
8436 | 345234.8 | 2011-01-14 11:42 | 1697.206 | 7 | 42 | -1.099793 | 3.178088 | 25.52248 | 25.43811 | 104.0262 | 89.82692 | -0.001329708 | 0.1098536 | 0 | 0 | 0
8437 | 345264.8 | 2011-01-14 11:43 | 1727.221 | 7 | 42 | -1.099793 | 3.118899 | 25.52248 | 25.44727 | 104.0262 | 89.85581 | -0.001816225 | 0.1098536 | 0 | 0 | 0
8438 | 345294.8 | 2011-01-14 11:43 | 1757.236 | 7 | 42 | -1.099793 | 3.035548 | 25.52248 | 25.45644 | 104.0262 | 89.88405 | -0.002659464 | 0.1098536 | 0 | 0 | 0
8439 | 345324.8 | 2011-01-14 11:44 | 1787.251 | 7 | 42 | -1.099793 | 2.911332 | 25.52248 | 25.46561 | 104.0262 | 89.91135 | -0.003924322 | 0.1098536 | 0 | 0 | 0
8440 | 345354.9 | 2011-01-14 11:44 | 1817.266 | 7 | 42 | -1.099613 | 2.735225 | 25.52248 | 25.47478 | 104.0262 | 89.93727 | -0.005124283 | 0.1098536 | 0 | 0 | 0
8441 | 345360.3 | 2011-01-14 11:44 | 1822.735 | 7 | 42 | -1.099613 | 2.699873 | 25.52248 | 25.47645 | 104.0262 | 89.94181 | -0.00518918 | 0.1098536 | 0 | 0 | 0
8442 | 345420.3 | 2011-01-14 11:45 | 60.01485 | 8 | 42 | 0 | 3.658087 | 25.52248 | 25.47645 | 104.0262 | 89.94181 | 0.001167536 | 0.1098536 | 0 | 0 | 0
8443 | 345420.5 | 2011-01-14 11:45 | 0.1876216 | 9 | 42 | -0.0004009458 | 3.659546 | 25.52248 | 25.47645 | 104.0262 | 89.94181 | 0 | 0.1105671 | 0 | 0 | 0
8444 | 345425.3 | 2011-01-14 11:45 | 5.000027 | 9 | 42 | 0.001947797 | 3.66506 | 25.52248 | 25.47645 | 104.0262 | 89.94181 | 0.0009729862 | 0.1105671 | 0 | 0 | 0
8445 | 345455.3 | 2011-01-14 11:46 | 30.01526 | 1 | 43 | 0 | 3.691654 | 25.52248 | 25.47645 | 104.0262 | 89.94181 | 0.0005188942 | 0.1105671 | 0 | 0 | 0
8446 | 345485.4 | 2011-01-14 11:46 | 60.03024 | 1 | 43 | 0 | 3.708357 | 25.52248 | 25.47645 | 104.0262 | 89.94181 | 0.0003567219 | 0.1105671 | 0 | 0 | 0
8447 | 345515.4 | 2011-01-14 11:47 | 90.04541 | 1 | 43 | 0 | 3.71987 | 25.52248 | 25.47645 | 104.0262 | 89.94181 | 0.000291872 | 0.1105671 | 0 | 0 | 0
8448 | 345545.3 | 2011-01-14 11:47 | 120.0138 | 1 | 43 | 0 | 3.728303 | 25.52248 | 25.47645 | 104.0262 | 89.94181 | 0.0001945972 | 0.1105671 | 0 | 0 | 0
8449 | 345575.4 | 2011-01-14 11:48 | 30.015 | 2 | 43 | 0.5499276 | 3.839708 | 25.52707 | 25.47645 | 104.0437 | 89.94181 | 0.0006486416 | 0.1105671 | 0 | 0 | 0
8450 | 345605.4 | 2011-01-14 11:48 | 60.03012 | 2 | 43 | 0.5499276 | 3.858356 | 25.53165 | 25.47645 | 104.0614 | 89.94181 | 0.0004216194 | 0.1105671 | 0 | 0 | 0
8451 | 345635.4 | 2011-01-14 11:49 | 90.04539 | 2 | 43 | 0.5499276 | 3.87133 | 25.53624 | 25.47645 | 104.0791 | 89.94181 | 0.0003243446 | 0.1105671 | 0 | 0 | 0
8452 | 345665.4 | 2011-01-14 11:49 | 120.0604 | 2 | 43 | 0.5497469 | 3.881708 | 25.54082 | 25.47645 | 104.0969 | 89.94181 | 0.0002594948 | 0.1105671 | 0 | 0 | 0
8453 | 345695.4 | 2011-01-14 11:50 | 150.0755 | 2 | 43 | 0.5499276 | 3.890951 | 25.54541 | 25.47645 | 104.1147 | 89.94181 | 0.0002270222 | 0.1105671 | 0 | 0 | 0
8454 | 345725.4 | 2011-01-14 11:50 | 180.0906 | 2 | 43 | 0.5499276 | 3.899059 | 25.54999 | 25.47645 | 104.1325 | 89.94181 | 0.0001945972 | 0.1105671 | 0 | 0 | 0
8455 | 345755.4 | 2011-01-14 11:51 | 210.106 | 2 | 43 | 0.5501083 | 3.906681 | 25.55458 | 25.47645 | 104.1504 | 89.94181 | 0.0002270699 | 0.1105671 | 0 | 0 | 0
8456 | 345785.5 | 2011-01-14 11:51 | 240.1232 | 2 | 43 | 0.5499276 | 3.913491 | 25.55916 | 25.47645 | 104.1684 | 89.94181 | 0.0001621723 | 0.1105671 | 0 | 0 | 0
8457 | 345815.5 | 2011-01-14 11:52 | 270.136 | 2 | 43 | 0.5499276 | 3.919978 | 25.56375 | 25.47645 | 104.1863 | 89.94181 | 0.0001296997 | 0.1105671 | 0 | 0 | 0
8458 | 345845.5 | 2011-01-14 11:52 | 300.1511 | 2 | 43 | 0.5499276 | 3.92614 | 25.56833 | 25.47645 | 104.2043 | 89.94181 | 0.0001621723 | 0.1105671 | 0 | 0 | 0
8459 | 345875.5 | 2011-01-14 11:53 | 330.1664 | 2 | 43 | 0.5501083 | 3.93214 | 25.57292 | 25.47645 | 104.2223 | 89.94181 | 0.0001297474 | 0.1105671 | 0 | 0 | 0
8460 | 345905.5 | 2011-01-14 11:53 | 360.1813 | 2 | 43 | 0.5499276 | 3.937654 | 25.5775 | 25.47645 | 104.2404 | 89.94181 | 0.0001296997 | 0.1105671 | 0 | 0 | 0
8461 | 345935.5 | 2011-01-14 11:54 | 390.1964 | 2 | 43 | 0.5499276 | 3.943167 | 25.58209 | 25.47645 | 104.2584 | 89.94181 | 0.0001621723 | 0.1105671 | 0 | 0 | 0
8462 | 345965.5 | 2011-01-14 11:54 | 420.2115 | 2 | 43 | 0.5499276 | 3.948032 | 25.58667 | 25.47645 | 104.2765 | 89.94181 | 0.0001296997 | 0.1105671 | 0 | 0 | 0
8463 | 345995.6 | 2011-01-14 11:55 | 450.2267 | 2 | 43 | 0.5501083 | 3.953059 | 25.59126 | 25.47645 | 104.2946 | 89.94181 | 0.0001621723 | 0.1105671 | 0 | 0 | 0
8464 | 346025.6 | 2011-01-14 11:55 | 480.2417 | 2 | 43 | 0.5497469 | 3.957437 | 25.59584 | 25.47645 | 104.3128 | 89.94181 | 9.727478e-05 | 0.1105671 | 0 | 0 | 0
8465 | 346055.6 | 2011-01-14 11:56 | 510.2568 | 2 | 43 | 0.5497469 | 3.961816 | 25.60043 | 25.47645 | 104.3309 | 89.94181 | 9.727478e-05 | 0.1105671 | 0 | 0 | 0
8466 | 346085.6 | 2011-01-14 11:56 | 540.272 | 2 | 43 | 0.5495663 | 3.96587 | 25.60501 | 25.47645 | 104.3491 | 89.94181 | 6.484985e-05 | 0.1105671 | 0 | 0 | 0
8467 | 346115.6 | 2011-01-14 11:57 | 570.2871 | 2 | 43 | 0.5501083 | 3.970248 | 25.6096 | 25.47645 | 104.3673 | 89.94181 | 9.727478e-05 | 0.1105671 | 0 | 0 | 0
8468 | 346145.6 | 2011-01-14 11:57 | 600.3023 | 2 | 43 | 0.5499276 | 3.974302 | 25.61418 | 25.47645 | 104.3855 | 89.94181 | 0.0001296997 | 0.1105671 | 0 | 0 | 0
8469 | 346175.7 | 2011-01-14 11:58 | 630.3173 | 2 | 43 | 0.5499276 | 3.978032 | 25.61877 | 25.47645 | 104.4037 | 89.94181 | 9.732247e-05 | 0.1105671 | 0 | 0 | 0
8470 | 346205.7 | 2011-01-14 11:58 | 660.3326 | 2 | 43 | 0.5499276 | 3.981762 | 25.62335 | 25.47645 | 104.422 | 89.94181 | 0.0001297474 | 0.1105671 | 0 | 0 | 0
8471 | 346235.7 | 2011-01-14 11:59 | 690.3477 | 2 | 43 | 0.5499276 | 3.985167 | 25.62794 | 25.47645 | 104.4402 | 89.94181 | 6.489754e-05 | 0.1105671 | 0 | 0 | 0
8472 | 346265.7 | 2011-01-14 11:59 | 720.3627 | 2 | 43 | 0.5501083 | 3.989221 | 25.63252 | 25.47645 | 104.4585 | 89.94181 | 0.0001621723 | 0.1105671 | 0 | 0 | 0
8473 | 346295.7 | 2011-01-14 12:00 | 750.3779 | 2 | 43 | 0.5499276 | 3.992302 | 25.63711 | 25.47645 | 104.4768 | 89.94181 | 3.247261e-05 | 0.1105671 | 0 | 0 | 0
8474 | 346325.7 | 2011-01-14 12:00 | 780.393 | 2 | 43 | 0.5497469 | 3.99587 | 25.64169 | 25.47645 | 104.4951 | 89.94181 | 6.484985e-05 | 0.1105671 | 0 | 0 | 0
8475 | 346355.7 | 2011-01-14 12:01 | 810.4081 | 2 | 43 | 0.5499276 | 3.999437 | 25.64628 | 25.47645 | 104.5135 | 89.94181 | 9.727478e-05 | 0.1105671 | 0 | 0 | 0
8476 | 346385.8 | 2011-01-14 12:01 | 840.4232 | 2 | 43 | 0.5499276 | 4.00268 | 25.65086 | 25.47645 | 104.5318 | 89.94181 | 6.484985e-05 | 0.1105671 | 0 | 0 | 0
8477 | 346415.8 | 2011-01-14 12:02 | 870.4383 | 2 | 43 | 0.5501083 | 4.006086 | 25.65545 | 25.47645 | 104.5502 | 89.94181 | 9.727478e-05 | 0.1105671 | 0 | 0 | 0
8478 | 346445.8 | 2011-01-14 12:02 | 900.4534 | 2 | 43 | 0.5501083 | 4.009491 | 25.66003 | 25.47645 | 104.5685 | 89.94181 | 9.737015e-05 | 0.1105671 | 0 | 0 | 0
8479 | 346475.8 | 2011-01-14 12:03 | 930.4686 | 2 | 43 | 0.5499276 | 4.012572 | 25.66462 | 25.47645 | 104.5869 | 89.94181 | 6.484985e-05 | 0.1105671 | 0 | 0 | 0
8480 | 346505.8 | 2011-01-14 12:03 | 960.4837 | 2 | 43 | 0.5499276 | 4.015978 | 25.6692 | 25.47645 | 104.6053 | 89.94181 | 9.737015e-05 | 0.1105671 | 0 | 0 | 0
8481 | 346535.8 | 2011-01-14 12:04 | 990.4988 | 2 | 43 | 0.5501083 | 4.018897 | 25.67379 | 25.47645 | 104.6238 | 89.94181 | 6.484985e-05 | 0.1105671 | 0 | 0 | 0
8482 | 346565.9 | 2011-01-14 12:04 | 1020.514 | 2 | 43 | 0.5497469 | 4.02214 | 25.67837 | 25.47645 | 104.6422 | 89.94181 | 3.242493e-05 | 0.1105671 | 0 | 0 | 0
8483 | 346595.9 | 2011-01-14 12:05 | 1050.531 | 2 | 43 | 0.5497469 | 4.025383 | 25.68296 | 25.47645 | 104.6606 | 89.94181 | 6.484985e-05 | 0.1105671 | 0 | 0 | 0
8484 | 346625.9 | 2011-01-14 12:05 | 1080.544 | 2 | 43 | 0.5499276 | 4.028626 | 25.68754 | 25.47645 | 104.6791 | 89.94181 | 9.737015e-05 | 0.1105671 | 0 | 0 | 0
8485 | 346655.9 | 2011-01-14 12:06 | 1110.559 | 2 | 43 | 0.5499276 | 4.031545 | 25.69213 | 25.47645 | 104.6976 | 89.94181 | 9.727478e-05 | 0.1105671 | 0 | 0 | 0
8486 | 346685.9 | 2011-01-14 12:06 | 1140.574 | 2 | 43 | 0.5497469 | 4.034302 | 25.69671 | 25.47645 | 104.7161 | 89.94181 | 0 | 0.1105671 | 0 | 0 | 0
8487 | 346715.9 | 2011-01-14 12:07 | 1170.59 | 2 | 43 | 0.5499276 | 4.037869 | 25.7013 | 25.47645 | 104.7346 | 89.94181 | 9.727478e-05 | 0.1105671 | 0 | 0 | 0
8488 | 346745.9 | 2011-01-14 12:07 | 1200.605 | 2 | 43 | 0.5501083 | 4.040789 | 25.70588 | 25.47645 | 104.7531 | 89.94181 | 9.737015e-05 | 0.1105671 | 0 | 0 | 0
8489 | 346776 | 2011-01-14 12:08 | 1230.62 | 2 | 43 | 0.5499276 | 4.044032 | 25.71047 | 25.47645 | 104.7716 | 89.94181 | 0.0001296997 | 0.1105671 | 0 | 0 | 0
8490 | 346806 | 2011-01-14 12:08 | 1260.635 | 2 | 43 | 0.5501083 | 4.047113 | 25.71505 | 25.47645 | 104.7902 | 89.94181 | 9.737015e-05 | 0.1105671 | 0 | 0 | 0
8491 | 346836 | 2011-01-14 12:09 | 1290.65 | 2 | 43 | 0.5501083 | 4.050032 | 25.71964 | 25.47645 | 104.8088 | 89.94181 | 6.484985e-05 | 0.1105671 | 0 | 0 | 0
8492 | 346866 | 2011-01-14 12:09 | 1320.665 | 2 | 43 | 0.5501083 | 4.053275 | 25.72422 | 25.47645 | 104.8273 | 89.94181 | 9.737015e-05 | 0.1105671 | 0 | 0 | 0
8493 | 346896 | 2011-01-14 12:10 | 1350.68 | 2 | 43 | 0.5499276 | 4.056356 | 25.72881 | 25.47645 | 104.8459 | 89.94181 | 9.727478e-05 | 0.1105671 | 0 | 0 | 0
8494 | 346926 | 2011-01-14 12:10 | 1380.695 | 2 | 43 | 0.5501083 | 4.059437 | 25.73339 | 25.47645 | 104.8645 | 89.94181 | 9.727478e-05 | 0.1105671 | 0 | 0 | 0
8495 | 346956 | 2011-01-14 12:11 | 1410.711 | 2 | 43 | 0.5499276 | 4.062518 | 25.73798 | 25.47645 | 104.8831 | 89.94181 | 0.0001296997 | 0.1105671 | 0 | 0 | 0
8496 | 346986.1 | 2011-01-14 12:11 | 1440.726 | 2 | 43 | 0.5499276 | 4.065599 | 25.74256 | 25.47645 | 104.9018 | 89.94181 | 6.484985e-05 | 0.1105671 | 0 | 0 | 0
8497 | 347016.1 | 2011-01-14 12:12 | 1470.741 | 2 | 43 | 0.5499276 | 4.06868 | 25.74715 | 25.47645 | 104.9204 | 89.94181 | 0.0001296997 | 0.1105671 | 0 | 0 | 0
8498 | 347046.1 | 2011-01-14 12:12 | 1500.756 | 2 | 43 | 0.5501083 | 4.071923 | 25.75173 | 25.47645 | 104.9391 | 89.94181 | 9.727478e-05 | 0.1105671 | 0 | 0 | 0
8499 | 347076.1 | 2011-01-14 12:13 | 1530.771 | 2 | 43 | 0.5499276 | 4.075167 | 25.75632 | 25.47645 | 104.9578 | 89.94181 | 6.484985e-05 | 0.1105671 | 0 | 0 | 0
8500 | 347106.1 | 2011-01-14 12:13 | 1560.786 | 2 | 43 | 0.5499276 | 4.078085 | 25.7609 | 25.47645 | 104.9765 | 89.94181 | 6.484985e-05 | 0.1105671 | 0 | 0 | 0
8501 | 347136.1 | 2011-01-14 12:14 | 1590.801 | 2 | 43 | 0.5497469 | 4.081329 | 25.76549 | 25.47645 | 104.9952 | 89.94181 | 6.484985e-05 | 0.1105671 | 0 | 0 | 0
8502 | 347166.2 | 2011-01-14 12:14 | 1620.816 | 2 | 43 | 0.5497469 | 4.084734 | 25.77007 | 25.47645 | 105.0139 | 89.94181 | 9.737015e-05 | 0.1105671 | 0 | 0 | 0
8503 | 347196.2 | 2011-01-14 12:15 | 1650.831 | 2 | 43 | 0.5499276 | 4.087815 | 25.77466 | 25.47645 | 105.0326 | 89.94181 | 6.484985e-05 | 0.1105671 | 0 | 0 | 0
8504 | 347226.2 | 2011-01-14 12:15 | 1680.847 | 2 | 43 | 0.5501083 | 4.091383 | 25.77924 | 25.47645 | 105.0514 | 89.94181 | 0.00016222 | 0.1105671 | 0 | 0 | 0
8505 | 347256.2 | 2011-01-14 12:16 | 1710.862 | 2 | 43 | 0.5499276 | 4.094302 | 25.78383 | 25.47645 | 105.0701 | 89.94181 | 6.484985e-05 | 0.1105671 | 0 | 0 | 0
8506 | 347286.2 | 2011-01-14 12:16 | 1740.877 | 2 | 43 | 0.5499276 | 4.097869 | 25.78841 | 25.47645 | 105.0889 | 89.94181 | 9.727478e-05 | 0.1105671 | 0 | 0 | 0
8507 | 347316.2 | 2011-01-14 12:17 | 1770.892 | 2 | 43 | 0.5499276 | 4.101112 | 25.793 | 25.47645 | 105.1077 | 89.94181 | 0.0001296997 | 0.1105671 | 0 | 0 | 0
8508 | 347346.2 | 2011-01-14 12:17 | 1800.906 | 2 | 43 | 0.5497469 | 4.104194 | 25.79758 | 25.47645 | 105.1265 | 89.94181 | 3.242493e-05 | 0.1105671 | 0 | 0 | 0
8509 | 347376.2 | 2011-01-14 12:18 | 1830.907 | 2 | 43 | 0.5497469 | 4.107599 | 25.80216 | 25.47645 | 105.1453 | 89.94181 | 3.252029e-05 | 0.1105671 | 0 | 0 | 0
8510 | 347406.3 | 2011-01-14 12:18 | 1860.922 | 2 | 43 | 0.5499276 | 4.111166 | 25.80675 | 25.47645 | 105.1642 | 89.94181 | 9.727478e-05 | 0.1105671 | 0 | 0 | 0
8511 | 347436.3 | 2011-01-14 12:19 | 1890.937 | 2 | 43 | 0.5497469 | 4.114572 | 25.81133 | 25.47645 | 105.183 | 89.94181 | 9.727478e-05 | 0.1105671 | 0 | 0 | 0
8512 | 347466.3 | 2011-01-14 12:19 | 1920.952 | 2 | 43 | 0.5499276 | 4.117978 | 25.81592 | 25.47645 | 105.2019 | 89.94181 | 9.737015e-05 | 0.1105671 | 0 | 0 | 0
8513 | 347496.3 | 2011-01-14 12:20 | 1950.967 | 2 | 43 | 0.5501083 | 4.121383 | 25.8205 | 25.47645 | 105.2208 | 89.94181 | 9.727478e-05 | 0.1105671 | 0 | 0 | 0
8514 | 347526.3 | 2011-01-14 12:20 | 1980.982 | 2 | 43 | 0.5499276 | 4.12495 | 25.82509 | 25.47645 | 105.2397 | 89.94181 | 0.0001296997 | 0.1105671 | 0 | 0 | 0
8515 | 347556.3 | 2011-01-14 12:21 | 2010.997 | 2 | 43 | 0.5501083 | 4.128356 | 25.82967 | 25.47645 | 105.2586 | 89.94181 | 0.0001297951 | 0.1105671 | 0 | 0 | 0
8516 | 347586.3 | 2011-01-14 12:21 | 2041.012 | 2 | 43 | 0.5499276 | 4.131761 | 25.83426 | 25.47645 | 105.2775 | 89.94181 | 6.484985e-05 | 0.1105671 | 0 | 0 | 0
8517 | 347616.4 | 2011-01-14 12:22 | 2071.027 | 2 | 43 | 0.5497469 | 4.135167 | 25.83884 | 25.47645 | 105.2965 | 89.94181 | 3.242493e-05 | 0.1105671 | 0 | 0 | 0
8518 | 347646.4 | 2011-01-14 12:22 | 2101.042 | 2 | 43 | 0.5497469 | 4.138896 | 25.84343 | 25.47645 | 105.3155 | 89.94181 | 9.737015e-05 | 0.1105671 | 0 | 0 | 0
8519 | 347676.4 | 2011-01-14 12:23 | 2131.058 | 2 | 43 | 0.5499276 | 4.142626 | 25.84801 | 25.47645 | 105.3345 | 89.94181 | 0.0001296997 | 0.1105671 | 0 | 0 | 0
8520 | 347706.4 | 2011-01-14 12:23 | 2161.073 | 2 | 43 | 0.5499276 | 4.146194 | 25.8526 | 25.47645 | 105.3535 | 89.94181 | 9.727478e-05 | 0.1105671 | 0 | 0 | 0
8521 | 347736.4 | 2011-01-14 12:24 | 2191.088 | 2 | 43 | 0.5499276 | 4.149761 | 25.85718 | 25.47645 | 105.3725 | 89.94181 | 9.727478e-05 | 0.1105671 | 0 | 0 | 0
8522 | 347766.4 | 2011-01-14 12:24 | 2221.09 | 2 | 43 | 0.5501083 | 4.153653 | 25.86176 | 25.47645 | 105.3915 | 89.94181 | 9.737015e-05 | 0.1105671 | 0 | 0 | 0
8523 | 347796.4 | 2011-01-14 12:25 | 2251.103 | 2 | 43 | 0.5497469 | 4.15722 | 25.86635 | 25.47645 | 105.4106 | 89.94181 | 6.484985e-05 | 0.1105671 | 0 | 0 | 0
8524 | 347826.5 | 2011-01-14 12:25 | 2281.118 | 2 | 43 | 0.5499276 | 4.16095 | 25.87093 | 25.47645 | 105.4296 | 89.94181 | 6.484985e-05 | 0.1105671 | 0 | 0 | 0
8525 | 347856.5 | 2011-01-14 12:26 | 2311.133 | 2 | 43 | 0.5495663 | 4.16468 | 25.87552 | 25.47645 | 105.4487 | 89.94181 | 6.484985e-05 | 0.1105671 | 0 | 0 | 0
8526 | 347886.5 | 2011-01-14 12:26 | 2341.148 | 2 | 43 | 0.5499276 | 4.168572 | 25.8801 | 25.47645 | 105.4678 | 89.94181 | 6.484985e-05 | 0.1105671 | 0 | 0 | 0
8527 | 347916.5 | 2011-01-14 12:27 | 2371.163 | 2 | 43 | 0.5499276 | 4.172464 | 25.88469 | 25.47645 | 105.4869 | 89.94181 | 9.737015e-05 | 0.1105671 | 0 | 0 | 0
8528 | 347946.5 | 2011-01-14 12:27 | 2401.178 | 2 | 43 | 0.5501083 | 4.176518 | 25.88927 | 25.47645 | 105.5061 | 89.94181 | 0.0001297951 | 0.1105671 | 0 | 0 | 0
8529 | 347976.5 | 2011-01-14 12:28 | 2431.193 | 2 | 43 | 0.5501083 | 4.180247 | 25.89386 | 25.47645 | 105.5252 | 89.94181 | 9.727478e-05 | 0.1105671 | 0 | 0 | 0
8530 | 348006.5 | 2011-01-14 12:28 | 2461.208 | 2 | 43 | 0.5499276 | 4.184139 | 25.89845 | 25.47645 | 105.5444 | 89.94181 | 0.0001296997 | 0.1105671 | 0 | 0 | 0
8531 | 348036.6 | 2011-01-14 12:29 | 2491.223 | 2 | 43 | 0.5499276 | 4.188031 | 25.90303 | 25.47645 | 105.5636 | 89.94181 | 9.727478e-05 | 0.1105671 | 0 | 0 | 0
8532 | 348066.6 | 2011-01-14 12:29 | 2521.238 | 2 | 43 | 0.5499276 | 4.191923 | 25.90762 | 25.47645 | 105.5828 | 89.94181 | 0.0001296997 | 0.1105671 | 0 | 0 | 0
8533 | 348096.6 | 2011-01-14 12:30 | 2551.254 | 2 | 43 | 0.5499276 | 4.196139 | 25.9122 | 25.47645 | 105.602 | 89.94181 | 0.0001621246 | 0.1105671 | 0 | 0 | 0
8534 | 348125.5 | 2011-01-14 12:30 | 2580.159 | 2 | 43 | 0.5502889 | 4.200031 | 25.91662 | 25.47645 | 105.6206 | 89.94181 | 0.00016222 | 0.1105671 | 0 | 0 | 0
8535 | 348155.5 | 2011-01-14 12:31 | 30.01511 | 3 | 43 | 0 | 4.095275 | 25.91662 | 25.47645 | 105.6206 | 89.94181 | -0.0004864693 | 0.1105671 | 0 | 0 | 0
8536 | 348185.5 | 2011-01-14 12:31 | 60.03018 | 3 | 43 | 0 | 4.082626 | 25.91662 | 25.47645 | 105.6206 | 89.94181 | -0.0002269745 | 0.1105671 | 0 | 0 | 0
8537 | 348215.5 | 2011-01-14 12:32 | 90.04551 | 3 | 43 | 0 | 4.074518 | 25.91662 | 25.47645 | 105.6206 | 89.94181 | -0.0001945496 | 0.1105671 | 0 | 0 | 0
8538 | 348245.5 | 2011-01-14 12:32 | 120.0136 | 3 | 43 | 0 | 4.069167 | 25.91662 | 25.47645 | 105.6206 | 89.94181 | -0.0001296997 | 0.1105671 | 0 | 0 | 0
8539 | 348245.5 | 2011-01-14 12:32 | 2.671658595e-06 | 4 | 43 | 0.9999829 | 4.199869 | 25.91662 | 25.47645 | 105.6206 | 89.94181 | 0 | 0.1105671 | 0 | 0 | 0
8540 | 348246.2 | 2011-01-14 12:32 | 0.6718761 | 4 | 43 | 0.9492139 | 4.199869 | 25.9168 | 25.47645 | 105.6213 | 89.94181 | 0 | 0.1105671 | 0 | 0 | 0
8541 | 348248.2 | 2011-01-14 12:32 | 2.640611 | 4 | 43 | 0.8991676 | 4.199869 | 25.9173 | 25.47645 | 105.6235 | 89.94181 | 0 | 0.1105671 | 0 | 0 | 0
8542 | 348251.3 | 2011-01-14 12:32 | 5.781141 | 4 | 43 | 0.8489406 | 4.199869 | 25.91806 | 25.47645 | 105.6267 | 89.94181 | 3.242493e-05 | 0.1105671 | 0 | 0 | 0
8543 | 348255.6 | 2011-01-14 12:32 | 10.10944 | 4 | 43 | 0.7988943 | 4.199707 | 25.91905 | 25.47645 | 105.6308 | 89.94181 | 0 | 0.1105671 | 0 | 0 | 0
8544 | 348261.5 | 2011-01-14 12:33 | 15.93725 | 4 | 43 | 0.7486674 | 4.199869 | 25.9203 | 25.47645 | 105.6361 | 89.94181 | 0 | 0.1105671 | 0 | 0 | 0
8545 | 348269.1 | 2011-01-14 12:33 | 23.57772 | 4 | 43 | 0.6986211 | 4.199869 | 25.92184 | 25.47645 | 105.6425 | 89.94181 | 0 | 0.1105671 | 0 | 0 | 0
8546 | 348279.4 | 2011-01-14 12:33 | 33.87442 | 4 | 43 | 0.6485748 | 4.200031 | 25.92376 | 25.47645 | 105.6506 | 89.94181 | 6.484985e-05 | 0.1105671 | 0 | 0 | 0
8547 | 348294.1 | 2011-01-14 12:33 | 48.60877 | 4 | 43 | 0.5985285 | 4.199707 | 25.9263 | 25.47645 | 105.6613 | 89.94181 | -3.242493e-05 | 0.1105671 | 0 | 0 | 0
8548 | 348317.5 | 2011-01-14 12:33 | 71.9676 | 4 | 43 | 0.5484822 | 4.199869 | 25.93001 | 25.47645 | 105.6768 | 89.94181 | -3.242493e-05 | 0.1105671 | 0 | 0 | 0
8549 | 348359.9 | 2011-01-14 12:34 | 114.3576 | 4 | 43 | 0.4984359 | 4.199869 | 25.93615 | 25.47645 | 105.7026 | 89.94181 | 0 | 0.1105671 | 0 | 0 | 0
8550 | 348439.1 | 2011-01-14 12:35 | 193.5906 | 4 | 43 | 0.4483896 | 4.199545 | 25.94652 | 25.47645 | 105.7462 | 89.94181 | -6.484985e-05 | 0.1105671 | 0 | 0 | 0
8551 | 348555.7 | 2011-01-14 12:37 | 310.198 | 4 | 43 | 0.3983433 | 4.199707 | 25.9602 | 25.47645 | 105.8036 | 89.94181 | -3.242493e-05 | 0.1105671 | 0 | 0 | 0
8552 | 348700 | 2011-01-14 12:40 | 454.4923 | 4 | 43 | 0.3482971 | 4.199869 | 25.97514 | 25.47645 | 105.8664 | 89.94181 | 0 | 0.1105671 | 0 | 0 | 0
8553 | 348876.1 | 2011-01-14 12:43 | 630.5518 | 4 | 43 | 0.2982508 | 4.199545 | 25.99093 | 25.47645 | 105.9327 | 89.94181 | -3.242493e-05 | 0.1105671 | 0 | 0 | 0
8554 | 349089.5 | 2011-01-14 12:46 | 843.9389 | 4 | 43 | 0.2482045 | 4.199707 | 26.00708 | 25.47645 | 106.0005 | 89.94181 | 0 | 0.1105671 | 0 | 0 | 0
8555 | 349357.2 | 2011-01-14 12:51 | 1111.684 | 4 | 43 | 0.1981582 | 4.199707 | 26.02362 | 25.47645 | 106.07 | 89.94181 | -3.242493e-05 | 0.1105671 | 0 | 0 | 0
8556 | 349717.8 | 2011-01-14 12:57 | 1472.288 | 4 | 43 | 0.1481119 | 4.199707 | 26.04084 | 25.47645 | 106.1423 | 89.94181 | -6.484985e-05 | 0.1105671 | 0 | 0 | 0
8557 | 350249.9 | 2011-01-14 13:06 | 2004.388 | 4 | 43 | 0.09806558 | 4.199869 | 26.05877 | 25.47645 | 106.2176 | 89.94181 | 3.242493e-05 | 0.1105671 | 0 | 0 | 0
8558 | 351240.6 | 2011-01-14 13:22 | 2995.043 | 4 | 43 | 0.04982602 | 4.199545 | 26.07829 | 25.47645 | 106.2996 | 89.94181 | -9.727478e-05 | 0.1105671 | 0 | 0 | 0
8559 | 351270.6 | 2011-01-14 13:23 | 30.01524 | 5 | 43 | 0 | 4.189815 | 26.07829 | 25.47645 | 106.2996 | 89.94181 | -3.242493e-05 | 0.1105671 | 0 | 0 | 0
8560 | 351300.6 | 2011-01-14 13:23 | 60.01473 | 5 | 43 | 0 | 4.188355 | 26.07829 | 25.47645 | 106.2996 | 89.94181 | 0 | 0.1105671 | 0 | 0 | 0
8561 | 351300.8 | 2011-01-14 13:23 | 0.1874479 | 6 | 43 | 0.0006830894 | 4.188355 | 26.07829 | 25.47645 | 106.2996 | 89.94181 | 3.242493e-05 | 0.1121931 | 0 | 0 | 0
8562 | 351305.6 | 2011-01-14 13:23 | 5.015633 | 6 | 43 | 0.001947797 | 4.188355 | 26.07829 | 25.47645 | 106.2996 | 89.94181 | -3.242493e-05 | 0.1121931 | 0 | 0 | 0
8563 | 351321.6 | 2011-01-14 13:24 | 15.98444 | 7 | 43 | -1.099793 | 3.988248 | 26.07829 | 25.48133 | 106.2996 | 89.96138 | -0.001751328 | 0.1121931 | 0 | 0 | 0
8564 | 351351.6 | 2011-01-14 13:24 | 45.99923 | 7 | 43 | -1.099613 | 3.934897 | 26.07829 | 25.4905 | 106.2996 | 89.99769 | -0.001362133 | 0.1121931 | 0 | 0 | 0
8565 | 351381.6 | 2011-01-14 13:25 | 76.01436 | 7 | 43 | -1.099793 | 3.88787 | 26.07829 | 25.49967 | 106.2996 | 90.03355 | -0.001199961 | 0.1121931 | 0 | 0 | 0
8566 | 351411.6 | 2011-01-14 13:25 | 106.0296 | 7 | 43 | -1.099613 | 3.846357 | 26.07829 | 25.50884 | 106.2996 | 90.069 | -0.001005411 | 0.1121931 | 0 | 0 | 0
8567 | 351441.6 | 2011-01-14 13:26 | 136.0446 | 7 | 43 | -1.099613 | 3.81214 | 26.07829 | 25.51801 | 106.2996 | 90.10411 | -0.0008108139 | 0.1121931 | 0 | 0 | 0
8568 | 351471.7 | 2011-01-14 13:26 | 166.0597 | 7 | 43 | -1.099793 | 3.784249 | 26.07829 | 25.52718 | 106.2996 | 90.13893 | -0.0006486416 | 0.1121931 | 0 | 0 | 0
8569 | 351501.7 | 2011-01-14 13:27 | 196.0748 | 7 | 43 | -1.099793 | 3.760897 | 26.07829 | 25.53635 | 106.2996 | 90.17351 | -0.0005837918 | 0.1121931 | 0 | 0 | 0
8570 | 351531.7 | 2011-01-14 13:27 | 226.0899 | 7 | 43 | -1.099613 | 3.740789 | 26.07829 | 25.54552 | 106.2996 | 90.2079 | -0.0004864693 | 0.1121931 | 0 | 0 | 0
8571 | 351561.7 | 2011-01-14 13:28 | 256.105 | 7 | 43 | -1.099613 | 3.722951 | 26.07829 | 25.55468 | 106.2996 | 90.24212 | -0.000454092 | 0.1121931 | 0 | 0 | 0
8572 | 351591.7 | 2011-01-14 13:28 | 286.1202 | 7 | 43 | -1.099613 | 3.706573 | 26.07829 | 25.56385 | 106.2996 | 90.27618 | -0.0004216194 | 0.1121931 | 0 | 0 | 0
8573 | 351621.7 | 2011-01-14 13:29 | 316.1352 | 7 | 43 | -1.099793 | 3.691654 | 26.07829 | 25.57302 | 106.2996 | 90.31009 | -0.0003891945 | 0.1121931 | 0 | 0 | 0
8574 | 351651.7 | 2011-01-14 13:29 | 346.1503 | 7 | 43 | -1.099974 | 3.677708 | 26.07829 | 25.58219 | 106.2996 | 90.34388 | -0.0003891945 | 0.1121931 | 0 | 0 | 0
8575 | 351681.8 | 2011-01-14 13:30 | 376.1657 | 7 | 43 | -1.099793 | 3.664573 | 26.07829 | 25.59136 | 106.2996 | 90.37754 | -0.0003567696 | 0.1121931 | 0 | 0 | 0
8576 | 351711.8 | 2011-01-14 13:30 | 406.1829 | 7 | 43 | -1.099793 | 3.651925 | 26.07829 | 25.60053 | 106.2996 | 90.41108 | -0.0003243446 | 0.1121931 | 0 | 0 | 0
8577 | 351741.8 | 2011-01-14 13:31 | 436.1959 | 7 | 43 | -1.099793 | 3.640087 | 26.07829 | 25.6097 | 106.2996 | 90.44451 | -0.0003243446 | 0.1121931 | 0 | 0 | 0
8578 | 351771.8 | 2011-01-14 13:31 | 466.2109 | 7 | 43 | -1.099974 | 3.628411 | 26.07829 | 25.61887 | 106.2996 | 90.47783 | -0.0003242969 | 0.1121931 | 0 | 0 | 0
8579 | 351801.8 | 2011-01-14 13:32 | 496.226 | 7 | 43 | -1.099613 | 3.617546 | 26.07829 | 25.62803 | 106.2996 | 90.51105 | -0.0002919197 | 0.1121931 | 0 | 0 | 0
8580 | 351831.8 | 2011-01-14 13:32 | 526.2411 | 7 | 43 | -1.099793 | 3.606844 | 26.07829 | 25.6372 | 106.2996 | 90.54417 | -0.0003243446 | 0.1121931 | 0 | 0 | 0
8581 | 351861.8 | 2011-01-14 13:33 | 556.2562 | 7 | 43 | -1.099613 | 3.596465 | 26.07829 | 25.64637 | 106.2996 | 90.57719 | -0.0002919197 | 0.1121931 | 0 | 0 | 0
8582 | 351891.9 | 2011-01-14 13:33 | 586.2713 | 7 | 43 | -1.099793 | 3.586411 | 26.07829 | 25.65554 | 106.2996 | 90.61012 | -0.000291872 | 0.1121931 | 0 | 0 | 0
8583 | 351921.9 | 2011-01-14 13:34 | 616.2866 | 7 | 43 | -1.099432 | 3.577168 | 26.07829 | 25.66471 | 106.2996 | 90.64296 | -0.0001945972 | 0.1121931 | 0 | 0 | 0
8584 | 351951.9 | 2011-01-14 13:34 | 646.3016 | 7 | 43 | -1.099974 | 3.567763 | 26.07829 | 25.67388 | 106.2996 | 90.67571 | -0.0002594471 | 0.1121931 | 0 | 0 | 0
8585 | 351981.9 | 2011-01-14 13:35 | 676.3168 | 7 | 43 | -1.099793 | 3.559006 | 26.07829 | 25.68305 | 106.2996 | 90.70838 | -0.0002270222 | 0.1121931 | 0 | 0 | 0
8586 | 352011.9 | 2011-01-14 13:35 | 706.3318 | 7 | 43 | -1.099613 | 3.550411 | 26.07829 | 25.69222 | 106.2996 | 90.74098 | -0.0002270222 | 0.1121931 | 0 | 0 | 0
8587 | 352041.9 | 2011-01-14 13:36 | 736.3469 | 7 | 43 | -1.099793 | 3.542141 | 26.07829 | 25.70138 | 106.2996 | 90.77349 | -0.0002594471 | 0.1121931 | 0 | 0 | 0
8588 | 352072 | 2011-01-14 13:36 | 766.362 | 7 | 43 | -1.099613 | 3.534358 | 26.07829 | 25.71055 | 106.2996 | 90.80593 | -0.0001621246 | 0.1121931 | 0 | 0 | 0
8589 | 352102 | 2011-01-14 13:37 | 796.3772 | 7 | 43 | -1.099793 | 3.526574 | 26.07829 | 25.71972 | 106.2996 | 90.8383 | -0.0001945972 | 0.1121931 | 0 | 0 | 0
8590 | 352132 | 2011-01-14 13:37 | 826.3923 | 7 | 43 | -1.099974 | 3.519114 | 26.07829 | 25.72889 | 106.2996 | 90.8706 | -0.0002270222 | 0.1121931 | 0 | 0 | 0
8591 | 352162 | 2011-01-14 13:38 | 856.4075 | 7 | 43 | -1.099793 | 3.512141 | 26.07829 | 25.73806 | 106.2996 | 90.90284 | -0.0001297474 | 0.1121931 | 0 | 0 | 0
8592 | 352192 | 2011-01-14 13:38 | 886.4225 | 7 | 43 | -1.099613 | 3.505006 | 26.07829 | 25.74723 | 106.2996 | 90.93501 | -0.0001945972 | 0.1121931 | 0 | 0 | 0
8593 | 352222 | 2011-01-14 13:39 | 916.4376 | 7 | 43 | -1.099613 | 3.498195 | 26.07829 | 25.7564 | 106.2996 | 90.96711 | -0.0001945972 | 0.1121931 | 0 | 0 | 0
8594 | 352252 | 2011-01-14 13:39 | 946.4527 | 7 | 43 | -1.099793 | 3.491385 | 26.07829 | 25.76557 | 106.2996 | 90.99916 | -0.0002270699 | 0.1121931 | 0 | 0 | 0
8595 | 352282.1 | 2011-01-14 13:40 | 976.4678 | 7 | 43 | -1.099613 | 3.484736 | 26.07829 | 25.77473 | 106.2996 | 91.03114 | -0.0001621723 | 0.1121931 | 0 | 0 | 0
8596 | 352312.1 | 2011-01-14 13:40 | 1006.483 | 7 | 43 | -1.099793 | 3.478412 | 26.07829 | 25.7839 | 106.2996 | 91.06306 | -0.0001945972 | 0.1121931 | 0 | 0 | 0
8597 | 352342.1 | 2011-01-14 13:41 | 1036.498 | 7 | 43 | -1.099793 | 3.47225 | 26.07829 | 25.79307 | 106.2996 | 91.09493 | -0.0001297474 | 0.1121931 | 0 | 0 | 0
8598 | 352372.1 | 2011-01-14 13:41 | 1066.513 | 7 | 43 | -1.099613 | 3.465763 | 26.07829 | 25.80224 | 106.2996 | 91.12673 | -0.0001296997 | 0.1121931 | 0 | 0 | 0
8599 | 352402.1 | 2011-01-14 13:42 | 1096.528 | 7 | 43 | -1.099793 | 3.459277 | 26.07829 | 25.81141 | 106.2996 | 91.15848 | -0.0001621246 | 0.1121931 | 0 | 0 | 0
8600 | 352432.1 | 2011-01-14 13:42 | 1126.543 | 7 | 43 | -1.099613 | 3.452628 | 26.07829 | 25.82058 | 106.2996 | 91.19017 | -0.0001621723 | 0.1121931 | 0 | 0 | 0
8601 | 352462.1 | 2011-01-14 13:43 | 1156.559 | 7 | 43 | -1.099974 | 3.445655 | 26.07829 | 25.82975 | 106.2996 | 91.22179 | -0.0002270222 | 0.1121931 | 0 | 0 | 0
8602 | 352492.2 | 2011-01-14 13:43 | 1186.574 | 7 | 43 | -1.099793 | 3.438844 | 26.07829 | 25.83892 | 106.2996 | 91.25336 | -0.0001945972 | 0.1121931 | 0 | 0 | 0
8603 | 352522.2 | 2011-01-14 13:44 | 1216.591 | 7 | 43 | -1.099793 | 3.431709 | 26.07829 | 25.84809 | 106.2996 | 91.28486 | -0.0001945972 | 0.1121931 | 0 | 0 | 0
8604 | 352552.2 | 2011-01-14 13:44 | 1246.604 | 7 | 43 | -1.099793 | 3.424088 | 26.07829 | 25.85725 | 106.2996 | 91.31628 | -0.0001945972 | 0.1121931 | 0 | 0 | 0
8605 | 352582.2 | 2011-01-14 13:45 | 1276.619 | 7 | 43 | -1.099613 | 3.416142 | 26.07829 | 25.86642 | 106.2996 | 91.34764 | -0.0001945972 | 0.1121931 | 0 | 0 | 0
8606 | 352612.2 | 2011-01-14 13:45 | 1306.634 | 7 | 43 | -1.099613 | 3.407871 | 26.07829 | 25.87559 | 106.2996 | 91.37893 | -0.0001945972 | 0.1121931 | 0 | 0 | 0
8607 | 352642.2 | 2011-01-14 13:46 | 1336.649 | 7 | 43 | -1.099613 | 3.399115 | 26.07829 | 25.88476 | 106.2996 | 91.41013 | -0.0002270222 | 0.1121931 | 0 | 0 | 0
8608 | 352672.3 | 2011-01-14 13:46 | 1366.664 | 7 | 43 | -1.099793 | 3.389547 | 26.07829 | 25.89393 | 106.2996 | 91.44126 | -0.0002594471 | 0.1121931 | 0 | 0 | 0
8609 | 352702.3 | 2011-01-14 13:47 | 1396.679 | 7 | 43 | -1.099613 | 3.379655 | 26.07829 | 25.9031 | 106.2996 | 91.47229 | -0.0002919197 | 0.1121931 | 0 | 0 | 0
8610 | 352732.3 | 2011-01-14 13:47 | 1426.695 | 7 | 43 | -1.099613 | 3.369115 | 26.07829 | 25.91227 | 106.2996 | 91.50323 | -0.0002594471 | 0.1121931 | 0 | 0 | 0
8611 | 352762.3 | 2011-01-14 13:48 | 1456.71 | 7 | 43 | -1.099793 | 3.35679 | 26.07829 | 25.92144 | 106.2996 | 91.53406 | -0.0003567696 | 0.1121931 | 0 | 0 | 0
8612 | 352792.3 | 2011-01-14 13:48 | 1486.725 | 7 | 43 | -1.099974 | 3.343493 | 26.07829 | 25.93061 | 106.2996 | 91.56478 | -0.0003567219 | 0.1121931 | 0 | 0 | 0
8613 | 352822.3 | 2011-01-14 13:49 | 1516.74 | 7 | 43 | -1.099793 | 3.328736 | 26.07829 | 25.93977 | 106.2996 | 91.59537 | -0.0004216671 | 0.1121931 | 0 | 0 | 0
8614 | 352852.3 | 2011-01-14 13:49 | 1546.755 | 7 | 43 | -1.099793 | 3.311547 | 26.07829 | 25.94894 | 106.2996 | 91.62582 | -0.0004540443 | 0.1121931 | 0 | 0 | 0
8615 | 352882.4 | 2011-01-14 13:50 | 1576.77 | 7 | 43 | -1.099974 | 3.291439 | 26.07829 | 25.95811 | 106.2996 | 91.65609 | -0.0005837918 | 0.1121931 | 0 | 0 | 0
8616 | 352912.4 | 2011-01-14 13:50 | 1606.785 | 7 | 43 | -1.099974 | 3.267439 | 26.07829 | 25.96728 | 106.2996 | 91.68617 | -0.0007134915 | 0.1121931 | 0 | 0 | 0
8617 | 352942.4 | 2011-01-14 13:51 | 1636.801 | 7 | 43 | -1.099793 | 3.237926 | 26.07829 | 25.97645 | 106.2996 | 91.716 | -0.0008757114 | 0.1121931 | 0 | 0 | 0
8618 | 352972.4 | 2011-01-14 13:51 | 1666.816 | 7 | 43 | -1.099613 | 3.200953 | 26.07829 | 25.98562 | 106.2996 | 91.74553 | -0.001070261 | 0.1121931 | 0 | 0 | 0
8619 | 353002.4 | 2011-01-14 13:52 | 1696.831 | 7 | 43 | -1.099793 | 3.15198 | 26.07829 | 25.99479 | 106.2996 | 91.77466 | -0.001524305 | 0.1121931 | 0 | 0 | 0
8620 | 353032.4 | 2011-01-14 13:52 | 1726.846 | 7 | 43 | -1.099613 | 3.085332 | 26.07829 | 26.00396 | 106.2996 | 91.80328 | -0.002108097 | 0.1121931 | 0 | 0 | 0
8621 | 353062.5 | 2011-01-14 13:53 | 1756.861 | 7 | 43 | -1.099613 | 2.988359 | 26.07829 | 26.01313 | 106.2996 | 91.83115 | -0.003081083 | 0.1121931 | 0 | 0 | 0
8622 | 353092.5 | 2011-01-14 13:53 | 1786.876 | 7 | 43 | -1.099974 | 2.844359 | 26.07829 | 26.0223 | 106.2996 | 91.85793 | -0.004475689 | 0.1121931 | 0 | 0 | 0
8623 | 353115.9 | 2011-01-14 13:53 | 1810.282 | 7 | 43 | -1.099613 | 2.699711 | 26.07829 | 26.02945 | 106.2996 | 91.87776 | -0.005124331 | 0.1121931 | 0 | 0 | 0
8624 | 353175.9 | 2011-01-14 13:54 | 60.01446 | 8 | 43 | 0 | 3.660519 | 26.07829 | 26.02945 | 106.2996 | 91.87776 | 0.001102734 | 0.1121931 | 0 | 0 | 0
8625 | 353176.1 | 2011-01-14 13:54 | 0.187431 | 9 | 43 | 0.0008637619 | 3.660844 | 26.07829 | 26.02945 | 106.2996 | 91.87776 | 0 | 0.1099533 | 0 | 0 | 0
8626 | 353180.9 | 2011-01-14 13:55 | 5.01548 | 9 | 43 | 0.001947797 | 3.667654 | 26.07829 | 26.02945 | 106.2996 | 91.87776 | 0.001005363 | 0.1099533 | 0 | 0 | 0
8627 | 353211 | 2011-01-14 13:55 | 30.01526 | 1 | 44 | 0 | 3.693925 | 26.07829 | 26.02945 | 106.2996 | 91.87776 | 0.0005189419 | 0.1099533 | 0 | 0 | 0
8628 | 353241 | 2011-01-14 13:56 | 60.03021 | 1 | 44 | 0 | 3.710303 | 26.07829 | 26.02945 | 106.2996 | 91.87776 | 0.0003567219 | 0.1099533 | 0 | 0 | 0
8629 | 353271 | 2011-01-14 13:56 | 90.04544 | 1 | 44 | 0 | 3.721654 | 26.07829 | 26.02945 | 106.2996 | 91.87776 | 0.0002594471 | 0.1099533 | 0 | 0 | 0
8630 | 353300.9 | 2011-01-14 13:57 | 120.0136 | 1 | 44 | 0 | 3.730249 | 26.07829 | 26.02945 | 106.2996 | 91.87776 | 0.0001945972 | 0.1099533 | 0 | 0 | 0
8631 | 353331 | 2011-01-14 13:57 | 30.01514 | 2 | 44 | 0.5497469 | 3.841492 | 26.08288 | 26.02945 | 106.3171 | 91.87776 | 0.0006162167 | 0.1099533 | 0 | 0 | 0
8632 | 353361 | 2011-01-14 13:58 | 60.03035 | 2 | 44 | 0.5499276 | 3.860302 | 26.08746 | 26.02945 | 106.3348 | 91.87776 | 0.0004216194 | 0.1099533 | 0 | 0 | 0
8633 | 353391 | 2011-01-14 13:58 | 90.04553 | 2 | 44 | 0.5499276 | 3.873276 | 26.09205 | 26.02945 | 106.3525 | 91.87776 | 0.0003243446 | 0.1099533 | 0 | 0 | 0
8634 | 353421 | 2011-01-14 13:59 | 120.0605 | 2 | 44 | 0.5499276 | 3.883816 | 26.09663 | 26.02945 | 106.3703 | 91.87776 | 0.0002594948 | 0.1099533 | 0 | 0 | 0
8635 | 353451 | 2011-01-14 13:59 | 150.0756 | 2 | 44 | 0.5499276 | 3.892897 | 26.10122 | 26.02945 | 106.3881 | 91.87776 | 0.0002270222 | 0.1099533 | 0 | 0 | 0
8636 | 353481.1 | 2011-01-14 14:00 | 180.0907 | 2 | 44 | 0.5499276 | 3.901005 | 26.1058 | 26.02945 | 106.406 | 91.87776 | 0.0001945972 | 0.1099533 | 0 | 0 | 0
8637 | 353511.1 | 2011-01-14 14:00 | 210.1058 | 2 | 44 | 0.5499276 | 3.908627 | 26.11039 | 26.02945 | 106.4239 | 91.87776 | 0.0002270222 | 0.1099533 | 0 | 0 | 0
8638 | 353541.1 | 2011-01-14 14:01 | 240.1209 | 2 | 44 | 0.5499276 | 3.915437 | 26.11497 | 26.02945 | 106.4418 | 91.87776 | 0.0001621723 | 0.1099533 | 0 | 0 | 0
8639 | 353571.1 | 2011-01-14 14:01 | 270.136 | 2 | 44 | 0.5499276 | 3.922248 | 26.11956 | 26.02945 | 106.4598 | 91.87776 | 0.0001945496 | 0.1099533 | 0 | 0 | 0
8640 | 353601.1 | 2011-01-14 14:02 | 300.1513 | 2 | 44 | 0.5497469 | 3.928248 | 26.12414 | 26.02945 | 106.4778 | 91.87776 | 0.0001296997 | 0.1099533 | 0 | 0 | 0
8641 | 353631.1 | 2011-01-14 14:02 | 330.1664 | 2 | 44 | 0.5501083 | 3.93441 | 26.12873 | 26.02945 | 106.4958 | 91.87776 | 0.0001945972 | 0.1099533 | 0 | 0 | 0
8642 | 353661.1 | 2011-01-14 14:03 | 360.1814 | 2 | 44 | 0.5501083 | 3.939924 | 26.13331 | 26.02945 | 106.5139 | 91.87776 | 0.0001621246 | 0.1099533 | 0 | 0 | 0
8643 | 353691.2 | 2011-01-14 14:03 | 390.1965 | 2 | 44 | 0.5499276 | 3.945275 | 26.1379 | 26.02945 | 106.532 | 91.87776 | 0.0001297474 | 0.1099533 | 0 | 0 | 0
8644 | 353721.2 | 2011-01-14 14:04 | 420.2116 | 2 | 44 | 0.5499276 | 3.95014 | 26.14248 | 26.02945 | 106.5501 | 91.87776 | 9.727478e-05 | 0.1099533 | 0 | 0 | 0
8645 | 353751.2 | 2011-01-14 14:04 | 450.2273 | 2 | 44 | 0.5497469 | 3.955005 | 26.14707 | 26.02945 | 106.5682 | 91.87776 | 0.0001297474 | 0.1099533 | 0 | 0 | 0
8646 | 353781.2 | 2011-01-14 14:05 | 480.2273 | 2 | 44 | 0.5499276 | 3.959707 | 26.15165 | 26.02945 | 106.5863 | 91.87776 | 9.727478e-05 | 0.1099533 | 0 | 0 | 0
8647 | 353811.2 | 2011-01-14 14:05 | 510.2413 | 2 | 44 | 0.5501083 | 3.964086 | 26.15624 | 26.02945 | 106.6045 | 91.87776 | 9.732247e-05 | 0.1099533 | 0 | 0 | 0
8648 | 353841.2 | 2011-01-14 14:06 | 540.2565 | 2 | 44 | 0.5501083 | 3.968464 | 26.16082 | 26.02945 | 106.6227 | 91.87776 | 9.732247e-05 | 0.1099533 | 0 | 0 | 0
8649 | 353871.2 | 2011-01-14 14:06 | 570.2716 | 2 | 44 | 0.5499276 | 3.972681 | 26.16541 | 26.02945 | 106.6409 | 91.87776 | 0.0001297474 | 0.1099533 | 0 | 0 | 0
8650 | 353901.2 | 2011-01-14 14:07 | 600.287 | 2 | 44 | 0.5501083 | 3.976573 | 26.16999 | 26.02945 | 106.6591 | 91.87776 | 9.732247e-05 | 0.1099533 | 0 | 0 | 0
8651 | 353931.3 | 2011-01-14 14:07 | 630.3041 | 2 | 44 | 0.5497469 | 3.980302 | 26.17458 | 26.02945 | 106.6774 | 91.87776 | 6.484985e-05 | 0.1099533 | 0 | 0 | 0
8652 | 353961.3 | 2011-01-14 14:08 | 660.317 | 2 | 44 | 0.5499276 | 3.984356 | 26.17916 | 26.02945 | 106.6956 | 91.87776 | 0.0001297474 | 0.1099533 | 0 | 0 | 0
8653 | 353991.3 | 2011-01-14 14:08 | 690.332 | 2 | 44 | 0.5499276 | 3.987924 | 26.18375 | 26.02945 | 106.7139 | 91.87776 | 9.727478e-05 | 0.1099533 | 0 | 0 | 0
8654 | 354021.3 | 2011-01-14 14:09 | 720.3472 | 2 | 44 | 0.5499276 | 3.991653 | 26.18833 | 26.02945 | 106.7322 | 91.87776 | 9.727478e-05 | 0.1099533 | 0 | 0 | 0
8655 | 354051.3 | 2011-01-14 14:09 | 750.3622 | 2 | 44 | 0.5501083 | 3.995059 | 26.19292 | 26.02945 | 106.7505 | 91.87776 | 6.484985e-05 | 0.1099533 | 0 | 0 | 0
8656 | 354081.3 | 2011-01-14 14:10 | 780.3774 | 2 | 44 | 0.5499276 | 3.998626 | 26.1975 | 26.02945 | 106.7688 | 91.87776 | 9.732247e-05 | 0.1099533 | 0 | 0 | 0
8657 | 354111.4 | 2011-01-14 14:10 | 810.3925 | 2 | 44 | 0.5497469 | 4.002032 | 26.20209 | 26.02945 | 106.7872 | 91.87776 | 9.727478e-05 | 0.1099533 | 0 | 0 | 0
8658 | 354141.4 | 2011-01-14 14:11 | 840.4076 | 2 | 44 | 0.5499276 | 4.005599 | 26.20667 | 26.02945 | 106.8055 | 91.87776 | 0.0001297951 | 0.1099533 | 0 | 0 | 0
8659 | 354171.4 | 2011-01-14 14:11 | 870.4227 | 2 | 44 | 0.5497469 | 4.008842 | 26.21126 | 26.02945 | 106.8239 | 91.87776 | 6.484985e-05 | 0.1099533 | 0 | 0 | 0
8660 | 354201.4 | 2011-01-14 14:12 | 900.4378 | 2 | 44 | 0.5499276 | 4.012248 | 26.21584 | 26.02945 | 106.8423 | 91.87776 | 9.727478e-05 | 0.1099533 | 0 | 0 | 0
8661 | 354231.4 | 2011-01-14 14:12 | 930.4529 | 2 | 44 | 0.5499276 | 4.015491 | 26.22043 | 26.02945 | 106.8607 | 91.87776 | 3.242493e-05 | 0.1099533 | 0 | 0 | 0
8662 | 354261.4 | 2011-01-14 14:13 | 960.4681 | 2 | 44 | 0.5501083 | 4.018734 | 26.22501 | 26.02945 | 106.8791 | 91.87776 | 6.484985e-05 | 0.1099533 | 0 | 0 | 0
8663 | 354291.4 | 2011-01-14 14:13 | 990.4831 | 2 | 44 | 0.5499276 | 4.02214 | 26.2296 | 26.02945 | 106.8975 | 91.87776 | 9.737015e-05 | 0.1099533 | 0 | 0 | 0
8664 | 354321.5 | 2011-01-14 14:14 | 1020.498 | 2 | 44 | 0.5499276 | 4.025221 | 26.23418 | 26.02945 | 106.916 | 91.87776 | 6.484985e-05 | 0.1099533 | 0 | 0 | 0
8665 | 354351.5 | 2011-01-14 14:14 | 1050.513 | 2 | 44 | 0.5499276 | 4.028464 | 26.23877 | 26.02945 | 106.9344 | 91.87776 | 3.242493e-05 | 0.1099533 | 0 | 0 | 0
8666 | 354381.5 | 2011-01-14 14:15 | 1080.529 | 2 | 44 | 0.5501083 | 4.031707 | 26.24335 | 26.02945 | 106.9529 | 91.87776 | 6.484985e-05 | 0.1099533 | 0 | 0 | 0
8667 | 354411.5 | 2011-01-14 14:15 | 1110.544 | 2 | 44 | 0.5499276 | 4.034789 | 26.24794 | 26.02945 | 106.9714 | 91.87776 | 9.737015e-05 | 0.1099533 | 0 | 0 | 0
8668 | 354441.5 | 2011-01-14 14:16 | 1140.559 | 2 | 44 | 0.5501083 | 4.037869 | 26.25252 | 26.02945 | 106.9899 | 91.87776 | 6.484985e-05 | 0.1099533 | 0 | 0 | 0
8669 | 354471.5 | 2011-01-14 14:16 | 1170.574 | 2 | 44 | 0.5499276 | 4.041275 | 26.25711 | 26.02945 | 107.0084 | 91.87776 | 9.727478e-05 | 0.1099533 | 0 | 0 | 0
8670 | 354501.6 | 2011-01-14 14:17 | 1200.589 | 2 | 44 | 0.5499276 | 4.044356 | 26.26169 | 26.02945 | 107.027 | 91.87776 | 9.727478e-05 | 0.1099533 | 0 | 0 | 0
8671 | 354531.6 | 2011-01-14 14:17 | 1230.604 | 2 | 44 | 0.5497469 | 4.047275 | 26.26628 | 26.02945 | 107.0455 | 91.87776 | 6.484985e-05 | 0.1099533 | 0 | 0 | 0
8672 | 354561.6 | 2011-01-14 14:18 | 1260.619 | 2 | 44 | 0.5497469 | 4.050356 | 26.27086 | 26.02945 | 107.0641 | 91.87776 | 6.484985e-05 | 0.1099533 | 0 | 0 | 0
8673 | 354591.6 | 2011-01-14 14:18 | 1290.634 | 2 | 44 | 0.5499276 | 4.053599 | 26.27544 | 26.02945 | 107.0827 | 91.87776 | 9.737015e-05 | 0.1099533 | 0 | 0 | 0
8674 | 354621.6 | 2011-01-14 14:19 | 1320.649 | 2 | 44 | 0.5499276 | 4.056842 | 26.28003 | 26.02945 | 107.1012 | 91.87776 | 9.727478e-05 | 0.1099533 | 0 | 0 | 0
8675 | 354651.6 | 2011-01-14 14:19 | 1350.665 | 2 | 44 | 0.5499276 | 4.059924 | 26.28461 | 26.02945 | 107.1199 | 91.87776 | 6.484985e-05 | 0.1099533 | 0 | 0 | 0
8676 | 354681.6 | 2011-01-14 14:20 | 1380.68 | 2 | 44 | 0.5499276 | 4.063004 | 26.2892 | 26.02945 | 107.1385 | 91.87776 | 9.727478e-05 | 0.1099533 | 0 | 0 | 0
8677 | 354711.7 | 2011-01-14 14:20 | 1410.695 | 2 | 44 | 0.5499276 | 4.066248 | 26.29378 | 26.02945 | 107.1571 | 91.87776 | 0.0001297951 | 0.1099533 | 0 | 0 | 0
8678 | 354741.7 | 2011-01-14 14:21 | 1440.712 | 2 | 44 | 0.5497469 | 4.069167 | 26.29837 | 26.02945 | 107.1758 | 91.87776 | 6.484985e-05 | 0.1099533 | 0 | 0 | 0
8679 | 354771.7 | 2011-01-14 14:21 | 1470.725 | 2 | 44 | 0.5499276 | 4.07241 | 26.30295 | 26.02945 | 107.1944 | 91.87776 | 9.737015e-05 | 0.1099533 | 0 | 0 | 0
8680 | 354801.7 | 2011-01-14 14:22 | 1500.74 | 2 | 44 | 0.5499276 | 4.075491 | 26.30754 | 26.02945 | 107.2131 | 91.87776 | 9.727478e-05 | 0.1099533 | 0 | 0 | 0
8681 | 354831.7 | 2011-01-14 14:22 | 1530.755 | 2 | 44 | 0.5499276 | 4.078734 | 26.31212 | 26.02945 | 107.2318 | 91.87776 | 6.484985e-05 | 0.1099533 | 0 | 0 | 0
8682 | 354861.7 | 2011-01-14 14:23 | 1560.771 | 2 | 44 | 0.5501083 | 4.082139 | 26.31671 | 26.02945 | 107.2505 | 91.87776 | 0.0001296997 | 0.1099533 | 0 | 0 | 0
8683 | 354891.7 | 2011-01-14 14:23 | 1590.785 | 2 | 44 | 0.5499276 | 4.085059 | 26.32129 | 26.02945 | 107.2692 | 91.87776 | 6.484985e-05 | 0.1099533 | 0 | 0 | 0
8684 | 354921.8 | 2011-01-14 14:24 | 1620.801 | 2 | 44 | 0.5497469 | 4.088302 | 26.32588 | 26.02945 | 107.288 | 91.87776 | 6.484985e-05 | 0.1099533 | 0 | 0 | 0
8685 | 354951.8 | 2011-01-14 14:24 | 1650.816 | 2 | 44 | 0.5501083 | 4.091869 | 26.33046 | 26.02945 | 107.3067 | 91.87776 | 0.0001296997 | 0.1099533 | 0 | 0 | 0
8686 | 354981.8 | 2011-01-14 14:25 | 1680.831 | 2 | 44 | 0.5499276 | 4.094788 | 26.33505 | 26.02945 | 107.3255 | 91.87776 | 6.484985e-05 | 0.1099533 | 0 | 0 | 0
8687 | 355011.8 | 2011-01-14 14:25 | 1710.846 | 2 | 44 | 0.5501083 | 4.098356 | 26.33963 | 26.02945 | 107.3443 | 91.87776 | 0.0001296997 | 0.1099533 | 0 | 0 | 0
8688 | 355041.8 | 2011-01-14 14:26 | 1740.861 | 2 | 44 | 0.5499276 | 4.101599 | 26.34422 | 26.02945 | 107.3631 | 91.87776 | 6.484985e-05 | 0.1099533 | 0 | 0 | 0
8689 | 355071.8 | 2011-01-14 14:26 | 1770.876 | 2 | 44 | 0.5501083 | 4.105004 | 26.3488 | 26.02945 | 107.3819 | 91.87776 | 0.0001296997 | 0.1099533 | 0 | 0 | 0
8690 | 355101.9 | 2011-01-14 14:27 | 1800.892 | 2 | 44 | 0.5497469 | 4.108086 | 26.35339 | 26.02945 | 107.4007 | 91.87776 | 3.242493e-05 | 0.1099533 | 0 | 0 | 0
8691 | 355131.9 | 2011-01-14 14:27 | 1830.906 | 2 | 44 | 0.5501083 | 4.111653 | 26.35797 | 26.02945 | 107.4196 | 91.87776 | 0.0001297951 | 0.1099533 | 0 | 0 | 0
8692 | 355161.9 | 2011-01-14 14:28 | 1860.921 | 2 | 44 | 0.5501083 | 4.115058 | 26.36256 | 26.02945 | 107.4384 | 91.87776 | 9.727478e-05 | 0.1099533 | 0 | 0 | 0
8693 | 355191.9 | 2011-01-14 14:28 | 1890.937 | 2 | 44 | 0.5495663 | 4.118302 | 26.36714 | 26.02945 | 107.4573 | 91.87776 | 6.484985e-05 | 0.1099533 | 0 | 0 | 0
8694 | 355221.9 | 2011-01-14 14:29 | 1920.952 | 2 | 44 | 0.5501083 | 4.122031 | 26.37173 | 26.02945 | 107.4762 | 91.87776 | 0.0001296997 | 0.1099533 | 0 | 0 | 0
8695 | 355251.9 | 2011-01-14 14:29 | 1950.967 | 2 | 44 | 0.5499276 | 4.125275 | 26.37631 | 26.02945 | 107.4951 | 91.87776 | 6.484985e-05 | 0.1099533 | 0 | 0 | 0
8696 | 355281.9 | 2011-01-14 14:30 | 1980.982 | 2 | 44 | 0.5497469 | 4.12868 | 26.3809 | 26.02945 | 107.514 | 91.87776 | 3.242493e-05 | 0.1099533 | 0 | 0 | 0
8697 | 355312 | 2011-01-14 14:30 | 2010.997 | 2 | 44 | 0.5499276 | 4.13241 | 26.38548 | 26.02945 | 107.533 | 91.87776 | 9.727478e-05 | 0.1099533 | 0 | 0 | 0
8698 | 355342 | 2011-01-14 14:31 | 2041.012 | 2 | 44 | 0.5499276 | 4.135977 | 26.39007 | 26.02945 | 107.5519 | 91.87776 | 9.727478e-05 | 0.1099533 | 0 | 0 | 0
8699 | 355372 | 2011-01-14 14:31 | 2071.027 | 2 | 44 | 0.5497469 | 4.139383 | 26.39465 | 26.02945 | 107.5709 | 91.87776 | 6.484985e-05 | 0.1099533 | 0 | 0 | 0
8700 | 355402 | 2011-01-14 14:32 | 2101.042 | 2 | 44 | 0.5499276 | 4.143113 | 26.39924 | 26.02945 | 107.5899 | 91.87776 | 9.737015e-05 | 0.1099533 | 0 | 0 | 0
8701 | 355432 | 2011-01-14 14:32 | 2131.058 | 2 | 44 | 0.5497469 | 4.14668 | 26.40382 | 26.02945 | 107.6089 | 91.87776 | 6.484985e-05 | 0.1099533 | 0 | 0 | 0
8702 | 355462 | 2011-01-14 14:33 | 2161.073 | 2 | 44 | 0.5501083 | 4.150572 | 26.40841 | 26.02945 | 107.6279 | 91.87776 | 0.0001296997 | 0.1099533 | 0 | 0 | 0
8703 | 355492 | 2011-01-14 14:33 | 2191.088 | 2 | 44 | 0.5497469 | 4.154302 | 26.41299 | 26.02945 | 107.6469 | 91.87776 | 9.727478e-05 | 0.1099533 | 0 | 0 | 0
8704 | 355522.1 | 2011-01-14 14:34 | 2221.103 | 2 | 44 | 0.5499276 | 4.157869 | 26.41758 | 26.02945 | 107.666 | 91.87776 | 6.484985e-05 | 0.1099533 | 0 | 0 | 0
8705 | 355552.1 | 2011-01-14 14:34 | 2251.118 | 2 | 44 | 0.5499276 | 4.161599 | 26.42217 | 26.02945 | 107.6851 | 91.87776 | 9.727478e-05 | 0.1099533 | 0 | 0 | 0
8706 | 355582.1 | 2011-01-14 14:35 | 2281.133 | 2 | 44 | 0.5501083 | 4.165491 | 26.42675 | 26.02945 | 107.7042 | 91.87776 | 9.727478e-05 | 0.1099533 | 0 | 0 | 0
8707 | 355612.1 | 2011-01-14 14:35 | 2311.149 | 2 | 44 | 0.5499276 | 4.169058 | 26.43134 | 26.02945 | 107.7233 | 91.87776 | 6.484985e-05 | 0.1099533 | 0 | 0 | 0
8708 | 355642.1 | 2011-01-14 14:36 | 2341.163 | 2 | 44 | 0.5499276 | 4.17295 | 26.43592 | 26.02945 | 107.7424 | 91.87776 | 6.484985e-05 | 0.1099533 | 0 | 0 | 0
8709 | 355672.1 | 2011-01-14 14:36 | 2371.179 | 2 | 44 | 0.5499276 | 4.17668 | 26.44051 | 26.02945 | 107.7615 | 91.87776 | 6.484985e-05 | 0.1099533 | 0 | 0 | 0
8710 | 355702.2 | 2011-01-14 14:37 | 2401.194 | 2 | 44 | 0.5499276 | 4.180734 | 26.44509 | 26.02945 | 107.7807 | 91.87776 | 9.737015e-05 | 0.1099533 | 0 | 0 | 0
8711 | 355732.2 | 2011-01-14 14:37 | 2431.209 | 2 | 44 | 0.5497469 | 4.184464 | 26.44968 | 26.02945 | 107.7999 | 91.87776 | 9.727478e-05 | 0.1099533 | 0 | 0 | 0
8712 | 355762.2 | 2011-01-14 14:38 | 2461.224 | 2 | 44 | 0.5497469 | 4.188355 | 26.45426 | 26.02945 | 107.8191 | 91.87776 | 9.727478e-05 | 0.1099533 | 0 | 0 | 0
8713 | 355792.2 | 2011-01-14 14:38 | 2491.239 | 2 | 44 | 0.5501083 | 4.192247 | 26.45885 | 26.02945 | 107.8383 | 91.87776 | 6.484985e-05 | 0.1099533 | 0 | 0 | 0
8714 | 355822.2 | 2011-01-14 14:39 | 2521.254 | 2 | 44 | 0.5499276 | 4.196301 | 26.46343 | 26.02945 | 107.8575 | 91.87776 | 9.727478e-05 | 0.1099533 | 0 | 0 | 0
8715 | 355848.6 | 2011-01-14 14:39 | 2547.597 | 2 | 44 | 0.5501083 | 4.200031 | 26.46746 | 26.02945 | 107.8744 | 91.87776 | 0.00016222 | 0.1099533 | 0 | 0 | 0
8716 | 355878.6 | 2011-01-14 14:40 | 30.01289 | 3 | 44 | 0 | 4.094951 | 26.46746 | 26.02945 | 107.8744 | 91.87776 | -0.0004540443 | 0.1099533 | 0 | 0 | 0
8717 | 355908.6 | 2011-01-14 14:40 | 60.02804 | 3 | 44 | 0 | 4.082139 | 26.46746 | 26.02945 | 107.8744 | 91.87776 | -0.0002270699 | 0.1099533 | 0 | 0 | 0
8718 | 355938.6 | 2011-01-14 14:40 | 90.04313 | 3 | 44 | 0 | 4.074031 | 26.46746 | 26.02945 | 107.8744 | 91.87776 | -0.0001946449 | 0.1099533 | 0 | 0 | 0
8719 | 355968.6 | 2011-01-14 14:41 | 120.0114 | 3 | 44 | 0 | 4.06868 | 26.46746 | 26.02945 | 107.8744 | 91.87776 | -0.0001296997 | 0.1099533 | 0 | 0 | 0
8720 | 355968.6 | 2011-01-14 14:41 | 0.01549005 | 4 | 44 | 0.9918526 | 4.200031 | 26.46746 | 26.02945 | 107.8744 | 91.87776 | 0 | 0.1099533 | 0 | 0 | 0
8721 | 355969.5 | 2011-01-14 14:41 | 0.90609 | 4 | 44 | 0.941445 | 4.199869 | 26.4677 | 26.02945 | 107.8754 | 91.87776 | -3.242493e-05 | 0.1099533 | 0 | 0 | 0
8722 | 355971.7 | 2011-01-14 14:41 | 3.093603 | 4 | 44 | 0.8913987 | 4.199869 | 26.46825 | 26.02945 | 107.8778 | 91.87776 | -3.242493e-05 | 0.1099533 | 0 | 0 | 0
8723 | 355975 | 2011-01-14 14:41 | 6.406006 | 4 | 44 | 0.8411717 | 4.199869 | 26.46905 | 26.02945 | 107.8811 | 91.87776 | 0 | 0.1099533 | 0 | 0 | 0
8724 | 355979.5 | 2011-01-14 14:41 | 10.9528 | 4 | 44 | 0.7911254 | 4.199869 | 26.47008 | 26.02945 | 107.8854 | 91.87776 | 0 | 0.1099533 | 0 | 0 | 0
8725 | 355985.6 | 2011-01-14 14:41 | 16.99971 | 4 | 44 | 0.7410792 | 4.199707 | 26.47136 | 26.02945 | 107.8908 | 91.87776 | -3.242493e-05 | 0.1099533 | 0 | 0 | 0
8726 | 355993.6 | 2011-01-14 14:41 | 24.99959 | 4 | 44 | 0.6910328 | 4.199869 | 26.47295 | 26.02945 | 107.8975 | 91.87776 | 0 | 0.1099533 | 0 | 0 | 0
8727 | 356004.4 | 2011-01-14 14:42 | 35.85866 | 4 | 44 | 0.6409866 | 4.199707 | 26.47496 | 26.02945 | 107.9059 | 91.87776 | -6.484985e-05 | 0.1099533 | 0 | 0 | 0
8728 | 356020.1 | 2011-01-14 14:42 | 51.56149 | 4 | 44 | 0.5907596 | 4.199869 | 26.47764 | 26.02945 | 107.9172 | 91.87776 | 0 | 0.1099533 | 0 | 0 | 0
8729 | 356045.7 | 2011-01-14 14:42 | 77.1393 | 4 | 44 | 0.5407133 | 4.199869 | 26.48164 | 26.02945 | 107.934 | 91.87776 | 3.242493e-05 | 0.1099533 | 0 | 0 | 0
8730 | 356093 | 2011-01-14 14:43 | 124.404 | 4 | 44 | 0.490667 | 4.199545 | 26.48838 | 26.02945 | 107.9623 | 91.87776 | -6.484985e-05 | 0.1099533 | 0 | 0 | 0
8731 | 356178.9 | 2011-01-14 14:44 | 210.3557 | 4 | 44 | 0.4406207 | 4.199707 | 26.49946 | 26.02945 | 108.0088 | 91.87776 | -3.242493e-05 | 0.1099533 | 0 | 0 | 0
8732 | 356301.5 | 2011-01-14 14:47 | 332.9473 | 4 | 44 | 0.3905744 | 4.199545 | 26.51358 | 26.02945 | 108.0681 | 91.87776 | -3.242493e-05 | 0.1099533 | 0 | 0 | 0
8733 | 356452.5 | 2011-01-14 14:49 | 483.8824 | 4 | 44 | 0.3405281 | 4.199707 | 26.52888 | 26.02945 | 108.1324 | 91.87776 | 0 | 0.1099533 | 0 | 0 | 0
8734 | 356634.9 | 2011-01-14 14:52 | 666.3167 | 4 | 44 | 0.2904818 | 4.199869 | 26.54484 | 26.02945 | 108.1994 | 91.87776 | -3.242493e-05 | 0.1099533 | 0 | 0 | 0
8735 | 356856 | 2011-01-14 14:56 | 887.4379 | 4 | 44 | 0.2404355 | 4.199383 | 26.56112 | 26.02945 | 108.2678 | 91.87776 | -9.727478e-05 | 0.1099533 | 0 | 0 | 0
8736 | 357140.9 | 2011-01-14 15:01 | 1172.277 | 4 | 44 | 0.1903892 | 4.199707 | 26.57811 | 26.02945 | 108.3391 | 91.87776 | -3.242493e-05 | 0.1099533 | 0 | 0 | 0
8737 | 357521 | 2011-01-14 15:07 | 1552.427 | 4 | 44 | 0.1401623 | 4.199545 | 26.59544 | 26.02945 | 108.4119 | 91.87776 | -6.484985e-05 | 0.1099533 | 0 | 0 | 0
8738 | 358105.7 | 2011-01-14 15:17 | 2137.135 | 4 | 44 | 0.09011599 | 4.199707 | 26.61385 | 26.02945 | 108.4892 | 91.87776 | 0 | 0.1099533 | 0 | 0 | 0
8739 | 358981.7 | 2011-01-14 15:31 | 3013.121 | 4 | 44 | 0.04982602 | 4.199707 | 26.63037 | 26.02945 | 108.5586 | 91.87776 | -3.242493e-05 | 0.1099533 | 0 | 0 | 0
8740 | 359011.7 | 2011-01-14 15:32 | 30.01508 | 5 | 44 | 0 | 4.189977 | 26.63037 | 26.02945 | 108.5586 | 91.87776 | -3.242493e-05 | 0.1099533 | 0 | 0 | 0
8741 | 359041.7 | 2011-01-14 15:32 | 60.01457 | 5 | 44 | 0 | 4.188355 | 26.63037 | 26.02945 | 108.5586 | 91.87776 | 0 | 0.1099533 | 0 | 0 | 0
8742 | 359041.9 | 2011-01-14 15:32 | 0.187133 | 6 | 44 | 0.00140578 | 4.18868 | 26.63037 | 26.02945 | 108.5586 | 91.87776 | 0 | 0.1129038 | 0 | 0 | 0
8743 | 359046.7 | 2011-01-14 15:32 | 5.015189 | 6 | 44 | 0.001767125 | 4.188355 | 26.63037 | 26.02945 | 108.5586 | 91.87776 | -6.484985e-05 | 0.1129038 | 0 | 0 | 0
8744 | 359062.7 | 2011-01-14 15:33 | 15.95283 | 7 | 44 | -1.099974 | 3.988248 | 26.63037 | 26.03432 | 108.5586 | 91.89729 | -0.001783752 | 0.1129038 | 0 | 0 | 0
8745 | 359092.7 | 2011-01-14 15:33 | 45.96787 | 7 | 44 | -1.099793 | 3.934735 | 26.63037 | 26.04349 | 108.5586 | 91.93361 | -0.001329756 | 0.1129038 | 0 | 0 | 0
8746 | 359122.7 | 2011-01-14 15:34 | 75.98306 | 7 | 44 | -1.099613 | 3.887708 | 26.63037 | 26.05266 | 108.5586 | 91.96946 | -0.001135159 | 0.1129038 | 0 | 0 | 0
8747 | 359152.7 | 2011-01-14 15:34 | 105.998 | 7 | 44 | -1.099793 | 3.845546 | 26.63037 | 26.06183 | 108.5586 | 92.00491 | -0.001070261 | 0.1129038 | 0 | 0 | 0
8748 | 359182.7 | 2011-01-14 15:35 | 136.0132 | 7 | 44 | -1.099613 | 3.81133 | 26.63037 | 26.07099 | 108.5586 | 92.04001 | -0.0008756638 | 0.1129038 | 0 | 0 | 0
8749 | 359212.8 | 2011-01-14 15:35 | 166.0283 | 7 | 44 | -1.099793 | 3.783438 | 26.63037 | 26.08016 | 108.5586 | 92.07482 | -0.0007135391 | 0.1129038 | 0 | 0 | 0
8750 | 359242.8 | 2011-01-14 15:36 | 196.0434 | 7 | 44 | -1.099793 | 3.760249 | 26.63037 | 26.08933 | 108.5586 | 92.1094 | -0.0006162167 | 0.1129038 | 0 | 0 | 0
8751 | 359272.8 | 2011-01-14 15:36 | 226.0585 | 7 | 44 | -1.099793 | 3.739979 | 26.63037 | 26.0985 | 108.5586 | 92.14379 | -0.0005188942 | 0.1129038 | 0 | 0 | 0
8752 | 359302.8 | 2011-01-14 15:37 | 256.0737 | 7 | 44 | -1.099793 | 3.721816 | 26.63037 | 26.10767 | 108.5586 | 92.17799 | -0.0004865169 | 0.1129038 | 0 | 0 | 0
8753 | 359332.8 | 2011-01-14 15:37 | 286.0889 | 7 | 44 | -1.099793 | 3.7056 | 26.63037 | 26.11684 | 108.5586 | 92.21204 | -0.0004216194 | 0.1129038 | 0 | 0 | 0
8754 | 359362.8 | 2011-01-14 15:38 | 316.1038 | 7 | 44 | -1.099613 | 3.690681 | 26.63037 | 26.12601 | 108.5586 | 92.24595 | -0.0003891945 | 0.1129038 | 0 | 0 | 0
8755 | 359392.8 | 2011-01-14 15:38 | 346.119 | 7 | 44 | -1.099793 | 3.676735 | 26.63037 | 26.13518 | 108.5586 | 92.27972 | -0.0003567696 | 0.1129038 | 0 | 0 | 0
8756 | 359422.9 | 2011-01-14 15:39 | 376.1341 | 7 | 44 | -1.099432 | 3.6636 | 26.63037 | 26.14434 | 108.5586 | 92.31337 | -0.0003567219 | 0.1129038 | 0 | 0 | 0
8757 | 359452.9 | 2011-01-14 15:39 | 406.1492 | 7 | 44 | -1.099793 | 3.651114 | 26.63037 | 26.15351 | 108.5586 | 92.34691 | -0.0003242969 | 0.1129038 | 0 | 0 | 0
8758 | 359482.9 | 2011-01-14 15:40 | 436.1643 | 7 | 44 | -1.099793 | 3.639114 | 26.63037 | 26.16268 | 108.5586 | 92.38033 | -0.0003567696 | 0.1129038 | 0 | 0 | 0
8759 | 359512.9 | 2011-01-14 15:40 | 466.1795 | 7 | 44 | -1.099613 | 3.627763 | 26.63037 | 26.17185 | 108.5586 | 92.41364 | -0.0002919197 | 0.1129038 | 0 | 0 | 0
8760 | 359542.9 | 2011-01-14 15:41 | 496.1945 | 7 | 44 | -1.099613 | 3.616573 | 26.63037 | 26.18102 | 108.5586 | 92.44685 | -0.0002919197 | 0.1129038 | 0 | 0 | 0
8761 | 359572.9 | 2011-01-14 15:41 | 526.2097 | 7 | 44 | -1.099613 | 3.606033 | 26.63037 | 26.19019 | 108.5586 | 92.47996 | -0.0002594948 | 0.1129038 | 0 | 0 | 0
8762 | 359603 | 2011-01-14 15:42 | 556.2248 | 7 | 44 | -1.099613 | 3.595654 | 26.63037 | 26.19936 | 108.5586 | 92.51298 | -0.0002594948 | 0.1129038 | 0 | 0 | 0
8763 | 359633 | 2011-01-14 15:42 | 586.2399 | 7 | 44 | -1.099793 | 3.585763 | 26.63037 | 26.20853 | 108.5586 | 92.5459 | -0.0002594471 | 0.1129038 | 0 | 0 | 0
8764 | 359663 | 2011-01-14 15:43 | 616.255 | 7 | 44 | -1.099793 | 3.576033 | 26.63037 | 26.21769 | 108.5586 | 92.57873 | -0.000291872 | 0.1129038 | 0 | 0 | 0
8765 | 359693 | 2011-01-14 15:43 | 646.2701 | 7 | 44 | -1.099613 | 3.56679 | 26.63037 | 26.22686 | 108.5586 | 92.61148 | -0.0002594471 | 0.1129038 | 0 | 0 | 0
8766 | 359723 | 2011-01-14 15:44 | 676.2719 | 7 | 44 | -1.099613 | 3.558033 | 26.63037 | 26.23603 | 108.5586 | 92.64413 | -0.0002270222 | 0.1129038 | 0 | 0 | 0
8767 | 359753 | 2011-01-14 15:44 | 706.2848 | 7 | 44 | -1.099793 | 3.549276 | 26.63037 | 26.2452 | 108.5586 | 92.67671 | -0.000291872 | 0.1129038 | 0 | 0 | 0
8768 | 359783 | 2011-01-14 15:45 | 736.3 | 7 | 44 | -1.099793 | 3.541006 | 26.63037 | 26.25437 | 108.5586 | 92.70922 | -0.0002270222 | 0.1129038 | 0 | 0 | 0
8769 | 359813 | 2011-01-14 15:45 | 766.3151 | 7 | 44 | -1.099793 | 3.533222 | 26.63037 | 26.26353 | 108.5586 | 92.74165 | -0.0001945496 | 0.1129038 | 0 | 0 | 0
8770 | 359843.1 | 2011-01-14 15:46 | 796.3302 | 7 | 44 | -1.099793 | 3.525601 | 26.63037 | 26.2727 | 108.5586 | 92.77401 | -0.0001945972 | 0.1129038 | 0 | 0 | 0
8771 | 359873.1 | 2011-01-14 15:46 | 826.3453 | 7 | 44 | -1.099793 | 3.518303 | 26.63037 | 26.28187 | 108.5586 | 92.8063 | -0.0001945972 | 0.1129038 | 0 | 0 | 0
8772 | 359903.1 | 2011-01-14 15:47 | 856.3604 | 7 | 44 | -1.099793 | 3.511006 | 26.63037 | 26.29104 | 108.5586 | 92.83853 | -0.0001945972 | 0.1129038 | 0 | 0 | 0
8773 | 359933.1 | 2011-01-14 15:47 | 886.3758 | 7 | 44 | -1.099613 | 3.504195 | 26.63037 | 26.30021 | 108.5586 | 92.87069 | -0.0001945972 | 0.1129038 | 0 | 0 | 0
8774 | 359963.1 | 2011-01-14 15:48 | 916.3907 | 7 | 44 | -1.099613 | 3.497547 | 26.63037 | 26.30938 | 108.5586 | 92.90279 | -0.0001621723 | 0.1129038 | 0 | 0 | 0
8775 | 359993.1 | 2011-01-14 15:48 | 946.4058 | 7 | 44 | -1.099613 | 3.490898 | 26.63037 | 26.31855 | 108.5586 | 92.93483 | -0.0001945972 | 0.1129038 | 0 | 0 | 0
8776 | 360023.1 | 2011-01-14 15:49 | 976.4209 | 7 | 44 | -1.099793 | 3.484087 | 26.63037 | 26.32772 | 108.5586 | 92.9668 | -0.0001621723 | 0.1129038 | 0 | 0 | 0
8777 | 360053.2 | 2011-01-14 15:49 | 1006.436 | 7 | 44 | -1.099793 | 3.477763 | 26.63037 | 26.33689 | 108.5586 | 92.99872 | -0.0001621723 | 0.1129038 | 0 | 0 | 0
8778 | 360083.2 | 2011-01-14 15:50 | 1036.451 | 7 | 44 | -1.099793 | 3.471114 | 26.63037 | 26.34605 | 108.5586 | 93.03058 | -0.0001945972 | 0.1129038 | 0 | 0 | 0
8779 | 360113.2 | 2011-01-14 15:50 | 1066.466 | 7 | 44 | -1.099793 | 3.46479 | 26.63037 | 26.35522 | 108.5586 | 93.06238 | -0.0001621723 | 0.1129038 | 0 | 0 | 0
8780 | 360143.2 | 2011-01-14 15:51 | 1096.481 | 7 | 44 | -1.099793 | 3.458142 | 26.63037 | 26.36439 | 108.5586 | 93.09412 | -0.0001945496 | 0.1129038 | 0 | 0 | 0
8781 | 360173.2 | 2011-01-14 15:51 | 1126.496 | 7 | 44 | -1.099613 | 3.451817 | 26.63037 | 26.37356 | 108.5586 | 93.1258 | -0.0001945972 | 0.1129038 | 0 | 0 | 0
8782 | 360203.2 | 2011-01-14 15:52 | 1156.512 | 7 | 44 | -1.099613 | 3.445006 | 26.63037 | 26.38273 | 108.5586 | 93.15742 | -0.0001945972 | 0.1129038 | 0 | 0 | 0
8783 | 360233.3 | 2011-01-14 15:52 | 1186.527 | 7 | 44 | -1.099793 | 3.438033 | 26.63037 | 26.3919 | 108.5586 | 93.18897 | -0.0001945972 | 0.1129038 | 0 | 0 | 0
8784 | 360263.3 | 2011-01-14 15:53 | 1216.542 | 7 | 44 | -1.099793 | 3.430736 | 26.63037 | 26.40107 | 108.5586 | 93.22046 | -0.0001945972 | 0.1129038 | 0 | 0 | 0
8785 | 360293.3 | 2011-01-14 15:53 | 1246.557 | 7 | 44 | -1.099793 | 3.423115 | 26.63037 | 26.41024 | 108.5586 | 93.25188 | -0.0001945972 | 0.1129038 | 0 | 0 | 0
8786 | 360323.3 | 2011-01-14 15:54 | 1276.572 | 7 | 44 | -1.099613 | 3.415169 | 26.63037 | 26.41941 | 108.5586 | 93.28323 | -0.0001945972 | 0.1129038 | 0 | 0 | 0
8787 | 360353.3 | 2011-01-14 15:54 | 1306.587 | 7 | 44 | -1.099613 | 3.406898 | 26.63037 | 26.42858 | 108.5586 | 93.31451 | -0.0002270699 | 0.1129038 | 0 | 0 | 0
8788 | 360383.3 | 2011-01-14 15:55 | 1336.602 | 7 | 44 | -1.099793 | 3.398304 | 26.63037 | 26.43775 | 108.5586 | 93.34571 | -0.0001945972 | 0.1129038 | 0 | 0 | 0
8789 | 360413.3 | 2011-01-14 15:55 | 1366.617 | 7 | 44 | -1.099613 | 3.388898 | 26.63037 | 26.44692 | 108.5586 | 93.37682 | -0.0002270222 | 0.1129038 | 0 | 0 | 0
8790 | 360443.4 | 2011-01-14 15:56 | 1396.633 | 7 | 44 | -1.099793 | 3.378844 | 26.63037 | 26.45608 | 108.5586 | 93.40785 | -0.000291872 | 0.1129038 | 0 | 0 | 0
8791 | 360473.4 | 2011-01-14 15:56 | 1426.648 | 7 | 44 | -1.099793 | 3.36798 | 26.63037 | 26.46525 | 108.5586 | 93.43878 | -0.0002919197 | 0.1129038 | 0 | 0 | 0
8792 | 360503.4 | 2011-01-14 15:57 | 1456.663 | 7 | 44 | -1.099793 | 3.355817 | 26.63037 | 26.47442 | 108.5586 | 93.46961 | -0.0003567696 | 0.1129038 | 0 | 0 | 0
8793 | 360533.4 | 2011-01-14 15:57 | 1486.678 | 7 | 44 | -1.099432 | 3.342682 | 26.63037 | 26.48359 | 108.5586 | 93.50032 | -0.0003567696 | 0.1129038 | 0 | 0 | 0
8794 | 360563.4 | 2011-01-14 15:58 | 1516.693 | 7 | 44 | -1.099793 | 3.327601 | 26.63037 | 26.49276 | 108.5586 | 93.5309 | -0.0004216194 | 0.1129038 | 0 | 0 | 0
8795 | 360593.4 | 2011-01-14 15:58 | 1546.708 | 7 | 44 | -1.099613 | 3.310088 | 26.63037 | 26.50193 | 108.5586 | 93.56134 | -0.0004864693 | 0.1129038 | 0 | 0 | 0
8796 | 360623.5 | 2011-01-14 15:59 | 1576.723 | 7 | 44 | -1.099793 | 3.290142 | 26.63037 | 26.5111 | 108.5586 | 93.5916 | -0.0005513668 | 0.1129038 | 0 | 0 | 0
8797 | 360653.5 | 2011-01-14 15:59 | 1606.738 | 7 | 44 | -1.099613 | 3.265818 | 26.63037 | 26.52027 | 108.5586 | 93.62166 | -0.0007135391 | 0.1129038 | 0 | 0 | 0
8798 | 360683.5 | 2011-01-14 16:00 | 1636.754 | 7 | 44 | -1.099613 | 3.23598 | 26.63037 | 26.52944 | 108.5586 | 93.65147 | -0.0008756638 | 0.1129038 | 0 | 0 | 0
8799 | 360713.5 | 2011-01-14 16:00 | 1666.769 | 7 | 44 | -1.099793 | 3.198034 | 26.63037 | 26.53861 | 108.5586 | 93.68097 | -0.001102686 | 0.1129038 | 0 | 0 | 0
8800 | 360743.5 | 2011-01-14 16:01 | 1696.784 | 7 | 44 | -1.099793 | 3.147602 | 26.63037 | 26.54777 | 108.5586 | 93.71008 | -0.00155673 | 0.1129038 | 0 | 0 | 0
8801 | 360773.5 | 2011-01-14 16:01 | 1726.799 | 7 | 44 | -1.099793 | 3.078197 | 26.63037 | 26.55694 | 108.5586 | 93.73864 | -0.002172995 | 0.1129038 | 0 | 0 | 0
8802 | 360803.5 | 2011-01-14 16:02 | 1756.814 | 7 | 44 | -1.099793 | 2.977656 | 26.63037 | 26.56611 | 108.5586 | 93.76643 | -0.003178358 | 0.1129038 | 0 | 0 | 0
8803 | 360833.6 | 2011-01-14 16:02 | 1786.831 | 7 | 44 | -1.099793 | 2.827819 | 26.63037 | 26.57528 | 108.5586 | 93.79309 | -0.004605389 | 0.1129038 | 0 | 0 | 0
8804 | 360854 | 2011-01-14 16:02 | 1807.282 | 7 | 44 | -1.099793 | 2.699711 | 26.63037 | 26.58153 | 108.5586 | 93.81036 | -0.00518918 | 0.1129038 | 0 | 0 | 0
8805 | 360914 | 2011-01-14 16:03 | 60.01459 | 8 | 44 | 0 | 3.660519 | 26.63037 | 26.58153 | 108.5586 | 93.81036 | 0.001135159 | 0.1129038 | 0 | 0 | 0
8806 | 360914.2 | 2011-01-14 16:03 | 0.1874305 | 9 | 44 | 0.0008637619 | 3.660844 | 26.63037 | 26.58153 | 108.5586 | 93.81036 | 0 | 0.1106674 | 0 | 0 | 0
8807 | 360919 | 2011-01-14 16:04 | 5.015621 | 9 | 44 | 0.00140578 | 3.667492 | 26.63037 | 26.58153 | 108.5586 | 93.81036 | 0.0009729385 | 0.1106674 | 0 | 0 | 0
8808 | 360949 | 2011-01-14 16:04 | 30.01524 | 1 | 45 | 0 | 3.694087 | 26.63037 | 26.58153 | 108.5586 | 93.81036 | 0.0005513668 | 0.1106674 | 0 | 0 | 0
8809 | 360979.1 | 2011-01-14 16:05 | 60.03027 | 1 | 45 | 0 | 3.710303 | 26.63037 | 26.58153 | 108.5586 | 93.81036 | 0.0003567219 | 0.1106674 | 0 | 0 | 0
8810 | 361009.1 | 2011-01-14 16:05 | 90.04534 | 1 | 45 | 0 | 3.721978 | 26.63037 | 26.58153 | 108.5586 | 93.81036 | 0.0003242969 | 0.1106674 | 0 | 0 | 0
8811 | 361039 | 2011-01-14 16:06 | 120.0136 | 1 | 45 | 0 | 3.730411 | 26.63037 | 26.58153 | 108.5586 | 93.81036 | 0.0002270699 | 0.1106674 | 0 | 0 | 0
8812 | 361069.1 | 2011-01-14 16:06 | 30.01522 | 2 | 45 | 0.5497469 | 3.841816 | 26.63496 | 26.58153 | 108.5762 | 93.81036 | 0.0006486416 | 0.1106674 | 0 | 0 | 0
8813 | 361099.1 | 2011-01-14 16:07 | 60.03019 | 2 | 45 | 0.5499276 | 3.860302 | 26.63954 | 26.58153 | 108.5938 | 93.81036 | 0.0004216194 | 0.1106674 | 0 | 0 | 0
8814 | 361129.1 | 2011-01-14 16:07 | 90.04531 | 2 | 45 | 0.5497469 | 3.873438 | 26.64413 | 26.58153 | 108.6116 | 93.81036 | 0.0002919197 | 0.1106674 | 0 | 0 | 0
8815 | 361159.1 | 2011-01-14 16:08 | 120.0605 | 2 | 45 | 0.5499276 | 3.883816 | 26.64871 | 26.58153 | 108.6293 | 93.81036 | 0.0001945972 | 0.1106674 | 0 | 0 | 0
8816 | 361189.1 | 2011-01-14 16:08 | 150.0756 | 2 | 45 | 0.5501083 | 3.893221 | 26.6533 | 26.58153 | 108.6472 | 93.81036 | 0.0002594948 | 0.1106674 | 0 | 0 | 0
8817 | 361219.1 | 2011-01-14 16:09 | 180.0907 | 2 | 45 | 0.5499276 | 3.901329 | 26.65788 | 26.58153 | 108.665 | 93.81036 | 0.0001945972 | 0.1106674 | 0 | 0 | 0
8818 | 361249.2 | 2011-01-14 16:09 | 210.1058 | 2 | 45 | 0.5497469 | 3.908627 | 26.66247 | 26.58153 | 108.6829 | 93.81036 | 0.0001621246 | 0.1106674 | 0 | 0 | 0
8819 | 361279.2 | 2011-01-14 16:10 | 240.1209 | 2 | 45 | 0.5499276 | 3.915924 | 26.66705 | 26.58153 | 108.7009 | 93.81036 | 0.0001945972 | 0.1106674 | 0 | 0 | 0
8820 | 361309.2 | 2011-01-14 16:10 | 270.136 | 2 | 45 | 0.5499276 | 3.92241 | 26.67164 | 26.58153 | 108.7189 | 93.81036 | 0.0001945972 | 0.1106674 | 0 | 0 | 0
8821 | 361339.2 | 2011-01-14 16:11 | 300.1511 | 2 | 45 | 0.5501083 | 3.928735 | 26.67622 | 26.58153 | 108.7368 | 93.81036 | 0.0001621723 | 0.1106674 | 0 | 0 | 0
8822 | 361369.2 | 2011-01-14 16:11 | 330.1662 | 2 | 45 | 0.5501083 | 3.934735 | 26.68081 | 26.58153 | 108.7549 | 93.81036 | 0.0001945496 | 0.1106674 | 0 | 0 | 0
8823 | 361399.2 | 2011-01-14 16:12 | 360.1813 | 2 | 45 | 0.5499276 | 3.940248 | 26.68539 | 26.58153 | 108.7729 | 93.81036 | 0.0001621723 | 0.1106674 | 0 | 0 | 0
8824 | 361429.2 | 2011-01-14 16:12 | 390.1965 | 2 | 45 | 0.5499276 | 3.945437 | 26.68998 | 26.58153 | 108.791 | 93.81036 | 0.0001621723 | 0.1106674 | 0 | 0 | 0
8825 | 361459.3 | 2011-01-14 16:13 | 420.2115 | 2 | 45 | 0.5497469 | 3.950464 | 26.69456 | 26.58153 | 108.8091 | 93.81036 | 0.0001297474 | 0.1106674 | 0 | 0 | 0
8826 | 361489.3 | 2011-01-14 16:13 | 450.2266 | 2 | 45 | 0.5497469 | 3.955329 | 26.69915 | 26.58153 | 108.8272 | 93.81036 | 0.0001296997 | 0.1106674 | 0 | 0 | 0
8827 | 361519.3 | 2011-01-14 16:14 | 480.2418 | 2 | 45 | 0.5499276 | 3.960032 | 26.70373 | 26.58153 | 108.8454 | 93.81036 | 9.732247e-05 | 0.1106674 | 0 | 0 | 0
8828 | 361549.3 | 2011-01-14 16:14 | 510.2569 | 2 | 45 | 0.5499276 | 3.96441 | 26.70832 | 26.58153 | 108.8635 | 93.81036 | 6.484985e-05 | 0.1106674 | 0 | 0 | 0
8829 | 361579.3 | 2011-01-14 16:15 | 540.272 | 2 | 45 | 0.5499276 | 3.968789 | 26.7129 | 26.58153 | 108.8817 | 93.81036 | 0.0001297474 | 0.1106674 | 0 | 0 | 0
8830 | 361609.3 | 2011-01-14 16:15 | 570.2871 | 2 | 45 | 0.5499276 | 3.972843 | 26.71749 | 26.58153 | 108.8999 | 93.81036 | 6.484985e-05 | 0.1106674 | 0 | 0 | 0
8831 | 361639.3 | 2011-01-14 16:16 | 600.3023 | 2 | 45 | 0.5499276 | 3.976735 | 26.72207 | 26.58153 | 108.9182 | 93.81036 | 3.242493e-05 | 0.1106674 | 0 | 0 | 0
8832 | 361669.4 | 2011-01-14 16:16 | 630.3174 | 2 | 45 | 0.5499276 | 3.980626 | 26.72666 | 26.58153 | 108.9364 | 93.81036 | 6.484985e-05 | 0.1106674 | 0 | 0 | 0
8833 | 361699.4 | 2011-01-14 16:17 | 660.3325 | 2 | 45 | 0.5497469 | 3.984518 | 26.73124 | 26.58153 | 108.9547 | 93.81036 | 0.0001296997 | 0.1106674 | 0 | 0 | 0
8834 | 361729.4 | 2011-01-14 16:17 | 690.3476 | 2 | 45 | 0.5499276 | 3.988086 | 26.73583 | 26.58153 | 108.9729 | 93.81036 | 6.489754e-05 | 0.1106674 | 0 | 0 | 0
8835 | 361759.4 | 2011-01-14 16:18 | 720.3627 | 2 | 45 | 0.5499276 | 3.991978 | 26.74041 | 26.58153 | 108.9912 | 93.81036 | 0.0001296997 | 0.1106674 | 0 | 0 | 0
8836 | 361789.4 | 2011-01-14 16:18 | 750.3801 | 2 | 45 | 0.5497469 | 3.995221 | 26.745 | 26.58153 | 109.0095 | 93.81036 | 3.242493e-05 | 0.1106674 | 0 | 0 | 0
8837 | 361819.4 | 2011-01-14 16:19 | 780.393 | 2 | 45 | 0.5499276 | 3.998951 | 26.74958 | 26.58153 | 109.0279 | 93.81036 | 9.727478e-05 | 0.1106674 | 0 | 0 | 0
8838 | 361849.5 | 2011-01-14 16:19 | 810.4081 | 2 | 45 | 0.5499276 | 4.002356 | 26.75417 | 26.58153 | 109.0462 | 93.81036 | 9.727478e-05 | 0.1106674 | 0 | 0 | 0
8839 | 361879.5 | 2011-01-14 16:20 | 840.4231 | 2 | 45 | 0.5497469 | 4.005599 | 26.75875 | 26.58153 | 109.0646 | 93.81036 | 3.242493e-05 | 0.1106674 | 0 | 0 | 0
8840 | 361909.5 | 2011-01-14 16:20 | 870.4385 | 2 | 45 | 0.5499276 | 4.009005 | 26.76333 | 26.58153 | 109.0829 | 93.81036 | 9.727478e-05 | 0.1106674 | 0 | 0 | 0
8841 | 361939.5 | 2011-01-14 16:21 | 900.4534 | 2 | 45 | 0.5499276 | 4.01241 | 26.76792 | 26.58153 | 109.1013 | 93.81036 | 6.484985e-05 | 0.1106674 | 0 | 0 | 0
8842 | 361969.5 | 2011-01-14 16:21 | 930.4685 | 2 | 45 | 0.5499276 | 4.015654 | 26.7725 | 26.58153 | 109.1197 | 93.81036 | 6.494522e-05 | 0.1106674 | 0 | 0 | 0
8843 | 361999.5 | 2011-01-14 16:22 | 960.4836 | 2 | 45 | 0.5499276 | 4.018897 | 26.77709 | 26.58153 | 109.1381 | 93.81036 | 6.484985e-05 | 0.1106674 | 0 | 0 | 0
8844 | 362029.5 | 2011-01-14 16:22 | 990.4988 | 2 | 45 | 0.5497469 | 4.02214 | 26.78167 | 26.58153 | 109.1566 | 93.81036 | 3.242493e-05 | 0.1106674 | 0 | 0 | 0
8845 | 362059.6 | 2011-01-14 16:23 | 1020.514 | 2 | 45 | 0.5499276 | 4.025383 | 26.78626 | 26.58153 | 109.175 | 93.81036 | 3.242493e-05 | 0.1106674 | 0 | 0 | 0
8846 | 362089.6 | 2011-01-14 16:23 | 1050.529 | 2 | 45 | 0.5499276 | 4.028626 | 26.79084 | 26.58153 | 109.1935 | 93.81036 | 9.737015e-05 | 0.1106674 | 0 | 0 | 0
8847 | 362119.6 | 2011-01-14 16:24 | 1080.544 | 2 | 45 | 0.5499276 | 4.031707 | 26.79543 | 26.58153 | 109.212 | 93.81036 | 3.242493e-05 | 0.1106674 | 0 | 0 | 0
8848 | 362149.6 | 2011-01-14 16:24 | 1110.559 | 2 | 45 | 0.5499276 | 4.035113 | 26.80001 | 26.58153 | 109.2305 | 93.81036 | 9.727478e-05 | 0.1106674 | 0 | 0 | 0
8849 | 362179.6 | 2011-01-14 16:25 | 1140.574 | 2 | 45 | 0.5497469 | 4.038032 | 26.8046 | 26.58153 | 109.249 | 93.81036 | 6.484985e-05 | 0.1106674 | 0 | 0 | 0
8850 | 362209.6 | 2011-01-14 16:25 | 1170.589 | 2 | 45 | 0.5499276 | 4.041275 | 26.80918 | 26.58153 | 109.2675 | 93.81036 | 9.727478e-05 | 0.1106674 | 0 | 0 | 0
8851 | 362239.7 | 2011-01-14 16:26 | 1200.605 | 2 | 45 | 0.5499276 | 4.044356 | 26.81377 | 26.58153 | 109.286 | 93.81036 | 9.727478e-05 | 0.1106674 | 0 | 0 | 0
8852 | 362269.7 | 2011-01-14 16:26 | 1230.62 | 2 | 45 | 0.5497469 | 4.047437 | 26.81835 | 26.58153 | 109.3046 | 93.81036 | 3.242493e-05 | 0.1106674 | 0 | 0 | 0
8853 | 362299.7 | 2011-01-14 16:27 | 1260.635 | 2 | 45 | 0.5499276 | 4.05068 | 26.82294 | 26.58153 | 109.3231 | 93.81036 | 9.727478e-05 | 0.1106674 | 0 | 0 | 0
8854 | 362329.7 | 2011-01-14 16:27 | 1290.65 | 2 | 45 | 0.5501083 | 4.053924 | 26.82752 | 26.58153 | 109.3417 | 93.81036 | 0.0001296997 | 0.1106674 | 0 | 0 | 0
8855 | 362359.7 | 2011-01-14 16:28 | 1320.665 | 2 | 45 | 0.5499276 | 4.057004 | 26.83211 | 26.58153 | 109.3603 | 93.81036 | 0.0001296997 | 0.1106674 | 0 | 0 | 0
8856 | 362389.7 | 2011-01-14 16:28 | 1350.68 | 2 | 45 | 0.5499276 | 4.059924 | 26.83669 | 26.58153 | 109.3789 | 93.81036 | 9.737015e-05 | 0.1106674 | 0 | 0 | 0
8857 | 362419.7 | 2011-01-14 16:29 | 1380.695 | 2 | 45 | 0.5497469 | 4.063004 | 26.84128 | 26.58153 | 109.3976 | 93.81036 | 6.484985e-05 | 0.1106674 | 0 | 0 | 0
8858 | 362449.8 | 2011-01-14 16:29 | 1410.71 | 2 | 45 | 0.5499276 | 4.066248 | 26.84587 | 26.58153 | 109.4162 | 93.81036 | 9.727478e-05 | 0.1106674 | 0 | 0 | 0
8859 | 362479.8 | 2011-01-14 16:30 | 1440.725 | 2 | 45 | 0.5497469 | 4.069329 | 26.85045 | 26.58153 | 109.4348 | 93.81036 | 6.484985e-05 | 0.1106674 | 0 | 0 | 0
8860 | 362509.8 | 2011-01-14 16:30 | 1470.741 | 2 | 45 | 0.5501083 | 4.072572 | 26.85504 | 26.58153 | 109.4535 | 93.81036 | 9.727478e-05 | 0.1106674 | 0 | 0 | 0
8861 | 362539.8 | 2011-01-14 16:31 | 1500.756 | 2 | 45 | 0.5499276 | 4.075815 | 26.85962 | 26.58153 | 109.4722 | 93.81036 | 9.727478e-05 | 0.1106674 | 0 | 0 | 0
8862 | 362569.8 | 2011-01-14 16:31 | 1530.771 | 2 | 45 | 0.5497469 | 4.078897 | 26.86421 | 26.58153 | 109.4909 | 93.81036 | 9.727478e-05 | 0.1106674 | 0 | 0 | 0
8863 | 362599.8 | 2011-01-14 16:32 | 1560.786 | 2 | 45 | 0.5499276 | 4.082139 | 26.86879 | 26.58153 | 109.5096 | 93.81036 | 9.727478e-05 | 0.1106674 | 0 | 0 | 0
8864 | 362629.8 | 2011-01-14 16:32 | 1590.801 | 2 | 45 | 0.5499276 | 4.085383 | 26.87338 | 26.58153 | 109.5283 | 93.81036 | 6.484985e-05 | 0.1106674 | 0 | 0 | 0
8865 | 362659.9 | 2011-01-14 16:33 | 1620.816 | 2 | 45 | 0.5499276 | 4.088626 | 26.87796 | 26.58153 | 109.5471 | 93.81036 | 6.484985e-05 | 0.1106674 | 0 | 0 | 0
8866 | 362689.9 | 2011-01-14 16:33 | 1650.831 | 2 | 45 | 0.5501083 | 4.091869 | 26.88255 | 26.58153 | 109.5658 | 93.81036 | 6.484985e-05 | 0.1106674 | 0 | 0 | 0
8867 | 362719.9 | 2011-01-14 16:34 | 1680.846 | 2 | 45 | 0.5499276 | 4.095113 | 26.88713 | 26.58153 | 109.5846 | 93.81036 | 3.242493e-05 | 0.1106674 | 0 | 0 | 0
8868 | 362749.9 | 2011-01-14 16:34 | 1710.861 | 2 | 45 | 0.5499276 | 4.09868 | 26.89172 | 26.58153 | 109.6034 | 93.81036 | 0.0001296997 | 0.1106674 | 0 | 0 | 0
8869 | 362779.9 | 2011-01-14 16:35 | 1740.877 | 2 | 45 | 0.5501083 | 4.101761 | 26.8963 | 26.58153 | 109.6222 | 93.81036 | 6.484985e-05 | 0.1106674 | 0 | 0 | 0
8870 | 362809.9 | 2011-01-14 16:35 | 1770.892 | 2 | 45 | 0.5499276 | 4.105166 | 26.90089 | 26.58153 | 109.641 | 93.81036 | 9.727478e-05 | 0.1106674 | 0 | 0 | 0
8871 | 362840 | 2011-01-14 16:36 | 1800.907 | 2 | 45 | 0.5499276 | 4.10841 | 26.90547 | 26.58153 | 109.6598 | 93.81036 | 3.242493e-05 | 0.1106674 | 0 | 0 | 0
8872 | 362870 | 2011-01-14 16:36 | 1830.922 | 2 | 45 | 0.5499276 | 4.111978 | 26.91006 | 26.58153 | 109.6787 | 93.81036 | 9.737015e-05 | 0.1106674 | 0 | 0 | 0
8873 | 362900 | 2011-01-14 16:37 | 1860.939 | 2 | 45 | 0.5499276 | 4.115221 | 26.91464 | 26.58153 | 109.6975 | 93.81036 | 9.727478e-05 | 0.1106674 | 0 | 0 | 0
8874 | 362930 | 2011-01-14 16:37 | 1890.952 | 2 | 45 | 0.5501083 | 4.11895 | 26.91923 | 26.58153 | 109.7164 | 93.81036 | 9.727478e-05 | 0.1106674 | 0 | 0 | 0
8875 | 362960 | 2011-01-14 16:38 | 1920.967 | 2 | 45 | 0.5497469 | 4.122031 | 26.92381 | 26.58153 | 109.7353 | 93.81036 | 6.484985e-05 | 0.1106674 | 0 | 0 | 0
8876 | 362990 | 2011-01-14 16:38 | 1950.982 | 2 | 45 | 0.5499276 | 4.125761 | 26.9284 | 26.58153 | 109.7542 | 93.81036 | 9.727478e-05 | 0.1106674 | 0 | 0 | 0
8877 | 363020 | 2011-01-14 16:39 | 1980.997 | 2 | 45 | 0.5499276 | 4.129167 | 26.93298 | 26.58153 | 109.7731 | 93.81036 | 9.727478e-05 | 0.1106674 | 0 | 0 | 0
8878 | 363050.1 | 2011-01-14 16:39 | 2011.013 | 2 | 45 | 0.5497469 | 4.132572 | 26.93757 | 26.58153 | 109.7921 | 93.81036 | 6.494522e-05 | 0.1106674 | 0 | 0 | 0
8879 | 363080.1 | 2011-01-14 16:40 | 2041.028 | 2 | 45 | 0.5499276 | 4.136464 | 26.94215 | 26.58153 | 109.811 | 93.81036 | 0.0001296997 | 0.1106674 | 0 | 0 | 0
8880 | 363110.1 | 2011-01-14 16:40 | 2071.043 | 2 | 45 | 0.5501083 | 4.139869 | 26.94674 | 26.58153 | 109.83 | 93.81036 | 9.727478e-05 | 0.1106674 | 0 | 0 | 0
8881 | 363140.1 | 2011-01-14 16:41 | 2101.058 | 2 | 45 | 0.5497469 | 4.143437 | 26.95132 | 26.58153 | 109.849 | 93.81036 | 9.727478e-05 | 0.1106674 | 0 | 0 | 0
8882 | 363170.1 | 2011-01-14 16:41 | 2131.073 | 2 | 45 | 0.5501083 | 4.147167 | 26.95591 | 26.58153 | 109.868 | 93.81036 | 6.494522e-05 | 0.1106674 | 0 | 0 | 0
8883 | 363200.1 | 2011-01-14 16:42 | 2161.088 | 2 | 45 | 0.5499276 | 4.150734 | 26.96049 | 26.58153 | 109.887 | 93.81036 | 6.484985e-05 | 0.1106674 | 0 | 0 | 0
8884 | 363230.1 | 2011-01-14 16:42 | 2191.103 | 2 | 45 | 0.5497469 | 4.154464 | 26.96508 | 26.58153 | 109.9061 | 93.81036 | 6.484985e-05 | 0.1106674 | 0 | 0 | 0
8885 | 363260.2 | 2011-01-14 16:43 | 2221.118 | 2 | 45 | 0.5501083 | 4.158356 | 26.96966 | 26.58153 | 109.9251 | 93.81036 | 0.0001296997 | 0.1106674 | 0 | 0 | 0
8886 | 363290.2 | 2011-01-14 16:43 | 2251.134 | 2 | 45 | 0.5497469 | 4.161923 | 26.97425 | 26.58153 | 109.9442 | 93.81036 | 9.737015e-05 | 0.1106674 | 0 | 0 | 0
8887 | 363320.2 | 2011-01-14 16:44 | 2281.149 | 2 | 45 | 0.5497469 | 4.165491 | 26.97883 | 26.58153 | 109.9633 | 93.81036 | 6.484985e-05 | 0.1106674 | 0 | 0 | 0
8888 | 363350.2 | 2011-01-14 16:44 | 2311.164 | 2 | 45 | 0.5495663 | 4.16922 | 26.98342 | 26.58153 | 109.9824 | 93.81036 | 6.484985e-05 | 0.1106674 | 0 | 0 | 0
8889 | 363380.2 | 2011-01-14 16:45 | 2341.179 | 2 | 45 | 0.5499276 | 4.173112 | 26.988 | 26.58153 | 110.0015 | 93.81036 | 6.484985e-05 | 0.1106674 | 0 | 0 | 0
8890 | 363410.2 | 2011-01-14 16:45 | 2371.194 | 2 | 45 | 0.5499276 | 4.176842 | 26.99259 | 26.58153 | 110.0207 | 93.81036 | 6.484985e-05 | 0.1106674 | 0 | 0 | 0
8891 | 363440.3 | 2011-01-14 16:46 | 2401.209 | 2 | 45 | 0.5499276 | 4.181058 | 26.99717 | 26.58153 | 110.0398 | 93.81036 | 0.00016222 | 0.1106674 | 0 | 0 | 0
8892 | 363470.3 | 2011-01-14 16:46 | 2431.224 | 2 | 45 | 0.5501083 | 4.184788 | 27.00176 | 26.58153 | 110.059 | 93.81036 | 9.737015e-05 | 0.1106674 | 0 | 0 | 0
8893 | 363500.3 | 2011-01-14 16:47 | 2461.24 | 2 | 45 | 0.5499276 | 4.18868 | 27.00635 | 26.58153 | 110.0782 | 93.81036 | 9.727478e-05 | 0.1106674 | 0 | 0 | 0
8894 | 363530.3 | 2011-01-14 16:47 | 2491.255 | 2 | 45 | 0.5501083 | 4.192572 | 27.01093 | 26.58153 | 110.0974 | 93.81036 | 6.484985e-05 | 0.1106674 | 0 | 0 | 0
8895 | 363560.3 | 2011-01-14 16:48 | 2521.27 | 2 | 45 | 0.5499276 | 4.196626 | 27.01552 | 26.58153 | 110.1166 | 93.81036 | 9.727478e-05 | 0.1106674 | 0 | 0 | 0
8896 | 363584.1 | 2011-01-14 16:48 | 2545.019 | 2 | 45 | 0.5501083 | 4.200031 | 27.01914 | 26.58153 | 110.1319 | 93.81036 | 0.0001296997 | 0.1106674 | 0 | 0 | 0
8897 | 363614.1 | 2011-01-14 16:48 | 30.01505 | 3 | 45 | 0 | 4.095113 | 27.01914 | 26.58153 | 110.1319 | 93.81036 | -0.0004864693 | 0.1106674 | 0 | 0 | 0
8898 | 363644.1 | 2011-01-14 16:49 | 60.03023 | 3 | 45 | 0 | 4.082139 | 27.01914 | 26.58153 | 110.1319 | 93.81036 | -0.0002594948 | 0.1106674 | 0 | 0 | 0
8899 | 363674.1 | 2011-01-14 16:49 | 90.0455 | 3 | 45 | 0 | 4.074356 | 27.01914 | 26.58153 | 110.1319 | 93.81036 | -0.0001621246 | 0.1106674 | 0 | 0 | 0
8900 | 363704.1 | 2011-01-14 16:50 | 120.0136 | 3 | 45 | 0 | 4.06868 | 27.01914 | 26.58153 | 110.1319 | 93.81036 | -0.0001621246 | 0.1106674 | 0 | 0 | 0
8901 | 363704.1 | 2011-01-14 16:50 | 0.01562316 | 4 | 45 | 0.9931173 | 4.199869 | 27.01915 | 26.58153 | 110.1319 | 93.81036 | -3.242493e-05 | 0.1106674 | 0 | 0 | 0
8902 | 363704.9 | 2011-01-14 16:50 | 0.8749769 | 4 | 45 | 0.9423484 | 4.199869 | 27.01938 | 26.58153 | 110.1329 | 93.81036 | -3.242493e-05 | 0.1106674 | 0 | 0 | 0
8903 | 363707.1 | 2011-01-14 16:50 | 3.049027 | 4 | 45 | 0.892302 | 4.200031 | 27.01993 | 26.58153 | 110.1352 | 93.81036 | 0 | 0.1106674 | 0 | 0 | 0
8904 | 363710.4 | 2011-01-14 16:50 | 6.343669 | 4 | 45 | 0.8420751 | 4.199869 | 27.02072 | 26.58153 | 110.1385 | 93.81036 | 0 | 0.1106674 | 0 | 0 | 0
8905 | 363715 | 2011-01-14 16:50 | 10.89043 | 4 | 45 | 0.7920288 | 4.199869 | 27.02175 | 26.58153 | 110.1428 | 93.81036 | 0 | 0.1106674 | 0 | 0 | 0
8906 | 363720.9 | 2011-01-14 16:50 | 16.87471 | 4 | 45 | 0.7419825 | 4.199707 | 27.02303 | 26.58153 | 110.1482 | 93.81036 | -3.242493e-05 | 0.1106674 | 0 | 0 | 0
8907 | 363728.9 | 2011-01-14 16:50 | 24.87458 | 4 | 45 | 0.6919362 | 4.199869 | 27.02462 | 26.58153 | 110.1549 | 93.81036 | 3.242493e-05 | 0.1106674 | 0 | 0 | 0
8908 | 363739.7 | 2011-01-14 16:51 | 35.65564 | 4 | 45 | 0.6417093 | 4.199707 | 27.02661 | 26.58153 | 110.1632 | 93.81036 | -3.242493e-05 | 0.1106674 | 0 | 0 | 0
8909 | 363755.4 | 2011-01-14 16:51 | 51.34288 | 4 | 45 | 0.5916629 | 4.199869 | 27.02929 | 26.58153 | 110.1745 | 93.81036 | 0 | 0.1106674 | 0 | 0 | 0
8910 | 363780.5 | 2011-01-14 16:51 | 76.45182 | 4 | 45 | 0.5416167 | 4.199545 | 27.03323 | 26.58153 | 110.191 | 93.81036 | -3.242493e-05 | 0.1106674 | 0 | 0 | 0
8911 | 363827.5 | 2011-01-14 16:52 | 123.4667 | 4 | 45 | 0.4915704 | 4.199707 | 27.03994 | 26.58153 | 110.2192 | 93.81036 | 0 | 0.1106674 | 0 | 0 | 0
8912 | 363912.8 | 2011-01-14 16:53 | 208.7777 | 4 | 45 | 0.4415241 | 4.199707 | 27.05095 | 26.58153 | 110.2655 | 93.81036 | -3.242493e-05 | 0.1106674 | 0 | 0 | 0
8913 | 364034.2 | 2011-01-14 16:55 | 330.182 | 4 | 45 | 0.3914778 | 4.199707 | 27.06497 | 26.58153 | 110.3243 | 93.81036 | -3.242493e-05 | 0.1106674 | 0 | 0 | 0
8914 | 364185.1 | 2011-01-14 16:58 | 481.0409 | 4 | 45 | 0.3414315 | 4.199707 | 27.0803 | 26.58153 | 110.3887 | 93.81036 | 0 | 0.1106674 | 0 | 0 | 0
8915 | 364365.8 | 2011-01-14 17:01 | 661.7075 | 4 | 45 | 0.2913852 | 4.199707 | 27.09615 | 26.58153 | 110.4553 | 93.81036 | 0 | 0.1106674 | 0 | 0 | 0
8916 | 364586.9 | 2011-01-14 17:05 | 882.8288 | 4 | 45 | 0.2413389 | 4.199707 | 27.11247 | 26.58153 | 110.5238 | 93.81036 | -3.242493e-05 | 0.1106674 | 0 | 0 | 0
8917 | 364866.6 | 2011-01-14 17:09 | 1162.543 | 4 | 45 | 0.1912926 | 4.199707 | 27.12921 | 26.58153 | 110.5941 | 93.81036 | -3.242493e-05 | 0.1106674 | 0 | 0 | 0
8918 | 365241.7 | 2011-01-14 17:16 | 1537.677 | 4 | 45 | 0.1412463 | 4.199707 | 27.14642 | 26.58153 | 110.6664 | 93.81036 | -6.484985e-05 | 0.1106674 | 0 | 0 | 0
8919 | 365816.1 | 2011-01-14 17:25 | 2112.013 | 4 | 45 | 0.09120003 | 4.199545 | 27.16466 | 26.58153 | 110.743 | 93.81036 | -6.484985e-05 | 0.1106674 | 0 | 0 | 0
8920 | 366708.8 | 2011-01-14 17:40 | 3004.778 | 4 | 45 | 0.04982602 | 4.199707 | 27.18158 | 26.58153 | 110.8141 | 93.81036 | -3.242493e-05 | 0.1106674 | 0 | 0 | 0
8921 | 366738.9 | 2011-01-14 17:41 | 30.01525 | 5 | 45 | 0 | 4.189815 | 27.18158 | 26.58153 | 110.8141 | 93.81036 | -6.484985e-05 | 0.1106674 | 0 | 0 | 0
8922 | 366768.9 | 2011-01-14 17:41 | 60.01464 | 5 | 45 | 0 | 4.188193 | 27.18158 | 26.58153 | 110.8141 | 93.81036 | -3.242493e-05 | 0.1106674 | 0 | 0 | 0
8923 | 366769 | 2011-01-14 17:41 | 0.1865077 | 6 | 45 | 0.001044434 | 4.188518 | 27.18158 | 26.58153 | 110.8141 | 93.81036 | 0 | 0.1121931 | 0 | 0 | 0
8924 | 366773.9 | 2011-01-14 17:41 | 5.01541 | 6 | 45 | 0.00140578 | 4.188355 | 27.18158 | 26.58153 | 110.8141 | 93.81036 | -3.242493e-05 | 0.1121931 | 0 | 0 | 0
8925 | 366789.8 | 2011-01-14 17:41 | 15.92162 | 7 | 45 | -1.099613 | 3.988248 | 27.18158 | 26.58639 | 110.8141 | 93.82986 | -0.001718903 | 0.1121931 | 0 | 0 | 0
8926 | 366819.8 | 2011-01-14 17:42 | 45.93671 | 7 | 45 | -1.099613 | 3.934572 | 27.18158 | 26.59556 | 110.8141 | 93.86617 | -0.001329756 | 0.1121931 | 0 | 0 | 0
8927 | 366849.8 | 2011-01-14 17:42 | 75.95182 | 7 | 45 | -1.099613 | 3.887059 | 27.18158 | 26.60473 | 110.8141 | 93.90202 | -0.001199961 | 0.1121931 | 0 | 0 | 0
8928 | 366879.8 | 2011-01-14 17:43 | 105.9669 | 7 | 45 | -1.099613 | 3.844735 | 27.18158 | 26.6139 | 110.8141 | 93.93746 | -0.001102686 | 0.1121931 | 0 | 0 | 0
8929 | 366909.8 | 2011-01-14 17:43 | 135.982 | 7 | 45 | -1.099793 | 3.810357 | 27.18158 | 26.62307 | 110.8141 | 93.97255 | -0.0008432388 | 0.1121931 | 0 | 0 | 0
8930 | 366939.9 | 2011-01-14 17:44 | 165.9972 | 7 | 45 | -1.099613 | 3.782465 | 27.18158 | 26.63224 | 110.8141 | 94.00735 | -0.0006811142 | 0.1121931 | 0 | 0 | 0
8931 | 366969.9 | 2011-01-14 17:44 | 196.0123 | 7 | 45 | -1.099613 | 3.758951 | 27.18158 | 26.6414 | 110.8141 | 94.04192 | -0.0005513668 | 0.1121931 | 0 | 0 | 0
8932 | 366999.9 | 2011-01-14 17:45 | 226.0274 | 7 | 45 | -1.099793 | 3.738357 | 27.18158 | 26.65057 | 110.8141 | 94.07629 | -0.0005513668 | 0.1121931 | 0 | 0 | 0
8933 | 367029.9 | 2011-01-14 17:45 | 256.0425 | 7 | 45 | -1.099613 | 3.720519 | 27.18158 | 26.65974 | 110.8141 | 94.11048 | -0.0004540443 | 0.1121931 | 0 | 0 | 0
8934 | 367059.9 | 2011-01-14 17:46 | 286.0579 | 7 | 45 | -1.099974 | 3.704141 | 27.18158 | 26.66891 | 110.8141 | 94.14452 | -0.000454092 | 0.1121931 | 0 | 0 | 0
8935 | 367089.9 | 2011-01-14 17:46 | 316.0727 | 7 | 45 | -1.099613 | 3.689222 | 27.18158 | 26.67808 | 110.8141 | 94.17841 | -0.0003891945 | 0.1121931 | 0 | 0 | 0
8936 | 367120 | 2011-01-14 17:47 | 346.0879 | 7 | 45 | -1.099793 | 3.675114 | 27.18158 | 26.68725 | 110.8141 | 94.21217 | -0.0003891468 | 0.1121931 | 0 | 0 | 0
8937 | 367150 | 2011-01-14 17:47 | 376.1029 | 7 | 45 | -1.099793 | 3.661817 | 27.18158 | 26.69642 | 110.8141 | 94.24581 | -0.0003567696 | 0.1121931 | 0 | 0 | 0
8938 | 367180 | 2011-01-14 17:48 | 406.1184 | 7 | 45 | -1.099613 | 3.649492 | 27.18158 | 26.70559 | 110.8141 | 94.27933 | -0.0003567696 | 0.1121931 | 0 | 0 | 0
8939 | 367210 | 2011-01-14 17:48 | 436.1333 | 7 | 45 | -1.099793 | 3.63733 | 27.18158 | 26.71475 | 110.8141 | 94.31273 | -0.0003567696 | 0.1121931 | 0 | 0 | 0
8940 | 367240 | 2011-01-14 17:49 | 466.1483 | 7 | 45 | -1.099793 | 3.625817 | 27.18158 | 26.72392 | 110.8141 | 94.34603 | -0.0003243446 | 0.1121931 | 0 | 0 | 0
8941 | 367270 | 2011-01-14 17:49 | 496.1635 | 7 | 45 | -1.099793 | 3.614628 | 27.18158 | 26.73309 | 110.8141 | 94.37923 | -0.0002594471 | 0.1121931 | 0 | 0 | 0
8942 | 367300 | 2011-01-14 17:50 | 526.1787 | 7 | 45 | -1.099974 | 3.603763 | 27.18158 | 26.74226 | 110.8141 | 94.41232 | -0.0002919197 | 0.1121931 | 0 | 0 | 0
8943 | 367330.1 | 2011-01-14 17:50 | 556.1937 | 7 | 45 | -1.099613 | 3.593384 | 27.18158 | 26.75143 | 110.8141 | 94.44532 | -0.0002919197 | 0.1121931 | 0 | 0 | 0
8944 | 367360.1 | 2011-01-14 17:51 | 586.2088 | 7 | 45 | -1.099793 | 3.583493 | 27.18158 | 26.7606 | 110.8141 | 94.47822 | -0.0002594471 | 0.1121931 | 0 | 0 | 0
8945 | 367390.1 | 2011-01-14 17:51 | 616.2239 | 7 | 45 | -1.099613 | 3.573925 | 27.18158 | 26.76977 | 110.8141 | 94.51103 | -0.0002594471 | 0.1121931 | 0 | 0 | 0
8946 | 367420.1 | 2011-01-14 17:52 | 646.2391 | 7 | 45 | -1.099613 | 3.564844 | 27.18158 | 26.77894 | 110.8141 | 94.54376 | -0.0002594471 | 0.1121931 | 0 | 0 | 0
8947 | 367450.1 | 2011-01-14 17:52 | 676.2542 | 7 | 45 | -1.099974 | 3.555763 | 27.18158 | 26.78811 | 110.8141 | 94.5764 | -0.0002270222 | 0.1121931 | 0 | 0 | 0
8948 | 367480.1 | 2011-01-14 17:53 | 706.2693 | 7 | 45 | -1.099613 | 3.547168 | 27.18158 | 26.79728 | 110.8141 | 94.60897 | -0.0002270222 | 0.1121931 | 0 | 0 | 0
8949 | 367510.1 | 2011-01-14 17:53 | 736.2844 | 7 | 45 | -1.099613 | 3.538736 | 27.18158 | 26.80644 | 110.8141 | 94.64145 | -0.0002594471 | 0.1121931 | 0 | 0 | 0
8950 | 367540.2 | 2011-01-14 17:54 | 766.2996 | 7 | 45 | -1.099793 | 3.530952 | 27.18158 | 26.81561 | 110.8141 | 94.67386 | -0.0001945972 | 0.1121931 | 0 | 0 | 0
8951 | 367570.2 | 2011-01-14 17:54 | 796.3146 | 7 | 45 | -1.099793 | 3.523168 | 27.18158 | 26.82478 | 110.8141 | 94.7062 | -0.0001945972 | 0.1121931 | 0 | 0 | 0
8952 | 367600.2 | 2011-01-14 17:55 | 826.3298 | 7 | 45 | -1.099793 | 3.515547 | 27.18158 | 26.83395 | 110.8141 | 94.73847 | -0.0002270222 | 0.1121931 | 0 | 0 | 0
8953 | 367630.2 | 2011-01-14 17:55 | 856.345 | 7 | 45 | -1.099613 | 3.508574 | 27.18158 | 26.84312 | 110.8141 | 94.77067 | -0.0001621723 | 0.1121931 | 0 | 0 | 0
8954 | 367660.2 | 2011-01-14 17:56 | 886.3601 | 7 | 45 | -1.099793 | 3.501276 | 27.18158 | 26.85229 | 110.8141 | 94.80281 | -0.0001945972 | 0.1121931 | 0 | 0 | 0
8955 | 367690.2 | 2011-01-14 17:56 | 916.3751 | 7 | 45 | -1.099613 | 3.494466 | 27.18158 | 26.86146 | 110.8141 | 94.83488 | -0.0001945972 | 0.1121931 | 0 | 0 | 0
8956 | 367720.3 | 2011-01-14 17:57 | 946.3903 | 7 | 45 | -1.099793 | 3.487655 | 27.18158 | 26.87063 | 110.8141 | 94.86689 | -0.0001945972 | 0.1121931 | 0 | 0 | 0
8957 | 367750.3 | 2011-01-14 17:57 | 976.4053 | 7 | 45 | -1.099613 | 3.480844 | 27.18158 | 26.87979 | 110.8141 | 94.89884 | -0.0001945972 | 0.1121931 | 0 | 0 | 0
8958 | 367780.3 | 2011-01-14 17:58 | 1006.421 | 7 | 45 | -1.099793 | 3.474195 | 27.18158 | 26.88896 | 110.8141 | 94.93072 | -0.0002270222 | 0.1121931 | 0 | 0 | 0
8959 | 367810.3 | 2011-01-14 17:58 | 1036.438 | 7 | 45 | -1.099613 | 3.468033 | 27.18158 | 26.89813 | 110.8141 | 94.96255 | -0.0001945972 | 0.1121931 | 0 | 0 | 0
8960 | 367840.3 | 2011-01-14 17:59 | 1066.451 | 7 | 45 | -1.099793 | 3.461547 | 27.18158 | 26.9073 | 110.8141 | 94.99432 | -0.0001621723 | 0.1121931 | 0 | 0 | 0
8961 | 367870.3 | 2011-01-14 17:59 | 1096.466 | 7 | 45 | -1.099613 | 3.454736 | 27.18158 | 26.91647 | 110.8141 | 95.02603 | -0.0001621723 | 0.1121931 | 0 | 0 | 0
8962 | 367900.3 | 2011-01-14 18:00 | 1126.481 | 7 | 45 | -1.099793 | 3.447925 | 27.18158 | 26.92564 | 110.8141 | 95.05767 | -0.0001945972 | 0.1121931 | 0 | 0 | 0
8963 | 367930.4 | 2011-01-14 18:00 | 1156.496 | 7 | 45 | -1.099793 | 3.440952 | 27.18158 | 26.93481 | 110.8141 | 95.08925 | -0.0001621723 | 0.1121931 | 0 | 0 | 0
8964 | 367960.4 | 2011-01-14 18:01 | 1186.511 | 7 | 45 | -1.099793 | 3.433655 | 27.18158 | 26.94398 | 110.8141 | 95.12077 | -0.0002270222 | 0.1121931 | 0 | 0 | 0
8965 | 367990.4 | 2011-01-14 18:01 | 1216.526 | 7 | 45 | -1.099793 | 3.426196 | 27.18158 | 26.95315 | 110.8141 | 95.15222 | -0.0001621723 | 0.1121931 | 0 | 0 | 0
8966 | 368020.4 | 2011-01-14 18:02 | 1246.541 | 7 | 45 | -1.099613 | 3.418412 | 27.18158 | 26.96232 | 110.8141 | 95.1836 | -0.0001945972 | 0.1121931 | 0 | 0 | 0
8967 | 368050.4 | 2011-01-14 18:02 | 1276.557 | 7 | 45 | -1.099793 | 3.410142 | 27.18158 | 26.97148 | 110.8141 | 95.2149 | -0.0002270222 | 0.1121931 | 0 | 0 | 0
8968 | 368080.4 | 2011-01-14 18:03 | 1306.572 | 7 | 45 | -1.099613 | 3.401385 | 27.18158 | 26.98065 | 110.8141 | 95.24613 | -0.0002594471 | 0.1121931 | 0 | 0 | 0
8969 | 368110.5 | 2011-01-14 18:03 | 1336.587 | 7 | 45 | -1.099613 | 3.392304 | 27.18158 | 26.98982 | 110.8141 | 95.27727 | -0.0002270699 | 0.1121931 | 0 | 0 | 0
8970 | 368140.5 | 2011-01-14 18:04 | 1366.602 | 7 | 45 | -1.099613 | 3.382088 | 27.18158 | 26.99899 | 110.8141 | 95.30833 | -0.000291872 | 0.1121931 | 0 | 0 | 0
8971 | 368170.5 | 2011-01-14 18:04 | 1396.617 | 7 | 45 | -1.099793 | 3.371547 | 27.18158 | 27.00816 | 110.8141 | 95.33929 | -0.000291872 | 0.1121931 | 0 | 0 | 0
8972 | 368200.5 | 2011-01-14 18:05 | 1426.632 | 7 | 45 | -1.099793 | 3.359871 | 27.18158 | 27.01733 | 110.8141 | 95.37015 | -0.0003567696 | 0.1121931 | 0 | 0 | 0
8973 | 368230.5 | 2011-01-14 18:05 | 1456.647 | 7 | 45 | -1.099793 | 3.347223 | 27.18158 | 27.0265 | 110.8141 | 95.4009 | -0.0003891945 | 0.1121931 | 0 | 0 | 0
8974 | 368260.5 | 2011-01-14 18:06 | 1486.662 | 7 | 45 | -1.099613 | 3.33279 | 27.18158 | 27.03567 | 110.8141 | 95.43153 | -0.0004216194 | 0.1121931 | 0 | 0 | 0
8975 | 368290.5 | 2011-01-14 18:06 | 1516.677 | 7 | 45 | -1.099613 | 3.316736 | 27.18158 | 27.04483 | 110.8141 | 95.46202 | -0.0004216194 | 0.1121931 | 0 | 0 | 0
8976 | 368320.6 | 2011-01-14 18:07 | 1546.693 | 7 | 45 | -1.099793 | 3.298088 | 27.18158 | 27.054 | 110.8141 | 95.49234 | -0.0005189419 | 0.1121931 | 0 | 0 | 0
8977 | 368350.6 | 2011-01-14 18:07 | 1576.708 | 7 | 45 | -1.099432 | 3.27652 | 27.18158 | 27.06317 | 110.8141 | 95.52249 | -0.0005513668 | 0.1121931 | 0 | 0 | 0
8978 | 368380.6 | 2011-01-14 18:08 | 1606.723 | 7 | 45 | -1.099793 | 3.249926 | 27.18158 | 27.07234 | 110.8141 | 95.55241 | -0.000778389 | 0.1121931 | 0 | 0 | 0
8979 | 368410.6 | 2011-01-14 18:08 | 1636.738 | 7 | 45 | -1.099793 | 3.217169 | 27.18158 | 27.08151 | 110.8141 | 95.58206 | -0.0009729385 | 0.1121931 | 0 | 0 | 0
8980 | 368440.6 | 2011-01-14 18:09 | 1666.753 | 7 | 45 | -1.099974 | 3.174845 | 27.18158 | 27.09068 | 110.8141 | 95.61138 | -0.001297283 | 0.1121931 | 0 | 0 | 0
8981 | 368470.6 | 2011-01-14 18:09 | 1696.768 | 7 | 45 | -1.099793 | 3.118575 | 27.18158 | 27.09985 | 110.8141 | 95.64024 | -0.001686478 | 0.1121931 | 0 | 0 | 0
8982 | 368500.6 | 2011-01-14 18:10 | 1726.783 | 7 | 45 | -1.099613 | 3.039116 | 27.18158 | 27.10902 | 110.8141 | 95.6685 | -0.002497292 | 0.1121931 | 0 | 0 | 0
8983 | 368530.7 | 2011-01-14 18:10 | 1756.798 | 7 | 45 | -1.099613 | 2.922035 | 27.18158 | 27.11819 | 110.8141 | 95.69586 | -0.003664827 | 0.1121931 | 0 | 0 | 0
8984 | 368560.7 | 2011-01-14 18:11 | 1786.813 | 7 | 45 | -1.099974 | 2.753225 | 27.18158 | 27.12735 | 110.8141 | 95.72192 | -0.004994583 | 0.1121931 | 0 | 0 | 0
8985 | 368569.1 | 2011-01-14 18:11 | 1795.204 | 7 | 45 | -1.099613 | 2.699711 | 27.18158 | 27.12992 | 110.8141 | 95.72891 | -0.005156755 | 0.1121931 | 0 | 0 | 0
8986 | 368629.1 | 2011-01-14 18:12 | 60.01469 | 8 | 45 | 0 | 3.66279 | 27.18158 | 27.12992 | 110.8141 | 95.72891 | 0.001135159 | 0.1121931 | 0 | 0 | 0
8987 | 368629.3 | 2011-01-14 18:12 | 0.1876023 | 9 | 45 | 0.0006830894 | 3.662952 | 27.18158 | 27.12992 | 110.8141 | 95.72891 | 0 | 0.1106674 | 0 | 0 | 0
8988 | 368634.1 | 2011-01-14 18:12 | 5.015489 | 9 | 45 | 0.00140578 | 3.669762 | 27.18159 | 27.12992 | 110.8141 | 95.72891 | 0.0009729385 | 0.1106674 | 0 | 0 | 0
8989 | 368664.1 | 2011-01-14 18:13 | 30.01511 | 1 | 46 | 0 | 3.696033 | 27.18159 | 27.12992 | 110.8141 | 95.72891 | 0.0005837918 | 0.1106674 | 0 | 0 | 0
8990 | 368694.1 | 2011-01-14 18:13 | 60.03022 | 1 | 46 | 0 | 3.712249 | 27.18159 | 27.12992 | 110.8141 | 95.72891 | 0.0003567696 | 0.1106674 | 0 | 0 | 0
8991 | 368724.1 | 2011-01-14 18:14 | 90.04546 | 1 | 46 | 0 | 3.7236 | 27.18159 | 27.12992 | 110.8141 | 95.72891 | 0.0002594471 | 0.1106674 | 0 | 0 | 0
8992 | 368754.1 | 2011-01-14 18:14 | 120.0137 | 1 | 46 | 0 | 3.73187 | 27.18159 | 27.12992 | 110.8141 | 95.72891 | 0.0002270222 | 0.1106674 | 0 | 0 | 0
8993 | 368784.1 | 2011-01-14 18:15 | 30.01512 | 2 | 46 | 0.5499276 | 3.843762 | 27.18617 | 27.12992 | 110.8317 | 95.72891 | 0.0006810665 | 0.1106674 | 0 | 0 | 0
8994 | 368814.1 | 2011-01-14 18:15 | 60.03025 | 2 | 46 | 0.5497469 | 3.862248 | 27.19076 | 27.12992 | 110.8493 | 95.72891 | 0.0003891945 | 0.1106674 | 0 | 0 | 0
8995 | 368844.2 | 2011-01-14 18:16 | 90.04535 | 2 | 46 | 0.5499276 | 3.875546 | 27.19534 | 27.12992 | 110.8671 | 95.72891 | 0.0002919197 | 0.1106674 | 0 | 0 | 0
8996 | 368874.2 | 2011-01-14 18:16 | 120.0606 | 2 | 46 | 0.5499276 | 3.886248 | 27.19993 | 27.12992 | 110.8849 | 95.72891 | 0.000291872 | 0.1106674 | 0 | 0 | 0
8997 | 368904.2 | 2011-01-14 18:17 | 150.0756 | 2 | 46 | 0.5501083 | 3.895492 | 27.20451 | 27.12992 | 110.9027 | 95.72891 | 0.0002270222 | 0.1106674 | 0 | 0 | 0
8998 | 368934.2 | 2011-01-14 18:17 | 180.0929 | 2 | 46 | 0.5499276 | 3.9036 | 27.20909 | 27.12992 | 110.9206 | 95.72891 | 0.0002270699 | 0.1106674 | 0 | 0 | 0
8999 | 368964.2 | 2011-01-14 18:18 | 210.1059 | 2 | 46 | 0.5501083 | 3.911383 | 27.21368 | 27.12992 | 110.9385 | 95.72891 | 0.0002594471 | 0.1106674 | 0 | 0 | 0
9000 | 368994.2 | 2011-01-14 18:18 | 240.1209 | 2 | 46 | 0.5497469 | 3.918032 | 27.21826 | 27.12992 | 110.9564 | 95.72891 | 0.0001621246 | 0.1106674 | 0 | 0 | 0
9001 | 369024.2 | 2011-01-14 18:19 | 270.136 | 2 | 46 | 0.5499276 | 3.924843 | 27.22285 | 27.12992 | 110.9744 | 95.72891 | 0.0002270222 | 0.1106674 | 0 | 0 | 0
9002 | 369054.3 | 2011-01-14 18:19 | 300.1511 | 2 | 46 | 0.5499276 | 3.931005 | 27.22743 | 27.12992 | 110.9924 | 95.72891 | 0.0001621723 | 0.1106674 | 0 | 0 | 0
9003 | 369084.3 | 2011-01-14 18:20 | 330.1662 | 2 | 46 | 0.5499276 | 3.937005 | 27.23202 | 27.12992 | 111.0104 | 95.72891 | 0.0001297474 | 0.1106674 | 0 | 0 | 0
9004 | 369114.3 | 2011-01-14 18:20 | 360.1814 | 2 | 46 | 0.5499276 | 3.942681 | 27.2366 | 27.12992 | 111.0285 | 95.72891 | 0.0001297474 | 0.1106674 | 0 | 0 | 0
9005 | 369144.3 | 2011-01-14 18:21 | 390.1965 | 2 | 46 | 0.5499276 | 3.948032 | 27.24119 | 27.12992 | 111.0466 | 95.72891 | 0.0001621723 | 0.1106674 | 0 | 0 | 0
9006 | 369174.3 | 2011-01-14 18:21 | 420.2116 | 2 | 46 | 0.5499276 | 3.953221 | 27.24577 | 27.12992 | 111.0647 | 95.72891 | 0.0001296997 | 0.1106674 | 0 | 0 | 0
9007 | 369204.3 | 2011-01-14 18:22 | 450.2267 | 2 | 46 | 0.5501083 | 3.958086 | 27.25036 | 27.12992 | 111.0829 | 95.72891 | 0.0001297474 | 0.1106674 | 0 | 0 | 0
9008 | 369234.4 | 2011-01-14 18:22 | 480.2418 | 2 | 46 | 0.5501083 | 3.962626 | 27.25494 | 27.12992 | 111.101 | 95.72891 | 0.0001296997 | 0.1106674 | 0 | 0 | 0
9009 | 369264.4 | 2011-01-14 18:23 | 510.2569 | 2 | 46 | 0.5501083 | 3.967167 | 27.25953 | 27.12992 | 111.1192 | 95.72891 | 0.0001297474 | 0.1106674 | 0 | 0 | 0
9010 | 369294.4 | 2011-01-14 18:23 | 540.2722 | 2 | 46 | 0.5499276 | 3.971383 | 27.26411 | 27.12992 | 111.1374 | 95.72891 | 0.0001297474 | 0.1106674 | 0 | 0 | 0
9011 | 369324.4 | 2011-01-14 18:24 | 570.2872 | 2 | 46 | 0.5499276 | 3.975437 | 27.2687 | 27.12992 | 111.1556 | 95.72891 | 6.484985e-05 | 0.1106674 | 0 | 0 | 0
9012 | 369354.4 | 2011-01-14 18:24 | 600.3023 | 2 | 46 | 0.5499276 | 3.979491 | 27.27328 | 27.12992 | 111.1738 | 95.72891 | 6.484985e-05 | 0.1106674 | 0 | 0 | 0
9013 | 369384.4 | 2011-01-14 18:25 | 630.3174 | 2 | 46 | 0.5499276 | 3.983545 | 27.27787 | 27.12992 | 111.1921 | 95.72891 | 0.0001296997 | 0.1106674 | 0 | 0 | 0
9014 | 369414.4 | 2011-01-14 18:25 | 660.333 | 2 | 46 | 0.5497469 | 3.987275 | 27.28245 | 27.12992 | 111.2104 | 95.72891 | 9.732247e-05 | 0.1106674 | 0 | 0 | 0
9015 | 369444.5 | 2011-01-14 18:26 | 690.3476 | 2 | 46 | 0.5497469 | 3.990843 | 27.28703 | 27.12992 | 111.2287 | 95.72891 | 3.242493e-05 | 0.1106674 | 0 | 0 | 0
9016 | 369474.5 | 2011-01-14 18:26 | 720.3627 | 2 | 46 | 0.5497469 | 3.994735 | 27.29162 | 27.12992 | 111.247 | 95.72891 | 9.732247e-05 | 0.1106674 | 0 | 0 | 0
9017 | 369504.5 | 2011-01-14 18:27 | 750.3779 | 2 | 46 | 0.5501083 | 3.998464 | 27.2962 | 27.12992 | 111.2653 | 95.72891 | 0.0001297474 | 0.1106674 | 0 | 0 | 0
9018 | 369534.5 | 2011-01-14 18:27 | 780.3931 | 2 | 46 | 0.5499276 | 4.00187 | 27.30079 | 27.12992 | 111.2836 | 95.72891 | 9.727478e-05 | 0.1106674 | 0 | 0 | 0
9019 | 369564.5 | 2011-01-14 18:28 | 810.4081 | 2 | 46 | 0.5501083 | 4.005437 | 27.30537 | 27.12992 | 111.302 | 95.72891 | 9.737015e-05 | 0.1106674 | 0 | 0 | 0
9020 | 369594.5 | 2011-01-14 18:28 | 840.4232 | 2 | 46 | 0.5499276 | 4.008842 | 27.30996 | 27.12992 | 111.3204 | 95.72891 | 0.0001296997 | 0.1106674 | 0 | 0 | 0
9021 | 369624.5 | 2011-01-14 18:29 | 870.4383 | 2 | 46 | 0.5497469 | 4.012248 | 27.31454 | 27.12992 | 111.3387 | 95.72891 | 6.484985e-05 | 0.1106674 | 0 | 0 | 0
9022 | 369654.6 | 2011-01-14 18:29 | 900.4535 | 2 | 46 | 0.5499276 | 4.015654 | 27.31913 | 27.12992 | 111.3572 | 95.72891 | 0.0001297951 | 0.1106674 | 0 | 0 | 0
9023 | 369684.6 | 2011-01-14 18:30 | 930.4686 | 2 | 46 | 0.5499276 | 4.018897 | 27.32371 | 27.12992 | 111.3756 | 95.72891 | 6.484985e-05 | 0.1106674 | 0 | 0 | 0
9024 | 369714.6 | 2011-01-14 18:30 | 960.4837 | 2 | 46 | 0.5497469 | 4.02214 | 27.3283 | 27.12992 | 111.394 | 95.72891 | 6.494522e-05 | 0.1106674 | 0 | 0 | 0
9025 | 369744.6 | 2011-01-14 18:31 | 990.4989 | 2 | 46 | 0.5499276 | 4.025545 | 27.33288 | 27.12992 | 111.4125 | 95.72891 | 0.0001296997 | 0.1106674 | 0 | 0 | 0
9026 | 369774.6 | 2011-01-14 18:31 | 1020.514 | 2 | 46 | 0.5499276 | 4.028789 | 27.33747 | 27.12992 | 111.4309 | 95.72891 | 6.484985e-05 | 0.1106674 | 0 | 0 | 0
9027 | 369804.6 | 2011-01-14 18:32 | 1050.529 | 2 | 46 | 0.5499276 | 4.032194 | 27.34205 | 27.12992 | 111.4494 | 95.72891 | 0.0001296997 | 0.1106674 | 0 | 0 | 0
9028 | 369834.7 | 2011-01-14 18:32 | 1080.544 | 2 | 46 | 0.5501083 | 4.035437 | 27.34664 | 27.12992 | 111.4679 | 95.72891 | 9.727478e-05 | 0.1106674 | 0 | 0 | 0
9029 | 369864.7 | 2011-01-14 18:33 | 1110.559 | 2 | 46 | 0.5499276 | 4.038356 | 27.35122 | 27.12992 | 111.4864 | 95.72891 | 6.484985e-05 | 0.1106674 | 0 | 0 | 0
9030 | 369894.7 | 2011-01-14 18:33 | 1140.575 | 2 | 46 | 0.5501083 | 4.041761 | 27.35581 | 27.12992 | 111.5049 | 95.72891 | 9.727478e-05 | 0.1106674 | 0 | 0 | 0
9031 | 369924.7 | 2011-01-14 18:34 | 1170.589 | 2 | 46 | 0.5499276 | 4.044842 | 27.3604 | 27.12992 | 111.5235 | 95.72891 | 9.727478e-05 | 0.1106674 | 0 | 0 | 0
9032 | 369954.7 | 2011-01-14 18:34 | 1200.605 | 2 | 46 | 0.5499276 | 4.047924 | 27.36498 | 27.12992 | 111.542 | 95.72891 | 6.484985e-05 | 0.1106674 | 0 | 0 | 0
9033 | 369984.7 | 2011-01-14 18:35 | 1230.62 | 2 | 46 | 0.5501083 | 4.051167 | 27.36957 | 27.12992 | 111.5606 | 95.72891 | 9.737015e-05 | 0.1106674 | 0 | 0 | 0
9034 | 370014.7 | 2011-01-14 18:35 | 1260.635 | 2 | 46 | 0.5499276 | 4.054248 | 27.37415 | 27.12992 | 111.5792 | 95.72891 | 6.484985e-05 | 0.1106674 | 0 | 0 | 0
9035 | 370044.8 | 2011-01-14 18:36 | 1290.651 | 2 | 46 | 0.5501083 | 4.057491 | 27.37874 | 27.12992 | 111.5978 | 95.72891 | 9.737015e-05 | 0.1106674 | 0 | 0 | 0
9036 | 370074.8 | 2011-01-14 18:36 | 1320.652 | 2 | 46 | 0.5499276 | 4.06041 | 27.38332 | 27.12992 | 111.6164 | 95.72891 | 6.484985e-05 | 0.1106674 | 0 | 0 | 0
9037 | 370104.8 | 2011-01-14 18:37 | 1350.665 | 2 | 46 | 0.5499276 | 4.063816 | 27.3879 | 27.12992 | 111.635 | 95.72891 | 9.737015e-05 | 0.1106674 | 0 | 0 | 0
9038 | 370134.8 | 2011-01-14 18:37 | 1380.68 | 2 | 46 | 0.5501083 | 4.067059 | 27.39249 | 27.12992 | 111.6536 | 95.72891 | 0.0001296997 | 0.1106674 | 0 | 0 | 0
9039 | 370164.8 | 2011-01-14 18:38 | 1410.695 | 2 | 46 | 0.5499276 | 4.07014 | 27.39707 | 27.12992 | 111.6723 | 95.72891 | 6.494522e-05 | 0.1106674 | 0 | 0 | 0
9040 | 370194.8 | 2011-01-14 18:38 | 1440.71 | 2 | 46 | 0.5501083 | 4.073383 | 27.40166 | 27.12992 | 111.691 | 95.72891 | 9.727478e-05 | 0.1106674 | 0 | 0 | 0
9041 | 370224.8 | 2011-01-14 18:39 | 1470.725 | 2 | 46 | 0.5499276 | 4.076464 | 27.40624 | 27.12992 | 111.7096 | 95.72891 | 6.494522e-05 | 0.1106674 | 0 | 0 | 0
9042 | 370254.9 | 2011-01-14 18:39 | 1500.74 | 2 | 46 | 0.5501083 | 4.079869 | 27.41083 | 27.12992 | 111.7283 | 95.72891 | 0.0001296997 | 0.1106674 | 0 | 0 | 0
9043 | 370284.9 | 2011-01-14 18:40 | 1530.755 | 2 | 46 | 0.5499276 | 4.082951 | 27.41541 | 27.12992 | 111.747 | 95.72891 | 9.727478e-05 | 0.1106674 | 0 | 0 | 0
9044 | 370314.9 | 2011-01-14 18:40 | 1560.77 | 2 | 46 | 0.5501083 | 4.086194 | 27.42 | 27.12992 | 111.7658 | 95.72891 | 9.727478e-05 | 0.1106674 | 0 | 0 | 0
9045 | 370344.9 | 2011-01-14 18:41 | 1590.786 | 2 | 46 | 0.5499276 | 4.089437 | 27.42458 | 27.12992 | 111.7845 | 95.72891 | 0.0001296997 | 0.1106674 | 0 | 0 | 0
9046 | 370374.9 | 2011-01-14 18:41 | 1620.801 | 2 | 46 | 0.5497469 | 4.09268 | 27.42917 | 27.12992 | 111.8033 | 95.72891 | 9.727478e-05 | 0.1106674 | 0 | 0 | 0
9047 | 370404.9 | 2011-01-14 18:42 | 1650.816 | 2 | 46 | 0.5499276 | 4.095923 | 27.43375 | 27.12992 | 111.822 | 95.72891 | 9.727478e-05 | 0.1106674 | 0 | 0 | 0
9048 | 370434.9 | 2011-01-14 18:42 | 1680.831 | 2 | 46 | 0.5499276 | 4.099167 | 27.43834 | 27.12992 | 111.8408 | 95.72891 | 6.494522e-05 | 0.1106674 | 0 | 0 | 0
9049 | 370465 | 2011-01-14 18:43 | 1710.846 | 2 | 46 | 0.5499276 | 4.102572 | 27.44292 | 27.12992 | 111.8596 | 95.72891 | 9.727478e-05 | 0.1106674 | 0 | 0 | 0
9050 | 370495 | 2011-01-14 18:43 | 1740.861 | 2 | 46 | 0.5499276 | 4.105978 | 27.44751 | 27.12992 | 111.8785 | 95.72891 | 9.727478e-05 | 0.1106674 | 0 | 0 | 0
9051 | 370525 | 2011-01-14 18:44 | 1770.876 | 2 | 46 | 0.5499276 | 4.109383 | 27.45209 | 27.12992 | 111.8973 | 95.72891 | 9.727478e-05 | 0.1106674 | 0 | 0 | 0
9052 | 370555 | 2011-01-14 18:44 | 1800.892 | 2 | 46 | 0.5499276 | 4.112626 | 27.45668 | 27.12992 | 111.9161 | 95.72891 | 6.484985e-05 | 0.1106674 | 0 | 0 | 0
9053 | 370585 | 2011-01-14 18:45 | 1830.906 | 2 | 46 | 0.5502889 | 4.116194 | 27.46126 | 27.12992 | 111.935 | 95.72891 | 0.0001297951 | 0.1106674 | 0 | 0 | 0
9054 | 370615 | 2011-01-14 18:45 | 1860.922 | 2 | 46 | 0.5497469 | 4.119437 | 27.46585 | 27.12992 | 111.9539 | 95.72891 | 6.484985e-05 | 0.1106674 | 0 | 0 | 0
9055 | 370645 | 2011-01-14 18:46 | 1890.937 | 2 | 46 | 0.5499276 | 4.123004 | 27.47043 | 27.12992 | 111.9728 | 95.72891 | 6.484985e-05 | 0.1106674 | 0 | 0 | 0
9056 | 370675.1 | 2011-01-14 18:46 | 1920.952 | 2 | 46 | 0.5499276 | 4.126572 | 27.47502 | 27.12992 | 111.9917 | 95.72891 | 9.737015e-05 | 0.1106674 | 0 | 0 | 0
9057 | 370705.1 | 2011-01-14 18:47 | 1950.967 | 2 | 46 | 0.5499276 | 4.129977 | 27.4796 | 27.12992 | 112.0106 | 95.72891 | 6.484985e-05 | 0.1106674 | 0 | 0 | 0
9058 | 370735.1 | 2011-01-14 18:47 | 1980.982 | 2 | 46 | 0.5499276 | 4.133707 | 27.48419 | 27.12992 | 112.0296 | 95.72891 | 9.727478e-05 | 0.1106674 | 0 | 0 | 0
9059 | 370765.1 | 2011-01-14 18:48 | 2010.997 | 2 | 46 | 0.5499276 | 4.137113 | 27.48877 | 27.12992 | 112.0485 | 95.72891 | 9.737015e-05 | 0.1106674 | 0 | 0 | 0
9060 | 370795.1 | 2011-01-14 18:48 | 2041.012 | 2 | 46 | 0.5499276 | 4.140842 | 27.49336 | 27.12992 | 112.0675 | 95.72891 | 9.737015e-05 | 0.1106674 | 0 | 0 | 0
9061 | 370825.1 | 2011-01-14 18:49 | 2071.027 | 2 | 46 | 0.5499276 | 4.14441 | 27.49794 | 27.12992 | 112.0865 | 95.72891 | 9.727478e-05 | 0.1106674 | 0 | 0 | 0
9062 | 370855.2 | 2011-01-14 18:49 | 2101.042 | 2 | 46 | 0.5497469 | 4.147977 | 27.50253 | 27.12992 | 112.1055 | 95.72891 | 9.727478e-05 | 0.1106674 | 0 | 0 | 0
9063 | 370885.2 | 2011-01-14 18:50 | 2131.06 | 2 | 46 | 0.5499276 | 4.151869 | 27.50711 | 27.12992 | 112.1245 | 95.72891 | 0.00016222 | 0.1106674 | 0 | 0 | 0
9064 | 370915.2 | 2011-01-14 18:50 | 2161.073 | 2 | 46 | 0.5499276 | 4.155599 | 27.5117 | 27.12992 | 112.1436 | 95.72891 | 0.0001297951 | 0.1106674 | 0 | 0 | 0
9065 | 370945.2 | 2011-01-14 18:51 | 2191.088 | 2 | 46 | 0.5499276 | 4.159328 | 27.51628 | 27.12992 | 112.1626 | 95.72891 | 0.0001296997 | 0.1106674 | 0 | 0 | 0
9066 | 370975.2 | 2011-01-14 18:51 | 2221.103 | 2 | 46 | 0.5499276 | 4.162896 | 27.52087 | 27.12992 | 112.1817 | 95.72891 | 9.727478e-05 | 0.1106674 | 0 | 0 | 0
9067 | 371005.2 | 2011-01-14 18:52 | 2251.118 | 2 | 46 | 0.5501083 | 4.166626 | 27.52545 | 27.12992 | 112.2008 | 95.72891 | 6.484985e-05 | 0.1106674 | 0 | 0 | 0
9068 | 371035.2 | 2011-01-14 18:52 | 2281.133 | 2 | 46 | 0.5499276 | 4.170518 | 27.53004 | 27.12992 | 112.2199 | 95.72891 | 9.727478e-05 | 0.1106674 | 0 | 0 | 0
9069 | 371065.3 | 2011-01-14 18:53 | 2311.148 | 2 | 46 | 0.5497469 | 4.174248 | 27.53463 | 27.12992 | 112.2391 | 95.72891 | 9.737015e-05 | 0.1106674 | 0 | 0 | 0
9070 | 371095.3 | 2011-01-14 18:53 | 2341.163 | 2 | 46 | 0.5499276 | 4.178139 | 27.53921 | 27.12992 | 112.2582 | 95.72891 | 0.0001296997 | 0.1106674 | 0 | 0 | 0
9071 | 371125.3 | 2011-01-14 18:54 | 2371.179 | 2 | 46 | 0.5499276 | 4.181869 | 27.5438 | 27.12992 | 112.2774 | 95.72891 | 6.484985e-05 | 0.1106674 | 0 | 0 | 0
9072 | 371155.3 | 2011-01-14 18:54 | 2401.194 | 2 | 46 | 0.5497469 | 4.185923 | 27.54838 | 27.12992 | 112.2966 | 95.72891 | 9.727478e-05 | 0.1106674 | 0 | 0 | 0
9073 | 371185.3 | 2011-01-14 18:55 | 2431.209 | 2 | 46 | 0.5497469 | 4.189653 | 27.55296 | 27.12992 | 112.3158 | 95.72891 | 6.484985e-05 | 0.1106674 | 0 | 0 | 0
9074 | 371215.3 | 2011-01-14 18:55 | 2461.224 | 2 | 46 | 0.5497469 | 4.193707 | 27.55755 | 27.12992 | 112.335 | 95.72891 | 0.0001296997 | 0.1106674 | 0 | 0 | 0
9075 | 371245.4 | 2011-01-14 18:56 | 2491.239 | 2 | 46 | 0.5497469 | 4.197599 | 27.56213 | 27.12992 | 112.3542 | 95.72891 | 0.0001297951 | 0.1106674 | 0 | 0 | 0
9076 | 371262.1 | 2011-01-14 18:56 | 2507.973 | 2 | 46 | 0.5501083 | 4.200031 | 27.56469 | 27.12992 | 112.3649 | 95.72891 | 0.0001296997 | 0.1106674 | 0 | 0 | 0
9077 | 371292.1 | 2011-01-14 18:56 | 30.01517 | 3 | 46 | 0 | 4.094302 | 27.56469 | 27.12992 | 112.3649 | 95.72891 | -0.0005188942 | 0.1106674 | 0 | 0 | 0
9078 | 371322.1 | 2011-01-14 18:57 | 60.03052 | 3 | 46 | 0 | 4.081653 | 27.56469 | 27.12992 | 112.3649 | 95.72891 | -0.0002594948 | 0.1106674 | 0 | 0 | 0
9079 | 371352.1 | 2011-01-14 18:57 | 90.04543 | 3 | 46 | 0 | 4.073221 | 27.56469 | 27.12992 | 112.3649 | 95.72891 | -0.0002270699 | 0.1106674 | 0 | 0 | 0
9080 | 371382.1 | 2011-01-14 18:58 | 120.0137 | 3 | 46 | 0 | 4.06787 | 27.56469 | 27.12992 | 112.3649 | 95.72891 | -6.484985e-05 | 0.1106674 | 0 | 0 | 0
9081 | 371382.1 | 2011-01-14 18:58 | 2.756870971e-06 | 4 | 46 | 0.9996215 | 4.199869 | 27.56469 | 27.12992 | 112.3649 | 95.72891 | 0 | 0.1106674 | 0 | 0 | 0
9082 | 371382.8 | 2011-01-14 18:58 | 0.6718187 | 4 | 46 | 0.9492139 | 4.200031 | 27.56487 | 27.12992 | 112.3657 | 95.72891 | 3.242493e-05 | 0.1106674 | 0 | 0 | 0
9083 | 371384.8 | 2011-01-14 18:58 | 2.687357 | 4 | 46 | 0.8991676 | 4.199869 | 27.56539 | 27.12992 | 112.3679 | 95.72891 | 0 | 0.1106674 | 0 | 0 | 0
9084 | 371387.9 | 2011-01-14 18:58 | 5.828081 | 4 | 46 | 0.8491213 | 4.199869 | 27.56615 | 27.12992 | 112.3711 | 95.72891 | 0 | 0.1106674 | 0 | 0 | 0
9085 | 371392.3 | 2011-01-14 18:58 | 10.20288 | 4 | 46 | 0.7988943 | 4.199869 | 27.56715 | 27.12992 | 112.3753 | 95.72891 | 3.242493e-05 | 0.1106674 | 0 | 0 | 0
9086 | 371398.1 | 2011-01-14 18:58 | 16.03124 | 4 | 46 | 0.7488481 | 4.199869 | 27.5684 | 27.12992 | 112.3805 | 95.72891 | 0 | 0.1106674 | 0 | 0 | 0
9087 | 371405.8 | 2011-01-14 18:58 | 23.70263 | 4 | 46 | 0.6988018 | 4.199869 | 27.56994 | 27.12992 | 112.387 | 95.72891 | 0 | 0.1106674 | 0 | 0 | 0
9088 | 371416.2 | 2011-01-14 18:58 | 34.07746 | 4 | 46 | 0.6487555 | 4.199869 | 27.57188 | 27.12992 | 112.3951 | 95.72891 | 0 | 0.1106674 | 0 | 0 | 0
9089 | 371431.1 | 2011-01-14 18:59 | 48.98358 | 4 | 46 | 0.5985285 | 4.199707 | 27.57445 | 27.12992 | 112.4059 | 95.72891 | -6.484985e-05 | 0.1106674 | 0 | 0 | 0
9090 | 371454.7 | 2011-01-14 18:59 | 72.57681 | 4 | 46 | 0.5484822 | 4.199707 | 27.5782 | 27.12992 | 112.4217 | 95.72891 | -3.242493e-05 | 0.1106674 | 0 | 0 | 0
9091 | 371497.7 | 2011-01-14 19:00 | 115.6386 | 4 | 46 | 0.4984359 | 4.199869 | 27.58443 | 27.12992 | 112.4478 | 95.72891 | 0 | 0.1106674 | 0 | 0 | 0
9092 | 371577.7 | 2011-01-14 19:01 | 195.6372 | 4 | 46 | 0.4483896 | 4.199545 | 27.5949 | 27.12992 | 112.4918 | 95.72891 | -6.484985e-05 | 0.1106674 | 0 | 0 | 0
9093 | 371696.3 | 2011-01-14 19:03 | 314.1978 | 4 | 46 | 0.3983433 | 4.199707 | 27.60882 | 27.12992 | 112.5503 | 95.72891 | -3.242493e-05 | 0.1106674 | 0 | 0 | 0
9094 | 371843.6 | 2011-01-14 19:06 | 461.4922 | 4 | 46 | 0.3482971 | 4.199869 | 27.62407 | 27.12992 | 112.6143 | 95.72891 | 3.242493e-05 | 0.1106674 | 0 | 0 | 0
9095 | 372021.6 | 2011-01-14 19:09 | 639.4891 | 4 | 46 | 0.2982508 | 4.199707 | 27.64003 | 27.12992 | 112.6814 | 95.72891 | -3.242493e-05 | 0.1106674 | 0 | 0 | 0
9096 | 372238.8 | 2011-01-14 19:12 | 856.6729 | 4 | 46 | 0.2482045 | 4.199545 | 27.65648 | 27.12992 | 112.7504 | 95.72891 | -3.242493e-05 | 0.1106674 | 0 | 0 | 0
9097 | 372511.6 | 2011-01-14 19:17 | 1129.465 | 4 | 46 | 0.1981582 | 4.199707 | 27.67333 | 27.12992 | 112.8212 | 95.72891 | -3.242493e-05 | 0.1106674 | 0 | 0 | 0
9098 | 372874.3 | 2011-01-14 19:23 | 1492.225 | 4 | 46 | 0.1481119 | 4.199707 | 27.69067 | 27.12992 | 112.8941 | 95.72891 | 0 | 0.1106674 | 0 | 0 | 0
9099 | 373411.7 | 2011-01-14 19:32 | 2029.637 | 4 | 46 | 0.09806558 | 4.199869 | 27.70881 | 27.12992 | 112.9702 | 95.72891 | 3.242493e-05 | 0.1106674 | 0 | 0 | 0
9100 | 374411.2 | 2011-01-14 19:48 | 3029.12 | 4 | 46 | 0.04982602 | 4.199707 | 27.7285 | 27.12992 | 113.0529 | 95.72891 | 0 | 0.1106674 | 0 | 0 | 0
9101 | 374441.2 | 2011-01-14 19:49 | 30.01505 | 5 | 46 | 0 | 4.189653 | 27.7285 | 27.12992 | 113.0529 | 95.72891 | -6.484985e-05 | 0.1106674 | 0 | 0 | 0
9102 | 374471.2 | 2011-01-14 19:49 | 60.01455 | 5 | 46 | 0 | 4.188031 | 27.7285 | 27.12992 | 113.0529 | 95.72891 | -6.484985e-05 | 0.1106674 | 0 | 0 | 0
9103 | 374471.4 | 2011-01-14 19:49 | 0.1873962 | 6 | 46 | 0.0006830894 | 4.188193 | 27.7285 | 27.12992 | 113.0529 | 95.72891 | 0 | 0.1130061 | 0 | 0 | 0
9104 | 374476.3 | 2011-01-14 19:50 | 5.015384 | 6 | 46 | 0.001586452 | 4.188355 | 27.7285 | 27.12992 | 113.0529 | 95.72891 | 0 | 0.1130061 | 0 | 0 | 0
9105 | 374491.1 | 2011-01-14 19:50 | 14.84357 | 7 | 46 | -1.099793 | 3.988248 | 27.7285 | 27.13445 | 113.0529 | 95.74707 | -0.001783752 | 0.1130061 | 0 | 0 | 0
9106 | 374521.1 | 2011-01-14 19:50 | 44.85874 | 7 | 46 | -1.099793 | 3.933437 | 27.7285 | 27.14362 | 113.0529 | 95.78338 | -0.001362181 | 0.1130061 | 0 | 0 | 0
9107 | 374551.1 | 2011-01-14 19:51 | 74.87388 | 7 | 46 | -1.099613 | 3.884465 | 27.7285 | 27.15279 | 113.0529 | 95.81922 | -0.001264858 | 0.1130061 | 0 | 0 | 0
9108 | 374581.1 | 2011-01-14 19:51 | 104.8889 | 7 | 46 | -1.099793 | 3.840357 | 27.7285 | 27.16196 | 113.0529 | 95.85463 | -0.001102686 | 0.1130061 | 0 | 0 | 0
9109 | 374611.2 | 2011-01-14 19:52 | 134.9041 | 7 | 46 | -1.099974 | 3.804194 | 27.7285 | 27.17113 | 113.0529 | 95.88967 | -0.0008432388 | 0.1130061 | 0 | 0 | 0
9110 | 374641.2 | 2011-01-14 19:52 | 164.9192 | 7 | 46 | -1.099793 | 3.775167 | 27.7285 | 27.1803 | 113.0529 | 95.92441 | -0.0006811142 | 0.1130061 | 0 | 0 | 0
9111 | 374671.2 | 2011-01-14 19:53 | 194.9344 | 7 | 46 | -1.099613 | 3.751168 | 27.7285 | 27.18947 | 113.0529 | 95.95891 | -0.0005837918 | 0.1130061 | 0 | 0 | 0
9112 | 374701.2 | 2011-01-14 19:53 | 224.9494 | 7 | 46 | -1.099613 | 3.730573 | 27.7285 | 27.19863 | 113.0529 | 95.99321 | -0.0005188942 | 0.1130061 | 0 | 0 | 0
9113 | 374731.2 | 2011-01-14 19:54 | 254.9645 | 7 | 46 | -1.099793 | 3.712411 | 27.7285 | 27.2078 | 113.0529 | 96.02733 | -0.0004540443 | 0.1130061 | 0 | 0 | 0
9114 | 374761.2 | 2011-01-14 19:54 | 284.9796 | 7 | 46 | -1.099793 | 3.69587 | 27.7285 | 27.21697 | 113.0529 | 96.06129 | -0.000454092 | 0.1130061 | 0 | 0 | 0
9115 | 374791.2 | 2011-01-14 19:55 | 314.9947 | 7 | 46 | -1.099613 | 3.680952 | 27.7285 | 27.22614 | 113.0529 | 96.09511 | -0.0003891945 | 0.1130061 | 0 | 0 | 0
9116 | 374821.3 | 2011-01-14 19:55 | 345.0099 | 7 | 46 | -1.099793 | 3.666844 | 27.7285 | 27.23531 | 113.0529 | 96.12879 | -0.0003567219 | 0.1130061 | 0 | 0 | 0
9117 | 374851.3 | 2011-01-14 19:56 | 375.025 | 7 | 46 | -1.099613 | 3.653546 | 27.7285 | 27.24448 | 113.0529 | 96.16235 | -0.000291872 | 0.1130061 | 0 | 0 | 0
9118 | 374881.3 | 2011-01-14 19:56 | 405.0401 | 7 | 46 | -1.099793 | 3.640736 | 27.7285 | 27.25365 | 113.0529 | 96.19579 | -0.0003242969 | 0.1130061 | 0 | 0 | 0
9119 | 374911.3 | 2011-01-14 19:57 | 435.0554 | 7 | 46 | -1.099613 | 3.628898 | 27.7285 | 27.26282 | 113.0529 | 96.22912 | -0.0003243446 | 0.1130061 | 0 | 0 | 0
9120 | 374941.3 | 2011-01-14 19:57 | 465.0703 | 7 | 46 | -1.099613 | 3.617384 | 27.7285 | 27.27199 | 113.0529 | 96.26234 | -0.0002919197 | 0.1130061 | 0 | 0 | 0
9121 | 374971.3 | 2011-01-14 19:58 | 495.0854 | 7 | 46 | -1.099613 | 3.606357 | 27.7285 | 27.28115 | 113.0529 | 96.29545 | -0.0002270222 | 0.1130061 | 0 | 0 | 0
9122 | 375001.4 | 2011-01-14 19:58 | 525.1005 | 7 | 46 | -1.099793 | 3.595654 | 27.7285 | 27.29032 | 113.0529 | 96.32847 | -0.0002594948 | 0.1130061 | 0 | 0 | 0
9123 | 375031.4 | 2011-01-14 19:59 | 555.1158 | 7 | 46 | -1.099613 | 3.585438 | 27.7285 | 27.29949 | 113.0529 | 96.36139 | -0.0002594471 | 0.1130061 | 0 | 0 | 0
9124 | 375061.4 | 2011-01-14 19:59 | 585.1307 | 7 | 46 | -1.099793 | 3.575384 | 27.7285 | 27.30866 | 113.0529 | 96.39422 | -0.0003242969 | 0.1130061 | 0 | 0 | 0
9125 | 375091.4 | 2011-01-14 20:00 | 615.1458 | 7 | 46 | -1.099613 | 3.566303 | 27.7285 | 27.31783 | 113.0529 | 96.42696 | -0.0002270222 | 0.1130061 | 0 | 0 | 0
9126 | 375121.4 | 2011-01-14 20:00 | 645.1609 | 7 | 46 | -1.099613 | 3.556898 | 27.7285 | 27.327 | 113.0529 | 96.45961 | -0.0002270222 | 0.1130061 | 0 | 0 | 0
9127 | 375151.4 | 2011-01-14 20:01 | 675.1761 | 7 | 46 | -1.099793 | 3.548141 | 27.7285 | 27.33617 | 113.0529 | 96.49219 | -0.0002270222 | 0.1130061 | 0 | 0 | 0
9128 | 375181.4 | 2011-01-14 20:01 | 705.1913 | 7 | 46 | -1.099793 | 3.539871 | 27.7285 | 27.34534 | 113.0529 | 96.52468 | -0.0001945972 | 0.1130061 | 0 | 0 | 0
9129 | 375211.5 | 2011-01-14 20:02 | 735.2064 | 7 | 46 | -1.099613 | 3.531601 | 27.7285 | 27.35451 | 113.0529 | 96.5571 | -0.0001621723 | 0.1130061 | 0 | 0 | 0
9130 | 375241.5 | 2011-01-14 20:02 | 765.2215 | 7 | 46 | -1.099613 | 3.523817 | 27.7285 | 27.36367 | 113.0529 | 96.58944 | -0.0001621246 | 0.1130061 | 0 | 0 | 0
9131 | 375271.5 | 2011-01-14 20:03 | 795.2388 | 7 | 46 | -1.099432 | 3.516195 | 27.7285 | 27.37284 | 113.0529 | 96.62172 | -0.0001621723 | 0.1130061 | 0 | 0 | 0
9132 | 375301.5 | 2011-01-14 20:03 | 825.2517 | 7 | 46 | -1.099793 | 3.508574 | 27.7285 | 27.38201 | 113.0529 | 96.65392 | -0.0001945972 | 0.1130061 | 0 | 0 | 0
9133 | 375331.5 | 2011-01-14 20:04 | 855.2668 | 7 | 46 | -1.099613 | 3.501601 | 27.7285 | 27.39118 | 113.0529 | 96.68606 | -0.0001621723 | 0.1130061 | 0 | 0 | 0
9134 | 375361.5 | 2011-01-14 20:04 | 885.2819 | 7 | 46 | -1.099613 | 3.494466 | 27.7285 | 27.40035 | 113.0529 | 96.71813 | -0.0001945972 | 0.1130061 | 0 | 0 | 0
9135 | 375391.6 | 2011-01-14 20:05 | 915.2972 | 7 | 46 | -1.099793 | 3.487655 | 27.7285 | 27.40952 | 113.0529 | 96.75014 | -0.0001621723 | 0.1130061 | 0 | 0 | 0
9136 | 375421.6 | 2011-01-14 20:05 | 945.3122 | 7 | 46 | -1.099613 | 3.481006 | 27.7285 | 27.41869 | 113.0529 | 96.78209 | -0.0001297474 | 0.1130061 | 0 | 0 | 0
9137 | 375451.6 | 2011-01-14 20:06 | 975.3273 | 7 | 46 | -1.099793 | 3.47452 | 27.7285 | 27.42786 | 113.0529 | 96.81397 | -0.0001621723 | 0.1130061 | 0 | 0 | 0
9138 | 375481.6 | 2011-01-14 20:06 | 1005.342 | 7 | 46 | -1.099793 | 3.467871 | 27.7285 | 27.43703 | 113.0529 | 96.8458 | -0.0001945972 | 0.1130061 | 0 | 0 | 0
9139 | 375511.6 | 2011-01-14 20:07 | 1035.357 | 7 | 46 | -1.099613 | 3.461385 | 27.7285 | 27.44619 | 113.0529 | 96.87757 | -0.0001945972 | 0.1130061 | 0 | 0 | 0
9140 | 375541.6 | 2011-01-14 20:07 | 1065.373 | 7 | 46 | -1.099793 | 3.454574 | 27.7285 | 27.45536 | 113.0529 | 96.90927 | -0.0001621723 | 0.1130061 | 0 | 0 | 0
9141 | 375571.6 | 2011-01-14 20:08 | 1095.388 | 7 | 46 | -1.099432 | 3.447763 | 27.7285 | 27.46453 | 113.0529 | 96.94092 | -0.0001945972 | 0.1130061 | 0 | 0 | 0
9142 | 375601.7 | 2011-01-14 20:08 | 1125.403 | 7 | 46 | -1.099793 | 3.44079 | 27.7285 | 27.4737 | 113.0529 | 96.9725 | -0.0001621723 | 0.1130061 | 0 | 0 | 0
9143 | 375631.7 | 2011-01-14 20:09 | 1155.418 | 7 | 46 | -1.099793 | 3.433493 | 27.7285 | 27.48287 | 113.0529 | 97.00401 | -0.0001945972 | 0.1130061 | 0 | 0 | 0
9144 | 375661.7 | 2011-01-14 20:09 | 1185.433 | 7 | 46 | -1.099613 | 3.425871 | 27.7285 | 27.49204 | 113.0529 | 97.03546 | -0.0002270222 | 0.1130061 | 0 | 0 | 0
9145 | 375691.7 | 2011-01-14 20:10 | 1215.448 | 7 | 46 | -1.099974 | 3.417925 | 27.7285 | 27.50121 | 113.0529 | 97.06683 | -0.0002270222 | 0.1130061 | 0 | 0 | 0
9146 | 375721.7 | 2011-01-14 20:10 | 1245.463 | 7 | 46 | -1.099974 | 3.409817 | 27.7285 | 27.51038 | 113.0529 | 97.09814 | -0.0002270222 | 0.1130061 | 0 | 0 | 0
9147 | 375751.7 | 2011-01-14 20:11 | 1275.479 | 7 | 46 | -1.099613 | 3.401061 | 27.7285 | 27.51955 | 113.0529 | 97.12936 | -0.0002594471 | 0.1130061 | 0 | 0 | 0
9148 | 375781.7 | 2011-01-14 20:11 | 1305.493 | 7 | 46 | -1.099793 | 3.391979 | 27.7285 | 27.52871 | 113.0529 | 97.1605 | -0.0002270222 | 0.1130061 | 0 | 0 | 0
9149 | 375811.8 | 2011-01-14 20:12 | 1335.509 | 7 | 46 | -1.099613 | 3.382412 | 27.7285 | 27.53788 | 113.0529 | 97.19156 | -0.0002594471 | 0.1130061 | 0 | 0 | 0
9150 | 375841.8 | 2011-01-14 20:12 | 1365.524 | 7 | 46 | -1.099974 | 3.372034 | 27.7285 | 27.54705 | 113.0529 | 97.22253 | -0.000291872 | 0.1130061 | 0 | 0 | 0
9151 | 375871.8 | 2011-01-14 20:13 | 1395.539 | 7 | 46 | -1.099793 | 3.361006 | 27.7285 | 27.55622 | 113.0529 | 97.2534 | -0.0002919197 | 0.1130061 | 0 | 0 | 0
9152 | 375901.8 | 2011-01-14 20:13 | 1425.554 | 7 | 46 | -1.099793 | 3.348682 | 27.7285 | 27.56539 | 113.0529 | 97.28416 | -0.0003567219 | 0.1130061 | 0 | 0 | 0
9153 | 375931.8 | 2011-01-14 20:14 | 1455.569 | 7 | 46 | -1.099613 | 3.335223 | 27.7285 | 27.57456 | 113.0529 | 97.3148 | -0.0003567219 | 0.1130061 | 0 | 0 | 0
9154 | 375961.8 | 2011-01-14 20:14 | 1485.584 | 7 | 46 | -1.099613 | 3.31998 | 27.7285 | 27.58373 | 113.0529 | 97.34531 | -0.0004540443 | 0.1130061 | 0 | 0 | 0
9155 | 375991.9 | 2011-01-14 20:15 | 1515.6 | 7 | 46 | -1.099974 | 3.302304 | 27.7285 | 27.5929 | 113.0529 | 97.37568 | -0.0005189419 | 0.1130061 | 0 | 0 | 0
9156 | 376021.9 | 2011-01-14 20:15 | 1545.614 | 7 | 46 | -1.099793 | 3.282196 | 27.7285 | 27.60207 | 113.0529 | 97.40587 | -0.0006162167 | 0.1130061 | 0 | 0 | 0
9157 | 376051.9 | 2011-01-14 20:16 | 1575.629 | 7 | 46 | -1.099974 | 3.258196 | 27.7285 | 27.61124 | 113.0529 | 97.43586 | -0.0007134915 | 0.1130061 | 0 | 0 | 0
9158 | 376081.9 | 2011-01-14 20:16 | 1605.645 | 7 | 46 | -1.099793 | 3.22852 | 27.7285 | 27.62041 | 113.0529 | 97.4656 | -0.0009081364 | 0.1130061 | 0 | 0 | 0
9159 | 376111.9 | 2011-01-14 20:17 | 1635.66 | 7 | 46 | -1.099793 | 3.191061 | 27.7285 | 27.62958 | 113.0529 | 97.49504 | -0.001135111 | 0.1130061 | 0 | 0 | 0
9160 | 376141.9 | 2011-01-14 20:17 | 1665.675 | 7 | 46 | -1.099974 | 3.141764 | 27.7285 | 27.63875 | 113.0529 | 97.52409 | -0.001524353 | 0.1130061 | 0 | 0 | 0
9161 | 376171.9 | 2011-01-14 20:18 | 1695.69 | 7 | 46 | -1.099793 | 3.074467 | 27.7285 | 27.64792 | 113.0529 | 97.55261 | -0.002108097 | 0.1130061 | 0 | 0 | 0
9162 | 376202 | 2011-01-14 20:18 | 1725.705 | 7 | 46 | -1.099974 | 2.977818 | 27.7285 | 27.65709 | 113.0529 | 97.58039 | -0.003048658 | 0.1130061 | 0 | 0 | 0
9163 | 376232 | 2011-01-14 20:19 | 1755.72 | 7 | 46 | -1.099793 | 2.834468 | 27.7285 | 27.66625 | 113.0529 | 97.60708 | -0.004410791 | 0.1130061 | 0 | 0 | 0
9164 | 376254.1 | 2011-01-14 20:19 | 1777.829 | 7 | 46 | -1.099793 | 2.699711 | 27.7285 | 27.67301 | 113.0529 | 97.62578 | -0.005059481 | 0.1130061 | 0 | 0 | 0
9165 | 376314.1 | 2011-01-14 20:20 | 60.01376 | 8 | 46 | 0 | 3.665871 | 27.7285 | 27.67301 | 113.0529 | 97.62578 | 0.001102734 | 0.1130061 | 0 | 0 | 0
9166 | 376314.3 | 2011-01-14 20:20 | 0.1875214 | 9 | 46 | 0.003031832 | 3.666844 | 27.7285 | 27.67301 | 113.0529 | 97.62578 | 0 | 0.1112793 | 0 | 0 | 0
9167 | 376319.1 | 2011-01-14 20:20 | 5.015544 | 9 | 46 | 0.001947797 | 3.672843 | 27.72851 | 27.67301 | 113.0529 | 97.62578 | 0.0009405136 | 0.1112793 | 0 | 0 | 0
9168 | 376349.1 | 2011-01-14 20:21 | 30.01518 | 1 | 47 | 0 | 3.698951 | 27.72851 | 27.67301 | 113.0529 | 97.62578 | 0.0005513191 | 0.1112793 | 0 | 0 | 0
9169 | 376379.2 | 2011-01-14 20:21 | 60.03027 | 1 | 47 | 0 | 3.714844 | 27.72851 | 27.67301 | 113.0529 | 97.62578 | 0.0003567696 | 0.1112793 | 0 | 0 | 0
9170 | 376409.2 | 2011-01-14 20:22 | 90.04553 | 1 | 47 | 0 | 3.72587 | 27.72851 | 27.67301 | 113.0529 | 97.62578 | 0.000291872 | 0.1112793 | 0 | 0 | 0
9171 | 376439.1 | 2011-01-14 20:22 | 120.0136 | 1 | 47 | 0 | 3.734141 | 27.72851 | 27.67301 | 113.0529 | 97.62578 | 0.0001945972 | 0.1112793 | 0 | 0 | 0
9172 | 376469.2 | 2011-01-14 20:23 | 30.01511 | 2 | 47 | 0.5499276 | 3.846032 | 27.73309 | 27.67301 | 113.0705 | 97.62578 | 0.0006486416 | 0.1112793 | 0 | 0 | 0
9173 | 376499.2 | 2011-01-14 20:23 | 60.03035 | 2 | 47 | 0.5499276 | 3.864843 | 27.73768 | 27.67301 | 113.0882 | 97.62578 | 0.0004540443 | 0.1112793 | 0 | 0 | 0
9174 | 376529.2 | 2011-01-14 20:24 | 90.04538 | 2 | 47 | 0.5501083 | 3.877816 | 27.74226 | 27.67301 | 113.1059 | 97.62578 | 0.0002594471 | 0.1112793 | 0 | 0 | 0
9175 | 376559.2 | 2011-01-14 20:24 | 120.0605 | 2 | 47 | 0.5499276 | 3.888519 | 27.74685 | 27.67301 | 113.1237 | 97.62578 | 0.0002594471 | 0.1112793 | 0 | 0 | 0
9176 | 376589.2 | 2011-01-14 20:25 | 150.0757 | 2 | 47 | 0.5497469 | 3.897762 | 27.75143 | 27.67301 | 113.1416 | 97.62578 | 0.0001945972 | 0.1112793 | 0 | 0 | 0
9177 | 376619.2 | 2011-01-14 20:25 | 180.091 | 2 | 47 | 0.5499276 | 3.906032 | 27.75602 | 27.67301 | 113.1595 | 97.62578 | 0.0002270222 | 0.1112793 | 0 | 0 | 0
9178 | 376649.3 | 2011-01-14 20:26 | 210.1058 | 2 | 47 | 0.5499276 | 3.913654 | 27.7606 | 27.67301 | 113.1774 | 97.62578 | 0.0002270222 | 0.1112793 | 0 | 0 | 0
9179 | 376679.3 | 2011-01-14 20:26 | 240.1209 | 2 | 47 | 0.5499276 | 3.920627 | 27.76518 | 27.67301 | 113.1954 | 97.62578 | 0.0001621723 | 0.1112793 | 0 | 0 | 0
9180 | 376709.3 | 2011-01-14 20:27 | 270.136 | 2 | 47 | 0.5499276 | 3.927275 | 27.76977 | 27.67301 | 113.2134 | 97.62578 | 0.0001621246 | 0.1112793 | 0 | 0 | 0
9181 | 376739.3 | 2011-01-14 20:27 | 300.1513 | 2 | 47 | 0.5499276 | 3.933599 | 27.77435 | 27.67301 | 113.2314 | 97.62578 | 0.0001621246 | 0.1112793 | 0 | 0 | 0
9182 | 376769.3 | 2011-01-14 20:28 | 330.1662 | 2 | 47 | 0.5499276 | 3.9396 | 27.77894 | 27.67301 | 113.2494 | 97.62578 | 0.0001621723 | 0.1112793 | 0 | 0 | 0
9183 | 376799.3 | 2011-01-14 20:28 | 360.1814 | 2 | 47 | 0.5497469 | 3.945113 | 27.78353 | 27.67301 | 113.2675 | 97.62578 | 9.727478e-05 | 0.1112793 | 0 | 0 | 0
9184 | 376829.3 | 2011-01-14 20:29 | 390.1965 | 2 | 47 | 0.5497469 | 3.950627 | 27.78811 | 27.67301 | 113.2856 | 97.62578 | 9.732247e-05 | 0.1112793 | 0 | 0 | 0
9185 | 376859.4 | 2011-01-14 20:29 | 420.2116 | 2 | 47 | 0.5499276 | 3.955816 | 27.7927 | 27.67301 | 113.3037 | 97.62578 | 0.0001297474 | 0.1112793 | 0 | 0 | 0
9186 | 376889.4 | 2011-01-14 20:30 | 450.2267 | 2 | 47 | 0.5499276 | 3.960843 | 27.79728 | 27.67301 | 113.3219 | 97.62578 | 0.0001621246 | 0.1112793 | 0 | 0 | 0
9187 | 376919.4 | 2011-01-14 20:30 | 480.2418 | 2 | 47 | 0.5501083 | 3.965383 | 27.80187 | 27.67301 | 113.34 | 97.62578 | 0.0001297474 | 0.1112793 | 0 | 0 | 0
9188 | 376949.4 | 2011-01-14 20:31 | 510.2569 | 2 | 47 | 0.5499276 | 3.969762 | 27.80645 | 27.67301 | 113.3582 | 97.62578 | 9.727478e-05 | 0.1112793 | 0 | 0 | 0
9189 | 376979.4 | 2011-01-14 20:31 | 540.272 | 2 | 47 | 0.5499276 | 3.974302 | 27.81104 | 27.67301 | 113.3764 | 97.62578 | 9.727478e-05 | 0.1112793 | 0 | 0 | 0
9190 | 377009.4 | 2011-01-14 20:32 | 570.2874 | 2 | 47 | 0.5499276 | 3.978518 | 27.81562 | 27.67301 | 113.3947 | 97.62578 | 0.0001296997 | 0.1112793 | 0 | 0 | 0
9191 | 377039.5 | 2011-01-14 20:32 | 600.3023 | 2 | 47 | 0.5499276 | 3.98241 | 27.82021 | 27.67301 | 113.4129 | 97.62578 | 0.0001296997 | 0.1112793 | 0 | 0 | 0
9192 | 377069.5 | 2011-01-14 20:33 | 630.3176 | 2 | 47 | 0.5501083 | 3.986626 | 27.82479 | 27.67301 | 113.4312 | 97.62578 | 0.0001945972 | 0.1112793 | 0 | 0 | 0
9193 | 377099.5 | 2011-01-14 20:33 | 660.3326 | 2 | 47 | 0.5499276 | 3.990356 | 27.82938 | 27.67301 | 113.4495 | 97.62578 | 9.732247e-05 | 0.1112793 | 0 | 0 | 0
9194 | 377129.5 | 2011-01-14 20:34 | 690.3476 | 2 | 47 | 0.5501083 | 3.994248 | 27.83396 | 27.67301 | 113.4678 | 97.62578 | 0.0001621246 | 0.1112793 | 0 | 0 | 0
9195 | 377159.5 | 2011-01-14 20:34 | 720.3629 | 2 | 47 | 0.5499276 | 3.997816 | 27.83855 | 27.67301 | 113.4861 | 97.62578 | 6.484985e-05 | 0.1112793 | 0 | 0 | 0
9196 | 377189.5 | 2011-01-14 20:35 | 750.378 | 2 | 47 | 0.5499276 | 4.001545 | 27.84313 | 27.67301 | 113.5044 | 97.62578 | 9.727478e-05 | 0.1112793 | 0 | 0 | 0
9197 | 377219.5 | 2011-01-14 20:35 | 780.3932 | 2 | 47 | 0.5501083 | 4.005113 | 27.84772 | 27.67301 | 113.5228 | 97.62578 | 9.727478e-05 | 0.1112793 | 0 | 0 | 0
9198 | 377249.6 | 2011-01-14 20:36 | 810.4103 | 2 | 47 | 0.5499276 | 4.00868 | 27.8523 | 27.67301 | 113.5412 | 97.62578 | 9.727478e-05 | 0.1112793 | 0 | 0 | 0
9199 | 377279.6 | 2011-01-14 20:36 | 840.4232 | 2 | 47 | 0.5499276 | 4.012086 | 27.85689 | 27.67301 | 113.5596 | 97.62578 | 9.727478e-05 | 0.1112793 | 0 | 0 | 0
9200 | 377309.6 | 2011-01-14 20:37 | 870.4383 | 2 | 47 | 0.5501083 | 4.015654 | 27.86147 | 27.67301 | 113.578 | 97.62578 | 9.737015e-05 | 0.1112793 | 0 | 0 | 0
9201 | 377339.6 | 2011-01-14 20:37 | 900.4534 | 2 | 47 | 0.5499276 | 4.018897 | 27.86606 | 27.67301 | 113.5964 | 97.62578 | 6.484985e-05 | 0.1112793 | 0 | 0 | 0
9202 | 377369.6 | 2011-01-14 20:38 | 930.4685 | 2 | 47 | 0.5501083 | 4.022464 | 27.87064 | 27.67301 | 113.6148 | 97.62578 | 0.0001297951 | 0.1112793 | 0 | 0 | 0
9203 | 377399.6 | 2011-01-14 20:38 | 960.4837 | 2 | 47 | 0.5501083 | 4.025707 | 27.87523 | 27.67301 | 113.6333 | 97.62578 | 0.0001296997 | 0.1112793 | 0 | 0 | 0
9204 | 377429.6 | 2011-01-14 20:39 | 990.4987 | 2 | 47 | 0.5497469 | 4.028951 | 27.87981 | 27.67301 | 113.6517 | 97.62578 | 6.484985e-05 | 0.1112793 | 0 | 0 | 0
9205 | 377459.7 | 2011-01-14 20:39 | 1020.514 | 2 | 47 | 0.5499276 | 4.032194 | 27.8844 | 27.67301 | 113.6702 | 97.62578 | 0.0001296997 | 0.1112793 | 0 | 0 | 0
9206 | 377489.7 | 2011-01-14 20:40 | 1050.529 | 2 | 47 | 0.5501083 | 4.035437 | 27.88898 | 27.67301 | 113.6887 | 97.62578 | 6.484985e-05 | 0.1112793 | 0 | 0 | 0
9207 | 377519.7 | 2011-01-14 20:40 | 1080.544 | 2 | 47 | 0.5499276 | 4.038843 | 27.89357 | 27.67301 | 113.7072 | 97.62578 | 9.737015e-05 | 0.1112793 | 0 | 0 | 0
9208 | 377549.7 | 2011-01-14 20:41 | 1110.559 | 2 | 47 | 0.5499276 | 4.042086 | 27.89815 | 27.67301 | 113.7257 | 97.62578 | 9.727478e-05 | 0.1112793 | 0 | 0 | 0
9209 | 377579.7 | 2011-01-14 20:41 | 1140.574 | 2 | 47 | 0.5497469 | 4.045167 | 27.90274 | 27.67301 | 113.7443 | 97.62578 | 9.737015e-05 | 0.1112793 | 0 | 0 | 0
9210 | 377609.7 | 2011-01-14 20:42 | 1170.589 | 2 | 47 | 0.5499276 | 4.04841 | 27.90732 | 27.67301 | 113.7628 | 97.62578 | 0.0001296997 | 0.1112793 | 0 | 0 | 0
9211 | 377639.8 | 2011-01-14 20:42 | 1200.605 | 2 | 47 | 0.5501083 | 4.051653 | 27.91191 | 27.67301 | 113.7814 | 97.62578 | 9.727478e-05 | 0.1112793 | 0 | 0 | 0
9212 | 377669.8 | 2011-01-14 20:43 | 1230.62 | 2 | 47 | 0.5499276 | 4.054896 | 27.91649 | 27.67301 | 113.8 | 97.62578 | 9.727478e-05 | 0.1112793 | 0 | 0 | 0
9213 | 377699.8 | 2011-01-14 20:43 | 1260.635 | 2 | 47 | 0.5499276 | 4.057978 | 27.92108 | 27.67301 | 113.8186 | 97.62578 | 9.727478e-05 | 0.1112793 | 0 | 0 | 0
9214 | 377729.8 | 2011-01-14 20:44 | 1290.65 | 2 | 47 | 0.5499276 | 4.061059 | 27.92566 | 27.67301 | 113.8372 | 97.62578 | 6.484985e-05 | 0.1112793 | 0 | 0 | 0
9215 | 377759.8 | 2011-01-14 20:44 | 1320.665 | 2 | 47 | 0.5499276 | 4.064302 | 27.93025 | 27.67301 | 113.8558 | 97.62578 | 6.484985e-05 | 0.1112793 | 0 | 0 | 0
9216 | 377789.8 | 2011-01-14 20:45 | 1350.68 | 2 | 47 | 0.5497469 | 4.067545 | 27.93483 | 27.67301 | 113.8745 | 97.62578 | 6.484985e-05 | 0.1112793 | 0 | 0 | 0
9217 | 377819.8 | 2011-01-14 20:45 | 1380.695 | 2 | 47 | 0.5499276 | 4.070626 | 27.93942 | 27.67301 | 113.8931 | 97.62578 | 6.484985e-05 | 0.1112793 | 0 | 0 | 0
9218 | 377849.9 | 2011-01-14 20:46 | 1410.71 | 2 | 47 | 0.5497469 | 4.073869 | 27.944 | 27.67301 | 113.9118 | 97.62578 | 6.484985e-05 | 0.1112793 | 0 | 0 | 0
9219 | 377879.9 | 2011-01-14 20:46 | 1440.725 | 2 | 47 | 0.5501083 | 4.077437 | 27.94859 | 27.67301 | 113.9305 | 97.62578 | 9.727478e-05 | 0.1112793 | 0 | 0 | 0
9220 | 377909.9 | 2011-01-14 20:47 | 1470.741 | 2 | 47 | 0.5499276 | 4.080518 | 27.95317 | 27.67301 | 113.9492 | 97.62578 | 9.737015e-05 | 0.1112793 | 0 | 0 | 0
9221 | 377939.9 | 2011-01-14 20:47 | 1500.756 | 2 | 47 | 0.5499276 | 4.083761 | 27.95776 | 27.67301 | 113.9679 | 97.62578 | 0.0001296997 | 0.1112793 | 0 | 0 | 0
9222 | 377969.9 | 2011-01-14 20:48 | 1530.771 | 2 | 47 | 0.5499276 | 4.087005 | 27.96234 | 27.67301 | 113.9866 | 97.62578 | 9.737015e-05 | 0.1112793 | 0 | 0 | 0
9223 | 377999.9 | 2011-01-14 20:48 | 1560.786 | 2 | 47 | 0.5499276 | 4.09041 | 27.96693 | 27.67301 | 114.0054 | 97.62578 | 0.0001296997 | 0.1112793 | 0 | 0 | 0
9224 | 378030 | 2011-01-14 20:49 | 1590.801 | 2 | 47 | 0.5499276 | 4.093653 | 27.97151 | 27.67301 | 114.0242 | 97.62578 | 9.727478e-05 | 0.1112793 | 0 | 0 | 0
9225 | 378060 | 2011-01-14 20:49 | 1620.816 | 2 | 47 | 0.5499276 | 4.096896 | 27.9761 | 27.67301 | 114.0429 | 97.62578 | 6.484985e-05 | 0.1112793 | 0 | 0 | 0
9226 | 378090 | 2011-01-14 20:50 | 1650.818 | 2 | 47 | 0.5499276 | 4.100302 | 27.98068 | 27.67301 | 114.0617 | 97.62578 | 9.727478e-05 | 0.1112793 | 0 | 0 | 0
9227 | 378120 | 2011-01-14 20:50 | 1680.831 | 2 | 47 | 0.5501083 | 4.103869 | 27.98526 | 27.67301 | 114.0805 | 97.62578 | 0.0001297951 | 0.1112793 | 0 | 0 | 0
9228 | 378150 | 2011-01-14 20:51 | 1710.846 | 2 | 47 | 0.5499276 | 4.107112 | 27.98985 | 27.67301 | 114.0993 | 97.62578 | 9.727478e-05 | 0.1112793 | 0 | 0 | 0
9229 | 378180 | 2011-01-14 20:51 | 1740.861 | 2 | 47 | 0.5499276 | 4.110356 | 27.99443 | 27.67301 | 114.1182 | 97.62578 | 6.484985e-05 | 0.1112793 | 0 | 0 | 0
9230 | 378210 | 2011-01-14 20:52 | 1770.876 | 2 | 47 | 0.5499276 | 4.113924 | 27.99902 | 27.67301 | 114.137 | 97.62578 | 9.737015e-05 | 0.1112793 | 0 | 0 | 0
9231 | 378240 | 2011-01-14 20:52 | 1800.891 | 2 | 47 | 0.5499276 | 4.117329 | 28.0036 | 27.67301 | 114.1559 | 97.62578 | 6.484985e-05 | 0.1112793 | 0 | 0 | 0
9232 | 378270.1 | 2011-01-14 20:53 | 1830.906 | 2 | 47 | 0.5499276 | 4.121058 | 28.00819 | 27.67301 | 114.1748 | 97.62578 | 0.0001296997 | 0.1112793 | 0 | 0 | 0
9233 | 378300.1 | 2011-01-14 20:53 | 1860.922 | 2 | 47 | 0.5499276 | 4.124302 | 28.01277 | 27.67301 | 114.1937 | 97.62578 | 6.494522e-05 | 0.1112793 | 0 | 0 | 0
9234 | 378330.1 | 2011-01-14 20:54 | 1890.936 | 2 | 47 | 0.5497469 | 4.127707 | 28.01736 | 27.67301 | 114.2126 | 97.62578 | 6.484985e-05 | 0.1112793 | 0 | 0 | 0
9235 | 378360.1 | 2011-01-14 20:54 | 1920.952 | 2 | 47 | 0.5499276 | 4.131275 | 28.02194 | 27.67301 | 114.2315 | 97.62578 | 6.484985e-05 | 0.1112793 | 0 | 0 | 0
9236 | 378390.1 | 2011-01-14 20:55 | 1950.967 | 2 | 47 | 0.5497469 | 4.13468 | 28.02653 | 27.67301 | 114.2505 | 97.62578 | 3.252029e-05 | 0.1112793 | 0 | 0 | 0
9237 | 378420.1 | 2011-01-14 20:55 | 1980.982 | 2 | 47 | 0.5501083 | 4.138572 | 28.03111 | 27.67301 | 114.2694 | 97.62578 | 9.727478e-05 | 0.1112793 | 0 | 0 | 0
9238 | 378450.1 | 2011-01-14 20:56 | 2010.997 | 2 | 47 | 0.5497469 | 4.141815 | 28.0357 | 27.67301 | 114.2884 | 97.62578 | 6.484985e-05 | 0.1112793 | 0 | 0 | 0
9239 | 378480.2 | 2011-01-14 20:56 | 2041.012 | 2 | 47 | 0.5499276 | 4.145707 | 28.04028 | 27.67301 | 114.3074 | 97.62578 | 9.727478e-05 | 0.1112793 | 0 | 0 | 0
9240 | 378510.2 | 2011-01-14 20:57 | 2071.027 | 2 | 47 | 0.5499276 | 4.149437 | 28.04487 | 27.67301 | 114.3264 | 97.62578 | 0.0001297951 | 0.1112793 | 0 | 0 | 0
9241 | 378540.2 | 2011-01-14 20:57 | 2101.042 | 2 | 47 | 0.5499276 | 4.152842 | 28.04945 | 27.67301 | 114.3455 | 97.62578 | 9.727478e-05 | 0.1112793 | 0 | 0 | 0
9242 | 378570.2 | 2011-01-14 20:58 | 2131.058 | 2 | 47 | 0.5497469 | 4.156734 | 28.05404 | 27.67301 | 114.3645 | 97.62578 | 0.0001296997 | 0.1112793 | 0 | 0 | 0
9243 | 378600.2 | 2011-01-14 20:58 | 2161.072 | 2 | 47 | 0.5499276 | 4.160626 | 28.05862 | 27.67301 | 114.3836 | 97.62578 | 0.0001296997 | 0.1112793 | 0 | 0 | 0
9244 | 378630.2 | 2011-01-14 20:59 | 2191.088 | 2 | 47 | 0.5501083 | 4.164356 | 28.0632 | 27.67301 | 114.4027 | 97.62578 | 9.727478e-05 | 0.1112793 | 0 | 0 | 0
9245 | 378660.3 | 2011-01-14 20:59 | 2221.103 | 2 | 47 | 0.5497469 | 4.168086 | 28.06779 | 27.67301 | 114.4218 | 97.62578 | 0.0001297951 | 0.1112793 | 0 | 0 | 0
9246 | 378690.3 | 2011-01-14 21:00 | 2251.118 | 2 | 47 | 0.5497469 | 4.171653 | 28.07237 | 27.67301 | 114.4409 | 97.62578 | 6.484985e-05 | 0.1112793 | 0 | 0 | 0
9247 | 378720.3 | 2011-01-14 21:00 | 2281.133 | 2 | 47 | 0.5497469 | 4.175545 | 28.07696 | 27.67301 | 114.46 | 97.62578 | 9.727478e-05 | 0.1112793 | 0 | 0 | 0
9248 | 378750.3 | 2011-01-14 21:01 | 2311.148 | 2 | 47 | 0.5501083 | 4.179437 | 28.08154 | 27.67301 | 114.4792 | 97.62578 | 9.727478e-05 | 0.1112793 | 0 | 0 | 0
9249 | 378780.3 | 2011-01-14 21:01 | 2341.163 | 2 | 47 | 0.5499276 | 4.183329 | 28.08613 | 27.67301 | 114.4984 | 97.62578 | 6.484985e-05 | 0.1112793 | 0 | 0 | 0
9250 | 378810.3 | 2011-01-14 21:02 | 2371.178 | 2 | 47 | 0.5499276 | 4.187221 | 28.09071 | 27.67301 | 114.5175 | 97.62578 | 6.484985e-05 | 0.1112793 | 0 | 0 | 0
9251 | 378840.3 | 2011-01-14 21:02 | 2401.193 | 2 | 47 | 0.5499276 | 4.191113 | 28.0953 | 27.67301 | 114.5368 | 97.62578 | 9.737015e-05 | 0.1112793 | 0 | 0 | 0
9252 | 378870.4 | 2011-01-14 21:03 | 2431.209 | 2 | 47 | 0.5497469 | 4.195167 | 28.09988 | 27.67301 | 114.556 | 97.62578 | 9.737015e-05 | 0.1112793 | 0 | 0 | 0
9253 | 378900.4 | 2011-01-14 21:03 | 2461.224 | 2 | 47 | 0.5499276 | 4.199058 | 28.10447 | 27.67301 | 114.5752 | 97.62578 | 6.484985e-05 | 0.1112793 | 0 | 0 | 0
9254 | 378905.7 | 2011-01-14 21:03 | 2466.505 | 2 | 47 | 0.5501083 | 4.200031 | 28.10528 | 27.67301 | 114.5786 | 97.62578 | 0.00016222 | 0.1112793 | 0 | 0 | 0
9255 | 378935.7 | 2011-01-14 21:04 | 30.01487 | 3 | 47 | 0 | 4.093815 | 28.10528 | 27.67301 | 114.5786 | 97.62578 | -0.0004864693 | 0.1112793 | 0 | 0 | 0
9256 | 378965.7 | 2011-01-14 21:04 | 60.02998 | 3 | 47 | 0 | 4.080842 | 28.10528 | 27.67301 | 114.5786 | 97.62578 | -0.0002918243 | 0.1112793 | 0 | 0 | 0
9257 | 378995.7 | 2011-01-14 21:05 | 90.04509 | 3 | 47 | 0 | 4.072572 | 28.10528 | 27.67301 | 114.5786 | 97.62578 | -0.0001945496 | 0.1112793 | 0 | 0 | 0
9258 | 379025.7 | 2011-01-14 21:05 | 120.0134 | 3 | 47 | 0 | 4.067221 | 28.10528 | 27.67301 | 114.5786 | 97.62578 | -0.00016222 | 0.1112793 | 0 | 0 | 0
9259 | 379025.7 | 2011-01-14 21:05 | 2.741833493e-06 | 4 | 47 | 0.9970921 | 4.199869 | 28.10528 | 27.67301 | 114.5786 | 97.62578 | 0 | 0.1112793 | 0 | 0 | 0
9260 | 379026.4 | 2011-01-14 21:05 | 0.7009052 | 4 | 47 | 0.9470458 | 4.199869 | 28.10546 | 27.67301 | 114.5794 | 97.62578 | 0 | 0.1112793 | 0 | 0 | 0
9261 | 379028.4 | 2011-01-14 21:05 | 2.747751 | 4 | 47 | 0.8969995 | 4.199869 | 28.10599 | 27.67301 | 114.5816 | 97.62578 | 0 | 0.1112793 | 0 | 0 | 0
9262 | 379031.6 | 2011-01-14 21:05 | 5.950847 | 4 | 47 | 0.8469532 | 4.199869 | 28.10676 | 27.67301 | 114.5849 | 97.62578 | 0 | 0.1112793 | 0 | 0 | 0
9263 | 379036.1 | 2011-01-14 21:06 | 10.37263 | 4 | 47 | 0.7969069 | 4.199707 | 28.10777 | 27.67301 | 114.5891 | 97.62578 | -6.484985e-05 | 0.1112793 | 0 | 0 | 0
9264 | 379042 | 2011-01-14 21:06 | 16.27882 | 4 | 47 | 0.74668 | 4.199707 | 28.10903 | 27.67301 | 114.5944 | 97.62578 | -3.242493e-05 | 0.1112793 | 0 | 0 | 0
9265 | 379049.8 | 2011-01-14 21:06 | 24.09113 | 4 | 47 | 0.6966337 | 4.199869 | 28.1106 | 27.67301 | 114.601 | 97.62578 | 3.242493e-05 | 0.1112793 | 0 | 0 | 0
9266 | 379060.3 | 2011-01-14 21:06 | 34.62221 | 4 | 47 | 0.6465874 | 4.199707 | 28.11256 | 27.67301 | 114.6092 | 97.62578 | -3.242493e-05 | 0.1112793 | 0 | 0 | 0
9267 | 379075.5 | 2011-01-14 21:06 | 49.7938 | 4 | 47 | 0.5963604 | 4.199869 | 28.11517 | 27.67301 | 114.6202 | 97.62578 | 3.242493e-05 | 0.1112793 | 0 | 0 | 0
9268 | 379099.7 | 2011-01-14 21:07 | 74.04355 | 4 | 47 | 0.5463141 | 4.199707 | 28.11901 | 27.67301 | 114.6363 | 97.62578 | -3.242493e-05 | 0.1112793 | 0 | 0 | 0
9269 | 379144.5 | 2011-01-14 21:07 | 118.8552 | 4 | 47 | 0.4962679 | 4.199707 | 28.12546 | 27.67301 | 114.6634 | 97.62578 | 0 | 0.1112793 | 0 | 0 | 0
9270 | 379227 | 2011-01-14 21:09 | 201.3537 | 4 | 47 | 0.4462216 | 4.199707 | 28.13622 | 27.67301 | 114.7086 | 97.62578 | 0 | 0.1112793 | 0 | 0 | 0
9271 | 379348.3 | 2011-01-14 21:11 | 322.6016 | 4 | 47 | 0.3961753 | 4.199707 | 28.15037 | 27.67301 | 114.768 | 97.62578 | 0 | 0.1112793 | 0 | 0 | 0
9272 | 379498.2 | 2011-01-14 21:13 | 472.5367 | 4 | 47 | 0.346129 | 4.199707 | 28.16581 | 27.67301 | 114.8328 | 97.62578 | 3.242493e-05 | 0.1112793 | 0 | 0 | 0
9273 | 379679 | 2011-01-14 21:16 | 653.2679 | 4 | 47 | 0.2960827 | 4.199707 | 28.1819 | 27.67301 | 114.9004 | 97.62578 | 0 | 0.1112793 | 0 | 0 | 0
9274 | 379899.8 | 2011-01-14 21:20 | 874.1235 | 4 | 47 | 0.2460364 | 4.199707 | 28.19849 | 27.67301 | 114.9701 | 97.62578 | 0 | 0.1112793 | 0 | 0 | 0
9275 | 380176.1 | 2011-01-14 21:25 | 1150.416 | 4 | 47 | 0.1959901 | 4.199707 | 28.21539 | 27.67301 | 115.0411 | 97.62578 | 0 | 0.1112793 | 0 | 0 | 0
9276 | 380546.1 | 2011-01-14 21:31 | 1520.425 | 4 | 47 | 0.1459438 | 4.199869 | 28.23285 | 27.67301 | 115.1144 | 97.62578 | 3.242493e-05 | 0.1112793 | 0 | 0 | 0
9277 | 381101.5 | 2011-01-14 21:40 | 2075.791 | 4 | 47 | 0.09589752 | 4.199707 | 28.25126 | 27.67301 | 115.1917 | 97.62578 | 0 | 0.1112793 | 0 | 0 | 0
9278 | 382070.2 | 2011-01-14 21:56 | 3044.493 | 4 | 47 | 0.04982602 | 4.199545 | 28.27013 | 27.67301 | 115.271 | 97.62578 | -3.242493e-05 | 0.1112793 | 0 | 0 | 0
9279 | 382100.2 | 2011-01-14 21:57 | 30.01513 | 5 | 47 | 0 | 4.189491 | 28.27013 | 27.67301 | 115.271 | 97.62578 | -6.484985e-05 | 0.1112793 | 0 | 0 | 0
9280 | 382130.2 | 2011-01-14 21:57 | 60.01461 | 5 | 47 | 0 | 4.187869 | 28.27013 | 27.67301 | 115.271 | 97.62578 | -6.484985e-05 | 0.1112793 | 0 | 0 | 0
9281 | 382130.4 | 2011-01-14 21:57 | 0.1876349 | 6 | 47 | 0.0006830894 | 4.187869 | 28.27013 | 27.67301 | 115.271 | 97.62578 | 0 | 0.1138191 | 0 | 0 | 0
9282 | 382135.2 | 2011-01-14 21:57 | 5.015672 | 6 | 47 | 0.001586452 | 4.188193 | 28.27013 | 27.67301 | 115.271 | 97.62578 | -3.242493e-05 | 0.1138191 | 0 | 0 | 0
9283 | 382149.2 | 2011-01-14 21:57 | 13.98414 | 7 | 47 | -1.099613 | 3.987924 | 28.27013 | 27.67728 | 115.271 | 97.64289 | -0.001881075 | 0.1138191 | 0 | 0 | 0
9284 | 382179.2 | 2011-01-14 21:58 | 43.99924 | 7 | 47 | -1.099613 | 3.931978 | 28.27013 | 27.68645 | 115.271 | 97.67919 | -0.001394558 | 0.1138191 | 0 | 0 | 0
9285 | 382209.2 | 2011-01-14 21:58 | 74.01428 | 7 | 47 | -1.099613 | 3.881708 | 28.27013 | 27.69562 | 115.271 | 97.71501 | -0.001297283 | 0.1138191 | 0 | 0 | 0
9286 | 382239.2 | 2011-01-14 21:59 | 104.0294 | 7 | 47 | -1.099793 | 3.836303 | 28.27013 | 27.70479 | 115.271 | 97.75038 | -0.001135159 | 0.1138191 | 0 | 0 | 0
9287 | 382269.2 | 2011-01-14 21:59 | 134.0445 | 7 | 47 | -1.099793 | 3.799167 | 28.27013 | 27.71396 | 115.271 | 97.78538 | -0.0009081364 | 0.1138191 | 0 | 0 | 0
9288 | 382299.3 | 2011-01-14 22:00 | 164.06 | 7 | 47 | -1.099613 | 3.76933 | 28.27013 | 27.72312 | 115.271 | 97.82007 | -0.0007459164 | 0.1138191 | 0 | 0 | 0
9289 | 382329.3 | 2011-01-14 22:00 | 194.0748 | 7 | 47 | -1.099793 | 3.744843 | 28.27013 | 27.73229 | 115.271 | 97.85452 | -0.0005837918 | 0.1138191 | 0 | 0 | 0
9290 | 382359.3 | 2011-01-14 22:01 | 224.0899 | 7 | 47 | -1.099613 | 3.723762 | 28.27013 | 27.74146 | 115.271 | 97.88876 | -0.0005513668 | 0.1138191 | 0 | 0 | 0
9291 | 382389.3 | 2011-01-14 22:01 | 254.1051 | 7 | 47 | -1.099613 | 3.705438 | 28.27013 | 27.75063 | 115.271 | 97.92281 | -0.0004864693 | 0.1138191 | 0 | 0 | 0
9292 | 382419.3 | 2011-01-14 22:02 | 284.1204 | 7 | 47 | -1.099613 | 3.688898 | 28.27013 | 27.7598 | 115.271 | 97.95671 | -0.0004540443 | 0.1138191 | 0 | 0 | 0
9293 | 382449.3 | 2011-01-14 22:02 | 314.1353 | 7 | 47 | -1.099793 | 3.673816 | 28.27013 | 27.76897 | 115.271 | 97.99047 | -0.0003891945 | 0.1138191 | 0 | 0 | 0
9294 | 382479.3 | 2011-01-14 22:03 | 344.1505 | 7 | 47 | -1.099793 | 3.659708 | 28.27013 | 27.77814 | 115.271 | 98.02409 | -0.0003891945 | 0.1138191 | 0 | 0 | 0
9295 | 382509.4 | 2011-01-14 22:03 | 374.1657 | 7 | 47 | -1.099432 | 3.646573 | 28.27013 | 27.78731 | 115.271 | 98.05758 | -0.0003243446 | 0.1138191 | 0 | 0 | 0
9296 | 382539.4 | 2011-01-14 22:04 | 404.1807 | 7 | 47 | -1.099793 | 3.633925 | 28.27013 | 27.79648 | 115.271 | 98.09096 | -0.0003243446 | 0.1138191 | 0 | 0 | 0
9297 | 382569.4 | 2011-01-14 22:04 | 434.1958 | 7 | 47 | -1.099793 | 3.621925 | 28.27013 | 27.80564 | 115.271 | 98.12422 | -0.000291872 | 0.1138191 | 0 | 0 | 0
9298 | 382599.4 | 2011-01-14 22:05 | 464.2108 | 7 | 47 | -1.099613 | 3.610411 | 28.27013 | 27.81481 | 115.271 | 98.15738 | -0.000291872 | 0.1138191 | 0 | 0 | 0
9299 | 382629.4 | 2011-01-14 22:05 | 494.226 | 7 | 47 | -1.099613 | 3.599384 | 28.27013 | 27.82398 | 115.271 | 98.19043 | -0.000291872 | 0.1138191 | 0 | 0 | 0
9300 | 382659.4 | 2011-01-14 22:06 | 524.2411 | 7 | 47 | -1.099613 | 3.588682 | 28.27013 | 27.83315 | 115.271 | 98.22338 | -0.0002594471 | 0.1138191 | 0 | 0 | 0
9301 | 382689.4 | 2011-01-14 22:06 | 554.2562 | 7 | 47 | -1.099613 | 3.578628 | 28.27013 | 27.84232 | 115.271 | 98.25624 | -0.0002270222 | 0.1138191 | 0 | 0 | 0
9302 | 382719.5 | 2011-01-14 22:07 | 584.2713 | 7 | 47 | -1.099613 | 3.568736 | 28.27013 | 27.85149 | 115.271 | 98.289 | -0.0001945972 | 0.1138191 | 0 | 0 | 0
9303 | 382749.5 | 2011-01-14 22:07 | 614.2867 | 7 | 47 | -1.099613 | 3.55933 | 28.27013 | 27.86066 | 115.271 | 98.32168 | -0.0002594471 | 0.1138191 | 0 | 0 | 0
9304 | 382779.5 | 2011-01-14 22:08 | 644.3015 | 7 | 47 | -1.099793 | 3.550249 | 28.27013 | 27.86983 | 115.271 | 98.35427 | -0.0001945972 | 0.1138191 | 0 | 0 | 0
9305 | 382809.5 | 2011-01-14 22:08 | 674.3166 | 7 | 47 | -1.099613 | 3.541492 | 28.27013 | 27.879 | 115.271 | 98.38679 | -0.0002270699 | 0.1138191 | 0 | 0 | 0
9306 | 382839.5 | 2011-01-14 22:09 | 704.3318 | 7 | 47 | -1.099613 | 3.53306 | 28.27013 | 27.88816 | 115.271 | 98.41922 | -0.0001945972 | 0.1138191 | 0 | 0 | 0
9307 | 382869.5 | 2011-01-14 22:09 | 734.3472 | 7 | 47 | -1.099793 | 3.524952 | 28.27013 | 27.89733 | 115.271 | 98.45157 | -0.0001945972 | 0.1138191 | 0 | 0 | 0
9308 | 382899.6 | 2011-01-14 22:10 | 764.362 | 7 | 47 | -1.099793 | 3.517006 | 28.27013 | 27.9065 | 115.271 | 98.48386 | -0.0002270222 | 0.1138191 | 0 | 0 | 0
9309 | 382929.6 | 2011-01-14 22:10 | 794.3771 | 7 | 47 | -1.099793 | 3.509385 | 28.27013 | 27.91567 | 115.271 | 98.51607 | -0.0002270222 | 0.1138191 | 0 | 0 | 0
9310 | 382959.6 | 2011-01-14 22:11 | 824.3922 | 7 | 47 | -1.099793 | 3.502249 | 28.27013 | 27.92484 | 115.271 | 98.54821 | -0.0001945972 | 0.1138191 | 0 | 0 | 0
9311 | 382989.6 | 2011-01-14 22:11 | 854.4075 | 7 | 47 | -1.099613 | 3.495114 | 28.27013 | 27.93401 | 115.271 | 98.58029 | -0.0001945972 | 0.1138191 | 0 | 0 | 0
9312 | 383019.6 | 2011-01-14 22:12 | 884.4225 | 7 | 47 | -1.099613 | 3.487979 | 28.27013 | 27.94318 | 115.271 | 98.61231 | -0.0001945972 | 0.1138191 | 0 | 0 | 0
9313 | 383049.6 | 2011-01-14 22:12 | 914.4377 | 7 | 47 | -1.099793 | 3.481331 | 28.27013 | 27.95235 | 115.271 | 98.64426 | -0.0001621723 | 0.1138191 | 0 | 0 | 0
9314 | 383079.6 | 2011-01-14 22:13 | 944.4528 | 7 | 47 | -1.099613 | 3.47452 | 28.27013 | 27.96152 | 115.271 | 98.67615 | -0.0001621723 | 0.1138191 | 0 | 0 | 0
9315 | 383109.7 | 2011-01-14 22:13 | 974.4678 | 7 | 47 | -1.099793 | 3.467871 | 28.27013 | 27.97068 | 115.271 | 98.70797 | -0.0001621723 | 0.1138191 | 0 | 0 | 0
9316 | 383139.7 | 2011-01-14 22:14 | 1004.483 | 7 | 47 | -1.099793 | 3.461223 | 28.27013 | 27.97985 | 115.271 | 98.73974 | -0.0001945496 | 0.1138191 | 0 | 0 | 0
9317 | 383169.7 | 2011-01-14 22:14 | 1034.498 | 7 | 47 | -1.099974 | 3.454412 | 28.27013 | 27.98902 | 115.271 | 98.77145 | -0.0001945972 | 0.1138191 | 0 | 0 | 0
9318 | 383199.7 | 2011-01-14 22:15 | 1064.513 | 7 | 47 | -1.099793 | 3.447763 | 28.27013 | 27.99819 | 115.271 | 98.80309 | -0.0001945972 | 0.1138191 | 0 | 0 | 0
9319 | 383229.7 | 2011-01-14 22:15 | 1094.528 | 7 | 47 | -1.099974 | 3.440466 | 28.27013 | 28.00736 | 115.271 | 98.83467 | -0.0002270222 | 0.1138191 | 0 | 0 | 0
9320 | 383259.7 | 2011-01-14 22:16 | 1124.543 | 7 | 47 | -1.099793 | 3.433493 | 28.27013 | 28.01653 | 115.271 | 98.86619 | -0.0002270222 | 0.1138191 | 0 | 0 | 0
9321 | 383289.8 | 2011-01-14 22:16 | 1154.558 | 7 | 47 | -1.099793 | 3.426196 | 28.27013 | 28.0257 | 115.271 | 98.89764 | -0.0001945972 | 0.1138191 | 0 | 0 | 0
9322 | 383319.8 | 2011-01-14 22:17 | 1184.573 | 7 | 47 | -1.099613 | 3.418736 | 28.27013 | 28.03487 | 115.271 | 98.92903 | -0.0001945972 | 0.1138191 | 0 | 0 | 0
9323 | 383349.8 | 2011-01-14 22:17 | 1214.588 | 7 | 47 | -1.099974 | 3.410466 | 28.27013 | 28.04404 | 115.271 | 98.96033928 | -0.0002270222 | 0.1138191 | 0 | 0 | 0
9324 | 383379.8 | 2011-01-14 22:18 | 1244.604 | 7 | 47 | -1.099793 | 3.402034 | 28.27013 | 28.05321 | 115.271 | 98.99157 | -0.0002270222 | 0.1138191 | 0 | 0 | 0
9325 | 383409.8 | 2011-01-14 22:18 | 1274.619 | 7 | 47 | -1.099793 | 3.393277 | 28.27013 | 28.06238 | 115.271 | 99.02273 | -0.0002270222 | 0.1138191 | 0 | 0 | 0
9326 | 383439.8 | 2011-01-14 22:19 | 1304.634 | 7 | 47 | -1.099613 | 3.383871 | 28.27013 | 28.07155 | 115.271 | 99.0538 | -0.0001945972 | 0.1138191 | 0 | 0 | 0
9327 | 383469.8 | 2011-01-14 22:19 | 1334.649 | 7 | 47 | -1.099974 | 3.373655 | 28.27013 | 28.08072 | 115.271 | 99.08478 | -0.0002594471 | 0.1138191 | 0 | 0 | 0
9328 | 383499.9 | 2011-01-14 22:20 | 1364.666 | 7 | 47 | -1.099793 | 3.362304 | 28.27013 | 28.08989 | 115.271 | 99.11567 | -0.0003891945 | 0.1138191 | 0 | 0 | 0
9329 | 383529.9 | 2011-01-14 22:20 | 1394.679 | 7 | 47 | -1.099793 | 3.350791 | 28.27013 | 28.09906 | 115.271 | 99.14645 | -0.0003242969 | 0.1138191 | 0 | 0 | 0
9330 | 383559.9 | 2011-01-14 22:21 | 1424.694 | 7 | 47 | -1.099613 | 3.33798 | 28.27013 | 28.10823 | 115.271 | 99.17712 | -0.0003567696 | 0.1138191 | 0 | 0 | 0
9331 | 383589.9 | 2011-01-14 22:21 | 1454.709 | 7 | 47 | -1.099793 | 3.323385 | 28.27013 | 28.1174 | 115.271 | 99.20766 | -0.0004216194 | 0.1138191 | 0 | 0 | 0
9332 | 383619.9 | 2011-01-14 22:22 | 1484.725 | 7 | 47 | -1.099974 | 3.306845 | 28.27013 | 28.12657 | 115.271 | 99.23807 | -0.0004540443 | 0.1138191 | 0 | 0 | 0
9333 | 383649.9 | 2011-01-14 22:22 | 1514.74 | 7 | 47 | -1.099793 | 3.288034 | 28.27013 | 28.13574 | 115.271 | 99.2683 | -0.0005189419 | 0.1138191 | 0 | 0 | 0
9334 | 383679.9 | 2011-01-14 22:23 | 1544.755 | 7 | 47 | -1.099793 | 3.265818 | 28.27013 | 28.14491 | 115.271 | 99.29836 | -0.0006162167 | 0.1138191 | 0 | 0 | 0
9335 | 383710 | 2011-01-14 22:23 | 1574.77 | 7 | 47 | -1.099974 | 3.238899 | 28.27013 | 28.15408 | 115.271 | 99.32818 | -0.000778389 | 0.1138191 | 0 | 0 | 0
9336 | 383740 | 2011-01-14 22:24 | 1604.785 | 7 | 47 | -1.099793 | 3.205331 | 28.27013 | 28.16325 | 115.271 | 99.35774 | -0.001037836 | 0.1138191 | 0 | 0 | 0
9337 | 383770 | 2011-01-14 22:24 | 1634.8 | 7 | 47 | -1.099974 | 3.162034 | 28.27013 | 28.17242 | 115.271 | 99.38694 | -0.001329708 | 0.1138191 | 0 | 0 | 0
9338 | 383800 | 2011-01-14 22:25 | 1664.815 | 7 | 47 | -1.099793 | 3.103818 | 28.27013 | 28.18159 | 115.271 | 99.41568 | -0.001751328 | 0.1138191 | 0 | 0 | 0
9339 | 383830 | 2011-01-14 22:25 | 1694.83 | 7 | 47 | -1.099974 | 3.022089 | 28.27013 | 28.19076 | 115.271 | 99.44379 | -0.002529717 | 0.1138191 | 0 | 0 | 0
9340 | 383860 | 2011-01-14 22:26 | 1724.845 | 7 | 47 | -1.099793 | 2.902413 | 28.27013 | 28.19993 | 115.271 | 99.47099 | -0.003729725 | 0.1138191 | 0 | 0 | 0
9341 | 383890.1 | 2011-01-14 22:26 | 1754.861 | 7 | 47 | -1.099793 | 2.733441 | 28.27013 | 28.2091 | 115.271 | 99.49687 | -0.004864836 | 0.1138191 | 0 | 0 | 0
9342 | 383895.4 | 2011-01-14 22:27 | 1760.189 | 7 | 47 | -1.099974 | 2.699549 | 28.27013 | 28.21073 | 115.271 | 99.50129 | -0.005059481 | 0.1138191 | 0 | 0 | 0
9343 | 383955.4 | 2011-01-14 22:28 | 60.01459 | 8 | 47 | 0 | 3.668952 | 28.27013 | 28.21073 | 115.271 | 99.50129 | 0.001070261 | 0.1138191 | 0 | 0 | 0
9344 | 383955.6 | 2011-01-14 22:28 | 0.1876469 | 9 | 47 | -0.003653051 | 3.670249 | 28.27013 | 28.21073 | 115.271 | 99.50129 | 0 | 0.1113801 | 0 | 0 | 0
9345 | 383960.4 | 2011-01-14 22:28 | 5.015567 | 9 | 47 | 0.001586452 | 3.675925 | 28.27013 | 28.21073 | 115.271 | 99.50129 | 0.0009729385 | 0.1113801 | 0 | 0 | 0
9346 | 383990.4 | 2011-01-14 22:28 | 30.01513 | 1 | 48 | 0 | 3.701546 | 28.27013 | 28.21073 | 115.271 | 99.50129 | 0.0005513668 | 0.1113801 | 0 | 0 | 0
9347 | 384020.4 | 2011-01-14 22:29 | 60.03046 | 1 | 48 | 0 | 3.717114 | 28.27013 | 28.21073 | 115.271 | 99.50129 | 0.0003891945 | 0.1113801 | 0 | 0 | 0
9348 | 384050.5 | 2011-01-14 22:29 | 90.04764 | 1 | 48 | 0 | 3.727978 | 28.27013 | 28.21073 | 115.271 | 99.50129 | 0.0002270222 | 0.1113801 | 0 | 0 | 0
9349 | 384080.4 | 2011-01-14 22:30 | 120.0136 | 1 | 48 | 0 | 3.735924 | 28.27013 | 28.21073 | 115.271 | 99.50129 | 0.0001297474 | 0.1113801 | 0 | 0 | 0
9350 | 384110.5 | 2011-01-14 22:30 | 30.01509 | 2 | 48 | 0.5497469 | 3.848303 | 28.27472 | 28.21073 | 115.2885 | 99.50129 | 0.0006486893 | 0.1113801 | 0 | 0 | 0
9351 | 384140.5 | 2011-01-14 22:31 | 60.03021 | 2 | 48 | 0.5495663 | 3.866951 | 28.2793 | 28.21073 | 115.3062 | 99.50129 | 0.0003891468 | 0.1113801 | 0 | 0 | 0
9352 | 384170.5 | 2011-01-14 22:31 | 90.04532 | 2 | 48 | 0.5499276 | 3.880248 | 28.28389 | 28.21073 | 115.324 | 99.50129 | 0.0003567696 | 0.1113801 | 0 | 0 | 0
9353 | 384200.5 | 2011-01-14 22:32 | 120.0605 | 2 | 48 | 0.5497469 | 3.890951 | 28.28847 | 28.21073 | 115.3418 | 99.50129 | 0.000291872 | 0.1113801 | 0 | 0 | 0
9354 | 384230.5 | 2011-01-14 22:32 | 150.0756 | 2 | 48 | 0.5497469 | 3.900032 | 28.29305 | 28.21073 | 115.3597 | 99.50129 | 0.0002270222 | 0.1113801 | 0 | 0 | 0
9355 | 384260.5 | 2011-01-14 22:33 | 180.0907 | 2 | 48 | 0.5501083 | 3.908464 | 28.29764 | 28.21073 | 115.3776 | 99.50129 | 0.0002594471 | 0.1113801 | 0 | 0 | 0
9356 | 384290.5 | 2011-01-14 22:33 | 210.1058 | 2 | 48 | 0.5495663 | 3.915762 | 28.30222 | 28.21073 | 115.3955 | 99.50129 | 0.0001621723 | 0.1113801 | 0 | 0 | 0
9357 | 384320.6 | 2011-01-14 22:34 | 240.121 | 2 | 48 | 0.5497469 | 3.922897 | 28.30681 | 28.21073 | 115.4135 | 99.50129 | 0.0001297474 | 0.1113801 | 0 | 0 | 0
9358 | 384350.6 | 2011-01-14 22:34 | 270.136 | 2 | 48 | 0.5499276 | 3.92987 | 28.31139 | 28.21073 | 115.4315 | 99.50129 | 0.0001945972 | 0.1113801 | 0 | 0 | 0
9359 | 384380.6 | 2011-01-14 22:35 | 300.1511 | 2 | 48 | 0.5499276 | 3.936194 | 28.31598 | 28.21073 | 115.4495 | 99.50129 | 0.0001945972 | 0.1113801 | 0 | 0 | 0
9360 | 384410.6 | 2011-01-14 22:35 | 330.1662 | 2 | 48 | 0.5495663 | 3.942032 | 28.32056 | 28.21073 | 115.4676 | 99.50129 | 0.0001296997 | 0.1113801 | 0 | 0 | 0
9361 | 384440.6 | 2011-01-14 22:36 | 360.1814 | 2 | 48 | 0.5497469 | 3.94787 | 28.32514 | 28.21073 | 115.4856 | 99.50129 | 0.0001621723 | 0.1113801 | 0 | 0 | 0
9362 | 384470.6 | 2011-01-14 22:36 | 390.1966 | 2 | 48 | 0.5497469 | 3.953221 | 28.32973 | 28.21073 | 115.5037 | 99.50129 | 0.0001296997 | 0.1113801 | 0 | 0 | 0
9363 | 384500.6 | 2011-01-14 22:37 | 420.2116 | 2 | 48 | 0.5499276 | 3.958572 | 28.33431 | 28.21073 | 115.5219 | 99.50129 | 0.0001621246 | 0.1113801 | 0 | 0 | 0
9364 | 384530.7 | 2011-01-14 22:37 | 450.2268 | 2 | 48 | 0.5499276 | 3.963275 | 28.3389 | 28.21073 | 115.54 | 99.50129 | 0.0001621723 | 0.1113801 | 0 | 0 | 0
9365 | 384560.7 | 2011-01-14 22:38 | 480.2418 | 2 | 48 | 0.5495663 | 3.967816 | 28.34348 | 28.21073 | 115.5582 | 99.50129 | 9.727478e-05 | 0.1113801 | 0 | 0 | 0
9366 | 384590.7 | 2011-01-14 22:38 | 510.2569 | 2 | 48 | 0.5499276 | 3.972518 | 28.34806 | 28.21073 | 115.5764 | 99.50129 | 0.0001297474 | 0.1113801 | 0 | 0 | 0
9367 | 384620.7 | 2011-01-14 22:39 | 540.2722 | 2 | 48 | 0.5499276 | 3.976897 | 28.35265 | 28.21073 | 115.5946 | 99.50129 | 0.0001297474 | 0.1113801 | 0 | 0 | 0
9368 | 384650.7 | 2011-01-14 22:39 | 570.2871 | 2 | 48 | 0.5499276 | 3.981113 | 28.35723 | 28.21073 | 115.6129 | 99.50129 | 0.0001621723 | 0.1113801 | 0 | 0 | 0
9369 | 384680.7 | 2011-01-14 22:40 | 600.3045 | 2 | 48 | 0.5499276 | 3.985005 | 28.36182 | 28.21073 | 115.6311 | 99.50129 | 3.247261e-05 | 0.1113801 | 0 | 0 | 0
9370 | 384710.8 | 2011-01-14 22:40 | 630.3174 | 2 | 48 | 0.5497469 | 3.989383 | 28.3664 | 28.21073 | 115.6494 | 99.50129 | 0.0001621723 | 0.1113801 | 0 | 0 | 0
9371 | 384740.8 | 2011-01-14 22:41 | 660.3325 | 2 | 48 | 0.5499276 | 3.992951 | 28.37098 | 28.21073 | 115.6677 | 99.50129 | 6.484985e-05 | 0.1113801 | 0 | 0 | 0
9372 | 384770.8 | 2011-01-14 22:41 | 690.3476 | 2 | 48 | 0.5499276 | 3.99668 | 28.37557 | 28.21073 | 115.686 | 99.50129 | 6.484985e-05 | 0.1113801 | 0 | 0 | 0
9373 | 384800.8 | 2011-01-14 22:42 | 720.363 | 2 | 48 | 0.5499276 | 4.000572 | 28.38015 | 28.21073 | 115.7043 | 99.50129 | 6.484985e-05 | 0.1113801 | 0 | 0 | 0
9374 | 384830.8 | 2011-01-14 22:42 | 750.3779 | 2 | 48 | 0.5497469 | 4.00414 | 28.38474 | 28.21073 | 115.7227 | 99.50129 | 6.484985e-05 | 0.1113801 | 0 | 0 | 0
9375 | 384860.8 | 2011-01-14 22:43 | 780.393 | 2 | 48 | 0.5495663 | 4.007708 | 28.38932 | 28.21073 | 115.7411 | 99.50129 | 0.0001297951 | 0.1113801 | 0 | 0 | 0
9376 | 384890.8 | 2011-01-14 22:43 | 810.4081 | 2 | 48 | 0.5497469 | 4.011275 | 28.3939 | 28.21073 | 115.7594 | 99.50129 | 9.727478e-05 | 0.1113801 | 0 | 0 | 0
9377 | 384920.9 | 2011-01-14 22:44 | 840.4232 | 2 | 48 | 0.5497469 | 4.01468 | 28.39849 | 28.21073 | 115.7778 | 99.50129 | 6.484985e-05 | 0.1113801 | 0 | 0 | 0
9378 | 384950.9 | 2011-01-14 22:44 | 870.4383 | 2 | 48 | 0.5499276 | 4.01841 | 28.40307 | 28.21073 | 115.7962 | 99.50129 | 0.0001296997 | 0.1113801 | 0 | 0 | 0
9379 | 384980.9 | 2011-01-14 22:45 | 900.4534 | 2 | 48 | 0.5497469 | 4.021653 | 28.40766 | 28.21073 | 115.8147 | 99.50129 | 6.484985e-05 | 0.1113801 | 0 | 0 | 0
9380 | 385010.9 | 2011-01-14 22:45 | 930.4685 | 2 | 48 | 0.5497469 | 4.025059 | 28.41224 | 28.21073 | 115.8331 | 99.50129 | 9.727478e-05 | 0.1113801 | 0 | 0 | 0
9381 | 385040.9 | 2011-01-14 22:46 | 960.4839 | 2 | 48 | 0.5495663 | 4.028302 | 28.41683 | 28.21073 | 115.8516 | 99.50129 | 9.737015e-05 | 0.1113801 | 0 | 0 | 0
9382 | 385070.9 | 2011-01-14 22:46 | 990.4988 | 2 | 48 | 0.5499276 | 4.031707 | 28.42141 | 28.21073 | 115.87 | 99.50129 | 9.727478e-05 | 0.1113801 | 0 | 0 | 0
9383 | 385101 | 2011-01-14 22:47 | 1020.514 | 2 | 48 | 0.5497469 | 4.034951 | 28.42599 | 28.21073 | 115.8885 | 99.50129 | 9.727478e-05 | 0.1113801 | 0 | 0 | 0
9384 | 385131 | 2011-01-14 22:47 | 1050.529 | 2 | 48 | 0.5501083 | 4.038356 | 28.43058 | 28.21073 | 115.907 | 99.50129 | 9.727478e-05 | 0.1113801 | 0 | 0 | 0
9385 | 385161 | 2011-01-14 22:48 | 1080.544 | 2 | 48 | 0.5497469 | 4.041599 | 28.43516 | 28.21073 | 115.9256 | 99.50129 | 9.727478e-05 | 0.1113801 | 0 | 0 | 0
9386 | 385191 | 2011-01-14 22:48 | 1110.559 | 2 | 48 | 0.5497469 | 4.044842 | 28.43975 | 28.21073 | 115.9441 | 99.50129 | 6.484985e-05 | 0.1113801 | 0 | 0 | 0
9387 | 385221 | 2011-01-14 22:49 | 1140.574 | 2 | 48 | 0.5499276 | 4.047924 | 28.44433 | 28.21073 | 115.9626 | 99.50129 | 6.484985e-05 | 0.1113801 | 0 | 0 | 0
9388 | 385251 | 2011-01-14 22:49 | 1170.589 | 2 | 48 | 0.5501083 | 4.051653 | 28.44891 | 28.21073 | 115.9812 | 99.50129 | 0.00016222 | 0.1113801 | 0 | 0 | 0
9389 | 385281 | 2011-01-14 22:50 | 1200.605 | 2 | 48 | 0.5499276 | 4.054572 | 28.4535 | 28.21073 | 115.9998 | 99.50129 | 9.727478e-05 | 0.1113801 | 0 | 0 | 0
9390 | 385311.1 | 2011-01-14 22:50 | 1230.62 | 2 | 48 | 0.5497469 | 4.057816 | 28.45808 | 28.21073 | 116.0184 | 99.50129 | 9.737015e-05 | 0.1113801 | 0 | 0 | 0
9391 | 385341.1 | 2011-01-14 22:51 | 1260.635 | 2 | 48 | 0.5499276 | 4.060896 | 28.46267 | 28.21073 | 116.037 | 99.50129 | 6.484985e-05 | 0.1113801 | 0 | 0 | 0
9392 | 385371.1 | 2011-01-14 22:51 | 1290.65 | 2 | 48 | 0.5501083 | 4.064464 | 28.46725 | 28.21073 | 116.0556 | 99.50129 | 0.0001296997 | 0.1113801 | 0 | 0 | 0
9393 | 385401.1 | 2011-01-14 22:52 | 1320.665 | 2 | 48 | 0.5499276 | 4.067545 | 28.47183 | 28.21073 | 116.0743 | 99.50129 | 9.727478e-05 | 0.1113801 | 0 | 0 | 0
9394 | 385431.1 | 2011-01-14 22:52 | 1350.68 | 2 | 48 | 0.5499276 | 4.070788 | 28.47642 | 28.21073 | 116.0929 | 99.50129 | 9.727478e-05 | 0.1113801 | 0 | 0 | 0
9395 | 385461.1 | 2011-01-14 22:53 | 1380.695 | 2 | 48 | 0.5499276 | 4.074031 | 28.481 | 28.21073 | 116.1116 | 99.50129 | 9.727478e-05 | 0.1113801 | 0 | 0 | 0
9396 | 385491.1 | 2011-01-14 22:53 | 1410.71 | 2 | 48 | 0.5499276 | 4.077437 | 28.48559 | 28.21073 | 116.1303 | 99.50129 | 0.0001296997 | 0.1113801 | 0 | 0 | 0
9397 | 385521.2 | 2011-01-14 22:54 | 1440.725 | 2 | 48 | 0.5497469 | 4.080518 | 28.49017 | 28.21073 | 116.149 | 99.50129 | 9.737015e-05 | 0.1113801 | 0 | 0 | 0
9398 | 385551.2 | 2011-01-14 22:54 | 1470.741 | 2 | 48 | 0.5497469 | 4.083761 | 28.49476 | 28.21073 | 116.1677 | 99.50129 | 0.0001296997 | 0.1113801 | 0 | 0 | 0
9399 | 385581.2 | 2011-01-14 22:55 | 1500.756 | 2 | 48 | 0.5497469 | 4.087005 | 28.49934 | 28.21073 | 116.1864 | 99.50129 | 3.242493e-05 | 0.1113801 | 0 | 0 | 0
9400 | 385611.2 | 2011-01-14 22:55 | 1530.771 | 2 | 48 | 0.5497469 | 4.09041 | 28.50392 | 28.21073 | 116.2051 | 99.50129 | 9.727478e-05 | 0.1113801 | 0 | 0 | 0
9401 | 385641.2 | 2011-01-14 22:56 | 1560.786 | 2 | 48 | 0.5497469 | 4.093815 | 28.50851 | 28.21073 | 116.2239 | 99.50129 | 0.0001296997 | 0.1113801 | 0 | 0 | 0
9402 | 385671.2 | 2011-01-14 22:56 | 1590.801 | 2 | 48 | 0.5497469 | 4.096896 | 28.51309 | 28.21073 | 116.2427 | 99.50129 | 9.727478e-05 | 0.1113801 | 0 | 0 | 0
9403 | 385701.3 | 2011-01-14 22:57 | 1620.816 | 2 | 48 | 0.5499276 | 4.100302 | 28.51768 | 28.21073 | 116.2615 | 99.50129 | 0.0001296997 | 0.1113801 | 0 | 0 | 0
9404 | 385731.3 | 2011-01-14 22:57 | 1650.831 | 2 | 48 | 0.5499276 | 4.104032 | 28.52226 | 28.21073 | 116.2803 | 99.50129 | 0.0001296997 | 0.1113801 | 0 | 0 | 0
9405 | 385761.3 | 2011-01-14 22:58 | 1680.847 | 2 | 48 | 0.5499276 | 4.107112 | 28.52684 | 28.21073 | 116.2991 | 99.50129 | 0.0001296997 | 0.1113801 | 0 | 0 | 0
9406 | 385791.3 | 2011-01-14 22:58 | 1710.864 | 2 | 48 | 0.5499276 | 4.110518 | 28.53143 | 28.21073 | 116.3179 | 99.50129 | 9.727478e-05 | 0.1113801 | 0 | 0 | 0
9407 | 385821.3 | 2011-01-14 22:59 | 1740.877 | 2 | 48 | 0.5497469 | 4.113924 | 28.53601 | 28.21073 | 116.3368 | 99.50129 | 9.737015e-05 | 0.1113801 | 0 | 0 | 0
9408 | 385851.3 | 2011-01-14 22:59 | 1770.892 | 2 | 48 | 0.5499276 | 4.117329 | 28.5406 | 28.21073 | 116.3556 | 99.50129 | 9.727478e-05 | 0.1113801 | 0 | 0 | 0
9409 | 385881.3 | 2011-01-14 23:00 | 1800.907 | 2 | 48 | 0.5497469 | 4.120734 | 28.54518 | 28.21073 | 116.3745 | 99.50129 | 6.484985e-05 | 0.1113801 | 0 | 0 | 0
9410 | 385911.4 | 2011-01-14 23:00 | 1830.922 | 2 | 48 | 0.5497469 | 4.124302 | 28.54977 | 28.21073 | 116.3934 | 99.50129 | 9.737015e-05 | 0.1113801 | 0 | 0 | 0
9411 | 385941.4 | 2011-01-14 23:01 | 1860.937 | 2 | 48 | 0.5499276 | 4.128031 | 28.55435 | 28.21073 | 116.4123 | 99.50129 | 0.0001296997 | 0.1113801 | 0 | 0 | 0
9412 | 385971.4 | 2011-01-14 23:01 | 1890.952 | 2 | 48 | 0.5497469 | 4.131437 | 28.55893 | 28.21073 | 116.4313 | 99.50129 | 6.484985e-05 | 0.1113801 | 0 | 0 | 0
9413 | 386001.4 | 2011-01-14 23:02 | 1920.967 | 2 | 48 | 0.5499276 | 4.135167 | 28.56352 | 28.21073 | 116.4502 | 99.50129 | 0.0001297951 | 0.1113801 | 0 | 0 | 0
9414 | 386031.4 | 2011-01-14 23:02 | 1950.982 | 2 | 48 | 0.5499276 | 4.13841 | 28.5681 | 28.21073 | 116.4692 | 99.50129 | 3.242493e-05 | 0.1113801 | 0 | 0 | 0
9415 | 386061.4 | 2011-01-14 23:03 | 1980.997 | 2 | 48 | 0.5499276 | 4.142139 | 28.57269 | 28.21073 | 116.4882 | 99.50129 | 6.484985e-05 | 0.1113801 | 0 | 0 | 0
9416 | 386091.5 | 2011-01-14 23:03 | 2011.013 | 2 | 48 | 0.5499276 | 4.145707 | 28.57727 | 28.21073 | 116.5072 | 99.50129 | 6.484985e-05 | 0.1113801 | 0 | 0 | 0
9417 | 386121.5 | 2011-01-14 23:04 | 2041.028 | 2 | 48 | 0.5497469 | 4.149437 | 28.58185 | 28.21073 | 116.5262 | 99.50129 | 9.737015e-05 | 0.1113801 | 0 | 0 | 0
9418 | 386151.5 | 2011-01-14 23:04 | 2071.043 | 2 | 48 | 0.5499276 | 4.153166 | 28.58644 | 28.21073 | 116.5452 | 99.50129 | 9.727478e-05 | 0.1113801 | 0 | 0 | 0
9419 | 386181.5 | 2011-01-14 23:05 | 2101.058 | 2 | 48 | 0.5495663 | 4.156734 | 28.59102 | 28.21073 | 116.5642 | 99.50129 | 9.727478e-05 | 0.1113801 | 0 | 0 | 0
9420 | 386211.5 | 2011-01-14 23:05 | 2131.073 | 2 | 48 | 0.5499276 | 4.160626 | 28.59561 | 28.21073 | 116.5833 | 99.50129 | 9.727478e-05 | 0.1113801 | 0 | 0 | 0
9421 | 386241.5 | 2011-01-14 23:06 | 2161.088 | 2 | 48 | 0.5497469 | 4.164356 | 28.60019 | 28.21073 | 116.6024 | 99.50129 | 9.727478e-05 | 0.1113801 | 0 | 0 | 0
9422 | 386271.5 | 2011-01-14 23:06 | 2191.103 | 2 | 48 | 0.5499276 | 4.168248 | 28.60478 | 28.21073 | 116.6215 | 99.50129 | 0.0001297951 | 0.1113801 | 0 | 0 | 0
9423 | 386301.6 | 2011-01-14 23:07 | 2221.118 | 2 | 48 | 0.5499276 | 4.171977 | 28.60936 | 28.21073 | 116.6406 | 99.50129 | 9.727478e-05 | 0.1113801 | 0 | 0 | 0
9424 | 386331.6 | 2011-01-14 23:07 | 2251.134 | 2 | 48 | 0.5497469 | 4.175707 | 28.61394 | 28.21073 | 116.6597 | 99.50129 | 9.727478e-05 | 0.1113801 | 0 | 0 | 0
9425 | 386361.6 | 2011-01-14 23:08 | 2281.149 | 2 | 48 | 0.5497469 | 4.179599 | 28.61853 | 28.21073 | 116.6789 | 99.50129 | 6.484985e-05 | 0.1113801 | 0 | 0 | 0
9426 | 386391.6 | 2011-01-14 23:08 | 2311.164 | 2 | 48 | 0.5501083 | 4.183653 | 28.62311 | 28.21073 | 116.6981 | 99.50129 | 0.0001296997 | 0.1113801 | 0 | 0 | 0
9427 | 386421.6 | 2011-01-14 23:09 | 2341.179 | 2 | 48 | 0.5497469 | 4.187383 | 28.6277 | 28.21073 | 116.7172 | 99.50129 | 9.727478e-05 | 0.1113801 | 0 | 0 | 0
9428 | 386451.6 | 2011-01-14 23:09 | 2371.194 | 2 | 48 | 0.5499276 | 4.191275 | 28.63228 | 28.21073 | 116.7365 | 99.50129 | 6.484985e-05 | 0.1113801 | 0 | 0 | 0
9429 | 386481.6 | 2011-01-14 23:10 | 2401.209 | 2 | 48 | 0.5499276 | 4.195329 | 28.63686 | 28.21073 | 116.7557 | 99.50129 | 9.737015e-05 | 0.1113801 | 0 | 0 | 0
9430 | 386511.7 | 2011-01-14 23:10 | 2431.224 | 2 | 48 | 0.5499276 | 4.199383 | 28.64145 | 28.21073 | 116.7749 | 99.50129 | 0.0001297951 | 0.1113801 | 0 | 0 | 0
9431 | 386514.8 | 2011-01-14 23:10 | 2434.334 | 2 | 48 | 0.5499276 | 4.200031 | 28.64192 | 28.21073 | 116.7769 | 99.50129 | 0.0001946449 | 0.1113801 | 0 | 0 | 0
9432 | 386544.8 | 2011-01-14 23:11 | 30.01511 | 3 | 48 | 0 | 4.093815 | 28.64192 | 28.21073 | 116.7769 | 99.50129 | -0.0004540443 | 0.1113801 | 0 | 0 | 0
9433 | 386574.8 | 2011-01-14 23:11 | 60.0302 | 3 | 48 | 0 | 4.08068 | 28.64192 | 28.21073 | 116.7769 | 99.50129 | -0.0002918243 | 0.1113801 | 0 | 0 | 0
9434 | 386604.8 | 2011-01-14 23:12 | 90.04517 | 3 | 48 | 0 | 4.072734 | 28.64192 | 28.21073 | 116.7769 | 99.50129 | -0.0001296997 | 0.1113801 | 0 | 0 | 0
9435 | 386634.8 | 2011-01-14 23:12 | 120.0135 | 3 | 48 | 0 | 4.067221 | 28.64192 | 28.21073 | 116.7769 | 99.50129 | -9.727478e-05 | 0.1113801 | 0 | 0 | 0
9436 | 386634.8 | 2011-01-14 23:12 | 0.01561306 | 4 | 48 | 0.9893232 | 4.200031 | 28.64193 | 28.21073 | 116.7769 | 99.50129 | 0 | 0.1113801 | 0 | 0 | 0
9437 | 386635.7 | 2011-01-14 23:12 | 0.9530914 | 4 | 48 | 0.9385542 | 4.199707 | 28.64218 | 28.21073 | 116.778 | 99.50129 | -6.484985e-05 | 0.1113801 | 0 | 0 | 0
9438 | 386638 | 2011-01-14 23:12 | 3.218726 | 4 | 48 | 0.8879659 | 4.199707 | 28.64275 | 28.21073 | 116.7804 | 99.50129 | -6.484985e-05 | 0.1113801 | 0 | 0 | 0
9439 | 386641.4 | 2011-01-14 23:12 | 6.640503 | 4 | 48 | 0.8373776 | 4.199707 | 28.64357 | 28.21073 | 116.7838 | 99.50129 | 0 | 0.1113801 | 0 | 0 | 0
9440 | 386646.1 | 2011-01-14 23:12 | 11.34355 | 4 | 48 | 0.7873313 | 4.199707 | 28.64463 | 28.21073 | 116.7883 | 99.50129 | -3.242493e-05 | 0.1113801 | 0 | 0 | 0
9441 | 386652.3 | 2011-01-14 23:12 | 17.56222 | 4 | 48 | 0.7371044 | 4.199707 | 28.64594 | 28.21073 | 116.7938 | 99.50129 | 0 | 0.1113801 | 0 | 0 | 0
9442 | 386660.6 | 2011-01-14 23:13 | 25.81218 | 4 | 48 | 0.687058 | 4.199707 | 28.64757 | 28.21073 | 116.8006 | 99.50129 | 0 | 0.1113801 | 0 | 0 | 0
9443 | 386671.9 | 2011-01-14 23:13 | 37.10876 | 4 | 48 | 0.6370118 | 4.199707 | 28.64965 | 28.21073 | 116.8093 | 99.50129 | -3.242493e-05 | 0.1113801 | 0 | 0 | 0
9444 | 386688.3 | 2011-01-14 23:13 | 53.56159 | 4 | 48 | 0.5869654 | 4.199869 | 28.65244 | 28.21073 | 116.8211 | 99.50129 | 6.484985e-05 | 0.1113801 | 0 | 0 | 0
9445 | 386715.4 | 2011-01-14 23:14 | 80.59248 | 4 | 48 | 0.5369192 | 4.199545 | 28.65664 | 28.21073 | 116.8387 | 99.50129 | -3.242493e-05 | 0.1113801 | 0 | 0 | 0
9446 | 386765.9 | 2011-01-14 23:14 | 131.1541 | 4 | 48 | 0.4868729 | 4.199545 | 28.66379 | 28.21073 | 116.8688 | 99.50129 | -3.242493e-05 | 0.1113801 | 0 | 0 | 0
9447 | 386857.6 | 2011-01-14 23:16 | 222.8088 | 4 | 48 | 0.4368266 | 4.199707 | 28.67551 | 28.21073 | 116.918 | 99.50129 | 0 | 0.1113801 | 0 | 0 | 0
9448 | 386984.3 | 2011-01-14 23:18 | 349.5565 | 4 | 48 | 0.3867803 | 4.199707 | 28.68998 | 28.21073 | 116.9787 | 99.50129 | -3.242493e-05 | 0.1113801 | 0 | 0 | 0
9449 | 387139.5 | 2011-01-14 23:21 | 504.757 | 4 | 48 | 0.336734 | 4.199707 | 28.70555 | 28.21073 | 117.0441 | 99.50129 | 0 | 0.1113801 | 0 | 0 | 0
9450 | 387327.6 | 2011-01-14 23:24 | 692.7851 | 4 | 48 | 0.2866877 | 4.199707 | 28.7218 | 28.21073 | 117.1124 | 99.50129 | 0 | 0.1113801 | 0 | 0 | 0
9451 | 387556.7 | 2011-01-14 23:28 | 921.9687 | 4 | 48 | 0.2366414 | 4.199707 | 28.73841 | 28.21073 | 117.1821 | 99.50129 | 0 | 0.1113801 | 0 | 0 | 0
9452 | 387848.1 | 2011-01-14 23:32 | 1213.37 | 4 | 48 | 0.1865951 | 4.199707 | 28.75548 | 28.21073 | 117.2538 | 99.50129 | 0 | 0.1113801 | 0 | 0 | 0
9453 | 388244.7 | 2011-01-14 23:39 | 1609.941 | 4 | 48 | 0.1365488 | 4.199545 | 28.77314 | 28.21073 | 117.328 | 99.50129 | -3.242493e-05 | 0.1113801 | 0 | 0 | 0
9454 | 388855.2 | 2011-01-14 23:49 | 2220.384 | 4 | 48 | 0.08650254 | 4.199707 | 28.79171 | 28.21073 | 117.406 | 99.50129 | 0 | 0.1113801 | 0 | 0 | 0
9455 | 389684.3 | 2011-01-15 00:03 | 3049.511 | 4 | 48 | 0.04982602 | 4.199707 | 28.807 | 28.21073 | 117.4702 | 99.50129 | 0 | 0.1113801 | 0 | 0 | 0
9456 | 389714.3 | 2011-01-15 00:04 | 30.01535 | 5 | 48 | 0 | 4.189653 | 28.807 | 28.21073 | 117.4702 | 99.50129 | -3.242493e-05 | 0.1113801 | 0 | 0 | 0
9457 | 389744.3 | 2011-01-15 00:04 | 60.01496 | 5 | 48 | 0 | 4.188031 | 28.807 | 28.21073 | 117.4702 | 99.50129 | -3.242493e-05 | 0.1113801 | 0 | 0 | 0
9458 | 389744.5 | 2011-01-15 00:04 | 0.1874299 | 6 | 48 | 0.0008637619 | 4.188031 | 28.807 | 28.21073 | 117.4702 | 99.50129 | 0 | 0.1114811 | 0 | 0 | 0
9459 | 389749.3 | 2011-01-15 00:04 | 5.0155 | 6 | 48 | 0.001767125 | 4.188193 | 28.807 | 28.21073 | 117.4702 | 99.50129 | -3.242493e-05 | 0.1114811 | 0 | 0 | 0
9460 | 389763.8 | 2011-01-15 00:04 | 14.48405 | 7 | 48 | -1.099974 | 3.988086 | 28.807 | 28.21515 | 117.4702 | 99.51902 | -0.001816177 | 0.1114811 | 0 | 0 | 0
9461 | 389793.8 | 2011-01-15 00:05 | 44.49905 | 7 | 48 | -1.099613 | 3.932626 | 28.807 | 28.22432 | 117.4702 | 99.55533 | -0.001394606 | 0.1114811 | 0 | 0 | 0
9462 | 389823.8 | 2011-01-15 00:05 | 74.51438 | 7 | 48 | -1.099613 | 3.882843 | 28.807 | 28.23349 | 117.4702 | 99.59115 | -0.001232433 | 0.1114811 | 0 | 0 | 0
9463 | 389853.8 | 2011-01-15 00:06 | 104.5293 | 7 | 48 | -1.099974 | 3.837762 | 28.807 | 28.24266 | 117.4702 | 99.62655 | -0.001167584 | 0.1114811 | 0 | 0 | 0
9464 | 389883.8 | 2011-01-15 00:06 | 134.5445 | 7 | 48 | -1.099974 | 3.800789 | 28.807 | 28.25183 | 117.4702 | 99.66156 | -0.0009080887 | 0.1114811 | 0 | 0 | 0
9465 | 389913.8 | 2011-01-15 00:07 | 164.5596 | 7 | 48 | -1.099974 | 3.771438 | 28.807 | 28.261 | 117.4702 | 99.69628 | -0.0007134915 | 0.1114811 | 0 | 0 | 0
9466 | 389943.9 | 2011-01-15 00:07 | 194.5748 | 7 | 48 | -1.099793 | 3.747114 | 28.807 | 28.27017 | 117.4702 | 99.73075 | -0.000583744 | 0.1114811 | 0 | 0 | 0
9467 | 389973.9 | 2011-01-15 00:08 | 224.5898 | 7 | 48 | -1.099974 | 3.726032 | 28.807 | 28.27934 | 117.4702 | 99.76501 | -0.0005189419 | 0.1114811 | 0 | 0 | 0
9468 | 390003.9 | 2011-01-15 00:08 | 254.605 | 7 | 48 | -1.099613 | 3.707708 | 28.807 | 28.28851 | 117.4702 | 99.79909 | -0.0004864693 | 0.1114811 | 0 | 0 | 0
9469 | 390033.9 | 2011-01-15 00:09 | 284.62 | 7 | 48 | -1.099974 | 3.69133 | 28.807 | 28.29768 | 117.4702 | 99.83301 | -0.0004216194 | 0.1114811 | 0 | 0 | 0
9470 | 390063.9 | 2011-01-15 00:09 | 314.6353 | 7 | 48 | -1.099793 | 3.676087 | 28.807 | 28.30685 | 117.4702 | 99.86679 | -0.0003567696 | 0.1114811 | 0 | 0 | 0
9471 | 390093.9 | 2011-01-15 00:10 | 344.6503 | 7 | 48 | -1.099793 | 3.661979 | 28.807 | 28.31602 | 117.4702 | 99.90043 | -0.0003567696 | 0.1114811 | 0 | 0 | 0
9472 | 390124 | 2011-01-15 00:10 | 374.6653 | 7 | 48 | -1.099974 | 3.648519 | 28.807 | 28.32519 | 117.4702 | 99.93395 | -0.0003567696 | 0.1114811 | 0 | 0 | 0
9473 | 390154 | 2011-01-15 00:11 | 404.6805 | 7 | 48 | -1.099793 | 3.635871 | 28.807 | 28.33436 | 117.4702 | 99.96735 | -0.000291872 | 0.1114811 | 0 | 0 | 0
9474 | 390184 | 2011-01-15 00:11 | 434.6978 | 7 | 48 | -1.099974 | 3.623871 | 28.807 | 28.34353 | 117.4702 | 100.0006 | -0.0003243446 | 0.1114811 | 0 | 0 | 0
9475 | 390214 | 2011-01-15 00:12 | 464.7107 | 7 | 48 | -1.099793 | 3.612357 | 28.807 | 28.3527 | 117.4702 | 100.0338 | -0.0002919197 | 0.1114811 | 0 | 0 | 0
9476 | 390244 | 2011-01-15 00:12 | 494.726 | 7 | 48 | -1.099793 | 3.601168 | 28.807 | 28.36187 | 117.4702 | 100.0669 | -0.0003242969 | 0.1114811 | 0 | 0 | 0
9477 | 390274 | 2011-01-15 00:13 | 524.7409 | 7 | 48 | -1.099793 | 3.590628 | 28.807 | 28.37104 | 117.4702 | 100.0999 | -0.000291872 | 0.1114811 | 0 | 0 | 0
9478 | 390304 | 2011-01-15 00:13 | 554.7561 | 7 | 48 | -1.099793 | 3.580249 | 28.807 | 28.38021 | 117.4702 | 100.1327 | -0.000291872 | 0.1114811 | 0 | 0 | 0
9479 | 390334.1 | 2011-01-15 00:14 | 584.7714 | 7 | 48 | -1.099793 | 3.570357 | 28.807 | 28.38938 | 117.4702 | 100.1655 | -0.0002594471 | 0.1114811 | 0 | 0 | 0
9480 | 390364.1 | 2011-01-15 00:14 | 614.7863 | 7 | 48 | -1.099793 | 3.560952 | 28.807 | 28.39855 | 117.4702 | 100.1982 | -0.0002594471 | 0.1114811 | 0 | 0 | 0
9481 | 390394.1 | 2011-01-15 00:15 | 644.8014 | 7 | 48 | -1.099974 | 3.551547 | 28.807 | 28.40772 | 117.4702 | 100.2308 | -0.0002594471 | 0.1114811 | 0 | 0 | 0
9482 | 390424.1 | 2011-01-15 00:15 | 674.8165 | 7 | 48 | -1.099974 | 3.542952 | 28.807 | 28.41689 | 117.4702 | 100.2634 | -0.0001945972 | 0.1114811 | 0 | 0 | 0
9483 | 390454.1 | 2011-01-15 00:16 | 704.8316 | 7 | 48 | -1.099793 | 3.534358 | 28.807 | 28.42606 | 117.4702 | 100.2958 | -0.0002270222 | 0.1114811 | 0 | 0 | 0
9484 | 390484.1 | 2011-01-15 00:16 | 734.8467 | 7 | 48 | -1.099793 | 3.526249 | 28.807 | 28.43523 | 117.4702 | 100.3282 | -0.0001945972 | 0.1114811 | 0 | 0 | 0
9485 | 390514.2 | 2011-01-15 00:17 | 764.8619 | 7 | 48 | -1.099793 | 3.518466 | 28.807 | 28.4444 | 117.4702 | 100.3605 | -0.0002270222 | 0.1114811 | 0 | 0 | 0
9486 | 390544.2 | 2011-01-15 00:17 | 794.8771 | 7 | 48 | -1.099974 | 3.510844 | 28.807 | 28.45357 | 117.4702 | 100.3927 | -0.0001945972 | 0.1114811 | 0 | 0 | 0
9487 | 390574.2 | 2011-01-15 00:18 | 824.8921 | 7 | 48 | -1.099793 | 3.503547 | 28.807 | 28.46274 | 117.4702 | 100.4249 | -0.0001945972 | 0.1114811 | 0 | 0 | 0
9488 | 390604.2 | 2011-01-15 00:18 | 854.9072 | 7 | 48 | -1.099793 | 3.496412 | 28.807 | 28.47191 | 117.4702 | 100.457 | -0.0001945972 | 0.1114811 | 0 | 0 | 0
9489 | 390634.2 | 2011-01-15 00:19 | 884.9224 | 7 | 48 | -1.099974 | 3.489439 | 28.807 | 28.48108 | 117.4702 | 100.489 | -0.0001621246 | 0.1114811 | 0 | 0 | 0
9490 | 390664.2 | 2011-01-15 00:19 | 914.9378 | 7 | 48 | -1.099613 | 3.482466 | 28.807 | 28.49025 | 117.4702 | 100.521 | -0.0001621723 | 0.1114811 | 0 | 0 | 0
9491 | 390694.2 | 2011-01-15 00:20 | 944.9525 | 7 | 48 | -1.099793 | 3.475493 | 28.807 | 28.49942 | 117.4702 | 100.5529 | -0.0001945972 | 0.1114811 | 0 | 0 | 0
9492 | 390724.3 | 2011-01-15 00:20 | 974.9676 | 7 | 48 | -1.099793 | 3.46852 | 28.807 | 28.50859 | 117.4702 | 100.5847 | -0.0001945972 | 0.1114811 | 0 | 0 | 0
9493 | 390754.3 | 2011-01-15 00:21 | 1004.983 | 7 | 48 | -1.099793 | 3.461871 | 28.807 | 28.51776 | 117.4702 | 100.6165 | -0.0001621723 | 0.1114811 | 0 | 0 | 0
9494 | 390784.3 | 2011-01-15 00:21 | 1034.998 | 7 | 48 | -1.099793 | 3.455223 | 28.807 | 28.52693 | 117.4702 | 100.6482 | -0.0001296997 | 0.1114811 | 0 | 0 | 0
9495 | 390814.3 | 2011-01-15 00:22 | 1065.013 | 7 | 48 | -1.099974 | 3.44825 | 28.807 | 28.5361 | 117.4702 | 100.6798 | -0.0001945972 | 0.1114811 | 0 | 0 | 0
9496 | 390844.3 | 2011-01-15 00:22 | 1095.028 | 7 | 48 | -1.099974 | 3.441277 | 28.807 | 28.54527 | 117.4702 | 100.7114 | -0.0001945972 | 0.1114811 | 0 | 0 | 0
9497 | 390874.3 | 2011-01-15 00:23 | 1125.043 | 7 | 48 | -1.099793 | 3.433979 | 28.807 | 28.55444 | 117.4702 | 100.7429 | -0.0001621723 | 0.1114811 | 0 | 0 | 0
9498 | 390904.3 | 2011-01-15 00:23 | 1155.058 | 7 | 48 | -1.099613 | 3.42652 | 28.807 | 28.56361 | 117.4702 | 100.7744 | -0.0001297474 | 0.1114811 | 0 | 0 | 0
9499 | 390934.4 | 2011-01-15 00:24 | 1185.073 | 7 | 48 | -1.099793 | 3.418574 | 28.807 | 28.57278 | 117.4702 | 100.8058 | -0.0002270222 | 0.1114811 | 0 | 0 | 0
9500 | 390964.4 | 2011-01-15 00:24 | 1215.089 | 7 | 48 | -1.099974 | 3.410466 | 28.807 | 28.58195 | 117.4702 | 100.8371 | -0.0002270222 | 0.1114811 | 0 | 0 | 0
9501 | 390994.4 | 2011-01-15 00:25 | 1245.104 | 7 | 48 | -1.099793 | 3.402034 | 28.807 | 28.59112 | 117.4702 | 100.8683 | -0.0002594471 | 0.1114811 | 0 | 0 | 0
9502 | 391024.4 | 2011-01-15 00:25 | 1275.119 | 7 | 48 | -1.099793 | 3.393115 | 28.807 | 28.60029 | 117.4702 | 100.8995 | -0.0002270222 | 0.1114811 | 0 | 0 | 0
9503 | 391054.4 | 2011-01-15 00:26 | 1305.134 | 7 | 48 | -1.099974 | 3.383223 | 28.807 | 28.60946 | 117.4702 | 100.9306 | -0.0003242969 | 0.1114811 | 0 | 0 | 0
9504 | 391084.4 | 2011-01-15 00:26 | 1335.149 | 7 | 48 | -1.099793 | 3.372844 | 28.807 | 28.61863 | 117.4702 | 100.9615 | -0.000291872 | 0.1114811 | 0 | 0 | 0
9505 | 391114.5 | 2011-01-15 00:27 | 1365.164 | 7 | 48 | -1.099613 | 3.361979 | 28.807 | 28.6278 | 117.4702 | 100.9924 | -0.0002594948 | 0.1114811 | 0 | 0 | 0
9506 | 391144.5 | 2011-01-15 00:27 | 1395.179 | 7 | 48 | -1.099974 | 3.349493 | 28.807 | 28.63697 | 117.4702 | 101.0232 | -0.0003891945 | 0.1114811 | 0 | 0 | 0
9507 | 391174.5 | 2011-01-15 00:28 | 1425.194 | 7 | 48 | -1.099974 | 3.336196 | 28.807 | 28.64614 | 117.4702 | 101.0538 | -0.0003242969 | 0.1114811 | 0 | 0 | 0
9508 | 391204.5 | 2011-01-15 00:28 | 1455.209 | 7 | 48 | -1.099974 | 3.320953 | 28.807 | 28.65531 | 117.4702 | 101.0844 | -0.0004540443 | 0.1114811 | 0 | 0 | 0
9509 | 391234.5 | 2011-01-15 00:29 | 1485.225 | 7 | 48 | -1.099793 | 3.30425 | 28.807 | 28.66448 | 117.4702 | 101.1147 | -0.0004864693 | 0.1114811 | 0 | 0 | 0
9510 | 391264.5 | 2011-01-15 00:29 | 1515.24 | 7 | 48 | -1.099793 | 3.284791 | 28.807 | 28.67365 | 117.4702 | 101.145 | -0.0005513668 | 0.1114811 | 0 | 0 | 0
9511 | 391294.5 | 2011-01-15 00:30 | 1545.255 | 7 | 48 | -1.099793 | 3.261926 | 28.807 | 28.68282 | 117.4702 | 101.175 | -0.0006486893 | 0.1114811 | 0 | 0 | 0
9512 | 391324.5 | 2011-01-15 00:30 | 1575.257 | 7 | 48 | -1.099793 | 3.234358 | 28.807 | 28.69198 | 117.4702 | 101.2048 | -0.000778389 | 0.1114811 | 0 | 0 | 0
9513 | 391354.6 | 2011-01-15 00:31 | 1605.269 | 7 | 48 | -1.099793 | 3.19998 | 28.807 | 28.70115 | 117.4702 | 101.2343 | -0.001005411 | 0.1114811 | 0 | 0 | 0
9514 | 391384.6 | 2011-01-15 00:31 | 1635.285 | 7 | 48 | -1.099974 | 3.155385 | 28.807 | 28.71032 | 117.4702 | 101.2634 | -0.001329756 | 0.1114811 | 0 | 0 | 0
9515 | 391414.6 | 2011-01-15 00:32 | 1665.3 | 7 | 48 | -1.099974 | 3.095872 | 28.807 | 28.71949 | 117.4702 | 101.2921 | -0.001816225 | 0.1114811 | 0 | 0 | 0
9516 | 391444.6 | 2011-01-15 00:32 | 1695.315 | 7 | 48 | -1.099974 | 3.011224 | 28.807 | 28.72866 | 117.4702 | 101.3201 | -0.002659464 | 0.1114811 | 0 | 0 | 0
9517 | 391474.6 | 2011-01-15 00:33 | 1725.33 | 7 | 48 | -1.099974 | 2.886359 | 28.807 | 28.73783 | 117.4702 | 101.3472 | -0.003859472 | 0.1114811 | 0 | 0 | 0
9518 | 391504.6 | 2011-01-15 00:33 | 1755.345 | 7 | 48 | -1.099793 | 2.713171 | 28.807 | 28.747 | 117.4702 | 101.3729 | -0.004994583 | 0.1114811 | 0 | 0 | 0
9519 | 391506.7 | 2011-01-15 00:33 | 1757.439 | 7 | 48 | -1.099793 | 2.699873 | 28.807 | 28.74764 | 117.4702 | 101.3746 | -0.004994583 | 0.1114811 | 0 | 0 | 0
9520 | 391566.7 | 2011-01-15 00:34 | 60.01503 | 8 | 48 | 0 | 3.668789 | 28.807 | 28.74764 | 117.4702 | 101.3746 | 0.001102686 | 0.1114811 | 0 | 0 | 0
9521 | 391566.9 | 2011-01-15 00:34 | 0.1876918 | 9 | 48 | 0.0008637619 | 3.669114 | 28.807 | 28.74764 | 117.4702 | 101.3746 | 0 | 0.1098536 | 0 | 0 | 0
9522 | 391571.8 | 2011-01-15 00:34 | 5.015794 | 9 | 48 | 0.001586452 | 3.675925 | 28.807 | 28.74764 | 117.4702 | 101.3746 | 0.0009729385 | 0.1098536 | 0 | 0 | 0
9523 | 391601.8 | 2011-01-15 00:35 | 30.01537 | 1 | 49 | 0 | 3.701384 | 28.807 | 28.74764 | 117.4702 | 101.3746 | 0.0005513668 | 0.1098536 | 0 | 0 | 0
9524 | 391631.8 | 2011-01-15 00:35 | 60.03018 | 1 | 49 | 0 | 3.717114 | 28.807 | 28.74764 | 117.4702 | 101.3746 | 0.0003567696 | 0.1098536 | 0 | 0 | 0
9525 | 391661.8 | 2011-01-15 00:36 | 90.04534 | 1 | 49 | 0 | 3.728303 | 28.807 | 28.74764 | 117.4702 | 101.3746 | 0.0002594948 | 0.1098536 | 0 | 0 | 0
9526 | 391691.8 | 2011-01-15 00:36 | 120.0138 | 1 | 49 | 0 | 3.736087 | 28.807 | 28.74764 | 117.4702 | 101.3746 | 0.0001297474 | 0.1098536 | 0 | 0 | 0
9527 | 391721.8 | 2011-01-15 00:37 | 30.01514 | 2 | 49 | 0.5497469 | 3.848627 | 28.81159 | 28.74764 | 117.4878 | 101.3746 | 0.0006810665 | 0.1098536 | 0 | 0 | 0
9528 | 391751.8 | 2011-01-15 00:37 | 60.03022 | 2 | 49 | 0.5499276 | 3.867438 | 28.81617 | 28.74764 | 117.5054 | 101.3746 | 0.0004216194 | 0.1098536 | 0 | 0 | 0
9529 | 391781.8 | 2011-01-15 00:38 | 90.04534 | 2 | 49 | 0.5497469 | 3.880573 | 28.82075 | 28.74764 | 117.5232 | 101.3746 | 0.0003243446 | 0.1098536 | 0 | 0 | 0
9530 | 391811.8 | 2011-01-15 00:38 | 120.0605 | 2 | 49 | 0.5497469 | 3.891275 | 28.82534 | 28.74764 | 117.541 | 101.3746 | 0.0002919197 | 0.1098536 | 0 | 0 | 0
9531 | 391841.9 | 2011-01-15 00:39 | 150.0756 | 2 | 49 | 0.5497469 | 3.900519 | 28.82992 | 28.74764 | 117.5589 | 101.3746 | 0.0002594948 | 0.1098536 | 0 | 0 | 0
9532 | 391871.9 | 2011-01-15 00:39 | 180.0907 | 2 | 49 | 0.5499276 | 3.908789 | 28.83451 | 28.74764 | 117.5768 | 101.3746 | 0.0001945972 | 0.1098536 | 0 | 0 | 0
9533 | 391901.9 | 2011-01-15 00:40 | 210.1058 | 2 | 49 | 0.5499276 | 3.91641 | 28.83909 | 28.74764 | 117.5947 | 101.3746 | 0.0002270222 | 0.1098536 | 0 | 0 | 0
9534 | 391931.9 | 2011-01-15 00:40 | 240.121 | 2 | 49 | 0.5497469 | 3.923383 | 28.84367 | 28.74764 | 117.6127 | 101.3746 | 0.0001621723 | 0.1098536 | 0 | 0 | 0
9535 | 391961.9 | 2011-01-15 00:41 | 270.1361 | 2 | 49 | 0.5499276 | 3.930194 | 28.84826 | 28.74764 | 117.6307 | 101.3746 | 0.0001621723 | 0.1098536 | 0 | 0 | 0
9536 | 391991.9 | 2011-01-15 00:41 | 300.1511 | 2 | 49 | 0.5499276 | 3.936518 | 28.85284 | 28.74764 | 117.6487 | 101.3746 | 0.0001621723 | 0.1098536 | 0 | 0 | 0
9537 | 392022 | 2011-01-15 00:42 | 330.1663 | 2 | 49 | 0.5497469 | 3.942518 | 28.85743 | 28.74764 | 117.6668 | 101.3746 | 0.0001297474 | 0.1098536 | 0 | 0 | 0
9538 | 392052 | 2011-01-15 00:42 | 360.1814 | 2 | 49 | 0.5497469 | 3.948194 | 28.86201 | 28.74764 | 117.6849 | 101.3746 | 0.0001296997 | 0.1098536 | 0 | 0 | 0
9539 | 392082 | 2011-01-15 00:43 | 390.1965 | 2 | 49 | 0.5499276 | 3.953545 | 28.8666 | 28.74764 | 117.703 | 101.3746 | 0.0001296997 | 0.1098536 | 0 | 0 | 0
9540 | 392112 | 2011-01-15 00:43 | 420.2116 | 2 | 49 | 0.5499276 | 3.958897 | 28.87118 | 28.74764 | 117.7211 | 101.3746 | 0.0001297474 | 0.1098536 | 0 | 0 | 0
9541 | 392142 | 2011-01-15 00:44 | 450.2269 | 2 | 49 | 0.5497469 | 3.963762 | 28.87576 | 28.74764 | 117.7393 | 101.3746 | 0.0001296997 | 0.1098536 | 0 | 0 | 0
9542 | 392172 | 2011-01-15 00:44 | 480.2441 | 2 | 49 | 0.5497469 | 3.968464 | 28.88035 | 28.74764 | 117.7575 | 101.3746 | 0.0001297474 | 0.1098536 | 0 | 0 | 0
9543 | 392202 | 2011-01-15 00:45 | 510.2571 | 2 | 49 | 0.5501083 | 3.973005 | 28.88493 | 28.74764 | 117.7757 | 101.3746 | 0.0001296997 | 0.1098536 | 0 | 0 | 0
9544 | 392232.1 | 2011-01-15 00:45 | 540.272 | 2 | 49 | 0.5497469 | 3.977383 | 28.88952 | 28.74764 | 117.7939 | 101.3746 | 0.0001296997 | 0.1098536 | 0 | 0 | 0
9545 | 392262.1 | 2011-01-15 00:46 | 570.2872 | 2 | 49 | 0.5499276 | 3.981599 | 28.8941 | 28.74764 | 117.8121 | 101.3746 | 0.0001621246 | 0.1098536 | 0 | 0 | 0
9546 | 392292.1 | 2011-01-15 00:46 | 600.3023 | 2 | 49 | 0.5497469 | 3.985167 | 28.89868 | 28.74764 | 117.8304 | 101.3746 | 3.242493e-05 | 0.1098536 | 0 | 0 | 0
9547 | 392322.1 | 2011-01-15 00:47 | 630.3174 | 2 | 49 | 0.5497469 | 3.989707 | 28.90327 | 28.74764 | 117.8487 | 101.3746 | 9.727478e-05 | 0.1098536 | 0 | 0 | 0
9548 | 392352.1 | 2011-01-15 00:48 | 660.3325 | 2 | 49 | 0.5497469 | 3.993437 | 28.90785 | 28.74764 | 117.867 | 101.3746 | 6.489754e-05 | 0.1098536 | 0 | 0 | 0
9549 | 392382.1 | 2011-01-15 00:48 | 690.3476 | 2 | 49 | 0.5497469 | 3.997491 | 28.91244 | 28.74764 | 117.8853 | 101.3746 | 0.0001621723 | 0.1098536 | 0 | 0 | 0
9550 | 392412.2 | 2011-01-15 00:48 | 720.3627 | 2 | 49 | 0.5499276 | 4.001059 | 28.91702 | 28.74764 | 117.9036 | 101.3746 | 9.737015e-05 | 0.1098536 | 0 | 0 | 0
9551 | 392442.2 | 2011-01-15 00:49 | 750.3778 | 2 | 49 | 0.5497469 | 4.004626 | 28.92161 | 28.74764 | 117.922 | 101.3746 | 6.484985e-05 | 0.1098536 | 0 | 0 | 0
9552 | 392472.2 | 2011-01-15 00:50 | 780.3929 | 2 | 49 | 0.5499276 | 4.008356 | 28.92619 | 28.74764 | 117.9403 | 101.3746 | 9.727478e-05 | 0.1098536 | 0 | 0 | 0
9553 | 392502.2 | 2011-01-15 00:50 | 810.4081 | 2 | 49 | 0.5497469 | 4.011762 | 28.93077 | 28.74764 | 117.9587 | 101.3746 | 6.494522e-05 | 0.1098536 | 0 | 0 | 0
9554 | 392532.2 | 2011-01-15 00:50 | 840.4232 | 2 | 49 | 0.5497469 | 4.015329 | 28.93536 | 28.74764 | 117.9771 | 101.3746 | 6.484985e-05 | 0.1098536 | 0 | 0 | 0
9555 | 392562.2 | 2011-01-15 00:51 | 870.4383 | 2 | 49 | 0.5499276 | 4.018897 | 28.93994 | 28.74764 | 117.9955 | 101.3746 | 9.727478e-05 | 0.1098536 | 0 | 0 | 0
9556 | 392592.2 | 2011-01-15 00:52 | 900.4534 | 2 | 49 | 0.5499276 | 4.022302 | 28.94453 | 28.74764 | 118.014 | 101.3746 | 9.737015e-05 | 0.1098536 | 0 | 0 | 0
9557 | 392622.3 | 2011-01-15 00:52 | 930.4687 | 2 | 49 | 0.5497469 | 4.025707 | 28.94911 | 28.74764 | 118.0324 | 101.3746 | 6.484985e-05 | 0.1098536 | 0 | 0 | 0
9558 | 392652.3 | 2011-01-15 00:52 | 960.4836 | 2 | 49 | 0.5499276 | 4.029113 | 28.95369 | 28.74764 | 118.0509 | 101.3746 | 9.727478e-05 | 0.1098536 | 0 | 0 | 0
9559 | 392682.3 | 2011-01-15 00:53 | 990.4988 | 2 | 49 | 0.5497469 | 4.032356 | 28.95828 | 28.74764 | 118.0693 | 101.3746 | 9.737015e-05 | 0.1098536 | 0 | 0 | 0
9560 | 392712.3 | 2011-01-15 00:54 | 1020.514 | 2 | 49 | 0.5495663 | 4.035437 | 28.96286 | 28.74764 | 118.0878 | 101.3746 | 3.242493e-05 | 0.1098536 | 0 | 0 | 0
9561 | 392742.3 | 2011-01-15 00:54 | 1050.529 | 2 | 49 | 0.5497469 | 4.039005 | 28.96745 | 28.74764 | 118.1063 | 101.3746 | 9.737015e-05 | 0.1098536 | 0 | 0 | 0
9562 | 392772.3 | 2011-01-15 00:54 | 1080.544 | 2 | 49 | 0.5497469 | 4.042248 | 28.97203 | 28.74764 | 118.1249 | 101.3746 | 6.484985e-05 | 0.1098536 | 0 | 0 | 0
9563 | 392802.3 | 2011-01-15 00:55 | 1110.559 | 2 | 49 | 0.5497469 | 4.045329 | 28.97662 | 28.74764 | 118.1434 | 101.3746 | 6.484985e-05 | 0.1098536 | 0 | 0 | 0
9564 | 392832.4 | 2011-01-15 00:56 | 1140.574 | 2 | 49 | 0.5497469 | 4.048572 | 28.9812 | 28.74764 | 118.162 | 101.3746 | 6.484985e-05 | 0.1098536 | 0 | 0 | 0
9565 | 392862.4 | 2011-01-15 00:56 | 1170.589 | 2 | 49 | 0.5497469 | 4.051978 | 28.98578 | 28.74764 | 118.1805 | 101.3746 | 0.0001296997 | 0.1098536 | 0 | 0 | 0
9566 | 392892.4 | 2011-01-15 00:56 | 1200.605 | 2 | 49 | 0.5499276 | 4.055221 | 28.99037 | 28.74764 | 118.1991 | 101.3746 | 9.727478e-05 | 0.1098536 | 0 | 0 | 0
9567 | 392922.4 | 2011-01-15 00:57 | 1230.62 | 2 | 49 | 0.5497469 | 4.058302 | 28.99495 | 28.74764 | 118.2177 | 101.3746 | 6.484985e-05 | 0.1098536 | 0 | 0 | 0
9568 | 392952.4 | 2011-01-15 00:58 | 1260.635 | 2 | 49 | 0.5497469 | 4.061707 | 28.99954 | 28.74764 | 118.2363 | 101.3746 | 6.494522e-05 | 0.1098536 | 0 | 0 | 0
9569 | 392982.4 | 2011-01-15 00:58 | 1290.652 | 2 | 49 | 0.5497469 | 4.06495 | 29.00412 | 28.74764 | 118.2549 | 101.3746 | 9.727478e-05 | 0.1098536 | 0 | 0 | 0
9570 | 393012.5 | 2011-01-15 00:58 | 1320.665 | 2 | 49 | 0.5497469 | 4.068032 | 29.0087 | 28.74764 | 118.2736 | 101.3746 | 3.242493e-05 | 0.1098536 | 0 | 0 | 0
9571 | 393042.5 | 2011-01-15 00:59 | 1350.68 | 2 | 49 | 0.5499276 | 4.071437 | 29.01329 | 28.74764 | 118.2922 | 101.3746 | 6.484985e-05 | 0.1098536 | 0 | 0 | 0
9572 | 393072.5 | 2011-01-15 00:59 | 1380.695 | 2 | 49 | 0.5497469 | 4.07468 | 29.01787 | 28.74764 | 118.3109 | 101.3746 | 6.484985e-05 | 0.1098536 | 0 | 0 | 0
9573 | 393102.5 | 2011-01-15 01:00 | 1410.71 | 2 | 49 | 0.5499276 | 4.078085 | 29.02246 | 28.74764 | 118.3296 | 101.3746 | 9.727478e-05 | 0.1098536 | 0 | 0 | 0
9574 | 393132.5 | 2011-01-15 01:00 | 1440.726 | 2 | 49 | 0.5497469 | 4.081329 | 29.02704 | 28.74764 | 118.3483 | 101.3746 | 9.727478e-05 | 0.1098536 | 0 | 0 | 0
9575 | 393162.5 | 2011-01-15 01:01 | 1470.741 | 2 | 49 | 0.5499276 | 4.084734 | 29.03162 | 28.74764 | 118.367 | 101.3746 | 0.0001297951 | 0.1098536 | 0 | 0 | 0
9576 | 393192.5 | 2011-01-15 01:02 | 1500.756 | 2 | 49 | 0.5499276 | 4.087815 | 29.03621 | 28.74764 | 118.3857 | 101.3746 | 6.484985e-05 | 0.1098536 | 0 | 0 | 0
9577 | 393222.6 | 2011-01-15 01:02 | 1530.771 | 2 | 49 | 0.5495663 | 4.091059 | 29.04079 | 28.74764 | 118.4045 | 101.3746 | 6.494522e-05 | 0.1098536 | 0 | 0 | 0
9578 | 393252.6 | 2011-01-15 01:03 | 1560.786 | 2 | 49 | 0.5497469 | 4.094464 | 29.04538 | 28.74764 | 118.4233 | 101.3746 | 6.484985e-05 | 0.1098536 | 0 | 0 | 0
9579 | 393282.6 | 2011-01-15 01:03 | 1590.801 | 2 | 49 | 0.5497469 | 4.097869 | 29.04996 | 28.74764 | 118.442 | 101.3746 | 6.484985e-05 | 0.1098536 | 0 | 0 | 0
9580 | 393312.6 | 2011-01-15 01:04 | 1620.816 | 2 | 49 | 0.5499276 | 4.101437 | 29.05455 | 28.74764 | 118.4608 | 101.3746 | 0.0001297951 | 0.1098536 | 0 | 0 | 0
9581 | 393342.6 | 2011-01-15 01:04 | 1650.831 | 2 | 49 | 0.5497469 | 4.104518 | 29.05913 | 28.74764 | 118.4796 | 101.3746 | 6.484985e-05 | 0.1098536 | 0 | 0 | 0
9582 | 393372.6 | 2011-01-15 01:04 | 1680.846 | 2 | 49 | 0.5497469 | 4.108086 | 29.06371 | 28.74764 | 118.4985 | 101.3746 | 6.484985e-05 | 0.1098536 | 0 | 0 | 0
9583 | 393402.7 | 2011-01-15 01:05 | 1710.862 | 2 | 49 | 0.5497469 | 4.111491 | 29.0683 | 28.74764 | 118.5173 | 101.3746 | 9.727478e-05 | 0.1098536 | 0 | 0 | 0
9584 | 393432.7 | 2011-01-15 01:06 | 1740.877 | 2 | 49 | 0.5497469 | 4.114896 | 29.07288 | 28.74764 | 118.5362 | 101.3746 | 6.484985e-05 | 0.1098536 | 0 | 0 | 0
9585 | 393462.7 | 2011-01-15 01:06 | 1770.892 | 2 | 49 | 0.5497469 | 4.118464 | 29.07747 | 28.74764 | 118.555 | 101.3746 | 0.0001297951 | 0.1098536 | 0 | 0 | 0
9586 | 393492.7 | 2011-01-15 01:06 | 1800.907 | 2 | 49 | 0.5497469 | 4.122031 | 29.08205 | 28.74764 | 118.5739 | 101.3746 | 0.0001296997 | 0.1098536 | 0 | 0 | 0
9587 | 393522.7 | 2011-01-15 01:07 | 1830.922 | 2 | 49 | 0.5497469 | 4.125437 | 29.08663 | 28.74764 | 118.5928 | 101.3746 | 9.727478e-05 | 0.1098536 | 0 | 0 | 0
9588 | 393552.7 | 2011-01-15 01:08 | 1860.937 | 2 | 49 | 0.5499276 | 4.129004 | 29.09122 | 28.74764 | 118.6117 | 101.3746 | 6.484985e-05 | 0.1098536 | 0 | 0 | 0
9589 | 393582.7 | 2011-01-15 01:08 | 1890.952 | 2 | 49 | 0.5499276 | 4.132572 | 29.0958 | 28.74764 | 118.6307 | 101.3746 | 6.494522e-05 | 0.1098536 | 0 | 0 | 0
9590 | 393612.8 | 2011-01-15 01:08 | 1920.967 | 2 | 49 | 0.5497469 | 4.135977 | 29.10039 | 28.74764 | 118.6496 | 101.3746 | 3.242493e-05 | 0.1098536 | 0 | 0 | 0
9591 | 393642.8 | 2011-01-15 01:09 | 1950.982 | 2 | 49 | 0.5497469 | 4.139707 | 29.10497 | 28.74764 | 118.6686 | 101.3746 | 6.484985e-05 | 0.1098536 | 0 | 0 | 0
9592 | 393672.8 | 2011-01-15 01:10 | 1980.997 | 2 | 49 | 0.5495663 | 4.143275 | 29.10956 | 28.74764 | 118.6876 | 101.3746 | 9.737015e-05 | 0.1098536 | 0 | 0 | 0
9593 | 393702.8 | 2011-01-15 01:10 | 2011.013 | 2 | 49 | 0.5501083 | 4.147004 | 29.11414 | 28.74764 | 118.7066 | 101.3746 | 0.0001296997 | 0.1098536 | 0 | 0 | 0
9594 | 393732.8 | 2011-01-15 01:10 | 2041.028 | 2 | 49 | 0.5499276 | 4.150734 | 29.11872 | 28.74764 | 118.7256 | 101.3746 | 0.0001621246 | 0.1098536 | 0 | 0 | 0
9595 | 393762.8 | 2011-01-15 01:11 | 2071.043 | 2 | 49 | 0.5497469 | 4.154464 | 29.12331 | 28.74764 | 118.7446 | 101.3746 | 0.0001296997 | 0.1098536 | 0 | 0 | 0
9596 | 393792.8 | 2011-01-15 01:12 | 2101.058 | 2 | 49 | 0.5497469 | 4.158194 | 29.12789 | 28.74764 | 118.7637 | 101.3746 | 9.727478e-05 | 0.1098536 | 0 | 0 | 0
9597 | 393822.9 | 2011-01-15 01:12 | 2131.073 | 2 | 49 | 0.5497469 | 4.161923 | 29.13248 | 28.74764 | 118.7828 | 101.3746 | 0.0001297951 | 0.1098536 | 0 | 0 | 0
9598 | 393852.9 | 2011-01-15 01:12 | 2161.088 | 2 | 49 | 0.5495663 | 4.165491 | 29.13706 | 28.74764 | 118.8018 | 101.3746 | 6.484985e-05 | 0.1098536 | 0 | 0 | 0
9599 | 393882.9 | 2011-01-15 01:13 | 2191.103 | 2 | 49 | 0.5499276 | 4.169545 | 29.14164 | 28.74764 | 118.8209 | 101.3746 | 0.0001296997 | 0.1098536 | 0 | 0 | 0
9600 | 393912.9 | 2011-01-15 01:14 | 2221.118 | 2 | 49 | 0.5499276 | 4.173275 | 29.14623 | 28.74764 | 118.8401 | 101.3746 | 0.0001296997 | 0.1098536 | 0 | 0 | 0
9601 | 393942.9 | 2011-01-15 01:14 | 2251.134 | 2 | 49 | 0.5499276 | 4.177004 | 29.15081 | 28.74764 | 118.8592 | 101.3746 | 6.484985e-05 | 0.1098536 | 0 | 0 | 0
9602 | 393972.9 | 2011-01-15 01:14 | 2281.149 | 2 | 49 | 0.5499276 | 4.181058 | 29.1554 | 28.74764 | 118.8784 | 101.3746 | 9.727478e-05 | 0.1098536 | 0 | 0 | 0
9603 | 394003 | 2011-01-15 01:15 | 2311.164 | 2 | 49 | 0.5497469 | 4.185112 | 29.15998 | 28.74764 | 118.8975 | 101.3746 | 0.00016222 | 0.1098536 | 0 | 0 | 0
9604 | 394033 | 2011-01-15 01:16 | 2341.179 | 2 | 49 | 0.5499276 | 4.188842 | 29.16456 | 28.74764 | 118.9167 | 101.3746 | 9.737015e-05 | 0.1098536 | 0 | 0 | 0
9605 | 394063 | 2011-01-15 01:16 | 2371.194 | 2 | 49 | 0.5499276 | 4.192734 | 29.16915 | 28.74764 | 118.9359 | 101.3746 | 9.727478e-05 | 0.1098536 | 0 | 0 | 0
9606 | 394093 | 2011-01-15 01:16 | 2401.211 | 2 | 49 | 0.5499276 | 4.196788 | 29.17373 | 28.74764 | 118.9552 | 101.3746 | 0.0001296997 | 0.1098536 | 0 | 0 | 0
9607 | 394115.7 | 2011-01-15 01:17 | 2423.881 | 2 | 49 | 0.5497469 | 4.200031 | 29.1772 | 28.74764 | 118.9697 | 101.3746 | 0.00016222 | 0.1098536 | 0 | 0 | 0
9608 | 394145.7 | 2011-01-15 01:17 | 30.01512 | 3 | 49 | 0 | 4.093653 | 29.1772 | 28.74764 | 118.9697 | 101.3746 | -0.0004540443 | 0.1098536 | 0 | 0 | 0
9609 | 394175.7 | 2011-01-15 01:18 | 60.03019 | 3 | 49 | 0 | 4.08068 | 29.1772 | 28.74764 | 118.9697 | 101.3746 | -0.0002593994 | 0.1098536 | 0 | 0 | 0
9610 | 394205.7 | 2011-01-15 01:18 | 90.04529 | 3 | 49 | 0 | 4.07241 | 29.1772 | 28.74764 | 118.9697 | 101.3746 | -0.0001296997 | 0.1098536 | 0 | 0 | 0
9611 | 394235.7 | 2011-01-15 01:19 | 120.0136 | 3 | 49 | 0 | 4.066734 | 29.1772 | 28.74764 | 118.9697 | 101.3746 | -0.0001621246 | 0.1098536 | 0 | 0 | 0
9612 | 394235.7 | 2011-01-15 01:19 | 2.626546161e-06 | 4 | 49 | 0.9987181 | 4.199869 | 29.1772 | 28.74764 | 118.9697 | 101.3746 | 0 | 0.1098536 | 0 | 0 | 0
9613 | 394236.4 | 2011-01-15 01:19 | 0.6718379 | 4 | 49 | 0.9479492 | 4.199707 | 29.17738 | 28.74764 | 118.9705 | 101.3746 | -3.242493e-05 | 0.1098536 | 0 | 0 | 0
9614 | 394238.4 | 2011-01-15 01:19 | 2.687419 | 4 | 49 | 0.8977222 | 4.199707 | 29.17789 | 28.74764 | 118.9726 | 101.3746 | -3.242493e-05 | 0.1098536 | 0 | 0 | 0
9615 | 394241.6 | 2011-01-15 01:19 | 5.859274 | 4 | 49 | 0.8476759 | 4.199545 | 29.17866 | 28.74764 | 118.9759 | 101.3746 | -6.484985e-05 | 0.1098536 | 0 | 0 | 0
9616 | 394246 | 2011-01-15 01:19 | 10.26556 | 4 | 49 | 0.7976297 | 4.199707 | 29.17966 | 28.74764 | 118.9801 | 101.3746 | 3.242493e-05 | 0.1098536 | 0 | 0 | 0
9617 | 394251.9 | 2011-01-15 01:19 | 16.15604 | 4 | 49 | 0.7475833 | 4.199869 | 29.18093 | 28.74764 | 118.9854 | 101.3746 | 3.242493e-05 | 0.1098536 | 0 | 0 | 0
9618 | 394259.7 | 2011-01-15 01:19 | 23.9683 | 4 | 49 | 0.6973564 | 4.199707 | 29.18249 | 28.74764 | 118.992 | 101.3746 | 0 | 0.1098536 | 0 | 0 | 0
9619 | 394270.3 | 2011-01-15 01:19 | 34.56192 | 4 | 49 | 0.6471294 | 4.199707 | 29.18447 | 28.74764 | 119.0002 | 101.3746 | 0 | 0.1098536 | 0 | 0 | 0
9620 | 394285.4 | 2011-01-15 01:20 | 49.71787 | 4 | 49 | 0.5969024 | 4.199707 | 29.18708 | 28.74764 | 119.0112 | 101.3746 | 0 | 0.1098536 | 0 | 0 | 0
9621 | 394309.7 | 2011-01-15 01:20 | 74.04575 | 4 | 49 | 0.5466755 | 4.199545 | 29.19093 | 28.74764 | 119.0274 | 101.3746 | 0 | 0.1098536 | 0 | 0 | 0
9622 | 394354.4 | 2011-01-15 01:21 | 118.7167 | 4 | 49 | 0.4966292 | 4.199707 | 29.19737 | 28.74764 | 119.0544 | 101.3746 | 0 | 0.1098536 | 0 | 0 | 0
9623 | 394437.3 | 2011-01-15 01:22 | 201.6373 | 4 | 49 | 0.4465829 | 4.199707 | 29.20818 | 28.74764 | 119.0999 | 101.3746 | 3.242493e-05 | 0.1098536 | 0 | 0 | 0
9624 | 394557.1 | 2011-01-15 01:24 | 321.4165 | 4 | 49 | 0.3965366 | 4.199545 | 29.22218 | 28.74764 | 119.1587 | 101.3746 | -3.242493e-05 | 0.1098536 | 0 | 0 | 0
9625 | 394707.5 | 2011-01-15 01:27 | 471.8201 | 4 | 49 | 0.3464903 | 4.199707 | 29.23769 | 28.74764 | 119.2238 | 101.3746 | 0 | 0.1098536 | 0 | 0 | 0
9626 | 394888.7 | 2011-01-15 01:30 | 653.0224 | 4 | 49 | 0.296444 | 4.199545 | 29.25385 | 28.74764 | 119.2916 | 101.3746 | -3.242493e-05 | 0.1098536 | 0 | 0 | 0
9627 | 395109.2 | 2011-01-15 01:33 | 873.5011 | 4 | 49 | 0.2463977 | 4.199545 | 29.27043 | 28.74764 | 119.3613 | 101.3746 | -3.242493e-05 | 0.1098536 | 0 | 0 | 0
9628 | 395387.8 | 2011-01-15 01:38 | 1152.137 | 4 | 49 | 0.1963514 | 4.199545 | 29.28751 | 28.74764 | 119.433 | 101.3746 | -3.242493e-05 | 0.1098536 | 0 | 0 | 0
9629 | 395758.3 | 2011-01-15 01:44 | 1522.599 | 4 | 49 | 0.1463052 | 4.199545 | 29.30502 | 28.74764 | 119.5066 | 101.3746 | -3.242493e-05 | 0.1098536 | 0 | 0 | 0
9630 | 396312.3 | 2011-01-15 01:54 | 2076.621 | 4 | 49 | 0.09625886 | 4.199545 | 29.32343 | 28.74764 | 119.5838 | 101.3746 | -6.484985e-05 | 0.1098536 | 0 | 0 | 0
9631 | 397287.1 | 2011-01-15 02:10 | 3051.432 | 4 | 49 | 0.04982602 | 4.199545 | 29.34245 | 28.74764 | 119.6637 | 101.3746 | 0 | 0.1098536 | 0 | 0 | 0
9632 | 397317.1 | 2011-01-15 02:10 | 30.01517 | 5 | 49 | 0 | 4.189491 | 29.34245 | 28.74764 | 119.6637 | 101.3746 | -6.484985e-05 | 0.1098536 | 0 | 0 | 0
9633 | 397347.1 | 2011-01-15 02:11 | 60.01465 | 5 | 49 | 0 | 4.187869 | 29.34245 | 28.74764 | 119.6637 | 101.3746 | -3.242493e-05 | 0.1098536 | 0 | 0 | 0
9634 | 397347.3 | 2011-01-15 02:11 | 0.1876267 | 6 | 49 | -0.002569016 | 4.188842 | 29.34245 | 28.74764 | 119.6637 | 101.3746 | 0 | 0.1130061 | 0 | 0 | 0
9635 | 397352.2 | 2011-01-15 02:11 | 5.015546 | 6 | 49 | 0.001586452 | 4.188031 | 29.34245 | 28.74764 | 119.6637 | 101.3746 | -3.242493e-05 | 0.1130061 | 0 | 0 | 0
9636 | 397366 | 2011-01-15 02:11 | 13.85911 | 7 | 49 | -1.099974 | 3.987924 | 29.34245 | 28.75188 | 119.6637 | 101.3916 | -0.00184865 | 0.1130061 | 0 | 0 | 0
9637 | 397396.1 | 2011-01-15 02:12 | 43.87455 | 7 | 49 | -1.099793 | 3.931816 | 29.34245 | 28.76105 | 119.6637 | 101.4279 | -0.001362133 | 0.1130061 | 0 | 0 | 0
9638 | 397426.1 | 2011-01-15 02:12 | 73.8893 | 7 | 49 | -1.099793 | 3.881059 | 29.34245 | 28.77022 | 119.6637 | 101.4637 | -0.001232433 | 0.1130061 | 0 | 0 | 0
9639 | 397456.1 | 2011-01-15 02:13 | 103.9045 | 7 | 49 | -1.099974 | 3.834519 | 29.34245 | 28.77939 | 119.6637 | 101.4991 | -0.001167584 | 0.1130061 | 0 | 0 | 0
9640 | 397486.1 | 2011-01-15 02:13 | 133.9195 | 7 | 49 | -1.099613 | 3.796897 | 29.34245 | 28.78855 | 119.6637 | 101.5341 | -0.0009081364 | 0.1130061 | 0 | 0 | 0
9641 | 397516.1 | 2011-01-15 02:14 | 163.9348 | 7 | 49 | -1.099793 | 3.766573 | 29.34245 | 28.79772 | 119.6637 | 101.5687 | -0.0007135391 | 0.1130061 | 0 | 0 | 0
9642 | 397546.1 | 2011-01-15 02:14 | 193.9498 | 7 | 49 | -1.099974 | 3.7416 | 29.34245 | 28.80689 | 119.6637 | 101.6031 | -0.0006162167 | 0.1130061 | 0 | 0 | 0
9643 | 397576.1 | 2011-01-15 02:15 | 223.9649 | 7 | 49 | -1.099793 | 3.720519 | 29.34245 | 28.81606 | 119.6637 | 101.6374 | -0.0005189419 | 0.1130061 | 0 | 0 | 0
9644 | 397606.2 | 2011-01-15 02:15 | 253.98 | 7 | 49 | -1.099793 | 3.702033 | 29.34245 | 28.82523 | 119.6637 | 101.6714 | -0.000454092 | 0.1130061 | 0 | 0 | 0
9645 | 397636.2 | 2011-01-15 02:16 | 283.9951 | 7 | 49 | -1.099793 | 3.68533 | 29.34245 | 28.8344 | 119.6637 | 101.7053 | -0.000454092 | 0.1130061 | 0 | 0 | 0
9646 | 397666.2 | 2011-01-15 02:16 | 314.0102 | 7 | 49 | -1.099974 | 3.670249 | 29.34245 | 28.84357 | 119.6637 | 101.739 | -0.0003891945 | 0.1130061 | 0 | 0 | 0
9647 | 397696.2 | 2011-01-15 02:17 | 344.0254 | 7 | 49 | -1.099793 | 3.655979 | 29.34245 | 28.85274 | 119.6637 | 101.7726 | -0.0003567696 | 0.1130061 | 0 | 0 | 0
9648 | 397726.2 | 2011-01-15 02:17 | 374.0406 | 7 | 49 | -1.099793 | 3.642357 | 29.34245 | 28.86191 | 119.6637 | 101.806 | -0.0003567696 | 0.1130061 | 0 | 0 | 0
9649 | 397756.2 | 2011-01-15 02:18 | 404.0556 | 7 | 49 | -1.099974 | 3.629546 | 29.34245 | 28.87108 | 119.6637 | 101.8394 | -0.0003891945 | 0.1130061 | 0 | 0 | 0
9650 | 397786.2 | 2011-01-15 02:18 | 434.0707 | 7 | 49 | -1.099793 | 3.617709 | 29.34245 | 28.88025 | 119.6637 | 101.8726 | -0.000291872 | 0.1130061 | 0 | 0 | 0
9651 | 397816.3 | 2011-01-15 02:19 | 464.0859 | 7 | 49 | -1.099793 | 3.606195 | 29.34245 | 28.88942 | 119.6637 | 101.9057 | -0.0002919197 | 0.1130061 | 0 | 0 | 0
9652 | 397846.3 | 2011-01-15 02:19 | 494.1009 | 7 | 49 | -1.099793 | 3.595168 | 29.34245 | 28.89859 | 119.6637 | 101.9387 | -0.0002594471 | 0.1130061 | 0 | 0 | 0
9653 | 397876.3 | 2011-01-15 02:20 | 524.1162 | 7 | 49 | -1.099793 | 3.584466 | 29.34245 | 28.90776 | 119.6637 | 101.9717 | -0.0002594471 | 0.1130061 | 0 | 0 | 0
9654 | 397906.3 | 2011-01-15 02:20 | 554.1312 | 7 | 49 | -1.099613 | 3.574249 | 29.34245 | 28.91693 | 119.6637 | 102.0045 | -0.0002594471 | 0.1130061 | 0 | 0 | 0
9655 | 397936.3 | 2011-01-15 02:21 | 584.1464 | 7 | 49 | -1.099974 | 3.564357 | 29.34245 | 28.9261 | 119.6637 | 102.0372 | -0.0002270222 | 0.1130061 | 0 | 0 | 0
9656 | 397966.3 | 2011-01-15 02:21 | 614.1614 | 7 | 49 | -1.099974 | 3.554628 | 29.34245 | 28.93527 | 119.6637 | 102.0698 | -0.0002594471 | 0.1130061 | 0 | 0 | 0
9657 | 397996.4 | 2011-01-15 02:22 | 644.1767 | 7 | 49 | -1.099793 | 3.545384 | 29.34245 | 28.94444 | 119.6637 | 102.1024 | -0.0002270222 | 0.1130061 | 0 | 0 | 0
9658 | 398026.4 | 2011-01-15 02:22 | 674.194 | 7 | 49 | -1.099793 | 3.53679 | 29.34245 | 28.95361 | 119.6637 | 102.1349 | -0.0001945972 | 0.1130061 | 0 | 0 | 0
9659 | 398056.4 | 2011-01-15 02:23 | 704.2067 | 7 | 49 | -1.100155 | 3.528195 | 29.34245 | 28.96278 | 119.6637 | 102.1673 | -0.0002594471 | 0.1130061 | 0 | 0 | 0
9660 | 398086.4 | 2011-01-15 02:23 | 734.2218 | 7 | 49 | -1.099793 | 3.520249 | 29.34245 | 28.97195 | 119.6637 | 102.1996 | -0.0002270222 | 0.1130061 | 0 | 0 | 0
9661 | 398116.4 | 2011-01-15 02:24 | 764.2369 | 7 | 49 | -1.099793 | 3.512466 | 29.34245 | 28.98112 | 119.6637 | 102.2318 | -0.0001621246 | 0.1130061 | 0 | 0 | 0
9662 | 398146.4 | 2011-01-15 02:24 | 794.2521 | 7 | 49 | -1.099974 | 3.504844 | 29.34245 | 28.99029 | 119.6637 | 102.264 | -0.0002270222 | 0.1130061 | 0 | 0 | 0
9663 | 398176.4 | 2011-01-15 02:25 | 824.2674 | 7 | 49 | -1.099974 | 3.497547 | 29.34245 | 28.99946 | 119.6637 | 102.2961 | -0.0001945972 | 0.1130061 | 0 | 0 | 0
9664 | 398206.5 | 2011-01-15 02:25 | 854.2823 | 7 | 49 | -1.099974 | 3.490412 | 29.34245 | 29.00863 | 119.6637 | 102.3281 | -0.0002270699 | 0.1130061 | 0 | 0 | 0
9665 | 398236.5 | 2011-01-15 02:26 | 884.2974 | 7 | 49 | -1.099974 | 3.483277 | 29.34245 | 29.0178 | 119.6637 | 102.3601 | -0.0001945972 | 0.1130061 | 0 | 0 | 0
9666 | 398266.5 | 2011-01-15 02:26 | 914.3125 | 7 | 49 | -1.099974 | 3.476628 | 29.34245 | 29.02697 | 119.6637 | 102.392 | -0.0001945972 | 0.1130061 | 0 | 0 | 0
9667 | 398296.5 | 2011-01-15 02:27 | 944.3277 | 7 | 49 | -1.099793 | 3.469817 | 29.34245 | 29.03614 | 119.6637 | 102.4239 | -0.0001621723 | 0.1130061 | 0 | 0 | 0
9668 | 398326.5 | 2011-01-15 02:27 | 974.3428 | 7 | 49 | -1.099793 | 3.463006 | 29.34245 | 29.04531 | 119.6637 | 102.4557 | -0.0001621723 | 0.1130061 | 0 | 0 | 0
9669 | 398356.5 | 2011-01-15 02:28 | 1004.358 | 7 | 49 | -1.099974 | 3.455871 | 29.34245 | 29.05448 | 119.6637 | 102.4874 | -0.0001945972 | 0.1130061 | 0 | 0 | 0
9670 | 398386.6 | 2011-01-15 02:28 | 1034.373 | 7 | 49 | -1.099974 | 3.44906 | 29.34245 | 29.06365 | 119.6637 | 102.519 | -0.0001621723 | 0.1130061 | 0 | 0 | 0
9671 | 398416.6 | 2011-01-15 02:29 | 1064.388 | 7 | 49 | -1.099793 | 3.441763 | 29.34245 | 29.07282 | 119.6637 | 102.5506 | -0.0001621723 | 0.1130061 | 0 | 0 | 0
9672 | 398446.6 | 2011-01-15 02:29 | 1094.403 | 7 | 49 | -1.099613 | 3.434466 | 29.34245 | 29.08199 | 119.6637 | 102.5822 | -0.0001945972 | 0.1130061 | 0 | 0 | 0
9673 | 398476.6 | 2011-01-15 02:30 | 1124.418 | 7 | 49 | -1.099974 | 3.427006 | 29.34245 | 29.09116 | 119.6637 | 102.6136 | -0.0001621246 | 0.1130061 | 0 | 0 | 0
9674 | 398506.6 | 2011-01-15 02:30 | 1154.434 | 7 | 49 | -1.099793 | 3.419223 | 29.34245 | 29.10033 | 119.6637 | 102.645 | -0.0002594471 | 0.1130061 | 0 | 0 | 0
9675 | 398536.6 | 2011-01-15 02:31 | 1184.449 | 7 | 49 | -1.099793 | 3.411277 | 29.34245 | 29.1095 | 119.6637 | 102.6763 | -0.0002270222 | 0.1130061 | 0 | 0 | 0
9676 | 398566.6 | 2011-01-15 02:31 | 1214.464 | 7 | 49 | -1.099793 | 3.403007 | 29.34245 | 29.11867 | 119.6637 | 102.7076 | -0.0001621246 | 0.1130061 | 0 | 0 | 0
9677 | 398596.7 | 2011-01-15 02:32 | 1244.479 | 7 | 49 | -1.099974 | 3.393925 | 29.34245 | 29.12784 | 119.6637 | 102.7387 | -0.000291872 | 0.1130061 | 0 | 0 | 0
9678 | 398626.7 | 2011-01-15 02:32 | 1274.494 | 7 | 49 | -1.099793 | 3.38452 | 29.34245 | 29.13701 | 119.6637 | 102.7698 | -0.0002594471 | 0.1130061 | 0 | 0 | 0
9679 | 398656.7 | 2011-01-15 02:33 | 1304.509 | 7 | 49 | -1.099793 | 3.374628 | 29.34245 | 29.14618 | 119.6637 | 102.8008 | -0.0002919197 | 0.1130061 | 0 | 0 | 0
9680 | 398686.7 | 2011-01-15 02:33 | 1334.524 | 7 | 49 | -1.099793 | 3.363925 | 29.34245 | 29.15535 | 119.6637 | 102.8317 | -0.0003243446 | 0.1130061 | 0 | 0 | 0
9681 | 398716.7 | 2011-01-15 02:34 | 1364.539 | 7 | 49 | -1.099974 | 3.352412 | 29.34245 | 29.16452 | 119.6637 | 102.8625 | -0.0002919197 | 0.1130061 | 0 | 0 | 0
9682 | 398746.7 | 2011-01-15 02:34 | 1394.554 | 7 | 49 | -1.099613 | 3.339601 | 29.34245 | 29.17369 | 119.6637 | 102.8932 | -0.0003242969 | 0.1130061 | 0 | 0 | 0
9683 | 398776.7 | 2011-01-15 02:35 | 1424.569 | 7 | 49 | -1.099793 | 3.325331 | 29.34245 | 29.18286 | 119.6637 | 102.9237 | -0.0004216194 | 0.1130061 | 0 | 0 | 0
9684 | 398806.8 | 2011-01-15 02:35 | 1454.585 | 7 | 49 | -1.099793 | 3.309439 | 29.34245 | 29.19203 | 119.6637 | 102.9542 | -0.0004216194 | 0.1130061 | 0 | 0 | 0
9685 | 398836.8 | 2011-01-15 02:36 | 1484.6 | 7 | 49 | -1.099613 | 3.291439 | 29.34245 | 29.2012 | 119.6637 | 102.9844 | -0.0005188942 | 0.1130061 | 0 | 0 | 0
9686 | 398866.8 | 2011-01-15 02:36 | 1514.601 | 7 | 49 | -1.099793 | 3.270683 | 29.34245 | 29.21036 | 119.6637 | 103.0145 | -0.0005513191 | 0.1130061 | 0 | 0 | 0
9687 | 398896.8 | 2011-01-15 02:37 | 1544.614 | 7 | 49 | -1.099793 | 3.245548 | 29.34245 | 29.21953 | 119.6637 | 103.0444 | -0.0007134915 | 0.1130061 | 0 | 0 | 0
9688 | 398926.8 | 2011-01-15 02:37 | 1574.629 | 7 | 49 | -1.099974 | 3.215061 | 29.34245 | 29.2287 | 119.6637 | 103.074 | -0.0009080887 | 0.1130061 | 0 | 0 | 0
9689 | 398956.8 | 2011-01-15 02:38 | 1604.645 | 7 | 49 | -1.099974 | 3.176304 | 29.34245 | 29.23787 | 119.6637 | 103.1033 | -0.001200008 | 0.1130061 | 0 | 0 | 0
9690 | 398986.8 | 2011-01-15 02:38 | 1634.66 | 7 | 49 | -1.099974 | 3.125223 | 29.34245 | 29.24704 | 119.6637 | 103.1322 | -0.001556778 | 0.1130061 | 0 | 0 | 0
9691 | 399016.9 | 2011-01-15 02:39 | 1664.675 | 7 | 49 | -1.099793 | 3.055494 | 29.34245 | 29.25621 | 119.6637 | 103.1606 | -0.002172947 | 0.1130061 | 0 | 0 | 0
9692 | 399046.9 | 2011-01-15 02:39 | 1694.69 | 7 | 49 | -1.099974 | 2.954305 | 29.34245 | 29.26538 | 119.6637 | 103.1882 | -0.003178358 | 0.1130061 | 0 | 0 | 0
9693 | 399076.9 | 2011-01-15 02:40 | 1724.705 | 7 | 49 | -1.099793 | 2.806738 | 29.34245 | 29.27455 | 119.6637 | 103.2146 | -0.004475689 | 0.1130061 | 0 | 0 | 0
9694 | 399094.7 | 2011-01-15 02:40 | 1742.517 | 7 | 49 | -1.099793 | 2.699873 | 29.34245 | 29.27999 | 119.6637 | 103.2296 | -0.004897261 | 0.1130061 | 0 | 0 | 0
9695 | 399154.7 | 2011-01-15 02:41 | 60.01471 | 8 | 49 | 0 | 3.671708 | 29.34245 | 29.27999 | 119.6637 | 103.2296 | 0.001070261 | 0.1130061 | 0 | 0 | 0
9696 | 399154.9 | 2011-01-15 02:41 | 0.1873692 | 9 | 49 | 0.0006830894 | 3.671708 | 29.34245 | 29.27999 | 119.6637 | 103.2296 | 0 | 0.1106674 | 0 | 0 | 0
9697 | 399159.7 | 2011-01-15 02:41 | 5.01551 | 9 | 49 | 0.00140578 | 3.678357 | 29.34246 | 29.27999 | 119.6638 | 103.2296 | 0.0009405613 | 0.1106674 | 0 | 0 | 0
9698 | 399189.8 | 2011-01-15 02:41 | 30.01509 | 1 | 50 | 0 | 3.703654 | 29.34246 | 29.27999 | 119.6638 | 103.2296 | 0.0004864693 | 0.1106674 | 0 | 0 | 0
9699 | 399219.8 | 2011-01-15 02:42 | 60.0302 | 1 | 50 | 0 | 3.719384 | 29.34246 | 29.27999 | 119.6638 | 103.2296 | 0.0003567696 | 0.1106674 | 0 | 0 | 0
9700 | 399249.8 | 2011-01-15 02:42 | 90.04532 | 1 | 50 | 0 | 3.730087 | 29.34246 | 29.27999 | 119.6638 | 103.2296 | 0.0001945972 | 0.1106674 | 0 | 0 | 0
9701 | 399279.8 | 2011-01-15 02:43 | 120.0137 | 1 | 50 | 0 | 3.738033 | 29.34246 | 29.27999 | 119.6638 | 103.2296 | 0.0001621723 | 0.1106674 | 0 | 0 | 0
9702 | 399309.8 | 2011-01-15 02:43 | 30.01511 | 2 | 50 | 0.5499276 | 3.850411 | 29.34704 | 29.27999 | 119.6813 | 103.2296 | 0.0007135391 | 0.1106674 | 0 | 0 | 0
9703 | 399339.8 | 2011-01-15 02:44 | 60.03019 | 2 | 50 | 0.5497469 | 3.869059 | 29.35162 | 29.27999 | 119.699 | 103.2296 | 0.0003891468 | 0.1106674 | 0 | 0 | 0
9704 | 399369.8 | 2011-01-15 02:44 | 90.04532 | 2 | 50 | 0.5499276 | 3.882356 | 29.35621 | 29.27999 | 119.7168 | 103.2296 | 0.0003242969 | 0.1106674 | 0 | 0 | 0
9705 | 399399.9 | 2011-01-15 02:45 | 120.0605 | 2 | 50 | 0.5495663 | 3.892897 | 29.36079 | 29.27999 | 119.7346 | 103.2296 | 0.0002594471 | 0.1106674 | 0 | 0 | 0
9706 | 399429.9 | 2011-01-15 02:45 | 150.0766 | 2 | 50 | 0.5499276 | 3.902464 | 29.36538 | 29.27999 | 119.7525 | 103.2296 | 0.0002270222 | 0.1106674 | 0 | 0 | 0
9707 | 399459.9 | 2011-01-15 02:46 | 180.0907 | 2 | 50 | 0.5499276 | 3.910735 | 29.36996 | 29.27999 | 119.7704 | 103.2296 | 0.0002270222 | 0.1106674 | 0 | 0 | 0
9708 | 399489.9 | 2011-01-15 02:46 | 210.1059 | 2 | 50 | 0.5495663 | 3.918032 | 29.37454 | 29.27999 | 119.7883 | 103.2296 | 0.0001621246 | 0.1106674 | 0 | 0 | 0
9709 | 399519.9 | 2011-01-15 02:47 | 240.1209 | 2 | 50 | 0.5499276 | 3.925329 | 29.37913 | 29.27999 | 119.8063 | 103.2296 | 0.0001945972 | 0.1106674 | 0 | 0 | 0
9710 | 399549.9 | 2011-01-15 02:47 | 270.136 | 2 | 50 | 0.5497469 | 3.93214 | 29.38371 | 29.27999 | 119.8243 | 103.2296 | 0.0001945972 | 0.1106674 | 0 | 0 | 0
9711 | 399579.9 | 2011-01-15 02:48 | 300.1512 | 2 | 50 | 0.5499276 | 3.938302 | 29.3883 | 29.27999 | 119.8424 | 103.2296 | 9.732247e-05 | 0.1106674 | 0 | 0 | 0
9712 | 399610 | 2011-01-15 02:48 | 330.1662 | 2 | 50 | 0.5499276 | 3.944627 | 29.39288 | 29.27999 | 119.8604 | 103.2296 | 0.0001945972 | 0.1106674 | 0 | 0 | 0
9713 | 399640 | 2011-01-15 02:49 | 360.1815 | 2 | 50 | 0.5497469 | 3.950302 | 29.39747 | 29.27999 | 119.8785 | 103.2296 | 0.0001945972 | 0.1106674 | 0 | 0 | 0
9714 | 399670 | 2011-01-15 02:49 | 390.1964 | 2 | 50 | 0.5499276 | 3.955816 | 29.40205 | 29.27999 | 119.8967 | 103.2296 | 0.0001621723 | 0.1106674 | 0 | 0 | 0
9715 | 399700 | 2011-01-15 02:50 | 420.2115 | 2 | 50 | 0.5497469 | 3.960843 | 29.40663 | 29.27999 | 119.9148 | 103.2296 | 0.0001296997 | 0.1106674 | 0 | 0 | 0
9716 | 399730 | 2011-01-15 02:50 | 450.227 | 2 | 50 | 0.5499276 | 3.96587 | 29.41122 | 29.27999 | 119.933 | 103.2296 | 0.0001296997 | 0.1106674 | 0 | 0 | 0
9717 | 399760 | 2011-01-15 02:51 | 480.2418 | 2 | 50 | 0.5499276 | 3.970572 | 29.4158 | 29.27999 | 119.9512 | 103.2296 | 0.0001621723 | 0.1106674 | 0 | 0 | 0
9718 | 399790 | 2011-01-15 02:51 | 510.2569 | 2 | 50 | 0.5497469 | 3.974951 | 29.42039 | 29.27999 | 119.9694 | 103.2296 | 9.727478e-05 | 0.1106674 | 0 | 0 | 0
9719 | 399820.1 | 2011-01-15 02:52 | 540.272 | 2 | 50 | 0.5497469 | 3.979329 | 29.42497 | 29.27999 | 119.9876 | 103.2296 | 9.727478e-05 | 0.1106674 | 0 | 0 | 0
9720 | 399850.1 | 2011-01-15 02:52 | 570.2871 | 2 | 50 | 0.5499276 | 3.983707 | 29.42955 | 29.27999 | 120.0059 | 103.2296 | 0.0001296997 | 0.1106674 | 0 | 0 | 0
9721 | 399880.1 | 2011-01-15 02:53 | 600.3024 | 2 | 50 | 0.5499276 | 3.987761 | 29.43414 | 29.27999 | 120.0241 | 103.2296 | 9.727478e-05 | 0.1106674 | 0 | 0 | 0
9722 | 399910.1 | 2011-01-15 02:53 | 630.3173 | 2 | 50 | 0.5497469 | 3.991816 | 29.43872 | 29.27999 | 120.0424 | 103.2296 | 9.727478e-05 | 0.1106674 | 0 | 0 | 0
9723 | 399940.1 | 2011-01-15 02:54 | 660.3324 | 2 | 50 | 0.5497469 | 3.995708 | 29.44331 | 29.27999 | 120.0607 | 103.2296 | 9.732247e-05 | 0.1106674 | 0 | 0 | 0
9724 | 399970.1 | 2011-01-15 02:54 | 690.3476 | 2 | 50 | 0.5497469 | 3.999437 | 29.44789 | 29.27999 | 120.079 | 103.2296 | 6.484985e-05 | 0.1106674 | 0 | 0 | 0
9725 | 400000.2 | 2011-01-15 02:55 | 720.3627 | 2 | 50 | 0.5497469 | 4.003167 | 29.45247 | 29.27999 | 120.0974 | 103.2296 | 9.737015e-05 | 0.1106674 | 0 | 0 | 0
9726 | 400030.2 | 2011-01-15 02:55 | 750.3778 | 2 | 50 | 0.5497469 | 4.006896 | 29.45706 | 29.27999 | 120.1157 | 103.2296 | 6.484985e-05 | 0.1106674 | 0 | 0 | 0
9727 | 400060.2 | 2011-01-15 02:56 | 780.3929 | 2 | 50 | 0.5497469 | 4.010626 | 29.46164 | 29.27999 | 120.1341 | 103.2296 | 9.727478e-05 | 0.1106674 | 0 | 0 | 0
9728 | 400090.2 | 2011-01-15 02:56 | 810.408 | 2 | 50 | 0.5499276 | 4.014356 | 29.46623 | 29.27999 | 120.1525 | 103.2296 | 0.0001296997 | 0.1106674 | 0 | 0 | 0
9729 | 400120.2 | 2011-01-15 02:57 | 840.4231 | 2 | 50 | 0.5497469 | 4.017762 | 29.47081 | 29.27999 | 120.1709 | 103.2296 | 9.737015e-05 | 0.1106674 | 0 | 0 | 0
9730 | 400150.2 | 2011-01-15 02:57 | 870.4382 | 2 | 50 | 0.5497469 | 4.021167 | 29.47539 | 29.27999 | 120.1894 | 103.2296 | 6.484985e-05 | 0.1106674 | 0 | 0 | 0
9731 | 400180.2 | 2011-01-15 02:58 | 900.4533 | 2 | 50 | 0.5499276 | 4.024897 | 29.47998 | 29.27999 | 120.2078 | 103.2296 | 0.0001296997 | 0.1106674 | 0 | 0 | 0
9732 | 400210.3 | 2011-01-15 02:58 | 930.4685 | 2 | 50 | 0.5499276 | 4.02814 | 29.48456 | 29.27999 | 120.2263 | 103.2296 | 0.0001296997 | 0.1106674 | 0 | 0 | 0
9733 | 400240.3 | 2011-01-15 02:59 | 960.4858 | 2 | 50 | 0.5501083 | 4.031545 | 29.48915 | 29.27999 | 120.2447 | 103.2296 | 9.727478e-05 | 0.1106674 | 0 | 0 | 0
9734 | 400270.3 | 2011-01-15 02:59 | 990.4987 | 2 | 50 | 0.5497469 | 4.034789 | 29.49373 | 29.27999 | 120.2632 | 103.2296 | 3.242493e-05 | 0.1106674 | 0 | 0 | 0
9735 | 400300.3 | 2011-01-15 03:00 | 1020.514 | 2 | 50 | 0.5499276 | 4.038356 | 29.49832 | 29.27999 | 120.2817 | 103.2296 | 0.0001296997 | 0.1106674 | 0 | 0 | 0
9736 | 400330.3 | 2011-01-15 03:00 | 1050.529 | 2 | 50 | 0.5497469 | 4.041599 | 29.5029 | 29.27999 | 120.3002 | 103.2296 | 9.727478e-05 | 0.1106674 | 0 | 0 | 0
9737 | 400360.3 | 2011-01-15 03:01 | 1080.544 | 2 | 50 | 0.5501083 | 4.044842 | 29.50748 | 29.27999 | 120.3188 | 103.2296 | 9.727478e-05 | 0.1106674 | 0 | 0 | 0
9738 | 400390.4 | 2011-01-15 03:01 | 1110.56 | 2 | 50 | 0.5497469 | 4.048086 | 29.51207 | 29.27999 | 120.3373 | 103.2296 | 6.484985e-05 | 0.1106674 | 0 | 0 | 0
9739 | 400420.4 | 2011-01-15 03:02 | 1140.574 | 2 | 50 | 0.5499276 | 4.051491 | 29.51665 | 29.27999 | 120.3559 | 103.2296 | 9.737015e-05 | 0.1106674 | 0 | 0 | 0
9740 | 400450.4 | 2011-01-15 03:02 | 1170.589 | 2 | 50 | 0.5497469 | 4.054734 | 29.52124 | 29.27999 | 120.3745 | 103.2296 | 6.484985e-05 | 0.1106674 | 0 | 0 | 0
9741 | 400480.4 | 2011-01-15 03:03 | 1200.604 | 2 | 50 | 0.5499276 | 4.057978 | 29.52582 | 29.27999 | 120.3931 | 103.2296 | 9.727478e-05 | 0.1106674 | 0 | 0 | 0
9742 | 400510.4 | 2011-01-15 03:03 | 1230.62 | 2 | 50 | 0.5497469 | 4.061059 | 29.5304 | 29.27999 | 120.4117 | 103.2296 | 6.484985e-05 | 0.1106674 | 0 | 0 | 0
9743 | 400540.4 | 2011-01-15 03:04 | 1260.635 | 2 | 50 | 0.5497469 | 4.064464 | 29.53499 | 29.27999 | 120.4303 | 103.2296 | 6.484985e-05 | 0.1106674 | 0 | 0 | 0
9744 | 400570.4 | 2011-01-15 03:04 | 1290.65 | 2 | 50 | 0.5497469 | 4.067707 | 29.53957 | 29.27999 | 120.4489 | 103.2296 | 9.727478e-05 | 0.1106674 | 0 | 0 | 0
9745 | 400600.5 | 2011-01-15 03:05 | 1320.665 | 2 | 50 | 0.5499276 | 4.070788 | 29.54416 | 29.27999 | 120.4676 | 103.2296 | 9.727478e-05 | 0.1106674 | 0 | 0 | 0
9746 | 400630.5 | 2011-01-15 03:05 | 1350.68 | 2 | 50 | 0.5497469 | 4.074194 | 29.54874 | 29.27999 | 120.4863 | 103.2296 | 6.494522e-05 | 0.1106674 | 0 | 0 | 0
9747 | 400660.5 | 2011-01-15 03:06 | 1380.695 | 2 | 50 | 0.5497469 | 4.077437 | 29.55332 | 29.27999 | 120.5049 | 103.2296 | 6.484985e-05 | 0.1106674 | 0 | 0 | 0
9748 | 400690.5 | 2011-01-15 03:06 | 1410.71 | 2 | 50 | 0.5499276 | 4.080842 | 29.55791 | 29.27999 | 120.5236 | 103.2296 | 0.0001297951 | 0.1106674 | 0 | 0 | 0
9749 | 400720.5 | 2011-01-15 03:07 | 1440.726 | 2 | 50 | 0.5495663 | 4.084085 | 29.56249 | 29.27999 | 120.5424 | 103.2296 | 9.727478e-05 | 0.1106674 | 0 | 0 | 0
9750 | 400750.5 | 2011-01-15 03:07 | 1470.74 | 2 | 50 | 0.5499276 | 4.087491 | 29.56708 | 29.27999 | 120.5611 | 103.2296 | 6.484985e-05 | 0.1106674 | 0 | 0 | 0
9751 | 400780.5 | 2011-01-15 03:08 | 1500.756 | 2 | 50 | 0.5497469 | 4.090897 | 29.57166 | 29.27999 | 120.5798 | 103.2296 | 9.737015e-05 | 0.1106674 | 0 | 0 | 0
9752 | 400810.6 | 2011-01-15 03:08 | 1530.771 | 2 | 50 | 0.5497469 | 4.094302 | 29.57625 | 29.27999 | 120.5986 | 103.2296 | 9.727478e-05 | 0.1106674 | 0 | 0 | 0
9753 | 400840.6 | 2011-01-15 03:09 | 1560.786 | 2 | 50 | 0.5495663 | 4.097545 | 29.58083 | 29.27999 | 120.6174 | 103.2296 | 9.727478e-05 | 0.1106674 | 0 | 0 | 0
9754 | 400870.6 | 2011-01-15 03:09 | 1590.801 | 2 | 50 | 0.5499276 | 4.10095 | 29.58541 | 29.27999 | 120.6362 | 103.2296 | 9.727478e-05 | 0.1106674 | 0 | 0 | 0
9755 | 400900.6 | 2011-01-15 03:10 | 1620.816 | 2 | 50 | 0.5497469 | 4.104356 | 29.59 | 29.27999 | 120.655 | 103.2296 | 9.727478e-05 | 0.1106674 | 0 | 0 | 0
9756 | 400930.6 | 2011-01-15 03:10 | 1650.831 | 2 | 50 | 0.5499276 | 4.107761 | 29.59458 | 29.27999 | 120.6738 | 103.2296 | 6.494522e-05 | 0.1106674 | 0 | 0 | 0
9757 | 400960.6 | 2011-01-15 03:11 | 1680.846 | 2 | 50 | 0.5501083 | 4.111329 | 29.59917 | 29.27999 | 120.6926 | 103.2296 | 9.727478e-05 | 0.1106674 | 0 | 0 | 0
9758 | 400990.7 | 2011-01-15 03:11 | 1710.861 | 2 | 50 | 0.5497469 | 4.114572 | 29.60375 | 29.27999 | 120.7115 | 103.2296 | 6.484985e-05 | 0.1106674 | 0 | 0 | 0
9759 | 401020.7 | 2011-01-15 03:12 | 1740.877 | 2 | 50 | 0.5499276 | 4.118302 | 29.60833 | 29.27999 | 120.7304 | 103.2296 | 0.0001297951 | 0.1106674 | 0 | 0 | 0
9760 | 401050.7 | 2011-01-15 03:12 | 1770.892 | 2 | 50 | 0.5495663 | 4.121545 | 29.61292 | 29.27999 | 120.7492 | 103.2296 | 6.484985e-05 | 0.1106674 | 0 | 0 | 0
9761 | 401080.7 | 2011-01-15 03:13 | 1800.907 | 2 | 50 | 0.5497469 | 4.125113 | 29.6175 | 29.27999 | 120.7681 | 103.2296 | 9.727478e-05 | 0.1106674 | 0 | 0 | 0
9762 | 401110.7 | 2011-01-15 03:13 | 1830.922 | 2 | 50 | 0.5497469 | 4.12868 | 29.62209 | 29.27999 | 120.7871 | 103.2296 | 9.737015e-05 | 0.1106674 | 0 | 0 | 0
9763 | 401140.7 | 2011-01-15 03:14 | 1860.937 | 2 | 50 | 0.5497469 | 4.132247 | 29.62667 | 29.27999 | 120.806 | 103.2296 | 9.727478e-05 | 0.1106674 | 0 | 0 | 0
9764 | 401170.7 | 2011-01-15 03:14 | 1890.952 | 2 | 50 | 0.5499276 | 4.135977 | 29.63125 | 29.27999 | 120.8249 | 103.2296 | 0.0001296997 | 0.1106674 | 0 | 0 | 0
9765 | 401200.8 | 2011-01-15 03:15 | 1920.967 | 2 | 50 | 0.5499276 | 4.139545 | 29.63584 | 29.27999 | 120.8439 | 103.2296 | 9.727478e-05 | 0.1106674 | 0 | 0 | 0
9766 | 401230.8 | 2011-01-15 03:15 | 1950.982 | 2 | 50 | 0.5499276 | 4.143113 | 29.64042 | 29.27999 | 120.8629 | 103.2296 | 9.737015e-05 | 0.1106674 | 0 | 0 | 0
9767 | 401260.8 | 2011-01-15 03:16 | 1980.997 | 2 | 50 | 0.5497469 | 4.146518 | 29.64501 | 29.27999 | 120.8819 | 103.2296 | 3.242493e-05 | 0.1106674 | 0 | 0 | 0
9768 | 401290.8 | 2011-01-15 03:16 | 2011.013 | 2 | 50 | 0.5499276 | 4.150572 | 29.64959 | 29.27999 | 120.9009 | 103.2296 | 0.0001621246 | 0.1106674 | 0 | 0 | 0
9769 | 401320.8 | 2011-01-15 03:17 | 2041.028 | 2 | 50 | 0.5499276 | 4.154302 | 29.65417 | 29.27999 | 120.9199 | 103.2296 | 0.0001296997 | 0.1106674 | 0 | 0 | 0
9770 | 401350.8 | 2011-01-15 03:17 | 2071.045 | 2 | 50 | 0.5499276 | 4.157869 | 29.65876 | 29.27999 | 120.939 | 103.2296 | 9.737015e-05 | 0.1106674 | 0 | 0 | 0
9771 | 401380.8 | 2011-01-15 03:18 | 2101.058 | 2 | 50 | 0.5497469 | 4.161437 | 29.66334 | 29.27999 | 120.9581 | 103.2296 | 6.484985e-05 | 0.1106674 | 0 | 0 | 0
9772 | 401410.9 | 2011-01-15 03:18 | 2131.073 | 2 | 50 | 0.5497469 | 4.165329 | 29.66793 | 29.27999 | 120.9772 | 103.2296 | 9.727478e-05 | 0.1106674 | 0 | 0 | 0
9773 | 401440.9 | 2011-01-15 03:19 | 2161.088 | 2 | 50 | 0.5499276 | 4.16922 | 29.67251 | 29.27999 | 120.9963 | 103.2296 | 6.484985e-05 | 0.1106674 | 0 | 0 | 0
9774 | 401470.9 | 2011-01-15 03:19 | 2191.103 | 2 | 50 | 0.5499276 | 4.173112 | 29.6771 | 29.27999 | 121.0154 | 103.2296 | 0.0001296997 | 0.1106674 | 0 | 0 | 0
9775 | 401500.9 | 2011-01-15 03:20 | 2221.118 | 2 | 50 | 0.5499276 | 4.176842 | 29.68168 | 29.27999 | 121.0345 | 103.2296 | 9.727478e-05 | 0.1106674 | 0 | 0 | 0
9776 | 401530.9 | 2011-01-15 03:20 | 2251.133 | 2 | 50 | 0.5497469 | 4.180734 | 29.68626 | 29.27999 | 121.0537 | 103.2296 | 0.0001297951 | 0.1106674 | 0 | 0 | 0
9777 | 401560.9 | 2011-01-15 03:21 | 2281.149 | 2 | 50 | 0.5497469 | 4.184626 | 29.69085 | 29.27999 | 121.0728 | 103.2296 | 0.0001296997 | 0.1106674 | 0 | 0 | 0
9778 | 401591 | 2011-01-15 03:22 | 2311.164 | 2 | 50 | 0.5497469 | 4.188518 | 29.69543 | 29.27999 | 121.092 | 103.2296 | 9.727478e-05 | 0.1106674 | 0 | 0 | 0
9779 | 401621 | 2011-01-15 03:22 | 2341.179 | 2 | 50 | 0.5497469 | 4.19241 | 29.70002 | 29.27999 | 121.1112 | 103.2296 | 6.484985e-05 | 0.1106674 | 0 | 0 | 0
9780 | 401651 | 2011-01-15 03:22 | 2371.194 | 2 | 50 | 0.5499276 | 4.196464 | 29.7046 | 29.27999 | 121.1305 | 103.2296 | 6.484985e-05 | 0.1106674 | 0 | 0 | 0
9781 | 401676.1 | 2011-01-15 03:23 | 2396.272 | 2 | 50 | 0.5499276 | 4.200031 | 29.70843 | 29.27999 | 121.1466 | 103.2296 | 0.00016222 | 0.1106674 | 0 | 0 | 0
9782 | 401706.1 | 2011-01-15 03:23 | 30.01513 | 3 | 50 | 0 | 4.093491 | 29.70843 | 29.27999 | 121.1466 | 103.2296 | -0.0005188942 | 0.1106674 | 0 | 0 | 0
9783 | 401736.1 | 2011-01-15 03:24 | 60.03022 | 3 | 50 | 0 | 4.08068 | 29.70843 | 29.27999 | 121.1466 | 103.2296 | -0.0002593994 | 0.1106674 | 0 | 0 | 0
9784 | 401766.1 | 2011-01-15 03:24 | 90.04534 | 3 | 50 | 0 | 4.07241 | 29.70843 | 29.27999 | 121.1466 | 103.2296 | -0.0001621246 | 0.1106674 | 0 | 0 | 0
9785 | 401796.1 | 2011-01-15 03:25 | 120.0136 | 3 | 50 | 0 | 4.067059 | 29.70843 | 29.27999 | 121.1466 | 103.2296 | -9.727478e-05 | 0.1106674 | 0 | 0 | 0
9786 | 401796.1 | 2011-01-15 03:25 | 2.696721059e-06 | 4 | 50 | 0.9925753 | 4.199869 | 29.70843 | 29.27999 | 121.1466 | 103.2296 | 0 | 0.1106674 | 0 | 0 | 0
9787 | 401796.9 | 2011-01-15 03:25 | 0.7812429 | 4 | 50 | 0.9423484 | 4.199707 | 29.70864 | 29.27999 | 121.1474 | 103.2296 | -3.242493e-05 | 0.1106674 | 0 | 0 | 0
9788 | 401799 | 2011-01-15 03:25 | 2.890583 | 4 | 50 | 0.892302 | 4.199869 | 29.70917 | 29.27999 | 121.1497 | 103.2296 | 0 | 0.1106674 | 0 | 0 | 0
9789 | 401802.3 | 2011-01-15 03:25 | 6.156427 | 4 | 50 | 0.8422558 | 4.199707 | 29.70996 | 29.27999 | 121.153 | 103.2296 | 0 | 0.1106674 | 0 | 0 | 0
9790 | 401806.8 | 2011-01-15 03:25 | 10.68731 | 4 | 50 | 0.7918481 | 4.199707 | 29.71099 | 29.27999 | 121.1573 | 103.2296 | 0 | 0.1106674 | 0 | 0 | 0
9791 | 401812.9 | 2011-01-15 03:25 | 16.78099 | 4 | 50 | 0.7418018 | 4.199707 | 29.71228 | 29.27999 | 121.1627 | 103.2296 | 0 | 0.1106674 | 0 | 0 | 0
9792 | 401820.9 | 2011-01-15 03:25 | 24.81208 | 4 | 50 | 0.6917555 | 4.199707 | 29.71388 | 29.27999 | 121.1694 | 103.2296 | 0 | 0.1106674 | 0 | 0 | 0
9793 | 401831.9 | 2011-01-15 03:26 | 35.78063 | 4 | 50 | 0.6415285 | 4.199707 | 29.71591 | 29.27999 | 121.178 | 103.2296 | 0 | 0.1106674 | 0 | 0 | 0
9794 | 401847.7 | 2011-01-15 03:26 | 51.59287 | 4 | 50 | 0.5914823 | 4.199707 | 29.71861 | 29.27999 | 121.1893 | 103.2296 | 0 | 0.1106674 | 0 | 0 | 0
9795 | 401873.4 | 2011-01-15 03:26 | 77.29568 | 4 | 50 | 0.541436 | 4.199707 | 29.72264 | 29.27999 | 121.2062 | 103.2296 | 0 | 0.1106674 | 0 | 0 | 0
9796 | 401921 | 2011-01-15 03:27 | 124.9354 | 4 | 50 | 0.4913897 | 4.199545 | 29.72944 | 29.27999 | 121.2348 | 103.2296 | 0 | 0.1106674 | 0 | 0 | 0
9797 | 402007.9 | 2011-01-15 03:28 | 211.8089 | 4 | 50 | 0.4413434 | 4.199707 | 29.74065 | 29.27999 | 121.2819 | 103.2296 | 3.242493e-05 | 0.1106674 | 0 | 0 | 0
9798 | 402131.7 | 2011-01-15 03:31 | 335.6193 | 4 | 50 | 0.3912971 | 4.199545 | 29.75494 | 29.27999 | 121.3419 | 103.2296 | -3.242493e-05 | 0.1106674 | 0 | 0 | 0
9799 | 402285.2 | 2011-01-15 03:33 | 489.0699 | 4 | 50 | 0.3412508 | 4.199707 | 29.77053 | 29.27999 | 121.4073 | 103.2296 | 0 | 0.1106674 | 0 | 0 | 0
9800 | 402470.1 | 2011-01-15 03:36 | 674.0512 | 4 | 50 | 0.2912045 | 4.199707 | 29.78674 | 29.27999 | 121.4754 | 103.2296 | 0 | 0.1106674 | 0 | 0 | 0
9801 | 402696.2 | 2011-01-15 03:40 | 900.1253 | 4 | 50 | 0.2411582 | 4.199707 | 29.80341 | 29.27999 | 121.5454 | 103.2296 | 0 | 0.1106674 | 0 | 0 | 0
9802 | 402980.6 | 2011-01-15 03:45 | 1184.542 | 4 | 50 | 0.1911119 | 4.199545 | 29.82042 | 29.27999 | 121.6169 | 103.2296 | -3.242493e-05 | 0.1106674 | 0 | 0 | 0
9803 | 403366.6 | 2011-01-15 03:51 | 1570.473 | 4 | 50 | 0.1410656 | 4.199707 | 29.83811 | 29.27999 | 121.6912 | 103.2296 | 0 | 0.1106674 | 0 | 0 | 0
9804 | 403951.9 | 2011-01-15 04:01 | 2155.823 | 4 | 50 | 0.09101935 | 4.199545 | 29.85668 | 29.27999 | 121.7692 | 103.2296 | -3.242493e-05 | 0.1106674 | 0 | 0 | 0
9805 | 404854.7 | 2011-01-15 04:16 | 3058.588 | 4 | 50 | 0.04982602 | 4.199545 | 29.87379 | 29.27999 | 121.841 | 103.2296 | -6.484985e-05 | 0.1106674 | 0 | 0 | 0
9806 | 404884.7 | 2011-01-15 04:16 | 30.01511 | 5 | 50 | 0 | 4.189491 | 29.87379 | 29.27999 | 121.841 | 103.2296 | -6.484985e-05 | 0.1106674 | 0 | 0 | 0
9807 | 404914.7 | 2011-01-15 04:17 | 60.0146 | 5 | 50 | 0 | 4.188031 | 29.87379 | 29.27999 | 121.841 | 103.2296 | 0 | 0.1106674 | 0 | 0 | 0
9808 | 404914.9 | 2011-01-15 04:17 | 0.1874152 | 6 | 50 | 0.001044434 | 4.188031 | 29.87379 | 29.27999 | 121.841 | 103.2296 | 0 | 0.1129038 | 0 | 0 | 0
9809 | 404919.7 | 2011-01-15 04:17 | 5.017815 | 6 | 50 | 0.00140578 | 4.187869 | 29.87379 | 29.27999 | 121.841 | 103.2296 | -6.484985e-05 | 0.1129038 | 0 | 0 | 0
9810 | 404933.8 | 2011-01-15 04:17 | 14.04673 | 7 | 50 | -1.099793 | 3.987761 | 29.87379 | 29.28429 | 121.841 | 103.2468 | -0.00184865 | 0.1129038 | 0 | 0 | 0
9811 | 404963.8 | 2011-01-15 04:18 | 44.06171 | 7 | 50 | -1.099974 | 3.931167 | 29.87379 | 29.29345 | 121.841 | 103.2831 | -0.001427031 | 0.1129038 | 0 | 0 | 0
9812 | 404993.8 | 2011-01-15 04:18 | 74.07683 | 7 | 50 | -1.099793 | 3.880573 | 29.87379 | 29.30262 | 121.841 | 103.3189 | -0.001297283 | 0.1129038 | 0 | 0 | 0
9813 | 405023.8 | 2011-01-15 04:19 | 104.0919 | 7 | 50 | -1.099793 | 3.834357 | 29.87379 | 29.31179 | 121.841 | 103.3543 | -0.001167584 | 0.1129038 | 0 | 0 | 0
9814 | 405053.8 | 2011-01-15 04:19 | 134.1071 | 7 | 50 | -1.099974 | 3.796411 | 29.87379 | 29.32096 | 121.841 | 103.3893 | -0.0009080887 | 0.1129038 | 0 | 0 | 0
9815 | 405083.9 | 2011-01-15 04:20 | 164.1222 | 7 | 50 | -1.099793 | 3.766087 | 29.87379 | 29.33013 | 121.841 | 103.4239 | -0.0007459164 | 0.1129038 | 0 | 0 | 0
9816 | 405113.9 | 2011-01-15 04:20 | 194.1373 | 7 | 50 | -1.099974 | 3.741114 | 29.87379 | 29.3393 | 121.841 | 103.4583 | -0.0006162167 | 0.1129038 | 0 | 0 | 0
9817 | 405143.9 | 2011-01-15 04:21 | 224.1524 | 7 | 50 | -1.099793 | 3.71987 | 29.87379 | 29.34847 | 121.841 | 103.4926 | -0.0005513668 | 0.1129038 | 0 | 0 | 0
9818 | 405173.9 | 2011-01-15 04:21 | 254.1678 | 7 | 50 | -1.099974 | 3.701384 | 29.87379 | 29.35764 | 121.841 | 103.5266 | -0.0004864693 | 0.1129038 | 0 | 0 | 0
9819 | 405203.9 | 2011-01-15 04:22 | 284.1827 | 7 | 50 | -1.099793 | 3.684519 | 29.87379 | 29.36681 | 121.841 | 103.5604 | -0.0004216194 | 0.1129038 | 0 | 0 | 0
9820 | 405233.9 | 2011-01-15 04:22 | 314.1977 | 7 | 50 | -1.099793 | 3.669438 | 29.87379 | 29.37598 | 121.841 | 103.5942 | -0.0003567696 | 0.1129038 | 0 | 0 | 0
9821 | 405263.9 | 2011-01-15 04:23 | 344.2128 | 7 | 50 | -1.099974 | 3.655168 | 29.87379 | 29.38515 | 121.841 | 103.6277 | -0.0003567696 | 0.1129038 | 0 | 0 | 0
9822 | 405294 | 2011-01-15 04:23 | 374.2281 | 7 | 50 | -1.099974 | 3.641709 | 29.87379 | 29.39432 | 121.841 | 103.6612 | -0.0003242969 | 0.1129038 | 0 | 0 | 0
9823 | 405324 | 2011-01-15 04:24 | 404.243 | 7 | 50 | -1.099793 | 3.629222 | 29.87379 | 29.40349 | 121.841 | 103.6945 | -0.0003242969 | 0.1129038 | 0 | 0 | 0
9824 | 405354 | 2011-01-15 04:24 | 434.2582 | 7 | 50 | -1.099974 | 3.61706 | 29.87379 | 29.41266 | 121.841 | 103.7278 | -0.0003567696 | 0.1129038 | 0 | 0 | 0
9825 | 405384 | 2011-01-15 04:25 | 464.2733 | 7 | 50 | -1.099793 | 3.605709 | 29.87379 | 29.42183 | 121.841 | 103.7609 | -0.0002594471 | 0.1129038 | 0 | 0 | 0
9826 | 405414 | 2011-01-15 04:25 | 494.2884 | 7 | 50 | -1.099793 | 3.594357 | 29.87379 | 29.431 | 121.841 | 103.7939 | -0.0002919197 | 0.1129038 | 0 | 0 | 0
9827 | 405444 | 2011-01-15 04:26 | 524.3035 | 7 | 50 | -1.099974 | 3.583655 | 29.87379 | 29.44017 | 121.841 | 103.8268 | -0.0003242969 | 0.1129038 | 0 | 0 | 0
9828 | 405474.1 | 2011-01-15 04:26 | 554.3186 | 7 | 50 | -1.099613 | 3.573763 | 29.87379 | 29.44934 | 121.841 | 103.8596 | -0.0002594948 | 0.1129038 | 0 | 0 | 0
9829 | 405504.1 | 2011-01-15 04:27 | 584.3338 | 7 | 50 | -1.099974 | 3.564033 | 29.87379 | 29.45851 | 121.841 | 103.8923 | -0.0002270222 | 0.1129038 | 0 | 0 | 0
9830 | 405534.1 | 2011-01-15 04:27 | 614.3489 | 7 | 50 | -1.099974 | 3.554303 | 29.87379 | 29.46768 | 121.841 | 103.925 | -0.0002594471 | 0.1129038 | 0 | 0 | 0
9831 | 405564.1 | 2011-01-15 04:28 | 644.364 | 7 | 50 | -1.099974 | 3.545384 | 29.87379 | 29.47685 | 121.841 | 103.9575 | -0.0001945972 | 0.1129038 | 0 | 0 | 0
9832 | 405594.1 | 2011-01-15 04:28 | 674.3791 | 7 | 50 | -1.099974 | 3.536303 | 29.87379 | 29.48602 | 121.841 | 103.99 | -0.0002594948 | 0.1129038 | 0 | 0 | 0
9833 | 405624.1 | 2011-01-15 04:29 | 704.3942 | 7 | 50 | -1.099793 | 3.527871 | 29.87379 | 29.49519 | 121.841 | 104.0224 | -0.0002270222 | 0.1129038 | 0 | 0 | 0
9834 | 405654.1 | 2011-01-15 04:29 | 734.4093 | 7 | 50 | -1.099613 | 3.519925 | 29.87379 | 29.50436 | 121.841 | 104.0547 | -0.0001945972 | 0.1129038 | 0 | 0 | 0
9835 | 405684.2 | 2011-01-15 04:30 | 764.4244 | 7 | 50 | -1.099974 | 3.511979 | 29.87379 | 29.51353 | 121.841 | 104.0869 | -0.0001945972 | 0.1129038 | 0 | 0 | 0
9836 | 405714.2 | 2011-01-15 04:30 | 794.4395 | 7 | 50 | -1.099974 | 3.50452 | 29.87379 | 29.5227 | 121.841 | 104.1191 | -0.0001945972 | 0.1129038 | 0 | 0 | 0
9837 | 405744.2 | 2011-01-15 04:31 | 824.4548 | 7 | 50 | -1.099974 | 3.49706 | 29.87379 | 29.53187 | 121.841 | 104.1512 | -0.0002270222 | 0.1129038 | 0 | 0 | 0
9838 | 405774.2 | 2011-01-15 04:31 | 854.47 | 7 | 50 | -1.099793 | 3.490087 | 29.87379 | 29.54104 | 121.841 | 104.1832 | -0.0001945972 | 0.1129038 | 0 | 0 | 0
9839 | 405804.2 | 2011-01-15 04:32 | 884.4871 | 7 | 50 | -1.099793 | 3.483114 | 29.87379 | 29.55021 | 121.841 | 104.2152 | -0.0001945972 | 0.1129038 | 0 | 0 | 0
9840 | 405834.2 | 2011-01-15 04:32 | 914.5 | 7 | 50 | -1.099974 | 3.476141 | 29.87379 | 29.55938 | 121.841 | 104.2471 | -0.0001945972 | 0.1129038 | 0 | 0 | 0
9841 | 405864.2 | 2011-01-15 04:33 | 944.5151 | 7 | 50 | -1.099793 | 3.469168 | 29.87379 | 29.56855 | 121.841 | 104.279 | -0.0001945972 | 0.1129038 | 0 | 0 | 0
9842 | 405894.3 | 2011-01-15 04:33 | 974.5302 | 7 | 50 | -1.099793 | 3.462195 | 29.87379 | 29.57772 | 121.841 | 104.3108 | -0.0001945972 | 0.1129038 | 0 | 0 | 0
9843 | 405924.3 | 2011-01-15 04:34 | 1004.545 | 7 | 50 | -1.099613 | 3.455385 | 29.87379 | 29.58689 | 121.841 | 104.3425 | -0.0001297474 | 0.1129038 | 0 | 0 | 0
9844 | 405954.3 | 2011-01-15 04:34 | 1034.56 | 7 | 50 | -1.099613 | 3.44825 | 29.87379 | 29.59606 | 121.841 | 104.3741 | -0.0001945972 | 0.1129038 | 0 | 0 | 0
9845 | 405984.3 | 2011-01-15 04:35 | 1064.576 | 7 | 50 | -1.099793 | 3.440952 | 29.87379 | 29.60523 | 121.841 | 104.4057 | -0.0001945972 | 0.1129038 | 0 | 0 | 0
9846 | 406014.3 | 2011-01-15 04:35 | 1094.591 | 7 | 50 | -1.099974 | 3.433655 | 29.87379 | 29.6144 | 121.841 | 104.4372 | -0.0001945972 | 0.1129038 | 0 | 0 | 0
9847 | 406044.3 | 2011-01-15 04:36 | 1124.606 | 7 | 50 | -1.099793 | 3.426196 | 29.87379 | 29.62357 | 121.841 | 104.4687 | -0.0002270222 | 0.1129038 | 0 | 0 | 0
9848 | 406074.4 | 2011-01-15 04:36 | 1154.621 | 7 | 50 | -1.099793 | 3.418574 | 29.87379 | 29.63274 | 121.841 | 104.5001 | -0.0001945972 | 0.1129038 | 0 | 0 | 0
9849 | 406104.4 | 2011-01-15 04:37 | 1184.636 | 7 | 50 | -1.099793 | 3.410466 | 29.87379 | 29.64191 | 121.841 | 104.5314 | -0.0001621723 | 0.1129038 | 0 | 0 | 0
9850 | 406134.4 | 2011-01-15 04:37 | 1214.651 | 7 | 50 | -1.099793 | 3.402034 | 29.87379 | 29.65108 | 121.841 | 104.5626 | -0.0001945972 | 0.1129038 | 0 | 0 | 0
9851 | 406164.4 | 2011-01-15 04:38 | 1244.666 | 7 | 50 | -1.099613 | 3.392952 | 29.87379 | 29.66025 | 121.841 | 104.5938 | -0.0002270222 | 0.1129038 | 0 | 0 | 0
9852 | 406194.4 | 2011-01-15 04:38 | 1274.681 | 7 | 50 | -1.099793 | 3.383547 | 29.87379 | 29.66942 | 121.841 | 104.6248 | -0.0002270222 | 0.1129038 | 0 | 0 | 0
9853 | 406224.4 | 2011-01-15 04:39 | 1304.696 | 7 | 50 | -1.100155 | 3.373331 | 29.87379 | 29.67859 | 121.841 | 104.6558 | -0.0002594471 | 0.1129038 | 0 | 0 | 0
9854 | 406254.4 | 2011-01-15 04:39 | 1334.712 | 7 | 50 | -1.099974 | 3.362142 | 29.87379 | 29.68776 | 121.841 | 104.6867 | -0.0003891468 | 0.1129038 | 0 | 0 | 0
9855 | 406284.5 | 2011-01-15 04:40 | 1364.727 | 7 | 50 | -1.099793 | 3.350628 | 29.87379 | 29.69693 | 121.841 | 104.7175 | -0.0003243446 | 0.1129038 | 0 | 0 | 0
9856 | 406314.5 | 2011-01-15 04:40 | 1394.742 | 7 | 50 | -1.099793 | 3.337493 | 29.87379 | 29.7061 | 121.841 | 104.7481 | -0.0003567696 | 0.1129038 | 0 | 0 | 0
9857 | 406344.5 | 2011-01-15 04:41 | 1424.757 | 7 | 50 | -1.099793 | 3.323061 | 29.87379 | 29.71527 | 121.841 | 104.7787 | -0.0004216194 | 0.1129038 | 0 | 0 | 0
9858 | 406374.5 | 2011-01-15 04:41 | 1454.772 | 7 | 50 | -1.099793 | 3.307331 | 29.87379 | 29.72444 | 121.841 | 104.8091 | -0.0004216194 | 0.1129038 | 0 | 0 | 0
9859 | 406404.5 | 2011-01-15 04:42 | 1484.787 | 7 | 50 | -1.099974 | 3.288845 | 29.87379 | 29.73361 | 121.841 | 104.8393 | -0.0004865169 | 0.1129038 | 0 | 0 | 0
9860 | 406434.5 | 2011-01-15 04:42 | 1514.802 | 7 | 50 | -1.099793 | 3.267764 | 29.87379 | 29.74278 | 121.841 | 104.8694 | -0.0005513668 | 0.1129038 | 0 | 0 | 0
9861 | 406464.5 | 2011-01-15 04:43 | 1544.817 | 7 | 50 | -1.099974 | 3.241818 | 29.87379 | 29.75195 | 121.841 | 104.8992 | -0.0007459641 | 0.1129038 | 0 | 0 | 0
9862 | 406494.6 | 2011-01-15 04:43 | 1574.832 | 7 | 50 | -1.099613 | 3.210683 | 29.87379 | 29.76112 | 121.841 | 104.9288 | -0.0009081364 | 0.1129038 | 0 | 0 | 0
9863 | 406524.6 | 2011-01-15 04:44 | 1604.848 | 7 | 50 | -1.099974 | 3.170629 | 29.87379 | 29.77029 | 121.841 | 104.9581 | -0.001167584 | 0.1129038 | 0 | 0 | 0
9864 | 406554.6 | 2011-01-15 04:44 | 1634.863 | 7 | 50 | -1.099793 | 3.117926 | 29.87379 | 29.77946 | 121.841 | 104.9869 | -0.001589203 | 0.1129038 | 0 | 0 | 0
9865 | 406584.6 | 2011-01-15 04:45 | 1664.878 | 7 | 50 | -1.099974 | 3.044953 | 29.87379 | 29.78863 | 121.841 | 105.0152 | -0.002237845 | 0.1129038 | 0 | 0 | 0
9866 | 406614.6 | 2011-01-15 04:45 | 1694.895 | 7 | 50 | -1.099974 | 2.9389 | 29.87379 | 29.7978 | 121.841 | 105.0427 | -0.00334053 | 0.1129038 | 0 | 0 | 0
9867 | 406644.6 | 2011-01-15 04:46 | 1724.908 | 7 | 50 | -1.099793 | 2.785981 | 29.87379 | 29.80697 | 121.841 | 105.069 | -0.004605389 | 0.1129038 | 0 | 0 | 0
9868 | 406659 | 2011-01-15 04:46 | 1739.236 | 7 | 50 | -1.099793 | 2.699549 | 29.87379 | 29.81135 | 121.841 | 105.081 | -0.004929733 | 0.1129038 | 0 | 0 | 0
9869 | 406719 | 2011-01-15 04:47 | 60.0146 | 8 | 50 | 0 | 3.671708 | 29.87379 | 29.81135 | 121.841 | 105.081 | 0.001102686 | 0.1129038 | 0 | 0 | 0
9870 | 406719.2 | 2011-01-15 04:47 | 0.2031502 | 9 | 50 | 0.0006830894 | 3.671708 | 29.87379 | 29.81135 | 121.841 | 105.081 | 0 | 0.1098536 | 0 | 0 | 0
9871 | 406724 | 2011-01-15 04:47 | 5.015431 | 9 | 50 | 0.001586452 | 3.678357 | 29.87379 | 29.81135 | 121.841 | 105.081 | 0.0009729862 | 0.1098536 | 0 | 0 | 0
Note on A1: Data_Point
Note on B1: Test_Time(s)
Note on C1: Date_Time
Note on D1: Step_Time(s)
Note on E1: Step_Index
Note on F1: Cycle_Index
Note on G1: Current(A)
Note on H1: Voltage(V)
Note on I1: Charge_Capacity(Ah)
Note on J1: Discharge_Capacity(Ah)
Note on K1: Charge_Energy(Wh)
Note on L1: Discharge_Energy(Wh)
Note on M1: dV/dt(V/s)
Note on N1: Internal_Resistance(Ohm)
Note on O1: Is_FC_Data
Note on P1: AC_Impedance(Ohm)
Note on Q1: ACI_Phase_Angle(Deg)

## Statistics_1-010
Cycle_Index | Test_Time(s) | Date_Time | Current(A) | Voltage(V) | Charge_Capacity(Ah) | Discharge_Capacity(Ah) | Charge_Energy(Wh) | Discharge_Energy(Wh) | Internal_Resistance(Ohm) | AC_Impedance(Ohm) | ACI_Phase_Angle(Deg) | Charge_Time(s) | DisCharge_Time(s) | Vmax_On_Cycle(V)
1 | 8766.554 | 2011-01-10 14:13 | 0.00212847 | 3.573601 | 0.6381603 | 0.6709583 | 2.602963 | 2.391869 | 0.1073151 | 0 | 0 | 6210.012 | 2196.482 | 4.200518
2 | 14315.61 | 2011-01-10 15:46 | 0.001767125 | 3.58333 | 1.157235 | 1.215058 | 4.688714 | 4.305511 | 0.1082262 | 0 | 0 | 3407.728 | 1781.254 | 4.200193
3 | 23447.46 | 2011-01-10 18:18 | 0.001947797 | 3.589979 | 1.853811 | 1.873914 | 7.516561 | 6.648547 | 0.1082262 | 0 | 0 | 6614.851 | 2156.92 | 4.200518
4 | 32197.08 | 2011-01-10 20:44 | 0.00212847 | 3.601817 | 2.512663 | 2.523105 | 10.195 | 8.951237 | 0.1075099 | 0 | 0 | 6264.276 | 2125.263 | 4.200518
5 | 40867.81 | 2011-01-10 23:09 | 0.001947797 | 3.607168 | 3.161105 | 3.167708 | 12.8331 | 11.23566 | 0.1074124 | 0 | 0 | 6200.431 | 2110.232 | 4.200518
6 | 49492.11 | 2011-01-11 01:32 | 0.001767125 | 3.611871 | 3.80459 | 3.807846 | 15.45212 | 13.50274 | 0.1090399 | 0 | 0 | 6168.414 | 2095.81 | 4.200518
7 | 58083.99 | 2011-01-11 03:56 | 0.001586452 | 3.615438 | 4.443655 | 4.444757 | 18.05402 | 15.7573 | 0.1075099 | 0 | 0 | 6146.746 | 2085.044 | 4.200518
8 | 66649.1 | 2011-01-11 06:18 | 0.001947797 | 3.616736 | 5.079603 | 5.079767 | 20.64373 | 18.00485 | 0.1097541 | 0 | 0 | 6126.247 | 2078.794 | 4.200518
9 | 75192.12 | 2011-01-11 08:41 | 0.001947797 | 3.619006 | 5.713617 | 5.712462 | 23.22568 | 20.24381 | 0.1104671 | 0 | 0 | 6111.513 | 2071.435 | 4.200518
10 | 83728.3 | 2011-01-11 11:03 | 0.00212847 | 3.607655 | 6.346615 | 6.356182 | 25.80284 | 22.5296 | 0.1074124 | 0 | 0 | 6068.777 | 2107.342 | 4.200518
11 | 92319.23 | 2011-01-11 13:26 | 0.001947797 | 3.61479 | 6.989418 | 6.993707 | 28.41821 | 24.79052 | 0.1083244 | 0 | 0 | 6143.592 | 2087.264 | 4.200518
12 | 100848.5 | 2011-01-11 15:48 | 0.001947797 | 3.613655 | 7.626216 | 7.631866 | 31.00989 | 27.05463 | 0.1081281 | 0 | 0 | 6080.062 | 2089.171 | 4.200518
13 | 109368 | 2011-01-11 18:10 | 0.00212847 | 3.616573 | 8.263672 | 8.267275 | 33.60357 | 29.30842 | 0.1089411 | 0 | 0 | 6079.173 | 2080.187 | 4.200518
14 | 117872.6 | 2011-01-11 20:32 | 0.00212847 | 3.621763 | 8.897428 | 8.896637 | 36.18359 | 31.53758 | 0.1075099 | 0 | 0 | 6084.187 | 2060.359 | 4.200518
15 | 126332.9 | 2011-01-11 22:53 | 0.001947797 | 3.624681 | 9.52565 | 9.522291 | 38.74222 | 33.75177 | 0.1087441 | 0 | 0 | 6051.89 | 2048.281 | 4.200518
16 | 134763.7 | 2011-01-12 01:14 | 0.001947797 | 3.626952 | 10.15041 | 10.14446 | 41.28737 | 35.95265 | 0.1075099 | 0 | 0 | 6033.842 | 2036.872 | 4.200518
17 | 143156.8 | 2011-01-12 03:34 | 0.001947797 | 3.629546 | 10.77175 | 10.76328 | 43.81904 | 38.14105 | 0.1089411 | 0 | 0 | 6007.14 | 2025.922 | 4.200518
18 | 151503.9 | 2011-01-12 05:53 | 0.001586452 | 3.631006 | 11.38957 | 11.37978 | 46.3367 | 40.32043 | 0.1090399 | 0 | 0 | 5968.609 | 2018.375 | 4.200518
19 | 159836.3 | 2011-01-12 08:12 | 0.001586452 | 3.630519 | 12.00508 | 11.99565 | 48.84532 | 42.49803 | 0.1096548 | 0 | 0 | 5955.954 | 2016.359 | 4.200518
20 | 168169.8 | 2011-01-12 10:31 | 0.001767125 | 3.629871 | 12.62031 | 12.61188 | 51.35283 | 44.67769 | 0.1083244 | 0 | 0 | 5956.141 | 2017.281 | 4.200518
21 | 176613.1 | 2011-01-12 12:51 | 0.00212847 | 3.610736 | 13.2377 | 13.24781 | 53.86839 | 46.93738 | 0.105881 | 0 | 0 | 6001.314 | 2081.941 | 4.200842
22 | 184978.4 | 2011-01-12 15:11 | 0.001947797 | 3.626141 | 13.8721 | 13.86892 | 56.44552 | 49.13802 | 0.1088425 | 0 | 0 | 5971.934 | 2033.328 | 4.200518
23 | 193310.5 | 2011-01-12 17:30 | 0.00140578 | 3.633276 | 14.49061 | 14.48069 | 58.96519 | 51.29986 | 0.1074124 | 0 | 0 | 5969.262 | 2002.701 | 4.200356
24 | 201570.6 | 2011-01-12 19:47 | 0.00212847 | 3.638628 | 15.10063 | 15.08568 | 61.45153 | 53.43415 | 0.1103672 | 0 | 0 | 5919.542 | 1980.482 | 4.200356
25 | 209791.7 | 2011-01-12 22:04 | 0.001947797 | 3.642357 | 15.70426 | 15.68533 | 63.91337 | 55.54728 | 0.1097541 | 0 | 0 | 5898.053 | 1963.03 | 4.200356
26 | 217980.1 | 2011-01-13 00:21 | 0.001767125 | 3.64333 | 16.30291 | 16.28294 | 66.35604 | 57.65289 | 0.1097541 | 0 | 0 | 5871.933 | 1956.358 | 4.200356
27 | 226141.7 | 2011-01-13 02:37 | 0.001767125 | 3.64706 | 16.89941 | 16.87551 | 68.79018 | 59.73856 | 0.1089411 | 0 | 0 | 5861.683 | 1939.874 | 4.200193
28 | 234266.7 | 2011-01-13 04:52 | 0.001767125 | 3.648357 | 17.49107 | 17.46608 | 71.20548 | 61.81694 | 0.1089411 | 0 | 0 | 5831.59 | 1933.342 | 4.200193
29 | 242354.6 | 2011-01-13 07:07 | 0.001947797 | 3.651438 | 18.08039 | 18.05201 | 73.61153 | 63.8768 | 0.1090399 | 0 | 0 | 5809.699 | 1918.14 | 4.200193
30 | 250417.2 | 2011-01-13 09:22 | 0.001767125 | 3.650952 | 18.66549 | 18.63734 | 76.00116 | 65.9348 | 0.1103672 | 0 | 0 | 5786.371 | 1916.139 | 4.200193
31 | 258485.8 | 2011-01-13 11:36 | 0.001947797 | 3.64706 | 19.25115 | 19.22692 | 78.39289 | 68.01234 | 0.1082262 | 0 | 0 | 5778.39 | 1930.077 | 4.200356
32 | 266536.6 | 2011-01-13 13:50 | 0.001586452 | 3.650952 | 19.8398 | 19.81158 | 80.79548 | 70.07028 | 0.1099533 | 0 | 0 | 5776.747 | 1913.984 | 4.200356
33 | 274563.8 | 2011-01-13 16:04 | 0.001947797 | 3.649654 | 20.42395 | 20.39697 | 83.18101 | 72.13175 | 0.1077054 | 0 | 0 | 5750.654 | 1916.515 | 4.200356
34 | 282584.3 | 2011-01-13 18:18 | 0.001586452 | 3.650789 | 21.00872 | 20.98034 | 85.56844 | 74.18618 | 0.1082262 | 0 | 0 | 5750.654 | 1909.731 | 4.200842
35 | 290575.9 | 2011-01-13 20:31 | 0.001767125 | 3.65533 | 21.59027 | 21.55731 | 87.94365 | 76.21408 | 0.1097541 | 0 | 0 | 5742.732 | 1888.781 | 4.200193
36 | 298520.6 | 2011-01-13 22:43 | 0.001767125 | 3.658573 | 22.16621 | 22.12905 | 90.29684 | 78.22175 | 0.1098536 | 0 | 0 | 5712.732 | 1871.906 | 4.200193
37 | 306419.7 | 2011-01-14 00:55 | 0.001586452 | 3.660519 | 22.73696 | 22.69741 | 92.62957 | 80.21639 | 0.1090399 | 0 | 0 | 5678.453 | 1860.578 | 4.200193
38 | 314291.4 | 2011-01-14 03:06 | 0.001947797 | 3.666519 | 23.30333 | 23.25691 | 94.9453 | 82.17492 | 0.1098536 | 0 | 0 | 5680.093 | 1831.579 | 4.200193
39 | 322101.1 | 2011-01-14 05:16 | 0.00140578 | 3.667979 | 23.86168 | 23.81301 | 97.22969 | 84.12021 | 0.1091388 | 0 | 0 | 5629.154 | 1820.453 | 4.200031
40 | 329888.7 | 2011-01-14 07:26 | 0.001767125 | 3.669438 | 24.41652 | 24.36605 | 99.50027 | 86.05373 | 0.1106674 | 0 | 0 | 5617.123 | 1810.407 | 4.200193
41 | 337663.1 | 2011-01-14 09:36 | 0.001586452 | 3.668141 | 24.96884 | 24.91965 | 101.7608 | 87.99051 | 0.1091388 | 0 | 0 | 5601.951 | 1812.297 | 4.200193
42 | 345425.3 | 2011-01-14 11:45 | 0.001947797 | 3.66506 | 25.52248 | 25.47645 | 104.0262 | 89.94181 | 0.1105671 | 0 | 0 | 5579.218 | 1822.922 | 4.200193
43 | 353180.9 | 2011-01-14 13:55 | 0.001947797 | 3.667654 | 26.07829 | 26.02945 | 106.2996 | 91.87776 | 0.1099533 | 0 | 0 | 5585.233 | 1810.282 | 4.200193
44 | 360919 | 2011-01-14 16:04 | 0.00140578 | 3.667492 | 26.63037 | 26.58153 | 108.5586 | 93.81036 | 0.1106674 | 0 | 0 | 5570.749 | 1807.282 | 4.200193
45 | 368634.1 | 2011-01-14 18:12 | 0.00140578 | 3.669762 | 27.18159 | 27.12992 | 110.8141 | 95.72891 | 0.1106674 | 0 | 0 | 5559.828 | 1795.204 | 4.200193
46 | 376319.1 | 2011-01-14 20:20 | 0.001947797 | 3.672843 | 27.72851 | 27.67301 | 113.0529 | 97.62578 | 0.1112793 | 0 | 0 | 5547.124 | 1777.829 | 4.200193
47 | 383960.4 | 2011-01-14 22:28 | 0.001586452 | 3.675925 | 28.27013 | 28.21073 | 115.271 | 99.50129 | 0.1113801 | 0 | 0 | 5520.823 | 1760.394 | 4.200193
48 | 391571.8 | 2011-01-15 00:34 | 0.001586452 | 3.675925 | 28.807 | 28.74764 | 117.4702 | 101.3746 | 0.1098536 | 0 | 0 | 5493.876 | 1757.439 | 4.200031
49 | 399159.7 | 2011-01-15 02:41 | 0.00140578 | 3.678357 | 29.34246 | 29.27999 | 119.6638 | 103.2296 | 0.1106674 | 0 | 0 | 5485.141 | 1742.721 | 4.200031
50 | 406724 | 2011-01-15 04:47 | 0.001586452 | 3.678357 | 29.87379 | 29.81135 | 121.841 | 105.081 | 0.1098536 | 0 | 0 | 5464.893 | 1739.236 | 4.200193
Note on A1: Cycle_Index
Note on B1: Test_Time(s)
Note on C1: Date_Time
Note on D1: Current(A)
Note on E1: Voltage(V)
Note on F1: Charge_Capacity(Ah)
Note on G1: Discharge_Capacity(Ah)
Note on H1: Charge_Energy(Wh)
Note on I1: Discharge_Energy(Wh)
Note on J1: Internal_Resistance(Ohm)
Note on K1: AC_Impedance(Ohm)
Note on L1: ACI_Phase_Angle(Deg)
Note on M1: Charge_Time(s)
Note on N1: DisCharge_Time(s)
Note on O1: Vmax_On_Cycle(V)