## Info
TEST REPORT
|  |  | 1_24_11 | [7 empty] | C:\ArbinSoftware\MITS_PRO\Data\1_24_11.res
|  |  | 2011-01-28 |  |  |  | Mapped_Aux_Number |  |  |  |  | Log_Data_Flag |  |  |  | Cell Grading |  |  | Concentration | Digital I/O
Channel | Start_DateTime | Schedule_File_Name | Creator | Comments | Chan_Num | Item_ID | Volt | Temp | Pres | PH | FR | ChanStat | Aux | SmartBty | Event | Grade | Internal_Resistance(Ohm) | Discharge_Capacity(Ah) | Concentration | Digital Input | Digital Output | Related Humidity
1-010 | 2011-01-24 10:54 | CS2_1C.sdu |  |  | 16 |  | 0 | 0 | 0 | 0 | 0 | TRUE | FALSE | FALSE | FALSE |  |  |  | 0 | 0 | 0
Note on Q3: For Cell Grading setting, click Arbin Data\Options... menu.
Note on Q4: For Cell Grading data, check average value from statistical data sheets. Grade A1 is the best cell.

## Channel_1-010
Data_Point | Test_Time(s) | Date_Time | Step_Time(s) | Step_Index | Cycle_Index | Current(A) | Voltage(V) | Charge_Capacity(Ah) | Discharge_Capacity(Ah) | Charge_Energy(Wh) | Discharge_Energy(Wh) | dV/dt(V/s) | Internal_Resistance(Ohm) | Is_FC_Data | AC_Impedance(Ohm) | ACI_Phase_Angle(Deg)
1 | 30.00087 | 2011-01-24 10:55 | 30.00087 | 1 | 1 | 0 | 3.875221 | 0 | 0 | 0 | 0 | 3.242493e-05 | 0 | 0 | 0 | 0
2 | 60.01599 | 2011-01-24 10:55 | 60.01599 | 1 | 1 | 0 | 3.875221 | 0 | 0 | 0 | 0 | 0 | 0 | 0 | 0 | 0
3 | 90.0311 | 2011-01-24 10:56 | 90.0311 | 1 | 1 | 0 | 3.875221 | 0 | 0 | 0 | 0 | 0 | 0 | 0 | 0 | 0
4 | 120.0144 | 2011-01-24 10:56 | 120.0144 | 1 | 1 | 0 | 3.875221 | 0 | 0 | 0 | 0 | -3.247261e-05 | 0 | 0 | 0 | 0
5 | 150.0303 | 2011-01-24 10:57 | 30.01542 | 2 | 1 | 0.5499276 | 3.985978 | 0.004585035 | 0 | 0.01822425 | 0 | 0.0004865169 | 0 | 0 | 0 | 0
6 | 180.0453 | 2011-01-24 10:57 | 60.0305 | 2 | 1 | 0.5501083 | 4.000086 | 0.009169958 | 0 | 0.03653391 | 0 | 0.0003242969 | 0 | 0 | 0 | 0
7 | 210.0605 | 2011-01-24 10:58 | 90.04562 | 2 | 1 | 0.5499276 | 4.009491 | 0.01375483 | 0 | 0.05489621 | 0 | 0.0001946449 | 0 | 0 | 0 | 0
8 | 240.0756 | 2011-01-24 10:58 | 120.0607 | 2 | 1 | 0.5499276 | 4.016788 | 0.0183398 | 0 | 0.07329696 | 0 | 0.0001621246 | 0 | 0 | 0 | 0
9 | 270.0907 | 2011-01-24 10:59 | 150.0758 | 2 | 1 | 0.5501083 | 4.022464 | 0.02292474 | 0 | 0.09172697 | 0 | 0.00016222 | 0 | 0 | 0 | 0
10 | 300.1058 | 2011-01-24 10:59 | 180.0909 | 2 | 1 | 0.5499276 | 4.027653 | 0.02750981 | 0 | 0.1101822 | 0 | 0.0001621246 | 0 | 0 | 0 | 0
11 | 330.1209 | 2011-01-24 11:00 | 210.1061 | 2 | 1 | 0.5499276 | 4.032032 | 0.0320948 | 0 | 0.1286589 | 0 | 9.727478e-05 | 0 | 0 | 0 | 0
12 | 360.1361 | 2011-01-24 11:00 | 240.1212 | 2 | 1 | 0.5497469 | 4.03641 | 0.03667978 | 0 | 0.1471559 | 0 | 9.727478e-05 | 0 | 0 | 0 | 0
13 | 390.1511 | 2011-01-24 11:01 | 270.1363 | 2 | 1 | 0.5499276 | 4.040626 | 0.04126476 | 0 | 0.1656723 | 0 | 0.0001296997 | 0 | 0 | 0 | 0
14 | 420.1662 | 2011-01-24 11:01 | 300.1514 | 2 | 1 | 0.5499276 | 4.04468 | 0.04584979 | 0 | 0.1842077 | 0 | 0.0001296997 | 0 | 0 | 0 | 0
15 | 450.1813 | 2011-01-24 11:02 | 330.1665 | 2 | 1 | 0.5497469 | 4.048572 | 0.05043479 | 0 | 0.2027615 | 0 | 9.727478e-05 | 0 | 0 | 0 | 0
16 | 480.1965 | 2011-01-24 11:02 | 360.1816 | 2 | 1 | 0.5499276 | 4.052626 | 0.05501982 | 0 | 0.2213339 | 0 | 9.727478e-05 | 0 | 0 | 0 | 0
17 | 510.2117 | 2011-01-24 11:03 | 390.1969 | 2 | 1 | 0.5499276 | 4.056518 | 0.05960486 | 0 | 0.2399246 | 0 | 9.727478e-05 | 0 | 0 | 0 | 0
18 | 540.2268 | 2011-01-24 11:03 | 420.2119 | 2 | 1 | 0.5499276 | 4.060734 | 0.06418986 | 0 | 0.2585335 | 0 | 0.0001296997 | 0 | 0 | 0 | 0
19 | 570.2418 | 2011-01-24 11:04 | 450.2269 | 2 | 1 | 0.5501083 | 4.064626 | 0.06877494 | 0 | 0.277161 | 0 | 9.727478e-05 | 0 | 0 | 0 | 0
20 | 600.2575 | 2011-01-24 11:04 | 480.2426 | 2 | 1 | 0.5499276 | 4.068518 | 0.07336013 | 0 | 0.2958071 | 0 | 0.0001296997 | 0 | 0 | 0 | 0
21 | 630.272 | 2011-01-24 11:05 | 510.2572 | 2 | 1 | 0.5499276 | 4.07241 | 0.07794509 | 0 | 0.3144701 | 0 | 6.484985e-05 | 0 | 0 | 0 | 0
22 | 660.2871 | 2011-01-24 11:05 | 540.2723 | 2 | 1 | 0.5499276 | 4.076302 | 0.08253016 | 0 | 0.3331518 | 0 | 6.494522e-05 | 0 | 0 | 0 | 0
23 | 690.3024 | 2011-01-24 11:06 | 570.2876 | 2 | 1 | 0.5499276 | 4.080356 | 0.08711528 | 0 | 0.3518518 | 0 | 9.737015e-05 | 0 | 0 | 0 | 0
24 | 720.3174 | 2011-01-24 11:06 | 600.3025 | 2 | 1 | 0.5499276 | 4.08441 | 0.09170038 | 0 | 0.37057 | 0 | 0.0001621246 | 0 | 0 | 0 | 0
25 | 750.3325 | 2011-01-24 11:07 | 630.3176 | 2 | 1 | 0.5501083 | 4.088302 | 0.09628545 | 0 | 0.389306 | 0 | 9.727478e-05 | 0 | 0 | 0 | 0
26 | 780.3476 | 2011-01-24 11:07 | 660.3328 | 2 | 1 | 0.5499276 | 4.092194 | 0.1008705 | 0 | 0.4080596 | 0 | 9.727478e-05 | 0 | 0 | 0 | 0
27 | 810.3627 | 2011-01-24 11:08 | 690.3479 | 2 | 1 | 0.5499276 | 4.096086 | 0.1054555 | 0 | 0.426831 | 0 | 0.0001296997 | 0 | 0 | 0 | 0
28 | 840.3778 | 2011-01-24 11:08 | 720.363 | 2 | 1 | 0.5497469 | 4.099977 | 0.1100405 | 0 | 0.4456202 | 0 | 0.0001296997 | 0 | 0 | 0 | 0
29 | 870.3929 | 2011-01-24 11:09 | 750.3781 | 2 | 1 | 0.5497469 | 4.103707 | 0.1146256 | 0 | 0.4644274 | 0 | 9.737015e-05 | 0 | 0 | 0 | 0
30 | 900.408 | 2011-01-24 11:09 | 780.3932 | 2 | 1 | 0.5497469 | 4.107761 | 0.1192107 | 0 | 0.4832526 | 0 | 9.737015e-05 | 0 | 0 | 0 | 0
31 | 930.4231 | 2011-01-24 11:10 | 810.4083 | 2 | 1 | 0.5501083 | 4.111653 | 0.1237957 | 0 | 0.5020957 | 0 | 9.737015e-05 | 0 | 0 | 0 | 0
32 | 960.4384 | 2011-01-24 11:10 | 840.4235 | 2 | 1 | 0.5499276 | 4.115383 | 0.1283808 | 0 | 0.5209569 | 0 | 6.484985e-05 | 0 | 0 | 0 | 0
33 | 990.4534 | 2011-01-24 11:11 | 870.4385 | 2 | 1 | 0.5499276 | 4.119599 | 0.1329659 | 0 | 0.5398362 | 0 | 9.727478e-05 | 0 | 0 | 0 | 0
34 | 1020.469 | 2011-01-24 11:11 | 900.4538 | 2 | 1 | 0.5497469 | 4.123491 | 0.1375509 | 0 | 0.5587335 | 0 | 9.727478e-05 | 0 | 0 | 0 | 0
35 | 1050.484 | 2011-01-24 11:12 | 930.4689 | 2 | 1 | 0.5499276 | 4.127707 | 0.142136 | 0 | 0.5776495 | 0 | 0.0001296997 | 0 | 0 | 0 | 0
36 | 1080.499 | 2011-01-24 11:12 | 960.484 | 2 | 1 | 0.5501083 | 4.131761 | 0.1467211 | 0 | 0.5965842 | 0 | 0.0001621246 | 0 | 0 | 0 | 0
37 | 1110.514 | 2011-01-24 11:13 | 990.499 | 2 | 1 | 0.5501083 | 4.135815 | 0.1513061 | 0 | 0.6155371 | 0 | 0.0001296997 | 0 | 0 | 0 | 0
38 | 1140.529 | 2011-01-24 11:13 | 1020.514 | 2 | 1 | 0.5501083 | 4.139707 | 0.1558912 | 0 | 0.6345089 | 0 | 9.727478e-05 | 0 | 0 | 0 | 0
39 | 1170.544 | 2011-01-24 11:14 | 1050.529 | 2 | 1 | 0.5497469 | 4.143923 | 0.1604763 | 0 | 0.6534996 | 0 | 0.0001296997 | 0 | 0 | 0 | 0
40 | 1200.559 | 2011-01-24 11:14 | 1080.544 | 2 | 1 | 0.5501083 | 4.148302 | 0.1650614 | 0 | 0.6725095 | 0 | 0.0001621246 | 0 | 0 | 0 | 0
41 | 1230.574 | 2011-01-24 11:15 | 1110.559 | 2 | 1 | 0.5499276 | 4.152194 | 0.1696464 | 0 | 0.6915383 | 0 | 6.484985e-05 | 0 | 0 | 0 | 0
42 | 1260.589 | 2011-01-24 11:15 | 1140.575 | 2 | 1 | 0.5499276 | 4.15641 | 0.1742314 | 0 | 0.7105862 | 0 | 6.484985e-05 | 0 | 0 | 0 | 0
43 | 1290.604 | 2011-01-24 11:16 | 1170.59 | 2 | 1 | 0.5501083 | 4.16095 | 0.1788155 | 0 | 0.72965 | 0 | 0.0001296997 | 0 | 0 | 0 | 0
44 | 1320.62 | 2011-01-24 11:16 | 1200.605 | 2 | 1 | 0.5495663 | 4.165004 | 0.1833996 | 0 | 0.7487336 | 0 | 9.727478e-05 | 0 | 0 | 0 | 0
45 | 1350.635 | 2011-01-24 11:17 | 1230.62 | 2 | 1 | 0.5497469 | 4.169383 | 0.1879837 | 0 | 0.7678366 | 0 | 9.727478e-05 | 0 | 0 | 0 | 0
46 | 1380.65 | 2011-01-24 11:17 | 1260.635 | 2 | 1 | 0.5497469 | 4.173761 | 0.1925679 | 0 | 0.7869601 | 0 | 9.727478e-05 | 0 | 0 | 0 | 0
47 | 1410.665 | 2011-01-24 11:18 | 1290.65 | 2 | 1 | 0.5501083 | 4.178301 | 0.1971529 | 0 | 0.8061069 | 0 | 0.0001621246 | 0 | 0 | 0 | 0
48 | 1440.68 | 2011-01-24 11:18 | 1320.665 | 2 | 1 | 0.5499276 | 4.18268 | 0.2017379 | 0 | 0.8252744 | 0 | 0.0001297951 | 0 | 0 | 0 | 0
49 | 1470.695 | 2011-01-24 11:19 | 1350.68 | 2 | 1 | 0.5499276 | 4.187058 | 0.2063229 | 0 | 0.8444622 | 0 | 9.737015e-05 | 0 | 0 | 0 | 0
50 | 1500.71 | 2011-01-24 11:19 | 1380.695 | 2 | 1 | 0.5499276 | 4.191599 | 0.210908 | 0 | 0.8636708 | 0 | 9.727478e-05 | 0 | 0 | 0 | 0
51 | 1530.725 | 2011-01-24 11:20 | 1410.71 | 2 | 1 | 0.5501083 | 4.196301 | 0.2154931 | 0 | 0.8829004 | 0 | 0.0001621246 | 0 | 0 | 0 | 0
52 | 1554.397 | 2011-01-24 11:20 | 1434.382 | 2 | 1 | 0.5501083 | 4.200031 | 0.2191091 | 0 | 0.8980804 | 0 | 0.00016222 | 0 | 0 | 0 | 0
53 | 1584.412 | 2011-01-24 11:21 | 30.01512 | 3 | 1 | 0 | 4.083275 | 0.2191091 | 0 | 0.8980804 | 0 | -0.0005513191 | 0 | 0 | 0 | 0
54 | 1614.427 | 2011-01-24 11:21 | 60.03023 | 3 | 1 | 0 | 4.06868 | 0.2191091 | 0 | 0.8980804 | 0 | -0.0003243446 | 0 | 0 | 0 | 0
55 | 1644.443 | 2011-01-24 11:22 | 90.04546 | 3 | 1 | 0 | 4.059924 | 0.2191091 | 0 | 0.8980804 | 0 | -0.0001945496 | 0 | 0 | 0 | 0
56 | 1674.411 | 2011-01-24 11:22 | 120.0137 | 3 | 1 | 0 | 4.053924 | 0.2191091 | 0 | 0.8980804 | 0 | -0.0001296997 | 0 | 0 | 0 | 0
57 | 1674.411 | 2011-01-24 11:22 | 2.656621117e-06 | 4 | 1 | 1.069903 | 4.199707 | 0.2191091 | 0 | 0.8980804 | 0 | 0 | 0 | 0 | 0 | 0
58 | 1674.959 | 2011-01-24 11:22 | 0.5474319 | 4 | 1 | 1.018592 | 4.199707 | 0.2192666 | 0 | 0.8987418 | 0 | 0 | 0 | 0 | 0 | 0
59 | 1676.615 | 2011-01-24 11:22 | 2.203222 | 4 | 1 | 0.9685459 | 4.199707 | 0.2197226 | 0 | 0.9006568 | 0 | 0 | 0 | 0 | 0 | 0
60 | 1679.146 | 2011-01-24 11:22 | 4.734421 | 4 | 1 | 0.9184996 | 4.199707 | 0.2203851 | 0 | 0.9034391 | 0 | 0 | 0 | 0 | 0 | 0
61 | 1682.539 | 2011-01-24 11:22 | 8.127158 | 4 | 1 | 0.8684533 | 4.199707 | 0.2212262 | 0 | 0.9069716 | 0 | 0 | 0 | 0 | 0 | 0
62 | 1686.959 | 2011-01-24 11:22 | 12.54717 | 4 | 1 | 0.818407 | 4.199869 | 0.2222606 | 0 | 0.9113157 | 0 | 3.242493e-05 | 0 | 0 | 0 | 0
63 | 1692.521 | 2011-01-24 11:22 | 18.10922 | 4 | 1 | 0.7683607 | 4.199707 | 0.2234849 | 0 | 0.9164576 | 0 | 0 | 0 | 0 | 0 | 0
64 | 1699.661 | 2011-01-24 11:23 | 25.24955 | 4 | 1 | 0.7183144 | 4.199869 | 0.2249572 | 0 | 0.922641 | 0 | 3.242493e-05 | 0 | 0 | 0 | 0
65 | 1708.942 | 2011-01-24 11:23 | 34.53064 | 4 | 1 | 0.6682681 | 4.199707 | 0.2267417 | 0 | 0.9301354 | 0 | 3.242493e-05 | 0 | 0 | 0 | 0
66 | 1721.614 | 2011-01-24 11:23 | 47.20242 | 4 | 1 | 0.6182218 | 4.199707 | 0.2290018 | 0 | 0.9396272 | 0 | 3.242493e-05 | 0 | 0 | 0 | 0
67 | 1740.458 | 2011-01-24 11:23 | 66.04616 | 4 | 1 | 0.5681755 | 4.199545 | 0.2320987 | 0 | 0.9526329 | 0 | -3.242493e-05 | 0 | 0 | 0 | 0
68 | 1772.613 | 2011-01-24 11:24 | 98.20174 | 4 | 1 | 0.5181292 | 4.199707 | 0.2369296 | 0 | 0.9729212 | 0 | 0 | 0 | 0 | 0 | 0
69 | 1836.143 | 2011-01-24 11:25 | 161.7316 | 4 | 1 | 0.4680829 | 4.199545 | 0.2455842 | 0 | 1.009268 | 0 | 0 | 0 | 0 | 0 | 0
70 | 1947.016 | 2011-01-24 11:27 | 272.6047 | 4 | 1 | 0.4180366 | 4.199707 | 0.2591859 | 0 | 1.066391 | 0 | 0 | 0 | 0 | 0 | 0
71 | 2093.732 | 2011-01-24 11:29 | 419.321 | 4 | 1 | 0.3679903 | 4.199707 | 0.2751763 | 0 | 1.133545 | 0 | -3.242493e-05 | 0 | 0 | 0 | 0
72 | 2275.401 | 2011-01-24 11:32 | 600.9897 | 4 | 1 | 0.317944 | 4.199707 | 0.2924537 | 0 | 1.206105 | 0 | 6.484985e-05 | 0 | 0 | 0 | 0
73 | 2498.147 | 2011-01-24 11:36 | 823.7358 | 4 | 1 | 0.2678978 | 4.199545 | 0.3105423 | 0 | 1.282072 | 0 | -3.242493e-05 | 0 | 0 | 0 | 0
74 | 2782.252 | 2011-01-24 11:41 | 1107.84 | 4 | 1 | 0.2178515 | 4.199707 | 0.3296481 | 0 | 1.36231 | 0 | 3.242493e-05 | 0 | 0 | 0 | 0
75 | 3162.761 | 2011-01-24 11:47 | 1488.349 | 4 | 1 | 0.1678052 | 4.199545 | 0.3499175 | 0 | 1.447435 | 0 | 0 | 0 | 0 | 0 | 0
76 | 3707.376 | 2011-01-24 11:56 | 2032.965 | 4 | 1 | 0.1177589 | 4.199545 | 0.371294 | 0 | 1.537209 | 0 | 0 | 0 | 0 | 0 | 0
77 | 4642.595 | 2011-01-24 12:12 | 2968.183 | 4 | 1 | 0.0677126 | 4.199545 | 0.3947716 | 0 | 1.635808 | 0 | -3.242493e-05 | 0 | 0 | 0 | 0
78 | 5212.913 | 2011-01-24 12:21 | 3538.502 | 4 | 1 | 0.04982602 | 4.199707 | 0.4040385 | 0 | 1.674725 | 0 | 0 | 0 | 0 | 0 | 0
79 | 5242.928 | 2011-01-24 12:22 | 30.01512 | 5 | 1 | 0 | 4.189491 | 0.4040385 | 0 | 1.674725 | 0 | -3.242493e-05 | 0 | 0 | 0 | 0
80 | 5272.928 | 2011-01-24 12:22 | 60.01473 | 5 | 1 | 0 | 4.187869 | 0.4040385 | 0 | 1.674725 | 0 | -3.242493e-05 | 0 | 0 | 0 | 0
81 | 5273.116 | 2011-01-24 12:22 | 0.1874216 | 6 | 1 | 0.0008637619 | 4.187869 | 0.4040385 | 0 | 1.674725 | 0 | 0 | 0.1116836 | 0 | 0 | 0
82 | 5277.944 | 2011-01-24 12:22 | 5.015477 | 6 | 1 | 0.00212847 | 4.188031 | 0.4040409 | 0 | 1.674735 | 0 | -3.242493e-05 | 0.1116836 | 0 | 0 | 0
83 | 5291.866 | 2011-01-24 12:22 | 13.92163 | 7 | 1 | -1.099613 | 3.987924 | 0.4040409 | 0.004252651 | 1.674735 | 0.01703111 | -0.00171895 | 0.1116836 | 0 | 0 | 0
84 | 5321.881 | 2011-01-24 12:23 | 43.93672 | 7 | 1 | -1.099613 | 3.932464 | 0.4040409 | 0.01342131 | 1.674735 | 0.05333869 | -0.001459455 | 0.1116836 | 0 | 0 | 0
85 | 5351.896 | 2011-01-24 12:23 | 73.95187 | 7 | 1 | -1.099613 | 3.877329 | 0.4040409 | 0.02259002 | 1.674735 | 0.08914213 | -0.001524353 | 0.1116836 | 0 | 0 | 0
86 | 5381.911 | 2011-01-24 12:24 | 103.9669 | 7 | 1 | -1.099793 | 3.820086 | 0.4040409 | 0.03175881 | 1.674735 | 0.1244259 | -0.001426983 | 0.1116836 | 0 | 0 | 0
87 | 5411.927 | 2011-01-24 12:24 | 133.9822 | 7 | 1 | -1.099793 | 3.772087 | 0.4040409 | 0.04092769 | 1.674735 | 0.1592248 | -0.001167536 | 0.1116836 | 0 | 0 | 0
88 | 5441.942 | 2011-01-24 12:25 | 163.9972 | 7 | 1 | -1.099793 | 3.733492 | 0.4040409 | 0.05009647 | 1.674735 | 0.1936262 | -0.0009080887 | 0.1116836 | 0 | 0 | 0
89 | 5471.957 | 2011-01-24 12:25 | 194.0124 | 7 | 1 | -1.099793 | 3.70187 | 0.4040409 | 0.05926528 | 1.674735 | 0.2277088 | -0.000778389 | 0.1116836 | 0 | 0 | 0
90 | 5501.972 | 2011-01-24 12:26 | 224.0274 | 7 | 1 | -1.099974 | 3.675276 | 0.4040409 | 0.06843408 | 1.674735 | 0.2615265 | -0.0006810665 | 0.1116836 | 0 | 0 | 0
91 | 5531.987 | 2011-01-24 12:26 | 254.0428 | 7 | 1 | -1.099793 | 3.651762 | 0.4040409 | 0.07760298 | 1.674735 | 0.2951153 | -0.0006162167 | 0.1116836 | 0 | 0 | 0
92 | 5562.002 | 2011-01-24 12:27 | 284.0576 | 7 | 1 | -1.099613 | 3.630682 | 0.4040409 | 0.08677167 | 1.674735 | 0.3284994 | -0.0005188942 | 0.1116836 | 0 | 0 | 0
93 | 5592.017 | 2011-01-24 12:27 | 314.0727 | 7 | 1 | -1.099613 | 3.611384 | 0.4040409 | 0.09594056 | 1.674735 | 0.3616992 | -0.0004865169 | 0.1116836 | 0 | 0 | 0
94 | 5622.032 | 2011-01-24 12:28 | 344.0879 | 7 | 1 | -1.099793 | 3.593384 | 0.4040409 | 0.1051095 | 1.674735 | 0.3947281 | -0.0004865169 | 0.1116836 | 0 | 0 | 0
95 | 5652.048 | 2011-01-24 12:28 | 374.1031 | 7 | 1 | -1.099793 | 3.576519 | 0.4040409 | 0.1142783 | 1.674735 | 0.4275976 | -0.0004540443 | 0.1116836 | 0 | 0 | 0
96 | 5682.063 | 2011-01-24 12:29 | 404.1181 | 7 | 1 | -1.099793 | 3.560466 | 0.4040409 | 0.1234472 | 1.674735 | 0.4603169 | -0.0004540443 | 0.1116836 | 0 | 0 | 0
97 | 5712.078 | 2011-01-24 12:29 | 434.1334 | 7 | 1 | -1.099793 | 3.545384 | 0.4040409 | 0.1326162 | 1.674735 | 0.4928936 | -0.0003891945 | 0.1116836 | 0 | 0 | 0
98 | 5742.093 | 2011-01-24 12:30 | 464.1483 | 7 | 1 | -1.099793 | 3.531276 | 0.4040409 | 0.1417849 | 1.674735 | 0.5253349 | -0.0003891945 | 0.1116836 | 0 | 0 | 0
99 | 5772.108 | 2011-01-24 12:30 | 494.1635 | 7 | 1 | -1.099793 | 3.517817 | 0.4040409 | 0.1509538 | 1.674735 | 0.55765 | -0.0003567219 | 0.1116836 | 0 | 0 | 0
100 | 5802.123 | 2011-01-24 12:31 | 524.1785 | 7 | 1 | -1.099793 | 3.504682 | 0.4040409 | 0.1601227 | 1.674735 | 0.5898439 | -0.0003567696 | 0.1116836 | 0 | 0 | 0
101 | 5832.138 | 2011-01-24 12:31 | 554.1937 | 7 | 1 | -1.099613 | 3.492682 | 0.4040409 | 0.1692916 | 1.674735 | 0.6219228 | -0.0003242969 | 0.1116836 | 0 | 0 | 0
102 | 5862.155 | 2011-01-24 12:32 | 584.211 | 7 | 1 | -1.099793 | 3.481006 | 0.4040409 | 0.1784611 | 1.674735 | 0.6538947 | -0.0002594948 | 0.1116836 | 0 | 0 | 0
103 | 5892.168 | 2011-01-24 12:32 | 614.2238 | 7 | 1 | -1.099793 | 3.469655 | 0.4040409 | 0.1876292 | 1.674735 | 0.6857572 | -0.000291872 | 0.1116836 | 0 | 0 | 0
104 | 5922.183 | 2011-01-24 12:33 | 644.239 | 7 | 1 | -1.099613 | 3.459114 | 0.4040409 | 0.1967981 | 1.674735 | 0.7175211 | -0.0002594948 | 0.1116836 | 0 | 0 | 0
105 | 5952.199 | 2011-01-24 12:33 | 674.2541 | 7 | 1 | -1.099613 | 3.448736 | 0.4040409 | 0.205967 | 1.674735 | 0.7491892 | -0.000291872 | 0.1116836 | 0 | 0 | 0
106 | 5982.214 | 2011-01-24 12:34 | 704.2692 | 7 | 1 | -1.099613 | 3.438682 | 0.4040409 | 0.2151358 | 1.674735 | 0.7807643 | -0.0002594471 | 0.1116836 | 0 | 0 | 0
107 | 6012.229 | 2011-01-24 12:34 | 734.2843 | 7 | 1 | -1.099974 | 3.428628 | 0.4040409 | 0.2243047 | 1.674735 | 0.8122471 | -0.0002594471 | 0.1116836 | 0 | 0 | 0
108 | 6042.244 | 2011-01-24 12:35 | 764.2994 | 7 | 1 | -1.099793 | 3.418736 | 0.4040409 | 0.2334737 | 1.674735 | 0.8436384 | -0.0002270222 | 0.1116836 | 0 | 0 | 0
109 | 6072.259 | 2011-01-24 12:35 | 794.3145 | 7 | 1 | -1.099793 | 3.40852 | 0.4040409 | 0.2426426 | 1.674735 | 0.8749376 | -0.0002594471 | 0.1116836 | 0 | 0 | 0
110 | 6102.274 | 2011-01-24 12:36 | 824.3298 | 7 | 1 | -1.099793 | 3.398142 | 0.4040409 | 0.2518116 | 1.674735 | 0.9061434 | -0.000291872 | 0.1116836 | 0 | 0 | 0
111 | 6132.289 | 2011-01-24 12:36 | 854.3447 | 7 | 1 | -1.099613 | 3.387439 | 0.4040409 | 0.2609804 | 1.674735 | 0.9372514 | -0.0002594471 | 0.1116836 | 0 | 0 | 0
112 | 6162.307 | 2011-01-24 12:37 | 884.3621 | 7 | 1 | -1.099793 | 3.37625 | 0.4040409 | 0.2701501 | 1.674735 | 0.9682616 | -0.0003243446 | 0.1116836 | 0 | 0 | 0
113 | 6192.319 | 2011-01-24 12:37 | 914.375 | 7 | 1 | -1.099793 | 3.364736 | 0.4040409 | 0.2793183 | 1.674735 | 0.9991634 | -0.0003243446 | 0.1116836 | 0 | 0 | 0
114 | 6222.335 | 2011-01-24 12:38 | 944.3901 | 7 | 1 | -1.099793 | 3.353061 | 0.4040409 | 0.2884873 | 1.674735 | 1.029961 | -0.000291872 | 0.1116836 | 0 | 0 | 0
115 | 6252.35 | 2011-01-24 12:38 | 974.4052 | 7 | 1 | -1.099613 | 3.340574 | 0.4040409 | 0.2976562 | 1.674735 | 1.060648 | -0.000291872 | 0.1116836 | 0 | 0 | 0
116 | 6282.365 | 2011-01-24 12:39 | 1004.42 | 7 | 1 | -1.099793 | 3.327439 | 0.4040409 | 0.3068252 | 1.674735 | 1.091218 | -0.0003891945 | 0.1116836 | 0 | 0 | 0
117 | 6312.38 | 2011-01-24 12:39 | 1034.436 | 7 | 1 | -1.099793 | 3.313331 | 0.4040409 | 0.3159941 | 1.674735 | 1.121663 | -0.0003891945 | 0.1116836 | 0 | 0 | 0
118 | 6342.395 | 2011-01-24 12:40 | 1064.45 | 7 | 1 | -1.099613 | 3.298412 | 0.4040409 | 0.325163 | 1.674735 | 1.151975 | -0.0003891945 | 0.1116836 | 0 | 0 | 0
119 | 6372.41 | 2011-01-24 12:40 | 1094.466 | 7 | 1 | -1.099613 | 3.281872 | 0.4040409 | 0.3343319 | 1.674735 | 1.182143 | -0.0004216194 | 0.1116836 | 0 | 0 | 0
120 | 6402.425 | 2011-01-24 12:41 | 1124.481 | 7 | 1 | -1.099793 | 3.264034 | 0.4040409 | 0.3435018 | 1.674735 | 1.212156 | -0.0005189419 | 0.1116836 | 0 | 0 | 0
121 | 6432.44 | 2011-01-24 12:41 | 1154.496 | 7 | 1 | -1.099793 | 3.244575 | 0.4040409 | 0.3526717 | 1.674735 | 1.242 | -0.0005188942 | 0.1116836 | 0 | 0 | 0
122 | 6462.455 | 2011-01-24 12:42 | 1184.511 | 7 | 1 | -1.099974 | 3.222845 | 0.4040409 | 0.3618415 | 1.674735 | 1.271652 | -0.0005837918 | 0.1116836 | 0 | 0 | 0
123 | 6492.47 | 2011-01-24 12:42 | 1214.526 | 7 | 1 | -1.099974 | 3.198521 | 0.4040409 | 0.3710115 | 1.674735 | 1.301096 | -0.0006810665 | 0.1116836 | 0 | 0 | 0
124 | 6522.486 | 2011-01-24 12:43 | 1244.541 | 7 | 1 | -1.099793 | 3.171115 | 0.4040409 | 0.3801815 | 1.674735 | 1.330304 | -0.0008108139 | 0.1116836 | 0 | 0 | 0
125 | 6552.501 | 2011-01-24 12:43 | 1274.556 | 7 | 1 | -1.099793 | 3.139656 | 0.4040409 | 0.3893514 | 1.674735 | 1.359242 | -0.0008756638 | 0.1116836 | 0 | 0 | 0
126 | 6582.516 | 2011-01-24 12:44 | 1304.571 | 7 | 1 | -1.099793 | 3.102845 | 0.4040409 | 0.3985203 | 1.674735 | 1.387866 | -0.001102686 | 0.1116836 | 0 | 0 | 0
127 | 6612.531 | 2011-01-24 12:44 | 1334.587 | 7 | 1 | -1.099793 | 3.059386 | 0.4040409 | 0.4076892 | 1.674735 | 1.416123 | -0.001264858 | 0.1116836 | 0 | 0 | 0
128 | 6642.546 | 2011-01-24 12:45 | 1364.602 | 7 | 1 | -1.099613 | 3.005224 | 0.4040409 | 0.4168581 | 1.674735 | 1.443933 | -0.001524353 | 0.1116836 | 0 | 0 | 0
129 | 6672.561 | 2011-01-24 12:45 | 1394.617 | 7 | 1 | -1.099974 | 2.93663 | 0.4040409 | 0.426027 | 1.674735 | 1.471184 | -0.002010775 | 0.1116836 | 0 | 0 | 0
130 | 6702.576 | 2011-01-24 12:46 | 1424.632 | 7 | 1 | -1.099793 | 2.848413 | 0.4040409 | 0.4351958 | 1.674735 | 1.497724 | -0.002659464 | 0.1116836 | 0 | 0 | 0
131 | 6732.591 | 2011-01-24 12:46 | 1454.647 | 7 | 1 | -1.099432 | 2.732954 | 0.4040409 | 0.4443646 | 1.674735 | 1.523333 | -0.003373003 | 0.1116836 | 0 | 0 | 0
132 | 6740.14 | 2011-01-24 12:47 | 1462.196 | 7 | 1 | -1.099613 | 2.699873 | 0.4040409 | 0.4466706 | 1.674735 | 1.529597 | -0.003535128 | 0.1116836 | 0 | 0 | 0
133 | 6800.155 | 2011-01-24 12:48 | 60.01459 | 8 | 1 | 0 | 3.712411 | 0.4040409 | 0.4466706 | 1.674735 | 1.529597 | 0.0009729385 | 0.1116836 | 0 | 0 | 0
134 | 6800.343 | 2011-01-24 12:48 | 0.1874214 | 9 | 1 | 0.001044434 | 3.712735 | 0.4040409 | 0.4466706 | 1.674735 | 1.529597 | 0 | 0.1138191 | 0 | 0 | 0
135 | 6805.171 | 2011-01-24 12:48 | 5.015483 | 9 | 1 | 0.001947797 | 3.718573 | 0.4040433 | 0.4466706 | 1.674744 | 1.529597 | 0.0008756638 | 0.1138191 | 0 | 0 | 0
136 | 6835.202 | 2011-01-24 12:48 | 30.01511 | 1 | 2 | 0 | 3.740465 | 0.4040433 | 0.4466706 | 1.674744 | 1.529597 | 0.0004864693 | 0.1138191 | 0 | 0 | 0
137 | 6865.217 | 2011-01-24 12:49 | 60.03032 | 1 | 2 | 0 | 3.753438 | 0.4040433 | 0.4466706 | 1.674744 | 1.529597 | 0.0003243446 | 0.1138191 | 0 | 0 | 0
138 | 6895.232 | 2011-01-24 12:49 | 90.04522 | 1 | 2 | 0 | 3.762033 | 0.4040433 | 0.4466706 | 1.674744 | 1.529597 | 0.0001621723 | 0.1138191 | 0 | 0 | 0
139 | 6925.2 | 2011-01-24 12:50 | 120.0135 | 1 | 2 | 0 | 3.768681 | 0.4040433 | 0.4466706 | 1.674744 | 1.529597 | 0.0001296997 | 0.1138191 | 0 | 0 | 0
140 | 6955.216 | 2011-01-24 12:50 | 30.01525 | 2 | 2 | 0.5499276 | 3.883978 | 0.4086282 | 0.4466706 | 1.692474 | 1.529597 | 0.0006486416 | 0.1138191 | 0 | 0 | 0
141 | 6985.231 | 2011-01-24 12:51 | 60.03036 | 2 | 2 | 0.5497469 | 3.904086 | 0.4132132 | 0.4466706 | 1.710331 | 1.529597 | 0.0004540443 | 0.1138191 | 0 | 0 | 0
142 | 7015.246 | 2011-01-24 12:51 | 90.04532 | 2 | 2 | 0.5499276 | 3.918356 | 0.4177982 | 0.4466706 | 1.728266 | 1.529597 | 0.0002919197 | 0.1138191 | 0 | 0 | 0
143 | 7045.261 | 2011-01-24 12:52 | 120.0605 | 2 | 2 | 0.5499276 | 3.930518 | 0.4223832 | 0.4466706 | 1.74626 | 1.529597 | 0.0003567219 | 0.1138191 | 0 | 0 | 0
144 | 7075.276 | 2011-01-24 12:52 | 150.0756 | 2 | 2 | 0.5499276 | 3.941059 | 0.4269682 | 0.4466706 | 1.764306 | 1.529597 | 0.000291872 | 0.1138191 | 0 | 0 | 0
145 | 7105.291 | 2011-01-24 12:53 | 180.0906 | 2 | 2 | 0.5499276 | 3.950627 | 0.4315532 | 0.4466706 | 1.782397 | 1.529597 | 0.0001945972 | 0.1138191 | 0 | 0 | 0
146 | 7135.306 | 2011-01-24 12:53 | 210.1058 | 2 | 2 | 0.5499276 | 3.959707 | 0.4361382 | 0.4466706 | 1.800532 | 1.529597 | 0.0002270222 | 0.1138191 | 0 | 0 | 0
147 | 7165.322 | 2011-01-24 12:54 | 240.1208 | 2 | 2 | 0.5497469 | 3.967978 | 0.4407232 | 0.4466706 | 1.818707 | 1.529597 | 0.0001945972 | 0.1138191 | 0 | 0 | 0
148 | 7195.337 | 2011-01-24 12:54 | 270.136 | 2 | 2 | 0.5497469 | 3.975762 | 0.4453082 | 0.4466706 | 1.836918 | 1.529597 | 0.0002270222 | 0.1138191 | 0 | 0 | 0
149 | 7225.352 | 2011-01-24 12:55 | 300.1511 | 2 | 2 | 0.5501083 | 3.983059 | 0.4498933 | 0.4466706 | 1.855164 | 1.529597 | 0.0002270222 | 0.1138191 | 0 | 0 | 0
150 | 7255.367 | 2011-01-24 12:55 | 330.1662 | 2 | 2 | 0.5499276 | 3.98987 | 0.4544782 | 0.4466706 | 1.873442 | 1.529597 | 0.0001945972 | 0.1138191 | 0 | 0 | 0
151 | 7285.382 | 2011-01-24 12:56 | 360.1813 | 2 | 2 | 0.5497469 | 3.996032 | 0.4590632 | 0.4466706 | 1.891749 | 1.529597 | 0.0001621723 | 0.1138191 | 0 | 0 | 0
152 | 7315.397 | 2011-01-24 12:56 | 390.1964 | 2 | 2 | 0.5499276 | 4.00187 | 0.4636481 | 0.4466706 | 1.910085 | 1.529597 | 0.0001296997 | 0.1138191 | 0 | 0 | 0
153 | 7345.412 | 2011-01-24 12:57 | 420.2115 | 2 | 2 | 0.5497469 | 4.007708 | 0.4682331 | 0.4466706 | 1.928447 | 1.529597 | 0.00016222 | 0.1138191 | 0 | 0 | 0
154 | 7375.427 | 2011-01-24 12:57 | 450.2268 | 2 | 2 | 0.5501083 | 4.013059 | 0.4728181 | 0.4466706 | 1.946835 | 1.529597 | 0.0001296997 | 0.1138191 | 0 | 0 | 0
155 | 7405.442 | 2011-01-24 12:58 | 480.2418 | 2 | 2 | 0.5499276 | 4.018086 | 0.4774031 | 0.4466706 | 1.965247 | 1.529597 | 0.0001297951 | 0.1138191 | 0 | 0 | 0
156 | 7435.458 | 2011-01-24 12:58 | 510.2569 | 2 | 2 | 0.5499276 | 4.023275 | 0.481988 | 0.4466706 | 1.983682 | 1.529597 | 0.0001296997 | 0.1138191 | 0 | 0 | 0
157 | 7465.473 | 2011-01-24 12:59 | 540.272 | 2 | 2 | 0.5499276 | 4.02814 | 0.4865731 | 0.4466706 | 2.00214 | 1.529597 | 0.0001621246 | 0.1138191 | 0 | 0 | 0
158 | 7495.488 | 2011-01-24 12:59 | 570.2875 | 2 | 2 | 0.5499276 | 4.032843 | 0.4911581 | 0.4466706 | 2.02062 | 1.529597 | 0.0001297951 | 0.1138191 | 0 | 0 | 0
159 | 7525.503 | 2011-01-24 13:00 | 600.3022 | 2 | 2 | 0.5499276 | 4.037221 | 0.4957429 | 0.4466706 | 2.03912 | 1.529597 | 9.727478e-05 | 0.1138191 | 0 | 0 | 0
160 | 7555.518 | 2011-01-24 13:00 | 630.3173 | 2 | 2 | 0.5501083 | 4.041761 | 0.5003278 | 0.4466706 | 2.057641 | 1.529597 | 0.0001621246 | 0.1138191 | 0 | 0 | 0
161 | 7585.533 | 2011-01-24 13:01 | 660.3324 | 2 | 2 | 0.5499276 | 4.045978 | 0.5049128 | 0.4466706 | 2.076182 | 1.529597 | 0.0001296997 | 0.1138191 | 0 | 0 | 0
162 | 7615.548 | 2011-01-24 13:01 | 690.3477 | 2 | 2 | 0.5499276 | 4.050194 | 0.5094979 | 0.4466706 | 2.094743 | 1.529597 | 9.727478e-05 | 0.1138191 | 0 | 0 | 0
163 | 7645.563 | 2011-01-24 13:02 | 720.3626 | 2 | 2 | 0.5495663 | 4.05441 | 0.5140828 | 0.4466706 | 2.113322 | 1.529597 | 0.0001296997 | 0.1138191 | 0 | 0 | 0
164 | 7675.579 | 2011-01-24 13:02 | 750.3782 | 2 | 2 | 0.5499276 | 4.058626 | 0.5186679 | 0.4466706 | 2.131921 | 1.529597 | 0.0001621246 | 0.1138191 | 0 | 0 | 0
165 | 7705.594 | 2011-01-24 13:03 | 780.3929 | 2 | 2 | 0.5497469 | 4.062356 | 0.5232528 | 0.4466706 | 2.150538 | 1.529597 | 9.727478e-05 | 0.1138191 | 0 | 0 | 0
166 | 7735.609 | 2011-01-24 13:03 | 810.408 | 2 | 2 | 0.5499276 | 4.066248 | 0.5278378 | 0.4466706 | 2.169173 | 1.529597 | 6.484985e-05 | 0.1138191 | 0 | 0 | 0
167 | 7765.624 | 2011-01-24 13:04 | 840.4231 | 2 | 2 | 0.5497469 | 4.07014 | 0.5324228 | 0.4466706 | 2.187826 | 1.529597 | 6.494522e-05 | 0.1138191 | 0 | 0 | 0
168 | 7795.639 | 2011-01-24 13:04 | 870.4382 | 2 | 2 | 0.5501083 | 4.074194 | 0.5370078 | 0.4466706 | 2.206497 | 1.529597 | 0.0001297951 | 0.1138191 | 0 | 0 | 0
169 | 7825.656 | 2011-01-24 13:05 | 900.4555 | 2 | 2 | 0.5497469 | 4.078085 | 0.5415931 | 0.4466706 | 2.225187 | 1.529597 | 0.0001296997 | 0.1138191 | 0 | 0 | 0
170 | 7855.669 | 2011-01-24 13:05 | 930.4684 | 2 | 2 | 0.5501083 | 4.081977 | 0.5461776 | 0.4466706 | 2.243892 | 1.529597 | 9.727478e-05 | 0.1138191 | 0 | 0 | 0
171 | 7885.684 | 2011-01-24 13:06 | 960.4835 | 2 | 2 | 0.5499276 | 4.085869 | 0.5507627 | 0.4466706 | 2.262617 | 1.529597 | 9.727478e-05 | 0.1138191 | 0 | 0 | 0
172 | 7915.699 | 2011-01-24 13:06 | 990.4987 | 2 | 2 | 0.5501083 | 4.089761 | 0.5553476 | 0.4466706 | 2.281359 | 1.529597 | 0.0001296997 | 0.1138191 | 0 | 0 | 0
173 | 7945.715 | 2011-01-24 13:07 | 1020.514 | 2 | 2 | 0.5499276 | 4.093491 | 0.5599325 | 0.4466706 | 2.300118 | 1.529597 | 9.727478e-05 | 0.1138191 | 0 | 0 | 0
174 | 7975.73 | 2011-01-24 13:07 | 1050.529 | 2 | 2 | 0.5497469 | 4.097383 | 0.5645174 | 0.4466706 | 2.318896 | 1.529597 | 9.737015e-05 | 0.1138191 | 0 | 0 | 0
175 | 8005.745 | 2011-01-24 13:08 | 1080.544 | 2 | 2 | 0.5497469 | 4.101275 | 0.5691023 | 0.4466706 | 2.33769 | 1.529597 | 0.0001297951 | 0.1138191 | 0 | 0 | 0
176 | 8035.76 | 2011-01-24 13:08 | 1110.559 | 2 | 2 | 0.5499276 | 4.105166 | 0.5736873 | 0.4466706 | 2.356503 | 1.529597 | 0.0001296997 | 0.1138191 | 0 | 0 | 0
177 | 8065.775 | 2011-01-24 13:09 | 1140.574 | 2 | 2 | 0.5499276 | 4.109058 | 0.5782721 | 0.4466706 | 2.375334 | 1.529597 | 0.0001296997 | 0.1138191 | 0 | 0 | 0
178 | 8095.79 | 2011-01-24 13:09 | 1170.589 | 2 | 2 | 0.5499276 | 4.112788 | 0.5828571 | 0.4466706 | 2.394182 | 1.529597 | 0.0001296997 | 0.1138191 | 0 | 0 | 0
179 | 8125.805 | 2011-01-24 13:10 | 1200.604 | 2 | 2 | 0.5501083 | 4.11668 | 0.5874421 | 0.4466706 | 2.413048 | 1.529597 | 6.484985e-05 | 0.1138191 | 0 | 0 | 0
180 | 8155.807 | 2011-01-24 13:10 | 1230.606 | 2 | 2 | 0.5499276 | 4.120734 | 0.5920248 | 0.4466706 | 2.431923 | 1.529597 | 0.0001946449 | 0.1138191 | 0 | 0 | 0
181 | 8185.82 | 2011-01-24 13:11 | 1260.619 | 2 | 2 | 0.5499276 | 4.124464 | 0.5966086 | 0.4466706 | 2.450819 | 1.529597 | 9.737015e-05 | 0.1138191 | 0 | 0 | 0
182 | 8215.835 | 2011-01-24 13:11 | 1290.634 | 2 | 2 | 0.5499276 | 4.128518 | 0.6011926 | 0.4466706 | 2.469735 | 1.529597 | 0.0001297951 | 0.1138191 | 0 | 0 | 0
183 | 8245.85 | 2011-01-24 13:12 | 1320.649 | 2 | 2 | 0.5497469 | 4.132247 | 0.6057767 | 0.4466706 | 2.488669 | 1.529597 | 9.727478e-05 | 0.1138191 | 0 | 0 | 0
184 | 8275.865 | 2011-01-24 13:12 | 1350.664 | 2 | 2 | 0.5499276 | 4.136302 | 0.610361 | 0.4466706 | 2.507622 | 1.529597 | 9.727478e-05 | 0.1138191 | 0 | 0 | 0
185 | 8305.88 | 2011-01-24 13:13 | 1380.679 | 2 | 2 | 0.5495663 | 4.140031 | 0.614946 | 0.4466706 | 2.526596 | 1.529597 | 6.484985e-05 | 0.1138191 | 0 | 0 | 0
186 | 8335.895 | 2011-01-24 13:13 | 1410.695 | 2 | 2 | 0.5499276 | 4.144085 | 0.619531 | 0.4466706 | 2.545588 | 1.529597 | 6.484985e-05 | 0.1138191 | 0 | 0 | 0
187 | 8365.91 | 2011-01-24 13:14 | 1440.71 | 2 | 2 | 0.5501083 | 4.148302 | 0.624116 | 0.4466706 | 2.564598 | 1.529597 | 0.0001621246 | 0.1138191 | 0 | 0 | 0
188 | 8395.926 | 2011-01-24 13:14 | 1470.725 | 2 | 2 | 0.5501083 | 4.152194 | 0.628701 | 0.4466706 | 2.583626 | 1.529597 | 0.0001296997 | 0.1138191 | 0 | 0 | 0
189 | 8425.941 | 2011-01-24 13:15 | 1500.74 | 2 | 2 | 0.5499276 | 4.156085 | 0.633286 | 0.4466706 | 2.602673 | 1.529597 | 9.727478e-05 | 0.1138191 | 0 | 0 | 0
190 | 8455.956 | 2011-01-24 13:15 | 1530.755 | 2 | 2 | 0.5499276 | 4.16014 | 0.6378709 | 0.4466706 | 2.621738 | 1.529597 | 9.727478e-05 | 0.1138191 | 0 | 0 | 0
191 | 8485.971 | 2011-01-24 13:16 | 1560.77 | 2 | 2 | 0.5499276 | 4.164194 | 0.6424559 | 0.4466706 | 2.640821 | 1.529597 | 0.0001297951 | 0.1138191 | 0 | 0 | 0
192 | 8515.986 | 2011-01-24 13:16 | 1590.785 | 2 | 2 | 0.5499276 | 4.168086 | 0.6470408 | 0.4466706 | 2.659922 | 1.529597 | 6.494522e-05 | 0.1138191 | 0 | 0 | 0
193 | 8546.001 | 2011-01-24 13:17 | 1620.8 | 2 | 2 | 0.5501083 | 4.17214 | 0.6516258 | 0.4466706 | 2.679042 | 1.529597 | 9.737015e-05 | 0.1138191 | 0 | 0 | 0
194 | 8576.016 | 2011-01-24 13:17 | 1650.816 | 2 | 2 | 0.5499276 | 4.176193 | 0.6562107 | 0.4466706 | 2.69818 | 1.529597 | 9.727478e-05 | 0.1138191 | 0 | 0 | 0
195 | 8606.031 | 2011-01-24 13:18 | 1680.831 | 2 | 2 | 0.5499276 | 4.180409 | 0.6607956 | 0.4466706 | 2.717337 | 1.529597 | 0.0001621246 | 0.1138191 | 0 | 0 | 0
196 | 8636.046 | 2011-01-24 13:18 | 1710.846 | 2 | 2 | 0.5499276 | 4.184464 | 0.6653806 | 0.4466706 | 2.736513 | 1.529597 | 9.727478e-05 | 0.1138191 | 0 | 0 | 0
197 | 8666.062 | 2011-01-24 13:19 | 1740.861 | 2 | 2 | 0.5501083 | 4.18868 | 0.6699655 | 0.4466706 | 2.755708 | 1.529597 | 0.0001621246 | 0.1138191 | 0 | 0 | 0
198 | 8696.077 | 2011-01-24 13:19 | 1770.876 | 2 | 2 | 0.5499276 | 4.192572 | 0.6745503 | 0.4466706 | 2.77492 | 1.529597 | 6.484985e-05 | 0.1138191 | 0 | 0 | 0
199 | 8726.092 | 2011-01-24 13:20 | 1800.891 | 2 | 2 | 0.5499276 | 4.196788 | 0.6791351 | 0.4466706 | 2.794153 | 1.529597 | 9.727478e-05 | 0.1138191 | 0 | 0 | 0
200 | 8747.826 | 2011-01-24 13:20 | 1822.625 | 2 | 2 | 0.5499276 | 4.200031 | 0.682455 | 0.4466706 | 2.80809 | 1.529597 | 0.00016222 | 0.1138191 | 0 | 0 | 0
201 | 8777.841 | 2011-01-24 13:21 | 30.01511 | 3 | 2 | 0 | 4.092843 | 0.682455 | 0.4466706 | 2.80809 | 1.529597 | -0.0004864693 | 0.1138191 | 0 | 0 | 0
202 | 8807.856 | 2011-01-24 13:21 | 60.03026 | 3 | 2 | 0 | 4.080194 | 0.682455 | 0.4466706 | 2.80809 | 1.529597 | -0.0002919197 | 0.1138191 | 0 | 0 | 0
203 | 8837.871 | 2011-01-24 13:22 | 90.04541 | 3 | 2 | 0 | 4.072248 | 0.682455 | 0.4466706 | 2.80809 | 1.529597 | -0.0001621246 | 0.1138191 | 0 | 0 | 0
204 | 8867.84 | 2011-01-24 13:22 | 120.0136 | 3 | 2 | 0 | 4.066896 | 0.682455 | 0.4466706 | 2.80809 | 1.529597 | -0.0001296997 | 0.1138191 | 0 | 0 | 0
205 | 8867.84 | 2011-01-24 13:22 | 2.601483698e-06 | 4 | 2 | 0.9858904 | 4.199707 | 0.682455 | 0.4466706 | 2.80809 | 1.529597 | 0 | 0.1138191 | 0 | 0 | 0
206 | 8868.652 | 2011-01-24 13:22 | 0.8124813 | 4 | 2 | 0.9349408 | 4.199545 | 0.68267 | 0.4466706 | 2.808994 | 1.529597 | -3.242493e-05 | 0.1138191 | 0 | 0 | 0
207 | 8870.824 | 2011-01-24 13:22 | 2.984313 | 4 | 2 | 0.8847138 | 4.199869 | 0.6832176 | 0.4466706 | 2.811293 | 1.529597 | 3.242493e-05 | 0.1138191 | 0 | 0 | 0
208 | 8874.183 | 2011-01-24 13:22 | 6.343646 | 4 | 2 | 0.8346675 | 4.199869 | 0.6840185 | 0.4466706 | 2.814657 | 1.529597 | 3.242493e-05 | 0.1138191 | 0 | 0 | 0
209 | 8878.887 | 2011-01-24 13:22 | 11.04676 | 4 | 2 | 0.7846212 | 4.199869 | 0.6850746 | 0.4466706 | 2.819092 | 1.529597 | 3.242493e-05 | 0.1138191 | 0 | 0 | 0
210 | 8885.152 | 2011-01-24 13:22 | 17.31219 | 4 | 2 | 0.7345749 | 4.199707 | 0.6863946 | 0.4466706 | 2.824636 | 1.529597 | 0 | 0.1138191 | 0 | 0 | 0
211 | 8893.574 | 2011-01-24 13:22 | 25.73414 | 4 | 2 | 0.6845286 | 4.199707 | 0.6880519 | 0.4466706 | 2.831596 | 1.529597 | 0 | 0.1138191 | 0 | 0 | 0
212 | 8905.152 | 2011-01-24 13:23 | 37.31198 | 4 | 2 | 0.6343017 | 4.199707 | 0.6901686 | 0.4466706 | 2.840486 | 1.529597 | 0 | 0.1138191 | 0 | 0 | 0
213 | 8922.214 | 2011-01-24 13:23 | 54.37428 | 4 | 2 | 0.5842554 | 4.199545 | 0.6930491 | 0.4466706 | 2.852583 | 1.529597 | -3.242493e-05 | 0.1138191 | 0 | 0 | 0
214 | 8950.182 | 2011-01-24 13:23 | 82.34248 | 4 | 2 | 0.5342091 | 4.199707 | 0.6973765 | 0.4466706 | 2.870757 | 1.529597 | 0 | 0.1138191 | 0 | 0 | 0
215 | 9001.791 | 2011-01-24 13:24 | 133.9515 | 4 | 2 | 0.4841628 | 4.199707 | 0.7046394 | 0.4466706 | 2.901259 | 1.529597 | 0 | 0.1138191 | 0 | 0 | 0
216 | 9092.617 | 2011-01-24 13:26 | 224.7774 | 4 | 2 | 0.4341165 | 4.199545 | 0.7161812 | 0.4466706 | 2.949731 | 1.529597 | 0 | 0.1138191 | 0 | 0 | 0
217 | 9220.037 | 2011-01-24 13:28 | 352.1972 | 4 | 2 | 0.3840702 | 4.199545 | 0.73063 | 0.4466706 | 3.010412 | 1.529597 | -3.242493e-05 | 0.1138191 | 0 | 0 | 0
218 | 9376.503 | 2011-01-24 13:31 | 508.6631 | 4 | 2 | 0.3340239 | 4.199707 | 0.7462004 | 0.4466706 | 3.075803 | 1.529597 | -3.242493e-05 | 0.1138191 | 0 | 0 | 0
219 | 9568.687 | 2011-01-24 13:34 | 700.8474 | 4 | 2 | 0.2839776 | 4.199383 | 0.7626594 | 0.4466706 | 3.144926 | 1.529597 | -6.484985e-05 | 0.1138191 | 0 | 0 | 0
220 | 9810.513 | 2011-01-24 13:38 | 942.6735 | 4 | 2 | 0.2339313 | 4.199545 | 0.7800092 | 0.4466706 | 3.21779 | 1.529597 | -6.484985e-05 | 0.1138191 | 0 | 0 | 0
221 | 10122.71 | 2011-01-24 13:43 | 1254.869 | 4 | 2 | 0.183885 | 4.199707 | 0.7980486 | 0.4466706 | 3.29355 | 1.529597 | 3.242493e-05 | 0.1138191 | 0 | 0 | 0
222 | 10556.92 | 2011-01-24 13:50 | 1689.081 | 4 | 2 | 0.1338387 | 4.199545 | 0.8170535 | 0.4466706 | 3.373365 | 1.529597 | -3.242493e-05 | 0.1138191 | 0 | 0 | 0
223 | 11240.44 | 2011-01-24 14:02 | 2372.6 | 4 | 2 | 0.08379246 | 4.199545 | 0.8373297 | 0.4466706 | 3.458519 | 1.529597 | -6.484985e-05 | 0.1138191 | 0 | 0 | 0
224 | 12074.61 | 2011-01-24 14:16 | 3206.773 | 4 | 2 | 0.04982602 | 4.199707 | 0.8524737 | 0.4466706 | 3.52212 | 1.529597 | -3.242493e-05 | 0.1138191 | 0 | 0 | 0
225 | 12104.63 | 2011-01-24 14:16 | 30.01529 | 5 | 2 | 0 | 4.189329 | 0.8524737 | 0.4466706 | 3.52212 | 1.529597 | -9.727478e-05 | 0.1138191 | 0 | 0 | 0
226 | 12134.63 | 2011-01-24 14:17 | 60.01478 | 5 | 2 | 0 | 4.187707 | 0.8524737 | 0.4466706 | 3.52212 | 1.529597 | -9.727478e-05 | 0.1138191 | 0 | 0 | 0
227 | 12134.82 | 2011-01-24 14:17 | 0.1876257 | 6 | 2 | 0.003393177 | 4.189653 | 0.8524739 | 0.4466706 | 3.52212 | 1.529597 | 0 | 0.1152363 | 0 | 0 | 0
228 | 12139.64 | 2011-01-24 14:17 | 5.015655 | 6 | 2 | 0.001947797 | 4.188031 | 0.8524763 | 0.4466706 | 3.522131 | 1.529597 | -3.242493e-05 | 0.1152363 | 0 | 0 | 0
229 | 12152.94 | 2011-01-24 14:17 | 13.29667 | 7 | 2 | -1.099793 | 3.987924 | 0.8524763 | 0.4507324 | 3.522131 | 1.545864 | -0.001816225 | 0.1152363 | 0 | 0 | 0
230 | 12182.96 | 2011-01-24 14:17 | 43.31176 | 7 | 2 | -1.099974 | 3.926465 | 0.8524763 | 0.4599011 | 3.522131 | 1.582146 | -0.001654005 | 0.1152363 | 0 | 0 | 0
231 | 12212.96 | 2011-01-24 14:18 | 73.31217 | 7 | 2 | -1.099793 | 3.864519 | 0.8524763 | 0.4690654 | 3.522131 | 1.617847 | -0.001718903 | 0.1152363 | 0 | 0 | 0
232 | 12242.97 | 2011-01-24 14:18 | 103.3265 | 7 | 2 | -1.099613 | 3.802411 | 0.8524763 | 0.4782339 | 3.522131 | 1.652988 | -0.001524305 | 0.1152363 | 0 | 0 | 0
233 | 12272.99 | 2011-01-24 14:19 | 133.3415 | 7 | 2 | -1.099793 | 3.751005 | 0.8524763 | 0.4874028 | 3.522131 | 1.687606 | -0.001167584 | 0.1152363 | 0 | 0 | 0
234 | 12303 | 2011-01-24 14:19 | 163.3588 | 7 | 2 | -1.099613 | 3.710465 | 0.8524763 | 0.4965723 | 3.522131 | 1.721807 | -0.0009729862 | 0.1152363 | 0 | 0 | 0
235 | 12333.02 | 2011-01-24 14:20 | 193.3717 | 7 | 2 | -1.099793 | 3.678033 | 0.8524763 | 0.5057404 | 3.522131 | 1.755671 | -0.000778389 | 0.1152363 | 0 | 0 | 0
236 | 12363.03 | 2011-01-24 14:20 | 223.3868 | 7 | 2 | -1.099974 | 3.650952 | 0.8524763 | 0.5149093 | 3.522131 | 1.789267 | -0.0007135391 | 0.1152363 | 0 | 0 | 0
237 | 12393.05 | 2011-01-24 14:21 | 253.4021 | 7 | 2 | -1.099613 | 3.6276 | 0.8524763 | 0.5240782 | 3.522131 | 1.822634 | -0.0005837918 | 0.1152363 | 0 | 0 | 0
238 | 12423.06 | 2011-01-24 14:21 | 283.417 | 7 | 2 | -1.099793 | 3.606844 | 0.8524763 | 0.533247 | 3.522131 | 1.855798 | -0.0004864693 | 0.1152363 | 0 | 0 | 0
239 | 12453.08 | 2011-01-24 14:22 | 313.4322 | 7 | 2 | -1.099613 | 3.587871 | 0.8524763 | 0.542416 | 3.522131 | 1.888781 | -0.0004540443 | 0.1152363 | 0 | 0 | 0
240 | 12483.09 | 2011-01-24 14:22 | 343.4472 | 7 | 2 | -1.099793 | 3.570357 | 0.8524763 | 0.5515849 | 3.522131 | 1.921596 | -0.0004540443 | 0.1152363 | 0 | 0 | 0
241 | 12513.11 | 2011-01-24 14:23 | 373.4625 | 7 | 2 | -1.099613 | 3.554141 | 0.8524763 | 0.5607538 | 3.522131 | 1.954257 | -0.0004216194 | 0.1152363 | 0 | 0 | 0
242 | 12543.12 | 2011-01-24 14:23 | 403.4775 | 7 | 2 | -1.099613 | 3.53906 | 0.8524763 | 0.5699227 | 3.522131 | 1.986775 | -0.0003567696 | 0.1152363 | 0 | 0 | 0
243 | 12573.14 | 2011-01-24 14:24 | 433.4926 | 7 | 2 | -1.099432 | 3.52479 | 0.8524763 | 0.5790915 | 3.522131 | 2.019157 | -0.0003567696 | 0.1152363 | 0 | 0 | 0
244 | 12603.16 | 2011-01-24 14:24 | 463.51 | 7 | 2 | -1.099974 | 3.511331 | 0.8524763 | 0.5882612 | 3.522131 | 2.051416 | -0.0003242969 | 0.1152363 | 0 | 0 | 0
245 | 12633.17 | 2011-01-24 14:25 | 493.5228 | 7 | 2 | -1.099613 | 3.498682 | 0.8524763 | 0.5974294 | 3.522131 | 2.08355 | -0.0003243446 | 0.1152363 | 0 | 0 | 0
246 | 12663.18 | 2011-01-24 14:25 | 523.5379 | 7 | 2 | -1.099793 | 3.486682 | 0.8524763 | 0.6065983 | 3.522131 | 2.115573 | -0.000291872 | 0.1152363 | 0 | 0 | 0
247 | 12693.2 | 2011-01-24 14:26 | 553.553 | 7 | 2 | -1.099793 | 3.475006 | 0.8524763 | 0.6157672 | 3.522131 | 2.147487 | -0.0002594471 | 0.1152363 | 0 | 0 | 0
248 | 12723.21 | 2011-01-24 14:26 | 583.5681 | 7 | 2 | -1.099793 | 3.463817 | 0.8524763 | 0.6249361 | 3.522131 | 2.179298 | -0.0003243446 | 0.1152363 | 0 | 0 | 0
249 | 12753.23 | 2011-01-24 14:27 | 613.5833 | 7 | 2 | -1.099613 | 3.453277 | 0.8524763 | 0.634105 | 3.522131 | 2.211009 | -0.0002594471 | 0.1152363 | 0 | 0 | 0
250 | 12783.24 | 2011-01-24 14:27 | 643.5983 | 7 | 2 | -1.099793 | 3.442898 | 0.8524763 | 0.6432738 | 3.522131 | 2.242623 | -0.0002594471 | 0.1152363 | 0 | 0 | 0
251 | 12813.26 | 2011-01-24 14:28 | 673.6135 | 7 | 2 | -1.099793 | 3.43252 | 0.8524763 | 0.6524427 | 3.522131 | 2.274143 | -0.000291872 | 0.1152363 | 0 | 0 | 0
252 | 12843.27 | 2011-01-24 14:28 | 703.6286 | 7 | 2 | -1.099613 | 3.422466 | 0.8524763 | 0.6616117 | 3.522131 | 2.305571 | -0.0002594948 | 0.1152363 | 0 | 0 | 0
253 | 12873.29 | 2011-01-24 14:29 | 733.6439 | 7 | 2 | -1.099793 | 3.41225 | 0.8524763 | 0.6707811 | 3.522131 | 2.336905 | -0.0002270222 | 0.1152363 | 0 | 0 | 0
254 | 12903.3 | 2011-01-24 14:29 | 763.6587 | 7 | 2 | -1.099613 | 3.402034 | 0.8524763 | 0.679951 | 3.522131 | 2.368147 | -0.0002270222 | 0.1152363 | 0 | 0 | 0
255 | 12933.32 | 2011-01-24 14:30 | 793.674 | 7 | 2 | -1.099432 | 3.391655 | 0.8524763 | 0.6891207 | 3.522131 | 2.399294 | -0.0002270222 | 0.1152363 | 0 | 0 | 0
256 | 12963.33 | 2011-01-24 14:30 | 823.689 | 7 | 2 | -1.099793 | 3.38079 | 0.8524763 | 0.6982906 | 3.522131 | 2.430345 | -0.0002594948 | 0.1152363 | 0 | 0 | 0
257 | 12993.35 | 2011-01-24 14:31 | 853.7041 | 7 | 2 | -1.099793 | 3.369439 | 0.8524763 | 0.7074605 | 3.522131 | 2.461294 | -0.0003242969 | 0.1152363 | 0 | 0 | 0
258 | 13023.36 | 2011-01-24 14:31 | 883.7192 | 7 | 2 | -1.099793 | 3.357925 | 0.8524763 | 0.7166304 | 3.522131 | 2.49214 | -0.0003243446 | 0.1152363 | 0 | 0 | 0
259 | 13053.38 | 2011-01-24 14:32 | 913.7346 | 7 | 2 | -1.099793 | 3.345926 | 0.8524763 | 0.7258002 | 3.522131 | 2.522875 | -0.000291872 | 0.1152363 | 0 | 0 | 0
260 | 13083.39 | 2011-01-24 14:32 | 943.7496 | 7 | 2 | -1.099613 | 3.33279 | 0.8524763 | 0.734969 | 3.522131 | 2.553493 | -0.0003567696 | 0.1152363 | 0 | 0 | 0
261 | 13113.41 | 2011-01-24 14:33 | 973.7649 | 7 | 2 | -1.099613 | 3.318845 | 0.8524763 | 0.7441379 | 3.522131 | 2.583987 | -0.0003567696 | 0.1152363 | 0 | 0 | 0
262 | 13143.42 | 2011-01-24 14:33 | 1003.78 | 7 | 2 | -1.099793 | 3.304088 | 0.8524763 | 0.7533064 | 3.522131 | 2.614349 | -0.0003891945 | 0.1152363 | 0 | 0 | 0
263 | 13173.44 | 2011-01-24 14:34 | 1033.795 | 7 | 2 | -1.099613 | 3.28852 | 0.8524763 | 0.7624753 | 3.522131 | 2.644573 | -0.0003891945 | 0.1152363 | 0 | 0 | 0
264 | 13203.46 | 2011-01-24 14:34 | 1063.81 | 7 | 2 | -1.099613 | 3.271818 | 0.8524763 | 0.7716439 | 3.522131 | 2.674648 | -0.0004864693 | 0.1152363 | 0 | 0 | 0
265 | 13233.47 | 2011-01-24 14:35 | 1093.825 | 7 | 2 | -1.099793 | 3.253818 | 0.8524763 | 0.7808127 | 3.522131 | 2.704565 | -0.0004864693 | 0.1152363 | 0 | 0 | 0
266 | 13263.49 | 2011-01-24 14:35 | 1123.84 | 7 | 2 | -1.099613 | 3.234358 | 0.8524763 | 0.7899814 | 3.522131 | 2.73431 | -0.0005513668 | 0.1152363 | 0 | 0 | 0
267 | 13293.5 | 2011-01-24 14:36 | 1153.855 | 7 | 2 | -1.099613 | 3.212953 | 0.8524763 | 0.7991501 | 3.522131 | 2.763869 | -0.0005837918 | 0.1152363 | 0 | 0 | 0
268 | 13323.52 | 2011-01-24 14:36 | 1183.87 | 7 | 2 | -1.099613 | 3.188791 | 0.8524763 | 0.8083189 | 3.522131 | 2.793218 | -0.0006486416 | 0.1152363 | 0 | 0 | 0
269 | 13353.53 | 2011-01-24 14:37 | 1213.885 | 7 | 2 | -1.099432 | 3.160737 | 0.8524763 | 0.8174878 | 3.522131 | 2.822329 | -0.0008432388 | 0.1152363 | 0 | 0 | 0
270 | 13383.55 | 2011-01-24 14:37 | 1243.901 | 7 | 2 | -1.099613 | 3.129277 | 0.8524763 | 0.8266565 | 3.522131 | 2.851169 | -0.0008756638 | 0.1152363 | 0 | 0 | 0
271 | 13413.56 | 2011-01-24 14:38 | 1273.916 | 7 | 2 | -1.099613 | 3.091332 | 0.8524763 | 0.8358252 | 3.522131 | 2.879692 | -0.001102686 | 0.1152363 | 0 | 0 | 0
272 | 13443.58 | 2011-01-24 14:38 | 1303.931 | 7 | 2 | -1.099793 | 3.045278 | 0.8524763 | 0.844994 | 3.522131 | 2.907832 | -0.001297283 | 0.1152363 | 0 | 0 | 0
273 | 13473.59 | 2011-01-24 14:39 | 1333.946 | 7 | 2 | -1.099793 | 2.986575 | 0.8524763 | 0.8541627 | 3.522131 | 2.935496 | -0.001751375 | 0.1152363 | 0 | 0 | 0
274 | 13503.61 | 2011-01-24 14:39 | 1363.961 | 7 | 2 | -1.099613 | 2.909711 | 0.8524763 | 0.8633315 | 3.522131 | 2.962543 | -0.002270269 | 0.1152363 | 0 | 0 | 0
275 | 13533.62 | 2011-01-24 14:40 | 1393.976 | 7 | 2 | -1.099793 | 2.806414 | 0.8524763 | 0.8725003 | 3.522131 | 2.988773 | -0.003145933 | 0.1152363 | 0 | 0 | 0
276 | 13557.93 | 2011-01-24 14:40 | 1418.288 | 7 | 2 | -1.099613 | 2.699873 | 0.8524763 | 0.879927 | 3.522131 | 3.009232 | -0.003729725 | 0.1152363 | 0 | 0 | 0
277 | 13617.95 | 2011-01-24 14:41 | 60.01466 | 8 | 2 | 0 | 3.716789 | 0.8524763 | 0.879927 | 3.522131 | 3.009232 | 0.0009405613 | 0.1152363 | 0 | 0 | 0
278 | 13618.14 | 2011-01-24 14:41 | 0.1875781 | 9 | 2 | 0.0008637619 | 3.717114 | 0.8524764 | 0.879927 | 3.522131 | 3.009232 | 0 | 0.1146321 | 0 | 0 | 0
279 | 13622.96 | 2011-01-24 14:41 | 5.015456 | 9 | 2 | 0.001947797 | 3.722789 | 0.8524788 | 0.879927 | 3.52214 | 3.009232 | 0.0008108139 | 0.1146321 | 0 | 0 | 0
280 | 13653 | 2011-01-24 14:42 | 30.01522 | 1 | 3 | 0 | 3.743708 | 0.8524788 | 0.879927 | 3.52214 | 3.009232 | 0.0003891945 | 0.1146321 | 0 | 0 | 0
281 | 13683.01 | 2011-01-24 14:42 | 60.03027 | 1 | 3 | 0 | 3.756519 | 0.8524788 | 0.879927 | 3.52214 | 3.009232 | 0.0002594948 | 0.1146321 | 0 | 0 | 0
282 | 13713.03 | 2011-01-24 14:43 | 90.0454 | 1 | 3 | 0 | 3.765438 | 0.8524788 | 0.879927 | 3.52214 | 3.009232 | 0.0002270222 | 0.1146321 | 0 | 0 | 0
283 | 13742.99 | 2011-01-24 14:43 | 120.0136 | 1 | 3 | 0 | 3.772087 | 0.8524788 | 0.879927 | 3.52214 | 3.009232 | 0.0001621723 | 0.1146321 | 0 | 0 | 0
284 | 13773.01 | 2011-01-24 14:44 | 30.0151 | 2 | 3 | 0.5495663 | 3.888194 | 0.8570636 | 0.879927 | 3.539888 | 3.009232 | 0.0006486416 | 0.1146321 | 0 | 0 | 0
285 | 13803.03 | 2011-01-24 14:44 | 60.03033 | 2 | 3 | 0.5499276 | 3.908627 | 0.8616486 | 0.879927 | 3.557766 | 3.009232 | 0.0004540443 | 0.1146321 | 0 | 0 | 0
286 | 13833.04 | 2011-01-24 14:45 | 90.04536 | 2 | 3 | 0.5499276 | 3.923383 | 0.8662335 | 0.879927 | 3.575722 | 3.009232 | 0.0002919197 | 0.1146321 | 0 | 0 | 0
287 | 13863.06 | 2011-01-24 14:45 | 120.0604 | 2 | 3 | 0.5497469 | 3.93587 | 0.8708184 | 0.879927 | 3.59374 | 3.009232 | 0.0002919197 | 0.1146321 | 0 | 0 | 0
288 | 13893.07 | 2011-01-24 14:46 | 150.0756 | 2 | 3 | 0.5499276 | 3.947059 | 0.8754034 | 0.879927 | 3.611812 | 3.009232 | 0.0002594471 | 0.1146321 | 0 | 0 | 0
289 | 13923.09 | 2011-01-24 14:46 | 180.0906 | 2 | 3 | 0.5497469 | 3.957113 | 0.8799884 | 0.879927 | 3.629932 | 3.009232 | 0.0002594471 | 0.1146321 | 0 | 0 | 0
290 | 13953.1 | 2011-01-24 14:47 | 210.1057 | 2 | 3 | 0.5499276 | 3.966518 | 0.8845733 | 0.879927 | 3.648097 | 3.009232 | 0.0002594471 | 0.1146321 | 0 | 0 | 0
291 | 13983.12 | 2011-01-24 14:47 | 240.1209 | 2 | 3 | 0.5499276 | 3.975275 | 0.8891584 | 0.879927 | 3.666304 | 3.009232 | 0.0002594471 | 0.1146321 | 0 | 0 | 0
292 | 14013.13 | 2011-01-24 14:48 | 270.136 | 2 | 3 | 0.5497469 | 3.983221 | 0.8937434 | 0.879927 | 3.684549 | 3.009232 | 0.0001621723 | 0.1146321 | 0 | 0 | 0
293 | 14043.15 | 2011-01-24 14:48 | 300.1511 | 2 | 3 | 0.5497469 | 3.99068 | 0.8983284 | 0.879927 | 3.702829 | 3.009232 | 0.0001297474 | 0.1146321 | 0 | 0 | 0
294 | 14073.16 | 2011-01-24 14:49 | 330.1662 | 2 | 3 | 0.5499276 | 3.997653 | 0.9029133 | 0.879927 | 3.721143 | 3.009232 | 0.0001621723 | 0.1146321 | 0 | 0 | 0
295 | 14103.18 | 2011-01-24 14:49 | 360.1813 | 2 | 3 | 0.5499276 | 4.004302 | 0.9074983 | 0.879927 | 3.739487 | 3.009232 | 0.0001945496 | 0.1146321 | 0 | 0 | 0
296 | 14133.19 | 2011-01-24 14:50 | 390.1964 | 2 | 3 | 0.5497469 | 4.010464 | 0.9120833 | 0.879927 | 3.757861 | 3.009232 | 0.0001945496 | 0.1146321 | 0 | 0 | 0
297 | 14163.21 | 2011-01-24 14:50 | 420.2115 | 2 | 3 | 0.5499276 | 4.01614 | 0.9166682 | 0.879927 | 3.776262 | 3.009232 | 9.727478e-05 | 0.1146321 | 0 | 0 | 0
298 | 14193.22 | 2011-01-24 14:51 | 450.2267 | 2 | 3 | 0.5497469 | 4.021815 | 0.9212533 | 0.879927 | 3.79469 | 3.009232 | 0.0001296997 | 0.1146321 | 0 | 0 | 0
299 | 14223.24 | 2011-01-24 14:51 | 480.2419 | 2 | 3 | 0.5499276 | 4.027167 | 0.9258383 | 0.879927 | 3.813142 | 3.009232 | 0.0001621246 | 0.1146321 | 0 | 0 | 0
300 | 14253.25 | 2011-01-24 14:52 | 510.2568 | 2 | 3 | 0.5497469 | 4.032194 | 0.9304232 | 0.879927 | 3.831619 | 3.009232 | 0.0001296997 | 0.1146321 | 0 | 0 | 0
301 | 14283.27 | 2011-01-24 14:52 | 540.272 | 2 | 3 | 0.5501083 | 4.037383 | 0.9350084 | 0.879927 | 3.850119 | 3.009232 | 0.0001621246 | 0.1146321 | 0 | 0 | 0
302 | 14313.28 | 2011-01-24 14:53 | 570.2871 | 2 | 3 | 0.5497469 | 4.041924 | 0.9395934 | 0.879927 | 3.868641 | 3.009232 | 9.727478e-05 | 0.1146321 | 0 | 0 | 0
303 | 14343.3 | 2011-01-24 14:53 | 600.3022 | 2 | 3 | 0.5499276 | 4.046788 | 0.9441784 | 0.879927 | 3.887185 | 3.009232 | 0.0001621246 | 0.1146321 | 0 | 0 | 0
304 | 14373.31 | 2011-01-24 14:54 | 630.3174 | 2 | 3 | 0.5499276 | 4.051167 | 0.9487635 | 0.879927 | 3.90575 | 3.009232 | 6.494522e-05 | 0.1146321 | 0 | 0 | 0
305 | 14403.33 | 2011-01-24 14:54 | 660.3326 | 2 | 3 | 0.5499276 | 4.055707 | 0.9533485 | 0.879927 | 3.924335 | 3.009232 | 0.0001297951 | 0.1146321 | 0 | 0 | 0
306 | 14433.34 | 2011-01-24 14:55 | 690.3476 | 2 | 3 | 0.5499276 | 4.060086 | 0.9579335 | 0.879927 | 3.942941 | 3.009232 | 0.0001297951 | 0.1146321 | 0 | 0 | 0
307 | 14463.36 | 2011-01-24 14:55 | 720.3627 | 2 | 3 | 0.5501083 | 4.064302 | 0.9625186 | 0.879927 | 3.961565 | 3.009232 | 9.727478e-05 | 0.1146321 | 0 | 0 | 0
308 | 14493.37 | 2011-01-24 14:56 | 750.3777 | 2 | 3 | 0.5499276 | 4.068032 | 0.9671037 | 0.879927 | 3.98021 | 3.009232 | 3.242493e-05 | 0.1146321 | 0 | 0 | 0
309 | 14523.39 | 2011-01-24 14:56 | 780.3929 | 2 | 3 | 0.5499276 | 4.07241 | 0.9716887 | 0.879927 | 3.998873 | 3.009232 | 9.737015e-05 | 0.1146321 | 0 | 0 | 0
310 | 14553.4 | 2011-01-24 14:57 | 810.4079 | 2 | 3 | 0.5499276 | 4.076626 | 0.9762729 | 0.879927 | 4.017551 | 3.009232 | 0.0001297951 | 0.1146321 | 0 | 0 | 0
311 | 14583.42 | 2011-01-24 14:57 | 840.4234 | 2 | 3 | 0.5497469 | 4.08068 | 0.9808571 | 0.879927 | 4.036248 | 3.009232 | 0.00016222 | 0.1146321 | 0 | 0 | 0
312 | 14613.43 | 2011-01-24 14:58 | 870.4382 | 2 | 3 | 0.5499276 | 4.084572 | 0.9854413 | 0.879927 | 4.054964 | 3.009232 | 9.737015e-05 | 0.1146321 | 0 | 0 | 0
313 | 14643.45 | 2011-01-24 14:58 | 900.4532 | 2 | 3 | 0.5497469 | 4.088626 | 0.9900254 | 0.879927 | 4.073697 | 3.009232 | 6.484985e-05 | 0.1146321 | 0 | 0 | 0
314 | 14673.46 | 2011-01-24 14:59 | 930.4683 | 2 | 3 | 0.5499276 | 4.09268 | 0.9946103 | 0.879927 | 4.092453 | 3.009232 | 6.484985e-05 | 0.1146321 | 0 | 0 | 0
315 | 14703.48 | 2011-01-24 14:59 | 960.4835 | 2 | 3 | 0.5499276 | 4.09641 | 0.9991954 | 0.879927 | 4.111227 | 3.009232 | 6.484985e-05 | 0.1146321 | 0 | 0 | 0
316 | 14733.5 | 2011-01-24 15:00 | 990.5008 | 2 | 3 | 0.5499276 | 4.100626 | 1.003781 | 0.879927 | 4.13002 | 3.009232 | 9.727478e-05 | 0.1146321 | 0 | 0 | 0
317 | 14763.51 | 2011-01-24 15:00 | 1020.514 | 2 | 3 | 0.5501083 | 4.104518 | 1.008365 | 0.879927 | 4.148829 | 3.009232 | 9.727478e-05 | 0.1146321 | 0 | 0 | 0
318 | 14793.52 | 2011-01-24 15:01 | 1050.529 | 2 | 3 | 0.5501083 | 4.10841 | 1.01295 | 0.879927 | 4.167657 | 3.009232 | 9.727478e-05 | 0.1146321 | 0 | 0 | 0
319 | 14823.54 | 2011-01-24 15:01 | 1080.544 | 2 | 3 | 0.5499276 | 4.112626 | 1.017535 | 0.879927 | 4.186503 | 3.009232 | 0.0001296997 | 0.1146321 | 0 | 0 | 0
320 | 14853.55 | 2011-01-24 15:02 | 1110.559 | 2 | 3 | 0.5499276 | 4.116356 | 1.02212 | 0.879927 | 4.205367 | 3.009232 | 9.727478e-05 | 0.1146321 | 0 | 0 | 0
321 | 14883.57 | 2011-01-24 15:02 | 1140.574 | 2 | 3 | 0.5499276 | 4.120248 | 1.026705 | 0.879927 | 4.224249 | 3.009232 | 9.737015e-05 | 0.1146321 | 0 | 0 | 0
322 | 14913.58 | 2011-01-24 15:03 | 1170.589 | 2 | 3 | 0.5497469 | 4.124302 | 1.03129 | 0.879927 | 4.24315 | 3.009232 | 0.0001297951 | 0.1146321 | 0 | 0 | 0
323 | 14943.6 | 2011-01-24 15:03 | 1200.604 | 2 | 3 | 0.5501083 | 4.128193 | 1.035875 | 0.879927 | 4.262068 | 3.009232 | 0.0001296997 | 0.1146321 | 0 | 0 | 0
324 | 14973.61 | 2011-01-24 15:04 | 1230.62 | 2 | 3 | 0.5499276 | 4.132247 | 1.04046 | 0.879927 | 4.281005 | 3.009232 | 0.0001296997 | 0.1146321 | 0 | 0 | 0
325 | 15003.63 | 2011-01-24 15:04 | 1260.635 | 2 | 3 | 0.5499276 | 4.136139 | 1.045045 | 0.879927 | 4.299959 | 3.009232 | 0.0001621246 | 0.1146321 | 0 | 0 | 0
326 | 15033.65 | 2011-01-24 15:05 | 1290.65 | 2 | 3 | 0.5499276 | 4.139869 | 1.04963 | 0.879927 | 4.318933 | 3.009232 | 6.484985e-05 | 0.1146321 | 0 | 0 | 0
327 | 15063.65 | 2011-01-24 15:05 | 1320.65 | 2 | 3 | 0.5497469 | 4.143923 | 1.054213 | 0.879927 | 4.337914 | 3.009232 | 9.727478e-05 | 0.1146321 | 0 | 0 | 0
328 | 15093.66 | 2011-01-24 15:06 | 1350.664 | 2 | 3 | 0.5497469 | 4.147815 | 1.058798 | 0.879927 | 4.356923 | 3.009232 | 9.727478e-05 | 0.1146321 | 0 | 0 | 0
329 | 15123.67 | 2011-01-24 15:06 | 1380.679 | 2 | 3 | 0.5497469 | 4.152031 | 1.063383 | 0.879927 | 4.37595 | 3.009232 | 0.0001296997 | 0.1146321 | 0 | 0 | 0
330 | 15153.69 | 2011-01-24 15:07 | 1410.695 | 2 | 3 | 0.5497469 | 4.156085 | 1.067968 | 0.879927 | 4.394996 | 3.009232 | 9.727478e-05 | 0.1146321 | 0 | 0 | 0
331 | 15183.7 | 2011-01-24 15:07 | 1440.71 | 2 | 3 | 0.5499276 | 4.16014 | 1.072552 | 0.879927 | 4.41406 | 3.009232 | 9.727478e-05 | 0.1146321 | 0 | 0 | 0
332 | 15213.72 | 2011-01-24 15:08 | 1470.725 | 2 | 3 | 0.5501083 | 4.164194 | 1.077137 | 0.879927 | 4.433143 | 3.009232 | 0.00016222 | 0.1146321 | 0 | 0 | 0
333 | 15243.73 | 2011-01-24 15:08 | 1500.74 | 2 | 3 | 0.5499276 | 4.168086 | 1.081722 | 0.879927 | 4.452244 | 3.009232 | 9.737015e-05 | 0.1146321 | 0 | 0 | 0
334 | 15273.75 | 2011-01-24 15:09 | 1530.755 | 2 | 3 | 0.5499276 | 4.17214 | 1.086307 | 0.879927 | 4.471364 | 3.009232 | 9.737015e-05 | 0.1146321 | 0 | 0 | 0
335 | 15303.76 | 2011-01-24 15:09 | 1560.77 | 2 | 3 | 0.5497469 | 4.176193 | 1.090892 | 0.879927 | 4.490503 | 3.009232 | 9.727478e-05 | 0.1146321 | 0 | 0 | 0
336 | 15333.78 | 2011-01-24 15:10 | 1590.785 | 2 | 3 | 0.5499276 | 4.180409 | 1.095477 | 0.879927 | 4.50966 | 3.009232 | 9.727478e-05 | 0.1146321 | 0 | 0 | 0
337 | 15363.8 | 2011-01-24 15:10 | 1620.8 | 2 | 3 | 0.5499276 | 4.184464 | 1.100062 | 0.879927 | 4.528837 | 3.009232 | 9.727478e-05 | 0.1146321 | 0 | 0 | 0
338 | 15393.81 | 2011-01-24 15:11 | 1650.815 | 2 | 3 | 0.5497469 | 4.18868 | 1.104647 | 0.879927 | 4.548032 | 3.009232 | 0.0001296997 | 0.1146321 | 0 | 0 | 0
339 | 15423.83 | 2011-01-24 15:11 | 1680.83 | 2 | 3 | 0.5497469 | 4.192734 | 1.109232 | 0.879927 | 4.567246 | 3.009232 | 9.727478e-05 | 0.1146321 | 0 | 0 | 0
340 | 15453.84 | 2011-01-24 15:12 | 1710.846 | 2 | 3 | 0.5499276 | 4.197112 | 1.113817 | 0.879927 | 4.586479 | 3.009232 | 0.0001296997 | 0.1146321 | 0 | 0 | 0
341 | 15473.48 | 2011-01-24 15:12 | 1730.488 | 2 | 3 | 0.5499276 | 4.200031 | 1.116817 | 0.879927 | 4.599077 | 3.009232 | 0.00016222 | 0.1146321 | 0 | 0 | 0
342 | 15503.5 | 2011-01-24 15:13 | 30.01507 | 3 | 3 | 0 | 4.093329 | 1.116817 | 0.879927 | 4.599077 | 3.009232 | -0.0004540443 | 0.1146321 | 0 | 0 | 0
343 | 15533.51 | 2011-01-24 15:13 | 60.0303 | 3 | 3 | 0 | 4.080518 | 1.116817 | 0.879927 | 4.599077 | 3.009232 | -0.0003242493 | 0.1146321 | 0 | 0 | 0
344 | 15563.53 | 2011-01-24 15:14 | 90.04622 | 3 | 3 | 0 | 4.072896 | 1.116817 | 0.879927 | 4.599077 | 3.009232 | -0.0001621246 | 0.1146321 | 0 | 0 | 0
345 | 15593.5 | 2011-01-24 15:14 | 120.0135 | 3 | 3 | 0 | 4.067383 | 1.116817 | 0.879927 | 4.599077 | 3.009232 | -9.737015e-05 | 0.1146321 | 0 | 0 | 0
346 | 15593.5 | 2011-01-24 15:14 | 2.641583639e-06 | 4 | 3 | 0.9862518 | 4.199707 | 1.116817 | 0.879927 | 4.599077 | 3.009232 | 0 | 0.1146321 | 0 | 0 | 0
347 | 15594.09 | 2011-01-24 15:14 | 0.5936683 | 4 | 3 | 0.9360248 | 4.199707 | 1.116974 | 0.879927 | 4.599736 | 3.009232 | 0 | 0.1146321 | 0 | 0 | 0
348 | 15596.11 | 2011-01-24 15:14 | 2.609417 | 4 | 3 | 0.8856171 | 4.199869 | 1.117483 | 0.879927 | 4.601872 | 3.009232 | 3.242493e-05 | 0.1146321 | 0 | 0 | 0
349 | 15599.31 | 2011-01-24 15:14 | 5.812339 | 4 | 3 | 0.8355709 | 4.199707 | 1.118247 | 0.879927 | 4.605083 | 3.009232 | 0 | 0.1146321 | 0 | 0 | 0
350 | 15603.89 | 2011-01-24 15:14 | 10.39032 | 4 | 3 | 0.7853439 | 4.199545 | 1.119276 | 0.879927 | 4.609405 | 3.009232 | -6.484985e-05 | 0.1146321 | 0 | 0 | 0
351 | 15610.09 | 2011-01-24 15:14 | 16.5934 | 4 | 3 | 0.7349363 | 4.199545 | 1.120585 | 0.879927 | 4.614899 | 3.009232 | -3.242493e-05 | 0.1146321 | 0 | 0 | 0
352 | 15618.45 | 2011-01-24 15:15 | 24.95265 | 4 | 3 | 0.68489 | 4.199707 | 1.122231 | 0.879927 | 4.621812 | 3.009232 | 0 | 0.1146321 | 0 | 0 | 0
353 | 15630.03 | 2011-01-24 15:15 | 36.53068 | 4 | 3 | 0.6348437 | 4.199545 | 1.124348 | 0.879927 | 4.630706 | 3.009232 | -6.484985e-05 | 0.1146321 | 0 | 0 | 0
354 | 15646.84 | 2011-01-24 15:15 | 53.34277 | 4 | 3 | 0.5847974 | 4.199545 | 1.127189 | 0.879927 | 4.642636 | 3.009232 | -3.242493e-05 | 0.1146321 | 0 | 0 | 0
355 | 15674.51 | 2011-01-24 15:16 | 81.01435 | 4 | 3 | 0.5347511 | 4.199707 | 1.131476 | 0.879927 | 4.660639 | 3.009232 | 0 | 0.1146321 | 0 | 0 | 0
356 | 15724.89 | 2011-01-24 15:16 | 131.3883 | 4 | 3 | 0.4847048 | 4.199707 | 1.138573 | 0.879927 | 4.690446 | 3.009232 | 0 | 0.1146321 | 0 | 0 | 0
357 | 15813.53 | 2011-01-24 15:18 | 220.0274 | 4 | 3 | 0.4346585 | 4.199707 | 1.14985 | 0.879927 | 4.737807 | 3.009232 | 0 | 0.1146321 | 0 | 0 | 0
358 | 15938.99 | 2011-01-24 15:20 | 345.494 | 4 | 3 | 0.3846122 | 4.199707 | 1.164097 | 0.879927 | 4.797639 | 3.009232 | -3.242493e-05 | 0.1146321 | 0 | 0 | 0
359 | 16095.35 | 2011-01-24 15:23 | 501.8507 | 4 | 3 | 0.3343852 | 4.199545 | 1.179685 | 0.879927 | 4.863102 | 3.009232 | -3.242493e-05 | 0.1146321 | 0 | 0 | 0
360 | 16288.19 | 2011-01-24 15:26 | 694.6913 | 4 | 3 | 0.284339 | 4.199707 | 1.196225 | 0.879927 | 4.932567 | 3.009232 | 0 | 0.1146321 | 0 | 0 | 0
361 | 16528.5 | 2011-01-24 15:30 | 934.9995 | 4 | 3 | 0.2342927 | 4.199545 | 1.213489 | 0.879927 | 5.005071 | 3.009232 | -3.242493e-05 | 0.1146321 | 0 | 0 | 0
362 | 16838.65 | 2011-01-24 15:35 | 1245.15 | 4 | 3 | 0.1842464 | 4.199545 | 1.231432 | 0.879927 | 5.080427 | 3.009232 | 0 | 0.1146321 | 0 | 0 | 0
363 | 17265.35 | 2011-01-24 15:42 | 1671.849 | 4 | 3 | 0.1342001 | 4.199707 | 1.250158 | 0.879927 | 5.159071 | 3.009232 | 0 | 0.1146321 | 0 | 0 | 0
364 | 17932.9 | 2011-01-24 15:53 | 2339.397 | 4 | 3 | 0.0841538 | 4.199545 | 1.270043 | 0.879927 | 5.242583 | 3.009232 | -6.484985e-05 | 0.1146321 | 0 | 0 | 0
365 | 18749.24 | 2011-01-24 16:07 | 3155.743 | 4 | 3 | 0.04982602 | 4.199707 | 1.284907 | 0.879927 | 5.305004 | 3.009232 | 0 | 0.1146321 | 0 | 0 | 0
366 | 18779.26 | 2011-01-24 16:07 | 30.01535 | 5 | 3 | 0 | 4.189329 | 1.284907 | 0.879927 | 5.305004 | 3.009232 | -6.484985e-05 | 0.1146321 | 0 | 0 | 0
367 | 18809.26 | 2011-01-24 16:08 | 60.01484 | 5 | 3 | 0 | 4.187707 | 1.284907 | 0.879927 | 5.305004 | 3.009232 | -6.484985e-05 | 0.1146321 | 0 | 0 | 0
368 | 18809.44 | 2011-01-24 16:08 | 0.1874992 | 6 | 3 | 0.0008637619 | 4.187869 | 1.284907 | 0.879927 | 5.305004 | 3.009232 | 0 | 0.1148401 | 0 | 0 | 0
369 | 18814.26 | 2011-01-24 16:08 | 5.00008 | 6 | 3 | 0.001767125 | 4.187869 | 1.284909 | 0.879927 | 5.305014 | 3.009232 | -6.484985e-05 | 0.1148401 | 0 | 0 | 0
370 | 18826.71 | 2011-01-24 16:08 | 12.45308 | 7 | 3 | -1.099793 | 3.987761 | 1.284909 | 0.883731 | 5.305014 | 3.024465 | -0.001945972 | 0.1148401 | 0 | 0 | 0
371 | 18856.73 | 2011-01-24 16:09 | 42.46808 | 7 | 3 | -1.099613 | 3.924681 | 1.284909 | 0.8928996 | 5.305014 | 3.060738 | -0.001686478 | 0.1148401 | 0 | 0 | 0
372 | 18886.74 | 2011-01-24 16:09 | 72.48328 | 7 | 3 | -1.099793 | 3.860302 | 1.284909 | 0.9020682 | 5.305014 | 3.09643 | -0.001751328 | 0.1148401 | 0 | 0 | 0
373 | 18916.76 | 2011-01-24 16:10 | 102.4983 | 7 | 3 | -1.099793 | 3.794951 | 1.284909 | 0.9112368 | 5.305014 | 3.131519 | -0.001686525 | 0.1148401 | 0 | 0 | 0
374 | 18946.77 | 2011-01-24 16:10 | 132.5138 | 7 | 3 | -1.099793 | 3.741438 | 1.284909 | 0.9204056 | 5.305014 | 3.166059 | -0.001264858 | 0.1148401 | 0 | 0 | 0
375 | 18976.79 | 2011-01-24 16:11 | 162.5287 | 7 | 3 | -1.099613 | 3.699924 | 1.284909 | 0.9295742 | 5.305014 | 3.200165 | -0.0009729862 | 0.1148401 | 0 | 0 | 0
376 | 19006.8 | 2011-01-24 16:11 | 192.5436 | 7 | 3 | -1.099613 | 3.666519 | 1.284909 | 0.9387429 | 5.305014 | 3.233929 | -0.0008432388 | 0.1148401 | 0 | 0 | 0
377 | 19036.82 | 2011-01-24 16:12 | 222.5587 | 7 | 3 | -1.099613 | 3.63879 | 1.284909 | 0.9479116 | 5.305014 | 3.267416 | -0.0007134915 | 0.1148401 | 0 | 0 | 0
378 | 19066.83 | 2011-01-24 16:12 | 252.5738 | 7 | 3 | -1.099793 | 3.61479 | 1.284909 | 0.9570805 | 5.305014 | 3.300668 | -0.0006162167 | 0.1148401 | 0 | 0 | 0
379 | 19096.85 | 2011-01-24 16:13 | 282.5911 | 7 | 3 | -1.099793 | 3.593871 | 1.284909 | 0.96625 | 5.305014 | 3.333716 | -0.0005513191 | 0.1148401 | 0 | 0 | 0
380 | 19126.86 | 2011-01-24 16:13 | 312.604 | 7 | 3 | -1.099793 | 3.574898 | 1.284909 | 0.9754182 | 5.305014 | 3.366578 | -0.0005189419 | 0.1148401 | 0 | 0 | 0
381 | 19156.88 | 2011-01-24 16:14 | 342.6192 | 7 | 3 | -1.099974 | 3.557384 | 1.284909 | 0.9845876 | 5.305014 | 3.399277 | -0.0004540443 | 0.1148401 | 0 | 0 | 0
382 | 19186.89 | 2011-01-24 16:14 | 372.6343 | 7 | 3 | -1.099793 | 3.541655 | 1.284909 | 0.9937574 | 5.305014 | 3.431824 | -0.0003891468 | 0.1148401 | 0 | 0 | 0
383 | 19216.91 | 2011-01-24 16:15 | 402.6495 | 7 | 3 | -1.099613 | 3.526736 | 1.284909 | 1.002927 | 5.305014 | 3.464229 | -0.0003243446 | 0.1148401 | 0 | 0 | 0
384 | 19246.92 | 2011-01-24 16:15 | 432.6645 | 7 | 3 | -1.099974 | 3.512628 | 1.284909 | 1.012097 | 5.305014 | 3.496503 | -0.0003891945 | 0.1148401 | 0 | 0 | 0
385 | 19276.94 | 2011-01-24 16:16 | 462.6797 | 7 | 3 | -1.099974 | 3.499493 | 1.284909 | 1.021267 | 5.305014 | 3.528653 | -0.0003567696 | 0.1148401 | 0 | 0 | 0
386 | 19306.95 | 2011-01-24 16:16 | 492.6947 | 7 | 3 | -1.099793 | 3.487331 | 1.284909 | 1.030437 | 5.305014 | 3.560687 | -0.0003242969 | 0.1148401 | 0 | 0 | 0
387 | 19336.97 | 2011-01-24 16:17 | 522.7098 | 7 | 3 | -1.099613 | 3.475655 | 1.284909 | 1.039606 | 5.305014 | 3.592608 | -0.0002594948 | 0.1148401 | 0 | 0 | 0
388 | 19366.98 | 2011-01-24 16:17 | 552.7249 | 7 | 3 | -1.099613 | 3.464303 | 1.284909 | 1.048775 | 5.305014 | 3.624423 | -0.0003243446 | 0.1148401 | 0 | 0 | 0
389 | 19397 | 2011-01-24 16:18 | 582.7423 | 7 | 3 | -1.099613 | 3.453439 | 1.284909 | 1.057944 | 5.305014 | 3.656138 | -0.0002594471 | 0.1148401 | 0 | 0 | 0
390 | 19427.01 | 2011-01-24 16:18 | 612.7551 | 7 | 3 | -1.099613 | 3.442736 | 1.284909 | 1.067112 | 5.305014 | 3.68775 | -0.0003242969 | 0.1148401 | 0 | 0 | 0
391 | 19457.03 | 2011-01-24 16:19 | 642.7702 | 7 | 3 | -1.099793 | 3.43252 | 1.284909 | 1.076281 | 5.305014 | 3.719269 | -0.000291872 | 0.1148401 | 0 | 0 | 0
392 | 19487.04 | 2011-01-24 16:19 | 672.7854 | 7 | 3 | -1.099613 | 3.422304 | 1.284909 | 1.08545 | 5.305014 | 3.750695 | -0.0002919197 | 0.1148401 | 0 | 0 | 0
393 | 19517.06 | 2011-01-24 16:20 | 702.8004 | 7 | 3 | -1.099613 | 3.412412 | 1.284909 | 1.094619 | 5.305014 | 3.782027 | -0.0001945972 | 0.1148401 | 0 | 0 | 0
394 | 19547.07 | 2011-01-24 16:20 | 732.8156 | 7 | 3 | -1.099793 | 3.402196 | 1.284909 | 1.103787 | 5.305014 | 3.813266 | -0.0002270222 | 0.1148401 | 0 | 0 | 0
395 | 19577.09 | 2011-01-24 16:21 | 762.8307 | 7 | 3 | -1.099793 | 3.391817 | 1.284909 | 1.112956 | 5.305014 | 3.844412 | -0.0002594471 | 0.1148401 | 0 | 0 | 0
396 | 19607.1 | 2011-01-24 16:21 | 792.8458 | 7 | 3 | -1.099613 | 3.38079 | 1.284909 | 1.122125 | 5.305014 | 3.87546 | -0.0002919197 | 0.1148401 | 0 | 0 | 0
397 | 19637.12 | 2011-01-24 16:22 | 822.8609 | 7 | 3 | -1.099793 | 3.369439 | 1.284909 | 1.131293 | 5.305014 | 3.906406 | -0.000291872 | 0.1148401 | 0 | 0 | 0
398 | 19667.13 | 2011-01-24 16:22 | 852.876 | 7 | 3 | -1.099432 | 3.357925 | 1.284909 | 1.140462 | 5.305014 | 3.937246 | -0.0002919197 | 0.1148401 | 0 | 0 | 0
399 | 19697.15 | 2011-01-24 16:23 | 882.8911 | 7 | 3 | -1.099613 | 3.345601 | 1.284909 | 1.149631 | 5.305014 | 3.967977 | -0.000291872 | 0.1148401 | 0 | 0 | 0
400 | 19727.16 | 2011-01-24 16:23 | 912.9063 | 7 | 3 | -1.099793 | 3.33279 | 1.284909 | 1.1588 | 5.305014 | 3.998594 | -0.0003243446 | 0.1148401 | 0 | 0 | 0
401 | 19757.18 | 2011-01-24 16:24 | 942.9214 | 7 | 3 | -1.099613 | 3.319331 | 1.284909 | 1.167968 | 5.305014 | 4.029089 | -0.0002919197 | 0.1148401 | 0 | 0 | 0
402 | 19787.19 | 2011-01-24 16:24 | 972.9366 | 7 | 3 | -1.099613 | 3.304899 | 1.284909 | 1.177137 | 5.305014 | 4.059456 | -0.0003891945 | 0.1148401 | 0 | 0 | 0
403 | 19817.21 | 2011-01-24 16:25 | 1002.952 | 7 | 3 | -1.099613 | 3.289169 | 1.284909 | 1.186306 | 5.305014 | 4.089685 | -0.0004540443 | 0.1148401 | 0 | 0 | 0
404 | 19847.22 | 2011-01-24 16:25 | 1032.967 | 7 | 3 | -1.099613 | 3.272304 | 1.284909 | 1.195474 | 5.305014 | 4.119766 | -0.0004865169 | 0.1148401 | 0 | 0 | 0
405 | 19877.24 | 2011-01-24 16:26 | 1062.982 | 7 | 3 | -1.099793 | 3.253818 | 1.284909 | 1.204643 | 5.305014 | 4.149685 | -0.0004864693 | 0.1148401 | 0 | 0 | 0
406 | 19907.25 | 2011-01-24 16:26 | 1092.997 | 7 | 3 | -1.099793 | 3.234196 | 1.284909 | 1.213812 | 5.305014 | 4.179431 | -0.0005837918 | 0.1148401 | 0 | 0 | 0
407 | 19937.27 | 2011-01-24 16:27 | 1123.012 | 7 | 3 | -1.099793 | 3.212791 | 1.284909 | 1.222981 | 5.305014 | 4.208988 | -0.0006162167 | 0.1148401 | 0 | 0 | 0
408 | 19967.28 | 2011-01-24 16:27 | 1153.027 | 7 | 3 | -1.099613 | 3.188953 | 1.284909 | 1.232149 | 5.305014 | 4.238338 | -0.0006811142 | 0.1148401 | 0 | 0 | 0
409 | 19997.3 | 2011-01-24 16:28 | 1183.042 | 7 | 3 | -1.099432 | 3.162034 | 1.284909 | 1.241318 | 5.305014 | 4.267455 | -0.0007459164 | 0.1148401 | 0 | 0 | 0
410 | 20027.31 | 2011-01-24 16:28 | 1213.057 | 7 | 3 | -1.099613 | 3.130899 | 1.284909 | 1.250487 | 5.305014 | 4.296309 | -0.0009080887 | 0.1148401 | 0 | 0 | 0
411 | 20057.33 | 2011-01-24 16:29 | 1243.072 | 7 | 3 | -1.099974 | 3.094089 | 1.284909 | 1.259656 | 5.305014 | 4.324852 | -0.001070261 | 0.1148401 | 0 | 0 | 0
412 | 20087.34 | 2011-01-24 16:29 | 1273.088 | 7 | 3 | -1.099613 | 3.049656 | 1.284909 | 1.268825 | 5.305014 | 4.353026 | -0.001297283 | 0.1148401 | 0 | 0 | 0
413 | 20117.36 | 2011-01-24 16:30 | 1303.103 | 7 | 3 | -1.099793 | 2.993062 | 1.284909 | 1.277993 | 5.305014 | 4.380741 | -0.001686478 | 0.1148401 | 0 | 0 | 0
414 | 20147.37 | 2011-01-24 16:30 | 1333.118 | 7 | 3 | -1.099613 | 2.918143 | 1.284909 | 1.287162 | 5.305014 | 4.407857 | -0.002237845 | 0.1148401 | 0 | 0 | 0
415 | 20177.39 | 2011-01-24 16:31 | 1363.133 | 7 | 3 | -1.099613 | 2.817278 | 1.284909 | 1.296331 | 5.305014 | 4.434176 | -0.003178358 | 0.1148401 | 0 | 0 | 0
416 | 20204.56 | 2011-01-24 16:31 | 1390.304 | 7 | 3 | -1.099793 | 2.699873 | 1.284909 | 1.304631 | 5.305014 | 4.457088 | -0.003697252 | 0.1148401 | 0 | 0 | 0
417 | 20264.58 | 2011-01-24 16:32 | 60.01432 | 8 | 3 | 0 | 3.720033 | 1.284909 | 1.304631 | 5.305014 | 4.457088 | 0.0009729862 | 0.1148401 | 0 | 0 | 0
418 | 20264.76 | 2011-01-24 16:32 | 0.1876962 | 9 | 3 | -0.003291706 | 3.721006 | 1.284909 | 1.304631 | 5.305014 | 4.457089 | 0 | 0.114736 | 0 | 0 | 0
419 | 20269.59 | 2011-01-24 16:32 | 5.017721 | 9 | 3 | 0.001947797 | 3.725708 | 1.284912 | 1.304631 | 5.305023 | 4.457089 | 0.0007459641 | 0.114736 | 0 | 0 | 0
420 | 20299.62 | 2011-01-24 16:33 | 30.01499 | 1 | 4 | 0 | 3.746303 | 1.284912 | 1.304631 | 5.305023 | 4.457089 | 0.0004216194 | 0.114736 | 0 | 0 | 0
421 | 20329.64 | 2011-01-24 16:33 | 60.0301 | 1 | 4 | 0 | 3.758951 | 1.284912 | 1.304631 | 5.305023 | 4.457089 | 0.000291872 | 0.114736 | 0 | 0 | 0
422 | 20359.65 | 2011-01-24 16:34 | 90.04742 | 1 | 4 | 0 | 3.76787 | 1.284912 | 1.304631 | 5.305023 | 4.457089 | 0.0001945496 | 0.114736 | 0 | 0 | 0
423 | 20389.62 | 2011-01-24 16:34 | 120.0134 | 1 | 4 | 0 | 3.774681 | 1.284912 | 1.304631 | 5.305023 | 4.457089 | 0.0001621723 | 0.114736 | 0 | 0 | 0
424 | 20419.64 | 2011-01-24 16:35 | 30.01511 | 2 | 4 | 0.5499276 | 3.891762 | 1.289496 | 1.304631 | 5.322786 | 4.457089 | 0.0007459164 | 0.114736 | 0 | 0 | 0
425 | 20449.65 | 2011-01-24 16:35 | 60.03024 | 2 | 4 | 0.5497469 | 3.912194 | 1.294082 | 1.304631 | 5.34068 | 4.457089 | 0.0004216194 | 0.114736 | 0 | 0 | 0
426 | 20479.67 | 2011-01-24 16:36 | 90.04535 | 2 | 4 | 0.5499276 | 3.927437 | 1.298667 | 1.304631 | 5.358654 | 4.457089 | 0.0003891468 | 0.114736 | 0 | 0 | 0
427 | 20509.68 | 2011-01-24 16:36 | 120.0604 | 2 | 4 | 0.5497469 | 3.940086 | 1.303252 | 1.304631 | 5.376691 | 4.457089 | 0.0003567696 | 0.114736 | 0 | 0 | 0
428 | 20539.7 | 2011-01-24 16:37 | 150.0757 | 2 | 4 | 0.5501083 | 3.951275 | 1.307837 | 1.304631 | 5.394783 | 4.457089 | 0.000291872 | 0.114736 | 0 | 0 | 0
429 | 20569.71 | 2011-01-24 16:37 | 180.0908 | 2 | 4 | 0.5499276 | 3.961653 | 1.312422 | 1.304631 | 5.412924 | 4.457089 | 0.0002594471 | 0.114736 | 0 | 0 | 0
430 | 20599.73 | 2011-01-24 16:38 | 210.1058 | 2 | 4 | 0.5499276 | 3.971221 | 1.317006 | 1.304631 | 5.431109 | 4.457089 | 0.0002270222 | 0.114736 | 0 | 0 | 0
431 | 20629.74 | 2011-01-24 16:38 | 240.1209 | 2 | 4 | 0.5499276 | 3.98014 | 1.321591 | 1.304631 | 5.449336 | 4.457089 | 0.0002270222 | 0.114736 | 0 | 0 | 0
432 | 20659.76 | 2011-01-24 16:39 | 270.1361 | 2 | 4 | 0.5499276 | 3.988248 | 1.326175 | 1.304631 | 5.467601 | 4.457089 | 0.0001945972 | 0.114736 | 0 | 0 | 0
433 | 20689.77 | 2011-01-24 16:39 | 300.1511 | 2 | 4 | 0.5499276 | 3.99587 | 1.33076 | 1.304631 | 5.485902 | 4.457089 | 0.0001621723 | 0.114736 | 0 | 0 | 0
434 | 20719.79 | 2011-01-24 16:40 | 330.1664 | 2 | 4 | 0.5501083 | 4.003167 | 1.335345 | 1.304631 | 5.504239 | 4.457089 | 0.0002270699 | 0.114736 | 0 | 0 | 0
435 | 20749.8 | 2011-01-24 16:40 | 360.1813 | 2 | 4 | 0.5497469 | 4.009654 | 1.339929 | 1.304631 | 5.522606 | 4.457089 | 0.0001297951 | 0.114736 | 0 | 0 | 0
436 | 20779.82 | 2011-01-24 16:41 | 390.1964 | 2 | 4 | 0.5497469 | 4.015816 | 1.344513 | 1.304631 | 5.541001 | 4.457089 | 9.737015e-05 | 0.114736 | 0 | 0 | 0
437 | 20809.83 | 2011-01-24 16:41 | 420.2116 | 2 | 4 | 0.5495663 | 4.021815 | 1.349097 | 1.304631 | 5.559425 | 4.457089 | 0.0001621246 | 0.114736 | 0 | 0 | 0
438 | 20839.85 | 2011-01-24 16:42 | 450.2267 | 2 | 4 | 0.5495663 | 4.027491 | 1.353681 | 1.304631 | 5.577874 | 4.457089 | 0.0001296997 | 0.114736 | 0 | 0 | 0
439 | 20869.86 | 2011-01-24 16:42 | 480.2418 | 2 | 4 | 0.5497469 | 4.033005 | 1.358266 | 1.304631 | 5.596352 | 4.457089 | 0.0001296997 | 0.114736 | 0 | 0 | 0
440 | 20899.88 | 2011-01-24 16:43 | 510.2569 | 2 | 4 | 0.5499276 | 4.038194 | 1.362851 | 1.304631 | 5.614856 | 4.457089 | 9.727478e-05 | 0.114736 | 0 | 0 | 0
441 | 20929.89 | 2011-01-24 16:43 | 540.272 | 2 | 4 | 0.5499276 | 4.043383 | 1.367436 | 1.304631 | 5.633383 | 4.457089 | 0.0001297951 | 0.114736 | 0 | 0 | 0
442 | 20959.91 | 2011-01-24 16:44 | 570.2871 | 2 | 4 | 0.5499276 | 4.048086 | 1.372021 | 1.304631 | 5.651933 | 4.457089 | 0.0001296997 | 0.114736 | 0 | 0 | 0
443 | 20989.92 | 2011-01-24 16:44 | 600.3022 | 2 | 4 | 0.5501083 | 4.053113 | 1.376606 | 1.304631 | 5.670504 | 4.457089 | 0.0001621246 | 0.114736 | 0 | 0 | 0
444 | 21019.94 | 2011-01-24 16:45 | 630.3173 | 2 | 4 | 0.5497469 | 4.057491 | 1.381191 | 1.304631 | 5.689097 | 4.457089 | 9.737015e-05 | 0.114736 | 0 | 0 | 0
445 | 21049.95 | 2011-01-24 16:45 | 660.3324 | 2 | 4 | 0.5499276 | 4.062032 | 1.385776 | 1.304631 | 5.707711 | 4.457089 | 9.727478e-05 | 0.114736 | 0 | 0 | 0
446 | 21079.97 | 2011-01-24 16:46 | 690.3475 | 2 | 4 | 0.5501083 | 4.06641 | 1.390361 | 1.304631 | 5.726345 | 4.457089 | 0.0001296997 | 0.114736 | 0 | 0 | 0
447 | 21109.98 | 2011-01-24 16:46 | 720.3626 | 2 | 4 | 0.5499276 | 4.070626 | 1.394946 | 1.304631 | 5.744999 | 4.457089 | 9.727478e-05 | 0.114736 | 0 | 0 | 0
448 | 21140 | 2011-01-24 16:47 | 750.3777 | 2 | 4 | 0.5497469 | 4.074842 | 1.399531 | 1.304631 | 5.763673 | 4.457089 | 9.727478e-05 | 0.114736 | 0 | 0 | 0
449 | 21170.01 | 2011-01-24 16:47 | 780.3929 | 2 | 4 | 0.5497469 | 4.079059 | 1.404116 | 1.304631 | 5.782365 | 4.457089 | 0.0001296997 | 0.114736 | 0 | 0 | 0
450 | 21200.03 | 2011-01-24 16:48 | 810.408 | 2 | 4 | 0.5499276 | 4.083113 | 1.408701 | 1.304631 | 5.801077 | 4.457089 | 9.727478e-05 | 0.114736 | 0 | 0 | 0
451 | 21230.04 | 2011-01-24 16:48 | 840.4231 | 2 | 4 | 0.5497469 | 4.087329 | 1.413286 | 1.304631 | 5.819808 | 4.457089 | 9.727478e-05 | 0.114736 | 0 | 0 | 0
452 | 21260.06 | 2011-01-24 16:49 | 870.4383 | 2 | 4 | 0.5501083 | 4.091383 | 1.417871 | 1.304631 | 5.838558 | 4.457089 | 9.727478e-05 | 0.114736 | 0 | 0 | 0
453 | 21290.07 | 2011-01-24 16:49 | 900.4533 | 2 | 4 | 0.5501083 | 4.095437 | 1.422455 | 1.304631 | 5.857326 | 4.457089 | 9.727478e-05 | 0.114736 | 0 | 0 | 0
454 | 21320.09 | 2011-01-24 16:50 | 930.4684 | 2 | 4 | 0.5497469 | 4.099491 | 1.42704 | 1.304631 | 5.876113 | 4.457089 | 9.737015e-05 | 0.114736 | 0 | 0 | 0
455 | 21350.11 | 2011-01-24 16:50 | 960.4835 | 2 | 4 | 0.5497469 | 4.103383 | 1.431625 | 1.304631 | 5.894919 | 4.457089 | 3.252029e-05 | 0.114736 | 0 | 0 | 0
456 | 21380.12 | 2011-01-24 16:51 | 990.4988 | 2 | 4 | 0.5501083 | 4.107599 | 1.43621 | 1.304631 | 5.913743 | 4.457089 | 9.737015e-05 | 0.114736 | 0 | 0 | 0
457 | 21410.14 | 2011-01-24 16:51 | 1020.514 | 2 | 4 | 0.5497469 | 4.111653 | 1.440795 | 1.304631 | 5.932585 | 4.457089 | 9.737015e-05 | 0.114736 | 0 | 0 | 0
458 | 21440.15 | 2011-01-24 16:52 | 1050.529 | 2 | 4 | 0.5499276 | 4.115545 | 1.44538 | 1.304631 | 5.951446 | 4.457089 | 9.727478e-05 | 0.114736 | 0 | 0 | 0
459 | 21470.17 | 2011-01-24 16:52 | 1080.544 | 2 | 4 | 0.5497469 | 4.119599 | 1.449965 | 1.304631 | 5.970325 | 4.457089 | 9.727478e-05 | 0.114736 | 0 | 0 | 0
460 | 21500.18 | 2011-01-24 16:53 | 1110.559 | 2 | 4 | 0.5499276 | 4.123815 | 1.45455 | 1.304631 | 5.989222 | 4.457089 | 0.0001621246 | 0.114736 | 0 | 0 | 0
461 | 21530.2 | 2011-01-24 16:53 | 1140.574 | 2 | 4 | 0.5499276 | 4.127545 | 1.459135 | 1.304631 | 6.008138 | 4.457089 | 9.727478e-05 | 0.114736 | 0 | 0 | 0
462 | 21560.21 | 2011-01-24 16:54 | 1170.589 | 2 | 4 | 0.5499276 | 4.131599 | 1.46372 | 1.304631 | 6.027072 | 4.457089 | 6.484985e-05 | 0.114736 | 0 | 0 | 0
463 | 21590.23 | 2011-01-24 16:54 | 1200.604 | 2 | 4 | 0.5497469 | 4.135653 | 1.468305 | 1.304631 | 6.046025 | 4.457089 | 9.727478e-05 | 0.114736 | 0 | 0 | 0
464 | 21620.24 | 2011-01-24 16:55 | 1230.62 | 2 | 4 | 0.5499276 | 4.139869 | 1.47289 | 1.304631 | 6.064996 | 4.457089 | 0.0001296997 | 0.114736 | 0 | 0 | 0
465 | 21650.26 | 2011-01-24 16:55 | 1260.635 | 2 | 4 | 0.5497469 | 4.143599 | 1.477475 | 1.304631 | 6.083986 | 4.457089 | 9.727478e-05 | 0.114736 | 0 | 0 | 0
466 | 21680.27 | 2011-01-24 16:56 | 1290.65 | 2 | 4 | 0.5497469 | 4.147815 | 1.48206 | 1.304631 | 6.102994 | 4.457089 | 9.727478e-05 | 0.114736 | 0 | 0 | 0
467 | 21710.29 | 2011-01-24 16:56 | 1320.665 | 2 | 4 | 0.5499276 | 4.152031 | 1.486645 | 1.304631 | 6.122021 | 4.457089 | 0.00016222 | 0.114736 | 0 | 0 | 0
468 | 21740.3 | 2011-01-24 16:57 | 1350.68 | 2 | 4 | 0.5499276 | 4.156085 | 1.49123 | 1.304631 | 6.141067 | 4.457089 | 9.727478e-05 | 0.114736 | 0 | 0 | 0
469 | 21770.32 | 2011-01-24 16:57 | 1380.695 | 2 | 4 | 0.5499276 | 4.16014 | 1.495815 | 1.304631 | 6.160132 | 4.457089 | 0.0001297951 | 0.114736 | 0 | 0 | 0
470 | 21800.33 | 2011-01-24 16:58 | 1410.71 | 2 | 4 | 0.5499276 | 4.164518 | 1.5004 | 1.304631 | 6.179216 | 4.457089 | 0.0001296997 | 0.114736 | 0 | 0 | 0
471 | 21830.35 | 2011-01-24 16:58 | 1440.727 | 2 | 4 | 0.5501083 | 4.16841 | 1.504985 | 1.304631 | 6.19832 | 4.457089 | 9.737015e-05 | 0.114736 | 0 | 0 | 0
472 | 21860.36 | 2011-01-24 16:59 | 1470.74 | 2 | 4 | 0.5499276 | 4.172626 | 1.50957 | 1.304631 | 6.21744 | 4.457089 | 0.0001297951 | 0.114736 | 0 | 0 | 0
473 | 21890.38 | 2011-01-24 16:59 | 1500.756 | 2 | 4 | 0.5499276 | 4.17668 | 1.514155 | 1.304631 | 6.236581 | 4.457089 | 6.484985e-05 | 0.114736 | 0 | 0 | 0
474 | 21920.39 | 2011-01-24 17:00 | 1530.771 | 2 | 4 | 0.5499276 | 4.181058 | 1.51874 | 1.304631 | 6.255741 | 4.457089 | 9.727478e-05 | 0.114736 | 0 | 0 | 0
475 | 21950.41 | 2011-01-24 17:00 | 1560.786 | 2 | 4 | 0.5499276 | 4.185112 | 1.523324 | 1.304631 | 6.27492 | 4.457089 | 0.0001297951 | 0.114736 | 0 | 0 | 0
476 | 21980.42 | 2011-01-24 17:01 | 1590.801 | 2 | 4 | 0.5499276 | 4.189329 | 1.527909 | 1.304631 | 6.294118 | 4.457089 | 0.0001297951 | 0.114736 | 0 | 0 | 0
477 | 22010.44 | 2011-01-24 17:01 | 1620.816 | 2 | 4 | 0.5499276 | 4.193545 | 1.532494 | 1.304631 | 6.313336 | 4.457089 | 9.727478e-05 | 0.114736 | 0 | 0 | 0
478 | 22040.45 | 2011-01-24 17:02 | 1650.831 | 2 | 4 | 0.5499276 | 4.197761 | 1.537079 | 1.304631 | 6.332573 | 4.457089 | 0.0001297951 | 0.114736 | 0 | 0 | 0
479 | 22054.39 | 2011-01-24 17:02 | 1664.769 | 2 | 4 | 0.5499276 | 4.200031 | 1.539208 | 1.304631 | 6.341512 | 4.457089 | 0.0001946449 | 0.114736 | 0 | 0 | 0
480 | 22084.4 | 2011-01-24 17:02 | 30.01255 | 3 | 4 | 0 | 4.092518 | 1.539208 | 1.304631 | 6.341512 | 4.457089 | -0.0004540443 | 0.114736 | 0 | 0 | 0
481 | 22114.42 | 2011-01-24 17:03 | 60.02765 | 3 | 4 | 0 | 4.079869 | 1.539208 | 1.304631 | 6.341512 | 4.457089 | -0.0002919197 | 0.114736 | 0 | 0 | 0
482 | 22144.43 | 2011-01-24 17:03 | 90.04275 | 3 | 4 | 0 | 4.071923 | 1.539208 | 1.304631 | 6.341512 | 4.457089 | -0.0001946449 | 0.114736 | 0 | 0 | 0
483 | 22174.4 | 2011-01-24 17:04 | 120.0111 | 3 | 4 | 0 | 4.066572 | 1.539208 | 1.304631 | 6.341512 | 4.457089 | -0.0001296997 | 0.114736 | 0 | 0 | 0
484 | 22174.4 | 2011-01-24 17:04 | 2.716771029e-06 | 4 | 4 | 0.9942014 | 4.199707 | 1.539208 | 1.304631 | 6.341512 | 4.457089 | 0 | 0.114736 | 0 | 0 | 0
485 | 22174.76 | 2011-01-24 17:04 | 0.359362 | 4 | 4 | 0.9432517 | 4.199869 | 1.539304 | 1.304631 | 6.341913 | 4.457089 | 3.242493e-05 | 0.114736 | 0 | 0 | 0
486 | 22176.53 | 2011-01-24 17:04 | 2.124945 | 4 | 4 | 0.8930247 | 4.199545 | 1.539753 | 1.304631 | 6.343799 | 4.457089 | -3.242493e-05 | 0.114736 | 0 | 0 | 0
487 | 22179.57 | 2011-01-24 17:04 | 5.17179 | 4 | 4 | 0.8426171 | 4.199869 | 1.540486 | 1.304631 | 6.346877 | 4.457089 | 3.242493e-05 | 0.114736 | 0 | 0 | 0
488 | 22183.89 | 2011-01-24 17:04 | 9.484199 | 4 | 4 | 0.7925708 | 4.199707 | 1.541464 | 1.304631 | 6.350984 | 4.457089 | 0 | 0.114736 | 0 | 0 | 0
489 | 22189.81 | 2011-01-24 17:04 | 15.40599 | 4 | 4 | 0.7423438 | 4.199707 | 1.542724 | 1.304631 | 6.356278 | 4.457089 | 0 | 0.114736 | 0 | 0 | 0
490 | 22197.78 | 2011-01-24 17:04 | 23.37458 | 4 | 4 | 0.6922976 | 4.199707 | 1.544309 | 1.304631 | 6.362935 | 4.457089 | 0 | 0.114736 | 0 | 0 | 0
491 | 22208.68 | 2011-01-24 17:04 | 34.28071 | 4 | 4 | 0.6422513 | 4.199707 | 1.546327 | 1.304631 | 6.371407 | 4.457089 | 0 | 0.114736 | 0 | 0 | 0
492 | 22224.59 | 2011-01-24 17:05 | 50.18664 | 4 | 4 | 0.592205 | 4.199545 | 1.549047 | 1.304631 | 6.382832 | 4.457089 | -6.484985e-05 | 0.114736 | 0 | 0 | 0
493 | 22250.17 | 2011-01-24 17:05 | 75.76431 | 4 | 4 | 0.541978 | 4.199707 | 1.553062 | 1.304631 | 6.399694 | 4.457089 | 0 | 0.114736 | 0 | 0 | 0
494 | 22296.88 | 2011-01-24 17:06 | 122.4823 | 4 | 4 | 0.4919317 | 4.199707 | 1.559739 | 1.304631 | 6.427734 | 4.457089 | 0 | 0.114736 | 0 | 0 | 0
495 | 22380.85 | 2011-01-24 17:07 | 206.4495 | 4 | 4 | 0.4418854 | 4.199707 | 1.570583 | 1.304631 | 6.473276 | 4.457089 | 0 | 0.114736 | 0 | 0 | 0
496 | 22502.13 | 2011-01-24 17:09 | 327.7288 | 4 | 4 | 0.3918391 | 4.199545 | 1.584595 | 1.304631 | 6.532124 | 4.457089 | -3.242493e-05 | 0.114736 | 0 | 0 | 0
497 | 22654.46 | 2011-01-24 17:12 | 480.0544 | 4 | 4 | 0.3417928 | 4.199707 | 1.600087 | 1.304631 | 6.597183 | 4.457089 | 0 | 0.114736 | 0 | 0 | 0
498 | 22841.72 | 2011-01-24 17:15 | 667.3167 | 4 | 4 | 0.2917465 | 4.199545 | 1.616532 | 1.304631 | 6.66625 | 4.457089 | -3.242493e-05 | 0.114736 | 0 | 0 | 0
499 | 23075.04 | 2011-01-24 17:19 | 900.6409 | 4 | 4 | 0.2417002 | 4.199545 | 1.633781 | 1.304631 | 6.738691 | 4.457089 | -3.242493e-05 | 0.114736 | 0 | 0 | 0
500 | 23376.16 | 2011-01-24 17:24 | 1201.761 | 4 | 4 | 0.191654 | 4.199545 | 1.651833 | 1.304631 | 6.814503 | 4.457089 | -3.242493e-05 | 0.114736 | 0 | 0 | 0
501 | 23787.5 | 2011-01-24 17:31 | 1613.097 | 4 | 4 | 0.1416077 | 4.199707 | 1.67074 | 1.304631 | 6.893905 | 4.457089 | -3.242493e-05 | 0.114736 | 0 | 0 | 0
502 | 24401.52 | 2011-01-24 17:41 | 2227.118 | 4 | 4 | 0.09156138 | 4.199707 | 1.690305 | 1.304631 | 6.976074 | 4.457089 | 3.242493e-05 | 0.114736 | 0 | 0 | 0
503 | 25328.38 | 2011-01-24 17:56 | 3153.977 | 4 | 4 | 0.04982602 | 4.199707 | 1.707951 | 1.304631 | 7.050181 | 4.457089 | 3.242493e-05 | 0.114736 | 0 | 0 | 0
504 | 25358.39 | 2011-01-24 17:57 | 30.0151 | 5 | 4 | 0 | 4.189167 | 1.707951 | 1.304631 | 7.050181 | 4.457089 | -6.484985e-05 | 0.114736 | 0 | 0 | 0
505 | 25388.39 | 2011-01-24 17:57 | 60.01459 | 5 | 4 | 0 | 4.187383 | 1.707951 | 1.304631 | 7.050181 | 4.457089 | -9.727478e-05 | 0.114736 | 0 | 0 | 0
506 | 25388.58 | 2011-01-24 17:57 | 0.1874005 | 6 | 4 | 0.0006830894 | 4.187545 | 1.707951 | 1.304631 | 7.050181 | 4.457089 | 0 | 0.1162581 | 0 | 0 | 0
507 | 25393.41 | 2011-01-24 17:58 | 5.015558 | 6 | 4 | 0.00140578 | 4.187707 | 1.707953 | 1.304631 | 7.05019 | 4.457089 | -3.242493e-05 | 0.1162581 | 0 | 0 | 0
508 | 25404.63 | 2011-01-24 17:58 | 11.21858 | 7 | 4 | -1.099974 | 3.987599 | 1.707953 | 1.308058 | 7.05019 | 4.47081 | -0.002043247 | 0.1162581 | 0 | 0 | 0
509 | 25434.64 | 2011-01-24 17:58 | 41.23367 | 7 | 4 | -1.099793 | 3.922897 | 1.707953 | 1.317228 | 7.05019 | 4.507079 | -0.001718903 | 0.1162581 | 0 | 0 | 0
510 | 25464.66 | 2011-01-24 17:59 | 71.24875 | 7 | 4 | -1.099974 | 3.855762 | 1.707953 | 1.326398 | 7.05019 | 4.542746 | -0.001816177 | 0.1162581 | 0 | 0 | 0
511 | 25494.67 | 2011-01-24 17:59 | 101.2639 | 7 | 4 | -1.099793 | 3.786357 | 1.707953 | 1.335567 | 7.05019 | 4.577776 | -0.0017838 | 0.1162581 | 0 | 0 | 0
512 | 25524.69 | 2011-01-24 18:00 | 131.2811 | 7 | 4 | -1.099613 | 3.7296 | 1.707953 | 1.344736 | 7.05019 | 4.612223 | -0.001264858 | 0.1162581 | 0 | 0 | 0
513 | 25554.7 | 2011-01-24 18:00 | 161.2941 | 7 | 4 | -1.099793 | 3.685492 | 1.707953 | 1.353905 | 7.05019 | 4.646206 | -0.001037836 | 0.1162581 | 0 | 0 | 0
514 | 25584.72 | 2011-01-24 18:01 | 191.3092 | 7 | 4 | -1.099793 | 3.650789 | 1.707953 | 1.363073 | 7.05019 | 4.679832 | -0.0008108139 | 0.1162581 | 0 | 0 | 0
515 | 25614.73 | 2011-01-24 18:01 | 221.3244 | 7 | 4 | -1.099613 | 3.622411 | 1.707953 | 1.372242 | 7.05019 | 4.713171 | -0.0006486416 | 0.1162581 | 0 | 0 | 0
516 | 25644.75 | 2011-01-24 18:02 | 251.3394 | 7 | 4 | -1.099793 | 3.598087 | 1.707953 | 1.381411 | 7.05019 | 4.746269 | -0.0006162167 | 0.1162581 | 0 | 0 | 0
517 | 25674.76 | 2011-01-24 18:02 | 281.3545 | 7 | 4 | -1.099613 | 3.576844 | 1.707953 | 1.390579 | 7.05019 | 4.779159 | -0.0005513668 | 0.1162581 | 0 | 0 | 0
518 | 25704.78 | 2011-01-24 18:03 | 311.3696 | 7 | 4 | -1.099613 | 3.558033 | 1.707953 | 1.399748 | 7.05019 | 4.811865 | -0.0004540443 | 0.1162581 | 0 | 0 | 0
519 | 25734.79 | 2011-01-24 18:03 | 341.3847 | 7 | 4 | -1.099793 | 3.540357 | 1.707953 | 1.408917 | 7.05019 | 4.844405 | -0.0004865169 | 0.1162581 | 0 | 0 | 0
520 | 25764.81 | 2011-01-24 18:04 | 371.3998 | 7 | 4 | -1.099793 | 3.524303 | 1.707953 | 1.418086 | 7.05019 | 4.876791 | -0.0003891945 | 0.1162581 | 0 | 0 | 0
521 | 25794.82 | 2011-01-24 18:04 | 401.4149 | 7 | 4 | -1.099793 | 3.509223 | 1.707953 | 1.427255 | 7.05019 | 4.909035 | -0.0004216194 | 0.1162581 | 0 | 0 | 0
522 | 25824.84 | 2011-01-24 18:05 | 431.4327 | 7 | 4 | -1.099793 | 3.495439 | 1.707953 | 1.436424 | 7.05019 | 4.94115 | -0.0003567696 | 0.1162581 | 0 | 0 | 0
523 | 25854.85 | 2011-01-24 18:05 | 461.4453 | 7 | 4 | -1.099613 | 3.482466 | 1.707953 | 1.445592 | 7.05019 | 4.973136 | -0.000291872 | 0.1162581 | 0 | 0 | 0
524 | 25884.87 | 2011-01-24 18:06 | 491.4603 | 7 | 4 | -1.099432 | 3.470304 | 1.707953 | 1.454761 | 7.05019 | 5.005009 | -0.0002919197 | 0.1162581 | 0 | 0 | 0
525 | 25914.88 | 2011-01-24 18:06 | 521.4755 | 7 | 4 | -1.099613 | 3.458628 | 1.707953 | 1.46393 | 7.05019 | 5.036773 | -0.000291872 | 0.1162581 | 0 | 0 | 0
526 | 25944.9 | 2011-01-24 18:07 | 551.4905 | 7 | 4 | -1.099613 | 3.447601 | 1.707953 | 1.473099 | 7.05019 | 5.068433 | -0.0002594948 | 0.1162581 | 0 | 0 | 0
527 | 25974.91 | 2011-01-24 18:07 | 581.5056 | 7 | 4 | -1.099793 | 3.436574 | 1.707953 | 1.482267 | 7.05019 | 5.099991 | -0.0002594471 | 0.1162581 | 0 | 0 | 0
528 | 26004.93 | 2011-01-24 18:08 | 611.5209 | 7 | 4 | -1.099793 | 3.425709 | 1.707953 | 1.491436 | 7.05019 | 5.131449 | -0.0002919197 | 0.1162581 | 0 | 0 | 0
529 | 26034.94 | 2011-01-24 18:08 | 641.5358 | 7 | 4 | -1.099613 | 3.414844 | 1.707953 | 1.500605 | 7.05019 | 5.162809 | -0.000291872 | 0.1162581 | 0 | 0 | 0
530 | 26064.96 | 2011-01-24 18:09 | 671.5509 | 7 | 4 | -1.099793 | 3.404142 | 1.707953 | 1.509774 | 7.05019 | 5.194072 | -0.0003242969 | 0.1162581 | 0 | 0 | 0
531 | 26094.97 | 2011-01-24 18:09 | 701.5661 | 7 | 4 | -1.099974 | 3.393439 | 1.707953 | 1.518943 | 7.05019 | 5.225237 | -0.0003242969 | 0.1162581 | 0 | 0 | 0
532 | 26124.99 | 2011-01-24 18:10 | 731.5812 | 7 | 4 | -1.099432 | 3.382898 | 1.707953 | 1.528111 | 7.05019 | 5.256303 | -0.0002594948 | 0.1162581 | 0 | 0 | 0
533 | 26155 | 2011-01-24 18:10 | 761.5962 | 7 | 4 | -1.099613 | 3.371547 | 1.707953 | 1.53728 | 7.05019 | 5.287267 | -0.0002594471 | 0.1162581 | 0 | 0 | 0
534 | 26185.02 | 2011-01-24 18:11 | 791.6114 | 7 | 4 | -1.099793 | 3.359385 | 1.707953 | 1.546449 | 7.05019 | 5.318124 | -0.0003567696 | 0.1162581 | 0 | 0 | 0
535 | 26215.04 | 2011-01-24 18:11 | 821.6265 | 7 | 4 | -1.099793 | 3.346899 | 1.707953 | 1.555618 | 7.05019 | 5.348869 | -0.0003242969 | 0.1162581 | 0 | 0 | 0
536 | 26245.05 | 2011-01-24 18:12 | 851.6416 | 7 | 4 | -1.099793 | 3.334088 | 1.707953 | 1.564787 | 7.05019 | 5.379497 | -0.0003567219 | 0.1162581 | 0 | 0 | 0
537 | 26275.07 | 2011-01-24 18:12 | 881.6568 | 7 | 4 | -1.099613 | 3.320304 | 1.707953 | 1.573955 | 7.05019 | 5.410004 | -0.0003567696 | 0.1162581 | 0 | 0 | 0
538 | 26305.08 | 2011-01-24 18:13 | 911.6718 | 7 | 4 | -1.099613 | 3.305385 | 1.707953 | 1.583124 | 7.05019 | 5.440378 | -0.0004216194 | 0.1162581 | 0 | 0 | 0
539 | 26335.1 | 2011-01-24 18:13 | 941.6871 | 7 | 4 | -1.099613 | 3.289493 | 1.707953 | 1.592293 | 7.05019 | 5.470612 | -0.0004540443 | 0.1162581 | 0 | 0 | 0
540 | 26365.11 | 2011-01-24 18:14 | 971.702 | 7 | 4 | -1.099432 | 3.272791 | 1.707953 | 1.601462 | 7.05019 | 5.500696 | -0.0004540443 | 0.1162581 | 0 | 0 | 0
541 | 26395.13 | 2011-01-24 18:14 | 1001.717 | 7 | 4 | -1.099793 | 3.254142 | 1.707953 | 1.61063 | 7.05019 | 5.530618 | -0.0005188942 | 0.1162581 | 0 | 0 | 0
542 | 26425.14 | 2011-01-24 18:15 | 1031.732 | 7 | 4 | -1.099613 | 3.234845 | 1.707953 | 1.619799 | 7.05019 | 5.560368 | -0.0005513668 | 0.1162581 | 0 | 0 | 0
543 | 26455.16 | 2011-01-24 18:15 | 1061.747 | 7 | 4 | -1.099793 | 3.213602 | 1.707953 | 1.628968 | 7.05019 | 5.589932 | -0.0006162167 | 0.1162581 | 0 | 0 | 0
544 | 26485.17 | 2011-01-24 18:16 | 1091.762 | 7 | 4 | -1.099613 | 3.190899 | 1.707953 | 1.638137 | 7.05019 | 5.619295 | -0.0006486416 | 0.1162581 | 0 | 0 | 0
545 | 26515.19 | 2011-01-24 18:16 | 1121.778 | 7 | 4 | -1.099613 | 3.165602 | 1.707953 | 1.647306 | 7.05019 | 5.648436 | -0.0006810665 | 0.1162581 | 0 | 0 | 0
546 | 26545.2 | 2011-01-24 18:17 | 1151.793 | 7 | 4 | -1.099793 | 3.136899 | 1.707953 | 1.656474 | 7.05019 | 5.677331 | -0.0008107662 | 0.1162581 | 0 | 0 | 0
547 | 26575.22 | 2011-01-24 18:17 | 1181.808 | 7 | 4 | -1.099793 | 3.103818 | 1.707953 | 1.665643 | 7.05019 | 5.705945 | -0.0009729862 | 0.1162581 | 0 | 0 | 0
548 | 26605.23 | 2011-01-24 18:18 | 1211.823 | 7 | 4 | -1.099613 | 3.065548 | 1.707953 | 1.674812 | 7.05019 | 5.734232 | -0.001070261 | 0.1162581 | 0 | 0 | 0
549 | 26635.25 | 2011-01-24 18:18 | 1241.838 | 7 | 4 | -1.099613 | 3.018521 | 1.707953 | 1.683981 | 7.05019 | 5.762132 | -0.001394606 | 0.1162581 | 0 | 0 | 0
550 | 26665.26 | 2011-01-24 18:19 | 1271.853 | 7 | 4 | -1.099793 | 2.960143 | 1.707953 | 1.69315 | 7.05019 | 5.789551 | -0.001751375 | 0.1162581 | 0 | 0 | 0
551 | 26695.28 | 2011-01-24 18:19 | 1301.868 | 7 | 4 | -1.099432 | 2.885062 | 1.707953 | 1.702319 | 7.05019 | 5.816365 | -0.002237845 | 0.1162581 | 0 | 0 | 0
552 | 26725.29 | 2011-01-24 18:20 | 1331.883 | 7 | 4 | -1.099613 | 2.783873 | 1.707953 | 1.711487 | 7.05019 | 5.842374 | -0.002951336 | 0.1162581 | 0 | 0 | 0
553 | 26745.89 | 2011-01-24 18:20 | 1352.477 | 7 | 4 | -1.099613 | 2.699711 | 1.707953 | 1.717778 | 7.05019 | 5.859629 | -0.003437853 | 0.1162581 | 0 | 0 | 0
554 | 26805.9 | 2011-01-24 18:21 | 60.0146 | 8 | 4 | 0 | 3.725546 | 1.707953 | 1.717778 | 7.05019 | 5.859629 | 0.0008756638 | 0.1162581 | 0 | 0 | 0
555 | 26806.09 | 2011-01-24 18:21 | 0.1875695 | 9 | 4 | 0.0008637619 | 3.72587 | 1.707954 | 1.717778 | 7.05019 | 5.859629 | 0 | 0.1146321 | 0 | 0 | 0
556 | 26810.92 | 2011-01-24 18:21 | 5.015473 | 9 | 4 | 0.00140578 | 3.73106 | 1.707956 | 1.717778 | 7.050199 | 5.859629 | 0.0007134915 | 0.1146321 | 0 | 0 | 0
557 | 26840.95 | 2011-01-24 18:22 | 30.01519 | 1 | 5 | 0 | 3.750519 | 1.707956 | 1.717778 | 7.050199 | 5.859629 | 0.0003567696 | 0.1146321 | 0 | 0 | 0
558 | 26870.96 | 2011-01-24 18:22 | 60.03015 | 1 | 5 | 0 | 3.763005 | 1.707956 | 1.717778 | 7.050199 | 5.859629 | 0.0002919197 | 0.1146321 | 0 | 0 | 0
559 | 26900.98 | 2011-01-24 18:23 | 90.04525 | 1 | 5 | 0 | 3.772087 | 1.707956 | 1.717778 | 7.050199 | 5.859629 | 0.0002594948 | 0.1146321 | 0 | 0 | 0
560 | 26930.94 | 2011-01-24 18:23 | 120.0135 | 1 | 5 | 0 | 3.779059 | 1.707956 | 1.717778 | 7.050199 | 5.859629 | 0.0001945972 | 0.1146321 | 0 | 0 | 0
561 | 26960.96 | 2011-01-24 18:24 | 30.01558 | 2 | 5 | 0.5499276 | 3.896627 | 1.712541 | 1.717778 | 7.067984 | 5.859629 | 0.0007135391 | 0.1146321 | 0 | 0 | 0
562 | 26990.97 | 2011-01-24 18:24 | 60.03036 | 2 | 5 | 0.5499276 | 3.917708 | 1.717126 | 1.717778 | 7.085901 | 5.859629 | 0.0005188942 | 0.1146321 | 0 | 0 | 0
563 | 27020.99 | 2011-01-24 18:25 | 90.04534 | 2 | 5 | 0.5499276 | 3.932951 | 1.721711 | 1.717778 | 7.1039 | 5.859629 | 0.0003567696 | 0.1146321 | 0 | 0 | 0
564 | 27051 | 2011-01-24 18:25 | 120.0606 | 2 | 5 | 0.5499276 | 3.945924 | 1.726296 | 1.717778 | 7.121962 | 5.859629 | 0.0003242969 | 0.1146321 | 0 | 0 | 0
565 | 27081.02 | 2011-01-24 18:26 | 150.0756 | 2 | 5 | 0.5499276 | 3.957599 | 1.730881 | 1.717778 | 7.140081 | 5.859629 | 0.0003242969 | 0.1146321 | 0 | 0 | 0
566 | 27111.04 | 2011-01-24 18:26 | 180.0911 | 2 | 5 | 0.5501083 | 3.967978 | 1.735466 | 1.717778 | 7.15825 | 5.859629 | 0.000291872 | 0.1146321 | 0 | 0 | 0
567 | 27141.05 | 2011-01-24 18:27 | 210.1058 | 2 | 5 | 0.5501083 | 3.977708 | 1.740051 | 1.717778 | 7.176465 | 5.859629 | 0.0002919197 | 0.1146321 | 0 | 0 | 0
568 | 27171.07 | 2011-01-24 18:27 | 240.1209 | 2 | 5 | 0.5499276 | 3.986626 | 1.744636 | 1.717778 | 7.194724 | 5.859629 | 0.000291872 | 0.1146321 | 0 | 0 | 0
569 | 27201.08 | 2011-01-24 18:28 | 270.136 | 2 | 5 | 0.5501083 | 3.995059 | 1.74922 | 1.717778 | 7.213021 | 5.859629 | 0.0002594471 | 0.1146321 | 0 | 0 | 0
570 | 27231.1 | 2011-01-24 18:28 | 300.1512 | 2 | 5 | 0.5501083 | 4.002518 | 1.753805 | 1.717778 | 7.231355 | 5.859629 | 0.0001621246 | 0.1146321 | 0 | 0 | 0
571 | 27261.11 | 2011-01-24 18:29 | 330.1662 | 2 | 5 | 0.5499276 | 4.009654 | 1.75839 | 1.717778 | 7.249723 | 5.859629 | 0.00016222 | 0.1146321 | 0 | 0 | 0
572 | 27291.13 | 2011-01-24 18:29 | 360.1816 | 2 | 5 | 0.5501083 | 4.016464 | 1.762975 | 1.717778 | 7.268124 | 5.859629 | 0.0001296997 | 0.1146321 | 0 | 0 | 0
573 | 27321.14 | 2011-01-24 18:30 | 390.1965 | 2 | 5 | 0.5499276 | 4.022951 | 1.76756 | 1.717778 | 7.286554 | 5.859629 | 0.0001621246 | 0.1146321 | 0 | 0 | 0
574 | 27351.16 | 2011-01-24 18:30 | 420.2115 | 2 | 5 | 0.5499276 | 4.028951 | 1.772145 | 1.717778 | 7.305012 | 5.859629 | 0.0001296997 | 0.1146321 | 0 | 0 | 0
575 | 27381.17 | 2011-01-24 18:31 | 450.2266 | 2 | 5 | 0.5499276 | 4.034789 | 1.77673 | 1.717778 | 7.323498 | 5.859629 | 0.0001297951 | 0.1146321 | 0 | 0 | 0
576 | 27411.19 | 2011-01-24 18:31 | 480.2418 | 2 | 5 | 0.5499276 | 4.040302 | 1.781315 | 1.717778 | 7.34201 | 5.859629 | 0.0001296997 | 0.1146321 | 0 | 0 | 0
577 | 27441.2 | 2011-01-24 18:32 | 510.2591 | 2 | 5 | 0.5499276 | 4.045653 | 1.7859 | 1.717778 | 7.360548 | 5.859629 | 0.00016222 | 0.1146321 | 0 | 0 | 0
578 | 27471.22 | 2011-01-24 18:32 | 540.272 | 2 | 5 | 0.5499276 | 4.05068 | 1.790485 | 1.717778 | 7.379107 | 5.859629 | 0.0001296997 | 0.1146321 | 0 | 0 | 0
579 | 27501.23 | 2011-01-24 18:33 | 570.2871 | 2 | 5 | 0.5499276 | 4.055707 | 1.795069 | 1.717778 | 7.39769 | 5.859629 | 9.737015e-05 | 0.1146321 | 0 | 0 | 0
580 | 27531.25 | 2011-01-24 18:33 | 600.3022 | 2 | 5 | 0.5499276 | 4.06041 | 1.799654 | 1.717778 | 7.416297 | 5.859629 | 9.727478e-05 | 0.1146321 | 0 | 0 | 0
581 | 27561.26 | 2011-01-24 18:34 | 630.3173 | 2 | 5 | 0.5501083 | 4.065275 | 1.804239 | 1.717778 | 7.434925 | 5.859629 | 0.0001621246 | 0.1146321 | 0 | 0 | 0
582 | 27591.28 | 2011-01-24 18:34 | 660.3324 | 2 | 5 | 0.5497469 | 4.069815 | 1.808824 | 1.717778 | 7.453574 | 5.859629 | 0.0001296997 | 0.1146321 | 0 | 0 | 0
583 | 27621.29 | 2011-01-24 18:35 | 690.3476 | 2 | 5 | 0.5499276 | 4.074356 | 1.813409 | 1.717778 | 7.472243 | 5.859629 | 0.0001297951 | 0.1146321 | 0 | 0 | 0
584 | 27651.31 | 2011-01-24 18:35 | 720.3628 | 2 | 5 | 0.5497469 | 4.078734 | 1.817994 | 1.717778 | 7.490934 | 5.859629 | 9.727478e-05 | 0.1146321 | 0 | 0 | 0
585 | 27681.32 | 2011-01-24 18:36 | 750.3777 | 2 | 5 | 0.5499276 | 4.083113 | 1.822579 | 1.717778 | 7.509644 | 5.859629 | 9.727478e-05 | 0.1146321 | 0 | 0 | 0
586 | 27711.34 | 2011-01-24 18:36 | 780.3928 | 2 | 5 | 0.5499276 | 4.087491 | 1.827164 | 1.717778 | 7.528375 | 5.859629 | 0.0001296997 | 0.1146321 | 0 | 0 | 0
587 | 27741.36 | 2011-01-24 18:37 | 810.4112 | 2 | 5 | 0.5497469 | 4.091545 | 1.831749 | 1.717778 | 7.547127 | 5.859629 | 6.484985e-05 | 0.1146321 | 0 | 0 | 0
588 | 27771.37 | 2011-01-24 18:37 | 840.4232 | 2 | 5 | 0.5497469 | 4.095761 | 1.836333 | 1.717778 | 7.565895 | 5.859629 | 6.484985e-05 | 0.1146321 | 0 | 0 | 0
589 | 27801.38 | 2011-01-24 18:38 | 870.4382 | 2 | 5 | 0.5499276 | 4.10014 | 1.840918 | 1.717778 | 7.584684 | 5.859629 | 9.727478e-05 | 0.1146321 | 0 | 0 | 0
590 | 27831.4 | 2011-01-24 18:38 | 900.4533 | 2 | 5 | 0.5499276 | 4.104194 | 1.845503 | 1.717778 | 7.603492 | 5.859629 | 6.484985e-05 | 0.1146321 | 0 | 0 | 0
591 | 27861.41 | 2011-01-24 18:39 | 930.4684 | 2 | 5 | 0.5501083 | 4.108572 | 1.850088 | 1.717778 | 7.62232 | 5.859629 | 0.0001621246 | 0.1146321 | 0 | 0 | 0
592 | 27891.43 | 2011-01-24 18:39 | 960.4835 | 2 | 5 | 0.5499276 | 4.112464 | 1.854673 | 1.717778 | 7.641166 | 5.859629 | 9.727478e-05 | 0.1146321 | 0 | 0 | 0
593 | 27921.44 | 2011-01-24 18:40 | 990.4986 | 2 | 5 | 0.5501083 | 4.116842 | 1.859258 | 1.717778 | 7.660031 | 5.859629 | 0.0001621246 | 0.1146321 | 0 | 0 | 0
594 | 27951.46 | 2011-01-24 18:40 | 1020.514 | 2 | 5 | 0.5497469 | 4.120734 | 1.863843 | 1.717778 | 7.678915 | 5.859629 | 9.727478e-05 | 0.1146321 | 0 | 0 | 0
595 | 27981.47 | 2011-01-24 18:41 | 1050.529 | 2 | 5 | 0.5501083 | 4.125113 | 1.868428 | 1.717778 | 7.697818 | 5.859629 | 0.0001296997 | 0.1146321 | 0 | 0 | 0
596 | 28011.49 | 2011-01-24 18:41 | 1080.544 | 2 | 5 | 0.5499276 | 4.129004 | 1.873013 | 1.717778 | 7.71674 | 5.859629 | 9.727478e-05 | 0.1146321 | 0 | 0 | 0
597 | 28041.5 | 2011-01-24 18:42 | 1110.559 | 2 | 5 | 0.5499276 | 4.133221 | 1.877597 | 1.717778 | 7.73568 | 5.859629 | 0.0001296997 | 0.1146321 | 0 | 0 | 0
598 | 28071.52 | 2011-01-24 18:42 | 1140.574 | 2 | 5 | 0.5499276 | 4.137275 | 1.882182 | 1.717778 | 7.75464 | 5.859629 | 0.0001297951 | 0.1146321 | 0 | 0 | 0
599 | 28101.53 | 2011-01-24 18:43 | 1170.589 | 2 | 5 | 0.5501083 | 4.141491 | 1.886767 | 1.717778 | 7.773618 | 5.859629 | 0.0001296997 | 0.1146321 | 0 | 0 | 0
600 | 28131.55 | 2011-01-24 18:43 | 1200.604 | 2 | 5 | 0.5499276 | 4.145545 | 1.891352 | 1.717778 | 7.792616 | 5.859629 | 9.727478e-05 | 0.1146321 | 0 | 0 | 0
601 | 28161.56 | 2011-01-24 18:44 | 1230.619 | 2 | 5 | 0.5499276 | 4.149599 | 1.895937 | 1.717778 | 7.811632 | 5.859629 | 0.0001297951 | 0.1146321 | 0 | 0 | 0
602 | 28191.58 | 2011-01-24 18:44 | 1260.635 | 2 | 5 | 0.5501083 | 4.153977 | 1.900522 | 1.717778 | 7.830668 | 5.859629 | 0.0001297951 | 0.1146321 | 0 | 0 | 0
603 | 28221.59 | 2011-01-24 18:45 | 1290.65 | 2 | 5 | 0.5497469 | 4.158031 | 1.905107 | 1.717778 | 7.849723 | 5.859629 | 9.727478e-05 | 0.1146321 | 0 | 0 | 0
604 | 28251.61 | 2011-01-24 18:45 | 1320.665 | 2 | 5 | 0.5499276 | 4.16241 | 1.909692 | 1.717778 | 7.868797 | 5.859629 | 0.00016222 | 0.1146321 | 0 | 0 | 0
605 | 28281.62 | 2011-01-24 18:46 | 1350.68 | 2 | 5 | 0.5497469 | 4.166302 | 1.914276 | 1.717778 | 7.887889 | 5.859629 | 6.484985e-05 | 0.1146321 | 0 | 0 | 0
606 | 28311.64 | 2011-01-24 18:46 | 1380.695 | 2 | 5 | 0.5497469 | 4.170518 | 1.918861 | 1.717778 | 7.907 | 5.859629 | 6.484985e-05 | 0.1146321 | 0 | 0 | 0
607 | 28341.65 | 2011-01-24 18:47 | 1410.71 | 2 | 5 | 0.5499276 | 4.174572 | 1.923446 | 1.717778 | 7.92613 | 5.859629 | 3.242493e-05 | 0.1146321 | 0 | 0 | 0
608 | 28371.67 | 2011-01-24 18:47 | 1440.725 | 2 | 5 | 0.5499276 | 4.17895 | 1.92803 | 1.717778 | 7.94528 | 5.859629 | 9.727478e-05 | 0.1146321 | 0 | 0 | 0
609 | 28401.68 | 2011-01-24 18:48 | 1470.74 | 2 | 5 | 0.5499276 | 4.183167 | 1.932615 | 1.717778 | 7.96445 | 5.859629 | 0.0001297951 | 0.1146321 | 0 | 0 | 0
610 | 28431.7 | 2011-01-24 18:48 | 1500.755 | 2 | 5 | 0.5499276 | 4.187545 | 1.9372 | 1.717778 | 7.983639 | 5.859629 | 0.0001296997 | 0.1146321 | 0 | 0 | 0
611 | 28461.71 | 2011-01-24 18:49 | 1530.771 | 2 | 5 | 0.5499276 | 4.191761 | 1.941785 | 1.717778 | 8.002848 | 5.859629 | 9.727478e-05 | 0.1146321 | 0 | 0 | 0
612 | 28491.73 | 2011-01-24 18:49 | 1560.786 | 2 | 5 | 0.5497469 | 4.196139 | 1.94637 | 1.717778 | 8.022077 | 5.859629 | 0.0001296997 | 0.1146321 | 0 | 0 | 0
613 | 28517.76 | 2011-01-24 18:50 | 1586.817 | 2 | 5 | 0.5501083 | 4.200031 | 1.950346 | 1.717778 | 8.038769 | 5.859629 | 0.00016222 | 0.1146321 | 0 | 0 | 0
614 | 28547.78 | 2011-01-24 18:50 | 30.01523 | 3 | 5 | 0 | 4.091869 | 1.950346 | 1.717778 | 8.038769 | 5.859629 | -0.0004216194 | 0.1146321 | 0 | 0 | 0
615 | 28577.79 | 2011-01-24 18:51 | 60.03034 | 3 | 5 | 0 | 4.079383 | 1.950346 | 1.717778 | 8.038769 | 5.859629 | -0.0002594948 | 0.1146321 | 0 | 0 | 0
616 | 28607.81 | 2011-01-24 18:51 | 90.04533 | 3 | 5 | 0 | 4.071437 | 1.950346 | 1.717778 | 8.038769 | 5.859629 | -0.00016222 | 0.1146321 | 0 | 0 | 0
617 | 28637.77 | 2011-01-24 18:52 | 120.0136 | 3 | 5 | 0 | 4.065762 | 1.950346 | 1.717778 | 8.038769 | 5.859629 | -0.0001621246 | 0.1146321 | 0 | 0 | 0
618 | 28637.79 | 2011-01-24 18:52 | 0.01573175 | 4 | 5 | 0.9746887 | 4.199707 | 1.950351 | 1.717778 | 8.038787 | 5.859629 | 0 | 0.1146321 | 0 | 0 | 0
619 | 28638.54 | 2011-01-24 18:52 | 0.7657188 | 4 | 5 | 0.9241004 | 4.199707 | 1.950547 | 1.717778 | 8.039611 | 5.859629 | 0 | 0.1146321 | 0 | 0 | 0
620 | 28640.73 | 2011-01-24 18:52 | 2.953182 | 4 | 5 | 0.8738735 | 4.199707 | 1.951092 | 1.717778 | 8.041899 | 5.859629 | 0 | 0.1146321 | 0 | 0 | 0
621 | 28644.18 | 2011-01-24 18:52 | 6.406152 | 4 | 5 | 0.8236465 | 4.199707 | 1.951904 | 1.717778 | 8.045312 | 5.859629 | 3.242493e-05 | 0.1146321 | 0 | 0 | 0
622 | 28649.01 | 2011-01-24 18:52 | 11.23429 | 4 | 5 | 0.7736002 | 4.199707 | 1.952974 | 1.717778 | 8.049803 | 5.859629 | 0 | 0.1146321 | 0 | 0 | 0
623 | 28655.6 | 2011-01-24 18:52 | 17.82793 | 4 | 5 | 0.7235539 | 4.199545 | 1.954342 | 1.717778 | 8.055552 | 5.859629 | 0 | 0.1146321 | 0 | 0 | 0
624 | 28664.46 | 2011-01-24 18:52 | 26.68703 | 4 | 5 | 0.6735076 | 4.199707 | 1.956058 | 1.717778 | 8.062758 | 5.859629 | 0 | 0.1146321 | 0 | 0 | 0
625 | 28676.98 | 2011-01-24 18:52 | 39.20243 | 4 | 5 | 0.6234613 | 4.199707 | 1.958307 | 1.717778 | 8.072203 | 5.859629 | 0 | 0.1146321 | 0 | 0 | 0
626 | 28695.57 | 2011-01-24 18:53 | 57.79599 | 4 | 5 | 0.573415 | 4.199545 | 1.961389 | 1.717778 | 8.085144 | 5.859629 | 0 | 0.1146321 | 0 | 0 | 0
627 | 28726.9 | 2011-01-24 18:53 | 89.12342 | 4 | 5 | 0.5233687 | 4.199545 | 1.966142 | 1.717778 | 8.105106 | 5.859629 | 0 | 0.1146321 | 0 | 0 | 0
628 | 28785.36 | 2011-01-24 18:54 | 147.5912 | 4 | 5 | 0.4733225 | 4.199545 | 1.974197 | 1.717778 | 8.138936 | 5.859629 | 0 | 0.1146321 | 0 | 0 | 0
629 | 28883 | 2011-01-24 18:56 | 245.2301 | 4 | 5 | 0.4232762 | 4.199707 | 1.986316 | 1.717778 | 8.189832 | 5.859629 | 0 | 0.1146321 | 0 | 0 | 0
630 | 29015.55 | 2011-01-24 18:58 | 377.7748 | 4 | 5 | 0.3732299 | 4.199545 | 2.000957 | 1.717778 | 8.251318 | 5.859629 | -3.242493e-05 | 0.1146321 | 0 | 0 | 0
631 | 29180.22 | 2011-01-24 19:01 | 542.4438 | 4 | 5 | 0.3231836 | 4.199545 | 2.016858 | 1.717778 | 8.318095 | 5.859629 | -6.484985e-05 | 0.1146321 | 0 | 0 | 0
632 | 29383.67 | 2011-01-24 19:04 | 745.8935 | 4 | 5 | 0.2731373 | 4.199545 | 2.03367 | 1.717778 | 8.388703 | 5.859629 | 0 | 0.1146321 | 0 | 0 | 0
633 | 29639.19 | 2011-01-24 19:08 | 1001.42 | 4 | 5 | 0.223091 | 4.199707 | 2.051232 | 1.717778 | 8.462458 | 5.859629 | -3.242493e-05 | 0.1146321 | 0 | 0 | 0
634 | 29973.91 | 2011-01-24 19:14 | 1336.133 | 4 | 5 | 0.1730447 | 4.199545 | 2.06956 | 1.717778 | 8.539427 | 5.859629 | 0 | 0.1146321 | 0 | 0 | 0
635 | 30444.74 | 2011-01-24 19:22 | 1806.969 | 4 | 5 | 0.1229984 | 4.199545 | 2.088743 | 1.717778 | 8.619991 | 5.859629 | 0 | 0.1146321 | 0 | 0 | 0
636 | 31213.49 | 2011-01-24 19:35 | 2575.721 | 4 | 5 | 0.07295211 | 4.199545 | 2.1092 | 1.717778 | 8.705903 | 5.859629 | -3.242493e-05 | 0.1146321 | 0 | 0 | 0
637 | 31817.78 | 2011-01-24 19:45 | 3180.008 | 4 | 5 | 0.04982602 | 4.199545 | 2.119403 | 1.717778 | 8.748751 | 5.859629 | -3.242493e-05 | 0.1146321 | 0 | 0 | 0
638 | 31847.8 | 2011-01-24 19:45 | 30.01515 | 5 | 5 | 0 | 4.189329 | 2.119403 | 1.717778 | 8.748751 | 5.859629 | 0 | 0.1146321 | 0 | 0 | 0
639 | 31877.8 | 2011-01-24 19:46 | 60.01464 | 5 | 5 | 0 | 4.187383 | 2.119403 | 1.717778 | 8.748751 | 5.859629 | -3.242493e-05 | 0.1146321 | 0 | 0 | 0
640 | 31877.98 | 2011-01-24 19:46 | 0.1874933 | 6 | 5 | 0.001044434 | 4.187545 | 2.119403 | 1.717778 | 8.748751 | 5.859629 | 0 | 0.1170711 | 0 | 0 | 0
641 | 31882.81 | 2011-01-24 19:46 | 5.015632 | 6 | 5 | 0.001767125 | 4.187545 | 2.119405 | 1.717778 | 8.748761 | 5.859629 | -6.484985e-05 | 0.1170711 | 0 | 0 | 0
642 | 31893.05 | 2011-01-24 19:46 | 10.23424 | 7 | 5 | -1.099613 | 3.987437 | 2.119405 | 1.720904 | 8.748761 | 5.872141 | -0.002108097 | 0.1170711 | 0 | 0 | 0
643 | 31923.06 | 2011-01-24 19:46 | 40.24932 | 7 | 5 | -1.099793 | 3.920627 | 2.119405 | 1.730073 | 8.748761 | 5.908392 | -0.001816225 | 0.1170711 | 0 | 0 | 0
644 | 31953.08 | 2011-01-24 19:47 | 70.26444 | 7 | 5 | -1.099613 | 3.851059 | 2.119405 | 1.739242 | 8.748761 | 5.944024 | -0.001881075 | 0.1170711 | 0 | 0 | 0
645 | 31983.09 | 2011-01-24 19:47 | 100.2795 | 7 | 5 | -1.099793 | 3.778735 | 2.119405 | 1.74841 | 8.748761 | 5.978994 | -0.001783752 | 0.1170711 | 0 | 0 | 0
646 | 32013.11 | 2011-01-24 19:48 | 130.2946 | 7 | 5 | -1.099613 | 3.719546 | 2.119405 | 1.757579 | 8.748761 | 6.013356 | -0.001394606 | 0.1170711 | 0 | 0 | 0
647 | 32043.12 | 2011-01-24 19:48 | 160.3097 | 7 | 5 | -1.099432 | 3.673979 | 2.119405 | 1.766748 | 8.748761 | 6.047242 | -0.001070309 | 0.1170711 | 0 | 0 | 0
648 | 32073.14 | 2011-01-24 19:49 | 190.3249 | 7 | 5 | -1.099432 | 3.638628 | 2.119405 | 1.775916 | 8.748761 | 6.080758 | -0.0008107662 | 0.1170711 | 0 | 0 | 0
649 | 32103.15 | 2011-01-24 19:49 | 220.34 | 7 | 5 | -1.099432 | 3.609763 | 2.119405 | 1.785085 | 8.748761 | 6.113983 | -0.0007134915 | 0.1170711 | 0 | 0 | 0
650 | 32133.17 | 2011-01-24 19:50 | 250.3551 | 7 | 5 | -1.099613 | 3.585438 | 2.119405 | 1.794254 | 8.748761 | 6.146966 | -0.000583744 | 0.1170711 | 0 | 0 | 0
651 | 32163.18 | 2011-01-24 19:50 | 280.3702 | 7 | 5 | -1.099613 | 3.564195 | 2.119405 | 1.803422 | 8.748761 | 6.179741 | -0.0005837918 | 0.1170711 | 0 | 0 | 0
652 | 32193.2 | 2011-01-24 19:51 | 310.3853 | 7 | 5 | -1.099793 | 3.545222 | 2.119405 | 1.812591 | 8.748761 | 6.212332 | -0.0004864693 | 0.1170711 | 0 | 0 | 0
653 | 32223.21 | 2011-01-24 19:51 | 340.4004 | 7 | 5 | -1.099793 | 3.528033 | 2.119405 | 1.82176 | 8.748761 | 6.244757 | -0.0004216194 | 0.1170711 | 0 | 0 | 0
654 | 32253.23 | 2011-01-24 19:52 | 370.4156 | 7 | 5 | -1.099613 | 3.512141 | 2.119405 | 1.830929 | 8.748761 | 6.277032 | -0.0004216194 | 0.1170711 | 0 | 0 | 0
655 | 32283.24 | 2011-01-24 19:52 | 400.4306 | 7 | 5 | -1.099793 | 3.497709 | 2.119405 | 1.840098 | 8.748761 | 6.309166 | -0.0003567696 | 0.1170711 | 0 | 0 | 0
656 | 32313.26 | 2011-01-24 19:53 | 430.4455 | 7 | 5 | -1.099613 | 3.483925 | 2.119405 | 1.849266 | 8.748761 | 6.341172 | -0.0003567696 | 0.1170711 | 0 | 0 | 0
657 | 32343.27 | 2011-01-24 19:53 | 460.4606 | 7 | 5 | -1.099974 | 3.470952 | 2.119405 | 1.858435 | 8.748761 | 6.373056 | -0.0003567696 | 0.1170711 | 0 | 0 | 0
658 | 32373.29 | 2011-01-24 19:54 | 490.476 | 7 | 5 | -1.099613 | 3.45879 | 2.119405 | 1.867604 | 8.748761 | 6.404824 | -0.0002919197 | 0.1170711 | 0 | 0 | 0
659 | 32403.3 | 2011-01-24 19:54 | 520.4909 | 7 | 5 | -1.099974 | 3.447277 | 2.119405 | 1.876772 | 8.748761 | 6.436484 | -0.0003243446 | 0.1170711 | 0 | 0 | 0
660 | 32433.32 | 2011-01-24 19:55 | 550.506 | 7 | 5 | -1.099613 | 3.43625 | 2.119405 | 1.885941 | 8.748761 | 6.46804 | -0.0003242969 | 0.1170711 | 0 | 0 | 0
661 | 32463.33 | 2011-01-24 19:55 | 580.5212 | 7 | 5 | -1.099432 | 3.425223 | 2.119405 | 1.89511 | 8.748761 | 6.499496 | -0.0003243446 | 0.1170711 | 0 | 0 | 0
662 | 32493.35 | 2011-01-24 19:56 | 610.5365 | 7 | 5 | -1.099793 | 3.414682 | 2.119405 | 1.904279 | 8.748761 | 6.530853 | -0.0002594471 | 0.1170711 | 0 | 0 | 0
663 | 32523.36 | 2011-01-24 19:56 | 640.5513 | 7 | 5 | -1.099613 | 3.403817 | 2.119405 | 1.913447 | 8.748761 | 6.562112 | -0.0003567696 | 0.1170711 | 0 | 0 | 0
664 | 32553.38 | 2011-01-24 19:57 | 670.5664 | 7 | 5 | -1.099793 | 3.393277 | 2.119405 | 1.922616 | 8.748761 | 6.593276 | -0.0003567696 | 0.1170711 | 0 | 0 | 0
665 | 32583.4 | 2011-01-24 19:57 | 700.5815 | 7 | 5 | -1.099613 | 3.382736 | 2.119405 | 1.931785 | 8.748761 | 6.62434 | -0.0002594948 | 0.1170711 | 0 | 0 | 0
666 | 32613.41 | 2011-01-24 19:58 | 730.5969 | 7 | 5 | -1.099613 | 3.371871 | 2.119405 | 1.940954 | 8.748761 | 6.655306 | -0.0002270222 | 0.1170711 | 0 | 0 | 0
667 | 32643.43 | 2011-01-24 19:58 | 760.6118 | 7 | 5 | -1.099432 | 3.360196 | 2.119405 | 1.950122 | 8.748761 | 6.686168 | -0.0003242969 | 0.1170711 | 0 | 0 | 0
668 | 32673.44 | 2011-01-24 19:59 | 790.6269 | 7 | 5 | -1.099613 | 3.347709 | 2.119405 | 1.959291 | 8.748761 | 6.716921 | -0.0003891945 | 0.1170711 | 0 | 0 | 0
669 | 32703.46 | 2011-01-24 19:59 | 820.642 | 7 | 5 | -1.099613 | 3.335223 | 2.119405 | 1.96846 | 8.748761 | 6.747559 | -0.0003242969 | 0.1170711 | 0 | 0 | 0
670 | 32733.47 | 2011-01-24 20:00 | 850.6571 | 7 | 5 | -1.099793 | 3.321439 | 2.119405 | 1.977629 | 8.748761 | 6.778076 | -0.0003567696 | 0.1170711 | 0 | 0 | 0
671 | 32763.47 | 2011-01-24 20:00 | 880.6575 | 7 | 5 | -1.099793 | 3.306845 | 2.119405 | 1.986793 | 8.748761 | 6.808448 | -0.0003891468 | 0.1170711 | 0 | 0 | 0
672 | 32793.47 | 2011-01-24 20:01 | 910.658 | 7 | 5 | -1.099793 | 3.291115 | 2.119405 | 1.995957 | 8.748761 | 6.838682 | -0.000454092 | 0.1170711 | 0 | 0 | 0
673 | 32823.48 | 2011-01-24 20:01 | 940.6711 | 7 | 5 | -1.099974 | 3.274412 | 2.119405 | 2.005125 | 8.748761 | 6.86878 | -0.000454092 | 0.1170711 | 0 | 0 | 0
674 | 32853.5 | 2011-01-24 20:02 | 970.6863 | 7 | 5 | -1.099793 | 3.256412 | 2.119405 | 2.014295 | 8.748761 | 6.898723 | -0.0005189419 | 0.1170711 | 0 | 0 | 0
675 | 32883.52 | 2011-01-24 20:02 | 1000.704 | 7 | 5 | -1.099613 | 3.237602 | 2.119405 | 2.023465 | 8.748761 | 6.928501 | -0.0005189419 | 0.1170711 | 0 | 0 | 0
676 | 32913.53 | 2011-01-24 20:03 | 1030.716 | 7 | 5 | -1.099793 | 3.216845 | 2.119405 | 2.032635 | 8.748761 | 6.958093 | -0.0006162167 | 0.1170711 | 0 | 0 | 0
677 | 32943.55 | 2011-01-24 20:03 | 1060.732 | 7 | 5 | -1.099613 | 3.194142 | 2.119405 | 2.041804 | 8.748761 | 6.987488 | -0.0006162167 | 0.1170711 | 0 | 0 | 0
678 | 32973.56 | 2011-01-24 20:04 | 1090.747 | 7 | 5 | -1.099793 | 3.168359 | 2.119405 | 2.050973 | 8.748761 | 7.016658 | -0.0007134915 | 0.1170711 | 0 | 0 | 0
679 | 33003.58 | 2011-01-24 20:04 | 1120.762 | 7 | 5 | -1.099613 | 3.140142 | 2.119405 | 2.060142 | 8.748761 | 7.045581 | -0.0007783413 | 0.1170711 | 0 | 0 | 0
680 | 33033.59 | 2011-01-24 20:05 | 1150.777 | 7 | 5 | -1.099432 | 3.108359 | 2.119405 | 2.069311 | 8.748761 | 7.074229 | -0.0008756638 | 0.1170711 | 0 | 0 | 0
681 | 33063.61 | 2011-01-24 20:05 | 1180.792 | 7 | 5 | -1.099793 | 3.070413 | 2.119405 | 2.07848 | 8.748761 | 7.10256 | -0.001102686 | 0.1170711 | 0 | 0 | 0
682 | 33093.62 | 2011-01-24 20:06 | 1210.807 | 7 | 5 | -1.099613 | 3.025007 | 2.119405 | 2.087648 | 8.748761 | 7.130511 | -0.001297331 | 0.1170711 | 0 | 0 | 0
683 | 33123.64 | 2011-01-24 20:06 | 1240.822 | 7 | 5 | -1.099613 | 2.96971 | 2.119405 | 2.096817 | 8.748761 | 7.158001 | -0.001589203 | 0.1170711 | 0 | 0 | 0
684 | 33153.65 | 2011-01-24 20:07 | 1270.837 | 7 | 5 | -1.099613 | 2.899494 | 2.119405 | 2.105986 | 8.748761 | 7.18492 | -0.002043247 | 0.1170711 | 0 | 0 | 0
685 | 33183.67 | 2011-01-24 20:07 | 1300.855 | 7 | 5 | -1.099613 | 2.807387 | 2.119405 | 2.115155 | 8.748761 | 7.211104 | -0.002724314 | 0.1170711 | 0 | 0 | 0
686 | 33211.17 | 2011-01-24 20:08 | 1328.352 | 7 | 5 | -1.099793 | 2.699873 | 2.119405 | 2.123555 | 8.748761 | 7.234245 | -0.003308058 | 0.1170711 | 0 | 0 | 0
687 | 33271.18 | 2011-01-24 20:09 | 60.01492 | 8 | 5 | 0 | 3.728303 | 2.119405 | 2.123555 | 8.748761 | 7.234245 | 0.0008108139 | 0.1170711 | 0 | 0 | 0
688 | 33271.37 | 2011-01-24 20:09 | 0.1875076 | 9 | 5 | 0.001044434 | 3.728789 | 2.119405 | 2.123555 | 8.748762 | 7.234245 | 0 | 0.1154451 | 0 | 0 | 0
689 | 33276.19 | 2011-01-24 20:09 | 5.015534 | 9 | 5 | 0.001947797 | 3.733816 | 2.119408 | 2.123555 | 8.748771 | 7.234245 | 0.0007459641 | 0.1154451 | 0 | 0 | 0
690 | 33306.23 | 2011-01-24 20:09 | 30.01509 | 1 | 6 | 0 | 3.753114 | 2.119408 | 2.123555 | 8.748771 | 7.234245 | 0.0003891945 | 0.1154451 | 0 | 0 | 0
691 | 33336.24 | 2011-01-24 20:10 | 60.0302 | 1 | 6 | 0 | 3.765114 | 2.119408 | 2.123555 | 8.748771 | 7.234245 | 0.0002594471 | 0.1154451 | 0 | 0 | 0
692 | 33366.26 | 2011-01-24 20:10 | 90.04531 | 1 | 6 | 0 | 3.774195 | 2.119408 | 2.123555 | 8.748771 | 7.234245 | 0.0001945972 | 0.1154451 | 0 | 0 | 0
693 | 33396.22 | 2011-01-24 20:11 | 120.0135 | 1 | 6 | 0 | 3.781492 | 2.119408 | 2.123555 | 8.748771 | 7.234245 | 0.0001297474 | 0.1154451 | 0 | 0 | 0
694 | 33426.24 | 2011-01-24 20:11 | 30.01511 | 2 | 6 | 0.5497469 | 3.899546 | 2.123993 | 2.123555 | 8.766568 | 7.234245 | 0.0006811142 | 0.1154451 | 0 | 0 | 0
695 | 33456.26 | 2011-01-24 20:12 | 60.03023 | 2 | 6 | 0.5497469 | 3.920951 | 2.128578 | 2.123555 | 8.784499 | 7.234245 | 0.0004540443 | 0.1154451 | 0 | 0 | 0
696 | 33486.27 | 2011-01-24 20:12 | 90.04533 | 2 | 6 | 0.5501083 | 3.936356 | 2.133162 | 2.123555 | 8.802513 | 7.234245 | 0.0003891945 | 0.1154451 | 0 | 0 | 0
697 | 33516.29 | 2011-01-24 20:13 | 120.0604 | 2 | 6 | 0.5499276 | 3.949329 | 2.137747 | 2.123555 | 8.820591 | 7.234245 | 0.0003242969 | 0.1154451 | 0 | 0 | 0
698 | 33546.3 | 2011-01-24 20:13 | 150.0755 | 2 | 6 | 0.5499276 | 3.961167 | 2.142332 | 2.123555 | 8.838726 | 7.234245 | 0.0003243446 | 0.1154451 | 0 | 0 | 0
699 | 33576.32 | 2011-01-24 20:14 | 180.0907 | 2 | 6 | 0.5499276 | 3.971708 | 2.146917 | 2.123555 | 8.856912 | 7.234245 | 0.0002919197 | 0.1154451 | 0 | 0 | 0
700 | 33606.33 | 2011-01-24 20:14 | 210.1058 | 2 | 6 | 0.5497469 | 3.981599 | 2.151502 | 2.123555 | 8.875145 | 7.234245 | 0.0002594471 | 0.1154451 | 0 | 0 | 0
701 | 33636.35 | 2011-01-24 20:15 | 240.1209 | 2 | 6 | 0.5499276 | 3.99068 | 2.156087 | 2.123555 | 8.893421 | 7.234245 | 0.0002594471 | 0.1154451 | 0 | 0 | 0
702 | 33666.36 | 2011-01-24 20:15 | 270.136 | 2 | 6 | 0.5497469 | 3.998789 | 2.160672 | 2.123555 | 8.911736 | 7.234245 | 0.0001945972 | 0.1154451 | 0 | 0 | 0
703 | 33696.38 | 2011-01-24 20:16 | 300.1512 | 2 | 6 | 0.5499276 | 4.006734 | 2.165257 | 2.123555 | 8.930089 | 7.234245 | 0.0001945496 | 0.1154451 | 0 | 0 | 0
704 | 33726.39 | 2011-01-24 20:16 | 330.1661 | 2 | 6 | 0.5501083 | 4.014032 | 2.169841 | 2.123555 | 8.948475 | 7.234245 | 0.00016222 | 0.1154451 | 0 | 0 | 0
705 | 33756.41 | 2011-01-24 20:17 | 360.1814 | 2 | 6 | 0.5499276 | 4.020843 | 2.174426 | 2.123555 | 8.966894 | 7.234245 | 0.0001621246 | 0.1154451 | 0 | 0 | 0
706 | 33786.42 | 2011-01-24 20:17 | 390.1964 | 2 | 6 | 0.5499276 | 4.027491 | 2.179011 | 2.123555 | 8.985344 | 7.234245 | 0.0002269745 | 0.1154451 | 0 | 0 | 0
707 | 33816.44 | 2011-01-24 20:18 | 420.2117 | 2 | 6 | 0.5499276 | 4.033329 | 2.183596 | 2.123555 | 9.003822 | 7.234245 | 0.0001296997 | 0.1154451 | 0 | 0 | 0
708 | 33846.45 | 2011-01-24 20:18 | 450.2266 | 2 | 6 | 0.5499276 | 4.039329 | 2.18818 | 2.123555 | 9.022328 | 7.234245 | 0.00016222 | 0.1154451 | 0 | 0 | 0
709 | 33876.47 | 2011-01-24 20:19 | 480.2418 | 2 | 6 | 0.5499276 | 4.04468 | 2.192765 | 2.123555 | 9.040859 | 7.234245 | 0.0001296997 | 0.1154451 | 0 | 0 | 0
710 | 33906.48 | 2011-01-24 20:19 | 510.2569 | 2 | 6 | 0.5501083 | 4.050356 | 2.19735 | 2.123555 | 9.059416 | 7.234245 | 0.0001945496 | 0.1154451 | 0 | 0 | 0
711 | 33936.5 | 2011-01-24 20:20 | 540.272 | 2 | 6 | 0.5499276 | 4.055383 | 2.201935 | 2.123555 | 9.077997 | 7.234245 | 0.00016222 | 0.1154451 | 0 | 0 | 0
712 | 33966.51 | 2011-01-24 20:20 | 570.2871 | 2 | 6 | 0.5501083 | 4.060572 | 2.20652 | 2.123555 | 9.096602 | 7.234245 | 0.0001621246 | 0.1154451 | 0 | 0 | 0
713 | 33996.53 | 2011-01-24 20:21 | 600.3022 | 2 | 6 | 0.5497469 | 4.065275 | 2.211105 | 2.123555 | 9.11523 | 7.234245 | 0.0001296997 | 0.1154451 | 0 | 0 | 0
714 | 34026.54 | 2011-01-24 20:21 | 630.3176 | 2 | 6 | 0.5499276 | 4.069978 | 2.21569 | 2.123555 | 9.13388 | 7.234245 | 0.0001297951 | 0.1154451 | 0 | 0 | 0
715 | 34056.56 | 2011-01-24 20:22 | 660.3325 | 2 | 6 | 0.5499276 | 4.074518 | 2.220274 | 2.123555 | 9.15255 | 7.234245 | 9.737015e-05 | 0.1154451 | 0 | 0 | 0
716 | 34086.57 | 2011-01-24 20:22 | 690.3475 | 2 | 6 | 0.5501083 | 4.079221 | 2.224859 | 2.123555 | 9.171242 | 7.234245 | 0.0001621246 | 0.1154451 | 0 | 0 | 0
717 | 34116.59 | 2011-01-24 20:23 | 720.3626 | 2 | 6 | 0.5499276 | 4.083599 | 2.229444 | 2.123555 | 9.189955 | 7.234245 | 0.0001296997 | 0.1154451 | 0 | 0 | 0
718 | 34146.6 | 2011-01-24 20:23 | 750.3777 | 2 | 6 | 0.5499276 | 4.087815 | 2.234029 | 2.123555 | 9.208687 | 7.234245 | 6.484985e-05 | 0.1154451 | 0 | 0 | 0
719 | 34176.62 | 2011-01-24 20:24 | 780.3928 | 2 | 6 | 0.5499276 | 4.092356 | 2.238614 | 2.123555 | 9.22744 | 7.234245 | 0.0001296997 | 0.1154451 | 0 | 0 | 0
720 | 34206.63 | 2011-01-24 20:24 | 810.408 | 2 | 6 | 0.5499276 | 4.096572 | 2.243199 | 2.123555 | 9.246213 | 7.234245 | 0.0001296997 | 0.1154451 | 0 | 0 | 0
721 | 34236.65 | 2011-01-24 20:25 | 840.4232 | 2 | 6 | 0.5497469 | 4.100788 | 2.247784 | 2.123555 | 9.265005 | 7.234245 | 0.0001296997 | 0.1154451 | 0 | 0 | 0
722 | 34266.66 | 2011-01-24 20:25 | 870.4382 | 2 | 6 | 0.5497469 | 4.105004 | 2.252369 | 2.123555 | 9.283817 | 7.234245 | 9.727478e-05 | 0.1154451 | 0 | 0 | 0
723 | 34296.68 | 2011-01-24 20:26 | 900.4535 | 2 | 6 | 0.5499276 | 4.109383 | 2.256954 | 2.123555 | 9.302649 | 7.234245 | 0.0001296997 | 0.1154451 | 0 | 0 | 0
724 | 34326.69 | 2011-01-24 20:26 | 930.4685 | 2 | 6 | 0.5499276 | 4.113599 | 2.261538 | 2.123555 | 9.3215 | 7.234245 | 9.727478e-05 | 0.1154451 | 0 | 0 | 0
725 | 34356.71 | 2011-01-24 20:27 | 960.4836 | 2 | 6 | 0.5499276 | 4.117815 | 2.266123 | 2.123555 | 9.34037 | 7.234245 | 0.0001296997 | 0.1154451 | 0 | 0 | 0
726 | 34386.72 | 2011-01-24 20:27 | 990.4986 | 2 | 6 | 0.5499276 | 4.122031 | 2.270708 | 2.123555 | 9.359259 | 7.234245 | 0.0001296997 | 0.1154451 | 0 | 0 | 0
727 | 34416.74 | 2011-01-24 20:28 | 1020.514 | 2 | 6 | 0.5495663 | 4.125923 | 2.275293 | 2.123555 | 9.378168 | 7.234245 | 6.484985e-05 | 0.1154451 | 0 | 0 | 0
728 | 34446.75 | 2011-01-24 20:28 | 1050.529 | 2 | 6 | 0.5499276 | 4.130301 | 2.279878 | 2.123555 | 9.397096 | 7.234245 | 9.727478e-05 | 0.1154451 | 0 | 0 | 0
729 | 34476.77 | 2011-01-24 20:29 | 1080.544 | 2 | 6 | 0.5501083 | 4.13468 | 2.284463 | 2.123555 | 9.416042 | 7.234245 | 0.0001297951 | 0.1154451 | 0 | 0 | 0
730 | 34506.78 | 2011-01-24 20:29 | 1110.559 | 2 | 6 | 0.5499276 | 4.138734 | 2.289048 | 2.123555 | 9.435009 | 7.234245 | 0.0001296997 | 0.1154451 | 0 | 0 | 0
731 | 34536.8 | 2011-01-24 20:30 | 1140.574 | 2 | 6 | 0.5497469 | 4.142951 | 2.293633 | 2.123555 | 9.453994 | 7.234245 | 9.737015e-05 | 0.1154451 | 0 | 0 | 0
732 | 34566.81 | 2011-01-24 20:30 | 1170.589 | 2 | 6 | 0.5499276 | 4.147167 | 2.298218 | 2.123555 | 9.472999 | 7.234245 | 0.0001297951 | 0.1154451 | 0 | 0 | 0
733 | 34596.83 | 2011-01-24 20:31 | 1200.605 | 2 | 6 | 0.5499276 | 4.15122 | 2.302803 | 2.123555 | 9.492024 | 7.234245 | 6.484985e-05 | 0.1154451 | 0 | 0 | 0
734 | 34626.85 | 2011-01-24 20:31 | 1230.62 | 2 | 6 | 0.5499276 | 4.155761 | 2.307388 | 2.123555 | 9.511067 | 7.234245 | 0.00016222 | 0.1154451 | 0 | 0 | 0
735 | 34656.86 | 2011-01-24 20:32 | 1260.635 | 2 | 6 | 0.5499276 | 4.159977 | 2.311972 | 2.123555 | 9.53013 | 7.234245 | 0.0001297951 | 0.1154451 | 0 | 0 | 0
736 | 34686.88 | 2011-01-24 20:32 | 1290.65 | 2 | 6 | 0.5499276 | 4.164032 | 2.316557 | 2.123555 | 9.549212 | 7.234245 | 9.737015e-05 | 0.1154451 | 0 | 0 | 0
737 | 34716.89 | 2011-01-24 20:33 | 1320.665 | 2 | 6 | 0.5501083 | 4.16841 | 2.321142 | 2.123555 | 9.568314 | 7.234245 | 0.0001297951 | 0.1154451 | 0 | 0 | 0
738 | 34746.91 | 2011-01-24 20:33 | 1350.68 | 2 | 6 | 0.5499276 | 4.172626 | 2.325727 | 2.123555 | 9.587435 | 7.234245 | 0.0001297951 | 0.1154451 | 0 | 0 | 0
739 | 34776.92 | 2011-01-24 20:34 | 1380.695 | 2 | 6 | 0.5499276 | 4.176842 | 2.330312 | 2.123555 | 9.606576 | 7.234245 | 9.727478e-05 | 0.1154451 | 0 | 0 | 0
740 | 34806.94 | 2011-01-24 20:34 | 1410.71 | 2 | 6 | 0.5499276 | 4.181383 | 2.334897 | 2.123555 | 9.625737 | 7.234245 | 0.0001296997 | 0.1154451 | 0 | 0 | 0
741 | 34836.95 | 2011-01-24 20:35 | 1440.725 | 2 | 6 | 0.5499276 | 4.185437 | 2.339482 | 2.123555 | 9.644917 | 7.234245 | 6.484985e-05 | 0.1154451 | 0 | 0 | 0
742 | 34866.97 | 2011-01-24 20:35 | 1470.74 | 2 | 6 | 0.5499276 | 4.189815 | 2.344067 | 2.123555 | 9.664116 | 7.234245 | 0.0001296997 | 0.1154451 | 0 | 0 | 0
743 | 34896.98 | 2011-01-24 20:36 | 1500.755 | 2 | 6 | 0.5499276 | 4.194193 | 2.348652 | 2.123555 | 9.683336 | 7.234245 | 0.0001296997 | 0.1154451 | 0 | 0 | 0
744 | 34927 | 2011-01-24 20:36 | 1530.773 | 2 | 6 | 0.5499276 | 4.198572 | 2.353237 | 2.123555 | 9.702577 | 7.234245 | 0.0001296997 | 0.1154451 | 0 | 0 | 0
745 | 34936.07 | 2011-01-24 20:37 | 1539.849 | 2 | 6 | 0.5499276 | 4.200031 | 2.354623 | 2.123555 | 9.708399 | 7.234245 | 0.00016222 | 0.1154451 | 0 | 0 | 0
746 | 34966.09 | 2011-01-24 20:37 | 30.01506 | 3 | 6 | 0 | 4.091383 | 2.354623 | 2.123555 | 9.708399 | 7.234245 | -0.0004864693 | 0.1154451 | 0 | 0 | 0
747 | 34996.11 | 2011-01-24 20:38 | 60.0302 | 3 | 6 | 0 | 4.079059 | 2.354623 | 2.123555 | 9.708399 | 7.234245 | -0.0002594948 | 0.1154451 | 0 | 0 | 0
748 | 35026.12 | 2011-01-24 20:38 | 90.04527 | 3 | 6 | 0 | 4.071113 | 2.354623 | 2.123555 | 9.708399 | 7.234245 | -0.0001621246 | 0.1154451 | 0 | 0 | 0
749 | 35056.09 | 2011-01-24 20:39 | 120.0136 | 3 | 6 | 0 | 4.065437 | 2.354623 | 2.123555 | 9.708399 | 7.234245 | -0.0001297951 | 0.1154451 | 0 | 0 | 0
750 | 35056.1 | 2011-01-24 20:39 | 0.01570977 | 4 | 6 | 0.974508 | 4.199869 | 2.354627 | 2.123555 | 9.708417 | 7.234245 | 0 | 0.1154451 | 0 | 0 | 0
751 | 35056.79 | 2011-01-24 20:39 | 0.7031983 | 4 | 6 | 0.9241004 | 4.199545 | 2.354807 | 2.123555 | 9.709171 | 7.234245 | -6.484985e-05 | 0.1154451 | 0 | 0 | 0
752 | 35058.93 | 2011-01-24 20:39 | 2.843681 | 4 | 6 | 0.8736928 | 4.199545 | 2.35534 | 2.123555 | 9.71141 | 7.234245 | -6.484985e-05 | 0.1154451 | 0 | 0 | 0
753 | 35062.35 | 2011-01-24 20:39 | 6.265608 | 4 | 6 | 0.8234658 | 4.199707 | 2.356145 | 2.123555 | 9.714792 | 7.234245 | 0 | 0.1154451 | 0 | 0 | 0
754 | 35067.2 | 2011-01-24 20:39 | 11.1093 | 4 | 6 | 0.7730582 | 4.199707 | 2.357218 | 2.123555 | 9.719296 | 7.234245 | 3.242493e-05 | 0.1154451 | 0 | 0 | 0
755 | 35073.76 | 2011-01-24 20:39 | 17.67166 | 4 | 6 | 0.7230119 | 4.199545 | 2.358579 | 2.123555 | 9.725014 | 7.234245 | -3.242493e-05 | 0.1154451 | 0 | 0 | 0
756 | 35082.62 | 2011-01-24 20:39 | 26.53088 | 4 | 6 | 0.6729656 | 4.199545 | 2.360294 | 2.123555 | 9.732217 | 7.234245 | 0 | 0.1154451 | 0 | 0 | 0
757 | 35095.13 | 2011-01-24 20:39 | 39.04621 | 4 | 6 | 0.6229193 | 4.199707 | 2.362542 | 2.123555 | 9.741656 | 7.234245 | 0 | 0.1154451 | 0 | 0 | 0
758 | 35113.76 | 2011-01-24 20:40 | 57.67088 | 4 | 6 | 0.572873 | 4.199707 | 2.365626 | 2.123555 | 9.754606 | 7.234245 | 0 | 0.1154451 | 0 | 0 | 0
759 | 35145.06 | 2011-01-24 20:40 | 88.96721 | 4 | 6 | 0.5228267 | 4.199545 | 2.370367 | 2.123555 | 9.77452 | 7.234245 | -3.242493e-05 | 0.1154451 | 0 | 0 | 0
760 | 35203.01 | 2011-01-24 20:41 | 146.9193 | 4 | 6 | 0.4725997 | 4.199383 | 2.378343 | 2.123555 | 9.808015 | 7.234245 | -3.242493e-05 | 0.1154451 | 0 | 0 | 0
761 | 35301.02 | 2011-01-24 20:43 | 244.9333 | 4 | 6 | 0.4225534 | 4.199545 | 2.390493 | 2.123555 | 9.859039 | 7.234245 | -3.242493e-05 | 0.1154451 | 0 | 0 | 0
762 | 35434.27 | 2011-01-24 20:45 | 378.1811 | 4 | 6 | 0.3725072 | 4.199545 | 2.405177 | 2.123555 | 9.92071 | 7.234245 | -3.242493e-05 | 0.1154451 | 0 | 0 | 0
763 | 35599.06 | 2011-01-24 20:48 | 542.9754 | 4 | 6 | 0.3224609 | 4.199545 | 2.421055 | 2.123555 | 9.987391 | 7.234245 | 0 | 0.1154451 | 0 | 0 | 0
764 | 35803.64 | 2011-01-24 20:51 | 747.5498 | 4 | 6 | 0.2724146 | 4.199545 | 2.437919 | 2.123555 | 10.05822 | 7.234245 | -3.242493e-05 | 0.1154451 | 0 | 0 | 0
765 | 36061.49 | 2011-01-24 20:55 | 1005.405 | 4 | 6 | 0.2223683 | 4.199545 | 2.455577 | 2.123555 | 10.13237 | 7.234245 | 0 | 0.1154451 | 0 | 0 | 0
766 | 36399.13 | 2011-01-24 21:01 | 1343.04 | 4 | 6 | 0.172322 | 4.199545 | 2.473991 | 2.123555 | 10.2097 | 7.234245 | -3.242493e-05 | 0.1154451 | 0 | 0 | 0
767 | 36875.56 | 2011-01-24 21:09 | 1819.469 | 4 | 6 | 0.1222757 | 4.199545 | 2.493306 | 2.123555 | 10.29082 | 7.234245 | -3.242493e-05 | 0.1154451 | 0 | 0 | 0
768 | 37650.14 | 2011-01-24 21:22 | 2594.049 | 4 | 6 | 0.07222942 | 4.199545 | 2.51376 | 2.123555 | 10.37672 | 7.234245 | -3.242493e-05 | 0.1154451 | 0 | 0 | 0
769 | 38235.89 | 2011-01-24 21:32 | 3179.805 | 4 | 6 | 0.04982602 | 4.199545 | 2.523622 | 2.123555 | 10.41813 | 7.234245 | 0 | 0.1154451 | 0 | 0 | 0
770 | 38265.91 | 2011-01-24 21:32 | 30.01509 | 5 | 6 | 0 | 4.189004 | 2.523622 | 2.123555 | 10.41813 | 7.234245 | -6.484985e-05 | 0.1154451 | 0 | 0 | 0
771 | 38295.91 | 2011-01-24 21:33 | 60.01457 | 5 | 6 | 0 | 4.187221 | 2.523622 | 2.123555 | 10.41813 | 7.234245 | -6.484985e-05 | 0.1154451 | 0 | 0 | 0
772 | 38296.09 | 2011-01-24 21:33 | 0.1874935 | 6 | 6 | 0.0006830894 | 4.189167 | 2.523622 | 2.123555 | 10.41813 | 7.234245 | 0 | 0.1172835 | 0 | 0 | 0
773 | 38300.92 | 2011-01-24 21:33 | 5.015627 | 6 | 6 | 0.00212847 | 4.187545 | 2.523624 | 2.123555 | 10.41815 | 7.234245 | -3.242493e-05 | 0.1172835 | 0 | 0 | 0
774 | 38310.69 | 2011-01-24 21:33 | 9.765534 | 7 | 6 | -1.099613 | 3.987437 | 2.523624 | 2.126538 | 10.41815 | 7.246183 | -0.002140522 | 0.1172835 | 0 | 0 | 0
775 | 38340.7 | 2011-01-24 21:33 | 39.7805 | 7 | 6 | -1.099793 | 3.919816 | 2.523624 | 2.135706 | 10.41815 | 7.28243 | -0.00184865 | 0.1172835 | 0 | 0 | 0
776 | 38370.72 | 2011-01-24 21:34 | 69.79573 | 7 | 6 | -1.099793 | 3.848465 | 2.523624 | 2.144875 | 10.41815 | 7.318048 | -0.002010775 | 0.1172835 | 0 | 0 | 0
777 | 38400.73 | 2011-01-24 21:34 | 99.81071 | 7 | 6 | -1.099793 | 3.774195 | 2.523624 | 2.154044 | 10.41815 | 7.352986 | -0.001881075 | 0.1172835 | 0 | 0 | 0
778 | 38430.75 | 2011-01-24 21:35 | 129.8258 | 7 | 6 | -1.099613 | 3.713708 | 2.523624 | 2.163212 | 10.41815 | 7.3873 | -0.001362133 | 0.1172835 | 0 | 0 | 0
779 | 38460.76 | 2011-01-24 21:35 | 159.8411 | 7 | 6 | -1.099613 | 3.667168 | 2.523624 | 2.172381 | 10.41815 | 7.421126 | -0.001070261 | 0.1172835 | 0 | 0 | 0
780 | 38490.78 | 2011-01-24 21:36 | 189.856 | 7 | 6 | -1.099974 | 3.630844 | 2.523624 | 2.18155 | 10.41815 | 7.454576 | -0.0008756638 | 0.1172835 | 0 | 0 | 0
781 | 38520.79 | 2011-01-24 21:36 | 219.8712 | 7 | 6 | -1.099613 | 3.601817 | 2.523624 | 2.190718 | 10.41815 | 7.487729 | -0.0007459641 | 0.1172835 | 0 | 0 | 0
782 | 38550.81 | 2011-01-24 21:37 | 249.8863 | 7 | 6 | -1.099793 | 3.577492 | 2.523624 | 2.199887 | 10.41815 | 7.520639 | -0.0006162167 | 0.1172835 | 0 | 0 | 0
783 | 38580.82 | 2011-01-24 21:37 | 279.9014 | 7 | 6 | -1.099613 | 3.556249 | 2.523624 | 2.209056 | 10.41815 | 7.553341 | -0.0005513191 | 0.1172835 | 0 | 0 | 0
784 | 38610.84 | 2011-01-24 21:38 | 309.9165 | 7 | 6 | -1.099793 | 3.537276 | 2.523624 | 2.218225 | 10.41815 | 7.585859 | -0.0005189419 | 0.1172835 | 0 | 0 | 0
785 | 38640.85 | 2011-01-24 21:38 | 339.9317 | 7 | 6 | -1.099613 | 3.520249 | 2.523624 | 2.227393 | 10.41815 | 7.618212 | -0.0004216194 | 0.1172835 | 0 | 0 | 0
786 | 38670.87 | 2011-01-24 21:39 | 369.9467 | 7 | 6 | -1.099793 | 3.50452 | 2.523624 | 2.236562 | 10.41815 | 7.650415 | -0.0003891945 | 0.1172835 | 0 | 0 | 0
787 | 38700.88 | 2011-01-24 21:39 | 399.9618 | 7 | 6 | -1.100155 | 3.489763 | 2.523624 | 2.245731 | 10.41815 | 7.682479 | -0.0004216194 | 0.1172835 | 0 | 0 | 0
788 | 38730.9 | 2011-01-24 21:40 | 429.9769 | 7 | 6 | -1.099793 | 3.476304 | 2.523624 | 2.254899 | 10.41815 | 7.714414 | -0.0003891945 | 0.1172835 | 0 | 0 | 0
789 | 38760.92 | 2011-01-24 21:40 | 459.992 | 7 | 6 | -1.099793 | 3.463817 | 2.523624 | 2.264068 | 10.41815 | 7.74623 | -0.0003243446 | 0.1172835 | 0 | 0 | 0
790 | 38790.93 | 2011-01-24 21:41 | 490.0071 | 7 | 6 | -1.099793 | 3.451817 | 2.523624 | 2.273238 | 10.41815 | 7.777937 | -0.0003243446 | 0.1172835 | 0 | 0 | 0
791 | 38820.95 | 2011-01-24 21:41 | 520.0222 | 7 | 6 | -1.099974 | 3.440304 | 2.523624 | 2.282408 | 10.41815 | 7.809537 | -0.0002919197 | 0.1172835 | 0 | 0 | 0
792 | 38850.96 | 2011-01-24 21:42 | 550.0375 | 7 | 6 | -1.099974 | 3.428952 | 2.523624 | 2.291578 | 10.41815 | 7.841034 | -0.0003567219 | 0.1172835 | 0 | 0 | 0
793 | 38880.98 | 2011-01-24 21:42 | 580.0524 | 7 | 6 | -1.099613 | 3.41825 | 2.523624 | 2.300747 | 10.41815 | 7.872429 | -0.0002919197 | 0.1172835 | 0 | 0 | 0
794 | 38910.99 | 2011-01-24 21:43 | 610.0676 | 7 | 6 | -1.099974 | 3.407061 | 2.523624 | 2.309916 | 10.41815 | 7.903719 | -0.0003567219 | 0.1172835 | 0 | 0 | 0
795 | 38941.01 | 2011-01-24 21:43 | 640.0827 | 7 | 6 | -1.099793 | 3.396358 | 2.523624 | 2.319085 | 10.41815 | 7.934909 | -0.0002919197 | 0.1172835 | 0 | 0 | 0
796 | 38971.02 | 2011-01-24 21:44 | 670.0978 | 7 | 6 | -1.099793 | 3.385169 | 2.523624 | 2.328254 | 10.41815 | 7.966 | -0.0003567219 | 0.1172835 | 0 | 0 | 0
797 | 39001.04 | 2011-01-24 21:44 | 700.1129 | 7 | 6 | -1.099793 | 3.374142 | 2.523624 | 2.337422 | 10.41815 | 7.996988 | -0.000291872 | 0.1172835 | 0 | 0 | 0
798 | 39031.05 | 2011-01-24 21:45 | 730.1281 | 7 | 6 | -1.099432 | 3.362466 | 2.523624 | 2.346591 | 10.41815 | 8.027872 | -0.0003567696 | 0.1172835 | 0 | 0 | 0
799 | 39061.07 | 2011-01-24 21:45 | 760.1431 | 7 | 6 | -1.099613 | 3.350304 | 2.523624 | 2.35576 | 10.41815 | 8.058647 | -0.0003891945 | 0.1172835 | 0 | 0 | 0
800 | 39091.08 | 2011-01-24 21:46 | 790.1584 | 7 | 6 | -1.099613 | 3.337655 | 2.523624 | 2.364929 | 10.41815 | 8.089308 | -0.000291872 | 0.1172835 | 0 | 0 | 0
801 | 39121.1 | 2011-01-24 21:46 | 820.1733 | 7 | 6 | -1.099793 | 3.323872 | 2.523624 | 2.374098 | 10.41815 | 8.119846 | -0.0003891945 | 0.1172835 | 0 | 0 | 0
802 | 39151.11 | 2011-01-24 21:47 | 850.1884 | 7 | 6 | -1.099613 | 3.309277 | 2.523624 | 2.383266 | 10.41815 | 8.150256 | -0.0004216194 | 0.1172835 | 0 | 0 | 0
803 | 39181.13 | 2011-01-24 21:47 | 880.2035 | 7 | 6 | -1.099793 | 3.293872 | 2.523624 | 2.392435 | 10.41815 | 8.180529 | -0.0004540443 | 0.1172835 | 0 | 0 | 0
804 | 39211.14 | 2011-01-24 21:48 | 910.2189 | 7 | 6 | -1.099793 | 3.277818 | 2.523624 | 2.401604 | 10.41815 | 8.210658 | -0.0004216194 | 0.1172835 | 0 | 0 | 0
805 | 39241.16 | 2011-01-24 21:48 | 940.2338 | 7 | 6 | -1.099793 | 3.25998 | 2.523624 | 2.410772 | 10.41815 | 8.24063 | -0.0004864693 | 0.1172835 | 0 | 0 | 0
806 | 39271.17 | 2011-01-24 21:49 | 970.2489 | 7 | 6 | -1.099974 | 3.240683 | 2.523624 | 2.419941 | 10.41815 | 8.270434 | -0.0005513668 | 0.1172835 | 0 | 0 | 0
807 | 39301.19 | 2011-01-24 21:49 | 1000.264 | 7 | 6 | -1.099613 | 3.220575 | 2.523624 | 2.42911 | 10.41815 | 8.300056 | -0.0005513191 | 0.1172835 | 0 | 0 | 0
808 | 39331.2 | 2011-01-24 21:50 | 1030.279 | 7 | 6 | -1.099793 | 3.197872 | 2.523624 | 2.438279 | 10.41815 | 8.329482 | -0.0006162167 | 0.1172835 | 0 | 0 | 0
809 | 39361.22 | 2011-01-24 21:50 | 1060.294 | 7 | 6 | -1.099613 | 3.172899 | 2.523624 | 2.447447 | 10.41815 | 8.35869 | -0.0007135391 | 0.1172835 | 0 | 0 | 0
810 | 39391.23 | 2011-01-24 21:51 | 1090.309 | 7 | 6 | -1.099793 | 3.145169 | 2.523624 | 2.456616 | 10.41815 | 8.387658 | -0.0007783413 | 0.1172835 | 0 | 0 | 0
811 | 39421.25 | 2011-01-24 21:51 | 1120.325 | 7 | 6 | -1.099793 | 3.113061 | 2.523624 | 2.465785 | 10.41815 | 8.416353 | -0.0009405136 | 0.1172835 | 0 | 0 | 0
812 | 39451.26 | 2011-01-24 21:52 | 1150.339 | 7 | 6 | -1.099613 | 3.076251 | 2.523624 | 2.474954 | 10.41815 | 8.444732 | -0.001005411 | 0.1172835 | 0 | 0 | 0
813 | 39481.28 | 2011-01-24 21:52 | 1180.355 | 7 | 6 | -1.099613 | 3.032629 | 2.523624 | 2.484123 | 10.41815 | 8.472743 | -0.001232433 | 0.1172835 | 0 | 0 | 0
814 | 39511.29 | 2011-01-24 21:53 | 1210.37 | 7 | 6 | -1.099793 | 2.981224 | 2.523624 | 2.493291 | 10.41815 | 8.500321 | -0.001459455 | 0.1172835 | 0 | 0 | 0
815 | 39541.31 | 2011-01-24 21:53 | 1240.387 | 7 | 6 | -1.099613 | 2.917008 | 2.523624 | 2.502461 | 10.41815 | 8.527374 | -0.00184865 | 0.1172835 | 0 | 0 | 0
816 | 39571.32 | 2011-01-24 21:54 | 1270.4 | 7 | 6 | -1.099793 | 2.833657 | 2.523624 | 2.511629 | 10.41815 | 8.553753 | -0.002497292 | 0.1172835 | 0 | 0 | 0
817 | 39601.34 | 2011-01-24 21:54 | 1300.415 | 7 | 6 | -1.099613 | 2.728414 | 2.523624 | 2.520798 | 10.41815 | 8.579269 | -0.003048658 | 0.1172835 | 0 | 0 | 0
818 | 39608.6 | 2011-01-24 21:54 | 1307.681 | 7 | 6 | -1.099613 | 2.699873 | 2.523624 | 2.523017 | 10.41815 | 8.585294 | -0.003178358 | 0.1172835 | 0 | 0 | 0
819 | 39668.62 | 2011-01-24 21:56 | 60.0148 | 8 | 6 | 0 | 3.730735 | 2.523624 | 2.523017 | 10.41815 | 8.585294 | 0.0008108139 | 0.1172835 | 0 | 0 | 0
820 | 39668.81 | 2011-01-24 21:56 | 0.1875017 | 9 | 6 | 0.0008637619 | 3.73106 | 2.523624 | 2.523017 | 10.41815 | 8.585294 | 0 | 0.1146321 | 0 | 0 | 0
821 | 39673.63 | 2011-01-24 21:56 | 5.015651 | 9 | 6 | 0.001767125 | 3.735924 | 2.523627 | 2.523017 | 10.41815 | 8.585294 | 0.0006486416 | 0.1146321 | 0 | 0 | 0
822 | 39703.67 | 2011-01-24 21:56 | 30.01509 | 1 | 7 | 0 | 3.755059 | 2.523627 | 2.523017 | 10.41815 | 8.585294 | 0.0003891945 | 0.1146321 | 0 | 0 | 0
823 | 39733.68 | 2011-01-24 21:57 | 60.03021 | 1 | 7 | 0 | 3.767222 | 2.523627 | 2.523017 | 10.41815 | 8.585294 | 0.0002594471 | 0.1146321 | 0 | 0 | 0
824 | 39763.7 | 2011-01-24 21:57 | 90.04542 | 1 | 7 | 0 | 3.776465 | 2.523627 | 2.523017 | 10.41815 | 8.585294 | 0.0002594948 | 0.1146321 | 0 | 0 | 0
825 | 39793.66 | 2011-01-24 21:58 | 120.0135 | 1 | 7 | 0 | 3.783762 | 2.523627 | 2.523017 | 10.41815 | 8.585294 | 0.0001945972 | 0.1146321 | 0 | 0 | 0
826 | 39823.68 | 2011-01-24 21:58 | 30.01537 | 2 | 7 | 0.5499276 | 3.90214 | 2.528212 | 2.523017 | 10.43596 | 8.585294 | 0.0007134915 | 0.1146321 | 0 | 0 | 0
827 | 39853.69 | 2011-01-24 21:59 | 60.03032 | 2 | 7 | 0.5497469 | 3.923546 | 2.532797 | 2.523017 | 10.45391 | 8.585294 | 0.0004540443 | 0.1146321 | 0 | 0 | 0
828 | 39883.71 | 2011-01-24 21:59 | 90.04553 | 2 | 7 | 0.5499276 | 3.939113 | 2.537381 | 2.523017 | 10.47193 | 8.585294 | 0.0003243446 | 0.1146321 | 0 | 0 | 0
829 | 39913.72 | 2011-01-24 22:00 | 120.0605 | 2 | 7 | 0.5499276 | 3.95241 | 2.541966 | 2.523017 | 10.49002 | 8.585294 | 0.0003567219 | 0.1146321 | 0 | 0 | 0
830 | 39943.74 | 2011-01-24 22:00 | 150.0755 | 2 | 7 | 0.5497469 | 3.964248 | 2.546551 | 2.523017 | 10.50817 | 8.585294 | 0.0002919197 | 0.1146321 | 0 | 0 | 0
831 | 39973.75 | 2011-01-24 22:01 | 180.0906 | 2 | 7 | 0.5499276 | 3.975113 | 2.551135 | 2.523017 | 10.52637 | 8.585294 | 0.0003242969 | 0.1146321 | 0 | 0 | 0
832 | 40003.77 | 2011-01-24 22:01 | 210.1058 | 2 | 7 | 0.5499276 | 3.984843 | 2.55572 | 2.523017 | 10.54462 | 8.585294 | 0.0002270222 | 0.1146321 | 0 | 0 | 0
833 | 40033.79 | 2011-01-24 22:02 | 240.1231 | 2 | 7 | 0.5497469 | 3.994248 | 2.560305 | 2.523017 | 10.56291 | 8.585294 | 0.000291872 | 0.1146321 | 0 | 0 | 0
834 | 40063.8 | 2011-01-24 22:02 | 270.1362 | 2 | 7 | 0.5499276 | 4.002518 | 2.564889 | 2.523017 | 10.58124 | 8.585294 | 0.0001945496 | 0.1146321 | 0 | 0 | 0
835 | 40093.81 | 2011-01-24 22:03 | 300.1511 | 2 | 7 | 0.5501083 | 4.010464 | 2.569474 | 2.523017 | 10.59961 | 8.585294 | 0.0001945496 | 0.1146321 | 0 | 0 | 0
836 | 40123.83 | 2011-01-24 22:03 | 330.1663 | 2 | 7 | 0.5499276 | 4.017762 | 2.574059 | 2.523017 | 10.61801 | 8.585294 | 0.0001946449 | 0.1146321 | 0 | 0 | 0
837 | 40153.84 | 2011-01-24 22:04 | 360.1813 | 2 | 7 | 0.5501083 | 4.024734 | 2.578643 | 2.523017 | 10.63645 | 8.585294 | 0.0001946449 | 0.1146321 | 0 | 0 | 0
838 | 40183.86 | 2011-01-24 22:04 | 390.1964 | 2 | 7 | 0.5499276 | 4.031059 | 2.583228 | 2.523017 | 10.65492 | 8.585294 | 0.0001296997 | 0.1146321 | 0 | 0 | 0
839 | 40213.87 | 2011-01-24 22:05 | 420.2116 | 2 | 7 | 0.5499276 | 4.037383 | 2.587813 | 2.523017 | 10.67341 | 8.585294 | 0.0001946449 | 0.1146321 | 0 | 0 | 0
840 | 40243.89 | 2011-01-24 22:05 | 450.2267 | 2 | 7 | 0.5497469 | 4.043059 | 2.592398 | 2.523017 | 10.69194 | 8.585294 | 0.0001297951 | 0.1146321 | 0 | 0 | 0
841 | 40273.9 | 2011-01-24 22:06 | 480.2418 | 2 | 7 | 0.5499276 | 4.048734 | 2.596983 | 2.523017 | 10.71049 | 8.585294 | 0.0001296997 | 0.1146321 | 0 | 0 | 0
842 | 40303.92 | 2011-01-24 22:06 | 510.2569 | 2 | 7 | 0.5499276 | 4.054086 | 2.601567 | 2.523017 | 10.72906 | 8.585294 | 0.0001296997 | 0.1146321 | 0 | 0 | 0
843 | 40333.94 | 2011-01-24 22:07 | 540.2745 | 2 | 7 | 0.5497469 | 4.059275 | 2.606153 | 2.523017 | 10.74766 | 8.585294 | 0.0001296997 | 0.1146321 | 0 | 0 | 0
844 | 40363.95 | 2011-01-24 22:07 | 570.2871 | 2 | 7 | 0.5501083 | 4.064464 | 2.610737 | 2.523017 | 10.76629 | 8.585294 | 0.0001296997 | 0.1146321 | 0 | 0 | 0
845 | 40393.97 | 2011-01-24 22:08 | 600.3022 | 2 | 7 | 0.5497469 | 4.069329 | 2.615322 | 2.523017 | 10.78493 | 8.585294 | 0.0001621246 | 0.1146321 | 0 | 0 | 0
846 | 40423.98 | 2011-01-24 22:08 | 630.3173 | 2 | 7 | 0.5497469 | 4.073869 | 2.619907 | 2.523017 | 10.8036 | 8.585294 | 6.484985e-05 | 0.1146321 | 0 | 0 | 0
847 | 40454 | 2011-01-24 22:09 | 660.3325 | 2 | 7 | 0.5499276 | 4.078734 | 2.624492 | 2.523017 | 10.82229 | 8.585294 | 0.00016222 | 0.1146321 | 0 | 0 | 0
848 | 40484.01 | 2011-01-24 22:09 | 690.3475 | 2 | 7 | 0.5501083 | 4.083437 | 2.629076 | 2.523017 | 10.841 | 8.585294 | 0.0001621246 | 0.1146321 | 0 | 0 | 0
849 | 40514.03 | 2011-01-24 22:10 | 720.3626 | 2 | 7 | 0.5497469 | 4.087653 | 2.633661 | 2.523017 | 10.85973 | 8.585294 | 0.0001296997 | 0.1146321 | 0 | 0 | 0
850 | 40544.04 | 2011-01-24 22:10 | 750.3779 | 2 | 7 | 0.5497469 | 4.092031 | 2.638246 | 2.523017 | 10.87848 | 8.585294 | 6.484985e-05 | 0.1146321 | 0 | 0 | 0
851 | 40574.06 | 2011-01-24 22:11 | 780.3929 | 2 | 7 | 0.5499276 | 4.096572 | 2.642831 | 2.523017 | 10.89725 | 8.585294 | 0.0001296997 | 0.1146321 | 0 | 0 | 0
852 | 40604.07 | 2011-01-24 22:11 | 810.408 | 2 | 7 | 0.5497469 | 4.10095 | 2.647415 | 2.523017 | 10.91604 | 8.585294 | 0.0001296997 | 0.1146321 | 0 | 0 | 0
853 | 40634.09 | 2011-01-24 22:12 | 840.4231 | 2 | 7 | 0.5497469 | 4.105004 | 2.652 | 2.523017 | 10.93486 | 8.585294 | 9.727478e-05 | 0.1146321 | 0 | 0 | 0
854 | 40664.1 | 2011-01-24 22:12 | 870.4382 | 2 | 7 | 0.5499276 | 4.109383 | 2.656585 | 2.523017 | 10.95369 | 8.585294 | 9.727478e-05 | 0.1146321 | 0 | 0 | 0
855 | 40694.12 | 2011-01-24 22:13 | 900.4533 | 2 | 7 | 0.5499276 | 4.113599 | 2.66117 | 2.523017 | 10.97254 | 8.585294 | 9.727478e-05 | 0.1146321 | 0 | 0 | 0
856 | 40724.13 | 2011-01-24 22:13 | 930.4685 | 2 | 7 | 0.5499276 | 4.117978 | 2.665755 | 2.523017 | 10.99141 | 8.585294 | 0.0001297951 | 0.1146321 | 0 | 0 | 0
857 | 40754.15 | 2011-01-24 22:14 | 960.4837 | 2 | 7 | 0.5497469 | 4.121869 | 2.670339 | 2.523017 | 11.0103 | 8.585294 | 6.484985e-05 | 0.1146321 | 0 | 0 | 0
858 | 40784.16 | 2011-01-24 22:14 | 990.4987 | 2 | 7 | 0.5499276 | 4.12641 | 2.674924 | 2.523017 | 11.02921 | 8.585294 | 0.0001297951 | 0.1146321 | 0 | 0 | 0
859 | 40814.18 | 2011-01-24 22:15 | 1020.514 | 2 | 7 | 0.5499276 | 4.130464 | 2.679509 | 2.523017 | 11.04814 | 8.585294 | 9.737015e-05 | 0.1146321 | 0 | 0 | 0
860 | 40844.19 | 2011-01-24 22:15 | 1050.529 | 2 | 7 | 0.5499276 | 4.13468 | 2.684094 | 2.523017 | 11.06708 | 8.585294 | 0.0001297951 | 0.1146321 | 0 | 0 | 0
861 | 40874.21 | 2011-01-24 22:16 | 1080.544 | 2 | 7 | 0.5499276 | 4.138896 | 2.688679 | 2.523017 | 11.08605 | 8.585294 | 9.737015e-05 | 0.1146321 | 0 | 0 | 0
862 | 40904.22 | 2011-01-24 22:16 | 1110.559 | 2 | 7 | 0.5497469 | 4.143113 | 2.693263 | 2.523017 | 11.10503 | 8.585294 | 9.737015e-05 | 0.1146321 | 0 | 0 | 0
863 | 40934.24 | 2011-01-24 22:17 | 1140.574 | 2 | 7 | 0.5501083 | 4.147329 | 2.697848 | 2.523017 | 11.12404 | 8.585294 | 9.737015e-05 | 0.1146321 | 0 | 0 | 0
864 | 40964.25 | 2011-01-24 22:17 | 1170.589 | 2 | 7 | 0.5501083 | 4.15122 | 2.702433 | 2.523017 | 11.14306 | 8.585294 | 6.484985e-05 | 0.1146321 | 0 | 0 | 0
865 | 40994.27 | 2011-01-24 22:18 | 1200.604 | 2 | 7 | 0.5499276 | 4.155761 | 2.707018 | 2.523017 | 11.16211 | 8.585294 | 9.737015e-05 | 0.1146321 | 0 | 0 | 0
866 | 41024.28 | 2011-01-24 22:18 | 1230.62 | 2 | 7 | 0.5501083 | 4.159977 | 2.711603 | 2.523017 | 11.18117 | 8.585294 | 9.737015e-05 | 0.1146321 | 0 | 0 | 0
867 | 41054.3 | 2011-01-24 22:19 | 1260.635 | 2 | 7 | 0.5501083 | 4.164194 | 2.716188 | 2.523017 | 11.20025 | 8.585294 | 0.0001297951 | 0.1146321 | 0 | 0 | 0
868 | 41084.31 | 2011-01-24 22:19 | 1290.65 | 2 | 7 | 0.5499276 | 4.16841 | 2.720772 | 2.523017 | 11.21936 | 8.585294 | 9.737015e-05 | 0.1146321 | 0 | 0 | 0
869 | 41114.33 | 2011-01-24 22:20 | 1320.665 | 2 | 7 | 0.5499276 | 4.172788 | 2.725357 | 2.523017 | 11.23848 | 8.585294 | 0.0001296997 | 0.1146321 | 0 | 0 | 0
870 | 41144.34 | 2011-01-24 22:20 | 1350.68 | 2 | 7 | 0.5499276 | 4.177166 | 2.729942 | 2.523017 | 11.25762 | 8.585294 | 0.0001296997 | 0.1146321 | 0 | 0 | 0
871 | 41174.36 | 2011-01-24 22:21 | 1380.695 | 2 | 7 | 0.5497469 | 4.181545 | 2.734527 | 2.523017 | 11.27678 | 8.585294 | 0.0001296997 | 0.1146321 | 0 | 0 | 0
872 | 41204.37 | 2011-01-24 22:21 | 1410.71 | 2 | 7 | 0.5499276 | 4.185761 | 2.739112 | 2.523017 | 11.29596 | 8.585294 | 9.727478e-05 | 0.1146321 | 0 | 0 | 0
873 | 41234.39 | 2011-01-24 22:22 | 1440.725 | 2 | 7 | 0.5501083 | 4.190139 | 2.743696 | 2.523017 | 11.31516 | 8.585294 | 0.0001296997 | 0.1146321 | 0 | 0 | 0
874 | 41264.4 | 2011-01-24 22:22 | 1470.74 | 2 | 7 | 0.5499276 | 4.194518 | 2.748281 | 2.523017 | 11.33438 | 8.585294 | 9.727478e-05 | 0.1146321 | 0 | 0 | 0
875 | 41294.42 | 2011-01-24 22:23 | 1500.755 | 2 | 7 | 0.5497469 | 4.198896 | 2.752866 | 2.523017 | 11.35362 | 8.585294 | 0.0001296997 | 0.1146321 | 0 | 0 | 0
876 | 41301.64 | 2011-01-24 22:23 | 1507.974 | 2 | 7 | 0.5499276 | 4.200031 | 2.753969 | 2.523017 | 11.35825 | 8.585294 | 0.00016222 | 0.1146321 | 0 | 0 | 0
877 | 41331.66 | 2011-01-24 22:23 | 30.01726 | 3 | 7 | 0 | 4.091869 | 2.753969 | 2.523017 | 11.35825 | 8.585294 | -0.0003891945 | 0.1146321 | 0 | 0 | 0
878 | 41361.67 | 2011-01-24 22:24 | 60.03019 | 3 | 7 | 0 | 4.079221 | 2.753969 | 2.523017 | 11.35825 | 8.585294 | -0.0002919197 | 0.1146321 | 0 | 0 | 0
879 | 41391.68 | 2011-01-24 22:24 | 90.0453 | 3 | 7 | 0 | 4.071437 | 2.753969 | 2.523017 | 11.35825 | 8.585294 | -0.0001946449 | 0.1146321 | 0 | 0 | 0
880 | 41421.65 | 2011-01-24 22:25 | 120.0157 | 3 | 7 | 0 | 4.065924 | 2.753969 | 2.523017 | 11.35825 | 8.585294 | -0.0001621246 | 0.1146321 | 0 | 0 | 0
881 | 41421.66 | 2011-01-24 22:25 | 2.631558654e-06 | 4 | 7 | 0.9887812 | 4.199869 | 2.753969 | 2.523017 | 11.35825 | 8.585294 | 0 | 0.1146321 | 0 | 0 | 0
882 | 41421.95 | 2011-01-24 22:25 | 0.2969922 | 4 | 7 | 0.9380122 | 4.199869 | 2.754047 | 2.523017 | 11.35858 | 8.585294 | 0 | 0.1146321 | 0 | 0 | 0
883 | 41423.66 | 2011-01-24 22:25 | 1.99994 | 4 | 7 | 0.8879659 | 4.199545 | 2.754477 | 2.523017 | 11.36039 | 8.585294 | -6.484985e-05 | 0.1146321 | 0 | 0 | 0
884 | 41426.67 | 2011-01-24 22:25 | 5.015636 | 4 | 7 | 0.8375583 | 4.199707 | 2.755199 | 2.523017 | 11.36342 | 8.585294 | 0 | 0.1146321 | 0 | 0 | 0
885 | 41431.01 | 2011-01-24 22:25 | 9.359331 | 4 | 7 | 0.7873313 | 4.199707 | 2.756177 | 2.523017 | 11.36753 | 8.585294 | 0 | 0.1146321 | 0 | 0 | 0
886 | 41437 | 2011-01-24 22:25 | 15.34347 | 4 | 7 | 0.737285 | 4.199545 | 2.757443 | 2.523017 | 11.37284 | 8.585294 | -3.242493e-05 | 0.1146321 | 0 | 0 | 0
887 | 41445.06 | 2011-01-24 22:25 | 23.40584 | 4 | 7 | 0.6872387 | 4.199545 | 2.759035 | 2.523017 | 11.37953 | 8.585294 | -3.242493e-05 | 0.1146321 | 0 | 0 | 0
888 | 41456.23 | 2011-01-24 22:25 | 34.57775 | 4 | 7 | 0.6371924 | 4.199545 | 2.761086 | 2.523017 | 11.38815 | 8.585294 | -3.242493e-05 | 0.1146321 | 0 | 0 | 0
889 | 41472.58 | 2011-01-24 22:26 | 50.92111 | 4 | 7 | 0.5871462 | 4.199545 | 2.763858 | 2.523017 | 11.39979 | 8.585294 | -3.242493e-05 | 0.1146321 | 0 | 0 | 0
890 | 41499.01 | 2011-01-24 22:26 | 77.35824 | 4 | 7 | 0.5370998 | 4.199707 | 2.76797 | 2.523017 | 11.41706 | 8.585294 | -3.242493e-05 | 0.1146321 | 0 | 0 | 0
891 | 41547.04 | 2011-01-24 22:27 | 125.3884 | 4 | 7 | 0.4870535 | 4.199545 | 2.774769 | 2.523017 | 11.44561 | 8.585294 | -3.242493e-05 | 0.1146321 | 0 | 0 | 0
892 | 41632.39 | 2011-01-24 22:28 | 210.731 | 4 | 7 | 0.4370072 | 4.199545 | 2.78568 | 2.523017 | 11.49143 | 8.585294 | -3.242493e-05 | 0.1146321 | 0 | 0 | 0
893 | 41753.99 | 2011-01-24 22:30 | 332.338 | 4 | 7 | 0.386961 | 4.199545 | 2.799565 | 2.523017 | 11.54974 | 8.585294 | 0 | 0.1146321 | 0 | 0 | 0
894 | 41907.27 | 2011-01-24 22:33 | 485.6166 | 4 | 7 | 0.3369147 | 4.199383 | 2.814946 | 2.523017 | 11.61433 | 8.585294 | -6.484985e-05 | 0.1146321 | 0 | 0 | 0
895 | 42097.91 | 2011-01-24 22:36 | 676.254 | 4 | 7 | 0.2868684 | 4.199545 | 2.831425 | 2.523017 | 11.68354 | 8.585294 | -3.242493e-05 | 0.1146321 | 0 | 0 | 0
896 | 42337.75 | 2011-01-24 22:40 | 916.0936 | 4 | 7 | 0.2368221 | 4.199545 | 2.848819 | 2.523017 | 11.75659 | 8.585294 | -3.242493e-05 | 0.1146321 | 0 | 0 | 0
897 | 42646.7 | 2011-01-24 22:45 | 1225.041 | 4 | 7 | 0.1867758 | 4.199545 | 2.866924 | 2.523017 | 11.83262 | 8.585294 | 0 | 0.1146321 | 0 | 0 | 0
898 | 43073.46 | 2011-01-24 22:52 | 1651.8 | 4 | 7 | 0.1367295 | 4.199545 | 2.88596 | 2.523017 | 11.91257 | 8.585294 | -3.242493e-05 | 0.1146321 | 0 | 0 | 0
899 | 43727.65 | 2011-01-24 23:03 | 2305.992 | 4 | 7 | 0.08668321 | 4.199545 | 2.905916 | 2.523017 | 11.99637 | 8.585294 | 0 | 0.1146321 | 0 | 0 | 0
900 | 44588.9 | 2011-01-24 23:18 | 3167.242 | 4 | 7 | 0.04982602 | 4.199545 | 2.921834 | 2.523017 | 12.06322 | 8.585294 | 0 | 0.1146321 | 0 | 0 | 0
901 | 44618.91 | 2011-01-24 23:18 | 30.01511 | 5 | 7 | 0 | 4.188842 | 2.921834 | 2.523017 | 12.06322 | 8.585294 | -6.484985e-05 | 0.1146321 | 0 | 0 | 0
902 | 44648.91 | 2011-01-24 23:19 | 60.0148 | 5 | 7 | 0 | 4.187221 | 2.921834 | 2.523017 | 12.06322 | 8.585294 | -3.242493e-05 | 0.1146321 | 0 | 0 | 0
903 | 44649.1 | 2011-01-24 23:19 | 0.1875271 | 6 | 7 | 0.0008637619 | 4.187383 | 2.921834 | 2.523017 | 12.06322 | 8.585294 | 0 | 0.1188047 | 0 | 0 | 0
904 | 44653.93 | 2011-01-24 23:19 | 5.015671 | 6 | 7 | 0.00140578 | 4.187383 | 2.921836 | 2.523017 | 12.06323 | 8.585294 | -6.484985e-05 | 0.1188047 | 0 | 0 | 0
905 | 44663.35 | 2011-01-24 23:19 | 9.421744 | 7 | 7 | -1.099793 | 3.987113 | 2.921836 | 2.525896 | 12.06323 | 8.596812 | -0.002205372 | 0.1188047 | 0 | 0 | 0
906 | 44693.37 | 2011-01-24 23:19 | 39.43682 | 7 | 7 | -1.099974 | 3.918519 | 2.921836 | 2.535066 | 12.06323 | 8.633057 | -0.00184865 | 0.1188047 | 0 | 0 | 0
907 | 44723.38 | 2011-01-24 23:20 | 69.45195 | 7 | 7 | -1.099974 | 3.845708 | 2.921836 | 2.544236 | 12.06323 | 8.668661 | -0.002043247 | 0.1188047 | 0 | 0 | 0
908 | 44753.4 | 2011-01-24 23:20 | 99.46704 | 7 | 7 | -1.099613 | 3.770303 | 2.921836 | 2.553405 | 12.06323 | 8.703572 | -0.0019135 | 0.1188047 | 0 | 0 | 0
909 | 44783.41 | 2011-01-24 23:21 | 129.4821 | 7 | 7 | -1.099613 | 3.708681 | 2.921836 | 2.562574 | 12.06323 | 8.737846 | -0.001459455 | 0.1188047 | 0 | 0 | 0
910 | 44813.43 | 2011-01-24 23:21 | 159.4973 | 7 | 7 | -1.099793 | 3.661654 | 2.921836 | 2.571743 | 12.06323 | 8.771625 | -0.001102686 | 0.1188047 | 0 | 0 | 0
911 | 44843.44 | 2011-01-24 23:22 | 189.5124 | 7 | 7 | -1.099793 | 3.62533 | 2.921836 | 2.580911 | 12.06323 | 8.805024 | -0.0008756638 | 0.1188047 | 0 | 0 | 0
912 | 44873.46 | 2011-01-24 23:22 | 219.5275 | 7 | 7 | -1.099974 | 3.595979 | 2.921836 | 2.59008 | 12.06323 | 8.838127 | -0.0007459164 | 0.1188047 | 0 | 0 | 0
913 | 44903.47 | 2011-01-24 23:23 | 249.5427 | 7 | 7 | -1.099432 | 3.571655 | 2.921836 | 2.599249 | 12.06323 | 8.870984 | -0.0005837918 | 0.1188047 | 0 | 0 | 0
914 | 44933.49 | 2011-01-24 23:23 | 279.5577 | 7 | 7 | -1.099613 | 3.550411 | 2.921836 | 2.608418 | 12.06323 | 8.903632 | -0.0005188942 | 0.1188047 | 0 | 0 | 0
915 | 44963.5 | 2011-01-24 23:24 | 309.573 | 7 | 7 | -1.099793 | 3.531439 | 2.921836 | 2.617587 | 12.06323 | 8.936097 | -0.0004540443 | 0.1188047 | 0 | 0 | 0
916 | 44993.52 | 2011-01-24 23:24 | 339.5879 | 7 | 7 | -1.099793 | 3.514574 | 2.921836 | 2.626756 | 12.06323 | 8.968397 | -0.0004216194 | 0.1188047 | 0 | 0 | 0
917 | 45023.53 | 2011-01-24 23:25 | 369.6032 | 7 | 7 | -1.099793 | 3.498844 | 2.921836 | 2.635925 | 12.06323 | 9.000549 | -0.0004216194 | 0.1188047 | 0 | 0 | 0
918 | 45053.55 | 2011-01-24 23:25 | 399.6181 | 7 | 7 | -1.099793 | 3.48425 | 2.921836 | 2.645094 | 12.06323 | 9.032561 | -0.0003891468 | 0.1188047 | 0 | 0 | 0
919 | 45083.56 | 2011-01-24 23:26 | 429.6334 | 7 | 7 | -1.099613 | 3.470952 | 2.921836 | 2.654262 | 12.06323 | 9.064445 | -0.0003242969 | 0.1188047 | 0 | 0 | 0
920 | 45113.58 | 2011-01-24 23:26 | 459.6483 | 7 | 7 | -1.099793 | 3.458304 | 2.921836 | 2.663431 | 12.06323 | 9.09621 | -0.0003567219 | 0.1188047 | 0 | 0 | 0
921 | 45143.59 | 2011-01-24 23:27 | 489.6634 | 7 | 7 | -1.099793 | 3.446141 | 2.921836 | 2.6726 | 12.06323 | 9.127863 | -0.0003243446 | 0.1188047 | 0 | 0 | 0
922 | 45173.61 | 2011-01-24 23:27 | 519.6785 | 7 | 7 | -1.099793 | 3.43479 | 2.921836 | 2.681769 | 12.06323 | 9.159409 | -0.0003243446 | 0.1188047 | 0 | 0 | 0
923 | 45203.62 | 2011-01-24 23:28 | 549.6937 | 7 | 7 | -1.099793 | 3.423439 | 2.921836 | 2.690938 | 12.06323 | 9.19085 | -0.0002594948 | 0.1188047 | 0 | 0 | 0
924 | 45233.64 | 2011-01-24 23:28 | 579.7088 | 7 | 7 | -1.099793 | 3.412412 | 2.921836 | 2.700107 | 12.06323 | 9.222189 | -0.000291872 | 0.1188047 | 0 | 0 | 0
925 | 45263.65 | 2011-01-24 23:29 | 609.724 | 7 | 7 | -1.099613 | 3.401385 | 2.921836 | 2.709276 | 12.06323 | 9.253427 | -0.0002919197 | 0.1188047 | 0 | 0 | 0
926 | 45293.67 | 2011-01-24 23:29 | 639.739 | 7 | 7 | -1.099793 | 3.390196 | 2.921836 | 2.718445 | 12.06323 | 9.284563 | -0.0003243446 | 0.1188047 | 0 | 0 | 0
927 | 45323.68 | 2011-01-24 23:30 | 669.7542 | 7 | 7 | -1.099613 | 3.379007 | 2.921836 | 2.727614 | 12.06323 | 9.315596 | -0.000291872 | 0.1188047 | 0 | 0 | 0
928 | 45353.7 | 2011-01-24 23:30 | 699.7693 | 7 | 7 | -1.099793 | 3.367817 | 2.921836 | 2.736783 | 12.06323 | 9.346527 | -0.0002594471 | 0.1188047 | 0 | 0 | 0
929 | 45383.71 | 2011-01-24 23:31 | 729.7844 | 7 | 7 | -1.099613 | 3.35598 | 2.921836 | 2.745951 | 12.06323 | 9.377352 | -0.0003242969 | 0.1188047 | 0 | 0 | 0
930 | 45413.73 | 2011-01-24 23:31 | 759.7996 | 7 | 7 | -1.099613 | 3.343493 | 2.921836 | 2.75512 | 12.06323 | 9.408067 | -0.0003242969 | 0.1188047 | 0 | 0 | 0
931 | 45443.74 | 2011-01-24 23:32 | 789.8146 | 7 | 7 | -1.099793 | 3.330034 | 2.921836 | 2.764289 | 12.06323 | 9.438662 | -0.0003567219 | 0.1188047 | 0 | 0 | 0
932 | 45473.76 | 2011-01-24 23:32 | 819.8297 | 7 | 7 | -1.099793 | 3.316088 | 2.921836 | 2.773458 | 12.06323 | 9.469132 | -0.0003567696 | 0.1188047 | 0 | 0 | 0
933 | 45503.77 | 2011-01-24 23:33 | 849.8448 | 7 | 7 | -1.099613 | 3.301169 | 2.921836 | 2.782627 | 12.06323 | 9.499469 | -0.0003567696 | 0.1188047 | 0 | 0 | 0
934 | 45533.79 | 2011-01-24 23:33 | 879.8599 | 7 | 7 | -1.099613 | 3.285115 | 2.921836 | 2.791796 | 12.06323 | 9.529664 | -0.0004216194 | 0.1188047 | 0 | 0 | 0
935 | 45563.8 | 2011-01-24 23:34 | 909.8752 | 7 | 7 | -1.099793 | 3.267439 | 2.921836 | 2.800965 | 12.06323 | 9.559704 | -0.0004864693 | 0.1188047 | 0 | 0 | 0
936 | 45593.82 | 2011-01-24 23:34 | 939.8901 | 7 | 7 | -1.099432 | 3.248953 | 2.921836 | 2.810134 | 12.06323 | 9.589578 | -0.0004216194 | 0.1188047 | 0 | 0 | 0
937 | 45623.83 | 2011-01-24 23:35 | 969.9053 | 7 | 7 | -1.099793 | 3.229007 | 2.921836 | 2.819303 | 12.06323 | 9.619276 | -0.0005188942 | 0.1188047 | 0 | 0 | 0
938 | 45653.85 | 2011-01-24 23:35 | 999.9203 | 7 | 7 | -1.099613 | 3.207115 | 2.921836 | 2.828471 | 12.06323 | 9.648783 | -0.0006162167 | 0.1188047 | 0 | 0 | 0
939 | 45683.86 | 2011-01-24 23:36 | 1029.936 | 7 | 7 | -1.099793 | 3.183115 | 2.921836 | 2.83764 | 12.06323 | 9.678081 | -0.0006162167 | 0.1188047 | 0 | 0 | 0
940 | 45713.88 | 2011-01-24 23:36 | 1059.951 | 7 | 7 | -1.099793 | 3.156196 | 2.921836 | 2.846809 | 12.06323 | 9.707146 | -0.000778389 | 0.1188047 | 0 | 0 | 0
941 | 45743.89 | 2011-01-24 23:37 | 1089.966 | 7 | 7 | -1.099613 | 3.126034 | 2.921836 | 2.855978 | 12.06323 | 9.735948 | -0.0008432388 | 0.1188047 | 0 | 0 | 0
942 | 45773.91 | 2011-01-24 23:37 | 1119.981 | 7 | 7 | -1.099793 | 3.091494 | 2.921836 | 2.865147 | 12.06323 | 9.764455 | -0.001005411 | 0.1188047 | 0 | 0 | 0
943 | 45803.92 | 2011-01-24 23:38 | 1149.996 | 7 | 7 | -1.099613 | 3.051926 | 2.921836 | 2.874316 | 12.06323 | 9.792624 | -0.001070261 | 0.1188047 | 0 | 0 | 0
944 | 45833.94 | 2011-01-24 23:38 | 1180.011 | 7 | 7 | -1.099613 | 3.003927 | 2.921836 | 2.883485 | 12.06323 | 9.820394 | -0.001394606 | 0.1188047 | 0 | 0 | 0
945 | 45863.95 | 2011-01-24 23:39 | 1210.026 | 7 | 7 | -1.099793 | 2.945386 | 2.921836 | 2.892654 | 12.06323 | 9.847679 | -0.001718903 | 0.1188047 | 0 | 0 | 0
946 | 45893.97 | 2011-01-24 23:39 | 1240.041 | 7 | 7 | -1.099613 | 2.872413 | 2.921836 | 2.901823 | 12.06323 | 9.874365 | -0.002172947 | 0.1188047 | 0 | 0 | 0
947 | 45923.99 | 2011-01-24 23:40 | 1270.057 | 7 | 7 | -1.099613 | 2.77836 | 2.921836 | 2.910991 | 12.06323 | 9.900286 | -0.002691889 | 0.1188047 | 0 | 0 | 0
948 | 45945.03 | 2011-01-24 23:40 | 1291.103 | 7 | 7 | -1.099974 | 2.699873 | 2.921836 | 2.917421 | 12.06323 | 9.917901 | -0.003178358 | 0.1188047 | 0 | 0 | 0
949 | 46005.05 | 2011-01-24 23:41 | 60.01461 | 8 | 7 | 0 | 3.732519 | 2.921836 | 2.917421 | 12.06323 | 9.917901 | 0.0008108139 | 0.1188047 | 0 | 0 | 0
950 | 46005.23 | 2011-01-24 23:41 | 0.1874921 | 9 | 7 | 0.0008637619 | 3.733006 | 2.921836 | 2.917421 | 12.06323 | 9.917901 | 0 | 0.1154451 | 0 | 0 | 0
951 | 46010.06 | 2011-01-24 23:41 | 5.01556 | 9 | 7 | 0.001767125 | 3.73787 | 2.921838 | 2.917421 | 12.06324 | 9.917901 | 0.0006486416 | 0.1154451 | 0 | 0 | 0
952 | 46040.09 | 2011-01-24 23:42 | 30.01522 | 1 | 8 | 0 | 3.756519 | 2.921838 | 2.917421 | 12.06324 | 9.917901 | 0.0003891945 | 0.1154451 | 0 | 0 | 0
953 | 46070.11 | 2011-01-24 23:42 | 60.03019 | 1 | 8 | 0 | 3.768843 | 2.921838 | 2.917421 | 12.06324 | 9.917901 | 0.000291872 | 0.1154451 | 0 | 0 | 0
954 | 46100.12 | 2011-01-24 23:43 | 90.04543 | 1 | 8 | 0 | 3.778086 | 2.921838 | 2.917421 | 12.06324 | 9.917901 | 0.0002270222 | 0.1154451 | 0 | 0 | 0
955 | 46130.09 | 2011-01-24 23:43 | 120.0136 | 1 | 8 | 0 | 3.785384 | 2.921838 | 2.917421 | 12.06324 | 9.917901 | 0.0001296997 | 0.1154451 | 0 | 0 | 0
956 | 46160.11 | 2011-01-24 23:44 | 30.01509 | 2 | 8 | 0.5499276 | 3.90441 | 2.926423 | 2.917421 | 12.08106 | 9.917901 | 0.0007459164 | 0.1154451 | 0 | 0 | 0
957 | 46190.12 | 2011-01-24 23:44 | 60.03022 | 2 | 8 | 0.5497469 | 3.925654 | 2.931007 | 2.917421 | 12.09901 | 9.917901 | 0.0004540443 | 0.1154451 | 0 | 0 | 0
958 | 46220.13 | 2011-01-24 23:45 | 90.04456 | 2 | 8 | 0.5499276 | 3.941383 | 2.935584 | 2.917421 | 12.11701 | 9.917901 | 0.0003567696 | 0.1154451 | 0 | 0 | 0
959 | 46250.13 | 2011-01-24 23:45 | 120.0449 | 2 | 8 | 0.5499276 | 3.955167 | 2.940173 | 2.917421 | 12.13513 | 9.917901 | 0.0003891945 | 0.1154451 | 0 | 0 | 0
960 | 46280.15 | 2011-01-24 23:46 | 150.0599 | 2 | 8 | 0.5501083 | 3.967005 | 2.944758 | 2.917421 | 12.15329 | 9.917901 | 0.0003567219 | 0.1154451 | 0 | 0 | 0
961 | 46310.16 | 2011-01-24 23:46 | 180.075 | 2 | 8 | 0.5499276 | 3.977708 | 2.949343 | 2.917421 | 12.17151 | 9.917901 | 0.0003243446 | 0.1154451 | 0 | 0 | 0
962 | 46340.18 | 2011-01-24 23:47 | 210.0901 | 2 | 8 | 0.5501083 | 3.987599 | 2.953927 | 2.917421 | 12.18977 | 9.917901 | 0.0002594471 | 0.1154451 | 0 | 0 | 0
963 | 46370.2 | 2011-01-24 23:47 | 240.1052 | 2 | 8 | 0.5499276 | 3.996843 | 2.958512 | 2.917421 | 12.20807 | 9.917901 | 0.0002270222 | 0.1154451 | 0 | 0 | 0
964 | 46400.21 | 2011-01-24 23:48 | 270.1203 | 2 | 8 | 0.5499276 | 4.005437 | 2.963097 | 2.917421 | 12.22642 | 9.917901 | 0.0002270699 | 0.1154451 | 0 | 0 | 0
965 | 46430.23 | 2011-01-24 23:48 | 300.1354 | 2 | 8 | 0.5499276 | 4.013383 | 2.967682 | 2.917421 | 12.2448 | 9.917901 | 0.0002269745 | 0.1154451 | 0 | 0 | 0
966 | 46460.24 | 2011-01-24 23:49 | 330.1506 | 2 | 8 | 0.5499276 | 4.020843 | 2.972267 | 2.917421 | 12.26322 | 9.917901 | 0.0002270699 | 0.1154451 | 0 | 0 | 0
967 | 46490.26 | 2011-01-24 23:49 | 360.1656 | 2 | 8 | 0.5499276 | 4.027815 | 2.976852 | 2.917421 | 12.28167 | 9.917901 | 0.0001945496 | 0.1154451 | 0 | 0 | 0
968 | 46520.27 | 2011-01-24 23:50 | 390.1811 | 2 | 8 | 0.5499276 | 4.034302 | 2.981436 | 2.917421 | 12.30015 | 9.917901 | 0.0002269745 | 0.1154451 | 0 | 0 | 0
969 | 46550.29 | 2011-01-24 23:50 | 420.1959 | 2 | 8 | 0.5497469 | 4.040302 | 2.986021 | 2.917421 | 12.31866 | 9.917901 | 0.0001296997 | 0.1154451 | 0 | 0 | 0
970 | 46580.3 | 2011-01-24 23:51 | 450.2111 | 2 | 8 | 0.5501083 | 4.046302 | 2.990606 | 2.917421 | 12.3372 | 9.917901 | 0.0001621246 | 0.1154451 | 0 | 0 | 0
971 | 46610.32 | 2011-01-24 23:51 | 480.2261 | 2 | 8 | 0.5499276 | 4.051978 | 2.995191 | 2.917421 | 12.35576 | 9.917901 | 0.0001621246 | 0.1154451 | 0 | 0 | 0
972 | 46640.33 | 2011-01-24 23:52 | 510.2413 | 2 | 8 | 0.5499276 | 4.057329 | 2.999776 | 2.917421 | 12.37435 | 9.917901 | 0.0001621246 | 0.1154451 | 0 | 0 | 0
973 | 46670.35 | 2011-01-24 23:52 | 540.2563 | 2 | 8 | 0.5499276 | 4.062518 | 3.004361 | 2.917421 | 12.39296 | 9.917901 | 0.0001296997 | 0.1154451 | 0 | 0 | 0
974 | 46700.36 | 2011-01-24 23:53 | 570.2715 | 2 | 8 | 0.5499276 | 4.067545 | 3.008945 | 2.917421 | 12.4116 | 9.917901 | 0.0001621246 | 0.1154451 | 0 | 0 | 0
975 | 46730.38 | 2011-01-24 23:53 | 600.2866 | 2 | 8 | 0.5497469 | 4.072248 | 3.01353 | 2.917421 | 12.43026 | 9.917901 | 6.494522e-05 | 0.1154451 | 0 | 0 | 0
976 | 46760.39 | 2011-01-24 23:54 | 630.3016 | 2 | 8 | 0.5501083 | 4.077113 | 3.018115 | 2.917421 | 12.44894 | 9.917901 | 0.0001296997 | 0.1154451 | 0 | 0 | 0
977 | 46790.41 | 2011-01-24 23:54 | 660.3167 | 2 | 8 | 0.5499276 | 4.081815 | 3.0227 | 2.917421 | 12.46765 | 9.917901 | 9.727478e-05 | 0.1154451 | 0 | 0 | 0
978 | 46820.42 | 2011-01-24 23:55 | 690.3321 | 2 | 8 | 0.5497469 | 4.086356 | 3.027285 | 2.917421 | 12.48637 | 9.917901 | 9.727478e-05 | 0.1154451 | 0 | 0 | 0
979 | 46850.44 | 2011-01-24 23:55 | 720.3469 | 2 | 8 | 0.5499276 | 4.091059 | 3.03187 | 2.917421 | 12.50512 | 9.917901 | 9.737015e-05 | 0.1154451 | 0 | 0 | 0
980 | 46880.45 | 2011-01-24 23:56 | 750.3621 | 2 | 8 | 0.5501083 | 4.095599 | 3.036454 | 2.917421 | 12.52389 | 9.917901 | 0.0001296997 | 0.1154451 | 0 | 0 | 0
981 | 46910.47 | 2011-01-24 23:56 | 780.3771 | 2 | 8 | 0.5499276 | 4.099815 | 3.041039 | 2.917421 | 12.54267 | 9.917901 | 0.0001296997 | 0.1154451 | 0 | 0 | 0
982 | 46940.48 | 2011-01-24 23:57 | 810.3924 | 2 | 8 | 0.5502889 | 4.104356 | 3.045624 | 2.917421 | 12.56148 | 9.917901 | 0.0001296997 | 0.1154451 | 0 | 0 | 0
983 | 46970.5 | 2011-01-24 23:57 | 840.4074 | 2 | 8 | 0.5497469 | 4.108572 | 3.050209 | 2.917421 | 12.58031 | 9.917901 | 9.727478e-05 | 0.1154451 | 0 | 0 | 0
984 | 47000.51 | 2011-01-24 23:58 | 870.4227 | 2 | 8 | 0.5499276 | 4.113112 | 3.054794 | 2.917421 | 12.59916 | 9.917901 | 0.0001296997 | 0.1154451 | 0 | 0 | 0
985 | 47030.53 | 2011-01-24 23:58 | 900.4378 | 2 | 8 | 0.5499276 | 4.117329 | 3.059379 | 2.917421 | 12.61802 | 9.917901 | 9.727478e-05 | 0.1154451 | 0 | 0 | 0
986 | 47060.54 | 2011-01-24 23:59 | 930.4527 | 2 | 8 | 0.5497469 | 4.121545 | 3.063964 | 2.917421 | 12.63691 | 9.917901 | 9.727478e-05 | 0.1154451 | 0 | 0 | 0
987 | 47090.56 | 2011-01-24 23:59 | 960.4679 | 2 | 8 | 0.5497469 | 4.125761 | 3.068548 | 2.917421 | 12.65582 | 9.917901 | 9.727478e-05 | 0.1154451 | 0 | 0 | 0
988 | 47120.57 | 2011-01-25 | 990.4829 | 2 | 8 | 0.5497469 | 4.129977 | 3.073133 | 2.917421 | 12.67474 | 9.917901 | 6.484985e-05 | 0.1154451 | 0 | 0 | 0
989 | 47150.59 | 2011-01-25 | 1020.501 | 2 | 8 | 0.5499276 | 4.134193 | 3.077719 | 2.917421 | 12.69369 | 9.917901 | 9.727478e-05 | 0.1154451 | 0 | 0 | 0
990 | 47180.6 | 2011-01-25 00:01 | 1050.513 | 2 | 8 | 0.5497469 | 4.138572 | 3.082303 | 2.917421 | 12.71265 | 9.917901 | 9.727478e-05 | 0.1154451 | 0 | 0 | 0
991 | 47210.62 | 2011-01-25 00:01 | 1080.528 | 2 | 8 | 0.5495663 | 4.142788 | 3.086888 | 2.917421 | 12.73164 | 9.917901 | 9.727478e-05 | 0.1154451 | 0 | 0 | 0
992 | 47240.63 | 2011-01-25 00:02 | 1110.543 | 2 | 8 | 0.5499276 | 4.147167 | 3.091473 | 2.917421 | 12.75064 | 9.917901 | 0.0001297951 | 0.1154451 | 0 | 0 | 0
993 | 47270.65 | 2011-01-25 00:02 | 1140.558 | 2 | 8 | 0.5499276 | 4.15122 | 3.096058 | 2.917421 | 12.76967 | 9.917901 | 6.484985e-05 | 0.1154451 | 0 | 0 | 0
994 | 47300.66 | 2011-01-25 00:03 | 1170.574 | 2 | 8 | 0.5497469 | 4.155599 | 3.100643 | 2.917421 | 12.78871 | 9.917901 | 6.494522e-05 | 0.1154451 | 0 | 0 | 0
995 | 47330.68 | 2011-01-25 00:03 | 1200.589 | 2 | 8 | 0.5499276 | 4.16014 | 3.105227 | 2.917421 | 12.80777 | 9.917901 | 0.00016222 | 0.1154451 | 0 | 0 | 0
996 | 47360.69 | 2011-01-25 00:04 | 1230.604 | 2 | 8 | 0.5499276 | 4.164356 | 3.109812 | 2.917421 | 12.82686 | 9.917901 | 9.727478e-05 | 0.1154451 | 0 | 0 | 0
997 | 47390.71 | 2011-01-25 00:04 | 1260.619 | 2 | 8 | 0.5497469 | 4.168572 | 3.114397 | 2.917421 | 12.84596 | 9.917901 | 9.727478e-05 | 0.1154451 | 0 | 0 | 0
998 | 47420.72 | 2011-01-25 00:05 | 1290.634 | 2 | 8 | 0.5499276 | 4.17295 | 3.118982 | 2.917421 | 12.86508 | 9.917901 | 9.727478e-05 | 0.1154451 | 0 | 0 | 0
999 | 47450.74 | 2011-01-25 00:05 | 1320.651 | 2 | 8 | 0.5497469 | 4.177166 | 3.123567 | 2.917421 | 12.88422 | 9.917901 | 9.727478e-05 | 0.1154451 | 0 | 0 | 0
1000 | 47480.75 | 2011-01-25 00:06 | 1350.664 | 2 | 8 | 0.5501083 | 4.181545 | 3.128152 | 2.917421 | 12.90339 | 9.917901 | 0.0001621246 | 0.1154451 | 0 | 0 | 0
1001 | 47510.77 | 2011-01-25 00:06 | 1380.679 | 2 | 8 | 0.5499276 | 4.185923 | 3.132736 | 2.917421 | 12.92257 | 9.917901 | 0.0001296997 | 0.1154451 | 0 | 0 | 0
1002 | 47540.78 | 2011-01-25 00:07 | 1410.694 | 2 | 8 | 0.5501083 | 4.190139 | 3.137321 | 2.917421 | 12.94177 | 9.917901 | 6.484985e-05 | 0.1154451 | 0 | 0 | 0
1003 | 47570.8 | 2011-01-25 00:07 | 1440.71 | 2 | 8 | 0.5499276 | 4.194518 | 3.141906 | 2.917421 | 12.96099 | 9.917901 | 0.0001296997 | 0.1154451 | 0 | 0 | 0
1004 | 47600.81 | 2011-01-25 00:08 | 1470.725 | 2 | 8 | 0.5497469 | 4.198896 | 3.146491 | 2.917421 | 12.98023 | 9.917901 | 9.727478e-05 | 0.1154451 | 0 | 0 | 0
1005 | 47606.88 | 2011-01-25 00:08 | 1476.787 | 2 | 8 | 0.5497469 | 4.200031 | 3.147417 | 2.917421 | 12.98412 | 9.917901 | 0.00016222 | 0.1154451 | 0 | 0 | 0
1006 | 47636.89 | 2011-01-25 00:08 | 30.01501 | 3 | 8 | 0 | 4.091707 | 3.147417 | 2.917421 | 12.98412 | 9.917901 | -0.0004216194 | 0.1154451 | 0 | 0 | 0
1007 | 47666.91 | 2011-01-25 00:09 | 60.0301 | 3 | 8 | 0 | 4.079059 | 3.147417 | 2.917421 | 12.98412 | 9.917901 | -0.0002919197 | 0.1154451 | 0 | 0 | 0
1008 | 47696.92 | 2011-01-25 00:09 | 90.04536 | 3 | 8 | 0 | 4.071113 | 3.147417 | 2.917421 | 12.98412 | 9.917901 | -0.0001946449 | 0.1154451 | 0 | 0 | 0
1009 | 47726.89 | 2011-01-25 00:10 | 120.0137 | 3 | 8 | 0 | 4.065762 | 3.147417 | 2.917421 | 12.98412 | 9.917901 | -0.0001296997 | 0.1154451 | 0 | 0 | 0
1010 | 47726.91 | 2011-01-25 00:10 | 0.01562794 | 4 | 8 | 0.9714366 | 4.199869 | 3.147421 | 2.917421 | 12.98414 | 9.917901 | 0 | 0.1154451 | 0 | 0 | 0
1011 | 47727.59 | 2011-01-25 00:10 | 0.7031527 | 4 | 8 | 0.9208483 | 4.199707 | 3.1476 | 2.917421 | 12.98489 | 9.917901 | -3.242493e-05 | 0.1154451 | 0 | 0 | 0
1012 | 47729.73 | 2011-01-25 00:10 | 2.843694 | 4 | 8 | 0.8704407 | 4.199545 | 3.148131 | 2.917421 | 12.98712 | 9.917901 | -6.484985e-05 | 0.1154451 | 0 | 0 | 0
1013 | 47733.19 | 2011-01-25 00:10 | 6.296798 | 4 | 8 | 0.820033 | 4.199545 | 3.148941 | 2.917421 | 12.99052 | 9.917901 | 0 | 0.1154451 | 0 | 0 | 0
1014 | 47738.09 | 2011-01-25 00:10 | 11.20295 | 4 | 8 | 0.7698061 | 4.199545 | 3.150022 | 2.917421 | 12.99506 | 9.917901 | 0 | 0.1154451 | 0 | 0 | 0
1015 | 47744.75 | 2011-01-25 00:10 | 17.85918 | 4 | 8 | 0.7195791 | 4.199707 | 3.151397 | 2.917421 | 13.00084 | 9.917901 | 3.242493e-05 | 0.1154451 | 0 | 0 | 0
1016 | 47753.76 | 2011-01-25 00:10 | 26.87456 | 4 | 8 | 0.6693521 | 4.199545 | 3.153133 | 2.917421 | 13.00813 | 9.917901 | -3.242493e-05 | 0.1154451 | 0 | 0 | 0
1017 | 47766.47 | 2011-01-25 00:10 | 39.57747 | 4 | 8 | 0.6193058 | 4.199707 | 3.155402 | 2.917421 | 13.01766 | 9.917901 | 3.242493e-05 | 0.1154451 | 0 | 0 | 0
1018 | 47785.55 | 2011-01-25 00:11 | 58.65535 | 4 | 8 | 0.5692595 | 4.199545 | 3.158542 | 2.917421 | 13.03084 | 9.917901 | 0 | 0.1154451 | 0 | 0 | 0
1019 | 47818 | 2011-01-25 00:11 | 91.1078 | 4 | 8 | 0.5192133 | 4.199545 | 3.163427 | 2.917421 | 13.05136 | 9.917901 | 0 | 0.1154451 | 0 | 0 | 0
1020 | 47877.58 | 2011-01-25 00:12 | 150.685 | 4 | 8 | 0.469167 | 4.199545 | 3.171566 | 2.917421 | 13.08554 | 9.917901 | 0 | 0.1154451 | 0 | 0 | 0
1021 | 47977.28 | 2011-01-25 00:14 | 250.3863 | 4 | 8 | 0.4191207 | 4.199545 | 3.183827 | 2.917421 | 13.13703 | 9.917901 | -3.242493e-05 | 0.1154451 | 0 | 0 | 0
1022 | 48110.95 | 2011-01-25 00:16 | 384.0557 | 4 | 8 | 0.3690744 | 4.199545 | 3.198433 | 2.917421 | 13.19837 | 9.917901 | -3.242493e-05 | 0.1154451 | 0 | 0 | 0
1023 | 48276.8 | 2011-01-25 00:19 | 549.9123 | 4 | 8 | 0.3190281 | 4.199545 | 3.21426 | 2.917421 | 13.26484 | 9.917901 | -3.242493e-05 | 0.1154451 | 0 | 0 | 0
1024 | 48483.42 | 2011-01-25 00:22 | 756.5338 | 4 | 8 | 0.2689818 | 4.199707 | 3.231095 | 2.917421 | 13.33554 | 9.917901 | 0 | 0.1154451 | 0 | 0 | 0
1025 | 48743.36 | 2011-01-25 00:27 | 1016.467 | 4 | 8 | 0.2189355 | 4.199545 | 3.248649 | 2.917421 | 13.40926 | 9.917901 | -3.242493e-05 | 0.1154451 | 0 | 0 | 0
1026 | 49083.1 | 2011-01-25 00:32 | 1356.211 | 4 | 8 | 0.1688892 | 4.199383 | 3.266864 | 2.917421 | 13.48575 | 9.917901 | -6.484985e-05 | 0.1154451 | 0 | 0 | 0
1027 | 49570.98 | 2011-01-25 00:41 | 1844.093 | 4 | 8 | 0.1188429 | 4.199545 | 3.28618 | 2.917421 | 13.56688 | 9.917901 | -3.242493e-05 | 0.1154451 | 0 | 0 | 0
1028 | 50371.24 | 2011-01-25 00:54 | 2644.345 | 4 | 8 | 0.06879663 | 4.199545 | 3.30653 | 2.917421 | 13.65234 | 9.917901 | -3.242493e-05 | 0.1154451 | 0 | 0 | 0
1029 | 50886.76 | 2011-01-25 01:03 | 3159.867 | 4 | 8 | 0.04982602 | 4.199545 | 3.314978 | 2.917421 | 13.68782 | 9.917901 | -3.242493e-05 | 0.1154451 | 0 | 0 | 0
1030 | 50916.77 | 2011-01-25 01:03 | 30.01519 | 5 | 8 | 0 | 4.188842 | 3.314978 | 2.917421 | 13.68782 | 9.917901 | -9.727478e-05 | 0.1154451 | 0 | 0 | 0
1031 | 50946.77 | 2011-01-25 01:04 | 60.01462 | 5 | 8 | 0 | 4.187221 | 3.314978 | 2.917421 | 13.68782 | 9.917901 | -3.242493e-05 | 0.1154451 | 0 | 0 | 0
1032 | 50946.96 | 2011-01-25 01:04 | 0.1874047 | 6 | 8 | 0.0006830894 | 4.187383 | 3.314978 | 2.917421 | 13.68782 | 9.917901 | 0 | 0.1179909 | 0 | 0 | 0
1033 | 50951.79 | 2011-01-25 01:04 | 5.015598 | 6 | 8 | 0.002309142 | 4.187545 | 3.314981 | 2.917421 | 13.68783 | 9.917901 | 0 | 0.1179909 | 0 | 0 | 0
1034 | 50960.91 | 2011-01-25 01:04 | 9.124835 | 7 | 8 | -1.099613 | 3.987275 | 3.314981 | 2.920208 | 13.68783 | 9.929054 | -0.002270269 | 0.1179909 | 0 | 0 | 0
1035 | 50990.93 | 2011-01-25 01:04 | 39.14211 | 7 | 8 | -1.099613 | 3.918519 | 3.314981 | 2.929377 | 13.68783 | 9.965297 | -0.00184865 | 0.1179909 | 0 | 0 | 0
1036 | 51020.94 | 2011-01-25 01:05 | 69.15507 | 7 | 8 | -1.099793 | 3.844897 | 3.314981 | 2.938545 | 13.68783 | 10.00089 | -0.002043247 | 0.1179909 | 0 | 0 | 0
1037 | 51050.96 | 2011-01-25 01:05 | 99.17015 | 7 | 8 | -1.099793 | 3.768195 | 3.314981 | 2.947714 | 13.68783 | 10.03578 | -0.001881075 | 0.1179909 | 0 | 0 | 0
1038 | 51080.97 | 2011-01-25 01:06 | 129.1853 | 7 | 8 | -1.099793 | 3.705438 | 3.314981 | 2.956883 | 13.68783 | 10.07003 | -0.001426983 | 0.1179909 | 0 | 0 | 0
1039 | 51110.99 | 2011-01-25 01:06 | 159.2004 | 7 | 8 | -1.099793 | 3.6576 | 3.314981 | 2.966051 | 13.68783 | 10.10378 | -0.001102686 | 0.1179909 | 0 | 0 | 0
1040 | 51141 | 2011-01-25 01:07 | 189.2155 | 7 | 8 | -1.099613 | 3.620952 | 3.314981 | 2.97522 | 13.68783 | 10.13714 | -0.0008108139 | 0.1179909 | 0 | 0 | 0
1041 | 51171.02 | 2011-01-25 01:07 | 219.2306 | 7 | 8 | -1.099793 | 3.591276 | 3.314981 | 2.984389 | 13.68783 | 10.1702 | -0.0007135391 | 0.1179909 | 0 | 0 | 0
1042 | 51201.03 | 2011-01-25 01:08 | 249.2457 | 7 | 8 | -1.099793 | 3.566952 | 3.314981 | 2.993559 | 13.68783 | 10.20301 | -0.0005513668 | 0.1179909 | 0 | 0 | 0
1043 | 51231.05 | 2011-01-25 01:08 | 279.2608 | 7 | 8 | -1.099974 | 3.545222 | 3.314981 | 3.002728 | 13.68783 | 10.23562 | -0.0005837918 | 0.1179909 | 0 | 0 | 0
1044 | 51261.06 | 2011-01-25 01:09 | 309.2759 | 7 | 8 | -1.099793 | 3.526736 | 3.314981 | 3.011898 | 13.68783 | 10.26804 | -0.0004540443 | 0.1179909 | 0 | 0 | 0
1045 | 51291.08 | 2011-01-25 01:09 | 339.2932 | 7 | 8 | -1.099613 | 3.509547 | 3.314981 | 3.021067 | 13.68783 | 10.3003 | -0.0004540443 | 0.1179909 | 0 | 0 | 0
1046 | 51321.09 | 2011-01-25 01:10 | 369.3062 | 7 | 8 | -1.099432 | 3.494141 | 3.314981 | 3.030236 | 13.68783 | 10.3324 | -0.0004216194 | 0.1179909 | 0 | 0 | 0
1047 | 51351.11 | 2011-01-25 01:10 | 399.3212 | 7 | 8 | -1.099613 | 3.479547 | 3.314981 | 3.039404 | 13.68783 | 10.36437 | -0.0003567696 | 0.1179909 | 0 | 0 | 0
1048 | 51381.12 | 2011-01-25 01:11 | 429.3363 | 7 | 8 | -1.099793 | 3.465925 | 3.314981 | 3.048573 | 13.68783 | 10.39621 | -0.0003243446 | 0.1179909 | 0 | 0 | 0
1049 | 51411.14 | 2011-01-25 01:11 | 459.3515 | 7 | 8 | -1.099793 | 3.453115 | 3.314981 | 3.057742 | 13.68783 | 10.42793 | -0.0003567219 | 0.1179909 | 0 | 0 | 0
1050 | 51441.15 | 2011-01-25 01:12 | 489.3667 | 7 | 8 | -1.099613 | 3.441601 | 3.314981 | 3.066911 | 13.68783 | 10.45954 | -0.000291872 | 0.1179909 | 0 | 0 | 0
1051 | 51471.17 | 2011-01-25 01:12 | 519.3817 | 7 | 8 | -1.099793 | 3.429763 | 3.314981 | 3.07608 | 13.68783 | 10.49104 | -0.0003243446 | 0.1179909 | 0 | 0 | 0
1052 | 51501.18 | 2011-01-25 01:13 | 549.3968 | 7 | 8 | -1.099613 | 3.418574 | 3.314981 | 3.085249 | 13.68783 | 10.52244 | -0.0003242969 | 0.1179909 | 0 | 0 | 0
1053 | 51531.2 | 2011-01-25 01:13 | 579.4119 | 7 | 8 | -1.099793 | 3.407547 | 3.314981 | 3.094417 | 13.68783 | 10.55373 | -0.0002594471 | 0.1179909 | 0 | 0 | 0
1054 | 51561.21 | 2011-01-25 01:14 | 609.427 | 7 | 8 | -1.099793 | 3.396358 | 3.314981 | 3.103586 | 13.68783 | 10.58492 | -0.0002919197 | 0.1179909 | 0 | 0 | 0
1055 | 51591.23 | 2011-01-25 01:14 | 639.4421 | 7 | 8 | -1.099613 | 3.385169 | 3.314981 | 3.112755 | 13.68783 | 10.61601 | -0.0002594471 | 0.1179909 | 0 | 0 | 0
1056 | 51621.24 | 2011-01-25 01:15 | 669.4572 | 7 | 8 | -1.099793 | 3.373655 | 3.314981 | 3.121924 | 13.68783 | 10.647 | -0.0003242969 | 0.1179909 | 0 | 0 | 0
1057 | 51651.26 | 2011-01-25 01:15 | 699.4725 | 7 | 8 | -1.099793 | 3.361817 | 3.314981 | 3.131093 | 13.68783 | 10.67788 | -0.0003243446 | 0.1179909 | 0 | 0 | 0
1058 | 51681.27 | 2011-01-25 01:16 | 729.4874 | 7 | 8 | -1.099793 | 3.349655 | 3.314981 | 3.140262 | 13.68783 | 10.70864 | -0.0003567219 | 0.1179909 | 0 | 0 | 0
1059 | 51711.29 | 2011-01-25 01:16 | 759.5027 | 7 | 8 | -1.099793 | 3.336844 | 3.314981 | 3.149431 | 13.68783 | 10.7393 | -0.0003243446 | 0.1179909 | 0 | 0 | 0
1060 | 51741.3 | 2011-01-25 01:17 | 789.5178 | 7 | 8 | -1.099613 | 3.323385 | 3.314981 | 3.158599 | 13.68783 | 10.76983 | -0.0003243446 | 0.1179909 | 0 | 0 | 0
1061 | 51771.32 | 2011-01-25 01:17 | 819.5327 | 7 | 8 | -1.099613 | 3.308953 | 3.314981 | 3.167768 | 13.68783 | 10.80024 | -0.0003891468 | 0.1179909 | 0 | 0 | 0
1062 | 51801.33 | 2011-01-25 01:18 | 849.548 | 7 | 8 | -1.099793 | 3.29371 | 3.314981 | 3.176937 | 13.68783 | 10.8305 | -0.0003891945 | 0.1179909 | 0 | 0 | 0
1063 | 51831.35 | 2011-01-25 01:18 | 879.563 | 7 | 8 | -1.099793 | 3.277493 | 3.314981 | 3.186105 | 13.68783 | 10.86063 | -0.0004865169 | 0.1179909 | 0 | 0 | 0
1064 | 51861.36 | 2011-01-25 01:19 | 909.5781 | 7 | 8 | -1.099793 | 3.259818 | 3.314981 | 3.195274 | 13.68783 | 10.8906 | -0.0004865169 | 0.1179909 | 0 | 0 | 0
1065 | 51891.38 | 2011-01-25 01:19 | 939.5932 | 7 | 8 | -1.099793 | 3.240683 | 3.314981 | 3.204443 | 13.68783 | 10.92041 | -0.0005513668 | 0.1179909 | 0 | 0 | 0
1066 | 51921.39 | 2011-01-25 01:20 | 969.6083 | 7 | 8 | -1.099793 | 3.220088 | 3.314981 | 3.213612 | 13.68783 | 10.95003 | -0.0006162167 | 0.1179909 | 0 | 0 | 0
1067 | 51951.41 | 2011-01-25 01:20 | 999.6234 | 7 | 8 | -1.099793 | 3.197548 | 3.314981 | 3.22278 | 13.68783 | 10.97945 | -0.0006162167 | 0.1179909 | 0 | 0 | 0
1068 | 51981.42 | 2011-01-25 01:21 | 1029.639 | 7 | 8 | -1.099793 | 3.172737 | 3.314981 | 3.231949 | 13.68783 | 11.00865 | -0.0006810665 | 0.1179909 | 0 | 0 | 0
1069 | 52011.44 | 2011-01-25 01:21 | 1059.654 | 7 | 8 | -1.099613 | 3.144197 | 3.314981 | 3.241118 | 13.68783 | 11.03762 | -0.0008432388 | 0.1179909 | 0 | 0 | 0
1070 | 52041.45 | 2011-01-25 01:22 | 1089.669 | 7 | 8 | -1.099613 | 3.112413 | 3.314981 | 3.250287 | 13.68783 | 11.0663 | -0.0009080887 | 0.1179909 | 0 | 0 | 0
1071 | 52071.47 | 2011-01-25 01:22 | 1119.684 | 7 | 8 | -1.099793 | 3.076413 | 3.314981 | 3.259456 | 13.68783 | 11.09468 | -0.001037836 | 0.1179909 | 0 | 0 | 0
1072 | 52101.49 | 2011-01-25 01:23 | 1149.699 | 7 | 8 | -1.099793 | 3.03344 | 3.314981 | 3.268625 | 13.68783 | 11.1227 | -0.001264858 | 0.1179909 | 0 | 0 | 0
1073 | 52131.5 | 2011-01-25 01:23 | 1179.714 | 7 | 8 | -1.099793 | 2.981386 | 3.314981 | 3.277793 | 13.68783 | 11.15028 | -0.001459455 | 0.1179909 | 0 | 0 | 0
1074 | 52161.52 | 2011-01-25 01:24 | 1209.729 | 7 | 8 | -1.099432 | 2.916846 | 3.314981 | 3.286962 | 13.68783 | 11.17733 | -0.001848602 | 0.1179909 | 0 | 0 | 0
1075 | 52191.53 | 2011-01-25 01:24 | 1239.744 | 7 | 8 | -1.099793 | 2.834954 | 3.314981 | 3.296131 | 13.68783 | 11.20371 | -0.002400017 | 0.1179909 | 0 | 0 | 0
1076 | 52221.55 | 2011-01-25 01:25 | 1269.759 | 7 | 8 | -1.099613 | 2.733603 | 3.314981 | 3.3053 | 13.68783 | 11.22925 | -0.002854061 | 0.1179909 | 0 | 0 | 0
1077 | 52230.51 | 2011-01-25 01:25 | 1278.728 | 7 | 8 | -1.099793 | 2.699873 | 3.314981 | 3.308039 | 13.68783 | 11.23669 | -0.003048611 | 0.1179909 | 0 | 0 | 0
1078 | 52290.53 | 2011-01-25 01:26 | 60.01461 | 8 | 8 | 0 | 3.733816 | 3.314981 | 3.308039 | 13.68783 | 11.23669 | 0.0008432388 | 0.1179909 | 0 | 0 | 0
1079 | 52290.72 | 2011-01-25 01:26 | 0.1874067 | 9 | 8 | 0.0006830894 | 3.733816 | 3.314981 | 3.308039 | 13.68783 | 11.23669 | 0 | 0.1162581 | 0 | 0 | 0
1080 | 52295.55 | 2011-01-25 01:26 | 5.015709 | 9 | 8 | 0.001767125 | 3.739006 | 3.314983 | 3.308039 | 13.68784 | 11.23669 | 0.0006810665 | 0.1162581 | 0 | 0 | 0
1081 | 52325.58 | 2011-01-25 01:26 | 30.01509 | 1 | 9 | 0 | 3.757654 | 3.314983 | 3.308039 | 13.68784 | 11.23669 | 0.0003891945 | 0.1162581 | 0 | 0 | 0
1082 | 52355.59 | 2011-01-25 01:27 | 60.03018 | 1 | 9 | 0 | 3.769816 | 3.314983 | 3.308039 | 13.68784 | 11.23669 | 0.0002594471 | 0.1162581 | 0 | 0 | 0
1083 | 52385.61 | 2011-01-25 01:27 | 90.04529 | 1 | 9 | 0 | 3.779384 | 3.314983 | 3.308039 | 13.68784 | 11.23669 | 0.0002270699 | 0.1162581 | 0 | 0 | 0
1084 | 52415.58 | 2011-01-25 01:28 | 120.0135 | 1 | 9 | 0 | 3.786843 | 3.314983 | 3.308039 | 13.68784 | 11.23669 | 0.0001621723 | 0.1162581 | 0 | 0 | 0
1085 | 52445.59 | 2011-01-25 01:28 | 30.01499 | 2 | 9 | 0.5499276 | 3.90587 | 3.319568 | 3.308039 | 13.70566 | 11.23669 | 0.000778389 | 0.1162581 | 0 | 0 | 0
1086 | 52475.61 | 2011-01-25 01:29 | 60.03022 | 2 | 9 | 0.5497469 | 3.927437 | 3.324153 | 3.308039 | 13.72362 | 11.23669 | 0.0004864693 | 0.1162581 | 0 | 0 | 0
1087 | 52505.62 | 2011-01-25 01:29 | 90.04523 | 2 | 9 | 0.5499276 | 3.943329 | 3.328738 | 3.308039 | 13.74166 | 11.23669 | 0.0003891945 | 0.1162581 | 0 | 0 | 0
1088 | 52535.64 | 2011-01-25 01:30 | 120.0604 | 2 | 9 | 0.5499276 | 3.956789 | 3.333323 | 3.308039 | 13.75978 | 11.23669 | 0.0003567696 | 0.1162581 | 0 | 0 | 0
1089 | 52565.65 | 2011-01-25 01:30 | 150.0754 | 2 | 9 | 0.5497469 | 3.968789 | 3.337907 | 3.308039 | 13.77794 | 11.23669 | 0.0003242969 | 0.1162581 | 0 | 0 | 0
1090 | 52595.67 | 2011-01-25 01:31 | 180.0905 | 2 | 9 | 0.5497469 | 3.979653 | 3.342492 | 3.308039 | 13.79617 | 11.23669 | 0.000291872 | 0.1162581 | 0 | 0 | 0
1091 | 52625.68 | 2011-01-25 01:32 | 210.1056 | 2 | 9 | 0.5499276 | 3.989545 | 3.347077 | 3.308039 | 13.81443 | 11.23669 | 0.0002270222 | 0.1162581 | 0 | 0 | 0
1092 | 52655.7 | 2011-01-25 01:32 | 240.1208 | 2 | 9 | 0.5501083 | 3.998951 | 3.351662 | 3.308039 | 13.83275 | 11.23669 | 0.0002594471 | 0.1162581 | 0 | 0 | 0
1093 | 52685.71 | 2011-01-25 01:32 | 270.136 | 2 | 9 | 0.5499276 | 4.007383 | 3.356247 | 3.308039 | 13.8511 | 11.23669 | 0.0002270699 | 0.1162581 | 0 | 0 | 0
1094 | 52715.73 | 2011-01-25 01:33 | 300.151 | 2 | 9 | 0.5497469 | 4.015167 | 3.360832 | 3.308039 | 13.86949 | 11.23669 | 0.0002269745 | 0.1162581 | 0 | 0 | 0
1095 | 52745.74 | 2011-01-25 01:33 | 330.1661 | 2 | 9 | 0.5501083 | 4.022464 | 3.365416 | 3.308039 | 13.88792 | 11.23669 | 0.0001946449 | 0.1162581 | 0 | 0 | 0
1096 | 52775.76 | 2011-01-25 01:34 | 360.1817 | 2 | 9 | 0.5499276 | 4.029599 | 3.370001 | 3.308039 | 13.90638 | 11.23669 | 0.0001945496 | 0.1162581 | 0 | 0 | 0
1097 | 52805.77 | 2011-01-25 01:35 | 390.1963 | 2 | 9 | 0.5499276 | 4.036086 | 3.374586 | 3.308039 | 13.92486 | 11.23669 | 0.0001621246 | 0.1162581 | 0 | 0 | 0
1098 | 52835.79 | 2011-01-25 01:35 | 420.2115 | 2 | 9 | 0.5499276 | 4.042248 | 3.37917 | 3.308039 | 13.94338 | 11.23669 | 0.0001621246 | 0.1162581 | 0 | 0 | 0
1099 | 52865.8 | 2011-01-25 01:36 | 450.2265 | 2 | 9 | 0.5497469 | 4.048086 | 3.383755 | 3.308039 | 13.96193 | 11.23669 | 0.0001621246 | 0.1162581 | 0 | 0 | 0
1100 | 52895.82 | 2011-01-25 01:36 | 480.2418 | 2 | 9 | 0.5501083 | 4.053924 | 3.38834 | 3.308039 | 13.9805 | 11.23669 | 0.00016222 | 0.1162581 | 0 | 0 | 0
1101 | 52925.83 | 2011-01-25 01:36 | 510.2567 | 2 | 9 | 0.5501083 | 4.059437 | 3.392924 | 3.308039 | 13.9991 | 11.23669 | 0.0001945496 | 0.1162581 | 0 | 0 | 0
1102 | 52955.85 | 2011-01-25 01:37 | 540.2718 | 2 | 9 | 0.5499276 | 4.064464 | 3.397509 | 3.308039 | 14.01772 | 11.23669 | 9.727478e-05 | 0.1162581 | 0 | 0 | 0
1103 | 52985.86 | 2011-01-25 01:38 | 570.287 | 2 | 9 | 0.5499276 | 4.069653 | 3.402094 | 3.308039 | 14.03637 | 11.23669 | 0.0001296997 | 0.1162581 | 0 | 0 | 0
1104 | 53015.88 | 2011-01-25 01:38 | 600.3021 | 2 | 9 | 0.5501083 | 4.074518 | 3.406679 | 3.308039 | 14.05504 | 11.23669 | 0.0001297951 | 0.1162581 | 0 | 0 | 0
1105 | 53045.89 | 2011-01-25 01:38 | 630.3171 | 2 | 9 | 0.5497469 | 4.079221 | 3.411264 | 3.308039 | 14.07373 | 11.23669 | 9.727478e-05 | 0.1162581 | 0 | 0 | 0
1106 | 53075.91 | 2011-01-25 01:39 | 660.3325 | 2 | 9 | 0.5499276 | 4.084248 | 3.415849 | 3.308039 | 14.09245 | 11.23669 | 0.0001621246 | 0.1162581 | 0 | 0 | 0
1107 | 53105.92 | 2011-01-25 01:40 | 690.3474 | 2 | 9 | 0.5501083 | 4.088626 | 3.420434 | 3.308039 | 14.11118 | 11.23669 | 0.0001296997 | 0.1162581 | 0 | 0 | 0
1108 | 53135.94 | 2011-01-25 01:40 | 720.3625 | 2 | 9 | 0.5499276 | 4.093167 | 3.425018 | 3.308039 | 14.12994 | 11.23669 | 0.0001297951 | 0.1162581 | 0 | 0 | 0
1109 | 53165.95 | 2011-01-25 01:40 | 750.3776 | 2 | 9 | 0.5499276 | 4.097707 | 3.429603 | 3.308039 | 14.14871 | 11.23669 | 0.0001296997 | 0.1162581 | 0 | 0 | 0
1110 | 53195.97 | 2011-01-25 01:41 | 780.3929 | 2 | 9 | 0.5499276 | 4.102086 | 3.434188 | 3.308039 | 14.16751 | 11.23669 | 0.0001296997 | 0.1162581 | 0 | 0 | 0
1111 | 53225.98 | 2011-01-25 01:41 | 810.4078 | 2 | 9 | 0.5499276 | 4.106464 | 3.438773 | 3.308039 | 14.18633 | 11.23669 | 0.0001296997 | 0.1162581 | 0 | 0 | 0
1112 | 53256 | 2011-01-25 01:42 | 840.4229 | 2 | 9 | 0.5499276 | 4.110842 | 3.443358 | 3.308039 | 14.20517 | 11.23669 | 9.727478e-05 | 0.1162581 | 0 | 0 | 0
1113 | 53286.01 | 2011-01-25 01:42 | 870.438 | 2 | 9 | 0.5499276 | 4.115221 | 3.447943 | 3.308039 | 14.22403 | 11.23669 | 9.727478e-05 | 0.1162581 | 0 | 0 | 0
1114 | 53316.03 | 2011-01-25 01:43 | 900.4531 | 2 | 9 | 0.5497469 | 4.119599 | 3.452528 | 3.308039 | 14.2429 | 11.23669 | 0.0001296997 | 0.1162581 | 0 | 0 | 0
1115 | 53346.05 | 2011-01-25 01:44 | 930.4683 | 2 | 9 | 0.5497469 | 4.123815 | 3.457112 | 3.308039 | 14.2618 | 11.23669 | 9.727478e-05 | 0.1162581 | 0 | 0 | 0
1116 | 53376.06 | 2011-01-25 01:44 | 960.4833 | 2 | 9 | 0.5499276 | 4.128356 | 3.461697 | 3.308039 | 14.28072 | 11.23669 | 0.00016222 | 0.1162581 | 0 | 0 | 0
1117 | 53406.08 | 2011-01-25 01:44 | 990.4985 | 2 | 9 | 0.5501083 | 4.132572 | 3.466282 | 3.308039 | 14.29966 | 11.23669 | 9.737015e-05 | 0.1162581 | 0 | 0 | 0
1118 | 53436.09 | 2011-01-25 01:45 | 1020.514 | 2 | 9 | 0.5499276 | 4.136788 | 3.470867 | 3.308039 | 14.31861 | 11.23669 | 9.737015e-05 | 0.1162581 | 0 | 0 | 0
1119 | 53466.11 | 2011-01-25 01:46 | 1050.529 | 2 | 9 | 0.5499276 | 4.141005 | 3.475452 | 3.308039 | 14.33759 | 11.23669 | 9.737015e-05 | 0.1162581 | 0 | 0 | 0
1120 | 53496.12 | 2011-01-25 01:46 | 1080.544 | 2 | 9 | 0.5501083 | 4.145545 | 3.480037 | 3.308039 | 14.35659 | 11.23669 | 9.727478e-05 | 0.1162581 | 0 | 0 | 0
1121 | 53526.14 | 2011-01-25 01:46 | 1110.559 | 2 | 9 | 0.5501083 | 4.149923 | 3.484622 | 3.308039 | 14.3756 | 11.23669 | 0.00016222 | 0.1162581 | 0 | 0 | 0
1122 | 53556.15 | 2011-01-25 01:47 | 1140.574 | 2 | 9 | 0.5497469 | 4.15414 | 3.489207 | 3.308039 | 14.39464 | 11.23669 | 0.0001296997 | 0.1162581 | 0 | 0 | 0
1123 | 53586.17 | 2011-01-25 01:48 | 1170.589 | 2 | 9 | 0.5499276 | 4.158518 | 3.493791 | 3.308039 | 14.41369 | 11.23669 | 9.727478e-05 | 0.1162581 | 0 | 0 | 0
1124 | 53616.18 | 2011-01-25 01:48 | 1200.604 | 2 | 9 | 0.5499276 | 4.162734 | 3.498376 | 3.308039 | 14.43277 | 11.23669 | 0.0001296997 | 0.1162581 | 0 | 0 | 0
1125 | 53646.2 | 2011-01-25 01:48 | 1230.619 | 2 | 9 | 0.5497469 | 4.167112 | 3.502961 | 3.308039 | 14.45187 | 11.23669 | 0.0001296997 | 0.1162581 | 0 | 0 | 0
1126 | 53676.21 | 2011-01-25 01:49 | 1260.635 | 2 | 9 | 0.5497469 | 4.171329 | 3.507546 | 3.308039 | 14.47098 | 11.23669 | 9.727478e-05 | 0.1162581 | 0 | 0 | 0
1127 | 53706.23 | 2011-01-25 01:50 | 1290.65 | 2 | 9 | 0.5499276 | 4.175869 | 3.51213 | 3.308039 | 14.49011 | 11.23669 | 0.0001296997 | 0.1162581 | 0 | 0 | 0
1128 | 53736.24 | 2011-01-25 01:50 | 1320.665 | 2 | 9 | 0.5499276 | 4.180085 | 3.516714 | 3.308039 | 14.50926 | 11.23669 | 9.727478e-05 | 0.1162581 | 0 | 0 | 0
1129 | 53766.26 | 2011-01-25 01:50 | 1350.68 | 2 | 9 | 0.5501083 | 4.184626 | 3.521299 | 3.308039 | 14.52844 | 11.23669 | 0.0001621246 | 0.1162581 | 0 | 0 | 0
1130 | 53796.27 | 2011-01-25 01:51 | 1380.695 | 2 | 9 | 0.5497469 | 4.188842 | 3.525883 | 3.308039 | 14.54763 | 11.23669 | 9.737015e-05 | 0.1162581 | 0 | 0 | 0
1131 | 53826.29 | 2011-01-25 01:52 | 1410.71 | 2 | 9 | 0.5499276 | 4.193221 | 3.530468 | 3.308039 | 14.56685 | 11.23669 | 6.494522e-05 | 0.1162581 | 0 | 0 | 0
1132 | 53856.3 | 2011-01-25 01:52 | 1440.725 | 2 | 9 | 0.5499276 | 4.197761 | 3.535053 | 3.308039 | 14.58609 | 11.23669 | 0.0001297951 | 0.1162581 | 0 | 0 | 0
1133 | 53870.93 | 2011-01-25 01:52 | 1455.35 | 2 | 9 | 0.5497469 | 4.200031 | 3.537287 | 3.308039 | 14.59547 | 11.23669 | 0.0001296997 | 0.1162581 | 0 | 0 | 0
1134 | 53900.94 | 2011-01-25 01:53 | 30.01511 | 3 | 9 | 0 | 4.091383 | 3.537287 | 3.308039 | 14.59547 | 11.23669 | -0.0004864693 | 0.1162581 | 0 | 0 | 0
1135 | 53930.96 | 2011-01-25 01:53 | 60.03023 | 3 | 9 | 0 | 4.079221 | 3.537287 | 3.308039 | 14.59547 | 11.23669 | -0.0002270699 | 0.1162581 | 0 | 0 | 0
1136 | 53960.97 | 2011-01-25 01:54 | 90.04533 | 3 | 9 | 0 | 4.071113 | 3.537287 | 3.308039 | 14.59547 | 11.23669 | -0.0002270699 | 0.1162581 | 0 | 0 | 0
1137 | 53990.94 | 2011-01-25 01:54 | 120.0136 | 3 | 9 | 0 | 4.065762 | 3.537287 | 3.308039 | 14.59547 | 11.23669 | -9.727478e-05 | 0.1162581 | 0 | 0 | 0
1138 | 53990.94 | 2011-01-25 01:54 | 2.636571147e-06 | 4 | 9 | 0.9784828 | 4.199707 | 3.537287 | 3.308039 | 14.59547 | 11.23669 | 0 | 0.1162581 | 0 | 0 | 0
1139 | 53991.44 | 2011-01-25 01:54 | 0.5003674 | 4 | 9 | 0.9273525 | 4.199707 | 3.537418 | 3.308039 | 14.59602 | 11.23669 | 0 | 0.1162581 | 0 | 0 | 0
1140 | 53993.39 | 2011-01-25 01:54 | 2.453084 | 4 | 9 | 0.8771256 | 4.199707 | 3.537906 | 3.308039 | 14.59806 | 11.23669 | 0 | 0.1162581 | 0 | 0 | 0
1141 | 53996.63 | 2011-01-25 01:54 | 5.687453 | 4 | 9 | 0.8270792 | 4.199707 | 3.53867 | 3.308039 | 14.60127 | 11.23669 | 3.242493e-05 | 0.1162581 | 0 | 0 | 0
1142 | 54001.27 | 2011-01-25 01:54 | 10.32795 | 4 | 9 | 0.777033 | 4.199707 | 3.539702 | 3.308039 | 14.60561 | 11.23669 | 0 | 0.1162581 | 0 | 0 | 0
1143 | 54007.6 | 2011-01-25 01:55 | 16.65597 | 4 | 9 | 0.7269866 | 4.199707 | 3.541022 | 3.308039 | 14.61115 | 11.23669 | 0 | 0.1162581 | 0 | 0 | 0
1144 | 54016.18 | 2011-01-25 01:55 | 25.23394 | 4 | 9 | 0.6769404 | 4.199545 | 3.542692 | 3.308039 | 14.61816 | 11.23669 | -3.242493e-05 | 0.1162581 | 0 | 0 | 0
1145 | 54028.11 | 2011-01-25 01:55 | 37.17122 | 4 | 9 | 0.6268941 | 4.199707 | 3.544849 | 3.308039 | 14.62722 | 11.23669 | 0 | 0.1162581 | 0 | 0 | 0
1146 | 54046 | 2011-01-25 01:55 | 55.06168 | 4 | 9 | 0.5766671 | 4.199545 | 3.547832 | 3.308039 | 14.63975 | 11.23669 | -3.242493e-05 | 0.1162581 | 0 | 0 | 0
1147 | 54075.66 | 2011-01-25 01:56 | 84.7174 | 4 | 9 | 0.5266209 | 4.199707 | 3.552358 | 3.308039 | 14.65876 | 11.23669 | 3.242493e-05 | 0.1162581 | 0 | 0 | 0
1148 | 54130.19 | 2011-01-25 01:57 | 139.2476 | 4 | 9 | 0.4765745 | 4.199545 | 3.55992 | 3.308039 | 14.69052 | 11.23669 | -3.242493e-05 | 0.1162581 | 0 | 0 | 0
1149 | 54223.22 | 2011-01-25 01:58 | 232.2773 | 4 | 9 | 0.4265282 | 4.199545 | 3.571546 | 3.308039 | 14.73934 | 11.23669 | -3.242493e-05 | 0.1162581 | 0 | 0 | 0
1150 | 54351.79 | 2011-01-25 02:00 | 360.8532 | 4 | 9 | 0.376482 | 4.199545 | 3.585856 | 3.308039 | 14.79944 | 11.23669 | -3.242493e-05 | 0.1162581 | 0 | 0 | 0
1151 | 54512.89 | 2011-01-25 02:03 | 521.9443 | 4 | 9 | 0.3264357 | 4.199545 | 3.601554 | 3.308039 | 14.86536 | 11.23669 | 0 | 0.1162581 | 0 | 0 | 0
1152 | 54712.09 | 2011-01-25 02:06 | 721.1439 | 4 | 9 | 0.2763894 | 4.199545 | 3.618193 | 3.308039 | 14.93524 | 11.23669 | 0 | 0.1162581 | 0 | 0 | 0
1153 | 54961.97 | 2011-01-25 02:10 | 971.0301 | 4 | 9 | 0.2263431 | 4.199545 | 3.635588 | 3.308039 | 15.00829 | 11.23669 | 0 | 0.1162581 | 0 | 0 | 0
1154 | 55289.73 | 2011-01-25 02:16 | 1298.79 | 4 | 9 | 0.1762968 | 4.199545 | 3.653832 | 3.308039 | 15.08491 | 11.23669 | -3.242493e-05 | 0.1162581 | 0 | 0 | 0
1155 | 55747.16 | 2011-01-25 02:24 | 1756.22 | 4 | 9 | 0.1262505 | 4.199545 | 3.672885 | 3.308039 | 15.16493 | 11.23669 | -3.242493e-05 | 0.1162581 | 0 | 0 | 0
1156 | 56477.35 | 2011-01-25 02:36 | 2486.411 | 4 | 9 | 0.07620421 | 4.199707 | 3.692978 | 3.308039 | 15.24931 | 11.23669 | 3.242493e-05 | 0.1162581 | 0 | 0 | 0
1157 | 57148.01 | 2011-01-25 02:47 | 3157.071 | 4 | 9 | 0.04982602 | 4.199383 | 3.70455 | 3.308039 | 15.29791 | 11.23669 | 0 | 0.1162581 | 0 | 0 | 0
1158 | 57178.03 | 2011-01-25 02:47 | 30.01522 | 5 | 9 | 0 | 4.188842 | 3.70455 | 3.308039 | 15.29791 | 11.23669 | -6.484985e-05 | 0.1162581 | 0 | 0 | 0
1159 | 57208.03 | 2011-01-25 02:48 | 60.01459 | 5 | 9 | 0 | 4.187221 | 3.70455 | 3.308039 | 15.29791 | 11.23669 | -3.242493e-05 | 0.1162581 | 0 | 0 | 0
1160 | 57208.22 | 2011-01-25 02:48 | 0.1877479 | 6 | 9 | 0.0008637619 | 4.187383 | 3.70455 | 3.308039 | 15.29791 | 11.23669 | 0 | 0.1171772 | 0 | 0 | 0
1161 | 57213.05 | 2011-01-25 02:48 | 5.015506 | 6 | 9 | 0.001947797 | 4.187383 | 3.704552 | 3.308039 | 15.29792 | 11.23669 | -6.484985e-05 | 0.1171772 | 0 | 0 | 0
1162 | 57222.22 | 2011-01-25 02:48 | 9.171708 | 7 | 9 | -1.099613 | 3.987275 | 3.704552 | 3.310841 | 15.29792 | 11.24791 | -0.002237845 | 0.1171772 | 0 | 0 | 0
1163 | 57252.23 | 2011-01-25 02:49 | 39.18682 | 7 | 9 | -1.099613 | 3.917708 | 3.704552 | 3.32001 | 15.29792 | 11.28414 | -0.0019135 | 0.1171772 | 0 | 0 | 0
1164 | 57282.25 | 2011-01-25 02:49 | 69.20194 | 7 | 9 | -1.099613 | 3.8436 | 3.704552 | 3.329179 | 15.29792 | 11.31973 | -0.002075672 | 0.1171772 | 0 | 0 | 0
1165 | 57312.26 | 2011-01-25 02:50 | 99.21702 | 7 | 9 | -1.099793 | 3.766573 | 3.704552 | 3.338347 | 15.29792 | 11.35461 | -0.0019135 | 0.1171772 | 0 | 0 | 0
1166 | 57342.28 | 2011-01-25 02:50 | 129.2321 | 7 | 9 | -1.099793 | 3.703492 | 3.704552 | 3.347516 | 15.29792 | 11.38885 | -0.001524305 | 0.1171772 | 0 | 0 | 0
1167 | 57372.29 | 2011-01-25 02:51 | 159.2473 | 7 | 9 | -1.099793 | 3.655979 | 3.704552 | 3.356685 | 15.29792 | 11.42258 | -0.001102686 | 0.1171772 | 0 | 0 | 0
1168 | 57402.31 | 2011-01-25 02:51 | 189.2623 | 7 | 9 | -1.099793 | 3.618844 | 3.704552 | 3.365854 | 15.29792 | 11.45592 | -0.0009080887 | 0.1171772 | 0 | 0 | 0
1169 | 57432.33 | 2011-01-25 02:52 | 219.2775 | 7 | 9 | -1.099793 | 3.589492 | 3.704552 | 3.375022 | 15.29792 | 11.48896 | -0.0006811142 | 0.1171772 | 0 | 0 | 0
1170 | 57462.34 | 2011-01-25 02:52 | 249.2926 | 7 | 9 | -1.099793 | 3.564682 | 3.704552 | 3.384191 | 15.29792 | 11.52176 | -0.0006486416 | 0.1171772 | 0 | 0 | 0
1171 | 57492.36 | 2011-01-25 02:53 | 279.3077 | 7 | 9 | -1.099613 | 3.543438 | 3.704552 | 3.39336 | 15.29792 | 11.55434 | -0.0005513668 | 0.1171772 | 0 | 0 | 0
1172 | 57522.37 | 2011-01-25 02:53 | 309.3227 | 7 | 9 | -1.099613 | 3.524466 | 3.704552 | 3.402529 | 15.29792 | 11.58674 | -0.0005189419 | 0.1171772 | 0 | 0 | 0
1173 | 57552.39 | 2011-01-25 02:54 | 339.3379 | 7 | 9 | -1.099793 | 3.507277 | 3.704552 | 3.411697 | 15.29792 | 11.61898 | -0.0004540443 | 0.1171772 | 0 | 0 | 0
1174 | 57582.4 | 2011-01-25 02:54 | 369.353 | 7 | 9 | -1.099793 | 3.491547 | 3.704552 | 3.420866 | 15.29792 | 11.65106 | -0.0004540443 | 0.1171772 | 0 | 0 | 0
1175 | 57612.42 | 2011-01-25 02:55 | 399.3681 | 7 | 9 | -1.099613 | 3.477114 | 3.704552 | 3.430035 | 15.29792 | 11.68301 | -0.0003567219 | 0.1171772 | 0 | 0 | 0
1176 | 57642.43 | 2011-01-25 02:55 | 429.3833 | 7 | 9 | -1.099613 | 3.463655 | 3.704552 | 3.439204 | 15.29792 | 11.71483 | -0.0003242969 | 0.1171772 | 0 | 0 | 0
1177 | 57672.45 | 2011-01-25 02:56 | 459.3983 | 7 | 9 | -1.099613 | 3.451169 | 3.704552 | 3.448372 | 15.29792 | 11.74652 | -0.0003567696 | 0.1171772 | 0 | 0 | 0
1178 | 57702.46 | 2011-01-25 02:56 | 489.4134 | 7 | 9 | -1.099793 | 3.439168 | 3.704552 | 3.457541 | 15.29792 | 11.77811 | -0.0003243446 | 0.1171772 | 0 | 0 | 0
1179 | 57732.48 | 2011-01-25 02:57 | 519.4286 | 7 | 9 | -1.099974 | 3.427817 | 3.704552 | 3.46671 | 15.29792 | 11.80959 | -0.0002919197 | 0.1171772 | 0 | 0 | 0
1180 | 57762.49 | 2011-01-25 02:57 | 549.4436 | 7 | 9 | -1.099613 | 3.416628 | 3.704552 | 3.475879 | 15.29792 | 11.84097 | -0.000291872 | 0.1171772 | 0 | 0 | 0
1181 | 57792.51 | 2011-01-25 02:58 | 579.4589 | 7 | 9 | -1.099613 | 3.405439 | 3.704552 | 3.485048 | 15.29792 | 11.87225 | -0.0002594471 | 0.1171772 | 0 | 0 | 0
1182 | 57822.52 | 2011-01-25 02:58 | 609.4739 | 7 | 9 | -1.099793 | 3.394412 | 3.704552 | 3.494217 | 15.29792 | 11.90342 | -0.0002919197 | 0.1171772 | 0 | 0 | 0
1183 | 57852.54 | 2011-01-25 02:59 | 639.489 | 7 | 9 | -1.099793 | 3.383385 | 3.704552 | 3.503385 | 15.29792 | 11.93449 | -0.0003567696 | 0.1171772 | 0 | 0 | 0
1184 | 57882.55 | 2011-01-25 02:59 | 669.5042 | 7 | 9 | -1.099793 | 3.372196 | 3.704552 | 3.512554 | 15.29792 | 11.96546 | -0.0002919197 | 0.1171772 | 0 | 0 | 0
1185 | 57912.57 | 2011-01-25 03:00 | 699.5195 | 7 | 9 | -1.099613 | 3.36052 | 3.704552 | 3.521723 | 15.29792 | 11.99633 | -0.000291872 | 0.1171772 | 0 | 0 | 0
1186 | 57942.58 | 2011-01-25 03:00 | 729.5343 | 7 | 9 | -1.099432 | 3.348196 | 3.704552 | 3.530892 | 15.29792 | 12.02708 | -0.0003243446 | 0.1171772 | 0 | 0 | 0
1187 | 57972.6 | 2011-01-25 03:01 | 759.5494 | 7 | 9 | -1.099793 | 3.334898 | 3.704552 | 3.540061 | 15.29792 | 12.05772 | -0.0003567696 | 0.1171772 | 0 | 0 | 0
1188 | 58002.61 | 2011-01-25 03:01 | 789.5645 | 7 | 9 | -1.099613 | 3.321277 | 3.704552 | 3.54923 | 15.29792 | 12.08824 | -0.0003891945 | 0.1171772 | 0 | 0 | 0
1189 | 58032.63 | 2011-01-25 03:02 | 819.5797 | 7 | 9 | -1.099793 | 3.306682 | 3.704552 | 3.558399 | 15.29792 | 12.11863 | -0.0004216194 | 0.1171772 | 0 | 0 | 0
1190 | 58062.64 | 2011-01-25 03:02 | 849.5947 | 7 | 9 | -1.099793 | 3.290791 | 3.704552 | 3.567567 | 15.29792 | 12.14887 | -0.0004864693 | 0.1171772 | 0 | 0 | 0
1191 | 58092.66 | 2011-01-25 03:03 | 879.61 | 7 | 9 | -1.099793 | 3.274412 | 3.704552 | 3.576736 | 15.29792 | 12.17897 | -0.0004216194 | 0.1171772 | 0 | 0 | 0
1192 | 58122.67 | 2011-01-25 03:03 | 909.6251 | 7 | 9 | -1.099613 | 3.256574 | 3.704552 | 3.585905 | 15.29792 | 12.20891 | -0.0004865169 | 0.1171772 | 0 | 0 | 0
1193 | 58152.69 | 2011-01-25 03:04 | 939.64 | 7 | 9 | -1.099793 | 3.236953 | 3.704552 | 3.595074 | 15.29792 | 12.23868 | -0.0005513191 | 0.1171772 | 0 | 0 | 0
1194 | 58182.7 | 2011-01-25 03:04 | 969.6553 | 7 | 9 | -1.099793 | 3.21571 | 3.704552 | 3.604243 | 15.29792 | 12.26826 | -0.0005837918 | 0.1171772 | 0 | 0 | 0
1195 | 58212.72 | 2011-01-25 03:05 | 999.6702 | 7 | 9 | -1.099974 | 3.192358 | 3.704552 | 3.613411 | 15.29792 | 12.29764 | -0.0006162167 | 0.1171772 | 0 | 0 | 0
1196 | 58242.74 | 2011-01-25 03:05 | 1029.687 | 7 | 9 | -1.099613 | 3.167223 | 3.704552 | 3.622581 | 15.29792 | 12.3268 | -0.0006810665 | 0.1171772 | 0 | 0 | 0
1197 | 58272.75 | 2011-01-25 03:06 | 1059.7 | 7 | 9 | -1.099793 | 3.138845 | 3.704552 | 3.631749 | 15.29792 | 12.35571 | -0.000778389 | 0.1171772 | 0 | 0 | 0
1198 | 58302.76 | 2011-01-25 03:06 | 1089.716 | 7 | 9 | -1.099793 | 3.106413 | 3.704552 | 3.640918 | 15.29792 | 12.38435 | -0.0009081364 | 0.1171772 | 0 | 0 | 0
1199 | 58332.78 | 2011-01-25 03:07 | 1119.731 | 7 | 9 | -1.099432 | 3.068953 | 3.704552 | 3.650087 | 15.29792 | 12.41266 | -0.001070309 | 0.1171772 | 0 | 0 | 0
1200 | 58362.79 | 2011-01-25 03:07 | 1149.746 | 7 | 9 | -1.099974 | 3.023386 | 3.704552 | 3.659256 | 15.29792 | 12.4406 | -0.001329708 | 0.1171772 | 0 | 0 | 0
1201 | 58392.81 | 2011-01-25 03:08 | 1179.761 | 7 | 9 | -1.099613 | 2.968737 | 3.704552 | 3.668425 | 15.29792 | 12.46808 | -0.001556778 | 0.1171772 | 0 | 0 | 0
1202 | 58422.82 | 2011-01-25 03:08 | 1209.776 | 7 | 9 | -1.099793 | 2.900954 | 3.704552 | 3.677594 | 15.29792 | 12.495 | -0.001978397 | 0.1171772 | 0 | 0 | 0
1203 | 58452.84 | 2011-01-25 03:09 | 1239.791 | 7 | 9 | -1.099793 | 2.8129 | 3.704552 | 3.686763 | 15.29792 | 12.52121 | -0.002627039 | 0.1171772 | 0 | 0 | 0
1204 | 58482.85 | 2011-01-25 03:09 | 1269.806 | 7 | 9 | -1.099793 | 2.704738 | 3.704552 | 3.695932 | 15.29792 | 12.54652 | -0.003081083 | 0.1171772 | 0 | 0 | 0
1205 | 58484.07 | 2011-01-25 03:09 | 1271.025 | 7 | 9 | -1.099793 | 2.699873 | 3.704552 | 3.696304 | 15.29792 | 12.54753 | -0.003081036 | 0.1171772 | 0 | 0 | 0
1206 | 58544.09 | 2011-01-25 03:10 | 60.01462 | 8 | 9 | 0 | 3.734303 | 3.704552 | 3.696304 | 15.29792 | 12.54753 | 0.0008108139 | 0.1171772 | 0 | 0 | 0
1207 | 58544.28 | 2011-01-25 03:10 | 0.1877379 | 9 | 9 | 0.0006830894 | 3.734465 | 3.704552 | 3.696304 | 15.29792 | 12.54753 | 0 | 0.114736 | 0 | 0 | 0
1208 | 58549.11 | 2011-01-25 03:10 | 5.015518 | 9 | 9 | 0.00140578 | 3.739492 | 3.704554 | 3.696304 | 15.29793 | 12.54753 | 0.0007459164 | 0.114736 | 0 | 0 | 0
1209 | 58579.14 | 2011-01-25 03:11 | 30.01537 | 1 | 10 | 0 | 3.758141 | 3.704554 | 3.696304 | 15.29793 | 12.54753 | 0.0003891945 | 0.114736 | 0 | 0 | 0
1210 | 58609.15 | 2011-01-25 03:11 | 60.03012 | 1 | 10 | 0 | 3.770465 | 3.704554 | 3.696304 | 15.29793 | 12.54753 | 0.0002270222 | 0.114736 | 0 | 0 | 0
1211 | 58639.17 | 2011-01-25 03:12 | 90.04519 | 1 | 10 | 0 | 3.77987 | 3.704554 | 3.696304 | 15.29793 | 12.54753 | 0.0002594471 | 0.114736 | 0 | 0 | 0
1212 | 58669.14 | 2011-01-25 03:12 | 120.0135 | 1 | 10 | 0 | 3.787492 | 3.704554 | 3.696304 | 15.29793 | 12.54753 | 0.0001945972 | 0.114736 | 0 | 0 | 0
1213 | 58699.15 | 2011-01-25 03:13 | 30.01511 | 2 | 10 | 0.5501083 | 3.906681 | 3.709139 | 3.696304 | 15.31575 | 12.54753 | 0.0008108139 | 0.114736 | 0 | 0 | 0
1214 | 58729.17 | 2011-01-25 03:13 | 60.03024 | 2 | 10 | 0.5497469 | 3.928086 | 3.713724 | 3.696304 | 15.33372 | 12.54753 | 0.0004540443 | 0.114736 | 0 | 0 | 0
1215 | 58759.18 | 2011-01-25 03:14 | 90.04533 | 2 | 10 | 0.5497469 | 3.94414 | 3.718309 | 3.696304 | 15.35177 | 12.54753 | 0.0003891468 | 0.114736 | 0 | 0 | 0
1216 | 58789.2 | 2011-01-25 03:14 | 120.0627 | 2 | 10 | 0.5499276 | 3.957437 | 3.722894 | 3.696304 | 15.36988 | 12.54753 | 0.0003242969 | 0.114736 | 0 | 0 | 0
1217 | 58819.21 | 2011-01-25 03:15 | 150.0755 | 2 | 10 | 0.5497469 | 3.969437 | 3.727478 | 3.696304 | 15.38805 | 12.54753 | 0.0002594948 | 0.114736 | 0 | 0 | 0
1218 | 58849.23 | 2011-01-25 03:15 | 180.0908 | 2 | 10 | 0.5499276 | 3.980464 | 3.732063 | 3.696304 | 15.40628 | 12.54753 | 0.0002594471 | 0.114736 | 0 | 0 | 0
1219 | 58879.24 | 2011-01-25 03:16 | 210.1058 | 2 | 10 | 0.5497469 | 3.990518 | 3.736648 | 3.696304 | 15.42455 | 12.54753 | 0.000291872 | 0.114736 | 0 | 0 | 0
1220 | 58909.26 | 2011-01-25 03:16 | 240.121 | 2 | 10 | 0.5499276 | 3.999924 | 3.741233 | 3.696304 | 15.44287 | 12.54753 | 0.000291872 | 0.114736 | 0 | 0 | 0
1221 | 58939.27 | 2011-01-25 03:17 | 270.1361 | 2 | 10 | 0.5497469 | 4.008356 | 3.745818 | 3.696304 | 15.46123 | 12.54753 | 0.0002270699 | 0.114736 | 0 | 0 | 0
1222 | 58969.29 | 2011-01-25 03:17 | 300.1511 | 2 | 10 | 0.5497469 | 4.01614 | 3.750403 | 3.696304 | 15.47962 | 12.54753 | 0.00016222 | 0.114736 | 0 | 0 | 0
1223 | 58999.3 | 2011-01-25 03:18 | 330.1662 | 2 | 10 | 0.5499276 | 4.023761 | 3.754987 | 3.696304 | 15.49805 | 12.54753 | 0.0001945496 | 0.114736 | 0 | 0 | 0
1224 | 59029.32 | 2011-01-25 03:18 | 360.1813 | 2 | 10 | 0.5497469 | 4.030572 | 3.759572 | 3.696304 | 15.51652 | 12.54753 | 0.0001297951 | 0.114736 | 0 | 0 | 0
1225 | 59059.33 | 2011-01-25 03:19 | 390.1964 | 2 | 10 | 0.5499276 | 4.037383 | 3.764157 | 3.696304 | 15.53501 | 12.54753 | 0.0001946449 | 0.114736 | 0 | 0 | 0
1226 | 59089.35 | 2011-01-25 03:19 | 420.2138 | 2 | 10 | 0.5499276 | 4.043707 | 3.768742 | 3.696304 | 15.55354 | 12.54753 | 0.0001621246 | 0.114736 | 0 | 0 | 0
1227 | 59119.36 | 2011-01-25 03:20 | 450.2267 | 2 | 10 | 0.5497469 | 4.049545 | 3.773327 | 3.696304 | 15.57209 | 12.54753 | 0.00016222 | 0.114736 | 0 | 0 | 0
1228 | 59149.38 | 2011-01-25 03:20 | 480.2417 | 2 | 10 | 0.5499276 | 4.055058 | 3.777911 | 3.696304 | 15.59067 | 12.54753 | 0.0001296997 | 0.114736 | 0 | 0 | 0
1229 | 59179.39 | 2011-01-25 03:21 | 510.257 | 2 | 10 | 0.5499276 | 4.060734 | 3.782496 | 3.696304 | 15.60928 | 12.54753 | 0.0001621246 | 0.114736 | 0 | 0 | 0
1230 | 59209.41 | 2011-01-25 03:21 | 540.2719 | 2 | 10 | 0.5499276 | 4.065924 | 3.787081 | 3.696304 | 15.62791 | 12.54753 | 0.0001297951 | 0.114736 | 0 | 0 | 0
1231 | 59239.42 | 2011-01-25 03:22 | 570.2872 | 2 | 10 | 0.5499276 | 4.070951 | 3.791666 | 3.696304 | 15.64656 | 12.54753 | 0.0001296997 | 0.114736 | 0 | 0 | 0
1232 | 59269.44 | 2011-01-25 03:22 | 600.3022 | 2 | 10 | 0.5497469 | 4.075815 | 3.796251 | 3.696304 | 15.66524 | 12.54753 | 9.727478e-05 | 0.114736 | 0 | 0 | 0
1233 | 59299.45 | 2011-01-25 03:23 | 630.3173 | 2 | 10 | 0.5499276 | 4.08068 | 3.800836 | 3.696304 | 15.68393 | 12.54753 | 9.737015e-05 | 0.114736 | 0 | 0 | 0
1234 | 59329.47 | 2011-01-25 03:23 | 660.3324 | 2 | 10 | 0.5499276 | 4.085545 | 3.805421 | 3.696304 | 15.70265 | 12.54753 | 0.0001621246 | 0.114736 | 0 | 0 | 0
1235 | 59359.48 | 2011-01-25 03:24 | 690.3475 | 2 | 10 | 0.5501083 | 4.090248 | 3.810005 | 3.696304 | 15.7214 | 12.54753 | 0.0001296997 | 0.114736 | 0 | 0 | 0
1236 | 59389.5 | 2011-01-25 03:24 | 720.3626 | 2 | 10 | 0.5497469 | 4.094626 | 3.81459 | 3.696304 | 15.74016 | 12.54753 | 0.0001296997 | 0.114736 | 0 | 0 | 0
1237 | 59419.51 | 2011-01-25 03:25 | 750.3777 | 2 | 10 | 0.5501083 | 4.099167 | 3.819175 | 3.696304 | 15.75894 | 12.54753 | 9.737015e-05 | 0.114736 | 0 | 0 | 0
1238 | 59449.53 | 2011-01-25 03:25 | 780.3926 | 2 | 10 | 0.5499276 | 4.103707 | 3.82376 | 3.696304 | 15.77775 | 12.54753 | 6.484985e-05 | 0.114736 | 0 | 0 | 0
1239 | 59479.54 | 2011-01-25 03:26 | 810.4077 | 2 | 10 | 0.5497469 | 4.108086 | 3.828345 | 3.696304 | 15.79657 | 12.54753 | 9.727478e-05 | 0.114736 | 0 | 0 | 0
1240 | 59509.56 | 2011-01-25 03:26 | 840.4228 | 2 | 10 | 0.5495663 | 4.112302 | 3.832929 | 3.696304 | 15.81541 | 12.54753 | 6.484985e-05 | 0.114736 | 0 | 0 | 0
1241 | 59539.57 | 2011-01-25 03:27 | 870.438 | 2 | 10 | 0.5499276 | 4.117004 | 3.837513 | 3.696304 | 15.83428 | 12.54753 | 9.727478e-05 | 0.114736 | 0 | 0 | 0
1242 | 59569.59 | 2011-01-25 03:27 | 900.4531 | 2 | 10 | 0.5497469 | 4.121221 | 3.842097 | 3.696304 | 15.85316 | 12.54753 | 6.484985e-05 | 0.114736 | 0 | 0 | 0
1243 | 59599.6 | 2011-01-25 03:28 | 930.4684 | 2 | 10 | 0.5501083 | 4.125761 | 3.846682 | 3.696304 | 15.87207 | 12.54753 | 0.0001296997 | 0.114736 | 0 | 0 | 0
1244 | 59629.62 | 2011-01-25 03:28 | 960.4833 | 2 | 10 | 0.5497469 | 4.129977 | 3.851267 | 3.696304 | 15.89099 | 12.54753 | 0.0001296997 | 0.114736 | 0 | 0 | 0
1245 | 59659.63 | 2011-01-25 03:29 | 990.4984 | 2 | 10 | 0.5497469 | 4.134356 | 3.855852 | 3.696304 | 15.90994 | 12.54753 | 9.727478e-05 | 0.114736 | 0 | 0 | 0
1246 | 59689.65 | 2011-01-25 03:29 | 1020.514 | 2 | 10 | 0.5499276 | 4.138572 | 3.860436 | 3.696304 | 15.9289 | 12.54753 | 9.727478e-05 | 0.114736 | 0 | 0 | 0
1247 | 59719.67 | 2011-01-25 03:30 | 1050.529 | 2 | 10 | 0.5497469 | 4.142951 | 3.865021 | 3.696304 | 15.94789 | 12.54753 | 6.494522e-05 | 0.114736 | 0 | 0 | 0
1248 | 59749.68 | 2011-01-25 03:30 | 1080.544 | 2 | 10 | 0.5499276 | 4.147329 | 3.869606 | 3.696304 | 15.96689 | 12.54753 | 0.0001297951 | 0.114736 | 0 | 0 | 0
1249 | 59779.7 | 2011-01-25 03:31 | 1110.559 | 2 | 10 | 0.5499276 | 4.151383 | 3.874191 | 3.696304 | 15.98592 | 12.54753 | 9.737015e-05 | 0.114736 | 0 | 0 | 0
1250 | 59809.71 | 2011-01-25 03:31 | 1140.574 | 2 | 10 | 0.5501083 | 4.156248 | 3.878775 | 3.696304 | 16.00496 | 12.54753 | 0.0001621246 | 0.114736 | 0 | 0 | 0
1251 | 59839.73 | 2011-01-25 03:32 | 1170.589 | 2 | 10 | 0.5499276 | 4.160302 | 3.88336 | 3.696304 | 16.02403 | 12.54753 | 9.727478e-05 | 0.114736 | 0 | 0 | 0
1252 | 59869.74 | 2011-01-25 03:32 | 1200.604 | 2 | 10 | 0.5499276 | 4.16468 | 3.887945 | 3.696304 | 16.04311 | 12.54753 | 9.727478e-05 | 0.114736 | 0 | 0 | 0
1253 | 59899.76 | 2011-01-25 03:33 | 1230.619 | 2 | 10 | 0.5499276 | 4.169058 | 3.89253 | 3.696304 | 16.06221 | 12.54753 | 9.727478e-05 | 0.114736 | 0 | 0 | 0
1254 | 59929.77 | 2011-01-25 03:33 | 1260.634 | 2 | 10 | 0.5499276 | 4.173275 | 3.897114 | 3.696304 | 16.08134 | 12.54753 | 9.727478e-05 | 0.114736 | 0 | 0 | 0
1255 | 59959.79 | 2011-01-25 03:34 | 1290.649 | 2 | 10 | 0.5499276 | 4.177815 | 3.901699 | 3.696304 | 16.10048 | 12.54753 | 0.0001621246 | 0.114736 | 0 | 0 | 0
1256 | 59989.8 | 2011-01-25 03:34 | 1320.665 | 2 | 10 | 0.5499276 | 4.182031 | 3.906284 | 3.696304 | 16.11964 | 12.54753 | 0.0001296997 | 0.114736 | 0 | 0 | 0
1257 | 60019.82 | 2011-01-25 03:35 | 1350.68 | 2 | 10 | 0.5499276 | 4.186409 | 3.910869 | 3.696304 | 16.13883 | 12.54753 | 9.727478e-05 | 0.114736 | 0 | 0 | 0
1258 | 60049.83 | 2011-01-25 03:35 | 1380.695 | 2 | 10 | 0.5499276 | 4.190788 | 3.915453 | 3.696304 | 16.15803 | 12.54753 | 0.0001296997 | 0.114736 | 0 | 0 | 0
1259 | 60079.85 | 2011-01-25 03:36 | 1410.71 | 2 | 10 | 0.5499276 | 4.195329 | 3.920038 | 3.696304 | 16.17726 | 12.54753 | 0.0001297951 | 0.114736 | 0 | 0 | 0
1260 | 60109.86 | 2011-01-25 03:36 | 1440.725 | 2 | 10 | 0.5497469 | 4.199545 | 3.924623 | 3.696304 | 16.1965 | 12.54753 | 6.494522e-05 | 0.114736 | 0 | 0 | 0
1261 | 60110.38 | 2011-01-25 03:36 | 1441.241 | 2 | 10 | 0.5499276 | 4.200031 | 3.924702 | 3.696304 | 16.19683 | 12.54753 | 0.00016222 | 0.114736 | 0 | 0 | 0
1262 | 60140.39 | 2011-01-25 03:37 | 30.01509 | 3 | 10 | 0 | 4.091221 | 3.924702 | 3.696304 | 16.19683 | 12.54753 | -0.0004864693 | 0.114736 | 0 | 0 | 0
1263 | 60170.41 | 2011-01-25 03:37 | 60.03019 | 3 | 10 | 0 | 4.078897 | 3.924702 | 3.696304 | 16.19683 | 12.54753 | -0.0002593994 | 0.114736 | 0 | 0 | 0
1264 | 60200.42 | 2011-01-25 03:38 | 90.04574 | 3 | 10 | 0 | 4.070951 | 3.924702 | 3.696304 | 16.19683 | 12.54753 | -0.0001945496 | 0.114736 | 0 | 0 | 0
1265 | 60230.39 | 2011-01-25 03:38 | 120.0135 | 3 | 10 | 0 | 4.065599 | 3.924702 | 3.696304 | 16.19683 | 12.54753 | -0.00016222 | 0.114736 | 0 | 0 | 0
1266 | 60230.41 | 2011-01-25 03:38 | 0.01562081 | 4 | 10 | 0.9694492 | 4.199707 | 3.924706 | 3.696304 | 16.19685 | 12.54753 | 0 | 0.114736 | 0 | 0 | 0
1267 | 60231.13 | 2011-01-25 03:38 | 0.7344631 | 4 | 10 | 0.9188609 | 4.199707 | 3.924893 | 3.696304 | 16.19763 | 12.54753 | 0 | 0.114736 | 0 | 0 | 0
1268 | 60233.3 | 2011-01-25 03:38 | 2.906234 | 4 | 10 | 0.8686339 | 4.199707 | 3.92543 | 3.696304 | 16.19989 | 12.54753 | 0 | 0.114736 | 0 | 0 | 0
1269 | 60236.77 | 2011-01-25 03:38 | 6.374869 | 4 | 10 | 0.8185877 | 4.199707 | 3.926242 | 3.696304 | 16.2033 | 12.54753 | 3.242493e-05 | 0.114736 | 0 | 0 | 0
1270 | 60241.69 | 2011-01-25 03:38 | 11.29699 | 4 | 10 | 0.7685413 | 4.199707 | 3.927325 | 3.696304 | 16.20785 | 12.54753 | -3.242493e-05 | 0.114736 | 0 | 0 | 0
1271 | 60248.34 | 2011-01-25 03:39 | 17.95281 | 4 | 10 | 0.7184951 | 4.199707 | 3.928697 | 3.696304 | 16.21361 | 12.54753 | 0 | 0.114736 | 0 | 0 | 0
1272 | 60257.47 | 2011-01-25 03:39 | 27.07771 | 4 | 10 | 0.6684487 | 4.199707 | 3.930451 | 3.696304 | 16.22098 | 12.54753 | 0 | 0.114736 | 0 | 0 | 0
1273 | 60270.17 | 2011-01-25 03:39 | 39.7806 | 4 | 10 | 0.6184025 | 4.199707 | 3.932717 | 3.696304 | 16.23049 | 12.54753 | 0 | 0.114736 | 0 | 0 | 0
1274 | 60289.53 | 2011-01-25 03:39 | 59.13959 | 4 | 10 | 0.5683562 | 4.199707 | 3.935898 | 3.696304 | 16.24385 | 12.54753 | 3.242493e-05 | 0.114736 | 0 | 0 | 0
1275 | 60322.3 | 2011-01-25 03:40 | 91.90465 | 4 | 10 | 0.5183099 | 4.199707 | 3.940823 | 3.696304 | 16.26453 | 12.54753 | 0 | 0.114736 | 0 | 0 | 0
1276 | 60382.87 | 2011-01-25 03:41 | 152.4818 | 4 | 10 | 0.4682636 | 4.199545 | 3.949086 | 3.696304 | 16.29924 | 12.54753 | -3.242493e-05 | 0.114736 | 0 | 0 | 0
1277 | 60482.68 | 2011-01-25 03:42 | 252.2926 | 4 | 10 | 0.4182173 | 4.199545 | 3.961337 | 3.696304 | 16.35069 | 12.54753 | -6.484985e-05 | 0.114736 | 0 | 0 | 0
1278 | 60615.45 | 2011-01-25 03:45 | 385.0559 | 4 | 10 | 0.368171 | 4.199707 | 3.975812 | 3.696304 | 16.41148 | 12.54753 | -3.242493e-05 | 0.114736 | 0 | 0 | 0
1279 | 60781.24 | 2011-01-25 03:47 | 550.8499 | 4 | 10 | 0.3181247 | 4.199545 | 3.99159 | 3.696304 | 16.47774 | 12.54753 | 0 | 0.114736 | 0 | 0 | 0
1280 | 60988.29 | 2011-01-25 03:51 | 757.8932 | 4 | 10 | 0.2680784 | 4.199545 | 4.008406 | 3.696304 | 16.54836 | 12.54753 | 0 | 0.114736 | 0 | 0 | 0
1281 | 61248.31 | 2011-01-25 03:55 | 1017.92 | 4 | 10 | 0.2180322 | 4.199545 | 4.025906 | 3.696304 | 16.62186 | 12.54753 | 0 | 0.114736 | 0 | 0 | 0
1282 | 61592.07 | 2011-01-25 04:01 | 1361.68 | 4 | 10 | 0.1679859 | 4.199545 | 4.044234 | 3.696304 | 16.69882 | 12.54753 | -3.242493e-05 | 0.114736 | 0 | 0 | 0
1283 | 62076.49 | 2011-01-25 04:09 | 1846.093 | 4 | 10 | 0.1179396 | 4.199707 | 4.063292 | 3.696304 | 16.77886 | 12.54753 | 6.484985e-05 | 0.114736 | 0 | 0 | 0
1284 | 62885.96 | 2011-01-25 04:23 | 2655.564 | 4 | 10 | 0.06789327 | 4.199545 | 4.083664 | 3.696304 | 16.86442 | 12.54753 | 0 | 0.114736 | 0 | 0 | 0
1285 | 63374.43 | 2011-01-25 04:31 | 3144.04 | 4 | 10 | 0.04982602 | 4.199545 | 4.091619 | 3.696304 | 16.89783 | 12.54753 | -3.242493e-05 | 0.114736 | 0 | 0 | 0
1286 | 63404.45 | 2011-01-25 04:31 | 30.01508 | 5 | 10 | 0 | 4.188842 | 4.091619 | 3.696304 | 16.89783 | 12.54753 | -6.484985e-05 | 0.114736 | 0 | 0 | 0
1287 | 63434.45 | 2011-01-25 04:32 | 60.01458 | 5 | 10 | 0 | 4.187221 | 4.091619 | 3.696304 | 16.89783 | 12.54753 | -3.242493e-05 | 0.114736 | 0 | 0 | 0
1288 | 63434.63 | 2011-01-25 04:32 | 0.1872708 | 6 | 10 | 0.0008637619 | 4.187221 | 4.091619 | 3.696304 | 16.89783 | 12.54753 | 0 | 0.1178841 | 0 | 0 | 0
1289 | 63439.46 | 2011-01-25 04:32 | 5.0153 | 6 | 10 | 0.001767125 | 4.187383 | 4.091622 | 3.696304 | 16.89784 | 12.54753 | -3.242493e-05 | 0.1178841 | 0 | 0 | 0
1290 | 63448.41 | 2011-01-25 04:32 | 8.952815 | 7 | 10 | -1.099793 | 3.987275 | 4.091622 | 3.699039 | 16.89784 | 12.55847 | -0.002302694 | 0.1178841 | 0 | 0 | 0
1291 | 63478.43 | 2011-01-25 04:32 | 38.968 | 7 | 10 | -1.099432 | 3.917546 | 4.091622 | 3.708207 | 16.89784 | 12.59471 | -0.00184865 | 0.1178841 | 0 | 0 | 0
1292 | 63508.44 | 2011-01-25 04:33 | 68.98297 | 7 | 10 | -1.099793 | 3.842627 | 4.091622 | 3.717376 | 16.89784 | 12.63029 | -0.002108097 | 0.1178841 | 0 | 0 | 0
1293 | 63538.46 | 2011-01-25 04:33 | 98.99831 | 7 | 10 | -1.099793 | 3.764465 | 4.091622 | 3.726545 | 16.89784 | 12.66516 | -0.001978397 | 0.1178841 | 0 | 0 | 0
1294 | 63568.47 | 2011-01-25 04:34 | 129.0132 | 7 | 10 | -1.099793 | 3.700897 | 4.091622 | 3.735713 | 16.89784 | 12.69937 | -0.001524353 | 0.1178841 | 0 | 0 | 0
1295 | 63598.49 | 2011-01-25 04:34 | 159.0283 | 7 | 10 | -1.099613 | 3.652411 | 4.091622 | 3.744882 | 16.89784 | 12.73307 | -0.001135111 | 0.1178841 | 0 | 0 | 0
1296 | 63628.5 | 2011-01-25 04:35 | 189.0434 | 7 | 10 | -1.099793 | 3.615276 | 4.091622 | 3.754051 | 16.89784 | 12.76638 | -0.0008756638 | 0.1178841 | 0 | 0 | 0
1297 | 63658.52 | 2011-01-25 04:35 | 219.0585 | 7 | 10 | -1.099613 | 3.585276 | 4.091622 | 3.763219 | 16.89784 | 12.79938 | -0.0007459641 | 0.1178841 | 0 | 0 | 0
1298 | 63688.54 | 2011-01-25 04:36 | 249.076 | 7 | 10 | -1.099793 | 3.560466 | 4.091622 | 3.772389 | 16.89784 | 12.83214 | -0.0006810665 | 0.1178841 | 0 | 0 | 0
1299 | 63718.55 | 2011-01-25 04:36 | 279.0887 | 7 | 10 | -1.099613 | 3.539222 | 4.091622 | 3.781557 | 16.89784 | 12.86468 | -0.0004865169 | 0.1178841 | 0 | 0 | 0
1300 | 63748.57 | 2011-01-25 04:37 | 309.1038 | 7 | 10 | -1.099793 | 3.520249 | 4.091622 | 3.790726 | 16.89784 | 12.89705 | -0.0004864693 | 0.1178841 | 0 | 0 | 0
1301 | 63778.58 | 2011-01-25 04:37 | 339.119 | 7 | 10 | -1.099613 | 3.503222 | 4.091622 | 3.799894 | 16.89784 | 12.92924 | -0.0004216194 | 0.1178841 | 0 | 0 | 0
1302 | 63808.6 | 2011-01-25 04:38 | 369.1341 | 7 | 10 | -1.099974 | 3.487655 | 4.091622 | 3.809063 | 16.89784 | 12.96129 | -0.0004216194 | 0.1178841 | 0 | 0 | 0
1303 | 63838.61 | 2011-01-25 04:38 | 399.1493 | 7 | 10 | -1.099793 | 3.472898 | 4.091622 | 3.818232 | 16.89784 | 12.9932 | -0.0004216194 | 0.1178841 | 0 | 0 | 0
1304 | 63868.63 | 2011-01-25 04:39 | 429.1643 | 7 | 10 | -1.099613 | 3.459439 | 4.091622 | 3.827401 | 16.89784 | 13.02498 | -0.0003242969 | 0.1178841 | 0 | 0 | 0
1305 | 63898.64 | 2011-01-25 04:39 | 459.1794 | 7 | 10 | -1.099613 | 3.446952 | 4.091622 | 3.836569 | 16.89784 | 13.05664 | -0.0002594471 | 0.1178841 | 0 | 0 | 0
1306 | 63928.66 | 2011-01-25 04:40 | 489.1945 | 7 | 10 | -1.099793 | 3.43479 | 4.091622 | 3.845738 | 16.89784 | 13.08819 | -0.0003891945 | 0.1178841 | 0 | 0 | 0
1307 | 63958.67 | 2011-01-25 04:40 | 519.2097 | 7 | 10 | -1.099793 | 3.423439 | 4.091622 | 3.854907 | 16.89784 | 13.11963 | -0.0002919197 | 0.1178841 | 0 | 0 | 0
1308 | 63988.69 | 2011-01-25 04:41 | 549.2269 | 7 | 10 | -1.099974 | 3.412087 | 4.091622 | 3.864076 | 16.89784 | 13.15097 | -0.0003243446 | 0.1178841 | 0 | 0 | 0
1309 | 64018.7 | 2011-01-25 04:41 | 579.24 | 7 | 10 | -1.099613 | 3.401223 | 4.091622 | 3.873244 | 16.89784 | 13.1822 | -0.000291872 | 0.1178841 | 0 | 0 | 0
1310 | 64048.72 | 2011-01-25 04:42 | 609.2549 | 7 | 10 | -1.099793 | 3.389709 | 4.091622 | 3.882413 | 16.89784 | 13.21333 | -0.0003567696 | 0.1178841 | 0 | 0 | 0
1311 | 64078.73 | 2011-01-25 04:42 | 639.27 | 7 | 10 | -1.099793 | 3.378682 | 4.091622 | 3.891582 | 16.89784 | 13.24436 | -0.0002919197 | 0.1178841 | 0 | 0 | 0
1312 | 64108.75 | 2011-01-25 04:43 | 669.2852 | 7 | 10 | -1.099613 | 3.367007 | 4.091622 | 3.900751 | 16.89784 | 13.27529 | -0.0002919197 | 0.1178841 | 0 | 0 | 0
1313 | 64138.76 | 2011-01-25 04:43 | 699.3004 | 7 | 10 | -1.099974 | 3.35452 | 4.091622 | 3.909919 | 16.89784 | 13.3061 | -0.0003567696 | 0.1178841 | 0 | 0 | 0
1314 | 64168.78 | 2011-01-25 04:44 | 729.3153 | 7 | 10 | -1.099613 | 3.341547 | 4.091622 | 3.919088 | 16.89784 | 13.3368 | -0.0003567219 | 0.1178841 | 0 | 0 | 0
1315 | 64198.79 | 2011-01-25 04:44 | 759.3306 | 7 | 10 | -1.099793 | 3.328088 | 4.091622 | 3.928257 | 16.89784 | 13.36738 | -0.0003891945 | 0.1178841 | 0 | 0 | 0
1316 | 64228.81 | 2011-01-25 04:45 | 789.3456 | 7 | 10 | -1.099613 | 3.31398 | 4.091622 | 3.937426 | 16.89784 | 13.39783 | -0.0003567696 | 0.1178841 | 0 | 0 | 0
1317 | 64258.82 | 2011-01-25 04:45 | 819.3607 | 7 | 10 | -1.099793 | 3.298737 | 4.091622 | 3.946594 | 16.89784 | 13.42815 | -0.0004216194 | 0.1178841 | 0 | 0 | 0
1318 | 64288.84 | 2011-01-25 04:46 | 849.3758 | 7 | 10 | -1.099613 | 3.282845 | 4.091622 | 3.955763 | 16.89784 | 13.45832 | -0.0004216671 | 0.1178841 | 0 | 0 | 0
1319 | 64318.85 | 2011-01-25 04:46 | 879.391 | 7 | 10 | -1.099613 | 3.265493 | 4.091622 | 3.964932 | 16.89784 | 13.48834 | -0.0004216194 | 0.1178841 | 0 | 0 | 0
1320 | 64348.87 | 2011-01-25 04:47 | 909.406 | 7 | 10 | -1.099613 | 3.246683 | 4.091622 | 3.9741 | 16.89784 | 13.51819 | -0.0005188942 | 0.1178841 | 0 | 0 | 0
1321 | 64378.88 | 2011-01-25 04:47 | 939.4211 | 7 | 10 | -1.099974 | 3.226575 | 4.091622 | 3.983269 | 16.89784 | 13.54787 | -0.000583744 | 0.1178841 | 0 | 0 | 0
1322 | 64408.9 | 2011-01-25 04:48 | 969.4362 | 7 | 10 | -1.099974 | 3.20452 | 4.091622 | 3.992438 | 16.89784 | 13.57735 | -0.0006486893 | 0.1178841 | 0 | 0 | 0
1323 | 64438.91 | 2011-01-25 04:48 | 999.4515 | 7 | 10 | -1.099613 | 3.180196 | 4.091622 | 4.001607 | 16.89784 | 13.60663 | -0.0006486416 | 0.1178841 | 0 | 0 | 0
1324 | 64468.93 | 2011-01-25 04:49 | 1029.466 | 7 | 10 | -1.099793 | 3.153115 | 4.091622 | 4.010775 | 16.89784 | 13.63566 | -0.0007135391 | 0.1178841 | 0 | 0 | 0
1325 | 64498.94 | 2011-01-25 04:49 | 1059.482 | 7 | 10 | -1.099613 | 3.122467 | 4.091622 | 4.019944 | 16.89784 | 13.66444 | -0.0008756638 | 0.1178841 | 0 | 0 | 0
1326 | 64528.96 | 2011-01-25 04:50 | 1089.497 | 7 | 10 | -1.099613 | 3.087602 | 4.091622 | 4.029113 | 16.89784 | 13.69291 | -0.0009729862 | 0.1178841 | 0 | 0 | 0
1327 | 64558.97 | 2011-01-25 04:50 | 1119.512 | 7 | 10 | -1.099613 | 3.047224 | 4.091622 | 4.038282 | 16.89784 | 13.72104 | -0.001135111 | 0.1178841 | 0 | 0 | 0
1328 | 64588.99 | 2011-01-25 04:51 | 1149.527 | 7 | 10 | -1.099613 | 2.998737 | 4.091622 | 4.04745 | 16.89784 | 13.74876 | -0.001394606 | 0.1178841 | 0 | 0 | 0
1329 | 64619 | 2011-01-25 04:51 | 1179.542 | 7 | 10 | -1.099793 | 2.938413 | 4.091622 | 4.056619 | 16.89784 | 13.77599 | -0.00171895 | 0.1178841 | 0 | 0 | 0
1330 | 64649.02 | 2011-01-25 04:52 | 1209.557 | 7 | 10 | -1.099793 | 2.863981 | 4.091622 | 4.065788 | 16.89784 | 13.8026 | -0.002172947 | 0.1178841 | 0 | 0 | 0
1331 | 64679.03 | 2011-01-25 04:52 | 1239.572 | 7 | 10 | -1.099613 | 2.770414 | 4.091622 | 4.074957 | 16.89784 | 13.82845 | -0.002724314 | 0.1178841 | 0 | 0 | 0
1332 | 64698.91 | 2011-01-25 04:53 | 1259.447 | 7 | 10 | -1.099613 | 2.699873 | 4.091622 | 4.081028 | 16.89784 | 13.84506 | -0.002886438 | 0.1178841 | 0 | 0 | 0
1333 | 64758.92 | 2011-01-25 04:54 | 60.01471 | 8 | 10 | 0 | 3.735438 | 4.091622 | 4.081028 | 16.89784 | 13.84506 | 0.0007783413 | 0.1178841 | 0 | 0 | 0
1334 | 64759.11 | 2011-01-25 04:54 | 0.187497 | 9 | 10 | 0.0006830894 | 3.7356 | 4.091622 | 4.081028 | 16.89784 | 13.84506 | 0 | 0.1141292 | 0 | 0 | 0
1335 | 64763.94 | 2011-01-25 04:54 | 5.015543 | 9 | 10 | 0.001767125 | 3.740465 | 4.091624 | 4.081028 | 16.89784 | 13.84506 | 0.0006486416 | 0.1141292 | 0 | 0 | 0
1336 | 64793.97 | 2011-01-25 04:54 | 30.0152 | 1 | 11 | 0 | 3.759276 | 4.091624 | 4.081028 | 16.89784 | 13.84506 | 0.0003891945 | 0.1141292 | 0 | 0 | 0
1337 | 64823.98 | 2011-01-25 04:55 | 60.03027 | 1 | 11 | 0 | 3.771762 | 4.091624 | 4.081028 | 16.89784 | 13.84506 | 0.0003242969 | 0.1141292 | 0 | 0 | 0
1338 | 64854 | 2011-01-25 04:55 | 90.04548 | 1 | 11 | 0 | 3.781168 | 4.091624 | 4.081028 | 16.89784 | 13.84506 | 0.0002594471 | 0.1141292 | 0 | 0 | 0
1339 | 64883.97 | 2011-01-25 04:56 | 120.0135 | 1 | 11 | 0 | 3.788789 | 4.091624 | 4.081028 | 16.89784 | 13.84506 | 0.0002270699 | 0.1141292 | 0 | 0 | 0
1340 | 64913.98 | 2011-01-25 04:56 | 30.01524 | 2 | 11 | 0.5499276 | 3.907654 | 4.096209 | 4.081028 | 16.91568 | 13.84506 | 0.0006810665 | 0.1141292 | 0 | 0 | 0
1341 | 64944 | 2011-01-25 04:57 | 60.03017 | 2 | 11 | 0.5499276 | 3.929545 | 4.100794 | 4.081028 | 16.93365 | 13.84506 | 0.0004864693 | 0.1141292 | 0 | 0 | 0
1342 | 64974.01 | 2011-01-25 04:57 | 90.04529 | 2 | 11 | 0.5495663 | 3.945437 | 4.105378 | 4.081028 | 16.9517 | 13.84506 | 0.0003891945 | 0.1141292 | 0 | 0 | 0
1343 | 65004.03 | 2011-01-25 04:58 | 120.0604 | 2 | 11 | 0.5497469 | 3.958897 | 4.109963 | 4.081028 | 16.96982 | 13.84506 | 0.0002919197 | 0.1141292 | 0 | 0 | 0
1344 | 65034.05 | 2011-01-25 04:58 | 150.0777 | 2 | 11 | 0.5501083 | 3.971221 | 4.114548 | 4.081028 | 16.988 | 13.84506 | 0.000291872 | 0.1141292 | 0 | 0 | 0
1345 | 65064.06 | 2011-01-25 04:59 | 180.0907 | 2 | 11 | 0.5497469 | 3.981924 | 4.119133 | 4.081028 | 17.00623 | 13.84506 | 0.0002270222 | 0.1141292 | 0 | 0 | 0
1346 | 65094.07 | 2011-01-25 04:59 | 210.1057 | 2 | 11 | 0.5501083 | 3.992464 | 4.123718 | 4.081028 | 17.02451 | 13.84506 | 0.0002919197 | 0.1141292 | 0 | 0 | 0
1347 | 65124.09 | 2011-01-25 05:00 | 240.1208 | 2 | 11 | 0.5497469 | 4.001545 | 4.128302 | 4.081028 | 17.04284 | 13.84506 | 0.0002594948 | 0.1141292 | 0 | 0 | 0
1348 | 65154.1 | 2011-01-25 05:00 | 270.136 | 2 | 11 | 0.5499276 | 4.01014 | 4.132887 | 4.081028 | 17.06121 | 13.84506 | 0.0002594948 | 0.1141292 | 0 | 0 | 0
1349 | 65184.12 | 2011-01-25 05:01 | 300.151 | 2 | 11 | 0.5499276 | 4.017924 | 4.137472 | 4.081028 | 17.07961 | 13.84506 | 0.00016222 | 0.1141292 | 0 | 0 | 0
1350 | 65214.13 | 2011-01-25 05:01 | 330.1661 | 2 | 11 | 0.5501083 | 4.025545 | 4.142057 | 4.081028 | 17.09805 | 13.84506 | 0.0002269745 | 0.1141292 | 0 | 0 | 0
1351 | 65244.15 | 2011-01-25 05:02 | 360.1813 | 2 | 11 | 0.5499276 | 4.032518 | 4.146642 | 4.081028 | 17.11652 | 13.84506 | 0.00016222 | 0.1141292 | 0 | 0 | 0
1352 | 65274.16 | 2011-01-25 05:02 | 390.1964 | 2 | 11 | 0.5497469 | 4.039167 | 4.151226 | 4.081028 | 17.13502 | 13.84506 | 0.0001946449 | 0.1141292 | 0 | 0 | 0
1353 | 65304.18 | 2011-01-25 05:03 | 420.2115 | 2 | 11 | 0.5497469 | 4.045491 | 4.15581 | 4.081028 | 17.15355 | 13.84506 | 0.00016222 | 0.1141292 | 0 | 0 | 0
1354 | 65334.19 | 2011-01-25 05:03 | 450.2274 | 2 | 11 | 0.5499276 | 4.051329 | 4.160394 | 4.081028 | 17.17211 | 13.84506 | 0.0001297951 | 0.1141292 | 0 | 0 | 0
1355 | 65364.21 | 2011-01-25 05:04 | 480.2418 | 2 | 11 | 0.5497469 | 4.057167 | 4.164979 | 4.081028 | 17.1907 | 13.84506 | 0.0001621246 | 0.1141292 | 0 | 0 | 0
1356 | 65394.22 | 2011-01-25 05:04 | 510.2569 | 2 | 11 | 0.5499276 | 4.06268 | 4.169564 | 4.081028 | 17.20932 | 13.84506 | 0.0001296997 | 0.1141292 | 0 | 0 | 0
1357 | 65424.24 | 2011-01-25 05:05 | 540.2719 | 2 | 11 | 0.5499276 | 4.068032 | 4.174149 | 4.081028 | 17.22795 | 13.84506 | 0.0001297951 | 0.1141292 | 0 | 0 | 0
1358 | 65454.25 | 2011-01-25 05:05 | 570.287 | 2 | 11 | 0.5499276 | 4.072896 | 4.178733 | 4.081028 | 17.24662 | 13.84506 | 0.0001296997 | 0.1141292 | 0 | 0 | 0
1359 | 65484.27 | 2011-01-25 05:06 | 600.3022 | 2 | 11 | 0.5497469 | 4.077761 | 4.183318 | 4.081028 | 17.2653 | 13.84506 | 9.727478e-05 | 0.1141292 | 0 | 0 | 0
1360 | 65514.28 | 2011-01-25 05:06 | 630.3173 | 2 | 11 | 0.5497469 | 4.082788 | 4.187903 | 4.081028 | 17.28401 | 13.84506 | 0.0001297951 | 0.1141292 | 0 | 0 | 0
1361 | 65544.3 | 2011-01-25 05:07 | 660.3324 | 2 | 11 | 0.5499276 | 4.087491 | 4.192488 | 4.081028 | 17.30274 | 13.84506 | 9.727478e-05 | 0.1141292 | 0 | 0 | 0
1362 | 65574.32 | 2011-01-25 05:07 | 690.3475 | 2 | 11 | 0.5499276 | 4.092194 | 4.197072 | 4.081028 | 17.32149 | 13.84506 | 0.0001296997 | 0.1141292 | 0 | 0 | 0
1363 | 65604.33 | 2011-01-25 05:08 | 720.3626 | 2 | 11 | 0.5499276 | 4.096734 | 4.201657 | 4.081028 | 17.34026 | 13.84506 | 9.727478e-05 | 0.1141292 | 0 | 0 | 0
1364 | 65634.35 | 2011-01-25 05:08 | 750.3777 | 2 | 11 | 0.5499276 | 4.101437 | 4.206242 | 4.081028 | 17.35905 | 13.84506 | 0.0001297951 | 0.1141292 | 0 | 0 | 0
1365 | 65664.36 | 2011-01-25 05:09 | 780.3928 | 2 | 11 | 0.5499276 | 4.105978 | 4.210827 | 4.081028 | 17.37787 | 13.84506 | 0.0001297951 | 0.1141292 | 0 | 0 | 0
1366 | 65694.38 | 2011-01-25 05:09 | 810.4079 | 2 | 11 | 0.5499276 | 4.110356 | 4.215412 | 4.081028 | 17.3967 | 13.84506 | 0.0001621246 | 0.1141292 | 0 | 0 | 0
1367 | 65724.39 | 2011-01-25 05:10 | 840.4231 | 2 | 11 | 0.5499276 | 4.114734 | 4.219996 | 4.081028 | 17.41556 | 13.84506 | 0.0001296997 | 0.1141292 | 0 | 0 | 0
1368 | 65754.41 | 2011-01-25 05:10 | 870.4381 | 2 | 11 | 0.5501083 | 4.119275 | 4.224581 | 4.081028 | 17.43443 | 13.84506 | 0.0001296997 | 0.1141292 | 0 | 0 | 0
1369 | 65784.42 | 2011-01-25 05:11 | 900.4534 | 2 | 11 | 0.5499276 | 4.123491 | 4.229166 | 4.081028 | 17.45333 | 13.84506 | 0.0001296997 | 0.1141292 | 0 | 0 | 0
1370 | 65814.44 | 2011-01-25 05:11 | 930.4686 | 2 | 11 | 0.5501083 | 4.127869 | 4.23375 | 4.081028 | 17.47224 | 13.84506 | 9.727478e-05 | 0.1141292 | 0 | 0 | 0
1371 | 65844.45 | 2011-01-25 05:12 | 960.4838 | 2 | 11 | 0.5499276 | 4.132247 | 4.238335 | 4.081028 | 17.49118 | 13.84506 | 0.0001296997 | 0.1141292 | 0 | 0 | 0
1372 | 65874.47 | 2011-01-25 05:12 | 990.4986 | 2 | 11 | 0.5499276 | 4.136626 | 4.24292 | 4.081028 | 17.51014 | 13.84506 | 0.0001621246 | 0.1141292 | 0 | 0 | 0
1373 | 65904.48 | 2011-01-25 05:13 | 1020.514 | 2 | 11 | 0.5497469 | 4.140842 | 4.247505 | 4.081028 | 17.52911 | 13.84506 | 9.737015e-05 | 0.1141292 | 0 | 0 | 0
1374 | 65934.5 | 2011-01-25 05:13 | 1050.529 | 2 | 11 | 0.5499276 | 4.145221 | 4.25209 | 4.081028 | 17.54811 | 13.84506 | 0.0001297951 | 0.1141292 | 0 | 0 | 0
1375 | 65964.51 | 2011-01-25 05:14 | 1080.544 | 2 | 11 | 0.5499276 | 4.149599 | 4.256674 | 4.081028 | 17.56712 | 13.84506 | 9.737015e-05 | 0.1141292 | 0 | 0 | 0
1376 | 65994.53 | 2011-01-25 05:14 | 1110.559 | 2 | 11 | 0.5499276 | 4.153977 | 4.261259 | 4.081028 | 17.58616 | 13.84506 | 0.0001297951 | 0.1141292 | 0 | 0 | 0
1377 | 66024.54 | 2011-01-25 05:15 | 1140.574 | 2 | 11 | 0.5497469 | 4.158356 | 4.265844 | 4.081028 | 17.60521 | 13.84506 | 9.727478e-05 | 0.1141292 | 0 | 0 | 0
1378 | 66054.56 | 2011-01-25 05:15 | 1170.589 | 2 | 11 | 0.5499276 | 4.162734 | 4.270429 | 4.081028 | 17.62429 | 13.84506 | 0.0001296997 | 0.1141292 | 0 | 0 | 0
1379 | 66084.57 | 2011-01-25 05:16 | 1200.604 | 2 | 11 | 0.5499276 | 4.167112 | 4.275014 | 4.081028 | 17.64338 | 13.84506 | 0.0001296997 | 0.1141292 | 0 | 0 | 0
1380 | 66114.59 | 2011-01-25 05:16 | 1230.619 | 2 | 11 | 0.5499276 | 4.171491 | 4.279598 | 4.081028 | 17.6625 | 13.84506 | 9.727478e-05 | 0.1141292 | 0 | 0 | 0
1381 | 66144.6 | 2011-01-25 05:17 | 1260.635 | 2 | 11 | 0.5499276 | 4.175869 | 4.284183 | 4.081028 | 17.68163 | 13.84506 | 0.0001621246 | 0.1141292 | 0 | 0 | 0
1382 | 66174.62 | 2011-01-25 05:17 | 1290.65 | 2 | 11 | 0.5499276 | 4.180247 | 4.288768 | 4.081028 | 17.70079 | 13.84506 | 0.0001621246 | 0.1141292 | 0 | 0 | 0
1383 | 66204.63 | 2011-01-25 05:18 | 1320.665 | 2 | 11 | 0.5497469 | 4.184464 | 4.293353 | 4.081028 | 17.71996 | 13.84506 | 9.727478e-05 | 0.1141292 | 0 | 0 | 0
1384 | 66234.65 | 2011-01-25 05:18 | 1350.68 | 2 | 11 | 0.5499276 | 4.189004 | 4.297938 | 4.081028 | 17.73916 | 13.84506 | 0.0001297951 | 0.1141292 | 0 | 0 | 0
1385 | 66264.66 | 2011-01-25 05:19 | 1380.695 | 2 | 11 | 0.5499276 | 4.193383 | 4.302522 | 4.081028 | 17.75837 | 13.84506 | 0.0001297951 | 0.1141292 | 0 | 0 | 0
1386 | 66294.68 | 2011-01-25 05:19 | 1410.71 | 2 | 11 | 0.5499276 | 4.197761 | 4.307107 | 4.081028 | 17.77761 | 13.84506 | 9.727478e-05 | 0.1141292 | 0 | 0 | 0
1387 | 66307.9 | 2011-01-25 05:20 | 1423.929 | 2 | 11 | 0.5499276 | 4.200031 | 4.309126 | 4.081028 | 17.78609 | 13.84506 | 0.00016222 | 0.1141292 | 0 | 0 | 0
1388 | 66337.91 | 2011-01-25 05:20 | 30.01726 | 3 | 11 | 0 | 4.091383 | 4.309126 | 4.081028 | 17.78609 | 13.84506 | -0.0004864693 | 0.1141292 | 0 | 0 | 0
1389 | 66367.91 | 2011-01-25 05:21 | 60.01749 | 3 | 11 | 0 | 4.079059 | 4.309126 | 4.081028 | 17.78609 | 13.84506 | -0.0002919197 | 0.1141292 | 0 | 0 | 0
1390 | 66397.92 | 2011-01-25 05:21 | 90.02983 | 3 | 11 | 0 | 4.071113 | 4.309126 | 4.081028 | 17.78609 | 13.84506 | -0.0001621246 | 0.1141292 | 0 | 0 | 0
1391 | 66427.91 | 2011-01-25 05:22 | 120.0157 | 3 | 11 | 0 | 4.065762 | 4.309126 | 4.081028 | 17.78609 | 13.84506 | -9.727478e-05 | 0.1141292 | 0 | 0 | 0
1392 | 66427.93 | 2011-01-25 05:22 | 0.01571783 | 4 | 11 | 0.9631257 | 4.199707 | 4.30913 | 4.081028 | 17.78611 | 13.84506 | -3.242493e-05 | 0.1141292 | 0 | 0 | 0
1393 | 66428.82 | 2011-01-25 05:22 | 0.9061855 | 4 | 11 | 0.9128987 | 4.199707 | 4.309361 | 4.081028 | 17.78707 | 13.84506 | -3.242493e-05 | 0.1141292 | 0 | 0 | 0
1394 | 66431.13 | 2011-01-25 05:22 | 3.218648 | 4 | 11 | 0.8628524 | 4.199707 | 4.30993 | 4.081028 | 17.78946 | 13.84506 | -3.242493e-05 | 0.1141292 | 0 | 0 | 0
1395 | 66434.71 | 2011-01-25 05:22 | 6.796591 | 4 | 11 | 0.8128061 | 4.199545 | 4.310761 | 4.081028 | 17.79295 | 13.84506 | -3.242493e-05 | 0.1141292 | 0 | 0 | 0
1396 | 66439.8 | 2011-01-25 05:22 | 11.89033 | 4 | 11 | 0.7627599 | 4.199707 | 4.311874 | 4.081028 | 17.79763 | 13.84506 | 0 | 0.1141292 | 0 | 0 | 0
1397 | 66446.64 | 2011-01-25 05:22 | 18.73419 | 4 | 11 | 0.7127135 | 4.199545 | 4.313274 | 4.081028 | 17.80351 | 13.84506 | -3.242493e-05 | 0.1141292 | 0 | 0 | 0
1398 | 66456.02 | 2011-01-25 05:22 | 28.10883 | 4 | 11 | 0.6626673 | 4.199707 | 4.315061 | 4.081028 | 17.81101 | 13.84506 | 3.242493e-05 | 0.1141292 | 0 | 0 | 0
1399 | 66469.27 | 2011-01-25 05:22 | 41.35858 | 4 | 11 | 0.6126209 | 4.199545 | 4.317403 | 4.081028 | 17.82085 | 13.84506 | 0 | 0.1141292 | 0 | 0 | 0
1400 | 66489.6 | 2011-01-25 05:23 | 61.68636 | 4 | 11 | 0.5625747 | 4.199545 | 4.32071 | 4.081028 | 17.83474 | 13.84506 | 0 | 0.1141292 | 0 | 0 | 0
1401 | 66524.63 | 2011-01-25 05:23 | 96.71703 | 4 | 11 | 0.5125284 | 4.199545 | 4.325918 | 4.081028 | 17.85661 | 13.84506 | -3.242493e-05 | 0.1141292 | 0 | 0 | 0
1402 | 66588.99 | 2011-01-25 05:24 | 161.0753 | 4 | 11 | 0.4624821 | 4.199707 | 4.334592 | 4.081028 | 17.89303 | 13.84506 | 0 | 0.1141292 | 0 | 0 | 0
1403 | 66692.09 | 2011-01-25 05:26 | 264.183 | 4 | 11 | 0.4124358 | 4.199707 | 4.347085 | 4.081028 | 17.9455 | 13.84506 | 0 | 0.1141292 | 0 | 0 | 0
1404 | 66828.15 | 2011-01-25 05:28 | 400.2431 | 4 | 11 | 0.3623895 | 4.199545 | 4.361702 | 4.081028 | 18.00689 | 13.84506 | -3.242493e-05 | 0.1141292 | 0 | 0 | 0
1405 | 66997.15 | 2011-01-25 05:31 | 569.2402 | 4 | 11 | 0.3123432 | 4.199707 | 4.37751 | 4.081028 | 18.07328 | 13.84506 | 0 | 0.1141292 | 0 | 0 | 0
1406 | 67208.26 | 2011-01-25 05:35 | 780.3459 | 4 | 11 | 0.2622969 | 4.199707 | 4.394314 | 4.081028 | 18.14385 | 13.84506 | 3.242493e-05 | 0.1141292 | 0 | 0 | 0
1407 | 67474.84 | 2011-01-25 05:39 | 1046.935 | 4 | 11 | 0.2122506 | 4.199545 | 4.411826 | 4.081028 | 18.21739 | 13.84506 | -6.484985e-05 | 0.1141292 | 0 | 0 | 0
1408 | 67827.1 | 2011-01-25 05:45 | 1399.195 | 4 | 11 | 0.1622043 | 4.199545 | 4.43006 | 4.081028 | 18.29397 | 13.84506 | 0 | 0.1141292 | 0 | 0 | 0
1409 | 68336.39 | 2011-01-25 05:53 | 1908.483 | 4 | 11 | 0.112158 | 4.199383 | 4.449273 | 4.081028 | 18.37466 | 13.84506 | -6.484985e-05 | 0.1141292 | 0 | 0 | 0
1410 | 69209.25 | 2011-01-25 06:08 | 2781.343 | 4 | 11 | 0.06211175 | 4.199383 | 4.469791 | 4.081028 | 18.46082 | 13.84506 | -3.242493e-05 | 0.1141292 | 0 | 0 | 0
1411 | 69564.45 | 2011-01-25 06:14 | 3136.54 | 4 | 11 | 0.04982602 | 4.199545 | 4.475322 | 4.081028 | 18.48405 | 13.84506 | 0 | 0.1141292 | 0 | 0 | 0
1412 | 69594.47 | 2011-01-25 06:14 | 30.01523 | 5 | 11 | 0 | 4.188842 | 4.475322 | 4.081028 | 18.48405 | 13.84506 | -6.484985e-05 | 0.1141292 | 0 | 0 | 0
1413 | 69624.46 | 2011-01-25 06:15 | 60.01473 | 5 | 11 | 0 | 4.187221 | 4.475322 | 4.081028 | 18.48405 | 13.84506 | 0 | 0.1141292 | 0 | 0 | 0
1414 | 69624.65 | 2011-01-25 06:15 | 0.1874938 | 6 | 11 | 0.0008637619 | 4.187221 | 4.475322 | 4.081028 | 18.48405 | 13.84506 | 0 | 0.1173901 | 0 | 0 | 0
1415 | 69629.48 | 2011-01-25 06:15 | 5.015574 | 6 | 11 | 0.00140578 | 4.187221 | 4.475325 | 4.081028 | 18.48406 | 13.84506 | -6.484985e-05 | 0.1173901 | 0 | 0 | 0
1416 | 69638.4 | 2011-01-25 06:15 | 8.92163 | 7 | 11 | -1.099974 | 3.987113 | 4.475325 | 4.083753 | 18.48406 | 13.85596 | -0.002270269 | 0.1173901 | 0 | 0 | 0
1417 | 69668.42 | 2011-01-25 06:16 | 38.93678 | 7 | 11 | -1.099613 | 3.916897 | 4.475325 | 4.092922 | 18.48406 | 13.89219 | -0.00184865 | 0.1173901 | 0 | 0 | 0
1418 | 69698.43 | 2011-01-25 06:16 | 68.95192 | 7 | 11 | -1.099613 | 3.841654 | 4.475325 | 4.10209 | 18.48406 | 13.92776 | -0.002108097 | 0.1173901 | 0 | 0 | 0
1419 | 69728.45 | 2011-01-25 06:17 | 98.96696 | 7 | 11 | -1.099793 | 3.76333 | 4.475325 | 4.111259 | 18.48406 | 13.96262 | -0.001945925 | 0.1173901 | 0 | 0 | 0
1420 | 69758.46 | 2011-01-25 06:17 | 128.9821 | 7 | 11 | -1.099432 | 3.699438 | 4.475325 | 4.120428 | 18.48406 | 13.99682 | -0.00149188 | 0.1173901 | 0 | 0 | 0
1421 | 69788.48 | 2011-01-25 06:18 | 158.9973 | 7 | 11 | -1.099613 | 3.650789 | 4.475325 | 4.129597 | 18.48406 | 14.03051 | -0.001135159 | 0.1173901 | 0 | 0 | 0
1422 | 69818.5 | 2011-01-25 06:18 | 189.0128 | 7 | 11 | -1.099793 | 3.613168 | 4.475325 | 4.138765 | 18.48406 | 14.0638 | -0.0009081364 | 0.1173901 | 0 | 0 | 0
1423 | 69848.5 | 2011-01-25 06:19 | 219.014 | 7 | 11 | -1.099793 | 3.583493 | 4.475325 | 4.14793 | 18.48406 | 14.09677 | -0.0006810665 | 0.1173901 | 0 | 0 | 0
1424 | 69878.51 | 2011-01-25 06:19 | 249.0269 | 7 | 11 | -1.099432 | 3.55852 | 4.475325 | 4.157098 | 18.48406 | 14.12951 | -0.0006162167 | 0.1173901 | 0 | 0 | 0
1425 | 69908.52 | 2011-01-25 06:20 | 279.042 | 7 | 11 | -1.099793 | 3.537114 | 4.475325 | 4.166267 | 18.48406 | 14.16203 | -0.0005189419 | 0.1173901 | 0 | 0 | 0
1426 | 69938.54 | 2011-01-25 06:20 | 309.0572 | 7 | 11 | -1.099793 | 3.518141 | 4.475325 | 4.175436 | 18.48406 | 14.19438 | -0.0004540443 | 0.1173901 | 0 | 0 | 0
1427 | 69968.55 | 2011-01-25 06:21 | 339.0722 | 7 | 11 | -1.099613 | 3.501114 | 4.475325 | 4.184604 | 18.48406 | 14.22655 | -0.0004216194 | 0.1173901 | 0 | 0 | 0
1428 | 69998.57 | 2011-01-25 06:21 | 369.0875 | 7 | 11 | -1.099793 | 3.485385 | 4.475325 | 4.193773 | 18.48406 | 14.25858 | -0.0004540443 | 0.1173901 | 0 | 0 | 0
1429 | 70028.59 | 2011-01-25 06:22 | 399.1025 | 7 | 11 | -1.099793 | 3.471114 | 4.475325 | 4.202942 | 18.48406 | 14.29047 | -0.0003567696 | 0.1173901 | 0 | 0 | 0
1430 | 70058.6 | 2011-01-25 06:22 | 429.1175 | 7 | 11 | -1.099613 | 3.457655 | 4.475325 | 4.212111 | 18.48406 | 14.32224 | -0.0003891945 | 0.1173901 | 0 | 0 | 0
1431 | 70088.62 | 2011-01-25 06:23 | 459.1327 | 7 | 11 | -1.099613 | 3.445168 | 4.475325 | 4.22128 | 18.48406 | 14.35388 | -0.0003243446 | 0.1173901 | 0 | 0 | 0
1432 | 70118.63 | 2011-01-25 06:23 | 489.1478 | 7 | 11 | -1.099793 | 3.433006 | 4.475325 | 4.230448 | 18.48406 | 14.38541 | -0.0003243446 | 0.1173901 | 0 | 0 | 0
1433 | 70148.65 | 2011-01-25 06:24 | 519.1629 | 7 | 11 | -1.099613 | 3.421493 | 4.475325 | 4.239617 | 18.48406 | 14.41684 | -0.0002919197 | 0.1173901 | 0 | 0 | 0
1434 | 70178.66 | 2011-01-25 06:24 | 549.178 | 7 | 11 | -1.099793 | 3.409979 | 4.475325 | 4.248786 | 18.48406 | 14.44816 | -0.0003243446 | 0.1173901 | 0 | 0 | 0
1435 | 70208.68 | 2011-01-25 06:25 | 579.1932 | 7 | 11 | -1.099793 | 3.398952 | 4.475325 | 4.257955 | 18.48406 | 14.47937 | -0.0003242969 | 0.1173901 | 0 | 0 | 0
1436 | 70238.69 | 2011-01-25 06:25 | 609.2084 | 7 | 11 | -1.099793 | 3.387763 | 4.475325 | 4.267124 | 18.48406 | 14.51049 | -0.0003243446 | 0.1173901 | 0 | 0 | 0
1437 | 70268.71 | 2011-01-25 06:26 | 639.2233 | 7 | 11 | -1.099793 | 3.376574 | 4.475325 | 4.276292 | 18.48406 | 14.5415 | -0.0002919197 | 0.1173901 | 0 | 0 | 0
1438 | 70298.72 | 2011-01-25 06:26 | 669.2386 | 7 | 11 | -1.099793 | 3.365061 | 4.475325 | 4.285461 | 18.48406 | 14.5724 | -0.0003243446 | 0.1173901 | 0 | 0 | 0
1439 | 70328.74 | 2011-01-25 06:27 | 699.2535 | 7 | 11 | -1.099793 | 3.352899 | 4.475325 | 4.29463 | 18.48406 | 14.6032 | -0.000291872 | 0.1173901 | 0 | 0 | 0
1440 | 70358.75 | 2011-01-25 06:27 | 729.2688 | 7 | 11 | -1.099613 | 3.339926 | 4.475325 | 4.303799 | 18.48406 | 14.63388 | -0.0003243446 | 0.1173901 | 0 | 0 | 0
1441 | 70388.77 | 2011-01-25 06:28 | 759.2838 | 7 | 11 | -1.099793 | 3.326304 | 4.475325 | 4.312968 | 18.48406 | 14.66445 | -0.0003567696 | 0.1173901 | 0 | 0 | 0
1442 | 70418.78 | 2011-01-25 06:28 | 789.2988 | 7 | 11 | -1.099613 | 3.312034 | 4.475325 | 4.322137 | 18.48406 | 14.69488 | -0.0003567696 | 0.1173901 | 0 | 0 | 0
1443 | 70448.8 | 2011-01-25 06:29 | 819.3141 | 7 | 11 | -1.099613 | 3.296628 | 4.475325 | 4.331306 | 18.48406 | 14.72518 | -0.0004216194 | 0.1173901 | 0 | 0 | 0
1444 | 70478.81 | 2011-01-25 06:29 | 849.3292 | 7 | 11 | -1.099793 | 3.28025 | 4.475325 | 4.340475 | 18.48406 | 14.75533 | -0.0004216194 | 0.1173901 | 0 | 0 | 0
1445 | 70508.83 | 2011-01-25 06:30 | 879.3441 | 7 | 11 | -1.099793 | 3.262737 | 4.475325 | 4.349644 | 18.48406 | 14.78533 | -0.0004865169 | 0.1173901 | 0 | 0 | 0
1446 | 70538.84 | 2011-01-25 06:30 | 909.3592 | 7 | 11 | -1.099432 | 3.24425 | 4.475325 | 4.358813 | 18.48406 | 14.81516 | -0.0004864693 | 0.1173901 | 0 | 0 | 0
1447 | 70568.86 | 2011-01-25 06:31 | 939.3743 | 7 | 11 | -1.099613 | 3.223656 | 4.475325 | 4.367982 | 18.48406 | 14.84481 | -0.0005513191 | 0.1173901 | 0 | 0 | 0
1448 | 70598.87 | 2011-01-25 06:31 | 969.3894 | 7 | 11 | -1.099793 | 3.200791 | 4.475325 | 4.37715 | 18.48406 | 14.87426 | -0.0006162167 | 0.1173901 | 0 | 0 | 0
1449 | 70628.89 | 2011-01-25 06:32 | 999.4046 | 7 | 11 | -1.099793 | 3.175818 | 4.475325 | 4.386319 | 18.48406 | 14.9035 | -0.0007134915 | 0.1173901 | 0 | 0 | 0
1450 | 70658.9 | 2011-01-25 06:32 | 1029.42 | 7 | 11 | -1.099793 | 3.147764 | 4.475325 | 4.395488 | 18.48406 | 14.93249 | -0.0008108139 | 0.1173901 | 0 | 0 | 0
1451 | 70688.92 | 2011-01-25 06:33 | 1059.435 | 7 | 11 | -1.099613 | 3.116629 | 4.475325 | 4.404657 | 18.48406 | 14.96121 | -0.0008756638 | 0.1173901 | 0 | 0 | 0
1452 | 70718.93 | 2011-01-25 06:33 | 1089.45 | 7 | 11 | -1.099793 | 3.080142 | 4.475325 | 4.413826 | 18.48406 | 14.98963 | -0.001070261 | 0.1173901 | 0 | 0 | 0
1453 | 70748.95 | 2011-01-25 06:34 | 1119.465 | 7 | 11 | -1.099613 | 3.037332 | 4.475325 | 4.422995 | 18.48406 | 15.01767 | -0.001167584 | 0.1173901 | 0 | 0 | 0
1454 | 70778.96 | 2011-01-25 06:34 | 1149.48 | 7 | 11 | -1.099793 | 2.986575 | 4.475325 | 4.432164 | 18.48406 | 15.0453 | -0.001524353 | 0.1173901 | 0 | 0 | 0
1455 | 70808.98 | 2011-01-25 06:35 | 1179.495 | 7 | 11 | -1.099793 | 2.923332 | 4.475325 | 4.441332 | 18.48406 | 15.0724 | -0.001881075 | 0.1173901 | 0 | 0 | 0
1456 | 70838.99 | 2011-01-25 06:35 | 1209.51 | 7 | 11 | -1.099974 | 2.843711 | 4.475325 | 4.450501 | 18.48406 | 15.09886 | -0.002302694 | 0.1173901 | 0 | 0 | 0
1457 | 70869.01 | 2011-01-25 06:36 | 1239.525 | 7 | 11 | -1.099793 | 2.744143 | 4.475325 | 4.45967 | 18.48406 | 15.12449 | -0.002854061 | 0.1173901 | 0 | 0 | 0
1458 | 70881.1 | 2011-01-25 06:36 | 1251.619 | 7 | 11 | -1.099613 | 2.699873 | 4.475325 | 4.463364 | 18.48406 | 15.13454 | -0.002918911 | 0.1173901 | 0 | 0 | 0
1459 | 70941.12 | 2011-01-25 06:37 | 60.01481 | 8 | 11 | 0 | 3.735924 | 4.475325 | 4.463364 | 18.48406 | 15.13454 | 0.0007459641 | 0.1173901 | 0 | 0 | 0
1460 | 70941.3 | 2011-01-25 06:37 | 0.1876253 | 9 | 11 | 0.0008637619 | 3.736087 | 4.475325 | 4.463364 | 18.48406 | 15.13454 | 0 | 0.1162581 | 0 | 0 | 0
1461 | 70946.13 | 2011-01-25 06:37 | 5.015532 | 9 | 11 | 0.001947797 | 3.741114 | 4.475327 | 4.463364 | 18.48407 | 15.13454 | 0.0006486416 | 0.1162581 | 0 | 0 | 0
1462 | 70976.16 | 2011-01-25 06:37 | 30.01513 | 1 | 12 | 0 | 3.759762 | 4.475327 | 4.463364 | 18.48407 | 15.13454 | 0.0003891945 | 0.1162581 | 0 | 0 | 0
1463 | 71006.18 | 2011-01-25 06:38 | 60.03021 | 1 | 12 | 0 | 3.772249 | 4.475327 | 4.463364 | 18.48407 | 15.13454 | 0.0002919197 | 0.1162581 | 0 | 0 | 0
1464 | 71036.19 | 2011-01-25 06:38 | 90.04533 | 1 | 12 | 0 | 3.781654 | 4.475327 | 4.463364 | 18.48407 | 15.13454 | 0.0001945972 | 0.1162581 | 0 | 0 | 0
1465 | 71066.16 | 2011-01-25 06:39 | 120.0136 | 1 | 12 | 0 | 3.789276 | 4.475327 | 4.463364 | 18.48407 | 15.13454 | 0.0001945972 | 0.1162581 | 0 | 0 | 0
1466 | 71096.18 | 2011-01-25 06:39 | 30.01509 | 2 | 12 | 0.5499276 | 3.908627 | 4.479912 | 4.463364 | 18.50191 | 15.13454 | 0.0007783413 | 0.1162581 | 0 | 0 | 0
1467 | 71126.19 | 2011-01-25 06:40 | 60.0302 | 2 | 12 | 0.5499276 | 3.930356 | 4.484496 | 4.463364 | 18.51988 | 15.13454 | 0.0005188942 | 0.1162581 | 0 | 0 | 0
1468 | 71156.21 | 2011-01-25 06:40 | 90.04534 | 2 | 12 | 0.5501083 | 3.946573 | 4.489081 | 4.463364 | 18.53794 | 15.13454 | 0.0004216194 | 0.1162581 | 0 | 0 | 0
1469 | 71186.23 | 2011-01-25 06:41 | 120.0605 | 2 | 12 | 0.5499276 | 3.960032 | 4.493666 | 4.463364 | 18.55606 | 15.13454 | 0.0003243446 | 0.1162581 | 0 | 0 | 0
1470 | 71216.24 | 2011-01-25 06:41 | 150.0755 | 2 | 12 | 0.5497469 | 3.972194 | 4.498251 | 4.463364 | 18.57425 | 15.13454 | 0.000291872 | 0.1162581 | 0 | 0 | 0
1471 | 71246.26 | 2011-01-25 06:42 | 180.091 | 2 | 12 | 0.5499276 | 3.983059 | 4.502836 | 4.463364 | 18.59249 | 15.13454 | 0.0002270222 | 0.1162581 | 0 | 0 | 0
1472 | 71276.27 | 2011-01-25 06:42 | 210.1058 | 2 | 12 | 0.5497469 | 3.993275 | 4.50742 | 4.463364 | 18.61077 | 15.13454 | 0.0001945972 | 0.1162581 | 0 | 0 | 0
1473 | 71306.29 | 2011-01-25 06:43 | 240.1208 | 2 | 12 | 0.5499276 | 4.002518 | 4.512005 | 4.463364 | 18.6291 | 15.13454 | 0.0001945496 | 0.1162581 | 0 | 0 | 0
1474 | 71336.3 | 2011-01-25 06:43 | 270.136 | 2 | 12 | 0.5497469 | 4.011275 | 4.51659 | 4.463364 | 18.64747 | 15.13454 | 0.0001945496 | 0.1162581 | 0 | 0 | 0
1475 | 71366.32 | 2011-01-25 06:44 | 300.1511 | 2 | 12 | 0.5501083 | 4.019383 | 4.521174 | 4.463364 | 18.66588 | 15.13454 | 0.0001945496 | 0.1162581 | 0 | 0 | 0
1476 | 71396.33 | 2011-01-25 06:44 | 330.1662 | 2 | 12 | 0.5501083 | 4.02668 | 4.525759 | 4.463364 | 18.68433 | 15.13454 | 0.00016222 | 0.1162581 | 0 | 0 | 0
1477 | 71426.35 | 2011-01-25 06:45 | 360.1814 | 2 | 12 | 0.5497469 | 4.033653 | 4.530344 | 4.463364 | 18.7028 | 15.13454 | 0.0001296997 | 0.1162581 | 0 | 0 | 0
1478 | 71456.36 | 2011-01-25 06:45 | 390.1964 | 2 | 12 | 0.5499276 | 4.040464 | 4.534928 | 4.463364 | 18.72131 | 15.13454 | 0.0001945496 | 0.1162581 | 0 | 0 | 0
1479 | 71486.38 | 2011-01-25 06:46 | 420.2115 | 2 | 12 | 0.5499276 | 4.046788 | 4.539513 | 4.463364 | 18.73985 | 15.13454 | 0.0001621246 | 0.1162581 | 0 | 0 | 0
1480 | 71516.39 | 2011-01-25 06:46 | 450.2266 | 2 | 12 | 0.5499276 | 4.052464 | 4.544098 | 4.463364 | 18.75842 | 15.13454 | 0.0001296997 | 0.1162581 | 0 | 0 | 0
1481 | 71546.41 | 2011-01-25 06:47 | 480.2417 | 2 | 12 | 0.5497469 | 4.058464 | 4.548683 | 4.463364 | 18.77701 | 15.13454 | 0.0001621246 | 0.1162581 | 0 | 0 | 0
1482 | 71576.42 | 2011-01-25 06:47 | 510.2569 | 2 | 12 | 0.5499276 | 4.063816 | 4.553267 | 4.463364 | 18.79563 | 15.13454 | 0.00016222 | 0.1162581 | 0 | 0 | 0
1483 | 71606.44 | 2011-01-25 06:48 | 540.2719 | 2 | 12 | 0.5499276 | 4.069005 | 4.557852 | 4.463364 | 18.81427 | 15.13454 | 9.727478e-05 | 0.1162581 | 0 | 0 | 0
1484 | 71636.45 | 2011-01-25 06:48 | 570.287 | 2 | 12 | 0.5497469 | 4.074031 | 4.562437 | 4.463364 | 18.83294 | 15.13454 | 0.0001296997 | 0.1162581 | 0 | 0 | 0
1485 | 71666.47 | 2011-01-25 06:49 | 600.3023 | 2 | 12 | 0.5499276 | 4.079059 | 4.567021 | 4.463364 | 18.85163 | 15.13454 | 9.727478e-05 | 0.1162581 | 0 | 0 | 0
1486 | 71696.48 | 2011-01-25 06:49 | 630.3173 | 2 | 12 | 0.5497469 | 4.083923 | 4.571606 | 4.463364 | 18.87034 | 15.13454 | 0.0001296997 | 0.1162581 | 0 | 0 | 0
1487 | 71726.5 | 2011-01-25 06:50 | 660.3325 | 2 | 12 | 0.5499276 | 4.088789 | 4.57619 | 4.463364 | 18.88908 | 15.13454 | 0.0001297951 | 0.1162581 | 0 | 0 | 0
1488 | 71756.51 | 2011-01-25 06:50 | 690.3475 | 2 | 12 | 0.5499276 | 4.093329 | 4.580775 | 4.463364 | 18.90783 | 15.13454 | 9.727478e-05 | 0.1162581 | 0 | 0 | 0
1489 | 71786.53 | 2011-01-25 06:51 | 720.3627 | 2 | 12 | 0.5497469 | 4.097869 | 4.58536 | 4.463364 | 18.92661 | 15.13454 | 9.727478e-05 | 0.1162581 | 0 | 0 | 0
1490 | 71816.54 | 2011-01-25 06:51 | 750.3777 | 2 | 12 | 0.5497469 | 4.10241 | 4.589945 | 4.463364 | 18.94541 | 15.13454 | 6.484985e-05 | 0.1162581 | 0 | 0 | 0
1491 | 71846.56 | 2011-01-25 06:52 | 780.3928 | 2 | 12 | 0.5499276 | 4.107112 | 4.594529 | 4.463364 | 18.96423 | 15.13454 | 0.0001296997 | 0.1162581 | 0 | 0 | 0
1492 | 71876.57 | 2011-01-25 06:52 | 810.4079 | 2 | 12 | 0.5501083 | 4.111815 | 4.599114 | 4.463364 | 18.98307 | 15.13454 | 0.00016222 | 0.1162581 | 0 | 0 | 0
1493 | 71906.59 | 2011-01-25 06:53 | 840.4231 | 2 | 12 | 0.5499276 | 4.116032 | 4.603699 | 4.463364 | 19.00193 | 15.13454 | 9.737015e-05 | 0.1162581 | 0 | 0 | 0
1494 | 71936.6 | 2011-01-25 06:53 | 870.4381 | 2 | 12 | 0.5499276 | 4.12041 | 4.608284 | 4.463364 | 19.02081 | 15.13454 | 0.0001297951 | 0.1162581 | 0 | 0 | 0
1495 | 71966.62 | 2011-01-25 06:54 | 900.4533 | 2 | 12 | 0.5501083 | 4.124788 | 4.612868 | 4.463364 | 19.03971 | 15.13454 | 0.0001296997 | 0.1162581 | 0 | 0 | 0
1496 | 71996.63 | 2011-01-25 06:54 | 930.4683 | 2 | 12 | 0.5497469 | 4.129004 | 4.617453 | 4.463364 | 19.05863 | 15.13454 | 9.727478e-05 | 0.1162581 | 0 | 0 | 0
1497 | 72026.65 | 2011-01-25 06:55 | 960.4836 | 2 | 12 | 0.5499276 | 4.133545 | 4.622038 | 4.463364 | 19.07757 | 15.13454 | 0.0001296997 | 0.1162581 | 0 | 0 | 0
1498 | 72056.66 | 2011-01-25 06:55 | 990.4985 | 2 | 12 | 0.5499276 | 4.137923 | 4.626623 | 4.463364 | 19.09654 | 15.13454 | 0.0001296997 | 0.1162581 | 0 | 0 | 0
1499 | 72086.68 | 2011-01-25 06:56 | 1020.514 | 2 | 12 | 0.5499276 | 4.142139 | 4.631207 | 4.463364 | 19.11552 | 15.13454 | 6.484985e-05 | 0.1162581 | 0 | 0 | 0
1500 | 72116.69 | 2011-01-25 06:56 | 1050.529 | 2 | 12 | 0.5497469 | 4.146518 | 4.635792 | 4.463364 | 19.13452 | 15.13454 | 9.727478e-05 | 0.1162581 | 0 | 0 | 0
1501 | 72146.71 | 2011-01-25 06:57 | 1080.544 | 2 | 12 | 0.5499276 | 4.150896 | 4.640377 | 4.463364 | 19.15354 | 15.13454 | 9.727478e-05 | 0.1162581 | 0 | 0 | 0
1502 | 72176.72 | 2011-01-25 06:57 | 1110.559 | 2 | 12 | 0.5499276 | 4.155437 | 4.644961 | 4.463364 | 19.17258 | 15.13454 | 0.0001297951 | 0.1162581 | 0 | 0 | 0
1503 | 72206.74 | 2011-01-25 06:58 | 1140.574 | 2 | 12 | 0.5497469 | 4.159815 | 4.649545 | 4.463364 | 19.19164 | 15.13454 | 0.00016222 | 0.1162581 | 0 | 0 | 0
1504 | 72236.75 | 2011-01-25 06:58 | 1170.589 | 2 | 12 | 0.5497469 | 4.164032 | 4.654129 | 4.463364 | 19.21071 | 15.13454 | 0.0001297951 | 0.1162581 | 0 | 0 | 0
1505 | 72266.77 | 2011-01-25 06:59 | 1200.604 | 2 | 12 | 0.5497469 | 4.16841 | 4.658713 | 4.463364 | 19.22981 | 15.13454 | 9.737015e-05 | 0.1162581 | 0 | 0 | 0
1506 | 72296.78 | 2011-01-25 06:59 | 1230.619 | 2 | 12 | 0.5497469 | 4.172788 | 4.663297 | 4.463364 | 19.24893 | 15.13454 | 9.727478e-05 | 0.1162581 | 0 | 0 | 0
1507 | 72326.8 | 2011-01-25 07:00 | 1260.635 | 2 | 12 | 0.5497469 | 4.177166 | 4.667881 | 4.463364 | 19.26807 | 15.13454 | 9.727478e-05 | 0.1162581 | 0 | 0 | 0
1508 | 72356.82 | 2011-01-25 07:00 | 1290.652 | 2 | 12 | 0.5497469 | 4.181545 | 4.672465 | 4.463364 | 19.28723 | 15.13454 | 9.727478e-05 | 0.1162581 | 0 | 0 | 0
1509 | 72386.83 | 2011-01-25 07:01 | 1320.665 | 2 | 12 | 0.5499276 | 4.186085 | 4.67705 | 4.463364 | 19.30641 | 15.13454 | 9.727478e-05 | 0.1162581 | 0 | 0 | 0
1510 | 72416.84 | 2011-01-25 07:01 | 1350.68 | 2 | 12 | 0.5499276 | 4.190464 | 4.681635 | 4.463364 | 19.32561 | 15.13454 | 9.727478e-05 | 0.1162581 | 0 | 0 | 0
1511 | 72446.86 | 2011-01-25 07:02 | 1380.695 | 2 | 12 | 0.5499276 | 4.195004 | 4.68622 | 4.463364 | 19.34483 | 15.13454 | 0.0001621246 | 0.1162581 | 0 | 0 | 0
1512 | 72476.87 | 2011-01-25 07:02 | 1410.71 | 2 | 12 | 0.5499276 | 4.199058 | 4.690804 | 4.463364 | 19.36408 | 15.13454 | 6.484985e-05 | 0.1162581 | 0 | 0 | 0
1513 | 72480.34 | 2011-01-25 07:02 | 1414.179 | 2 | 12 | 0.5499276 | 4.200031 | 4.691334 | 4.463364 | 19.3663 | 15.13454 | 0.0001296997 | 0.1162581 | 0 | 0 | 0
1514 | 72510.36 | 2011-01-25 07:03 | 30.0151 | 3 | 12 | 0 | 4.091707 | 4.691334 | 4.463364 | 19.3663 | 15.13454 | -0.0004540443 | 0.1162581 | 0 | 0 | 0
1515 | 72540.38 | 2011-01-25 07:03 | 60.03032 | 3 | 12 | 0 | 4.079221 | 4.691334 | 4.463364 | 19.3663 | 15.13454 | -0.0002919197 | 0.1162581 | 0 | 0 | 0
1516 | 72570.39 | 2011-01-25 07:04 | 90.04537 | 3 | 12 | 0 | 4.071599 | 4.691334 | 4.463364 | 19.3663 | 15.13454 | -0.0001297951 | 0.1162581 | 0 | 0 | 0
1517 | 72600.36 | 2011-01-25 07:04 | 120.0136 | 3 | 12 | 0 | 4.066086 | 4.691334 | 4.463364 | 19.3663 | 15.13454 | -0.0001621246 | 0.1162581 | 0 | 0 | 0
1518 | 72600.37 | 2011-01-25 07:04 | 0.01572243 | 4 | 12 | 0.9703526 | 4.199869 | 4.691338 | 4.463364 | 19.36632 | 15.13454 | 0 | 0.1162581 | 0 | 0 | 0
1519 | 72601 | 2011-01-25 07:04 | 0.6407212 | 4 | 12 | 0.9203063 | 4.199707 | 4.691501 | 4.463364 | 19.367 | 15.13454 | -3.242493e-05 | 0.1162581 | 0 | 0 | 0
1520 | 72603.08 | 2011-01-25 07:05 | 2.718678 | 4 | 12 | 0.87026 | 4.199545 | 4.692016 | 4.463364 | 19.36917 | 15.13454 | -6.484985e-05 | 0.1162581 | 0 | 0 | 0
1521 | 72606.47 | 2011-01-25 07:05 | 6.109375 | 4 | 12 | 0.820033 | 4.199707 | 4.692811 | 4.463364 | 19.3725 | 15.13454 | 0 | 0.1162581 | 0 | 0 | 0
1522 | 72611.23 | 2011-01-25 07:05 | 10.87479 | 4 | 12 | 0.7699867 | 4.199707 | 4.693861 | 4.463364 | 19.37691 | 15.13454 | 3.242493e-05 | 0.1162581 | 0 | 0 | 0
1523 | 72617.8 | 2011-01-25 07:05 | 17.43731 | 4 | 12 | 0.7199404 | 4.199545 | 4.695217 | 4.463364 | 19.38261 | 15.13454 | -3.242493e-05 | 0.1162581 | 0 | 0 | 0
1524 | 72626.65 | 2011-01-25 07:05 | 26.29639 | 4 | 12 | 0.6698942 | 4.199545 | 4.696925 | 4.463364 | 19.38978 | 15.13454 | 0 | 0.1162581 | 0 | 0 | 0
1525 | 72639.23 | 2011-01-25 07:05 | 38.87446 | 4 | 12 | 0.6198478 | 4.199707 | 4.699173 | 4.463364 | 19.39922 | 15.13454 | 0 | 0.1162581 | 0 | 0 | 0
1526 | 72657.83 | 2011-01-25 07:05 | 57.46787 | 4 | 12 | 0.5698016 | 4.199383 | 4.702236 | 4.463364 | 19.41209 | 15.13454 | -3.242493e-05 | 0.1162581 | 0 | 0 | 0
1527 | 72689.73 | 2011-01-25 07:06 | 89.37382 | 4 | 12 | 0.5197553 | 4.199707 | 4.707045 | 4.463364 | 19.43228 | 15.13454 | 3.242493e-05 | 0.1162581 | 0 | 0 | 0
1528 | 72747.78 | 2011-01-25 07:07 | 147.4194 | 4 | 12 | 0.469709 | 4.199545 | 4.714984 | 4.463364 | 19.46562 | 15.13454 | -3.242493e-05 | 0.1162581 | 0 | 0 | 0
1529 | 72844.45 | 2011-01-25 07:09 | 244.0898 | 4 | 12 | 0.4196627 | 4.199545 | 4.726885 | 4.463364 | 19.5156 | 15.13454 | -3.242493e-05 | 0.1162581 | 0 | 0 | 0
1530 | 72975.27 | 2011-01-25 07:11 | 374.9154 | 4 | 12 | 0.3696164 | 4.199707 | 4.741197 | 4.463364 | 19.57571 | 15.13454 | 0 | 0.1162581 | 0 | 0 | 0
1531 | 73138.21 | 2011-01-25 07:13 | 537.8501 | 4 | 12 | 0.3195701 | 4.199545 | 4.75676 | 4.463364 | 19.64107 | 15.13454 | -3.242493e-05 | 0.1162581 | 0 | 0 | 0
1532 | 73341 | 2011-01-25 07:17 | 740.6435 | 4 | 12 | 0.2695238 | 4.199545 | 4.773312 | 4.463364 | 19.71058 | 15.13454 | -3.242493e-05 | 0.1162581 | 0 | 0 | 0
1533 | 73595.81 | 2011-01-25 07:21 | 995.4517 | 4 | 12 | 0.2194775 | 4.199545 | 4.790569 | 4.463364 | 19.78305 | 15.13454 | 3.242493e-05 | 0.1162581 | 0 | 0 | 0
1534 | 73933.44 | 2011-01-25 07:27 | 1333.086 | 4 | 12 | 0.1694312 | 4.199545 | 4.80873 | 4.463364 | 19.85932 | 15.13454 | -3.242493e-05 | 0.1162581 | 0 | 0 | 0
1535 | 74413.61 | 2011-01-25 07:35 | 1813.25 | 4 | 12 | 0.1193849 | 4.199545 | 4.827805 | 4.463364 | 19.93943 | 15.13454 | -3.242493e-05 | 0.1162581 | 0 | 0 | 0
1536 | 75204.11 | 2011-01-25 07:48 | 2603.752 | 4 | 12 | 0.06933865 | 4.199545 | 4.848007 | 4.463364 | 20.02427 | 15.13454 | 0 | 0.1162581 | 0 | 0 | 0
1537 | 75726.21 | 2011-01-25 07:57 | 3125.852 | 4 | 12 | 0.04982602 | 4.199383 | 4.856599 | 4.463364 | 20.06036 | 15.13454 | -6.484985e-05 | 0.1162581 | 0 | 0 | 0
1538 | 75756.22 | 2011-01-25 07:57 | 30.01507 | 5 | 12 | 0 | 4.18868 | 4.856599 | 4.463364 | 20.06036 | 15.13454 | -9.737015e-05 | 0.1162581 | 0 | 0 | 0
1539 | 75786.22 | 2011-01-25 07:58 | 60.01455 | 5 | 12 | 0 | 4.187221 | 4.856599 | 4.463364 | 20.06036 | 15.13454 | -3.242493e-05 | 0.1162581 | 0 | 0 | 0
1540 | 75786.41 | 2011-01-25 07:58 | 0.1876211 | 6 | 12 | 0.0008637619 | 4.187221 | 4.856599 | 4.463364 | 20.06036 | 15.13454 | 0 | 0.11951 | 0 | 0 | 0
1541 | 75791.24 | 2011-01-25 07:58 | 5.015534 | 6 | 12 | 0.00140578 | 4.187383 | 4.856601 | 4.463364 | 20.06037 | 15.13454 | -3.242493e-05 | 0.11951 | 0 | 0 | 0
1542 | 75799.94 | 2011-01-25 07:58 | 8.702981 | 7 | 12 | -1.099613 | 3.987275 | 4.856601 | 4.466023 | 20.06037 | 15.14518 | -0.002302694 | 0.11951 | 0 | 0 | 0
1543 | 75829.95 | 2011-01-25 07:58 | 38.71807 | 7 | 12 | -1.099793 | 3.916735 | 4.856601 | 4.475191 | 20.06037 | 15.18141 | -0.00184865 | 0.11951 | 0 | 0 | 0
1544 | 75859.97 | 2011-01-25 07:59 | 68.73329 | 7 | 12 | -1.099613 | 3.840843 | 4.856601 | 4.48436 | 20.06037 | 15.21698 | -0.002108145 | 0.11951 | 0 | 0 | 0
1545 | 75889.98 | 2011-01-25 07:59 | 98.7483 | 7 | 12 | -1.099793 | 3.761708 | 4.856601 | 4.493529 | 20.06037 | 15.25183 | -0.002043199 | 0.11951 | 0 | 0 | 0
1546 | 75920 | 2011-01-25 08:00 | 128.7634 | 7 | 12 | -1.099613 | 3.696843 | 4.856601 | 4.502697 | 20.06037 | 15.28601 | -0.001556778 | 0.11951 | 0 | 0 | 0
1547 | 75950.01 | 2011-01-25 08:00 | 158.7786 | 7 | 12 | -1.099793 | 3.647708 | 4.856601 | 4.511866 | 20.06037 | 15.31967 | -0.001200008 | 0.11951 | 0 | 0 | 0
1548 | 75980.03 | 2011-01-25 08:01 | 188.7939 | 7 | 12 | -1.099613 | 3.610087 | 4.856601 | 4.521035 | 20.06037 | 15.35293 | -0.0009081364 | 0.11951 | 0 | 0 | 0
1549 | 76010.04 | 2011-01-25 08:01 | 218.8087 | 7 | 12 | -1.099613 | 3.580087 | 4.856601 | 4.530203 | 20.06037 | 15.38589 | -0.0007459641 | 0.11951 | 0 | 0 | 0
1550 | 76040.06 | 2011-01-25 08:02 | 248.824 | 7 | 12 | -1.099974 | 3.555276 | 4.856601 | 4.539372 | 20.06037 | 15.4186 | -0.0006162167 | 0.11951 | 0 | 0 | 0
1551 | 76070.07 | 2011-01-25 08:02 | 278.8389 | 7 | 12 | -1.099793 | 3.533547 | 4.856601 | 4.548541 | 20.06037 | 15.4511 | -0.0005513191 | 0.11951 | 0 | 0 | 0
1552 | 76100.09 | 2011-01-25 08:03 | 308.8542 | 7 | 12 | -1.099613 | 3.514574 | 4.856601 | 4.55771 | 20.06037 | 15.48341 | -0.0004540443 | 0.11951 | 0 | 0 | 0
1553 | 76130.1 | 2011-01-25 08:03 | 338.8692 | 7 | 12 | -1.099613 | 3.497385 | 4.856601 | 4.566879 | 20.06037 | 15.51555 | -0.0004540443 | 0.11951 | 0 | 0 | 0
1554 | 76160.12 | 2011-01-25 08:04 | 368.8845 | 7 | 12 | -1.099613 | 3.481817 | 4.856601 | 4.576047 | 20.06037 | 15.54754 | -0.0003891945 | 0.11951 | 0 | 0 | 0
1555 | 76190.13 | 2011-01-25 08:04 | 398.8994 | 7 | 12 | -1.099974 | 3.467547 | 4.856601 | 4.585216 | 20.06037 | 15.5794 | -0.0003891468 | 0.11951 | 0 | 0 | 0
1556 | 76220.15 | 2011-01-25 08:05 | 428.9146 | 7 | 12 | -1.099613 | 3.454412 | 4.856601 | 4.594385 | 20.06037 | 15.61114 | -0.0003567696 | 0.11951 | 0 | 0 | 0
1557 | 76250.16 | 2011-01-25 08:05 | 458.9296 | 7 | 12 | -1.099613 | 3.441763 | 4.856601 | 4.603553 | 20.06037 | 15.64275 | -0.000291872 | 0.11951 | 0 | 0 | 0
1558 | 76280.18 | 2011-01-25 08:06 | 488.9447 | 7 | 12 | -1.099793 | 3.429763 | 4.856601 | 4.612722 | 20.06037 | 15.67425 | -0.0002919197 | 0.11951 | 0 | 0 | 0
1559 | 76310.2 | 2011-01-25 08:06 | 518.962 | 7 | 12 | -1.099613 | 3.41825 | 4.856601 | 4.621891 | 20.06037 | 15.70565 | -0.0002919197 | 0.11951 | 0 | 0 | 0
1560 | 76340.21 | 2011-01-25 08:07 | 548.9749 | 7 | 12 | -1.099793 | 3.407061 | 4.856601 | 4.631059 | 20.06037 | 15.73693 | -0.0003242969 | 0.11951 | 0 | 0 | 0
1561 | 76370.22 | 2011-01-25 08:07 | 578.99 | 7 | 12 | -1.099793 | 3.395871 | 4.856601 | 4.640228 | 20.06037 | 15.76812 | -0.0003242969 | 0.11951 | 0 | 0 | 0
1562 | 76400.24 | 2011-01-25 08:08 | 609.0053 | 7 | 12 | -1.099793 | 3.384844 | 4.856601 | 4.649397 | 20.06037 | 15.79921 | -0.0002919197 | 0.11951 | 0 | 0 | 0
1563 | 76430.25 | 2011-01-25 08:08 | 639.0203 | 7 | 12 | -1.099613 | 3.373331 | 4.856601 | 4.658565 | 20.06037 | 15.83019 | -0.0003567696 | 0.11951 | 0 | 0 | 0
1564 | 76460.27 | 2011-01-25 08:09 | 669.0355 | 7 | 12 | -1.099793 | 3.361331 | 4.856601 | 4.667734 | 20.06037 | 15.86106 | -0.0003242969 | 0.11951 | 0 | 0 | 0
1565 | 76490.28 | 2011-01-25 08:09 | 699.0505 | 7 | 12 | -1.099613 | 3.349007 | 4.856601 | 4.676903 | 20.06037 | 15.89183 | -0.0003242969 | 0.11951 | 0 | 0 | 0
1566 | 76520.3 | 2011-01-25 08:10 | 729.0656 | 7 | 12 | -1.099793 | 3.335871 | 4.856601 | 4.686072 | 20.06037 | 15.92247 | -0.0003567696 | 0.11951 | 0 | 0 | 0
1567 | 76550.31 | 2011-01-25 08:10 | 759.0807 | 7 | 12 | -1.099974 | 3.321926 | 4.856601 | 4.69524 | 20.06037 | 15.953 | -0.0003891945 | 0.11951 | 0 | 0 | 0
1568 | 76580.33 | 2011-01-25 08:11 | 789.0958 | 7 | 12 | -1.099793 | 3.307331 | 4.856601 | 4.704409 | 20.06037 | 15.98339 | -0.0004216194 | 0.11951 | 0 | 0 | 0
1569 | 76610.35 | 2011-01-25 08:11 | 819.1133 | 7 | 12 | -1.099793 | 3.29225 | 4.856601 | 4.713579 | 20.06037 | 16.01365 | -0.0004216194 | 0.11951 | 0 | 0 | 0
1570 | 76640.36 | 2011-01-25 08:12 | 849.126 | 7 | 12 | -1.099613 | 3.276358 | 4.856601 | 4.722747 | 20.06037 | 16.04376 | -0.0004216194 | 0.11951 | 0 | 0 | 0
1571 | 76670.38 | 2011-01-25 08:12 | 879.1411 | 7 | 12 | -1.099793 | 3.258845 | 4.856601 | 4.731917 | 20.06037 | 16.07372 | -0.000454092 | 0.11951 | 0 | 0 | 0
1572 | 76700.39 | 2011-01-25 08:13 | 909.1562 | 7 | 12 | -1.099613 | 3.239872 | 4.856601 | 4.741086 | 20.06037 | 16.10352 | -0.0005189419 | 0.11951 | 0 | 0 | 0
1573 | 76730.41 | 2011-01-25 08:13 | 939.1715 | 7 | 12 | -1.099974 | 3.218953 | 4.856601 | 4.750256 | 20.06037 | 16.13314 | -0.0006486416 | 0.11951 | 0 | 0 | 0
1574 | 76760.42 | 2011-01-25 08:14 | 969.1864 | 7 | 12 | -1.099613 | 3.195764 | 4.856601 | 4.759426 | 20.06037 | 16.16255 | -0.0006162167 | 0.11951 | 0 | 0 | 0
1575 | 76790.44 | 2011-01-25 08:14 | 999.2016 | 7 | 12 | -1.099793 | 3.169656 | 4.856601 | 4.768595 | 20.06037 | 16.19173 | -0.0007459641 | 0.11951 | 0 | 0 | 0
1576 | 76820.45 | 2011-01-25 08:15 | 1029.217 | 7 | 12 | -1.099793 | 3.141115 | 4.856601 | 4.777764 | 20.06037 | 16.22066 | -0.0007783413 | 0.11951 | 0 | 0 | 0
1577 | 76850.47 | 2011-01-25 08:15 | 1059.232 | 7 | 12 | -1.099613 | 3.108845 | 4.856601 | 4.786932 | 20.06037 | 16.24932 | -0.0008756638 | 0.11951 | 0 | 0 | 0
1578 | 76880.48 | 2011-01-25 08:16 | 1089.247 | 7 | 12 | -1.099793 | 3.071061 | 4.856601 | 4.796101 | 20.06037 | 16.27766 | -0.001102734 | 0.11951 | 0 | 0 | 0
1579 | 76910.5 | 2011-01-25 08:16 | 1119.262 | 7 | 12 | -1.099613 | 3.027116 | 4.856601 | 4.80527 | 20.06037 | 16.30562 | -0.001232433 | 0.11951 | 0 | 0 | 0
1580 | 76940.51 | 2011-01-25 08:17 | 1149.277 | 7 | 12 | -1.099793 | 2.9749 | 4.856601 | 4.814439 | 20.06037 | 16.33314 | -0.001524353 | 0.11951 | 0 | 0 | 0
1581 | 76970.53 | 2011-01-25 08:17 | 1179.292 | 7 | 12 | -1.099793 | 2.91117 | 4.856601 | 4.823608 | 20.06037 | 16.36013 | -0.001881075 | 0.11951 | 0 | 0 | 0
1582 | 77000.54 | 2011-01-25 08:18 | 1209.307 | 7 | 12 | -1.099793 | 2.829927 | 4.856601 | 4.832777 | 20.06037 | 16.38647 | -0.002302694 | 0.11951 | 0 | 0 | 0
1583 | 77030.56 | 2011-01-25 08:18 | 1239.322 | 7 | 12 | -1.099613 | 2.730198 | 4.856601 | 4.841946 | 20.06037 | 16.41197 | -0.002821588 | 0.11951 | 0 | 0 | 0
1584 | 77038.79 | 2011-01-25 08:18 | 1247.557 | 7 | 12 | -1.099613 | 2.699873 | 4.856601 | 4.844462 | 20.06037 | 16.4188 | -0.002983761 | 0.11951 | 0 | 0 | 0
1585 | 77098.81 | 2011-01-25 08:19 | 60.01432 | 8 | 12 | 0 | 3.735924 | 4.856601 | 4.844462 | 20.06037 | 16.4188 | 0.0007135391 | 0.11951 | 0 | 0 | 0
1586 | 77098.99 | 2011-01-25 08:19 | 0.1873487 | 9 | 12 | 0.0008637619 | 3.736087 | 4.856601 | 4.844462 | 20.06037 | 16.4188 | 0 | 0.1183754 | 0 | 0 | 0
1587 | 77103.82 | 2011-01-25 08:20 | 5.015452 | 9 | 12 | 0.001767125 | 3.741114 | 4.856604 | 4.844462 | 20.06037 | 16.4188 | 0.0006486416 | 0.1183754 | 0 | 0 | 0
1588 | 77133.85 | 2011-01-25 08:20 | 30.0151 | 1 | 13 | 0 | 3.759924 | 4.856604 | 4.844462 | 20.06037 | 16.4188 | 0.0004540443 | 0.1183754 | 0 | 0 | 0
1589 | 77163.86 | 2011-01-25 08:21 | 60.03022 | 1 | 13 | 0 | 3.772411 | 4.856604 | 4.844462 | 20.06037 | 16.4188 | 0.0003243446 | 0.1183754 | 0 | 0 | 0
1590 | 77193.88 | 2011-01-25 08:21 | 90.04527 | 1 | 13 | 0 | 3.781816 | 4.856604 | 4.844462 | 20.06037 | 16.4188 | 0.0002270222 | 0.1183754 | 0 | 0 | 0
1591 | 77223.85 | 2011-01-25 08:22 | 120.0135 | 1 | 13 | 0 | 3.789438 | 4.856604 | 4.844462 | 20.06037 | 16.4188 | 0.0001945972 | 0.1183754 | 0 | 0 | 0
1592 | 77253.85 | 2011-01-25 08:22 | 30.00155 | 2 | 13 | 0.5499276 | 3.908464 | 4.861186 | 4.844462 | 20.0782 | 16.4188 | 0.0007459164 | 0.1183754 | 0 | 0 | 0
1593 | 77283.86 | 2011-01-25 08:23 | 60.01464 | 2 | 13 | 0.5497469 | 3.92987 | 4.865771 | 4.844462 | 20.09617 | 16.4188 | 0.0004540443 | 0.1183754 | 0 | 0 | 0
1594 | 77313.88 | 2011-01-25 08:23 | 90.02955 | 2 | 13 | 0.5497469 | 3.946086 | 4.870355 | 4.844462 | 20.11423 | 16.4188 | 0.0003567219 | 0.1183754 | 0 | 0 | 0
1595 | 77343.89 | 2011-01-25 08:24 | 120.0448 | 2 | 13 | 0.5499276 | 3.959707 | 4.87494 | 4.844462 | 20.13235 | 16.4188 | 0.0003567219 | 0.1183754 | 0 | 0 | 0
1596 | 77373.91 | 2011-01-25 08:24 | 150.0598 | 2 | 13 | 0.5499276 | 3.97187 | 4.879525 | 4.844462 | 20.15053 | 16.4188 | 0.0003243446 | 0.1183754 | 0 | 0 | 0
1597 | 77403.92 | 2011-01-25 08:25 | 180.0753 | 2 | 13 | 0.5499276 | 3.983059 | 4.88411 | 4.844462 | 20.16877 | 16.4188 | 0.0002919197 | 0.1183754 | 0 | 0 | 0
1598 | 77433.94 | 2011-01-25 08:25 | 210.09 | 2 | 13 | 0.5497469 | 3.993437 | 4.888695 | 4.844462 | 20.18706 | 16.4188 | 0.0002919197 | 0.1183754 | 0 | 0 | 0
1599 | 77463.95 | 2011-01-25 08:26 | 240.1052 | 2 | 13 | 0.5497469 | 4.002518 | 4.89328 | 4.844462 | 20.20539 | 16.4188 | 0.0002269745 | 0.1183754 | 0 | 0 | 0
1600 | 77493.97 | 2011-01-25 08:26 | 270.1202 | 2 | 13 | 0.5499276 | 4.011113 | 4.897864 | 4.844462 | 20.22376 | 16.4188 | 0.0001945496 | 0.1183754 | 0 | 0 | 0
1601 | 77523.98 | 2011-01-25 08:27 | 300.1353 | 2 | 13 | 0.5499276 | 4.019221 | 4.902449 | 4.844462 | 20.24217 | 16.4188 | 0.0002269745 | 0.1183754 | 0 | 0 | 0
1602 | 77554 | 2011-01-25 08:27 | 330.1504 | 2 | 13 | 0.5497469 | 4.026356 | 4.907034 | 4.844462 | 20.26061 | 16.4188 | 0.0001297951 | 0.1183754 | 0 | 0 | 0
1603 | 77584.01 | 2011-01-25 08:28 | 360.1655 | 2 | 13 | 0.5499276 | 4.033815 | 4.911619 | 4.844462 | 20.27909 | 16.4188 | 0.0001945496 | 0.1183754 | 0 | 0 | 0
1604 | 77614.03 | 2011-01-25 08:28 | 390.1806 | 2 | 13 | 0.5501083 | 4.040464 | 4.916204 | 4.844462 | 20.2976 | 16.4188 | 0.0002269745 | 0.1183754 | 0 | 0 | 0
1605 | 77644.04 | 2011-01-25 08:29 | 420.1958 | 2 | 13 | 0.5499276 | 4.046626 | 4.920789 | 4.844462 | 20.31614 | 16.4188 | 0.0001945496 | 0.1183754 | 0 | 0 | 0
1606 | 77674.06 | 2011-01-25 08:29 | 450.2109 | 2 | 13 | 0.5499276 | 4.052302 | 4.925373 | 4.844462 | 20.3347 | 16.4188 | 0.0001621246 | 0.1183754 | 0 | 0 | 0
1607 | 77704.07 | 2011-01-25 08:30 | 480.2262 | 2 | 13 | 0.5497469 | 4.057978 | 4.929958 | 4.844462 | 20.3533 | 16.4188 | 9.727478e-05 | 0.1183754 | 0 | 0 | 0
1608 | 77734.09 | 2011-01-25 08:30 | 510.2411 | 2 | 13 | 0.5499276 | 4.063491 | 4.934543 | 4.844462 | 20.37191 | 16.4188 | 0.0001296997 | 0.1183754 | 0 | 0 | 0
1609 | 77764.1 | 2011-01-25 08:31 | 540.2565 | 2 | 13 | 0.5501083 | 4.069005 | 4.939128 | 4.844462 | 20.39056 | 16.4188 | 0.0001945496 | 0.1183754 | 0 | 0 | 0
1610 | 77794.12 | 2011-01-25 08:31 | 570.2714 | 2 | 13 | 0.5499276 | 4.073869 | 4.943713 | 4.844462 | 20.40922 | 16.4188 | 9.727478e-05 | 0.1183754 | 0 | 0 | 0
1611 | 77824.13 | 2011-01-25 08:32 | 600.2864 | 2 | 13 | 0.5499276 | 4.078897 | 4.948297 | 4.844462 | 20.42791 | 16.4188 | 0.0001296997 | 0.1183754 | 0 | 0 | 0
1612 | 77854.15 | 2011-01-25 08:32 | 630.3016 | 2 | 13 | 0.5501083 | 4.083923 | 4.952882 | 4.844462 | 20.44663 | 16.4188 | 0.0001296997 | 0.1183754 | 0 | 0 | 0
1613 | 77884.16 | 2011-01-25 08:33 | 660.3166 | 2 | 13 | 0.5497469 | 4.088302 | 4.957467 | 4.844462 | 20.46536 | 16.4188 | 6.484985e-05 | 0.1183754 | 0 | 0 | 0
1614 | 77914.18 | 2011-01-25 08:33 | 690.3317 | 2 | 13 | 0.5495663 | 4.093167 | 4.962051 | 4.844462 | 20.48411 | 16.4188 | 0.0001297951 | 0.1183754 | 0 | 0 | 0
1615 | 77944.19 | 2011-01-25 08:34 | 720.3468 | 2 | 13 | 0.5497469 | 4.097707 | 4.966635 | 4.844462 | 20.50288 | 16.4188 | 9.727478e-05 | 0.1183754 | 0 | 0 | 0
1616 | 77974.21 | 2011-01-25 08:34 | 750.3619 | 2 | 13 | 0.5499276 | 4.10241 | 4.971219 | 4.844462 | 20.52168 | 16.4188 | 0.0001621246 | 0.1183754 | 0 | 0 | 0
1617 | 78004.22 | 2011-01-25 08:35 | 780.3771 | 2 | 13 | 0.5497469 | 4.106626 | 4.975803 | 4.844462 | 20.54049 | 16.4188 | 9.727478e-05 | 0.1183754 | 0 | 0 | 0
1618 | 78034.24 | 2011-01-25 08:35 | 810.3922 | 2 | 13 | 0.5497469 | 4.111004 | 4.980387 | 4.844462 | 20.55933 | 16.4188 | 9.727478e-05 | 0.1183754 | 0 | 0 | 0
1619 | 78064.25 | 2011-01-25 08:36 | 840.4072 | 2 | 13 | 0.5497469 | 4.115545 | 4.984971 | 4.844462 | 20.57819 | 16.4188 | 0.0001296997 | 0.1183754 | 0 | 0 | 0
1620 | 78094.27 | 2011-01-25 08:36 | 870.4224 | 2 | 13 | 0.5497469 | 4.120086 | 4.989556 | 4.844462 | 20.59707 | 16.4188 | 9.737015e-05 | 0.1183754 | 0 | 0 | 0
1621 | 78124.29 | 2011-01-25 08:37 | 900.4375 | 2 | 13 | 0.5499276 | 4.124626 | 4.994141 | 4.844462 | 20.61597 | 16.4188 | 0.00016222 | 0.1183754 | 0 | 0 | 0
1622 | 78154.3 | 2011-01-25 08:37 | 930.4526 | 2 | 13 | 0.5499276 | 4.128842 | 4.998725 | 4.844462 | 20.63489 | 16.4188 | 9.727478e-05 | 0.1183754 | 0 | 0 | 0
1623 | 78184.32 | 2011-01-25 08:38 | 960.4677 | 2 | 13 | 0.5499276 | 4.133221 | 5.00331 | 4.844462 | 20.65383 | 16.4188 | 0.0001296997 | 0.1183754 | 0 | 0 | 0
1624 | 78214.33 | 2011-01-25 08:38 | 990.4828 | 2 | 13 | 0.5497469 | 4.137437 | 5.007895 | 4.844462 | 20.67279 | 16.4188 | 9.727478e-05 | 0.1183754 | 0 | 0 | 0
1625 | 78244.35 | 2011-01-25 08:39 | 1020.498 | 2 | 13 | 0.5497469 | 4.141977 | 5.01248 | 4.844462 | 20.69177 | 16.4188 | 0.0001296997 | 0.1183754 | 0 | 0 | 0
1626 | 78274.36 | 2011-01-25 08:39 | 1050.513 | 2 | 13 | 0.5499276 | 4.146194 | 5.017065 | 4.844462 | 20.71077 | 16.4188 | 9.727478e-05 | 0.1183754 | 0 | 0 | 0
1627 | 78304.38 | 2011-01-25 08:40 | 1080.528 | 2 | 13 | 0.5499276 | 4.150572 | 5.02165 | 4.844462 | 20.72979 | 16.4188 | 0.0001296997 | 0.1183754 | 0 | 0 | 0
1628 | 78334.39 | 2011-01-25 08:40 | 1110.543 | 2 | 13 | 0.5497469 | 4.15495 | 5.026235 | 4.844462 | 20.74883 | 16.4188 | 9.727478e-05 | 0.1183754 | 0 | 0 | 0
1629 | 78364.41 | 2011-01-25 08:41 | 1140.559 | 2 | 13 | 0.5497469 | 4.159328 | 5.03082 | 4.844462 | 20.76789 | 16.4188 | 0.0001296997 | 0.1183754 | 0 | 0 | 0
1630 | 78394.42 | 2011-01-25 08:41 | 1170.574 | 2 | 13 | 0.5499276 | 4.163707 | 5.035405 | 4.844462 | 20.78697 | 16.4188 | 9.727478e-05 | 0.1183754 | 0 | 0 | 0
1631 | 78424.44 | 2011-01-25 08:42 | 1200.589 | 2 | 13 | 0.5501083 | 4.168086 | 5.03999 | 4.844462 | 20.80607 | 16.4188 | 9.737015e-05 | 0.1183754 | 0 | 0 | 0
1632 | 78454.45 | 2011-01-25 08:42 | 1230.604 | 2 | 13 | 0.5497469 | 4.172464 | 5.044575 | 4.844462 | 20.82519 | 16.4188 | 0.0001297951 | 0.1183754 | 0 | 0 | 0
1633 | 78484.47 | 2011-01-25 08:43 | 1260.619 | 2 | 13 | 0.5501083 | 4.177004 | 5.04916 | 4.844462 | 20.84433 | 16.4188 | 0.0001296997 | 0.1183754 | 0 | 0 | 0
1634 | 78514.48 | 2011-01-25 08:43 | 1290.634 | 2 | 13 | 0.5499276 | 4.181221 | 5.053745 | 4.844462 | 20.86349 | 16.4188 | 9.727478e-05 | 0.1183754 | 0 | 0 | 0
1635 | 78544.5 | 2011-01-25 08:44 | 1320.649 | 2 | 13 | 0.5501083 | 4.185761 | 5.058329 | 4.844462 | 20.88267 | 16.4188 | 0.0001621246 | 0.1183754 | 0 | 0 | 0
1636 | 78574.51 | 2011-01-25 08:44 | 1350.664 | 2 | 13 | 0.5499276 | 4.189977 | 5.062914 | 4.844462 | 20.90187 | 16.4188 | 9.727478e-05 | 0.1183754 | 0 | 0 | 0
1637 | 78604.53 | 2011-01-25 08:45 | 1380.679 | 2 | 13 | 0.5499276 | 4.19468 | 5.067499 | 4.844462 | 20.92109 | 16.4188 | 0.0001945496 | 0.1183754 | 0 | 0 | 0
1638 | 78634.54 | 2011-01-25 08:45 | 1410.694 | 2 | 13 | 0.5501083 | 4.199058 | 5.072084 | 4.844462 | 20.94034 | 16.4188 | 0.0001621246 | 0.1183754 | 0 | 0 | 0
1639 | 78640.95 | 2011-01-25 08:45 | 1417.101 | 2 | 13 | 0.5501083 | 4.200031 | 5.073063 | 4.844462 | 20.94444 | 16.4188 | 0.00016222 | 0.1183754 | 0 | 0 | 0
1640 | 78670.96 | 2011-01-25 08:46 | 30.01522 | 3 | 13 | 0 | 4.092194 | 5.073063 | 4.844462 | 20.94444 | 16.4188 | -0.0004540443 | 0.1183754 | 0 | 0 | 0
1641 | 78700.98 | 2011-01-25 08:46 | 60.03019 | 3 | 13 | 0 | 4.079869 | 5.073063 | 4.844462 | 20.94444 | 16.4188 | -0.0002594948 | 0.1183754 | 0 | 0 | 0
1642 | 78730.99 | 2011-01-25 08:47 | 90.04533 | 3 | 13 | 0 | 4.072086 | 5.073063 | 4.844462 | 20.94444 | 16.4188 | -0.0001621246 | 0.1183754 | 0 | 0 | 0
1643 | 78760.96 | 2011-01-25 08:47 | 120.0137 | 3 | 13 | 0 | 4.066734 | 5.073063 | 4.844462 | 20.94444 | 16.4188 | -9.727478e-05 | 0.1183754 | 0 | 0 | 0
1644 | 78760.96 | 2011-01-25 08:47 | 2.656621117e-06 | 4 | 13 | 0.9772182 | 4.199869 | 5.073063 | 4.844462 | 20.94444 | 16.4188 | 0 | 0.1183754 | 0 | 0 | 0
1645 | 78761.43 | 2011-01-25 08:47 | 0.4687522 | 4 | 13 | 0.9264492 | 4.199707 | 5.073185 | 4.844462 | 20.94496 | 16.4188 | -3.242493e-05 | 0.1183754 | 0 | 0 | 0
1646 | 78763.35 | 2011-01-25 08:47 | 2.39058 | 4 | 13 | 0.8764029 | 4.199869 | 5.073665 | 4.844462 | 20.94697 | 16.4188 | 0 | 0.1183754 | 0 | 0 | 0
1647 | 78766.56 | 2011-01-25 08:47 | 5.593647 | 4 | 13 | 0.8261759 | 4.199707 | 5.074421 | 4.844462 | 20.95015 | 16.4188 | 0 | 0.1183754 | 0 | 0 | 0
1648 | 78771.17 | 2011-01-25 08:47 | 10.20294 | 4 | 13 | 0.7761296 | 4.199869 | 5.075445 | 4.844462 | 20.95445 | 16.4188 | 3.242493e-05 | 0.1183754 | 0 | 0 | 0
1649 | 78777.43 | 2011-01-25 08:47 | 16.46848 | 4 | 13 | 0.7260833 | 4.199707 | 5.07675 | 4.844462 | 20.95993 | 16.4188 | 0 | 0.1183754 | 0 | 0 | 0
1650 | 78786.04 | 2011-01-25 08:48 | 25.07768 | 4 | 13 | 0.6758564 | 4.199707 | 5.078424 | 4.844462 | 20.96696 | 16.4188 | -3.242493e-05 | 0.1183754 | 0 | 0 | 0
1651 | 78797.98 | 2011-01-25 08:48 | 37.01504 | 4 | 13 | 0.6258101 | 4.199869 | 5.080577 | 4.844462 | 20.976 | 16.4188 | 3.242493e-05 | 0.1183754 | 0 | 0 | 0
1652 | 78815.87 | 2011-01-25 08:48 | 54.90542 | 4 | 13 | 0.5757638 | 4.199545 | 5.083554 | 4.844462 | 20.9885 | 16.4188 | -3.242493e-05 | 0.1183754 | 0 | 0 | 0
1653 | 78845.59 | 2011-01-25 08:49 | 84.62363 | 4 | 13 | 0.5257175 | 4.199707 | 5.088081 | 4.844462 | 21.00752 | 16.4188 | 0 | 0.1183754 | 0 | 0 | 0
1654 | 78899.6 | 2011-01-25 08:49 | 138.6383 | 4 | 13 | 0.4756712 | 4.199545 | 5.095559 | 4.844462 | 21.03892 | 16.4188 | -3.242493e-05 | 0.1183754 | 0 | 0 | 0
1655 | 78991.66 | 2011-01-25 08:51 | 230.6992 | 4 | 13 | 0.4256249 | 4.199545 | 5.107045 | 4.844462 | 21.08716 | 16.4188 | -3.242493e-05 | 0.1183754 | 0 | 0 | 0
1656 | 79118.33 | 2011-01-25 08:53 | 357.369 | 4 | 13 | 0.3755786 | 4.199707 | 5.12111 | 4.844462 | 21.14623 | 16.4188 | 3.242493e-05 | 0.1183754 | 0 | 0 | 0
1657 | 79275.86 | 2011-01-25 08:56 | 514.8974 | 4 | 13 | 0.3255323 | 4.199707 | 5.13642 | 4.844462 | 21.21052 | 16.4188 | 3.242493e-05 | 0.1183754 | 0 | 0 | 0
1658 | 79472.8 | 2011-01-25 08:59 | 711.8316 | 4 | 13 | 0.2753053 | 4.199545 | 5.152817 | 4.844462 | 21.27939 | 16.4188 | -6.484985e-05 | 0.1183754 | 0 | 0 | 0
1659 | 79720.92 | 2011-01-25 09:03 | 959.9522 | 4 | 13 | 0.2252591 | 4.199383 | 5.170016 | 4.844462 | 21.35162 | 16.4188 | -9.727478e-05 | 0.1183754 | 0 | 0 | 0
1660 | 80043.93 | 2011-01-25 09:09 | 1282.962 | 4 | 13 | 0.1752128 | 4.199545 | 5.1879 | 4.844462 | 21.42672 | 16.4188 | -3.242493e-05 | 0.1183754 | 0 | 0 | 0
1661 | 80496.45 | 2011-01-25 09:16 | 1735.486 | 4 | 13 | 0.1251665 | 4.199545 | 5.206618 | 4.844462 | 21.50533 | 16.4188 | -6.484985e-05 | 0.1183754 | 0 | 0 | 0
1662 | 81226.66 | 2011-01-25 09:28 | 2465.692 | 4 | 13 | 0.07512017 | 4.199545 | 5.226496 | 4.844462 | 21.58881 | 16.4188 | -3.242493e-05 | 0.1183754 | 0 | 0 | 0
1663 | 81868.61 | 2011-01-25 09:39 | 3107.65 | 4 | 13 | 0.04982602 | 4.199707 | 5.23749 | 4.844462 | 21.63499 | 16.4188 | 0 | 0.1183754 | 0 | 0 | 0
1664 | 81898.63 | 2011-01-25 09:39 | 30.01521 | 5 | 13 | 0 | 4.189004 | 5.23749 | 4.844462 | 21.63499 | 16.4188 | -9.727478e-05 | 0.1183754 | 0 | 0 | 0
1665 | 81928.63 | 2011-01-25 09:40 | 60.01457 | 5 | 13 | 0 | 4.187221 | 5.23749 | 4.844462 | 21.63499 | 16.4188 | -6.484985e-05 | 0.1183754 | 0 | 0 | 0
1666 | 81928.82 | 2011-01-25 09:40 | 0.1874359 | 6 | 13 | 0.001044434 | 4.187383 | 5.23749 | 4.844462 | 21.63499 | 16.4188 | 0 | 0.1179909 | 0 | 0 | 0
1667 | 81933.65 | 2011-01-25 09:40 | 5.015455 | 6 | 13 | 0.001767125 | 4.187383 | 5.237492 | 4.844462 | 21.635 | 16.4188 | -9.727478e-05 | 0.1179909 | 0 | 0 | 0
1668 | 81943.45 | 2011-01-25 09:40 | 9.796797 | 7 | 13 | -1.099793 | 3.987275 | 5.237492 | 4.847454 | 21.635 | 16.43078 | -0.002205372 | 0.1179909 | 0 | 0 | 0
1669 | 81973.46 | 2011-01-25 09:41 | 39.81178 | 7 | 13 | -1.099432 | 3.917708 | 5.237492 | 4.856623 | 21.635 | 16.46701 | -0.001881075 | 0.1179909 | 0 | 0 | 0
1670 | 82003.48 | 2011-01-25 09:41 | 69.82719 | 7 | 13 | -1.099793 | 3.843438 | 5.237492 | 4.865791 | 21.635 | 16.5026 | -0.002075672 | 0.1179909 | 0 | 0 | 0
1671 | 82033.49 | 2011-01-25 09:42 | 99.84205 | 7 | 13 | -1.099793 | 3.767546 | 5.237492 | 4.87496 | 21.635 | 16.53748 | -0.0019135 | 0.1179909 | 0 | 0 | 0
1672 | 82063.51 | 2011-01-25 09:42 | 129.8571 | 7 | 13 | -1.099613 | 3.705762 | 5.237492 | 4.884128 | 21.635 | 16.57173 | -0.001459455 | 0.1179909 | 0 | 0 | 0
1673 | 82093.52 | 2011-01-25 09:43 | 159.8724 | 7 | 13 | -1.099613 | 3.658573 | 5.237492 | 4.893297 | 21.635 | 16.60548 | -0.001102686 | 0.1179909 | 0 | 0 | 0
1674 | 82123.54 | 2011-01-25 09:43 | 189.8874 | 7 | 13 | -1.099793 | 3.621763 | 5.237492 | 4.902466 | 21.635 | 16.63885 | -0.0008757114 | 0.1179909 | 0 | 0 | 0
1675 | 82153.55 | 2011-01-25 09:44 | 219.9024 | 7 | 13 | -1.099793 | 3.592411 | 5.237492 | 4.911635 | 21.635 | 16.67192 | -0.0007135391 | 0.1179909 | 0 | 0 | 0
1676 | 82183.57 | 2011-01-25 09:44 | 249.9177 | 7 | 13 | -1.099793 | 3.5676 | 5.237492 | 4.920803 | 21.635 | 16.70474 | -0.0006162167 | 0.1179909 | 0 | 0 | 0
1677 | 82213.58 | 2011-01-25 09:45 | 279.9327 | 7 | 13 | -1.099793 | 3.546033 | 5.237492 | 4.929972 | 21.635 | 16.73735 | -0.0005513191 | 0.1179909 | 0 | 0 | 0
1678 | 82243.6 | 2011-01-25 09:45 | 309.9478 | 7 | 13 | -1.099613 | 3.526898 | 5.237492 | 4.939141 | 21.635 | 16.76977 | -0.000454092 | 0.1179909 | 0 | 0 | 0
1679 | 82273.61 | 2011-01-25 09:46 | 339.9629 | 7 | 13 | -1.099613 | 3.509709 | 5.237492 | 4.94831 | 21.635 | 16.80203 | -0.0004540443 | 0.1179909 | 0 | 0 | 0
1680 | 82303.63 | 2011-01-25 09:46 | 369.978 | 7 | 13 | -1.099793 | 3.493979 | 5.237492 | 4.957478 | 21.635 | 16.83414 | -0.0004216194 | 0.1179909 | 0 | 0 | 0
1681 | 82333.64 | 2011-01-25 09:47 | 399.9932 | 7 | 13 | -1.099793 | 3.479547 | 5.237492 | 4.966647 | 21.635 | 16.86611 | -0.0003891945 | 0.1179909 | 0 | 0 | 0
1682 | 82363.66 | 2011-01-25 09:47 | 430.0082 | 7 | 13 | -1.099613 | 3.466574 | 5.237492 | 4.975816 | 21.635 | 16.89795 | -0.0003242969 | 0.1179909 | 0 | 0 | 0
1683 | 82393.67 | 2011-01-25 09:48 | 460.0234 | 7 | 13 | -1.099613 | 3.454087 | 5.237492 | 4.984984 | 21.635 | 16.92967 | -0.000291872 | 0.1179909 | 0 | 0 | 0
1684 | 82423.69 | 2011-01-25 09:48 | 490.0384 | 7 | 13 | -1.099974 | 3.44225 | 5.237492 | 4.994154 | 21.635 | 16.96129 | -0.0002919197 | 0.1179909 | 0 | 0 | 0
1685 | 82453.7 | 2011-01-25 09:49 | 520.0536 | 7 | 13 | -1.099793 | 3.430736 | 5.237492 | 5.003324 | 21.635 | 16.9928 | -0.0003243446 | 0.1179909 | 0 | 0 | 0
1686 | 82483.72 | 2011-01-25 09:49 | 550.0688 | 7 | 13 | -1.099613 | 3.419223 | 5.237492 | 5.012493 | 21.635 | 17.02421 | -0.0002919197 | 0.1179909 | 0 | 0 | 0
1687 | 82513.73 | 2011-01-25 09:50 | 580.0838 | 7 | 13 | -1.099793 | 3.408196 | 5.237492 | 5.021662 | 21.635 | 17.05551 | -0.000291872 | 0.1179909 | 0 | 0 | 0
1688 | 82543.75 | 2011-01-25 09:50 | 610.099 | 7 | 13 | -1.099432 | 3.397169 | 5.237492 | 5.030831 | 21.635 | 17.08671 | -0.000291872 | 0.1179909 | 0 | 0 | 0
1689 | 82573.76 | 2011-01-25 09:51 | 640.114 | 7 | 13 | -1.099793 | 3.385979 | 5.237492 | 5.04 | 21.635 | 17.11781 | -0.0002919197 | 0.1179909 | 0 | 0 | 0
1690 | 82603.78 | 2011-01-25 09:51 | 670.1291 | 7 | 13 | -1.099613 | 3.374628 | 5.237492 | 5.049169 | 21.635 | 17.1488 | -0.0003243446 | 0.1179909 | 0 | 0 | 0
1691 | 82633.79 | 2011-01-25 09:52 | 700.1442 | 7 | 13 | -1.099613 | 3.36279 | 5.237492 | 5.058338 | 21.635 | 17.17969 | -0.0003567696 | 0.1179909 | 0 | 0 | 0
1692 | 82663.81 | 2011-01-25 09:52 | 730.1595 | 7 | 13 | -1.099613 | 3.350304 | 5.237492 | 5.067507 | 21.635 | 17.21046 | -0.0003243446 | 0.1179909 | 0 | 0 | 0
1693 | 82693.82 | 2011-01-25 09:53 | 760.1745 | 7 | 13 | -1.099613 | 3.337169 | 5.237492 | 5.076676 | 21.635 | 17.24112 | -0.0003567219 | 0.1179909 | 0 | 0 | 0
1694 | 82723.84 | 2011-01-25 09:53 | 790.1897 | 7 | 13 | -1.099793 | 3.323223 | 5.237492 | 5.085844 | 21.635 | 17.27166 | -0.0003891945 | 0.1179909 | 0 | 0 | 0
1695 | 82753.85 | 2011-01-25 09:54 | 820.2046 | 7 | 13 | -1.099432 | 3.308466 | 5.237492 | 5.095013 | 21.635 | 17.30206 | -0.0003891945 | 0.1179909 | 0 | 0 | 0
1696 | 82783.87 | 2011-01-25 09:54 | 850.22 | 7 | 13 | -1.099793 | 3.292737 | 5.237492 | 5.104182 | 21.635 | 17.33232 | -0.0004216194 | 0.1179909 | 0 | 0 | 0
1697 | 82813.88 | 2011-01-25 09:55 | 880.2349 | 7 | 13 | -1.099613 | 3.276034 | 5.237492 | 5.113351 | 21.635 | 17.36244 | -0.0004864693 | 0.1179909 | 0 | 0 | 0
1698 | 82843.9 | 2011-01-25 09:55 | 910.25 | 7 | 13 | -1.099613 | 3.258196 | 5.237492 | 5.12252 | 21.635 | 17.39239 | -0.0004864693 | 0.1179909 | 0 | 0 | 0
1699 | 82873.91 | 2011-01-25 09:56 | 940.2651 | 7 | 13 | -1.099613 | 3.238088 | 5.237492 | 5.131688 | 21.635 | 17.42218 | -0.0005513191 | 0.1179909 | 0 | 0 | 0
1700 | 82903.93 | 2011-01-25 09:56 | 970.2803 | 7 | 13 | -1.099613 | 3.217007 | 5.237492 | 5.140857 | 21.635 | 17.45177 | -0.0005837918 | 0.1179909 | 0 | 0 | 0
1701 | 82933.94 | 2011-01-25 09:57 | 1000.295 | 7 | 13 | -1.099793 | 3.193656 | 5.237492 | 5.150026 | 21.635 | 17.48116 | -0.0006486416 | 0.1179909 | 0 | 0 | 0
1702 | 82963.96 | 2011-01-25 09:57 | 1030.311 | 7 | 13 | -1.099613 | 3.167548 | 5.237492 | 5.159195 | 21.635 | 17.51032 | -0.0007134915 | 0.1179909 | 0 | 0 | 0
1703 | 82993.97 | 2011-01-25 09:58 | 1060.326 | 7 | 13 | -1.099613 | 3.138359 | 5.237492 | 5.168364 | 21.635 | 17.53924 | -0.0008108139 | 0.1179909 | 0 | 0 | 0
1704 | 83023.99 | 2011-01-25 09:58 | 1090.341 | 7 | 13 | -1.099613 | 3.104467 | 5.237492 | 5.177532 | 21.635 | 17.56786 | -0.0009405613 | 0.1179909 | 0 | 0 | 0
1705 | 83054.01 | 2011-01-25 09:59 | 1120.356 | 7 | 13 | -1.099793 | 3.064899 | 5.237492 | 5.186701 | 21.635 | 17.59615 | -0.001135111 | 0.1179909 | 0 | 0 | 0
1706 | 83084.02 | 2011-01-25 09:59 | 1150.371 | 7 | 13 | -1.099793 | 3.01771 | 5.237492 | 5.19587 | 21.635 | 17.62404 | -0.001362181 | 0.1179909 | 0 | 0 | 0
1707 | 83114.04 | 2011-01-25 10:00 | 1180.388 | 7 | 13 | -1.099613 | 2.959332 | 5.237492 | 5.20504 | 21.635 | 17.65145 | -0.001686478 | 0.1179909 | 0 | 0 | 0
1708 | 83144.05 | 2011-01-25 10:00 | 1210.401 | 7 | 13 | -1.099793 | 2.884738 | 5.237492 | 5.214208 | 21.635 | 17.67825 | -0.002205372 | 0.1179909 | 0 | 0 | 0
1709 | 83174.07 | 2011-01-25 10:01 | 1240.416 | 7 | 13 | -1.099613 | 2.789062 | 5.237492 | 5.223377 | 21.635 | 17.70428 | -0.002756739 | 0.1179909 | 0 | 0 | 0
1710 | 83197.97 | 2011-01-25 10:01 | 1264.322 | 7 | 13 | -1.099793 | 2.699873 | 5.237492 | 5.230679 | 21.635 | 17.72433 | -0.003113508 | 0.1179909 | 0 | 0 | 0
1711 | 83257.99 | 2011-01-25 10:02 | 60.01465 | 8 | 13 | 0 | 3.732519 | 5.237492 | 5.230679 | 21.635 | 17.72433 | 0.0008432388 | 0.1179909 | 0 | 0 | 0
1712 | 83258.18 | 2011-01-25 10:02 | 0.18751 | 9 | 13 | 0.002309142 | 3.733168 | 5.237492 | 5.230679 | 21.635 | 17.72433 | 0 | 0.1141292 | 0 | 0 | 0
1713 | 83263 | 2011-01-25 10:02 | 5.015538 | 9 | 13 | 0.001947797 | 3.737546 | 5.237495 | 5.230679 | 21.635 | 17.72433 | 0.0006486416 | 0.1141292 | 0 | 0 | 0
1714 | 83293.04 | 2011-01-25 10:03 | 30.01513 | 1 | 14 | 0 | 3.756681 | 5.237495 | 5.230679 | 21.635 | 17.72433 | 0.0003567696 | 0.1141292 | 0 | 0 | 0
1715 | 83323.05 | 2011-01-25 10:03 | 60.03021 | 1 | 14 | 0 | 3.769492 | 5.237495 | 5.230679 | 21.635 | 17.72433 | 0.000291872 | 0.1141292 | 0 | 0 | 0
1716 | 83353.07 | 2011-01-25 10:04 | 90.04547 | 1 | 14 | 0 | 3.778897 | 5.237495 | 5.230679 | 21.635 | 17.72433 | 0.0001945972 | 0.1141292 | 0 | 0 | 0
1717 | 83383.03 | 2011-01-25 10:04 | 120.0137 | 1 | 14 | 0 | 3.786357 | 5.237495 | 5.230679 | 21.635 | 17.72433 | 0.0001621723 | 0.1141292 | 0 | 0 | 0
1718 | 83413.05 | 2011-01-25 10:05 | 30.0151 | 2 | 14 | 0.5499276 | 3.905059 | 5.24208 | 5.230679 | 21.65283 | 17.72433 | 0.000778389 | 0.1141292 | 0 | 0 | 0
1719 | 83443.07 | 2011-01-25 10:05 | 60.03028 | 2 | 14 | 0.5501083 | 3.926789 | 5.246664 | 5.230679 | 21.67078 | 17.72433 | 0.0005513668 | 0.1141292 | 0 | 0 | 0
1720 | 83473.08 | 2011-01-25 10:06 | 90.0453 | 2 | 14 | 0.5499276 | 3.942681 | 5.251249 | 5.230679 | 21.68882 | 17.72433 | 0.0003891945 | 0.1141292 | 0 | 0 | 0
1721 | 83503.1 | 2011-01-25 10:06 | 120.0604 | 2 | 14 | 0.5499276 | 3.95614 | 5.255834 | 5.230679 | 21.70693 | 17.72433 | 0.0003243446 | 0.1141292 | 0 | 0 | 0
1722 | 83533.11 | 2011-01-25 10:07 | 150.0755 | 2 | 14 | 0.5499276 | 3.968302 | 5.260419 | 5.230679 | 21.7251 | 17.72433 | 0.0003243446 | 0.1141292 | 0 | 0 | 0
1723 | 83563.13 | 2011-01-25 10:07 | 180.0906 | 2 | 14 | 0.5499276 | 3.979329 | 5.265004 | 5.230679 | 21.74332 | 17.72433 | 0.0002594471 | 0.1141292 | 0 | 0 | 0
1724 | 83593.14 | 2011-01-25 10:08 | 210.1059 | 2 | 14 | 0.5497469 | 3.989545 | 5.269589 | 5.230679 | 21.76159 | 17.72433 | 0.000291872 | 0.1141292 | 0 | 0 | 0
1725 | 83623.16 | 2011-01-25 10:08 | 240.1208 | 2 | 14 | 0.5497469 | 3.998789 | 5.274173 | 5.230679 | 21.77989 | 17.72433 | 0.0002594471 | 0.1141292 | 0 | 0 | 0
1726 | 83653.17 | 2011-01-25 10:09 | 270.1359 | 2 | 14 | 0.5499276 | 4.007383 | 5.278757 | 5.230679 | 21.79824 | 17.72433 | 0.0002270699 | 0.1141292 | 0 | 0 | 0
1727 | 83683.19 | 2011-01-25 10:09 | 300.1511 | 2 | 14 | 0.5497469 | 4.015329 | 5.283341 | 5.230679 | 21.81663 | 17.72433 | 0.0002269745 | 0.1141292 | 0 | 0 | 0
1728 | 83713.2 | 2011-01-25 10:10 | 330.1662 | 2 | 14 | 0.5497469 | 4.022789 | 5.287925 | 5.230679 | 21.83506 | 17.72433 | 0.0001946449 | 0.1141292 | 0 | 0 | 0
1729 | 83743.22 | 2011-01-25 10:10 | 360.1813 | 2 | 14 | 0.5499276 | 4.029599 | 5.292509 | 5.230679 | 21.85351 | 17.72433 | 0.0001621246 | 0.1141292 | 0 | 0 | 0
1730 | 83773.23 | 2011-01-25 10:11 | 390.1964 | 2 | 14 | 0.5497469 | 4.036086 | 5.297093 | 5.230679 | 21.872 | 17.72433 | 0.0001621246 | 0.1141292 | 0 | 0 | 0
1731 | 83803.25 | 2011-01-25 10:11 | 420.2115 | 2 | 14 | 0.5499276 | 4.042572 | 5.301677 | 5.230679 | 21.89052 | 17.72433 | 0.0001621246 | 0.1141292 | 0 | 0 | 0
1732 | 83833.26 | 2011-01-25 10:12 | 450.2266 | 2 | 14 | 0.5499276 | 4.048248 | 5.306262 | 5.230679 | 21.90907 | 17.72433 | 0.0001621246 | 0.1141292 | 0 | 0 | 0
1733 | 83863.28 | 2011-01-25 10:12 | 480.2419 | 2 | 14 | 0.5501083 | 4.054086 | 5.310847 | 5.230679 | 21.92764 | 17.72433 | 0.0001621246 | 0.1141292 | 0 | 0 | 0
1734 | 83893.29 | 2011-01-25 10:13 | 510.257 | 2 | 14 | 0.5499276 | 4.059437 | 5.315432 | 5.230679 | 21.94624 | 17.72433 | 0.0001621246 | 0.1141292 | 0 | 0 | 0
1735 | 83923.31 | 2011-01-25 10:13 | 540.2719 | 2 | 14 | 0.5499276 | 4.064788 | 5.320017 | 5.230679 | 21.96487 | 17.72433 | 0.0001621246 | 0.1141292 | 0 | 0 | 0
1736 | 83953.32 | 2011-01-25 10:14 | 570.2873 | 2 | 14 | 0.5497469 | 4.069491 | 5.324603 | 5.230679 | 21.98351 | 17.72433 | 6.484985e-05 | 0.1141292 | 0 | 0 | 0
1737 | 83983.34 | 2011-01-25 10:14 | 600.3022 | 2 | 14 | 0.5499276 | 4.07468 | 5.329187 | 5.230679 | 22.00218 | 17.72433 | 0.0001297951 | 0.1141292 | 0 | 0 | 0
1738 | 84013.35 | 2011-01-25 10:15 | 630.3173 | 2 | 14 | 0.5497469 | 4.079221 | 5.333772 | 5.230679 | 22.02088 | 17.72433 | 6.484985e-05 | 0.1141292 | 0 | 0 | 0
1739 | 84043.37 | 2011-01-25 10:15 | 660.3324 | 2 | 14 | 0.5499276 | 4.084085 | 5.338357 | 5.230679 | 22.03959 | 17.72433 | 0.0001296997 | 0.1141292 | 0 | 0 | 0
1740 | 84073.39 | 2011-01-25 10:16 | 690.3477 | 2 | 14 | 0.5497469 | 4.088789 | 5.342942 | 5.230679 | 22.05833 | 17.72433 | 0.0001297951 | 0.1141292 | 0 | 0 | 0
1741 | 84103.4 | 2011-01-25 10:16 | 720.3627 | 2 | 14 | 0.5499276 | 4.093329 | 5.347527 | 5.230679 | 22.07709 | 17.72433 | 0.0001297951 | 0.1141292 | 0 | 0 | 0
1742 | 84133.42 | 2011-01-25 10:17 | 750.3777 | 2 | 14 | 0.5499276 | 4.097707 | 5.352112 | 5.230679 | 22.09586 | 17.72433 | 9.727478e-05 | 0.1141292 | 0 | 0 | 0
1743 | 84163.43 | 2011-01-25 10:17 | 780.3928 | 2 | 14 | 0.5499276 | 4.102086 | 5.356697 | 5.230679 | 22.11466 | 17.72433 | 9.727478e-05 | 0.1141292 | 0 | 0 | 0
1744 | 84193.45 | 2011-01-25 10:18 | 810.4081 | 2 | 14 | 0.5497469 | 4.106626 | 5.361282 | 5.230679 | 22.13348 | 17.72433 | 9.727478e-05 | 0.1141292 | 0 | 0 | 0
1745 | 84223.46 | 2011-01-25 10:18 | 840.4231 | 2 | 14 | 0.5499276 | 4.111004 | 5.365867 | 5.230679 | 22.15232 | 17.72433 | 9.727478e-05 | 0.1141292 | 0 | 0 | 0
1746 | 84253.48 | 2011-01-25 10:19 | 870.4385 | 2 | 14 | 0.5497469 | 4.115545 | 5.370452 | 5.230679 | 22.17118 | 17.72433 | 0.0001621246 | 0.1141292 | 0 | 0 | 0
1747 | 84283.49 | 2011-01-25 10:19 | 900.4533 | 2 | 14 | 0.5501083 | 4.119761 | 5.375037 | 5.230679 | 22.19006 | 17.72433 | 0.0001296997 | 0.1141292 | 0 | 0 | 0
1748 | 84313.51 | 2011-01-25 10:20 | 930.4684 | 2 | 14 | 0.5499276 | 4.12414 | 5.379622 | 5.230679 | 22.20896 | 17.72433 | 0.00016222 | 0.1141292 | 0 | 0 | 0
1749 | 84343.52 | 2011-01-25 10:20 | 960.4835 | 2 | 14 | 0.5499276 | 4.128193 | 5.384207 | 5.230679 | 22.22787 | 17.72433 | 9.727478e-05 | 0.1141292 | 0 | 0 | 0
1750 | 84373.54 | 2011-01-25 10:21 | 990.4986 | 2 | 14 | 0.5497469 | 4.13241 | 5.388792 | 5.230679 | 22.24681 | 17.72433 | 9.727478e-05 | 0.1141292 | 0 | 0 | 0
1751 | 84403.55 | 2011-01-25 10:21 | 1020.516 | 2 | 14 | 0.5499276 | 4.136626 | 5.393377 | 5.230679 | 22.26577 | 17.72433 | 0.0001296997 | 0.1141292 | 0 | 0 | 0
1752 | 84433.57 | 2011-01-25 10:22 | 1050.529 | 2 | 14 | 0.5497469 | 4.140842 | 5.397962 | 5.230679 | 22.28474 | 17.72433 | 9.737015e-05 | 0.1141292 | 0 | 0 | 0
1753 | 84463.58 | 2011-01-25 10:22 | 1080.544 | 2 | 14 | 0.5501083 | 4.145221 | 5.402547 | 5.230679 | 22.30374 | 17.72433 | 0.0001297951 | 0.1141292 | 0 | 0 | 0
1754 | 84493.6 | 2011-01-25 10:23 | 1110.559 | 2 | 14 | 0.5499276 | 4.149599 | 5.407132 | 5.230679 | 22.32276 | 17.72433 | 0.0001297951 | 0.1141292 | 0 | 0 | 0
1755 | 84523.61 | 2011-01-25 10:23 | 1140.574 | 2 | 14 | 0.5501083 | 4.153977 | 5.411717 | 5.230679 | 22.34179 | 17.72433 | 0.0001297951 | 0.1141292 | 0 | 0 | 0
1756 | 84553.63 | 2011-01-25 10:24 | 1170.589 | 2 | 14 | 0.5497469 | 4.158031 | 5.416302 | 5.230679 | 22.36085 | 17.72433 | 9.727478e-05 | 0.1141292 | 0 | 0 | 0
1757 | 84583.64 | 2011-01-25 10:24 | 1200.604 | 2 | 14 | 0.5499276 | 4.162572 | 5.420887 | 5.230679 | 22.37992 | 17.72433 | 0.0001296997 | 0.1141292 | 0 | 0 | 0
1758 | 84613.66 | 2011-01-25 10:25 | 1230.62 | 2 | 14 | 0.5499276 | 4.166626 | 5.425472 | 5.230679 | 22.39902 | 17.72433 | 9.727478e-05 | 0.1141292 | 0 | 0 | 0
1759 | 84643.67 | 2011-01-25 10:25 | 1260.635 | 2 | 14 | 0.5501083 | 4.171166 | 5.430057 | 5.230679 | 22.41813 | 17.72433 | 0.0001296997 | 0.1141292 | 0 | 0 | 0
1760 | 84673.69 | 2011-01-25 10:26 | 1290.65 | 2 | 14 | 0.5501083 | 4.175707 | 5.434642 | 5.230679 | 22.43727 | 17.72433 | 0.0001296997 | 0.1141292 | 0 | 0 | 0
1761 | 84703.7 | 2011-01-25 10:26 | 1320.665 | 2 | 14 | 0.5501083 | 4.179923 | 5.439226 | 5.230679 | 22.45642 | 17.72433 | 0.0001296997 | 0.1141292 | 0 | 0 | 0
1762 | 84733.7 | 2011-01-25 10:27 | 1350.667 | 2 | 14 | 0.5499276 | 4.184301 | 5.443809 | 5.230679 | 22.47559 | 17.72433 | 0.0001296997 | 0.1141292 | 0 | 0 | 0
1763 | 84763.72 | 2011-01-25 10:27 | 1380.68 | 2 | 14 | 0.5499276 | 4.18868 | 5.448394 | 5.230679 | 22.49478 | 17.72433 | 9.727478e-05 | 0.1141292 | 0 | 0 | 0
1764 | 84793.73 | 2011-01-25 10:28 | 1410.695 | 2 | 14 | 0.5499276 | 4.193221 | 5.452979 | 5.230679 | 22.51399 | 17.72433 | 0.00016222 | 0.1141292 | 0 | 0 | 0
1765 | 84823.75 | 2011-01-25 10:28 | 1440.71 | 2 | 14 | 0.5497469 | 4.197437 | 5.457564 | 5.230679 | 22.53323 | 17.72433 | 6.494522e-05 | 0.1141292 | 0 | 0 | 0
1766 | 84840.4 | 2011-01-25 10:28 | 1457.366 | 2 | 14 | 0.5501083 | 4.200031 | 5.460108 | 5.230679 | 22.54391 | 17.72433 | 0.00016222 | 0.1141292 | 0 | 0 | 0
1767 | 84870.42 | 2011-01-25 10:29 | 30.01726 | 3 | 14 | 0 | 4.092843 | 5.460108 | 5.230679 | 22.54391 | 17.72433 | -0.0004540443 | 0.1141292 | 0 | 0 | 0
1768 | 84900.43 | 2011-01-25 10:30 | 60.03008 | 3 | 14 | 0 | 4.08068 | 5.460108 | 5.230679 | 22.54391 | 17.72433 | -0.0002918243 | 0.1141292 | 0 | 0 | 0
1769 | 84930.45 | 2011-01-25 10:30 | 90.04519 | 3 | 14 | 0 | 4.072896 | 5.460108 | 5.230679 | 22.54391 | 17.72433 | -0.0001621246 | 0.1141292 | 0 | 0 | 0
1770 | 84960.42 | 2011-01-25 10:30 | 120.0158 | 3 | 14 | 0 | 4.067545 | 5.460108 | 5.230679 | 22.54391 | 17.72433 | -9.737015e-05 | 0.1141292 | 0 | 0 | 0
1771 | 84960.43 | 2011-01-25 10:30 | 0.0125411 | 4 | 14 | 0.9605963 | 4.199869 | 5.460112 | 5.230679 | 22.54393 | 17.72433 | 0 | 0.1141292 | 0 | 0 | 0
1772 | 84961.43 | 2011-01-25 10:31 | 1.012545 | 4 | 14 | 0.9103693 | 4.199707 | 5.46037 | 5.230679 | 22.54501 | 17.72433 | -3.242493e-05 | 0.1141292 | 0 | 0 | 0
1773 | 84963.8 | 2011-01-25 10:31 | 3.387563 | 4 | 14 | 0.860323 | 4.199707 | 5.460953 | 5.230679 | 22.54746 | 17.72433 | -3.242493e-05 | 0.1141292 | 0 | 0 | 0
1774 | 84967.44 | 2011-01-25 10:31 | 7.028125 | 4 | 14 | 0.8099154 | 4.199707 | 5.461796 | 5.230679 | 22.551 | 17.72433 | 0 | 0.1141292 | 0 | 0 | 0
1775 | 84972.63 | 2011-01-25 10:31 | 12.21543 | 4 | 14 | 0.7591464 | 4.199707 | 5.462925 | 5.230679 | 22.55574 | 17.72433 | 0 | 0.1141292 | 0 | 0 | 0
1776 | 84979.66 | 2011-01-25 10:31 | 19.24656 | 4 | 14 | 0.7091001 | 4.199707 | 5.464356 | 5.230679 | 22.56175 | 17.72433 | 0 | 0.1141292 | 0 | 0 | 0
1777 | 84989.11 | 2011-01-25 10:31 | 28.69955 | 4 | 14 | 0.6590538 | 4.199707 | 5.466149 | 5.230679 | 22.56928 | 17.72433 | 0 | 0.1141292 | 0 | 0 | 0
1778 | 85002.64 | 2011-01-25 10:31 | 42.23073 | 4 | 14 | 0.6088268 | 4.199707 | 5.468526 | 5.230679 | 22.57927 | 17.72433 | 0 | 0.1141292 | 0 | 0 | 0
1779 | 85023.47 | 2011-01-25 10:32 | 63.05832 | 4 | 14 | 0.5587806 | 4.199707 | 5.471893 | 5.230679 | 22.59341 | 17.72433 | 0 | 0.1141292 | 0 | 0 | 0
1780 | 85059.53 | 2011-01-25 10:32 | 99.1202 | 4 | 14 | 0.5087342 | 4.199707 | 5.477216 | 5.230679 | 22.61576 | 17.72433 | 0 | 0.1141292 | 0 | 0 | 0
1781 | 85126 | 2011-01-25 10:33 | 165.5878 | 4 | 14 | 0.458688 | 4.199545 | 5.486105 | 5.230679 | 22.65309 | 17.72433 | -3.242493e-05 | 0.1141292 | 0 | 0 | 0
1782 | 85230.06 | 2011-01-25 10:35 | 269.6486 | 4 | 14 | 0.4086417 | 4.199545 | 5.498606 | 5.230679 | 22.70559 | 17.72433 | -6.484985e-05 | 0.1141292 | 0 | 0 | 0
1783 | 85366.97 | 2011-01-25 10:37 | 406.5524 | 4 | 14 | 0.3585954 | 4.199707 | 5.513168 | 5.230679 | 22.76675 | 17.72433 | 0 | 0.1141292 | 0 | 0 | 0
1784 | 85536.56 | 2011-01-25 10:40 | 576.1433 | 4 | 14 | 0.3085491 | 4.199707 | 5.528852 | 5.230679 | 22.83262 | 17.72433 | 0 | 0.1141292 | 0 | 0 | 0
1785 | 85746.26 | 2011-01-25 10:44 | 785.8428 | 4 | 14 | 0.2585028 | 4.199545 | 5.545323 | 5.230679 | 22.90179 | 17.72433 | -3.242493e-05 | 0.1141292 | 0 | 0 | 0
1786 | 86013.66 | 2011-01-25 10:48 | 1053.246 | 4 | 14 | 0.2084565 | 4.199545 | 5.562603 | 5.230679 | 22.97436 | 17.72433 | -3.242493e-05 | 0.1141292 | 0 | 0 | 0
1787 | 86367.81 | 2011-01-25 10:54 | 1407.395 | 4 | 14 | 0.1584102 | 4.199545 | 5.58055 | 5.230679 | 23.04973 | 17.72433 | -3.242493e-05 | 0.1141292 | 0 | 0 | 0
1788 | 86877.08 | 2011-01-25 11:02 | 1916.667 | 4 | 14 | 0.1083639 | 4.199707 | 5.599209 | 5.230679 | 23.12809 | 17.72433 | 0 | 0.1141292 | 0 | 0 | 0
1789 | 87773.28 | 2011-01-25 11:17 | 2812.871 | 4 | 14 | 0.05831763 | 4.199545 | 5.61926 | 5.230679 | 23.2123 | 17.72433 | -3.242493e-05 | 0.1141292 | 0 | 0 | 0
1790 | 88027.61 | 2011-01-25 11:22 | 3067.194 | 4 | 14 | 0.04982602 | 4.199707 | 5.623091 | 5.230679 | 23.22839 | 17.72433 | 0 | 0.1141292 | 0 | 0 | 0
1791 | 88057.62 | 2011-01-25 11:22 | 30.01511 | 5 | 14 | 0 | 4.189167 | 5.623091 | 5.230679 | 23.22839 | 17.72433 | -6.484985e-05 | 0.1141292 | 0 | 0 | 0
1792 | 88087.62 | 2011-01-25 11:23 | 60.01456 | 5 | 14 | 0 | 4.187383 | 5.623091 | 5.230679 | 23.22839 | 17.72433 | -3.242493e-05 | 0.1141292 | 0 | 0 | 0
1793 | 88087.81 | 2011-01-25 11:23 | 0.1875904 | 6 | 14 | 0.0008637619 | 4.187383 | 5.623091 | 5.230679 | 23.22839 | 17.72433 | 0 | 0.1201055 | 0 | 0 | 0
1794 | 88092.63 | 2011-01-25 11:23 | 5.015621 | 6 | 14 | 0.001586452 | 4.187707 | 5.623093 | 5.230679 | 23.2284 | 17.72433 | 0 | 0.1201055 | 0 | 0 | 0
1795 | 88102.35 | 2011-01-25 11:23 | 9.718475 | 7 | 14 | -1.099793 | 3.987599 | 5.623093 | 5.233648 | 23.2284 | 17.73621 | -0.00220542 | 0.1201055 | 0 | 0 | 0
1796 | 88132.36 | 2011-01-25 11:23 | 39.7336 | 7 | 14 | -1.099613 | 3.918356 | 5.623093 | 5.242817 | 23.2284 | 17.77245 | -0.00184865 | 0.1201055 | 0 | 0 | 0
1797 | 88162.38 | 2011-01-25 11:24 | 69.74871 | 7 | 14 | -1.099793 | 3.844411 | 5.623093 | 5.251986 | 23.2284 | 17.80804 | -0.002010775 | 0.1201055 | 0 | 0 | 0
1798 | 88192.39 | 2011-01-25 11:24 | 99.76379 | 7 | 14 | -1.099793 | 3.768681 | 5.623093 | 5.261156 | 23.2284 | 17.84294 | -0.00184865 | 0.1201055 | 0 | 0 | 0
1799 | 88222.41 | 2011-01-25 11:25 | 129.7789 | 7 | 14 | -1.099793 | 3.706897 | 5.623093 | 5.270325 | 23.2284 | 17.8772 | -0.001459455 | 0.1201055 | 0 | 0 | 0
1800 | 88252.43 | 2011-01-25 11:25 | 159.794 | 7 | 14 | -1.099613 | 3.659546 | 5.623093 | 5.279494 | 23.2284 | 17.91096 | -0.001102686 | 0.1201055 | 0 | 0 | 0
1801 | 88282.44 | 2011-01-25 11:26 | 189.8092 | 7 | 14 | -1.099613 | 3.622736 | 5.623093 | 5.288663 | 23.2284 | 17.94434 | -0.0008757114 | 0.1201055 | 0 | 0 | 0
1802 | 88312.46 | 2011-01-25 11:26 | 219.8244 | 7 | 14 | -1.099613 | 3.59306 | 5.623093 | 5.297832 | 23.2284 | 17.97741 | -0.0006810665 | 0.1201055 | 0 | 0 | 0
1803 | 88342.47 | 2011-01-25 11:27 | 249.8394 | 7 | 14 | -1.099793 | 3.568087 | 5.623093 | 5.307001 | 23.2284 | 18.01024 | -0.0006162167 | 0.1201055 | 0 | 0 | 0
1804 | 88372.49 | 2011-01-25 11:27 | 279.8546 | 7 | 14 | -1.099613 | 3.546844 | 5.623093 | 5.31617 | 23.2284 | 18.04286 | -0.0004864693 | 0.1201055 | 0 | 0 | 0
1805 | 88402.5 | 2011-01-25 11:28 | 309.8696 | 7 | 14 | -1.099793 | 3.527709 | 5.623093 | 5.325339 | 23.2284 | 18.07529 | -0.0005189419 | 0.1201055 | 0 | 0 | 0
1806 | 88432.52 | 2011-01-25 11:28 | 339.8847 | 7 | 14 | -1.099793 | 3.509871 | 5.623093 | 5.334508 | 23.2284 | 18.10755 | -0.0004216194 | 0.1201055 | 0 | 0 | 0
1807 | 88462.53 | 2011-01-25 11:29 | 369.8999 | 7 | 14 | -1.099793 | 3.493493 | 5.623093 | 5.343677 | 23.2284 | 18.13966 | -0.000454092 | 0.1201055 | 0 | 0 | 0
1808 | 88492.55 | 2011-01-25 11:29 | 399.9149 | 7 | 14 | -1.099793 | 3.478898 | 5.623093 | 5.352846 | 23.2284 | 18.17162 | -0.0003891945 | 0.1201055 | 0 | 0 | 0
1809 | 88522.56 | 2011-01-25 11:30 | 429.93 | 7 | 14 | -1.099793 | 3.465763 | 5.623093 | 5.362015 | 23.2284 | 18.20346 | -0.0003567696 | 0.1201055 | 0 | 0 | 0
1810 | 88552.58 | 2011-01-25 11:30 | 459.9452 | 7 | 14 | -1.099613 | 3.453601 | 5.623093 | 5.371184 | 23.2284 | 18.23518 | -0.0002919197 | 0.1201055 | 0 | 0 | 0
1811 | 88582.59 | 2011-01-25 11:31 | 489.9603 | 7 | 14 | -1.099793 | 3.441763 | 5.623093 | 5.380353 | 23.2284 | 18.26679 | -0.000291872 | 0.1201055 | 0 | 0 | 0
1812 | 88612.61 | 2011-01-25 11:31 | 519.9754 | 7 | 14 | -1.099613 | 3.430412 | 5.623093 | 5.389522 | 23.2284 | 18.2983 | -0.000291872 | 0.1201055 | 0 | 0 | 0
1813 | 88642.62 | 2011-01-25 11:32 | 549.9906 | 7 | 14 | -1.099974 | 3.419385 | 5.623093 | 5.398691 | 23.2284 | 18.3297 | -0.0003243446 | 0.1201055 | 0 | 0 | 0
1814 | 88672.64 | 2011-01-25 11:32 | 580.0056 | 7 | 14 | -1.099613 | 3.408682 | 5.623093 | 5.40786 | 23.2284 | 18.361 | -0.0002919197 | 0.1201055 | 0 | 0 | 0
1815 | 88702.65 | 2011-01-25 11:33 | 610.0209 | 7 | 14 | -1.099974 | 3.397979 | 5.623093 | 5.417029 | 23.2284 | 18.39221 | -0.0003242969 | 0.1201055 | 0 | 0 | 0
1816 | 88732.67 | 2011-01-25 11:33 | 640.0359 | 7 | 14 | -1.099793 | 3.387277 | 5.623093 | 5.426198 | 23.2284 | 18.42332 | -0.000291872 | 0.1201055 | 0 | 0 | 0
1817 | 88762.68 | 2011-01-25 11:34 | 670.0513 | 7 | 14 | -1.099793 | 3.376088 | 5.623093 | 5.435367 | 23.2284 | 18.45432 | -0.000291872 | 0.1201055 | 0 | 0 | 0
1818 | 88792.7 | 2011-01-25 11:34 | 700.0661 | 7 | 14 | -1.099613 | 3.364898 | 5.623093 | 5.444536 | 23.2284 | 18.48523 | -0.0002594471 | 0.1201055 | 0 | 0 | 0
1819 | 88822.71 | 2011-01-25 11:35 | 730.0812 | 7 | 14 | -1.099793 | 3.352412 | 5.623093 | 5.453705 | 23.2284 | 18.51602 | -0.0003243446 | 0.1201055 | 0 | 0 | 0
1820 | 88852.73 | 2011-01-25 11:35 | 760.0963 | 7 | 14 | -1.099793 | 3.339601 | 5.623093 | 5.462874 | 23.2284 | 18.5467 | -0.0003567696 | 0.1201055 | 0 | 0 | 0
1821 | 88882.74 | 2011-01-25 11:36 | 790.1115 | 7 | 14 | -1.099793 | 3.326304 | 5.623093 | 5.472043 | 23.2284 | 18.57727 | -0.0003891945 | 0.1201055 | 0 | 0 | 0
1822 | 88912.76 | 2011-01-25 11:36 | 820.1265 | 7 | 14 | -1.099613 | 3.312196 | 5.623093 | 5.481212 | 23.2284 | 18.6077 | -0.0003567219 | 0.1201055 | 0 | 0 | 0
1823 | 88942.77 | 2011-01-25 11:37 | 850.142 | 7 | 14 | -1.099974 | 3.296304 | 5.623093 | 5.490381 | 23.2284 | 18.638 | -0.000454092 | 0.1201055 | 0 | 0 | 0
1824 | 88972.79 | 2011-01-25 11:37 | 880.1568 | 7 | 14 | -1.099613 | 3.279601 | 5.623093 | 5.49955 | 23.2284 | 18.66815 | -0.000454092 | 0.1201055 | 0 | 0 | 0
1825 | 89002.8 | 2011-01-25 11:38 | 910.172 | 7 | 14 | -1.099793 | 3.261601 | 5.623093 | 5.508719 | 23.2284 | 18.69813 | -0.0004540443 | 0.1201055 | 0 | 0 | 0
1826 | 89032.82 | 2011-01-25 11:38 | 940.187 | 7 | 14 | -1.099613 | 3.241818 | 5.623093 | 5.517888 | 23.2284 | 18.72795 | -0.0005513668 | 0.1201055 | 0 | 0 | 0
1827 | 89062.83 | 2011-01-25 11:39 | 970.2021 | 7 | 14 | -1.099613 | 3.22025 | 5.623093 | 5.527056 | 23.2284 | 18.75758 | -0.0006162167 | 0.1201055 | 0 | 0 | 0
1828 | 89092.85 | 2011-01-25 11:39 | 1000.219 | 7 | 14 | -1.099613 | 3.196899 | 5.623093 | 5.536226 | 23.2284 | 18.787 | -0.0006810665 | 0.1201055 | 0 | 0 | 0
1829 | 89122.86 | 2011-01-25 11:40 | 1030.232 | 7 | 14 | -1.099432 | 3.171115 | 5.623093 | 5.545394 | 23.2284 | 18.81619 | -0.0006811142 | 0.1201055 | 0 | 0 | 0
1830 | 89152.88 | 2011-01-25 11:40 | 1060.247 | 7 | 14 | -1.099613 | 3.141764 | 5.623093 | 5.554563 | 23.2284 | 18.84514 | -0.000778389 | 0.1201055 | 0 | 0 | 0
1831 | 89182.89 | 2011-01-25 11:41 | 1090.263 | 7 | 14 | -1.099793 | 3.108034 | 5.623093 | 5.563732 | 23.2284 | 18.87379 | -0.0009405136 | 0.1201055 | 0 | 0 | 0
1832 | 89212.91 | 2011-01-25 11:41 | 1120.278 | 7 | 14 | -1.099613 | 3.069116 | 5.623093 | 5.572901 | 23.2284 | 18.90211 | -0.001005363 | 0.1201055 | 0 | 0 | 0
1833 | 89242.92 | 2011-01-25 11:42 | 1150.293 | 7 | 14 | -1.099793 | 3.021278 | 5.623093 | 5.58207 | 23.2284 | 18.93004 | -0.001394558 | 0.1201055 | 0 | 0 | 0
1834 | 89272.94 | 2011-01-25 11:42 | 1180.308 | 7 | 14 | -1.099974 | 2.960467 | 5.623093 | 5.591239 | 23.2284 | 18.95748 | -0.001816225 | 0.1201055 | 0 | 0 | 0
1835 | 89302.95 | 2011-01-25 11:43 | 1210.323 | 7 | 14 | -1.099974 | 2.885711 | 5.623093 | 5.600408 | 23.2284 | 18.98429 | -0.002237845 | 0.1201055 | 0 | 0 | 0
1836 | 89332.97 | 2011-01-25 11:43 | 1240.338 | 7 | 14 | -1.099793 | 2.789873 | 5.623093 | 5.609578 | 23.2284 | 19.01033 | -0.002821588 | 0.1201055 | 0 | 0 | 0
1837 | 89357.13 | 2011-01-25 11:44 | 1264.494 | 7 | 14 | -1.099793 | 2.699873 | 5.623093 | 5.616958 | 23.2284 | 19.0306 | -0.003113508 | 0.1201055 | 0 | 0 | 0
1838 | 89417.14 | 2011-01-25 11:45 | 60.01449 | 8 | 14 | 0 | 3.732195 | 5.623093 | 5.616958 | 23.2284 | 19.0306 | 0.0008432388 | 0.1201055 | 0 | 0 | 0
1839 | 89417.37 | 2011-01-25 11:45 | 0.2183041 | 9 | 14 | 0.0006830894 | 3.732357 | 5.623093 | 5.616958 | 23.2284 | 19.0306 | 0 | 0.114736 | 0 | 0 | 0
1840 | 89422.16 | 2011-01-25 11:45 | 5.015486 | 9 | 14 | 0.001586452 | 3.737384 | 5.623096 | 5.616958 | 23.22841 | 19.0306 | 0.0007134915 | 0.114736 | 0 | 0 | 0
1841 | 89452.19 | 2011-01-25 11:45 | 30.01461 | 1 | 15 | 0 | 3.756519 | 5.623096 | 5.616958 | 23.22841 | 19.0306 | 0.0003891945 | 0.114736 | 0 | 0 | 0
1842 | 89482.21 | 2011-01-25 11:46 | 60.03019 | 1 | 15 | 0 | 3.76933 | 5.623096 | 5.616958 | 23.22841 | 19.0306 | 0.0003243446 | 0.114736 | 0 | 0 | 0
1843 | 89512.22 | 2011-01-25 11:46 | 90.04531 | 1 | 15 | 0 | 3.778573 | 5.623096 | 5.616958 | 23.22841 | 19.0306 | 0.0002594948 | 0.114736 | 0 | 0 | 0
1844 | 89542.19 | 2011-01-25 11:47 | 120.0131 | 1 | 15 | 0 | 3.786357 | 5.623096 | 5.616958 | 23.22841 | 19.0306 | 0.0001945972 | 0.114736 | 0 | 0 | 0
1845 | 89572.21 | 2011-01-25 11:47 | 30.0152 | 2 | 15 | 0.5499276 | 3.904897 | 5.62768 | 5.616958 | 23.24623 | 19.0306 | 0.0007459641 | 0.114736 | 0 | 0 | 0
1846 | 89602.21 | 2011-01-25 11:48 | 60.01802 | 2 | 15 | 0.5499276 | 3.926465 | 5.632263 | 5.616958 | 23.26418 | 19.0306 | 0.0005189419 | 0.114736 | 0 | 0 | 0
1847 | 89632.22 | 2011-01-25 11:48 | 90.03073 | 2 | 15 | 0.5499276 | 3.942356 | 5.636848 | 5.616958 | 23.28222 | 19.0306 | 0.0003567696 | 0.114736 | 0 | 0 | 0
1848 | 89662.24 | 2011-01-25 11:49 | 120.0458 | 2 | 15 | 0.5497469 | 3.955978 | 5.641433 | 5.616958 | 23.30033 | 19.0306 | 0.0003243446 | 0.114736 | 0 | 0 | 0
1849 | 89692.25 | 2011-01-25 11:49 | 150.0609 | 2 | 15 | 0.5499276 | 3.968302 | 5.646018 | 5.616958 | 23.31849 | 19.0306 | 0.0003243446 | 0.114736 | 0 | 0 | 0
1850 | 89722.27 | 2011-01-25 11:50 | 180.0763 | 2 | 15 | 0.5499276 | 3.979329 | 5.650603 | 5.616958 | 23.33671 | 19.0306 | 0.0003242969 | 0.114736 | 0 | 0 | 0
1851 | 89752.28 | 2011-01-25 11:50 | 210.0912 | 2 | 15 | 0.5501083 | 3.989545 | 5.655188 | 5.616958 | 23.35498 | 19.0306 | 0.000291872 | 0.114736 | 0 | 0 | 0
1852 | 89782.3 | 2011-01-25 11:51 | 240.1068 | 2 | 15 | 0.5499276 | 3.998789 | 5.659773 | 5.616958 | 23.3733 | 19.0306 | 0.0002594471 | 0.114736 | 0 | 0 | 0
1853 | 89812.31 | 2011-01-25 11:51 | 270.1214 | 2 | 15 | 0.5499276 | 4.007545 | 5.664358 | 5.616958 | 23.39165 | 19.0306 | 0.0002594948 | 0.114736 | 0 | 0 | 0
1854 | 89842.33 | 2011-01-25 11:52 | 300.1365 | 2 | 15 | 0.5497469 | 4.015491 | 5.668943 | 5.616958 | 23.41004 | 19.0306 | 0.0001945496 | 0.114736 | 0 | 0 | 0
1855 | 89872.34 | 2011-01-25 11:52 | 330.1516 | 2 | 15 | 0.5499276 | 4.022951 | 5.673528 | 5.616958 | 23.42847 | 19.0306 | 0.0002270699 | 0.114736 | 0 | 0 | 0
1856 | 89902.36 | 2011-01-25 11:53 | 360.1668 | 2 | 15 | 0.5499276 | 4.029761 | 5.678113 | 5.616958 | 23.44693 | 19.0306 | 0.0001621246 | 0.114736 | 0 | 0 | 0
1857 | 89932.38 | 2011-01-25 11:53 | 390.1842 | 2 | 15 | 0.5499276 | 4.03641 | 5.682698 | 5.616958 | 23.46543 | 19.0306 | 0.0001621246 | 0.114736 | 0 | 0 | 0
1858 | 89962.39 | 2011-01-25 11:54 | 420.197 | 2 | 15 | 0.5499276 | 4.042572 | 5.687283 | 5.616958 | 23.48395 | 19.0306 | 0.0001296997 | 0.114736 | 0 | 0 | 0
1859 | 89992.4 | 2011-01-25 11:54 | 450.2121 | 2 | 15 | 0.5497469 | 4.04841 | 5.691868 | 5.616958 | 23.50249 | 19.0306 | 0.0001296997 | 0.114736 | 0 | 0 | 0
1860 | 90022.42 | 2011-01-25 11:55 | 480.2272 | 2 | 15 | 0.5499276 | 4.054248 | 5.696453 | 5.616958 | 23.52107 | 19.0306 | 0.0001621246 | 0.114736 | 0 | 0 | 0
1861 | 90052.43 | 2011-01-25 11:55 | 510.2423 | 2 | 15 | 0.5497469 | 4.059762 | 5.701038 | 5.616958 | 23.53967 | 19.0306 | 0.0001946449 | 0.114736 | 0 | 0 | 0
1862 | 90082.45 | 2011-01-25 11:56 | 540.2574 | 2 | 15 | 0.5497469 | 4.064788 | 5.705623 | 5.616958 | 23.5583 | 19.0306 | 0.0001621246 | 0.114736 | 0 | 0 | 0
1863 | 90112.46 | 2011-01-25 11:56 | 570.2726 | 2 | 15 | 0.5501083 | 4.069978 | 5.710208 | 5.616958 | 23.57695 | 19.0306 | 0.0001297951 | 0.114736 | 0 | 0 | 0
1864 | 90142.48 | 2011-01-25 11:57 | 600.2877 | 2 | 15 | 0.5497469 | 4.074842 | 5.714793 | 5.616958 | 23.59562 | 19.0306 | 0.0001296997 | 0.114736 | 0 | 0 | 0
1865 | 90172.49 | 2011-01-25 11:57 | 630.3028 | 2 | 15 | 0.5499276 | 4.079545 | 5.719378 | 5.616958 | 23.61431 | 19.0306 | 9.727478e-05 | 0.114736 | 0 | 0 | 0
1866 | 90202.51 | 2011-01-25 11:58 | 660.3179 | 2 | 15 | 0.5499276 | 4.08441 | 5.723963 | 5.616958 | 23.63303 | 19.0306 | 0.0001621246 | 0.114736 | 0 | 0 | 0
1867 | 90232.53 | 2011-01-25 11:58 | 690.3352 | 2 | 15 | 0.5501083 | 4.089113 | 5.728549 | 5.616958 | 23.65177 | 19.0306 | 0.00016222 | 0.114736 | 0 | 0 | 0
1868 | 90262.54 | 2011-01-25 11:59 | 720.3481 | 2 | 15 | 0.5497469 | 4.093491 | 5.733133 | 5.616958 | 23.67053 | 19.0306 | 6.484985e-05 | 0.114736 | 0 | 0 | 0
1869 | 90292.55 | 2011-01-25 11:59 | 750.3632 | 2 | 15 | 0.5501083 | 4.098194 | 5.737718 | 5.616958 | 23.6893 | 19.0306 | 0.0001621246 | 0.114736 | 0 | 0 | 0
1870 | 90322.57 | 2011-01-25 12:00 | 780.3784 | 2 | 15 | 0.5499276 | 4.102248 | 5.742303 | 5.616958 | 23.7081 | 19.0306 | 9.727478e-05 | 0.114736 | 0 | 0 | 0
1871 | 90352.58 | 2011-01-25 12:00 | 810.3936 | 2 | 15 | 0.5497469 | 4.10695 | 5.746888 | 5.616958 | 23.72692 | 19.0306 | 9.727478e-05 | 0.114736 | 0 | 0 | 0
1872 | 90382.6 | 2011-01-25 12:01 | 840.4086 | 2 | 15 | 0.5499276 | 4.111166 | 5.751473 | 5.616958 | 23.74576 | 19.0306 | 9.727478e-05 | 0.114736 | 0 | 0 | 0
1873 | 90412.61 | 2011-01-25 12:01 | 870.4236 | 2 | 15 | 0.5501083 | 4.115707 | 5.756058 | 5.616958 | 23.76462 | 19.0306 | 9.727478e-05 | 0.114736 | 0 | 0 | 0
1874 | 90442.63 | 2011-01-25 12:02 | 900.4387 | 2 | 15 | 0.5497469 | 4.119923 | 5.760643 | 5.616958 | 23.7835 | 19.0306 | 9.727478e-05 | 0.114736 | 0 | 0 | 0
1875 | 90472.64 | 2011-01-25 12:02 | 930.4538 | 2 | 15 | 0.5499276 | 4.12414 | 5.765228 | 5.616958 | 23.8024 | 19.0306 | 6.494522e-05 | 0.114736 | 0 | 0 | 0
1876 | 90502.66 | 2011-01-25 12:03 | 960.469 | 2 | 15 | 0.5499276 | 4.128518 | 5.769813 | 5.616958 | 23.82132 | 19.0306 | 9.737015e-05 | 0.114736 | 0 | 0 | 0
1877 | 90532.67 | 2011-01-25 12:03 | 990.4841 | 2 | 15 | 0.5501083 | 4.132896 | 5.774398 | 5.616958 | 23.84026 | 19.0306 | 0.0001297951 | 0.114736 | 0 | 0 | 0
1878 | 90562.69 | 2011-01-25 12:04 | 1020.499 | 2 | 15 | 0.5501083 | 4.137113 | 5.778983 | 5.616958 | 23.85922 | 19.0306 | 9.737015e-05 | 0.114736 | 0 | 0 | 0
1879 | 90592.71 | 2011-01-25 12:04 | 1050.514 | 2 | 15 | 0.5497469 | 4.141491 | 5.783568 | 5.616958 | 23.8782 | 19.0306 | 0.0001296997 | 0.114736 | 0 | 0 | 0
1880 | 90622.72 | 2011-01-25 12:05 | 1080.529 | 2 | 15 | 0.5499276 | 4.145707 | 5.788153 | 5.616958 | 23.8972 | 19.0306 | 9.727478e-05 | 0.114736 | 0 | 0 | 0
1881 | 90652.74 | 2011-01-25 12:05 | 1110.545 | 2 | 15 | 0.5499276 | 4.149923 | 5.792738 | 5.616958 | 23.91622 | 19.0306 | 9.727478e-05 | 0.114736 | 0 | 0 | 0
1882 | 90682.75 | 2011-01-25 12:06 | 1140.56 | 2 | 15 | 0.5499276 | 4.154302 | 5.797323 | 5.616958 | 23.93525 | 19.0306 | 9.727478e-05 | 0.114736 | 0 | 0 | 0
1883 | 90712.77 | 2011-01-25 12:06 | 1170.575 | 2 | 15 | 0.5497469 | 4.158518 | 5.801907 | 5.616958 | 23.95431 | 19.0306 | 9.727478e-05 | 0.114736 | 0 | 0 | 0
1884 | 90742.78 | 2011-01-25 12:07 | 1200.59 | 2 | 15 | 0.5497469 | 4.162572 | 5.806491 | 5.616958 | 23.97338 | 19.0306 | 9.727478e-05 | 0.114736 | 0 | 0 | 0
1885 | 90772.8 | 2011-01-25 12:07 | 1230.605 | 2 | 15 | 0.5497469 | 4.167112 | 5.811075 | 5.616958 | 23.99247 | 19.0306 | 9.727478e-05 | 0.114736 | 0 | 0 | 0
1886 | 90802.81 | 2011-01-25 12:08 | 1260.62 | 2 | 15 | 0.5501083 | 4.171653 | 5.81566 | 5.616958 | 24.01159 | 19.0306 | 0.0001296997 | 0.114736 | 0 | 0 | 0
1887 | 90832.83 | 2011-01-25 12:08 | 1290.635 | 2 | 15 | 0.5499276 | 4.175869 | 5.820245 | 5.616958 | 24.03072 | 19.0306 | 0.0001296997 | 0.114736 | 0 | 0 | 0
1888 | 90862.84 | 2011-01-25 12:09 | 1320.65 | 2 | 15 | 0.5501083 | 4.180409 | 5.82483 | 5.616958 | 24.04988 | 19.0306 | 0.0001621246 | 0.114736 | 0 | 0 | 0
1889 | 90892.86 | 2011-01-25 12:09 | 1350.665 | 2 | 15 | 0.5499276 | 4.184626 | 5.829415 | 5.616958 | 24.06906 | 19.0306 | 9.727478e-05 | 0.114736 | 0 | 0 | 0
1890 | 90922.87 | 2011-01-25 12:10 | 1380.681 | 2 | 15 | 0.5499276 | 4.189167 | 5.834 | 5.616958 | 24.08825 | 19.0306 | 0.0001297951 | 0.114736 | 0 | 0 | 0
1891 | 90952.89 | 2011-01-25 12:10 | 1410.696 | 2 | 15 | 0.5501083 | 4.193707 | 5.838585 | 5.616958 | 24.10747 | 19.0306 | 0.00016222 | 0.114736 | 0 | 0 | 0
1892 | 90982.9 | 2011-01-25 12:11 | 1440.711 | 2 | 15 | 0.5499276 | 4.197923 | 5.84317 | 5.616958 | 24.12671 | 19.0306 | 9.727478e-05 | 0.114736 | 0 | 0 | 0
1893 | 90994.2 | 2011-01-25 12:11 | 1452.007 | 2 | 15 | 0.5501083 | 4.200031 | 5.844896 | 5.616958 | 24.13395 | 19.0306 | 0.0001946449 | 0.114736 | 0 | 0 | 0
1894 | 91024.21 | 2011-01-25 12:12 | 30.01512 | 3 | 15 | 0 | 4.09268 | 5.844896 | 5.616958 | 24.13395 | 19.0306 | -0.0004216194 | 0.114736 | 0 | 0 | 0
1895 | 91054.23 | 2011-01-25 12:12 | 60.03243 | 3 | 15 | 0 | 4.080194 | 5.844896 | 5.616958 | 24.13395 | 19.0306 | -0.0002594948 | 0.114736 | 0 | 0 | 0
1896 | 91084.24 | 2011-01-25 12:13 | 90.04533 | 3 | 15 | 0 | 4.07241 | 5.844896 | 5.616958 | 24.13395 | 19.0306 | -0.0002269745 | 0.114736 | 0 | 0 | 0
1897 | 91114.21 | 2011-01-25 12:13 | 120.0136 | 3 | 15 | 0 | 4.067383 | 5.844896 | 5.616958 | 24.13395 | 19.0306 | -6.484985e-05 | 0.114736 | 0 | 0 | 0
1898 | 91114.21 | 2011-01-25 12:13 | 2.606496191e-06 | 4 | 15 | 0.9708946 | 4.199707 | 5.844896 | 5.616958 | 24.13395 | 19.0306 | 0 | 0.114736 | 0 | 0 | 0
1899 | 91114.95 | 2011-01-25 12:13 | 0.7343685 | 4 | 15 | 0.9203063 | 4.199707 | 5.845087 | 5.616958 | 24.13476 | 19.0306 | 0 | 0.114736 | 0 | 0 | 0
1900 | 91117.09 | 2011-01-25 12:13 | 2.874962 | 4 | 15 | 0.87026 | 4.199869 | 5.845618 | 5.616958 | 24.13699 | 19.0306 | 3.242493e-05 | 0.114736 | 0 | 0 | 0
1901 | 91120.51 | 2011-01-25 12:13 | 6.296775 | 4 | 15 | 0.8198524 | 4.199869 | 5.84642 | 5.616958 | 24.14036 | 19.0306 | 3.242493e-05 | 0.114736 | 0 | 0 | 0
1902 | 91125.39 | 2011-01-25 12:13 | 11.1717 | 4 | 15 | 0.7696254 | 4.199869 | 5.847494 | 5.616958 | 24.14487 | 19.0306 | 0 | 0.114736 | 0 | 0 | 0
1903 | 91131.95 | 2011-01-25 12:13 | 17.73412 | 4 | 15 | 0.7195791 | 4.199869 | 5.848849 | 5.616958 | 24.15056 | 19.0306 | 3.242493e-05 | 0.114736 | 0 | 0 | 0
1904 | 91140.84 | 2011-01-25 12:14 | 26.62467 | 4 | 15 | 0.6695328 | 4.199707 | 5.850561 | 5.616958 | 24.15775 | 19.0306 | 0 | 0.114736 | 0 | 0 | 0
1905 | 91153.39 | 2011-01-25 12:14 | 39.17123 | 4 | 15 | 0.6194865 | 4.199707 | 5.852803 | 5.616958 | 24.16716 | 19.0306 | 0 | 0.114736 | 0 | 0 | 0
1906 | 91172.32 | 2011-01-25 12:14 | 58.10838 | 4 | 15 | 0.5694402 | 4.199707 | 5.855921 | 5.616958 | 24.18026 | 19.0306 | 0 | 0.114736 | 0 | 0 | 0
1907 | 91204.17 | 2011-01-25 12:15 | 89.95159 | 4 | 15 | 0.5193939 | 4.199707 | 5.860717 | 5.616958 | 24.2004 | 19.0306 | 0 | 0.114736 | 0 | 0 | 0
1908 | 91262.85 | 2011-01-25 12:16 | 148.6381 | 4 | 15 | 0.4693477 | 4.199707 | 5.868739 | 5.616958 | 24.23409 | 19.0306 | 0 | 0.114736 | 0 | 0 | 0
1909 | 91358.88 | 2011-01-25 12:17 | 244.6677 | 4 | 15 | 0.4193014 | 4.199545 | 5.880556 | 5.616958 | 24.28372 | 19.0306 | -3.242493e-05 | 0.114736 | 0 | 0 | 0
1910 | 91488.01 | 2011-01-25 12:19 | 373.7905 | 4 | 15 | 0.3690744 | 4.199545 | 5.894669 | 5.616958 | 24.34299 | 19.0306 | -3.242493e-05 | 0.114736 | 0 | 0 | 0
1911 | 91649.77 | 2011-01-25 12:22 | 535.5533 | 4 | 15 | 0.3190281 | 4.199707 | 5.910101 | 5.616958 | 24.4078 | 19.0306 | 3.242493e-05 | 0.114736 | 0 | 0 | 0
1912 | 91849.84 | 2011-01-25 12:25 | 735.6282 | 4 | 15 | 0.2689818 | 4.199545 | 5.926402 | 5.616958 | 24.47626 | 19.0306 | -3.242493e-05 | 0.114736 | 0 | 0 | 0
1913 | 92103.28 | 2011-01-25 12:30 | 989.0612 | 4 | 15 | 0.2189355 | 4.199545 | 5.943528 | 5.616958 | 24.54818 | 19.0306 | -6.484985e-05 | 0.114736 | 0 | 0 | 0
1914 | 92437.94 | 2011-01-25 12:35 | 1323.727 | 4 | 15 | 0.1688892 | 4.199707 | 5.961469 | 5.616958 | 24.62353 | 19.0306 | 0 | 0.114736 | 0 | 0 | 0
1915 | 92911.4 | 2011-01-25 12:43 | 1797.188 | 4 | 15 | 0.1188429 | 4.199707 | 5.980195 | 5.616958 | 24.70217 | 19.0306 | 0 | 0.114736 | 0 | 0 | 0
1916 | 93689.58 | 2011-01-25 12:56 | 2575.362 | 4 | 15 | 0.06879663 | 4.199545 | 5.999976 | 5.616958 | 24.78525 | 19.0306 | 0 | 0.114736 | 0 | 0 | 0
1917 | 94199.27 | 2011-01-25 13:05 | 3085.057 | 4 | 15 | 0.04982602 | 4.199545 | 6.008318 | 5.616958 | 24.82028 | 19.0306 | -3.242493e-05 | 0.114736 | 0 | 0 | 0
1918 | 94229.29 | 2011-01-25 13:05 | 30.01525 | 5 | 15 | 0 | 4.189167 | 6.008318 | 5.616958 | 24.82028 | 19.0306 | -3.242493e-05 | 0.114736 | 0 | 0 | 0
1919 | 94259.29 | 2011-01-25 13:06 | 60.01461 | 5 | 15 | 0 | 4.187221 | 6.008318 | 5.616958 | 24.82028 | 19.0306 | -3.242493e-05 | 0.114736 | 0 | 0 | 0
1920 | 94259.48 | 2011-01-25 13:06 | 0.1876194 | 6 | 15 | 0.004657885 | 4.188518 | 6.008318 | 5.616958 | 24.82028 | 19.0306 | 0 | 0.1172835 | 0 | 0 | 0
1921 | 94264.3 | 2011-01-25 13:06 | 5.015546 | 6 | 15 | 0.001767125 | 4.187545 | 6.008321 | 5.616958 | 24.82029 | 19.0306 | -3.242493e-05 | 0.1172835 | 0 | 0 | 0
1922 | 94273.95 | 2011-01-25 13:06 | 9.640407 | 7 | 15 | -1.099613 | 3.987437 | 6.008321 | 5.619903 | 24.82029 | 19.04238 | -0.002237845 | 0.1172835 | 0 | 0 | 0
1923 | 94303.96 | 2011-01-25 13:06 | 39.6555 | 7 | 15 | -1.099793 | 3.917708 | 6.008321 | 5.629072 | 24.82029 | 19.07862 | -0.0019135 | 0.1172835 | 0 | 0 | 0
1924 | 94333.98 | 2011-01-25 13:07 | 69.67061 | 7 | 15 | -1.099793 | 3.843113 | 6.008321 | 5.63824 | 24.82029 | 19.1142 | -0.002108097 | 0.1172835 | 0 | 0 | 0
1925 | 94363.99 | 2011-01-25 13:07 | 99.68573 | 7 | 15 | -1.099613 | 3.766573 | 6.008321 | 5.647409 | 24.82029 | 19.14908 | -0.0019135 | 0.1172835 | 0 | 0 | 0
1926 | 94394.01 | 2011-01-25 13:08 | 129.7009 | 7 | 15 | -1.099793 | 3.704141 | 6.008321 | 5.656578 | 24.82029 | 19.18332 | -0.001524353 | 0.1172835 | 0 | 0 | 0
1927 | 94424.02 | 2011-01-25 13:08 | 159.7159 | 7 | 15 | -1.099613 | 3.656465 | 6.008321 | 5.665747 | 24.82029 | 19.21706 | -0.001135111 | 0.1172835 | 0 | 0 | 0
1928 | 94454.04 | 2011-01-25 13:09 | 189.731 | 7 | 15 | -1.099793 | 3.619006 | 6.008321 | 5.674915 | 24.82029 | 19.2504 | -0.0009080887 | 0.1172835 | 0 | 0 | 0
1929 | 94484.05 | 2011-01-25 13:09 | 219.7461 | 7 | 15 | -1.099793 | 3.589006 | 6.008321 | 5.684084 | 24.82029 | 19.28344 | -0.000778389 | 0.1172835 | 0 | 0 | 0
1930 | 94514.07 | 2011-01-25 13:10 | 249.7613 | 7 | 15 | -1.099793 | 3.564033 | 6.008321 | 5.693253 | 24.82029 | 19.31623 | -0.0006162167 | 0.1172835 | 0 | 0 | 0
1931 | 94544.08 | 2011-01-25 13:10 | 279.7764 | 7 | 15 | -1.099793 | 3.541979 | 6.008321 | 5.702422 | 24.82029 | 19.34881 | -0.0005837918 | 0.1172835 | 0 | 0 | 0
1932 | 94574.1 | 2011-01-25 13:11 | 309.7917 | 7 | 15 | -1.099613 | 3.522682 | 6.008321 | 5.711591 | 24.82029 | 19.3812 | -0.0004865169 | 0.1172835 | 0 | 0 | 0
1933 | 94604.11 | 2011-01-25 13:11 | 339.8066 | 7 | 15 | -1.099613 | 3.505168 | 6.008321 | 5.72076 | 24.82029 | 19.41341 | -0.0004216194 | 0.1172835 | 0 | 0 | 0
1934 | 94634.13 | 2011-01-25 13:12 | 369.8219 | 7 | 15 | -1.099613 | 3.489114 | 6.008321 | 5.729929 | 24.82029 | 19.44548 | -0.0004216194 | 0.1172835 | 0 | 0 | 0
1935 | 94664.14 | 2011-01-25 13:12 | 399.8368 | 7 | 15 | -1.099793 | 3.474358 | 6.008321 | 5.739097 | 24.82029 | 19.4774 | -0.0003891945 | 0.1172835 | 0 | 0 | 0
1936 | 94694.16 | 2011-01-25 13:13 | 429.8519 | 7 | 15 | -1.099793 | 3.460574 | 6.008321 | 5.748266 | 24.82029 | 19.50919 | -0.0003242969 | 0.1172835 | 0 | 0 | 0
1937 | 94724.17 | 2011-01-25 13:13 | 459.8671 | 7 | 15 | -1.099793 | 3.447763 | 6.008321 | 5.757435 | 24.82029 | 19.54086 | -0.0003567219 | 0.1172835 | 0 | 0 | 0
1938 | 94754.19 | 2011-01-25 13:14 | 489.8822 | 7 | 15 | -1.099793 | 3.435925 | 6.008321 | 5.766604 | 24.82029 | 19.57242 | -0.0003243446 | 0.1172835 | 0 | 0 | 0
1939 | 94784.2 | 2011-01-25 13:14 | 519.8973 | 7 | 15 | -1.099793 | 3.424736 | 6.008321 | 5.775773 | 24.82029 | 19.60387 | -0.000291872 | 0.1172835 | 0 | 0 | 0
1940 | 94814.22 | 2011-01-25 13:15 | 549.9126 | 7 | 15 | -1.099793 | 3.413385 | 6.008321 | 5.784942 | 24.82029 | 19.63522 | -0.0002594471 | 0.1172835 | 0 | 0 | 0
1941 | 94844.23 | 2011-01-25 13:15 | 579.9275 | 7 | 15 | -1.099793 | 3.401547 | 6.008321 | 5.794111 | 24.82029 | 19.66646 | -0.0003243446 | 0.1172835 | 0 | 0 | 0
1942 | 94874.25 | 2011-01-25 13:16 | 609.9426 | 7 | 15 | -1.099793 | 3.390033 | 6.008321 | 5.80328 | 24.82029 | 19.6976 | -0.0003567696 | 0.1172835 | 0 | 0 | 0
1943 | 94904.26 | 2011-01-25 13:16 | 639.9578 | 7 | 15 | -1.099613 | 3.378358 | 6.008321 | 5.812449 | 24.82029 | 19.72863 | -0.0003243446 | 0.1172835 | 0 | 0 | 0
1944 | 94934.28 | 2011-01-25 13:17 | 669.9728 | 7 | 15 | -1.099793 | 3.366196 | 6.008321 | 5.821618 | 24.82029 | 19.75955 | -0.0003243446 | 0.1172835 | 0 | 0 | 0
1945 | 94964.29 | 2011-01-25 13:17 | 699.9879 | 7 | 15 | -1.099974 | 3.353709 | 6.008321 | 5.830788 | 24.82029 | 19.79036 | -0.0003567696 | 0.1172835 | 0 | 0 | 0
1946 | 94994.31 | 2011-01-25 13:18 | 730.003 | 7 | 15 | -1.099613 | 3.340736 | 6.008321 | 5.839958 | 24.82029 | 19.82105 | -0.0003567696 | 0.1172835 | 0 | 0 | 0
1947 | 95024.32 | 2011-01-25 13:18 | 760.0181 | 7 | 15 | -1.099793 | 3.326953 | 6.008321 | 5.849127 | 24.82029 | 19.85162 | -0.0003567219 | 0.1172835 | 0 | 0 | 0
1948 | 95054.34 | 2011-01-25 13:19 | 790.0333 | 7 | 15 | -1.099793 | 3.312034 | 6.008321 | 5.858297 | 24.82029 | 19.88206 | -0.0003891945 | 0.1172835 | 0 | 0 | 0
1949 | 95084.35 | 2011-01-25 13:19 | 820.0484 | 7 | 15 | -1.099613 | 3.296142 | 6.008321 | 5.867467 | 24.82029 | 19.91236 | -0.0004540443 | 0.1172835 | 0 | 0 | 0
1950 | 95114.37 | 2011-01-25 13:20 | 850.0635 | 7 | 15 | -1.099793 | 3.279115 | 6.008321 | 5.876637 | 24.82029 | 19.94251 | -0.0004216194 | 0.1172835 | 0 | 0 | 0
1951 | 95144.38 | 2011-01-25 13:20 | 880.0786 | 7 | 15 | -1.099793 | 3.261115 | 6.008321 | 5.885806 | 24.82029 | 19.9725 | -0.0005188942 | 0.1172835 | 0 | 0 | 0
1952 | 95174.4 | 2011-01-25 13:21 | 910.0937 | 7 | 15 | -1.099613 | 3.241331 | 6.008321 | 5.894974 | 24.82029 | 20.00231 | -0.0005188942 | 0.1172835 | 0 | 0 | 0
1953 | 95204.41 | 2011-01-25 13:21 | 940.1089 | 7 | 15 | -1.099793 | 3.219926 | 6.008321 | 5.904143 | 24.82029 | 20.03193 | -0.0006162167 | 0.1172835 | 0 | 0 | 0
1954 | 95234.43 | 2011-01-25 13:22 | 970.1239 | 7 | 15 | -1.099793 | 3.196413 | 6.008321 | 5.913312 | 24.82029 | 20.06135 | -0.0006810665 | 0.1172835 | 0 | 0 | 0
1955 | 95264.44 | 2011-01-25 13:22 | 1000.139 | 7 | 15 | -1.099793 | 3.171278 | 6.008321 | 5.922481 | 24.82029 | 20.09054 | -0.0006810665 | 0.1172835 | 0 | 0 | 0
1956 | 95294.46 | 2011-01-25 13:23 | 1030.154 | 7 | 15 | -1.099793 | 3.142088 | 6.008321 | 5.93165 | 24.82029 | 20.11949 | -0.0008107662 | 0.1172835 | 0 | 0 | 0
1957 | 95324.47 | 2011-01-25 13:23 | 1060.169 | 7 | 15 | -1.099793 | 3.108683 | 6.008321 | 5.940818 | 24.82029 | 20.14815 | -0.0009405136 | 0.1172835 | 0 | 0 | 0
1958 | 95354.49 | 2011-01-25 13:24 | 1090.184 | 7 | 15 | -1.099432 | 3.071224 | 6.008321 | 5.949987 | 24.82029 | 20.17648 | -0.001037836 | 0.1172835 | 0 | 0 | 0
1959 | 95384.51 | 2011-01-25 13:24 | 1120.199 | 7 | 15 | -1.099793 | 3.026629 | 6.008321 | 5.959156 | 24.82029 | 20.20444 | -0.001264858 | 0.1172835 | 0 | 0 | 0
1960 | 95414.52 | 2011-01-25 13:25 | 1150.215 | 7 | 15 | -1.099793 | 2.972467 | 6.008321 | 5.968325 | 24.82029 | 20.23196 | -0.001589203 | 0.1172835 | 0 | 0 | 0
1961 | 95444.54 | 2011-01-25 13:25 | 1180.23 | 7 | 15 | -1.099432 | 2.906305 | 6.008321 | 5.977494 | 24.82029 | 20.25892 | -0.0019135 | 0.1172835 | 0 | 0 | 0
1962 | 95474.55 | 2011-01-25 13:26 | 1210.245 | 7 | 15 | -1.099793 | 2.819224 | 6.008321 | 5.986662 | 24.82029 | 20.28518 | -0.002562142 | 0.1172835 | 0 | 0 | 0
1963 | 95504.57 | 2011-01-25 13:26 | 1240.26 | 7 | 15 | -1.099613 | 2.711062 | 6.008321 | 5.995831 | 24.82029 | 20.31055 | -0.003081083 | 0.1172835 | 0 | 0 | 0
1964 | 95507.39 | 2011-01-25 13:26 | 1243.088 | 7 | 15 | -1.099613 | 2.699873 | 6.008321 | 5.996695 | 24.82029 | 20.31289 | -0.003145933 | 0.1172835 | 0 | 0 | 0
1965 | 95567.41 | 2011-01-25 13:27 | 60.01487 | 8 | 15 | 0 | 3.735762 | 6.008321 | 5.996695 | 24.82029 | 20.31289 | 0.0008108139 | 0.1172835 | 0 | 0 | 0
1966 | 95567.6 | 2011-01-25 13:27 | 0.1897305 | 9 | 15 | 0.0008637619 | 3.735762 | 6.008321 | 5.996695 | 24.82029 | 20.31289 | 0 | 0.1155497 | 0 | 0 | 0
1967 | 95572.42 | 2011-01-25 13:27 | 5.015674 | 9 | 15 | 0.00212847 | 3.740789 | 6.008323 | 5.996695 | 24.8203 | 20.31289 | 0.0006811142 | 0.1155497 | 0 | 0 | 0
1968 | 95602.46 | 2011-01-25 13:28 | 30.01515 | 1 | 16 | 0 | 3.759762 | 6.008323 | 5.996695 | 24.8203 | 20.31289 | 0.0003891945 | 0.1155497 | 0 | 0 | 0
1969 | 95632.47 | 2011-01-25 13:28 | 60.03022 | 1 | 16 | 0 | 3.772411 | 6.008323 | 5.996695 | 24.8203 | 20.31289 | 0.0002919197 | 0.1155497 | 0 | 0 | 0
1970 | 95662.49 | 2011-01-25 13:29 | 90.04533 | 1 | 16 | 0 | 3.781978 | 6.008323 | 5.996695 | 24.8203 | 20.31289 | 0.0001945972 | 0.1155497 | 0 | 0 | 0
1971 | 95692.45 | 2011-01-25 13:29 | 120.0136 | 1 | 16 | 0 | 3.789762 | 6.008323 | 5.996695 | 24.8203 | 20.31289 | 0.0001621246 | 0.1155497 | 0 | 0 | 0
1972 | 95722.47 | 2011-01-25 13:30 | 30.01528 | 2 | 16 | 0.5499276 | 3.909275 | 6.012908 | 5.996695 | 24.83814 | 20.31289 | 0.000778389 | 0.1155497 | 0 | 0 | 0
1973 | 95752.49 | 2011-01-25 13:30 | 60.03034 | 2 | 16 | 0.5499276 | 3.931005 | 6.017493 | 5.996695 | 24.85612 | 20.31289 | 0.0004540443 | 0.1155497 | 0 | 0 | 0
1974 | 95782.5 | 2011-01-25 13:31 | 90.04533 | 2 | 16 | 0.5497469 | 3.947221 | 6.022078 | 5.996695 | 24.87418 | 20.31289 | 0.0003891468 | 0.1155497 | 0 | 0 | 0
1975 | 95812.52 | 2011-01-25 13:31 | 120.0606 | 2 | 16 | 0.5501083 | 3.961167 | 6.026664 | 5.996695 | 24.89231 | 20.31289 | 0.0003891945 | 0.1155497 | 0 | 0 | 0
1976 | 95842.53 | 2011-01-25 13:32 | 150.0756 | 2 | 16 | 0.5501083 | 3.973167 | 6.031249 | 5.996695 | 24.9105 | 20.31289 | 0.0003242969 | 0.1155497 | 0 | 0 | 0
1977 | 95872.55 | 2011-01-25 13:32 | 180.0909 | 2 | 16 | 0.5499276 | 3.984194 | 6.035834 | 5.996695 | 24.92875 | 20.31289 | 0.0002919197 | 0.1155497 | 0 | 0 | 0
1978 | 95902.56 | 2011-01-25 13:33 | 210.1058 | 2 | 16 | 0.5499276 | 3.994248 | 6.040419 | 5.996695 | 24.94704 | 20.31289 | 0.0002594471 | 0.1155497 | 0 | 0 | 0
1979 | 95932.58 | 2011-01-25 13:33 | 240.1209 | 2 | 16 | 0.5499276 | 4.003816 | 6.045004 | 5.996695 | 24.96537 | 20.31289 | 0.0002270699 | 0.1155497 | 0 | 0 | 0
1980 | 95962.59 | 2011-01-25 13:34 | 270.136 | 2 | 16 | 0.5499276 | 4.012248 | 6.049589 | 5.996695 | 24.98375 | 20.31289 | 0.00016222 | 0.1155497 | 0 | 0 | 0
1981 | 95992.61 | 2011-01-25 13:34 | 300.1513 | 2 | 16 | 0.5497469 | 4.020518 | 6.054174 | 5.996695 | 25.00217 | 20.31289 | 0.0002270699 | 0.1155497 | 0 | 0 | 0
1982 | 96022.62 | 2011-01-25 13:35 | 330.1662 | 2 | 16 | 0.5499276 | 4.027815 | 6.058759 | 5.996695 | 25.02062 | 20.31289 | 0.0001945496 | 0.1155497 | 0 | 0 | 0
1983 | 96052.64 | 2011-01-25 13:35 | 360.1814 | 2 | 16 | 0.5501083 | 4.034951 | 6.063344 | 5.996695 | 25.0391 | 20.31289 | 0.0001946449 | 0.1155497 | 0 | 0 | 0
1984 | 96082.65 | 2011-01-25 13:36 | 390.1964 | 2 | 16 | 0.5499276 | 4.041599 | 6.067929 | 5.996695 | 25.05762 | 20.31289 | 0.0001621246 | 0.1155497 | 0 | 0 | 0
1985 | 96112.67 | 2011-01-25 13:36 | 420.2115 | 2 | 16 | 0.5499276 | 4.047761 | 6.072514 | 5.996695 | 25.07616 | 20.31289 | 0.0001296997 | 0.1155497 | 0 | 0 | 0
1986 | 96142.68 | 2011-01-25 13:37 | 450.2267 | 2 | 16 | 0.5501083 | 4.053761 | 6.077099 | 5.996695 | 25.09474 | 20.31289 | 0.00016222 | 0.1155497 | 0 | 0 | 0
1987 | 96172.7 | 2011-01-25 13:37 | 480.2418 | 2 | 16 | 0.5499276 | 4.059437 | 6.081684 | 5.996695 | 25.11334 | 20.31289 | 0.0001296997 | 0.1155497 | 0 | 0 | 0
1988 | 96202.71 | 2011-01-25 13:38 | 510.257 | 2 | 16 | 0.5497469 | 4.064788 | 6.086269 | 5.996695 | 25.13196 | 20.31289 | 9.727478e-05 | 0.1155497 | 0 | 0 | 0
1989 | 96232.73 | 2011-01-25 13:38 | 540.272 | 2 | 16 | 0.5499276 | 4.07014 | 6.090854 | 5.996695 | 25.15061 | 20.31289 | 0.0001297951 | 0.1155497 | 0 | 0 | 0
1990 | 96262.74 | 2011-01-25 13:39 | 570.2871 | 2 | 16 | 0.5499276 | 4.075167 | 6.095439 | 5.996695 | 25.16928 | 20.31289 | 0.0001621246 | 0.1155497 | 0 | 0 | 0
1991 | 96292.76 | 2011-01-25 13:39 | 600.3023 | 2 | 16 | 0.5499276 | 4.079869 | 6.100023 | 5.996695 | 25.18798 | 20.31289 | 0.0001296997 | 0.1155497 | 0 | 0 | 0
1992 | 96322.77 | 2011-01-25 13:40 | 630.3173 | 2 | 16 | 0.5497469 | 4.084734 | 6.104607 | 5.996695 | 25.20669 | 20.31289 | 9.737015e-05 | 0.1155497 | 0 | 0 | 0
1993 | 96352.79 | 2011-01-25 13:40 | 660.3325 | 2 | 16 | 0.5497469 | 4.089437 | 6.109192 | 5.996695 | 25.22543 | 20.31289 | 0.0001296997 | 0.1155497 | 0 | 0 | 0
1994 | 96382.8 | 2011-01-25 13:41 | 690.3477 | 2 | 16 | 0.5499276 | 4.09414 | 6.113776 | 5.996695 | 25.24418 | 20.31289 | 0.0001621246 | 0.1155497 | 0 | 0 | 0
1995 | 96412.82 | 2011-01-25 13:41 | 720.3627 | 2 | 16 | 0.5499276 | 4.09868 | 6.118361 | 5.996695 | 25.26297 | 20.31289 | 0.0001621246 | 0.1155497 | 0 | 0 | 0
1996 | 96442.83 | 2011-01-25 13:42 | 750.3778 | 2 | 16 | 0.5501083 | 4.103383 | 6.122946 | 5.996695 | 25.28177 | 20.31289 | 0.00016222 | 0.1155497 | 0 | 0 | 0
1997 | 96472.85 | 2011-01-25 13:42 | 780.3931 | 2 | 16 | 0.5501083 | 4.107599 | 6.127531 | 5.996695 | 25.30059 | 20.31289 | 9.737015e-05 | 0.1155497 | 0 | 0 | 0
1998 | 96502.86 | 2011-01-25 13:43 | 810.408 | 2 | 16 | 0.5501083 | 4.11214 | 6.132116 | 5.996695 | 25.31944 | 20.31289 | 0.0001297951 | 0.1155497 | 0 | 0 | 0
1999 | 96532.88 | 2011-01-25 13:43 | 840.4231 | 2 | 16 | 0.5499276 | 4.116518 | 6.136701 | 5.996695 | 25.3383 | 20.31289 | 9.727478e-05 | 0.1155497 | 0 | 0 | 0
2000 | 96562.9 | 2011-01-25 13:44 | 870.4382 | 2 | 16 | 0.5499276 | 4.121058 | 6.141286 | 5.996695 | 25.35719 | 20.31289 | 0.0001621246 | 0.1155497 | 0 | 0 | 0
2001 | 96592.91 | 2011-01-25 13:44 | 900.4535 | 2 | 16 | 0.5497469 | 4.125275 | 6.145871 | 5.996695 | 25.37609 | 20.31289 | 9.727478e-05 | 0.1155497 | 0 | 0 | 0
2002 | 96622.93 | 2011-01-25 13:45 | 930.4685 | 2 | 16 | 0.5499276 | 4.129653 | 6.150456 | 5.996695 | 25.39501 | 20.31289 | 9.727478e-05 | 0.1155497 | 0 | 0 | 0
2003 | 96652.94 | 2011-01-25 13:45 | 960.4836 | 2 | 16 | 0.5499276 | 4.134031 | 6.155041 | 5.996695 | 25.41396 | 20.31289 | 9.727478e-05 | 0.1155497 | 0 | 0 | 0
2004 | 96682.96 | 2011-01-25 13:46 | 990.4987 | 2 | 16 | 0.5497469 | 4.138247 | 6.159626 | 5.996695 | 25.43292 | 20.31289 | 9.727478e-05 | 0.1155497 | 0 | 0 | 0
2005 | 96712.97 | 2011-01-25 13:46 | 1020.514 | 2 | 16 | 0.5499276 | 4.142788 | 6.164211 | 5.996695 | 25.45191 | 20.31289 | 0.0001296997 | 0.1155497 | 0 | 0 | 0
2006 | 96742.99 | 2011-01-25 13:47 | 1050.529 | 2 | 16 | 0.5499276 | 4.147004 | 6.168796 | 5.996695 | 25.47091 | 20.31289 | 6.484985e-05 | 0.1155497 | 0 | 0 | 0
2007 | 96773 | 2011-01-25 13:47 | 1080.544 | 2 | 16 | 0.5499276 | 4.15122 | 6.173381 | 5.996695 | 25.48994 | 20.31289 | 6.484985e-05 | 0.1155497 | 0 | 0 | 0
2008 | 96803.02 | 2011-01-25 13:48 | 1110.559 | 2 | 16 | 0.5499276 | 4.156085 | 6.177966 | 5.996695 | 25.50898 | 20.31289 | 0.0001296997 | 0.1155497 | 0 | 0 | 0
2009 | 96833.03 | 2011-01-25 13:48 | 1140.575 | 2 | 16 | 0.5499276 | 4.160302 | 6.182551 | 5.996695 | 25.52805 | 20.31289 | 0.0001296997 | 0.1155497 | 0 | 0 | 0
2010 | 96863.05 | 2011-01-25 13:49 | 1170.589 | 2 | 16 | 0.5499276 | 4.16468 | 6.187135 | 5.996695 | 25.54713 | 20.31289 | 0.0001296997 | 0.1155497 | 0 | 0 | 0
2011 | 96893.06 | 2011-01-25 13:49 | 1200.604 | 2 | 16 | 0.5497469 | 4.168896 | 6.19172 | 5.996695 | 25.56623 | 20.31289 | 6.484985e-05 | 0.1155497 | 0 | 0 | 0
2012 | 96923.08 | 2011-01-25 13:50 | 1230.62 | 2 | 16 | 0.5497469 | 4.173437 | 6.196304 | 5.996695 | 25.58535 | 20.31289 | 0.0001296997 | 0.1155497 | 0 | 0 | 0
2013 | 96953.09 | 2011-01-25 13:50 | 1260.635 | 2 | 16 | 0.5499276 | 4.177815 | 6.200889 | 5.996695 | 25.6045 | 20.31289 | 9.727478e-05 | 0.1155497 | 0 | 0 | 0
2014 | 96983.11 | 2011-01-25 13:51 | 1290.65 | 2 | 16 | 0.5497469 | 4.182193 | 6.205474 | 5.996695 | 25.62366 | 20.31289 | 6.484985e-05 | 0.1155497 | 0 | 0 | 0
2015 | 97013.12 | 2011-01-25 13:51 | 1320.665 | 2 | 16 | 0.5501083 | 4.186734 | 6.210059 | 5.996695 | 25.64285 | 20.31289 | 9.737015e-05 | 0.1155497 | 0 | 0 | 0
2016 | 97043.14 | 2011-01-25 13:52 | 1350.68 | 2 | 16 | 0.5501083 | 4.191113 | 6.214644 | 5.996695 | 25.66205 | 20.31289 | 9.737015e-05 | 0.1155497 | 0 | 0 | 0
2017 | 97073.15 | 2011-01-25 13:52 | 1380.695 | 2 | 16 | 0.5497469 | 4.195491 | 6.219229 | 5.996695 | 25.68128 | 20.31289 | 9.737015e-05 | 0.1155497 | 0 | 0 | 0
2018 | 97101.12 | 2011-01-25 13:53 | 1408.663 | 2 | 16 | 0.5501083 | 4.200031 | 6.223501 | 5.996695 | 25.69922 | 20.31289 | 0.00016222 | 0.1155497 | 0 | 0 | 0
2019 | 97131.14 | 2011-01-25 13:53 | 30.01515 | 3 | 16 | 0 | 4.092356 | 6.223501 | 5.996695 | 25.69922 | 20.31289 | -0.0004216194 | 0.1155497 | 0 | 0 | 0
2020 | 97161.15 | 2011-01-25 13:54 | 60.03025 | 3 | 16 | 0 | 4.079869 | 6.223501 | 5.996695 | 25.69922 | 20.31289 | -0.0002270699 | 0.1155497 | 0 | 0 | 0
2021 | 97191.17 | 2011-01-25 13:54 | 90.04532 | 3 | 16 | 0 | 4.072086 | 6.223501 | 5.996695 | 25.69922 | 20.31289 | -0.0001945496 | 0.1155497 | 0 | 0 | 0
2022 | 97221.14 | 2011-01-25 13:55 | 120.0136 | 3 | 16 | 0 | 4.066734 | 6.223501 | 5.996695 | 25.69922 | 20.31289 | -0.0001296997 | 0.1155497 | 0 | 0 | 0
2023 | 97221.15 | 2011-01-25 13:55 | 0.01575431 | 4 | 16 | 0.9705333 | 4.199707 | 6.223505 | 5.996695 | 25.69923 | 20.31289 | 0 | 0.1155497 | 0 | 0 | 0
2024 | 97221.81 | 2011-01-25 13:55 | 0.6720943 | 4 | 16 | 0.9197643 | 4.199707 | 6.223676 | 5.996695 | 25.69995 | 20.31289 | 0 | 0.1155497 | 0 | 0 | 0
2025 | 97223.92 | 2011-01-25 13:55 | 2.781191 | 4 | 16 | 0.8693566 | 4.199869 | 6.224198 | 5.996695 | 25.70214 | 20.31289 | 3.242493e-05 | 0.1155497 | 0 | 0 | 0
2026 | 97227.31 | 2011-01-25 13:55 | 6.171998 | 4 | 16 | 0.8191296 | 4.199707 | 6.224992 | 5.996695 | 25.70548 | 20.31289 | 0 | 0.1155497 | 0 | 0 | 0
2027 | 97232.13 | 2011-01-25 13:55 | 10.99982 | 4 | 16 | 0.7689027 | 4.199707 | 6.226055 | 5.996695 | 25.70994 | 20.31289 | -3.242493e-05 | 0.1155497 | 0 | 0 | 0
2028 | 97238.7 | 2011-01-25 13:55 | 17.5622 | 4 | 16 | 0.7186757 | 4.199707 | 6.22741 | 5.996695 | 25.71563 | 20.31289 | 0 | 0.1155497 | 0 | 0 | 0
2029 | 97247.73 | 2011-01-25 13:55 | 26.5933 | 4 | 16 | 0.6684487 | 4.199869 | 6.229147 | 5.996695 | 25.72293 | 20.31289 | 3.242493e-05 | 0.1155497 | 0 | 0 | 0
2030 | 97260.37 | 2011-01-25 13:56 | 39.2337 | 4 | 16 | 0.6184025 | 4.199707 | 6.231401 | 5.996695 | 25.73239 | 20.31289 | 0 | 0.1155497 | 0 | 0 | 0
2031 | 97279.27 | 2011-01-25 13:56 | 58.13962 | 4 | 16 | 0.5683562 | 4.199707 | 6.234508 | 5.996695 | 25.74544 | 20.31289 | 0 | 0.1155497 | 0 | 0 | 0
2032 | 97311.31 | 2011-01-25 13:56 | 90.17051 | 4 | 16 | 0.5183099 | 4.199383 | 6.239324 | 5.996695 | 25.76567 | 20.31289 | -6.484985e-05 | 0.1155497 | 0 | 0 | 0
2033 | 97370.69 | 2011-01-25 13:57 | 149.5599 | 4 | 16 | 0.4682636 | 4.199707 | 6.247424 | 5.996695 | 25.79969 | 20.31289 | 0 | 0.1155497 | 0 | 0 | 0
2034 | 97467.24 | 2011-01-25 13:59 | 246.1051 | 4 | 16 | 0.4182173 | 4.199707 | 6.259272 | 5.996695 | 25.84944 | 20.31289 | -3.242493e-05 | 0.1155497 | 0 | 0 | 0
2035 | 97597.77 | 2011-01-25 14:01 | 376.6342 | 4 | 16 | 0.3679903 | 4.199545 | 6.273502 | 5.996695 | 25.90921 | 20.31289 | -6.484985e-05 | 0.1155497 | 0 | 0 | 0
2036 | 97762.31 | 2011-01-25 14:04 | 541.1783 | 4 | 16 | 0.317944 | 4.199707 | 6.289149 | 5.996695 | 25.97492 | 20.31289 | -3.242493e-05 | 0.1155497 | 0 | 0 | 0
2037 | 97965.15 | 2011-01-25 14:07 | 744.0185 | 4 | 16 | 0.2678978 | 4.199545 | 6.305613 | 5.996695 | 26.04406 | 20.31289 | -3.242493e-05 | 0.1155497 | 0 | 0 | 0
2038 | 98219.82 | 2011-01-25 14:12 | 998.6862 | 4 | 16 | 0.2178515 | 4.199707 | 6.322738 | 5.996695 | 26.11599 | 20.31289 | 0 | 0.1155497 | 0 | 0 | 0
2039 | 98556.8 | 2011-01-25 14:17 | 1335.665 | 4 | 16 | 0.1678052 | 4.199707 | 6.340699 | 5.996695 | 26.19141 | 20.31289 | 0 | 0.1155497 | 0 | 0 | 0
2040 | 99032.6 | 2011-01-25 14:25 | 1811.469 | 4 | 16 | 0.1177589 | 4.199707 | 6.359393 | 5.996695 | 26.26992 | 20.31289 | 0 | 0.1155497 | 0 | 0 | 0
2041 | 99821.86 | 2011-01-25 14:38 | 2600.721 | 4 | 16 | 0.0677126 | 4.199545 | 6.379212 | 5.996695 | 26.35316 | 20.31289 | 0 | 0.1155497 | 0 | 0 | 0
2042 | 100311.3 | 2011-01-25 14:46 | 3090.166 | 4 | 16 | 0.04982602 | 4.199707 | 6.387172 | 5.996695 | 26.38659 | 20.31289 | 0 | 0.1155497 | 0 | 0 | 0
2043 | 100341.3 | 2011-01-25 14:47 | 30.01507 | 5 | 16 | 0 | 4.189167 | 6.387172 | 5.996695 | 26.38659 | 20.31289 | -6.484985e-05 | 0.1155497 | 0 | 0 | 0
2044 | 100371.3 | 2011-01-25 14:47 | 60.01456 | 5 | 16 | 0 | 4.187221 | 6.387172 | 5.996695 | 26.38659 | 20.31289 | -3.242493e-05 | 0.1155497 | 0 | 0 | 0
2045 | 100371.5 | 2011-01-25 14:47 | 0.1873762 | 6 | 16 | 0.0008637619 | 4.187383 | 6.387172 | 5.996695 | 26.38659 | 20.31289 | 0 | 0.1186971 | 0 | 0 | 0
2046 | 100376.3 | 2011-01-25 14:47 | 5.015601 | 6 | 16 | 0.001947797 | 4.187383 | 6.387174 | 5.996695 | 26.3866 | 20.31289 | -9.727478e-05 | 0.1186971 | 0 | 0 | 0
2047 | 100386 | 2011-01-25 14:48 | 9.671631 | 7 | 16 | -1.099613 | 3.987275 | 6.387174 | 5.999649 | 26.3866 | 20.32471 | -0.002270269 | 0.1186971 | 0 | 0 | 0
2048 | 100416 | 2011-01-25 14:48 | 39.68675 | 7 | 16 | -1.099793 | 3.917383 | 6.387174 | 6.008818 | 26.3866 | 20.36095 | -0.0019135 | 0.1186971 | 0 | 0 | 0
2049 | 100446 | 2011-01-25 14:49 | 69.70187 | 7 | 16 | -1.099793 | 3.842627 | 6.387174 | 6.017987 | 26.3866 | 20.39653 | -0.002043247 | 0.1186971 | 0 | 0 | 0
2050 | 100476 | 2011-01-25 14:49 | 99.71707 | 7 | 16 | -1.099613 | 3.765924 | 6.387174 | 6.027155 | 26.3866 | 20.4314 | -0.0019135 | 0.1186971 | 0 | 0 | 0
2051 | 100506.1 | 2011-01-25 14:50 | 129.7321 | 7 | 16 | -1.099793 | 3.703492 | 6.387174 | 6.036325 | 26.3866 | 20.46564 | -0.00149188 | 0.1186971 | 0 | 0 | 0
2052 | 100536.1 | 2011-01-25 14:50 | 159.7471 | 7 | 16 | -1.099793 | 3.655492 | 6.387174 | 6.045495 | 26.3866 | 20.49937 | -0.001102686 | 0.1186971 | 0 | 0 | 0
2053 | 100566.1 | 2011-01-25 14:51 | 189.7623 | 7 | 16 | -1.099793 | 3.618033 | 6.387174 | 6.054664 | 26.3866 | 20.53271 | -0.0009080887 | 0.1186971 | 0 | 0 | 0
2054 | 100596.1 | 2011-01-25 14:51 | 219.7774 | 7 | 16 | -1.099793 | 3.587871 | 6.387174 | 6.063834 | 26.3866 | 20.56574 | -0.000778389 | 0.1186971 | 0 | 0 | 0
2055 | 100626.1 | 2011-01-25 14:52 | 249.7925 | 7 | 16 | -1.099793 | 3.562736 | 6.387174 | 6.073004 | 26.3866 | 20.59853 | -0.0006162167 | 0.1186971 | 0 | 0 | 0
2056 | 100656.1 | 2011-01-25 14:52 | 279.8076 | 7 | 16 | -1.099793 | 3.540844 | 6.387174 | 6.082174 | 26.3866 | 20.63109 | -0.0005188942 | 0.1186971 | 0 | 0 | 0
2057 | 100686.2 | 2011-01-25 14:53 | 309.8228 | 7 | 16 | -1.099432 | 3.521547 | 6.387174 | 6.091343 | 26.3866 | 20.66347 | -0.000454092 | 0.1186971 | 0 | 0 | 0
2058 | 100716.2 | 2011-01-25 14:53 | 339.8378 | 7 | 16 | -1.099793 | 3.503871 | 6.387174 | 6.100512 | 26.3866 | 20.69567 | -0.0004865169 | 0.1186971 | 0 | 0 | 0
2059 | 100746.2 | 2011-01-25 14:54 | 369.853 | 7 | 16 | -1.099613 | 3.487817 | 6.387174 | 6.109681 | 26.3866 | 20.72773 | -0.0003891945 | 0.1186971 | 0 | 0 | 0
2060 | 100776.2 | 2011-01-25 14:54 | 399.8681 | 7 | 16 | -1.099793 | 3.472898 | 6.387174 | 6.118849 | 26.3866 | 20.75964 | -0.0003567219 | 0.1186971 | 0 | 0 | 0
2061 | 100806.2 | 2011-01-25 14:55 | 429.8832 | 7 | 16 | -1.099613 | 3.459439 | 6.387174 | 6.128018 | 26.3866 | 20.79141 | -0.000291872 | 0.1186971 | 0 | 0 | 0
2062 | 100836.2 | 2011-01-25 14:55 | 459.8983 | 7 | 16 | -1.099793 | 3.446466 | 6.387174 | 6.137187 | 26.3866 | 20.82307 | -0.0003567696 | 0.1186971 | 0 | 0 | 0
2063 | 100866.2 | 2011-01-25 14:56 | 489.9134 | 7 | 16 | -1.099793 | 3.433979 | 6.387174 | 6.146357 | 26.3866 | 20.85462 | -0.0003891945 | 0.1186971 | 0 | 0 | 0
2064 | 100896.3 | 2011-01-25 14:56 | 519.9286 | 7 | 16 | -1.099793 | 3.422304 | 6.387174 | 6.155526 | 26.3866 | 20.88605 | -0.0002919197 | 0.1186971 | 0 | 0 | 0
2065 | 100926.3 | 2011-01-25 14:57 | 549.9436 | 7 | 16 | -1.099613 | 3.410628 | 6.387174 | 6.164694 | 26.3866 | 20.91738 | -0.0003243446 | 0.1186971 | 0 | 0 | 0
2066 | 100956.3 | 2011-01-25 14:57 | 579.9587 | 7 | 16 | -1.099793 | 3.399115 | 6.387174 | 6.173863 | 26.3866 | 20.94859 | -0.000291872 | 0.1186971 | 0 | 0 | 0
2067 | 100986.3 | 2011-01-25 14:58 | 609.9739 | 7 | 16 | -1.099613 | 3.387763 | 6.387174 | 6.183032 | 26.3866 | 20.97971 | -0.000291872 | 0.1186971 | 0 | 0 | 0
2068 | 101016.3 | 2011-01-25 14:58 | 639.989 | 7 | 16 | -1.099793 | 3.376088 | 6.387174 | 6.192201 | 26.3866 | 21.01072 | -0.000291872 | 0.1186971 | 0 | 0 | 0
2069 | 101046.3 | 2011-01-25 14:59 | 670.004 | 7 | 16 | -1.099613 | 3.364088 | 6.387174 | 6.20137 | 26.3866 | 21.04162 | -0.0003567696 | 0.1186971 | 0 | 0 | 0
2070 | 101076.3 | 2011-01-25 14:59 | 700.0191 | 7 | 16 | -1.099793 | 3.351277 | 6.387174 | 6.210539 | 26.3866 | 21.0724 | -0.0003567696 | 0.1186971 | 0 | 0 | 0
2071 | 101106.4 | 2011-01-25 15:00 | 730.0345 | 7 | 16 | -1.099793 | 3.337817 | 6.387174 | 6.219708 | 26.3866 | 21.10307 | -0.0003891945 | 0.1186971 | 0 | 0 | 0
2072 | 101136.4 | 2011-01-25 15:00 | 760.0493 | 7 | 16 | -1.099793 | 3.323547 | 6.387174 | 6.228876 | 26.3866 | 21.13361 | -0.0004216194 | 0.1186971 | 0 | 0 | 0
2073 | 101166.4 | 2011-01-25 15:01 | 790.0644 | 7 | 16 | -1.099613 | 3.308466 | 6.387174 | 6.238045 | 26.3866 | 21.16401 | -0.0004540443 | 0.1186971 | 0 | 0 | 0
2074 | 101196.4 | 2011-01-25 15:01 | 820.0797 | 7 | 16 | -1.099974 | 3.29225 | 6.387174 | 6.247214 | 26.3866 | 21.19428 | -0.0005188942 | 0.1186971 | 0 | 0 | 0
2075 | 101226.4 | 2011-01-25 15:02 | 850.0948 | 7 | 16 | -1.099613 | 3.275061 | 6.387174 | 6.256383 | 26.3866 | 21.22439 | -0.0004540443 | 0.1186971 | 0 | 0 | 0
2076 | 101256.4 | 2011-01-25 15:02 | 880.1098 | 7 | 16 | -1.099613 | 3.256088 | 6.387174 | 6.265551 | 26.3866 | 21.25433 | -0.0005513191 | 0.1186971 | 0 | 0 | 0
2077 | 101286.5 | 2011-01-25 15:03 | 910.1251 | 7 | 16 | -1.099432 | 3.235656 | 6.387174 | 6.27472 | 26.3866 | 21.28409 | -0.0005513668 | 0.1186971 | 0 | 0 | 0
2078 | 101316.5 | 2011-01-25 15:03 | 940.14 | 7 | 16 | -1.099793 | 3.213439 | 6.387174 | 6.283889 | 26.3866 | 21.31366 | -0.0006162167 | 0.1186971 | 0 | 0 | 0
2079 | 101346.5 | 2011-01-25 15:04 | 970.1551 | 7 | 16 | -1.099613 | 3.18944 | 6.387174 | 6.293057 | 26.3866 | 21.34301 | -0.0006810665 | 0.1186971 | 0 | 0 | 0
2080 | 101376.5 | 2011-01-25 15:04 | 1000.17 | 7 | 16 | -1.099793 | 3.162196 | 6.387174 | 6.302226 | 26.3866 | 21.37213 | -0.000778389 | 0.1186971 | 0 | 0 | 0
2081 | 101406.5 | 2011-01-25 15:05 | 1030.185 | 7 | 16 | -1.099793 | 3.132034 | 6.387174 | 6.311395 | 26.3866 | 21.40099 | -0.0008108139 | 0.1186971 | 0 | 0 | 0
2082 | 101436.5 | 2011-01-25 15:05 | 1060.203 | 7 | 16 | -1.099613 | 3.097494 | 6.387174 | 6.320565 | 26.3866 | 21.42955 | -0.0009080887 | 0.1186971 | 0 | 0 | 0
2083 | 101466.5 | 2011-01-25 15:06 | 1090.216 | 7 | 16 | -1.099793 | 3.056791 | 6.387174 | 6.329733 | 26.3866 | 21.45777 | -0.001200008 | 0.1186971 | 0 | 0 | 0
2084 | 101496.6 | 2011-01-25 15:06 | 1120.231 | 7 | 16 | -1.099793 | 3.007656 | 6.387174 | 6.338902 | 26.3866 | 21.48558 | -0.001427031 | 0.1186971 | 0 | 0 | 0
2085 | 101526.6 | 2011-01-25 15:07 | 1150.246 | 7 | 16 | -1.099793 | 2.948467 | 6.387174 | 6.348071 | 26.3866 | 21.5129 | -0.001783752 | 0.1186971 | 0 | 0 | 0
2086 | 101556.6 | 2011-01-25 15:07 | 1180.261 | 7 | 16 | -1.099613 | 2.873873 | 6.387174 | 6.357239 | 26.3866 | 21.5396 | -0.002172995 | 0.1186971 | 0 | 0 | 0
2087 | 101586.6 | 2011-01-25 15:08 | 1210.276 | 7 | 16 | -1.099613 | 2.779008 | 6.387174 | 6.366408 | 26.3866 | 21.56553 | -0.002789211 | 0.1186971 | 0 | 0 | 0
2088 | 101608.7 | 2011-01-25 15:08 | 1232.356 | 7 | 16 | -1.099613 | 2.699873 | 6.387174 | 6.373153 | 26.3866 | 21.58401 | -0.003016186 | 0.1186971 | 0 | 0 | 0
2089 | 101668.7 | 2011-01-25 15:09 | 60.01455 | 8 | 16 | 0 | 3.736897 | 6.387174 | 6.373153 | 26.3866 | 21.58401 | 0.000778389 | 0.1186971 | 0 | 0 | 0
2090 | 101668.9 | 2011-01-25 15:09 | 0.1874876 | 9 | 16 | 0.001044434 | 3.73706 | 6.387174 | 6.373153 | 26.3866 | 21.58401 | 0 | 0.1148401 | 0 | 0 | 0
2091 | 101673.7 | 2011-01-25 15:09 | 5.015384 | 9 | 16 | 0.001586452 | 3.741925 | 6.387177 | 6.373153 | 26.38661 | 21.58401 | 0.0006486893 | 0.1148401 | 0 | 0 | 0
2092 | 101703.8 | 2011-01-25 15:10 | 30.01488 | 1 | 17 | 0 | 3.760897 | 6.387177 | 6.373153 | 26.38661 | 21.58401 | 0.0004216194 | 0.1148401 | 0 | 0 | 0
2093 | 101733.8 | 2011-01-25 15:10 | 60.02997 | 1 | 17 | 0 | 3.773546 | 6.387177 | 6.373153 | 26.38661 | 21.58401 | 0.000291872 | 0.1148401 | 0 | 0 | 0
2094 | 101763.8 | 2011-01-25 15:11 | 90.04507 | 1 | 17 | 0 | 3.783276 | 6.387177 | 6.373153 | 26.38661 | 21.58401 | 0.0002270222 | 0.1148401 | 0 | 0 | 0
2095 | 101793.8 | 2011-01-25 15:11 | 120.0133 | 1 | 17 | 0 | 3.790897 | 6.387177 | 6.373153 | 26.38661 | 21.58401 | 0.0001621723 | 0.1148401 | 0 | 0 | 0
2096 | 101823.8 | 2011-01-25 15:12 | 30.01527 | 2 | 17 | 0.5495663 | 3.910735 | 6.391761 | 6.373153 | 26.40445 | 21.58401 | 0.0007459164 | 0.1148401 | 0 | 0 | 0
2097 | 101853.8 | 2011-01-25 15:12 | 60.03035 | 2 | 17 | 0.5497469 | 3.932789 | 6.396345 | 6.373153 | 26.42243 | 21.58401 | 0.0004865169 | 0.1148401 | 0 | 0 | 0
2098 | 101883.8 | 2011-01-25 15:13 | 90.04535 | 2 | 17 | 0.5499276 | 3.949005 | 6.40093 | 6.373153 | 26.4405 | 21.58401 | 0.0003891945 | 0.1148401 | 0 | 0 | 0
2099 | 101913.8 | 2011-01-25 15:13 | 120.0605 | 2 | 17 | 0.5499276 | 3.962789 | 6.405515 | 6.373153 | 26.45864 | 21.58401 | 0.0003567219 | 0.1148401 | 0 | 0 | 0
2100 | 101943.8 | 2011-01-25 15:14 | 150.0756 | 2 | 17 | 0.5497469 | 3.974951 | 6.4101 | 6.373153 | 26.47684 | 21.58401 | 0.000291872 | 0.1148401 | 0 | 0 | 0
2101 | 101973.8 | 2011-01-25 15:14 | 180.0907 | 2 | 17 | 0.5501083 | 3.986302 | 6.414685 | 6.373153 | 26.49509 | 21.58401 | 0.0003243446 | 0.1148401 | 0 | 0 | 0
2102 | 102003.9 | 2011-01-25 15:15 | 210.1059 | 2 | 17 | 0.5499276 | 3.996356 | 6.41927 | 6.373153 | 26.51339 | 21.58401 | 0.0002594948 | 0.1148401 | 0 | 0 | 0
2103 | 102033.9 | 2011-01-25 15:15 | 240.121 | 2 | 17 | 0.5499276 | 4.005762 | 6.423855 | 6.373153 | 26.53173 | 21.58401 | 0.0002594948 | 0.1148401 | 0 | 0 | 0
2104 | 102063.9 | 2011-01-25 15:16 | 270.136 | 2 | 17 | 0.5499276 | 4.014356 | 6.42844 | 6.373153 | 26.55012 | 21.58401 | 0.0001946449 | 0.1148401 | 0 | 0 | 0
2105 | 102093.9 | 2011-01-25 15:16 | 300.1511 | 2 | 17 | 0.5499276 | 4.022464 | 6.433025 | 6.373153 | 26.56854 | 21.58401 | 0.0002270699 | 0.1148401 | 0 | 0 | 0
2106 | 102123.9 | 2011-01-25 15:17 | 330.1665 | 2 | 17 | 0.5497469 | 4.029761 | 6.43761 | 6.373153 | 26.587 | 21.58401 | 0.0001621246 | 0.1148401 | 0 | 0 | 0
2107 | 102153.9 | 2011-01-25 15:17 | 360.1813 | 2 | 17 | 0.5497469 | 4.036897 | 6.442194 | 6.373153 | 26.6055 | 21.58401 | 0.00016222 | 0.1148401 | 0 | 0 | 0
2108 | 102183.9 | 2011-01-25 15:18 | 390.1965 | 2 | 17 | 0.5499276 | 4.043383 | 6.446779 | 6.373153 | 26.62402 | 21.58401 | 0.0001297951 | 0.1148401 | 0 | 0 | 0
2109 | 102214 | 2011-01-25 15:18 | 420.2115 | 2 | 17 | 0.5499276 | 4.049707 | 6.451364 | 6.373153 | 26.64258 | 21.58401 | 0.00016222 | 0.1148401 | 0 | 0 | 0
2110 | 102244 | 2011-01-25 15:19 | 450.2268 | 2 | 17 | 0.5499276 | 4.055707 | 6.455949 | 6.373153 | 26.66116 | 21.58401 | 0.0001297951 | 0.1148401 | 0 | 0 | 0
2111 | 102274 | 2011-01-25 15:19 | 480.2418 | 2 | 17 | 0.5499276 | 4.061383 | 6.460534 | 6.373153 | 26.67977 | 21.58401 | 9.727478e-05 | 0.1148401 | 0 | 0 | 0
2112 | 102304 | 2011-01-25 15:20 | 510.2573 | 2 | 17 | 0.5497469 | 4.066896 | 6.465119 | 6.373153 | 26.6984 | 21.58401 | 0.0001296997 | 0.1148401 | 0 | 0 | 0
2113 | 102334 | 2011-01-25 15:20 | 540.272 | 2 | 17 | 0.5499276 | 4.071923 | 6.469704 | 6.373153 | 26.71706 | 21.58401 | 9.727478e-05 | 0.1148401 | 0 | 0 | 0
2114 | 102364 | 2011-01-25 15:21 | 570.2873 | 2 | 17 | 0.5499276 | 4.077113 | 6.474289 | 6.373153 | 26.73574 | 21.58401 | 0.0001296997 | 0.1148401 | 0 | 0 | 0
2115 | 102394.1 | 2011-01-25 15:21 | 600.3023 | 2 | 17 | 0.5501083 | 4.082139 | 6.478874 | 6.373153 | 26.75445 | 21.58401 | 0.0001621246 | 0.1148401 | 0 | 0 | 0
2116 | 102424.1 | 2011-01-25 15:22 | 630.3174 | 2 | 17 | 0.5497469 | 4.087005 | 6.483459 | 6.373153 | 26.77317 | 21.58401 | 0.00016222 | 0.1148401 | 0 | 0 | 0
2117 | 102454.1 | 2011-01-25 15:22 | 660.3347 | 2 | 17 | 0.5501083 | 4.091707 | 6.488044 | 6.373153 | 26.79192 | 21.58401 | 0.0001296997 | 0.1148401 | 0 | 0 | 0
2118 | 102484.1 | 2011-01-25 15:23 | 690.3478 | 2 | 17 | 0.5499276 | 4.09641 | 6.492629 | 6.373153 | 26.81069 | 21.58401 | 0.0001296997 | 0.1148401 | 0 | 0 | 0
2119 | 102514.1 | 2011-01-25 15:23 | 720.3627 | 2 | 17 | 0.5499276 | 4.10095 | 6.497214 | 6.373153 | 26.82949 | 21.58401 | 0.0001296997 | 0.1148401 | 0 | 0 | 0
2120 | 102544.1 | 2011-01-25 15:24 | 750.3778 | 2 | 17 | 0.5499276 | 4.105491 | 6.501799 | 6.373153 | 26.8483 | 21.58401 | 9.737015e-05 | 0.1148401 | 0 | 0 | 0
2121 | 102574.1 | 2011-01-25 15:24 | 780.393 | 2 | 17 | 0.5501083 | 4.110032 | 6.506384 | 6.373153 | 26.86713 | 21.58401 | 0.0001297951 | 0.1148401 | 0 | 0 | 0
2122 | 102604.2 | 2011-01-25 15:25 | 810.4082 | 2 | 17 | 0.5499276 | 4.11441 | 6.510969 | 6.373153 | 26.88599 | 21.58401 | 0.0001296997 | 0.1148401 | 0 | 0 | 0
2123 | 102634.2 | 2011-01-25 15:25 | 840.4232 | 2 | 17 | 0.5499276 | 4.118626 | 6.515554 | 6.373153 | 26.90486 | 21.58401 | 6.484985e-05 | 0.1148401 | 0 | 0 | 0
2124 | 102664.2 | 2011-01-25 15:26 | 870.4383 | 2 | 17 | 0.5499276 | 4.123004 | 6.520139 | 6.373153 | 26.92376 | 21.58401 | 9.727478e-05 | 0.1148401 | 0 | 0 | 0
2125 | 102694.2 | 2011-01-25 15:26 | 900.4534 | 2 | 17 | 0.5499276 | 4.127545 | 6.524724 | 6.373153 | 26.94267 | 21.58401 | 0.0001296997 | 0.1148401 | 0 | 0 | 0
2126 | 102724.2 | 2011-01-25 15:27 | 930.4686 | 2 | 17 | 0.5499276 | 4.131923 | 6.529309 | 6.373153 | 26.9616 | 21.58401 | 0.0001296997 | 0.1148401 | 0 | 0 | 0
2127 | 102754.2 | 2011-01-25 15:27 | 960.4858 | 2 | 17 | 0.5497469 | 4.136302 | 6.533894 | 6.373153 | 26.98056 | 21.58401 | 0.0001296997 | 0.1148401 | 0 | 0 | 0
2128 | 102784.2 | 2011-01-25 15:28 | 990.4989 | 2 | 17 | 0.5499276 | 4.140518 | 6.538479 | 6.373153 | 26.99953 | 21.58401 | 0.0001296997 | 0.1148401 | 0 | 0 | 0
2129 | 102814.3 | 2011-01-25 15:28 | 1020.514 | 2 | 17 | 0.5501083 | 4.145059 | 6.543064 | 6.373153 | 27.01853 | 21.58401 | 0.00016222 | 0.1148401 | 0 | 0 | 0
2130 | 102844.3 | 2011-01-25 15:29 | 1050.529 | 2 | 17 | 0.5499276 | 4.149275 | 6.547649 | 6.373153 | 27.03754 | 21.58401 | 0.0001297951 | 0.1148401 | 0 | 0 | 0
2131 | 102874.3 | 2011-01-25 15:29 | 1080.544 | 2 | 17 | 0.5497469 | 4.153491 | 6.552234 | 6.373153 | 27.05658 | 21.58401 | 9.737015e-05 | 0.1148401 | 0 | 0 | 0
2132 | 102904.3 | 2011-01-25 15:30 | 1110.559 | 2 | 17 | 0.5499276 | 4.158031 | 6.556819 | 6.373153 | 27.07563 | 21.58401 | 0.0001297951 | 0.1148401 | 0 | 0 | 0
2133 | 102934.3 | 2011-01-25 15:30 | 1140.574 | 2 | 17 | 0.5497469 | 4.162248 | 6.561404 | 6.373153 | 27.09471 | 21.58401 | 0.0001297951 | 0.1148401 | 0 | 0 | 0
2134 | 102964.3 | 2011-01-25 15:31 | 1170.589 | 2 | 17 | 0.5499276 | 4.166464 | 6.565989 | 6.373153 | 27.1138 | 21.58401 | 6.484985e-05 | 0.1148401 | 0 | 0 | 0
2135 | 102994.4 | 2011-01-25 15:31 | 1200.604 | 2 | 17 | 0.5501083 | 4.171004 | 6.570573 | 6.373153 | 27.13291 | 21.58401 | 9.727478e-05 | 0.1148401 | 0 | 0 | 0
2136 | 103024.4 | 2011-01-25 15:32 | 1230.62 | 2 | 17 | 0.5499276 | 4.175383 | 6.575158 | 6.373153 | 27.15205 | 21.58401 | 0.0001296997 | 0.1148401 | 0 | 0 | 0
2137 | 103054.4 | 2011-01-25 15:32 | 1260.635 | 2 | 17 | 0.5501083 | 4.179761 | 6.579743 | 6.373153 | 27.1712 | 21.58401 | 0.0001296997 | 0.1148401 | 0 | 0 | 0
2138 | 103084.4 | 2011-01-25 15:33 | 1290.65 | 2 | 17 | 0.5499276 | 4.184139 | 6.584328 | 6.373153 | 27.19037 | 21.58401 | 0.0001296997 | 0.1148401 | 0 | 0 | 0
2139 | 103114.4 | 2011-01-25 15:33 | 1320.665 | 2 | 17 | 0.5499276 | 4.188518 | 6.588913 | 6.373153 | 27.20957 | 21.58401 | 0.0001296997 | 0.1148401 | 0 | 0 | 0
2140 | 103144.4 | 2011-01-25 15:34 | 1350.68 | 2 | 17 | 0.5499276 | 4.192572 | 6.593498 | 6.373153 | 27.22878 | 21.58401 | 6.484985e-05 | 0.1148401 | 0 | 0 | 0
2141 | 103174.4 | 2011-01-25 15:34 | 1380.695 | 2 | 17 | 0.5497469 | 4.197112 | 6.598083 | 6.373153 | 27.24802 | 21.58401 | 6.484985e-05 | 0.1148401 | 0 | 0 | 0
2142 | 103191.2 | 2011-01-25 15:34 | 1397.492 | 2 | 17 | 0.5501083 | 4.200031 | 6.600649 | 6.373153 | 27.25879 | 21.58401 | 0.00016222 | 0.1148401 | 0 | 0 | 0
2143 | 103221.3 | 2011-01-25 15:35 | 30.01513 | 3 | 17 | 0 | 4.09268 | 6.600649 | 6.373153 | 27.25879 | 21.58401 | -0.0004541397 | 0.1148401 | 0 | 0 | 0
2144 | 103251.3 | 2011-01-25 15:35 | 60.03025 | 3 | 17 | 0 | 4.080518 | 6.600649 | 6.373153 | 27.25879 | 21.58401 | -0.0002269745 | 0.1148401 | 0 | 0 | 0
2145 | 103281.3 | 2011-01-25 15:36 | 90.04533 | 3 | 17 | 0 | 4.072734 | 6.600649 | 6.373153 | 27.25879 | 21.58401 | -0.0001296997 | 0.1148401 | 0 | 0 | 0
2146 | 103311.3 | 2011-01-25 15:36 | 120.0137 | 3 | 17 | 0 | 4.067383 | 6.600649 | 6.373153 | 27.25879 | 21.58401 | -9.737015e-05 | 0.1148401 | 0 | 0 | 0
2147 | 103311.3 | 2011-01-25 15:36 | 2.561383756e-06 | 4 | 17 | 0.9658358 | 4.199869 | 6.600649 | 6.373153 | 27.25879 | 21.58401 | 0 | 0.1148401 | 0 | 0 | 0
2148 | 103312.1 | 2011-01-25 15:36 | 0.8437627 | 4 | 17 | 0.9152474 | 4.199869 | 6.600868 | 6.373153 | 27.25971 | 21.58401 | 0 | 0.1148401 | 0 | 0 | 0
2149 | 103314.3 | 2011-01-25 15:36 | 3.078159 | 4 | 17 | 0.8648398 | 4.199869 | 6.601419 | 6.373153 | 27.26202 | 21.58401 | 0 | 0.1148401 | 0 | 0 | 0
2150 | 103317.8 | 2011-01-25 15:37 | 6.593652 | 4 | 17 | 0.8147935 | 4.199707 | 6.602238 | 6.373153 | 27.26546 | 21.58401 | -3.242493e-05 | 0.1148401 | 0 | 0 | 0
2151 | 103322.8 | 2011-01-25 15:37 | 11.59357 | 4 | 17 | 0.7647473 | 4.199707 | 6.603333 | 6.373153 | 27.27006 | 21.58401 | -3.242493e-05 | 0.1148401 | 0 | 0 | 0
2152 | 103329.6 | 2011-01-25 15:37 | 18.37505 | 4 | 17 | 0.7143396 | 4.199707 | 6.604724 | 6.373153 | 27.2759 | 21.58401 | -6.484985e-05 | 0.1148401 | 0 | 0 | 0
2153 | 103338.8 | 2011-01-25 15:37 | 27.59329 | 4 | 17 | 0.6642933 | 4.199707 | 6.606486 | 6.373153 | 27.2833 | 21.58401 | -3.242493e-05 | 0.1148401 | 0 | 0 | 0
2154 | 103351.9 | 2011-01-25 15:37 | 40.60875 | 4 | 17 | 0.614247 | 4.199707 | 6.608792 | 6.373153 | 27.29299 | 21.58401 | 0 | 0.1148401 | 0 | 0 | 0
2155 | 103372 | 2011-01-25 15:37 | 60.74896 | 4 | 17 | 0.56402 | 4.199707 | 6.612078 | 6.373153 | 27.30679 | 21.58401 | -3.242493e-05 | 0.1148401 | 0 | 0 | 0
2156 | 103406.4 | 2011-01-25 15:38 | 95.17042 | 4 | 17 | 0.5139738 | 4.199707 | 6.61721 | 6.373153 | 27.32834 | 21.58401 | 0 | 0.1148401 | 0 | 0 | 0
2157 | 103469.3 | 2011-01-25 15:39 | 158.0607 | 4 | 17 | 0.4639275 | 4.199707 | 6.625715 | 6.373153 | 27.36406 | 21.58401 | 0 | 0.1148401 | 0 | 0 | 0
2158 | 103570.6 | 2011-01-25 15:41 | 259.3395 | 4 | 17 | 0.4138812 | 4.199383 | 6.638029 | 6.373153 | 27.41578 | 21.58401 | -6.484985e-05 | 0.1148401 | 0 | 0 | 0
2159 | 103704 | 2011-01-25 15:43 | 392.7121 | 4 | 17 | 0.3638349 | 4.199707 | 6.652408 | 6.373153 | 27.47616 | 21.58401 | -3.242493e-05 | 0.1148401 | 0 | 0 | 0
2160 | 103868.8 | 2011-01-25 15:46 | 557.5843 | 4 | 17 | 0.3137886 | 4.199707 | 6.667894 | 6.373153 | 27.5412 | 21.58401 | -3.242493e-05 | 0.1148401 | 0 | 0 | 0
2161 | 104073.2 | 2011-01-25 15:49 | 761.9559 | 4 | 17 | 0.2637423 | 4.199707 | 6.684251 | 6.373153 | 27.6099 | 21.58401 | 0 | 0.1148401 | 0 | 0 | 0
2162 | 104331.9 | 2011-01-25 15:53 | 1020.654 | 4 | 17 | 0.213696 | 4.199707 | 6.70135 | 6.373153 | 27.68171 | 21.58401 | 0 | 0.1148401 | 0 | 0 | 0
2163 | 104670.9 | 2011-01-25 15:59 | 1359.602 | 4 | 17 | 0.1636497 | 4.199707 | 6.719025 | 6.373153 | 27.75594 | 21.58401 | 0 | 0.1148401 | 0 | 0 | 0
2164 | 105155.4 | 2011-01-25 16:07 | 1844.14 | 4 | 17 | 0.1136034 | 4.199545 | 6.7375 | 6.373153 | 27.83353 | 21.58401 | -6.484985e-05 | 0.1148401 | 0 | 0 | 0
2165 | 105986.9 | 2011-01-25 16:21 | 2675.689 | 4 | 17 | 0.06355713 | 4.199545 | 6.75737 | 6.373153 | 27.91698 | 21.58401 | -6.484985e-05 | 0.1148401 | 0 | 0 | 0
2166 | 106368 | 2011-01-25 16:27 | 3056.729 | 4 | 17 | 0.04982602 | 4.199707 | 6.763364 | 6.373153 | 27.94215 | 21.58401 | 0 | 0.1148401 | 0 | 0 | 0
2167 | 106398 | 2011-01-25 16:28 | 30.0152 | 5 | 17 | 0 | 4.189329 | 6.763364 | 6.373153 | 27.94215 | 21.58401 | -3.242493e-05 | 0.1148401 | 0 | 0 | 0
2168 | 106428 | 2011-01-25 16:28 | 60.01469 | 5 | 17 | 0 | 4.187545 | 6.763364 | 6.373153 | 27.94215 | 21.58401 | -6.484985e-05 | 0.1148401 | 0 | 0 | 0
2169 | 106428.2 | 2011-01-25 16:28 | 0.1875148 | 6 | 17 | 0.0008637619 | 4.187545 | 6.763364 | 6.373153 | 27.94215 | 21.58401 | 0 | 0.1178841 | 0 | 0 | 0
2170 | 106433 | 2011-01-25 16:28 | 5.016387 | 6 | 17 | 0.001767125 | 4.187383 | 6.763366 | 6.373153 | 27.94216 | 21.58401 | -9.727478e-05 | 0.1178841 | 0 | 0 | 0
2171 | 106443.5 | 2011-01-25 16:29 | 10.4529 | 7 | 17 | -1.099613 | 3.987275 | 6.763366 | 6.376346 | 27.94216 | 21.5968 | -0.002140522 | 0.1178841 | 0 | 0 | 0
2172 | 106473.5 | 2011-01-25 16:29 | 40.46801 | 7 | 17 | -1.099613 | 3.918519 | 6.763366 | 6.385515 | 27.94216 | 21.63304 | -0.001816225 | 0.1178841 | 0 | 0 | 0
2173 | 106503.5 | 2011-01-25 16:30 | 70.48313 | 7 | 17 | -1.099793 | 3.844573 | 6.763366 | 6.394683 | 27.94216 | 21.66863 | -0.002075672 | 0.1178841 | 0 | 0 | 0
2174 | 106533.5 | 2011-01-25 16:30 | 100.4982 | 7 | 17 | -1.099793 | 3.770303 | 6.763366 | 6.403852 | 27.94216 | 21.70353 | -0.00184865 | 0.1178841 | 0 | 0 | 0
2175 | 106563.5 | 2011-01-25 16:31 | 130.5134 | 7 | 17 | -1.099793 | 3.709654 | 6.763366 | 6.413021 | 27.94216 | 21.73781 | -0.001459455 | 0.1178841 | 0 | 0 | 0
2176 | 106593.5 | 2011-01-25 16:31 | 160.5285 | 7 | 17 | -1.099793 | 3.66279 | 6.763366 | 6.42219 | 27.94216 | 21.7716 | -0.001135111 | 0.1178841 | 0 | 0 | 0
2177 | 106623.6 | 2011-01-25 16:32 | 190.5439 | 7 | 17 | -1.099613 | 3.625979 | 6.763366 | 6.431359 | 27.94216 | 21.80501 | -0.0009081364 | 0.1178841 | 0 | 0 | 0
2178 | 106653.6 | 2011-01-25 16:32 | 220.5609 | 7 | 17 | -1.099793 | 3.596465 | 6.763366 | 6.440528 | 27.94216 | 21.83812 | -0.0007135391 | 0.1178841 | 0 | 0 | 0
2179 | 106683.6 | 2011-01-25 16:33 | 250.574 | 7 | 17 | -1.099613 | 3.571655 | 6.763366 | 6.449696 | 27.94216 | 21.87097 | -0.0006162167 | 0.1178841 | 0 | 0 | 0
2180 | 106713.6 | 2011-01-25 16:33 | 280.5891 | 7 | 17 | -1.099793 | 3.549925 | 6.763366 | 6.458865 | 27.94216 | 21.90362 | -0.000583744 | 0.1178841 | 0 | 0 | 0
2181 | 106743.6 | 2011-01-25 16:34 | 310.604 | 7 | 17 | -1.099793 | 3.530628 | 6.763366 | 6.468034 | 27.94216 | 21.93608 | -0.0005189419 | 0.1178841 | 0 | 0 | 0
2182 | 106773.6 | 2011-01-25 16:34 | 340.6193 | 7 | 17 | -1.099974 | 3.513114 | 6.763366 | 6.477202 | 27.94216 | 21.96837 | -0.0004540443 | 0.1178841 | 0 | 0 | 0
2183 | 106803.6 | 2011-01-25 16:35 | 370.6343 | 7 | 17 | -1.099613 | 3.497385 | 6.763366 | 6.486371 | 27.94216 | 22.00051 | -0.0003567696 | 0.1178841 | 0 | 0 | 0
2184 | 106833.7 | 2011-01-25 16:35 | 400.6494 | 7 | 17 | -1.099793 | 3.482628 | 6.763366 | 6.49554 | 27.94216 | 22.03251 | -0.0003243446 | 0.1178841 | 0 | 0 | 0
2185 | 106863.7 | 2011-01-25 16:36 | 430.6645 | 7 | 17 | -1.099793 | 3.469006 | 6.763366 | 6.504709 | 27.94216 | 22.06437 | -0.0003243446 | 0.1178841 | 0 | 0 | 0
2186 | 106893.7 | 2011-01-25 16:36 | 460.6796 | 7 | 17 | -1.099613 | 3.456358 | 6.763366 | 6.513878 | 27.94216 | 22.09612 | -0.0003242969 | 0.1178841 | 0 | 0 | 0
2187 | 106923.7 | 2011-01-25 16:37 | 490.6947 | 7 | 17 | -1.099793 | 3.444196 | 6.763366 | 6.523046 | 27.94216 | 22.12776 | -0.0003243446 | 0.1178841 | 0 | 0 | 0
2188 | 106953.7 | 2011-01-25 16:37 | 520.7099 | 7 | 17 | -1.099613 | 3.432358 | 6.763366 | 6.532215 | 27.94216 | 22.15928 | -0.000291872 | 0.1178841 | 0 | 0 | 0
2189 | 106983.7 | 2011-01-25 16:38 | 550.725 | 7 | 17 | -1.099613 | 3.420844 | 6.763366 | 6.541384 | 27.94216 | 22.1907 | -0.000291872 | 0.1178841 | 0 | 0 | 0
2190 | 107013.7 | 2011-01-25 16:38 | 580.7402 | 7 | 17 | -1.099974 | 3.409493 | 6.763366 | 6.550553 | 27.94216 | 22.22201 | -0.0003242969 | 0.1178841 | 0 | 0 | 0
2191 | 107043.8 | 2011-01-25 16:39 | 610.7552 | 7 | 17 | -1.099974 | 3.398304 | 6.763366 | 6.559722 | 27.94216 | 22.25322 | -0.0002919197 | 0.1178841 | 0 | 0 | 0
2192 | 107073.8 | 2011-01-25 16:39 | 640.7703 | 7 | 17 | -1.099793 | 3.386952 | 6.763366 | 6.568892 | 27.94216 | 22.28433 | -0.0003243446 | 0.1178841 | 0 | 0 | 0
2193 | 107103.8 | 2011-01-25 16:40 | 670.7855 | 7 | 17 | -1.099793 | 3.375115 | 6.763366 | 6.578061 | 27.94216 | 22.31534 | -0.000291872 | 0.1178841 | 0 | 0 | 0
2194 | 107133.8 | 2011-01-25 16:40 | 700.8005 | 7 | 17 | -1.099793 | 3.363115 | 6.763366 | 6.58723 | 27.94216 | 22.34623 | -0.0002919197 | 0.1178841 | 0 | 0 | 0
2195 | 107163.8 | 2011-01-25 16:41 | 730.8159 | 7 | 17 | -1.099793 | 3.350628 | 6.763366 | 6.596399 | 27.94216 | 22.37701 | -0.0003567696 | 0.1178841 | 0 | 0 | 0
2196 | 107193.8 | 2011-01-25 16:41 | 760.8308 | 7 | 17 | -1.099613 | 3.337493 | 6.763366 | 6.605568 | 27.94216 | 22.40767 | -0.0003242969 | 0.1178841 | 0 | 0 | 0
2197 | 107223.9 | 2011-01-25 16:42 | 790.8459 | 7 | 17 | -1.099793 | 3.323061 | 6.763366 | 6.614737 | 27.94216 | 22.43821 | -0.0004216194 | 0.1178841 | 0 | 0 | 0
2198 | 107253.9 | 2011-01-25 16:42 | 820.861 | 7 | 17 | -1.099793 | 3.307817 | 6.763366 | 6.623905 | 27.94216 | 22.46861 | -0.0004865169 | 0.1178841 | 0 | 0 | 0
2199 | 107283.9 | 2011-01-25 16:43 | 850.8762 | 7 | 17 | -1.099613 | 3.291277 | 6.763366 | 6.633074 | 27.94216 | 22.49886 | -0.0004864693 | 0.1178841 | 0 | 0 | 0
2200 | 107313.9 | 2011-01-25 16:43 | 880.8912 | 7 | 17 | -1.099793 | 3.273764 | 6.763366 | 6.642242 | 27.94216 | 22.52896 | -0.0005188942 | 0.1178841 | 0 | 0 | 0
2201 | 107343.9 | 2011-01-25 16:44 | 910.9064 | 7 | 17 | -1.099613 | 3.255439 | 6.763366 | 6.651411 | 27.94216 | 22.55889 | -0.0005189419 | 0.1178841 | 0 | 0 | 0
2202 | 107373.9 | 2011-01-25 16:44 | 940.9214 | 7 | 17 | -1.099974 | 3.235331 | 6.763366 | 6.660581 | 27.94216 | 22.58865 | -0.0005188942 | 0.1178841 | 0 | 0 | 0
2203 | 107403.9 | 2011-01-25 16:45 | 970.9367 | 7 | 17 | -1.099974 | 3.213277 | 6.763366 | 6.669751 | 27.94216 | 22.61822 | -0.0006486416 | 0.1178841 | 0 | 0 | 0
2204 | 107434 | 2011-01-25 16:45 | 1000.952 | 7 | 17 | -1.099793 | 3.188791 | 6.763366 | 6.678921 | 27.94216 | 22.64757 | -0.0006811142 | 0.1178841 | 0 | 0 | 0
2205 | 107464 | 2011-01-25 16:46 | 1030.967 | 7 | 17 | -1.099974 | 3.161223 | 6.763366 | 6.688091 | 27.94216 | 22.67669 | -0.0008108139 | 0.1178841 | 0 | 0 | 0
2206 | 107494 | 2011-01-25 16:46 | 1060.982 | 7 | 17 | -1.099613 | 3.13025 | 6.763366 | 6.697259 | 27.94216 | 22.70554 | -0.0008756638 | 0.1178841 | 0 | 0 | 0
2207 | 107524 | 2011-01-25 16:47 | 1090.997 | 7 | 17 | -1.099613 | 3.094413 | 6.763366 | 6.706428 | 27.94216 | 22.73408 | -0.001070261 | 0.1178841 | 0 | 0 | 0
2208 | 107554 | 2011-01-25 16:47 | 1121.012 | 7 | 17 | -1.099793 | 3.052251 | 6.763366 | 6.715597 | 27.94216 | 22.76226 | -0.001232433 | 0.1178841 | 0 | 0 | 0
2209 | 107584 | 2011-01-25 16:48 | 1151.027 | 7 | 17 | -1.099613 | 3.000845 | 6.763366 | 6.724766 | 27.94216 | 22.79002 | -0.001556778 | 0.1178841 | 0 | 0 | 0
2210 | 107614.1 | 2011-01-25 16:48 | 1181.042 | 7 | 17 | -1.099793 | 2.937116 | 6.763366 | 6.733934 | 27.94216 | 22.81725 | -0.001881075 | 0.1178841 | 0 | 0 | 0
2211 | 107644.1 | 2011-01-25 16:49 | 1211.057 | 7 | 17 | -1.099613 | 2.854414 | 6.763366 | 6.743103 | 27.94216 | 22.84382 | -0.002497292 | 0.1178841 | 0 | 0 | 0
2212 | 107674.1 | 2011-01-25 16:49 | 1241.073 | 7 | 17 | -1.099793 | 2.750468 | 6.763366 | 6.752272 | 27.94216 | 22.86953 | -0.003016233 | 0.1178841 | 0 | 0 | 0
2213 | 107687.2 | 2011-01-25 16:49 | 1254.197 | 7 | 17 | -1.099793 | 2.699873 | 6.763366 | 6.756281 | 27.94216 | 22.88046 | -0.003081036 | 0.1178841 | 0 | 0 | 0
2214 | 107747.2 | 2011-01-25 16:50 | 60.01451 | 8 | 17 | 0 | 3.732357 | 6.763366 | 6.756281 | 27.94216 | 22.88046 | 0.0008107662 | 0.1178841 | 0 | 0 | 0
2215 | 107747.4 | 2011-01-25 16:50 | 0.1874957 | 9 | 17 | 0.0008637619 | 3.732681 | 6.763366 | 6.756281 | 27.94216 | 22.88046 | 0 | 0.1160478 | 0 | 0 | 0
2216 | 107752.2 | 2011-01-25 16:50 | 5.015539 | 9 | 17 | 0.001586452 | 3.737708 | 6.763369 | 6.756281 | 27.94217 | 22.88046 | 0.0007135391 | 0.1160478 | 0 | 0 | 0
2217 | 107782.3 | 2011-01-25 16:51 | 30.01512 | 1 | 18 | 0 | 3.756843 | 6.763369 | 6.756281 | 27.94217 | 22.88046 | 0.0003891945 | 0.1160478 | 0 | 0 | 0
2218 | 107812.3 | 2011-01-25 16:51 | 60.03025 | 1 | 18 | 0 | 3.769816 | 6.763369 | 6.756281 | 27.94217 | 22.88046 | 0.0003242969 | 0.1160478 | 0 | 0 | 0
2219 | 107842.3 | 2011-01-25 16:52 | 90.04538 | 1 | 18 | 0 | 3.779546 | 6.763369 | 6.756281 | 27.94217 | 22.88046 | 0.0002594948 | 0.1160478 | 0 | 0 | 0
2220 | 107872.3 | 2011-01-25 16:52 | 120.0136 | 1 | 18 | 0 | 3.78733 | 6.763369 | 6.756281 | 27.94217 | 22.88046 | 0.0002270222 | 0.1160478 | 0 | 0 | 0
2221 | 107902.3 | 2011-01-25 16:53 | 30.01522 | 2 | 18 | 0.5501083 | 3.90587 | 6.767954 | 6.756281 | 27.96 | 22.88046 | 0.000778389 | 0.1160478 | 0 | 0 | 0
2222 | 107932.3 | 2011-01-25 16:53 | 60.03046 | 2 | 18 | 0.5497469 | 3.927437 | 6.772539 | 6.756281 | 27.97796 | 22.88046 | 0.0004864693 | 0.1160478 | 0 | 0 | 0
2223 | 107962.3 | 2011-01-25 16:54 | 90.04533 | 2 | 18 | 0.5499276 | 3.943329 | 6.777124 | 6.756281 | 27.99601 | 22.88046 | 0.0003567696 | 0.1160478 | 0 | 0 | 0
2224 | 107992.3 | 2011-01-25 16:54 | 120.0607 | 2 | 18 | 0.5501083 | 3.957437 | 6.781709 | 6.756281 | 28.01412 | 22.88046 | 0.0003891945 | 0.1160478 | 0 | 0 | 0
2225 | 108022.3 | 2011-01-25 16:55 | 150.0755 | 2 | 18 | 0.5499276 | 3.969437 | 6.786294 | 6.756281 | 28.03229 | 22.88046 | 0.0003243446 | 0.1160478 | 0 | 0 | 0
2226 | 108052.3 | 2011-01-25 16:55 | 180.0908 | 2 | 18 | 0.5499276 | 3.980789 | 6.790879 | 6.756281 | 28.05052 | 22.88046 | 0.0003243446 | 0.1160478 | 0 | 0 | 0
2227 | 108082.4 | 2011-01-25 16:56 | 210.1058 | 2 | 18 | 0.5497469 | 3.990843 | 6.795464 | 6.756281 | 28.06879 | 22.88046 | 0.0002594471 | 0.1160478 | 0 | 0 | 0
2228 | 108112.4 | 2011-01-25 16:56 | 240.121 | 2 | 18 | 0.5499276 | 4.00041 | 6.800049 | 6.756281 | 28.08711 | 22.88046 | 0.0002594471 | 0.1160478 | 0 | 0 | 0
2229 | 108142.4 | 2011-01-25 16:57 | 270.136 | 2 | 18 | 0.5499276 | 4.009005 | 6.804634 | 6.756281 | 28.10548 | 22.88046 | 0.0002269745 | 0.1160478 | 0 | 0 | 0
2230 | 108172.4 | 2011-01-25 16:57 | 300.1512 | 2 | 18 | 0.5497469 | 4.016951 | 6.809219 | 6.756281 | 28.12387 | 22.88046 | 0.0002269745 | 0.1160478 | 0 | 0 | 0
2231 | 108202.4 | 2011-01-25 16:58 | 330.1663 | 2 | 18 | 0.5501083 | 4.024572 | 6.813804 | 6.756281 | 28.14231 | 22.88046 | 0.0002270699 | 0.1160478 | 0 | 0 | 0
2232 | 108232.4 | 2011-01-25 16:58 | 360.1814 | 2 | 18 | 0.5497469 | 4.031383 | 6.818389 | 6.756281 | 28.16078 | 22.88046 | 0.0001945496 | 0.1160478 | 0 | 0 | 0
2233 | 108262.5 | 2011-01-25 16:59 | 390.1965 | 2 | 18 | 0.5499276 | 4.038032 | 6.822974 | 6.756281 | 28.17928 | 22.88046 | 0.0001945496 | 0.1160478 | 0 | 0 | 0
2234 | 108292.5 | 2011-01-25 16:59 | 420.2116 | 2 | 18 | 0.5499276 | 4.044194 | 6.827559 | 6.756281 | 28.19781 | 22.88046 | 0.0001296997 | 0.1160478 | 0 | 0 | 0
2235 | 108322.5 | 2011-01-25 17:00 | 450.2267 | 2 | 18 | 0.5499276 | 4.050194 | 6.832144 | 6.756281 | 28.21636 | 22.88046 | 0.0001296997 | 0.1160478 | 0 | 0 | 0
2236 | 108352.5 | 2011-01-25 17:00 | 480.2418 | 2 | 18 | 0.5499276 | 4.056032 | 6.836729 | 6.756281 | 28.23495 | 22.88046 | 0.00016222 | 0.1160478 | 0 | 0 | 0
2237 | 108382.5 | 2011-01-25 17:01 | 510.257 | 2 | 18 | 0.5499276 | 4.061221 | 6.841314 | 6.756281 | 28.25355 | 22.88046 | 0.0001296997 | 0.1160478 | 0 | 0 | 0
2238 | 108412.5 | 2011-01-25 17:01 | 540.2721 | 2 | 18 | 0.5497469 | 4.066572 | 6.845899 | 6.756281 | 28.27219 | 22.88046 | 0.0001296997 | 0.1160478 | 0 | 0 | 0
2239 | 108442.5 | 2011-01-25 17:02 | 570.2872 | 2 | 18 | 0.5499276 | 4.071599 | 6.850484 | 6.756281 | 28.29084 | 22.88046 | 0.0001621246 | 0.1160478 | 0 | 0 | 0
2240 | 108472.6 | 2011-01-25 17:02 | 600.3023 | 2 | 18 | 0.5501083 | 4.076626 | 6.855069 | 6.756281 | 28.30952 | 22.88046 | 0.0001946449 | 0.1160478 | 0 | 0 | 0
2241 | 108502.6 | 2011-01-25 17:03 | 630.3174 | 2 | 18 | 0.5499276 | 4.081329 | 6.859654 | 6.756281 | 28.32823 | 22.88046 | 0.0001296997 | 0.1160478 | 0 | 0 | 0
2242 | 108532.6 | 2011-01-25 17:03 | 660.3326 | 2 | 18 | 0.5501083 | 4.086031 | 6.864239 | 6.756281 | 28.34695 | 22.88046 | 9.727478e-05 | 0.1160478 | 0 | 0 | 0
2243 | 108562.6 | 2011-01-25 17:04 | 690.3478 | 2 | 18 | 0.5501083 | 4.090734 | 6.868824 | 6.756281 | 28.3657 | 22.88046 | 0.0001296997 | 0.1160478 | 0 | 0 | 0
2244 | 108592.6 | 2011-01-25 17:04 | 720.3627 | 2 | 18 | 0.5499276 | 4.095275 | 6.873409 | 6.756281 | 28.38446 | 22.88046 | 0.00016222 | 0.1160478 | 0 | 0 | 0
2245 | 108622.6 | 2011-01-25 17:05 | 750.3779 | 2 | 18 | 0.5499276 | 4.099815 | 6.877994 | 6.756281 | 28.40325 | 22.88046 | 0.0001296997 | 0.1160478 | 0 | 0 | 0
2246 | 108652.7 | 2011-01-25 17:05 | 780.3932 | 2 | 18 | 0.5499276 | 4.104194 | 6.882579 | 6.756281 | 28.42206 | 22.88046 | 9.727478e-05 | 0.1160478 | 0 | 0 | 0
2247 | 108682.7 | 2011-01-25 17:06 | 810.4082 | 2 | 18 | 0.5497469 | 4.108572 | 6.887164 | 6.756281 | 28.44089 | 22.88046 | 6.484985e-05 | 0.1160478 | 0 | 0 | 0
2248 | 108712.7 | 2011-01-25 17:06 | 840.4232 | 2 | 18 | 0.5497469 | 4.11295 | 6.891749 | 6.756281 | 28.45973 | 22.88046 | 0.0001296997 | 0.1160478 | 0 | 0 | 0
2249 | 108742.7 | 2011-01-25 17:07 | 870.4383 | 2 | 18 | 0.5499276 | 4.117167 | 6.896334 | 6.756281 | 28.4786 | 22.88046 | 6.484985e-05 | 0.1160478 | 0 | 0 | 0
2250 | 108772.7 | 2011-01-25 17:07 | 900.4537 | 2 | 18 | 0.5501083 | 4.121707 | 6.900919 | 6.756281 | 28.49749 | 22.88046 | 0.0001296997 | 0.1160478 | 0 | 0 | 0
2251 | 108802.7 | 2011-01-25 17:08 | 930.4685 | 2 | 18 | 0.5499276 | 4.126085 | 6.905504 | 6.756281 | 28.5164 | 22.88046 | 0.0001621246 | 0.1160478 | 0 | 0 | 0
2252 | 108832.7 | 2011-01-25 17:08 | 960.4837 | 2 | 18 | 0.5501083 | 4.130139 | 6.910089 | 6.756281 | 28.53533 | 22.88046 | 0.0001296997 | 0.1160478 | 0 | 0 | 0
2253 | 108862.8 | 2011-01-25 17:09 | 990.4989 | 2 | 18 | 0.5501083 | 4.134518 | 6.914674 | 6.756281 | 28.55427 | 22.88046 | 9.727478e-05 | 0.1160478 | 0 | 0 | 0
2254 | 108892.8 | 2011-01-25 17:09 | 1020.514 | 2 | 18 | 0.5497469 | 4.138572 | 6.919259 | 6.756281 | 28.57324 | 22.88046 | 9.727478e-05 | 0.1160478 | 0 | 0 | 0
2255 | 108922.8 | 2011-01-25 17:10 | 1050.529 | 2 | 18 | 0.5497469 | 4.142951 | 6.923844 | 6.756281 | 28.59223 | 22.88046 | 9.737015e-05 | 0.1160478 | 0 | 0 | 0
2256 | 108952.8 | 2011-01-25 17:10 | 1080.544 | 2 | 18 | 0.5502889 | 4.147491 | 6.928429 | 6.756281 | 28.61123 | 22.88046 | 0.00016222 | 0.1160478 | 0 | 0 | 0
2257 | 108982.8 | 2011-01-25 17:11 | 1110.559 | 2 | 18 | 0.5499276 | 4.151869 | 6.933014 | 6.756281 | 28.63026 | 22.88046 | 0.0001946449 | 0.1160478 | 0 | 0 | 0
2258 | 109012.8 | 2011-01-25 17:11 | 1140.574 | 2 | 18 | 0.5499276 | 4.156085 | 6.937599 | 6.756281 | 28.6493 | 22.88046 | 0.0001296997 | 0.1160478 | 0 | 0 | 0
2259 | 109042.8 | 2011-01-25 17:12 | 1170.59 | 2 | 18 | 0.5499276 | 4.160464 | 6.942184 | 6.756281 | 28.66837 | 22.88046 | 0.0001296997 | 0.1160478 | 0 | 0 | 0
2260 | 109072.9 | 2011-01-25 17:12 | 1200.605 | 2 | 18 | 0.5499276 | 4.16468 | 6.946769 | 6.756281 | 28.68745 | 22.88046 | 9.727478e-05 | 0.1160478 | 0 | 0 | 0
2261 | 109102.9 | 2011-01-25 17:13 | 1230.622 | 2 | 18 | 0.5497469 | 4.168896 | 6.951354 | 6.756281 | 28.70656 | 22.88046 | 9.727478e-05 | 0.1160478 | 0 | 0 | 0
2262 | 109132.9 | 2011-01-25 17:13 | 1260.635 | 2 | 18 | 0.5499276 | 4.173437 | 6.955939 | 6.756281 | 28.72568 | 22.88046 | 0.0001296997 | 0.1160478 | 0 | 0 | 0
2263 | 109162.9 | 2011-01-25 17:14 | 1290.65 | 2 | 18 | 0.5501083 | 4.177653 | 6.960524 | 6.756281 | 28.74482 | 22.88046 | 0.0001296997 | 0.1160478 | 0 | 0 | 0
2264 | 109192.9 | 2011-01-25 17:14 | 1320.665 | 2 | 18 | 0.5499276 | 4.182031 | 6.965109 | 6.756281 | 28.76399 | 22.88046 | 0.0001296997 | 0.1160478 | 0 | 0 | 0
2265 | 109222.9 | 2011-01-25 17:15 | 1350.68 | 2 | 18 | 0.5499276 | 4.186409 | 6.969694 | 6.756281 | 28.78317 | 22.88046 | 9.727478e-05 | 0.1160478 | 0 | 0 | 0
2266 | 109253 | 2011-01-25 17:15 | 1380.695 | 2 | 18 | 0.5499276 | 4.19095 | 6.974279 | 6.756281 | 28.80238 | 22.88046 | 9.737015e-05 | 0.1160478 | 0 | 0 | 0
2267 | 109283 | 2011-01-25 17:16 | 1410.71 | 2 | 18 | 0.5497469 | 4.195329 | 6.978864 | 6.756281 | 28.8216 | 22.88046 | 0.0001297951 | 0.1160478 | 0 | 0 | 0
2268 | 109313 | 2011-01-25 17:16 | 1440.726 | 2 | 18 | 0.5499276 | 4.199707 | 6.983449 | 6.756281 | 28.84085 | 22.88046 | 0.0001297951 | 0.1160478 | 0 | 0 | 0
2269 | 109313.7 | 2011-01-25 17:16 | 1441.491 | 2 | 18 | 0.5499276 | 4.200031 | 6.983566 | 6.756281 | 28.84134 | 22.88046 | 0.00016222 | 0.1160478 | 0 | 0 | 0
2270 | 109343.8 | 2011-01-25 17:17 | 30.01305 | 3 | 18 | 0 | 4.093005 | 6.983566 | 6.756281 | 28.84134 | 22.88046 | -0.0004540443 | 0.1160478 | 0 | 0 | 0
2271 | 109373.8 | 2011-01-25 17:17 | 60.02807 | 3 | 18 | 0 | 4.080842 | 6.983566 | 6.756281 | 28.84134 | 22.88046 | -0.0002593994 | 0.1160478 | 0 | 0 | 0
2272 | 109403.8 | 2011-01-25 17:18 | 90.04313 | 3 | 18 | 0 | 4.072896 | 6.983566 | 6.756281 | 28.84134 | 22.88046 | -0.0002269745 | 0.1160478 | 0 | 0 | 0
2273 | 109433.8 | 2011-01-25 17:18 | 120.0114 | 3 | 18 | 0 | 4.067707 | 6.983566 | 6.756281 | 28.84134 | 22.88046 | -6.494522e-05 | 0.1160478 | 0 | 0 | 0
2274 | 109433.8 | 2011-01-25 17:18 | 2.741833493e-06 | 4 | 18 | 0.9661971 | 4.199869 | 6.983566 | 6.756281 | 28.84134 | 22.88046 | 0 | 0.1160478 | 0 | 0 | 0
2275 | 109434.6 | 2011-01-25 17:18 | 0.8437432 | 4 | 18 | 0.9161508 | 4.199707 | 6.983785 | 6.756281 | 28.84226 | 22.88046 | -3.242493e-05 | 0.1160478 | 0 | 0 | 0
2276 | 109436.8 | 2011-01-25 17:19 | 3.078089 | 4 | 18 | 0.8659239 | 4.200031 | 6.984336 | 6.756281 | 28.84458 | 22.88046 | 3.242493e-05 | 0.1160478 | 0 | 0 | 0
2277 | 109440.3 | 2011-01-25 17:19 | 6.531218 | 4 | 18 | 0.8158776 | 4.199707 | 6.985141 | 6.756281 | 28.84796 | 22.88046 | 0 | 0.1160478 | 0 | 0 | 0
2278 | 109445.3 | 2011-01-25 17:19 | 11.53105 | 4 | 18 | 0.7656506 | 4.199869 | 6.986238 | 6.756281 | 28.85256 | 22.88046 | 0 | 0.1160478 | 0 | 0 | 0
2279 | 109452 | 2011-01-25 17:19 | 18.21844 | 4 | 18 | 0.7156043 | 4.199869 | 6.987611 | 6.756281 | 28.85833 | 22.88046 | 0 | 0.1160478 | 0 | 0 | 0
2280 | 109461.1 | 2011-01-25 17:19 | 27.37453 | 4 | 18 | 0.665558 | 4.199869 | 6.989365 | 6.756281 | 28.8657 | 22.88046 | 0 | 0.1160478 | 0 | 0 | 0
2281 | 109474.1 | 2011-01-25 17:19 | 40.2962 | 4 | 18 | 0.6155117 | 4.199707 | 6.991658 | 6.756281 | 28.87533 | 22.88046 | 0 | 0.1160478 | 0 | 0 | 0
2282 | 109493.8 | 2011-01-25 17:19 | 60.04587 | 4 | 18 | 0.5654655 | 4.199869 | 6.994887 | 6.756281 | 28.88889 | 22.88046 | 3.242493e-05 | 0.1160478 | 0 | 0 | 0
2283 | 109527.3 | 2011-01-25 17:20 | 93.5453 | 4 | 18 | 0.5154191 | 4.199869 | 6.999894 | 6.756281 | 28.90992 | 22.88046 | 3.242493e-05 | 0.1160478 | 0 | 0 | 0
2284 | 109589.1 | 2011-01-25 17:21 | 155.3099 | 4 | 18 | 0.4653729 | 4.199869 | 7.008268 | 6.756281 | 28.94509 | 22.88046 | 3.242493e-05 | 0.1160478 | 0 | 0 | 0
2285 | 109688.6 | 2011-01-25 17:23 | 254.8239 | 4 | 18 | 0.4153266 | 4.199707 | 7.020402 | 6.756281 | 28.99605 | 22.88046 | 0 | 0.1160478 | 0 | 0 | 0
2286 | 109820.2 | 2011-01-25 17:25 | 386.4153 | 4 | 18 | 0.3652803 | 4.199707 | 7.034643 | 6.756281 | 29.05586 | 22.88046 | -3.242493e-05 | 0.1160478 | 0 | 0 | 0
2287 | 109984 | 2011-01-25 17:28 | 550.2252 | 4 | 18 | 0.315234 | 4.199869 | 7.050097 | 6.756281 | 29.12076 | 22.88046 | 0 | 0.1160478 | 0 | 0 | 0
2288 | 110188.5 | 2011-01-25 17:31 | 754.706 | 4 | 18 | 0.2651877 | 4.199869 | 7.066541 | 6.756281 | 29.18982 | 22.88046 | 3.242493e-05 | 0.1160478 | 0 | 0 | 0
2289 | 110443.6 | 2011-01-25 17:35 | 1009.811 | 4 | 18 | 0.2151414 | 4.199869 | 7.083506 | 6.756281 | 29.26107 | 22.88046 | 3.242493e-05 | 0.1160478 | 0 | 0 | 0
2290 | 110780.3 | 2011-01-25 17:41 | 1346.524 | 4 | 18 | 0.1650951 | 4.199545 | 7.10119 | 6.756281 | 29.33534 | 22.88046 | -6.484985e-05 | 0.1160478 | 0 | 0 | 0
2291 | 111258.1 | 2011-01-25 17:49 | 1824.344 | 4 | 18 | 0.1150488 | 4.199707 | 7.119597 | 6.756281 | 29.41265 | 22.88046 | -3.242493e-05 | 0.1160478 | 0 | 0 | 0
2292 | 112060.9 | 2011-01-25 18:02 | 2627.143 | 4 | 18 | 0.06500251 | 4.199545 | 7.139172 | 6.756281 | 29.49485 | 22.88046 | -3.242493e-05 | 0.1160478 | 0 | 0 | 0
2293 | 112475.2 | 2011-01-25 18:09 | 3041.48 | 4 | 18 | 0.04982602 | 4.199545 | 7.14577 | 6.756281 | 29.52257 | 22.88046 | -6.484985e-05 | 0.1160478 | 0 | 0 | 0
2294 | 112505.3 | 2011-01-25 18:10 | 30.01477 | 5 | 18 | 0 | 4.189167 | 7.14577 | 6.756281 | 29.52257 | 22.88046 | -6.484985e-05 | 0.1160478 | 0 | 0 | 0
2295 | 112535.3 | 2011-01-25 18:10 | 60.01441 | 5 | 18 | 0 | 4.187545 | 7.14577 | 6.756281 | 29.52257 | 22.88046 | -3.242493e-05 | 0.1160478 | 0 | 0 | 0
2296 | 112535.4 | 2011-01-25 18:10 | 0.1874898 | 6 | 18 | 0.0006830894 | 4.187707 | 7.14577 | 6.756281 | 29.52257 | 22.88046 | 0 | 0.1201055 | 0 | 0 | 0
2297 | 112540.3 | 2011-01-25 18:10 | 5.015534 | 6 | 18 | 0.001947797 | 4.187707 | 7.145773 | 6.756281 | 29.52258 | 22.88046 | -3.242493e-05 | 0.1201055 | 0 | 0 | 0
2298 | 112550.6 | 2011-01-25 18:10 | 10.32784 | 7 | 18 | -1.099793 | 3.987437 | 7.145773 | 6.759436 | 29.52258 | 22.89309 | -0.002172947 | 0.1201055 | 0 | 0 | 0
2299 | 112580.6 | 2011-01-25 18:11 | 40.34308 | 7 | 18 | -1.099613 | 3.918356 | 7.145773 | 6.768605 | 29.52258 | 22.92933 | -0.001881075 | 0.1201055 | 0 | 0 | 0
2300 | 112610.6 | 2011-01-25 18:11 | 70.3581 | 7 | 18 | -1.099793 | 3.844573 | 7.145773 | 6.777773 | 29.52258 | 22.96492 | -0.002010822 | 0.1201055 | 0 | 0 | 0
2301 | 112640.7 | 2011-01-25 18:12 | 100.3732 | 7 | 18 | -1.099613 | 3.769978 | 7.145773 | 6.786942 | 29.52258 | 22.99982 | -0.00184865 | 0.1201055 | 0 | 0 | 0
2302 | 112670.7 | 2011-01-25 18:12 | 130.3884 | 7 | 18 | -1.099613 | 3.709168 | 7.145773 | 6.79611 | 29.52258 | 23.0341 | -0.001427031 | 0.1201055 | 0 | 0 | 0
2303 | 112700.7 | 2011-01-25 18:13 | 160.4035 | 7 | 18 | -1.099793 | 3.662141 | 7.145773 | 6.805279 | 29.52258 | 23.06788 | -0.001102686 | 0.1201055 | 0 | 0 | 0
2304 | 112730.7 | 2011-01-25 18:13 | 190.4187 | 7 | 18 | -1.099793 | 3.625168 | 7.145773 | 6.814448 | 29.52258 | 23.10128 | -0.0009080887 | 0.1201055 | 0 | 0 | 0
2305 | 112760.7 | 2011-01-25 18:14 | 220.4338 | 7 | 18 | -1.099613 | 3.59533 | 7.145773 | 6.823617 | 29.52258 | 23.13438 | -0.000778389 | 0.1201055 | 0 | 0 | 0
2306 | 112790.7 | 2011-01-25 18:14 | 250.4488 | 7 | 18 | -1.099613 | 3.570033 | 7.145773 | 6.832785 | 29.52258 | 23.16722 | -0.0006810665 | 0.1201055 | 0 | 0 | 0
2307 | 112820.7 | 2011-01-25 18:15 | 280.4638 | 7 | 18 | -1.099613 | 3.548465 | 7.145773 | 6.841954 | 29.52258 | 23.19986 | -0.0005513668 | 0.1201055 | 0 | 0 | 0
2308 | 112850.8 | 2011-01-25 18:15 | 310.479 | 7 | 18 | -1.099793 | 3.529006 | 7.145773 | 6.851123 | 29.52258 | 23.2323 | -0.0005189419 | 0.1201055 | 0 | 0 | 0
2309 | 112880.8 | 2011-01-25 18:16 | 340.4941 | 7 | 18 | -1.099613 | 3.511655 | 7.145773 | 6.860291 | 29.52258 | 23.26458 | -0.0004864693 | 0.1201055 | 0 | 0 | 0
2310 | 112910.8 | 2011-01-25 18:16 | 370.5092 | 7 | 18 | -1.099793 | 3.495763 | 7.145773 | 6.86946 | 29.52258 | 23.2967 | -0.0004216194 | 0.1201055 | 0 | 0 | 0
2311 | 112940.8 | 2011-01-25 18:17 | 400.5243 | 7 | 18 | -1.099613 | 3.481331 | 7.145773 | 6.878629 | 29.52258 | 23.32869 | -0.0003242969 | 0.1201055 | 0 | 0 | 0
2312 | 112970.8 | 2011-01-25 18:17 | 430.5394 | 7 | 18 | -1.099793 | 3.467385 | 7.145773 | 6.887798 | 29.52258 | 23.36054 | -0.0003567696 | 0.1201055 | 0 | 0 | 0
2313 | 113000.8 | 2011-01-25 18:18 | 460.5548 | 7 | 18 | -1.099613 | 3.454412 | 7.145773 | 6.896967 | 29.52258 | 23.39227 | -0.0003243446 | 0.1201055 | 0 | 0 | 0
2314 | 113030.8 | 2011-01-25 18:18 | 490.5696 | 7 | 18 | -1.099793 | 3.442087 | 7.145773 | 6.906137 | 29.52258 | 23.42389 | -0.0003567696 | 0.1201055 | 0 | 0 | 0
2315 | 113060.9 | 2011-01-25 18:19 | 520.5848 | 7 | 18 | -1.099793 | 3.430574 | 7.145773 | 6.915306 | 29.52258 | 23.4554 | -0.0002919197 | 0.1201055 | 0 | 0 | 0
2316 | 113090.9 | 2011-01-25 18:19 | 550.5999 | 7 | 18 | -1.099793 | 3.419223 | 7.145773 | 6.924476 | 29.52258 | 23.48681 | -0.0002594471 | 0.1201055 | 0 | 0 | 0
2317 | 113120.9 | 2011-01-25 18:20 | 580.615 | 7 | 18 | -1.099793 | 3.407871 | 7.145773 | 6.933646 | 29.52258 | 23.51811 | -0.0002594948 | 0.1201055 | 0 | 0 | 0
2318 | 113150.9 | 2011-01-25 18:20 | 610.6301 | 7 | 18 | -1.099793 | 3.39652 | 7.145773 | 6.942814 | 29.52258 | 23.5493 | -0.0003243446 | 0.1201055 | 0 | 0 | 0
2319 | 113180.9 | 2011-01-25 18:21 | 640.6454 | 7 | 18 | -1.099613 | 3.384682 | 7.145773 | 6.951983 | 29.52258 | 23.58039 | -0.0003243446 | 0.1201055 | 0 | 0 | 0
2320 | 113210.9 | 2011-01-25 18:21 | 670.6603 | 7 | 18 | -1.099613 | 3.372844 | 7.145773 | 6.961152 | 29.52258 | 23.61137 | -0.0003567219 | 0.1201055 | 0 | 0 | 0
2321 | 113241 | 2011-01-25 18:22 | 700.6755 | 7 | 18 | -1.099613 | 3.36052 | 7.145773 | 6.970321 | 29.52258 | 23.64224 | -0.0003567696 | 0.1201055 | 0 | 0 | 0
2322 | 113271 | 2011-01-25 18:22 | 730.6906 | 7 | 18 | -1.099793 | 3.347709 | 7.145773 | 6.979489 | 29.52258 | 23.67299 | -0.0003242969 | 0.1201055 | 0 | 0 | 0
2323 | 113301 | 2011-01-25 18:23 | 760.706 | 7 | 18 | -1.099613 | 3.333925 | 7.145773 | 6.988658 | 29.52258 | 23.70362 | -0.0003567696 | 0.1201055 | 0 | 0 | 0
2324 | 113331 | 2011-01-25 18:23 | 790.7208 | 7 | 18 | -1.099613 | 3.319493 | 7.145773 | 6.997827 | 29.52258 | 23.73413 | -0.0003567219 | 0.1201055 | 0 | 0 | 0
2325 | 113361 | 2011-01-25 18:24 | 820.7359 | 7 | 18 | -1.099793 | 3.30425 | 7.145773 | 7.006996 | 29.52258 | 23.76449 | -0.0004540443 | 0.1201055 | 0 | 0 | 0
2326 | 113391 | 2011-01-25 18:24 | 850.751 | 7 | 18 | -1.099793 | 3.288196 | 7.145773 | 7.016164 | 29.52258 | 23.79472 | -0.0004216194 | 0.1201055 | 0 | 0 | 0
2327 | 113421 | 2011-01-25 18:25 | 880.7663 | 7 | 18 | -1.099613 | 3.270683 | 7.145773 | 7.025333 | 29.52258 | 23.82478 | -0.0004864693 | 0.1201055 | 0 | 0 | 0
2328 | 113451.1 | 2011-01-25 18:25 | 910.7813 | 7 | 18 | -1.099793 | 3.25171 | 7.145773 | 7.034502 | 29.52258 | 23.85469 | -0.0005188942 | 0.1201055 | 0 | 0 | 0
2329 | 113481.1 | 2011-01-25 18:26 | 940.7966 | 7 | 18 | -1.099613 | 3.231601 | 7.145773 | 7.043671 | 29.52258 | 23.88441 | -0.0005513668 | 0.1201055 | 0 | 0 | 0
2330 | 113511.1 | 2011-01-25 18:26 | 970.8115 | 7 | 18 | -1.099793 | 3.209223 | 7.145773 | 7.052839 | 29.52258 | 23.91394 | -0.0006162167 | 0.1201055 | 0 | 0 | 0
2331 | 113541.1 | 2011-01-25 18:27 | 1000.827 | 7 | 18 | -1.099613 | 3.184575 | 7.145773 | 7.062008 | 29.52258 | 23.94325 | -0.0006811142 | 0.1201055 | 0 | 0 | 0
2332 | 113571.1 | 2011-01-25 18:27 | 1030.842 | 7 | 18 | -1.099613 | 3.157007 | 7.145773 | 7.071177 | 29.52258 | 23.97232 | -0.000778389 | 0.1201055 | 0 | 0 | 0
2333 | 113601.1 | 2011-01-25 18:28 | 1060.857 | 7 | 18 | -1.099793 | 3.12571 | 7.145773 | 7.080345 | 29.52258 | 24.00113 | -0.0008756638 | 0.1201055 | 0 | 0 | 0
2334 | 113631.2 | 2011-01-25 18:28 | 1090.874 | 7 | 18 | -1.099793 | 3.088899 | 7.145773 | 7.089515 | 29.52258 | 24.02963 | -0.001037836 | 0.1201055 | 0 | 0 | 0
2335 | 113661.2 | 2011-01-25 18:29 | 1120.887 | 7 | 18 | -1.099613 | 3.046251 | 7.145773 | 7.098683 | 29.52258 | 24.05775 | -0.001199961 | 0.1201055 | 0 | 0 | 0
2336 | 113691.2 | 2011-01-25 18:29 | 1150.902 | 7 | 18 | -1.099432 | 2.994197 | 7.145773 | 7.107852 | 29.52258 | 24.08545 | -0.00149188 | 0.1201055 | 0 | 0 | 0
2337 | 113721.2 | 2011-01-25 18:30 | 1180.917 | 7 | 18 | -1.099793 | 2.929332 | 7.145773 | 7.11702 | 29.52258 | 24.11262 | -0.001945925 | 0.1201055 | 0 | 0 | 0
2338 | 113751.2 | 2011-01-25 18:30 | 1210.933 | 7 | 18 | -1.099613 | 2.844684 | 7.145773 | 7.126189 | 29.52258 | 24.13911 | -0.002529764 | 0.1201055 | 0 | 0 | 0
2339 | 113781.2 | 2011-01-25 18:31 | 1240.948 | 7 | 18 | -1.099793 | 2.737657 | 7.145773 | 7.135358 | 29.52258 | 24.16472 | -0.003048611 | 0.1201055 | 0 | 0 | 0
2340 | 113790.9 | 2011-01-25 18:31 | 1250.651 | 7 | 18 | -1.099793 | 2.699873 | 7.145773 | 7.138322 | 29.52258 | 24.17278 | -0.003113508 | 0.1201055 | 0 | 0 | 0
2341 | 113850.9 | 2011-01-25 18:32 | 60.01448 | 8 | 18 | 0 | 3.733168 | 7.145773 | 7.138322 | 29.52258 | 24.17278 | 0.0008756638 | 0.1201055 | 0 | 0 | 0
2342 | 113851.1 | 2011-01-25 18:32 | 0.1874993 | 9 | 18 | 0.0008637619 | 3.733006 | 7.145773 | 7.138322 | 29.52258 | 24.17278 | 0 | 0.1163635 | 0 | 0 | 0
2343 | 113856 | 2011-01-25 18:32 | 5.015538 | 9 | 18 | 0.001767125 | 3.738195 | 7.145775 | 7.138322 | 29.52259 | 24.17278 | 0.0007134915 | 0.1163635 | 0 | 0 | 0
2344 | 113886 | 2011-01-25 18:33 | 30.00164 | 1 | 19 | 0 | 3.757654 | 7.145775 | 7.138322 | 29.52259 | 24.17278 | 0.0004216194 | 0.1163635 | 0 | 0 | 0
2345 | 113916 | 2011-01-25 18:33 | 60.01467 | 1 | 19 | 0 | 3.770465 | 7.145775 | 7.138322 | 29.52259 | 24.17278 | 0.0003243446 | 0.1163635 | 0 | 0 | 0
2346 | 113946 | 2011-01-25 18:34 | 90.02969 | 1 | 19 | 0 | 3.77987 | 7.145775 | 7.138322 | 29.52259 | 24.17278 | 0.0001945972 | 0.1163635 | 0 | 0 | 0
2347 | 113976 | 2011-01-25 18:34 | 120.0003 | 1 | 19 | 0 | 3.787654 | 7.145775 | 7.138322 | 29.52259 | 24.17278 | 0.0001621246 | 0.1163635 | 0 | 0 | 0
2348 | 114006 | 2011-01-25 18:35 | 30.01509 | 2 | 19 | 0.5499276 | 3.906681 | 7.15036 | 7.138322 | 29.54041 | 24.17278 | 0.000778389 | 0.1163635 | 0 | 0 | 0
2349 | 114036 | 2011-01-25 18:35 | 60.0302 | 2 | 19 | 0.5497469 | 3.92841 | 7.154945 | 7.138322 | 29.55838 | 24.17278 | 0.0004864693 | 0.1163635 | 0 | 0 | 0
2350 | 114066 | 2011-01-25 18:36 | 90.04545 | 2 | 19 | 0.5499276 | 3.944627 | 7.15953 | 7.138322 | 29.57643 | 24.17278 | 0.0004216194 | 0.1163635 | 0 | 0 | 0
2351 | 114096 | 2011-01-25 18:36 | 120.0604 | 2 | 19 | 0.5499276 | 3.958248 | 7.164115 | 7.138322 | 29.59455 | 24.17278 | 0.0003567696 | 0.1163635 | 0 | 0 | 0
2352 | 114126 | 2011-01-25 18:37 | 150.0758 | 2 | 19 | 0.5499276 | 3.97041 | 7.1687 | 7.138322 | 29.61272 | 24.17278 | 0.0002919197 | 0.1163635 | 0 | 0 | 0
2353 | 114156.1 | 2011-01-25 18:37 | 180.0907 | 2 | 19 | 0.5499276 | 3.981599 | 7.173285 | 7.138322 | 29.63095 | 24.17278 | 0.0002594471 | 0.1163635 | 0 | 0 | 0
2354 | 114186.1 | 2011-01-25 18:38 | 210.1062 | 2 | 19 | 0.5497469 | 3.991816 | 7.17787 | 7.138322 | 29.64923 | 24.17278 | 0.0002270222 | 0.1163635 | 0 | 0 | 0
2355 | 114216.1 | 2011-01-25 18:38 | 240.1209 | 2 | 19 | 0.5499276 | 4.001221 | 7.182455 | 7.138322 | 29.66756 | 24.17278 | 0.0002270699 | 0.1163635 | 0 | 0 | 0
2356 | 114246.1 | 2011-01-25 18:39 | 270.136 | 2 | 19 | 0.5501083 | 4.01014 | 7.18704 | 7.138322 | 29.68592 | 24.17278 | 0.0002594948 | 0.1163635 | 0 | 0 | 0
2357 | 114276.1 | 2011-01-25 18:39 | 300.1511 | 2 | 19 | 0.5497469 | 4.017762 | 7.191624 | 7.138322 | 29.70433 | 24.17278 | 0.0002270699 | 0.1163635 | 0 | 0 | 0
2358 | 114306.1 | 2011-01-25 18:40 | 330.1665 | 2 | 19 | 0.5499276 | 4.025383 | 7.19621 | 7.138322 | 29.72277 | 24.17278 | 0.0001945496 | 0.1163635 | 0 | 0 | 0
2359 | 114336.2 | 2011-01-25 18:40 | 360.1813 | 2 | 19 | 0.5497469 | 4.032194 | 7.200794 | 7.138322 | 29.74124 | 24.17278 | 0.0001621246 | 0.1163635 | 0 | 0 | 0
2360 | 114366.2 | 2011-01-25 18:41 | 390.1967 | 2 | 19 | 0.5499276 | 4.039167 | 7.205379 | 7.138322 | 29.75974 | 24.17278 | 0.0002270699 | 0.1163635 | 0 | 0 | 0
2361 | 114396.2 | 2011-01-25 18:41 | 420.2116 | 2 | 19 | 0.5499276 | 4.045329 | 7.209964 | 7.138322 | 29.77827 | 24.17278 | 0.0001946449 | 0.1163635 | 0 | 0 | 0
2362 | 114426.2 | 2011-01-25 18:42 | 450.2268 | 2 | 19 | 0.5499276 | 4.051329 | 7.214549 | 7.138322 | 29.79683 | 24.17278 | 0.0001946449 | 0.1163635 | 0 | 0 | 0
2363 | 114456.2 | 2011-01-25 18:42 | 480.2418 | 2 | 19 | 0.5497469 | 4.057004 | 7.219134 | 7.138322 | 29.81542 | 24.17278 | 0.0001621246 | 0.1163635 | 0 | 0 | 0
2364 | 114486.2 | 2011-01-25 18:43 | 510.2569 | 2 | 19 | 0.5499276 | 4.062356 | 7.223718 | 7.138322 | 29.83404 | 24.17278 | 0.0001296997 | 0.1163635 | 0 | 0 | 0
2365 | 114516.2 | 2011-01-25 18:43 | 540.2721 | 2 | 19 | 0.5501083 | 4.067707 | 7.228303 | 7.138322 | 29.85267 | 24.17278 | 0.0001296997 | 0.1163635 | 0 | 0 | 0
2366 | 114546.3 | 2011-01-25 18:44 | 570.2871 | 2 | 19 | 0.5499276 | 4.072734 | 7.232888 | 7.138322 | 29.87134 | 24.17278 | 0.0001296997 | 0.1163635 | 0 | 0 | 0
2367 | 114576.3 | 2011-01-25 18:44 | 600.3026 | 2 | 19 | 0.5499276 | 4.077761 | 7.237473 | 7.138322 | 29.89002 | 24.17278 | 0.0001621246 | 0.1163635 | 0 | 0 | 0
2368 | 114606.3 | 2011-01-25 18:45 | 630.3173 | 2 | 19 | 0.5499276 | 4.082464 | 7.242058 | 7.138322 | 29.90873 | 24.17278 | 0.0001297951 | 0.1163635 | 0 | 0 | 0
2369 | 114636.3 | 2011-01-25 18:45 | 660.3324 | 2 | 19 | 0.5499276 | 4.087329 | 7.246643 | 7.138322 | 29.92746 | 24.17278 | 0.00016222 | 0.1163635 | 0 | 0 | 0
2370 | 114666.3 | 2011-01-25 18:46 | 690.3476 | 2 | 19 | 0.5501083 | 4.091869 | 7.251228 | 7.138322 | 29.94621 | 24.17278 | 9.727478e-05 | 0.1163635 | 0 | 0 | 0
2371 | 114696.3 | 2011-01-25 18:46 | 720.3627 | 2 | 19 | 0.5499276 | 4.09641 | 7.255813 | 7.138322 | 29.96498 | 24.17278 | 6.484985e-05 | 0.1163635 | 0 | 0 | 0
2372 | 114726.4 | 2011-01-25 18:47 | 750.3778 | 2 | 19 | 0.5499276 | 4.10095 | 7.260398 | 7.138322 | 29.98377 | 24.17278 | 9.727478e-05 | 0.1163635 | 0 | 0 | 0
2373 | 114756.4 | 2011-01-25 18:47 | 780.3929 | 2 | 19 | 0.5499276 | 4.105491 | 7.264983 | 7.138322 | 30.00258 | 24.17278 | 9.737015e-05 | 0.1163635 | 0 | 0 | 0
2374 | 114786.4 | 2011-01-25 18:48 | 810.4082 | 2 | 19 | 0.5499276 | 4.109869 | 7.269568 | 7.138322 | 30.02142 | 24.17278 | 9.737015e-05 | 0.1163635 | 0 | 0 | 0
2375 | 114816.4 | 2011-01-25 18:48 | 840.4231 | 2 | 19 | 0.5499276 | 4.11441 | 7.274153 | 7.138322 | 30.04027 | 24.17278 | 0.0001296997 | 0.1163635 | 0 | 0 | 0
2376 | 114846.4 | 2011-01-25 18:49 | 870.4384 | 2 | 19 | 0.5499276 | 4.118788 | 7.278738 | 7.138322 | 30.05915 | 24.17278 | 0.0001296997 | 0.1163635 | 0 | 0 | 0
2377 | 114876.4 | 2011-01-25 18:49 | 900.4535 | 2 | 19 | 0.5499276 | 4.123167 | 7.283323 | 7.138322 | 30.07804 | 24.17278 | 0.0001296997 | 0.1163635 | 0 | 0 | 0
2378 | 114906.4 | 2011-01-25 18:50 | 930.4685 | 2 | 19 | 0.5499276 | 4.127545 | 7.287908 | 7.138322 | 30.09696 | 24.17278 | 0.0001621246 | 0.1163635 | 0 | 0 | 0
2379 | 114936.5 | 2011-01-25 18:50 | 960.4836 | 2 | 19 | 0.5499276 | 4.131923 | 7.292493 | 7.138322 | 30.11589 | 24.17278 | 0.0001296997 | 0.1163635 | 0 | 0 | 0
2380 | 114966.5 | 2011-01-25 18:51 | 990.499 | 2 | 19 | 0.5499276 | 4.136139 | 7.297078 | 7.138322 | 30.13485 | 24.17278 | 9.727478e-05 | 0.1163635 | 0 | 0 | 0
2381 | 114996.5 | 2011-01-25 18:51 | 1020.514 | 2 | 19 | 0.5501083 | 4.140518 | 7.301663 | 7.138322 | 30.15382 | 24.17278 | 0.0001296997 | 0.1163635 | 0 | 0 | 0
2382 | 115026.5 | 2011-01-25 18:52 | 1050.529 | 2 | 19 | 0.5497469 | 4.144734 | 7.306248 | 7.138322 | 30.17281 | 24.17278 | 9.727478e-05 | 0.1163635 | 0 | 0 | 0
2383 | 115056.5 | 2011-01-25 18:52 | 1080.544 | 2 | 19 | 0.5501083 | 4.149275 | 7.310833 | 7.138322 | 30.19183 | 24.17278 | 0.0001297951 | 0.1163635 | 0 | 0 | 0
2384 | 115086.5 | 2011-01-25 18:53 | 1110.559 | 2 | 19 | 0.5499276 | 4.153653 | 7.315418 | 7.138322 | 30.21086 | 24.17278 | 0.0001297951 | 0.1163635 | 0 | 0 | 0
2385 | 115116.5 | 2011-01-25 18:53 | 1140.574 | 2 | 19 | 0.5499276 | 4.158031 | 7.320003 | 7.138322 | 30.22992 | 24.17278 | 9.727478e-05 | 0.1163635 | 0 | 0 | 0
2386 | 115146.6 | 2011-01-25 18:54 | 1170.59 | 2 | 19 | 0.5499276 | 4.162572 | 7.324588 | 7.138322 | 30.24899 | 24.17278 | 9.727478e-05 | 0.1163635 | 0 | 0 | 0
2387 | 115176.6 | 2011-01-25 18:54 | 1200.604 | 2 | 19 | 0.5499276 | 4.16695 | 7.329173 | 7.138322 | 30.26809 | 24.17278 | 0.0001296997 | 0.1163635 | 0 | 0 | 0
2388 | 115206.6 | 2011-01-25 18:55 | 1230.62 | 2 | 19 | 0.5497469 | 4.171166 | 7.333758 | 7.138322 | 30.2872 | 24.17278 | 9.727478e-05 | 0.1163635 | 0 | 0 | 0
2389 | 115236.6 | 2011-01-25 18:55 | 1260.635 | 2 | 19 | 0.5497469 | 4.175545 | 7.338343 | 7.138322 | 30.30634 | 24.17278 | 9.727478e-05 | 0.1163635 | 0 | 0 | 0
2390 | 115266.6 | 2011-01-25 18:56 | 1290.65 | 2 | 19 | 0.5499276 | 4.179923 | 7.342928 | 7.138322 | 30.32549 | 24.17278 | 9.727478e-05 | 0.1163635 | 0 | 0 | 0
2391 | 115296.6 | 2011-01-25 18:56 | 1320.667 | 2 | 19 | 0.5497469 | 4.184301 | 7.347514 | 7.138322 | 30.34467 | 24.17278 | 9.727478e-05 | 0.1163635 | 0 | 0 | 0
2392 | 115326.7 | 2011-01-25 18:57 | 1350.68 | 2 | 19 | 0.5499276 | 4.188842 | 7.352098 | 7.138322 | 30.36386 | 24.17278 | 0.0001297951 | 0.1163635 | 0 | 0 | 0
2393 | 115356.7 | 2011-01-25 18:57 | 1380.695 | 2 | 19 | 0.5499276 | 4.193383 | 7.356683 | 7.138322 | 30.38308 | 24.17278 | 0.00016222 | 0.1163635 | 0 | 0 | 0
2394 | 115386.7 | 2011-01-25 18:58 | 1410.71 | 2 | 19 | 0.5499276 | 4.197761 | 7.361268 | 7.138322 | 30.40232 | 24.17278 | 9.727478e-05 | 0.1163635 | 0 | 0 | 0
2395 | 115400.3 | 2011-01-25 18:58 | 1424.335 | 2 | 19 | 0.5501083 | 4.200031 | 7.363349 | 7.138322 | 30.41105 | 24.17278 | 0.00016222 | 0.1163635 | 0 | 0 | 0
2396 | 115430.3 | 2011-01-25 18:58 | 30.01514 | 3 | 19 | 0 | 4.092518 | 7.363349 | 7.138322 | 30.41105 | 24.17278 | -0.0004540443 | 0.1163635 | 0 | 0 | 0
2397 | 115460.3 | 2011-01-25 18:59 | 60.03012 | 3 | 19 | 0 | 4.080194 | 7.363349 | 7.138322 | 30.41105 | 24.17278 | -0.0002594948 | 0.1163635 | 0 | 0 | 0
2398 | 115490.4 | 2011-01-25 18:59 | 90.04521 | 3 | 19 | 0 | 4.072248 | 7.363349 | 7.138322 | 30.41105 | 24.17278 | -0.0001621246 | 0.1163635 | 0 | 0 | 0
2399 | 115520.3 | 2011-01-25 19:00 | 120.0136 | 3 | 19 | 0 | 4.066896 | 7.363349 | 7.138322 | 30.41105 | 24.17278 | -0.0001621246 | 0.1163635 | 0 | 0 | 0
2400 | 115520.3 | 2011-01-25 19:00 | 0.0158468 | 4 | 19 | 0.9633064 | 4.199869 | 7.363354 | 7.138322 | 30.41107 | 24.17278 | -3.242493e-05 | 0.1163635 | 0 | 0 | 0
2401 | 115521.2 | 2011-01-25 19:00 | 0.9062432 | 4 | 19 | 0.91326 | 4.199869 | 7.363584 | 7.138322 | 30.41204 | 24.17278 | -3.242493e-05 | 0.1163635 | 0 | 0 | 0
2402 | 115523.5 | 2011-01-25 19:00 | 3.218713 | 4 | 19 | 0.8626717 | 4.199869 | 7.364153 | 7.138322 | 30.41443 | 24.17278 | -3.242493e-05 | 0.1163635 | 0 | 0 | 0
2403 | 115527.1 | 2011-01-25 19:00 | 6.796761 | 4 | 19 | 0.8124448 | 4.199707 | 7.364984 | 7.138322 | 30.41792 | 24.17278 | -3.242493e-05 | 0.1163635 | 0 | 0 | 0
2404 | 115532.2 | 2011-01-25 19:00 | 11.85918 | 4 | 19 | 0.7622178 | 4.199707 | 7.36609 | 7.138322 | 30.42256 | 24.17278 | -3.242493e-05 | 0.1163635 | 0 | 0 | 0
2405 | 115539 | 2011-01-25 19:00 | 18.70281 | 4 | 19 | 0.7121716 | 4.199869 | 7.367489 | 7.138322 | 30.42844 | 24.17278 | 0 | 0.1163635 | 0 | 0 | 0
2406 | 115548.3 | 2011-01-25 19:00 | 28.01515 | 4 | 19 | 0.6621252 | 4.199707 | 7.369263 | 7.138322 | 30.43589 | 24.17278 | -3.242493e-05 | 0.1163635 | 0 | 0 | 0
2407 | 115561.5 | 2011-01-25 19:01 | 41.20463 | 4 | 19 | 0.612079 | 4.199869 | 7.371592 | 7.138322 | 30.44567 | 24.17278 | 3.242493e-05 | 0.1163635 | 0 | 0 | 0
2408 | 115581.9 | 2011-01-25 19:01 | 61.54596 | 4 | 19 | 0.5620326 | 4.199869 | 7.374899 | 7.138322 | 30.45956 | 24.17278 | 0 | 0.1163635 | 0 | 0 | 0
2409 | 115616.5 | 2011-01-25 19:02 | 96.17023 | 4 | 19 | 0.5119864 | 4.199707 | 7.38004 | 7.138322 | 30.48115 | 24.17278 | 0 | 0.1163635 | 0 | 0 | 0
2410 | 115680.1 | 2011-01-25 19:03 | 159.7316 | 4 | 19 | 0.4619401 | 4.199545 | 7.388599 | 7.138322 | 30.51709 | 24.17278 | -3.242493e-05 | 0.1163635 | 0 | 0 | 0
2411 | 115780.8 | 2011-01-25 19:04 | 260.4646 | 4 | 19 | 0.4118938 | 4.199545 | 7.40079 | 7.138322 | 30.5683 | 24.17278 | 0 | 0.1163635 | 0 | 0 | 0
2412 | 115914.8 | 2011-01-25 19:07 | 394.4777 | 4 | 19 | 0.3618475 | 4.199707 | 7.415166 | 7.138322 | 30.62867 | 24.17278 | 0 | 0.1163635 | 0 | 0 | 0
2413 | 116081.3 | 2011-01-25 19:09 | 560.9435 | 4 | 19 | 0.3118012 | 4.199707 | 7.430708 | 7.138322 | 30.69394 | 24.17278 | -3.242493e-05 | 0.1163635 | 0 | 0 | 0
2414 | 116286.6 | 2011-01-25 19:13 | 766.2994 | 4 | 19 | 0.2617549 | 4.199545 | 7.447026 | 7.138322 | 30.76247 | 24.17278 | -6.484985e-05 | 0.1163635 | 0 | 0 | 0
2415 | 116549.5 | 2011-01-25 19:17 | 1029.186 | 4 | 19 | 0.2117086 | 4.199707 | 7.464255 | 7.138322 | 30.83483 | 24.17278 | 0 | 0.1163635 | 0 | 0 | 0
2416 | 116895.7 | 2011-01-25 19:23 | 1375.398 | 4 | 19 | 0.1616623 | 4.199707 | 7.482114 | 7.138322 | 30.90983 | 24.17278 | 0 | 0.1163635 | 0 | 0 | 0
2417 | 117394.1 | 2011-01-25 19:31 | 1873.734 | 4 | 19 | 0.111616 | 4.199707 | 7.500842 | 7.138322 | 30.98849 | 24.17278 | -3.242493e-05 | 0.1163635 | 0 | 0 | 0
2418 | 118250 | 2011-01-25 19:45 | 2729.672 | 4 | 19 | 0.06156973 | 4.199545 | 7.520862 | 7.138322 | 31.07257 | 24.17278 | -3.242493e-05 | 0.1163635 | 0 | 0 | 0
2419 | 118576.7 | 2011-01-25 19:51 | 3056.417 | 4 | 19 | 0.04982602 | 4.199545 | 7.525931 | 7.138322 | 31.09385 | 24.17278 | -3.242493e-05 | 0.1163635 | 0 | 0 | 0
2420 | 118606.8 | 2011-01-25 19:51 | 30.01512 | 5 | 19 | 0 | 4.188842 | 7.525931 | 7.138322 | 31.09385 | 24.17278 | -6.484985e-05 | 0.1163635 | 0 | 0 | 0
2421 | 118636.8 | 2011-01-25 19:52 | 60.01461 | 5 | 19 | 0 | 4.187383 | 7.525931 | 7.138322 | 31.09385 | 24.17278 | 0 | 0.1163635 | 0 | 0 | 0
2422 | 118636.9 | 2011-01-25 19:52 | 0.1875192 | 6 | 19 | 0.0006830894 | 4.187221 | 7.525931 | 7.138322 | 31.09386 | 24.17278 | 0 | 0.1178841 | 0 | 0 | 0
2423 | 118641.8 | 2011-01-25 19:52 | 5.015666 | 6 | 19 | 0.001767125 | 4.187383 | 7.525933 | 7.138322 | 31.09386 | 24.17278 | -3.242493e-05 | 0.1178841 | 0 | 0 | 0
2424 | 118650.9 | 2011-01-25 19:52 | 9.140846 | 7 | 19 | -1.099793 | 3.987275 | 7.525933 | 7.141115 | 31.09386 | 24.18395 | -0.002270269 | 0.1178841 | 0 | 0 | 0
2425 | 118680.9 | 2011-01-25 19:53 | 39.15559 | 7 | 19 | -1.099613 | 3.91641 | 7.525933 | 7.150284 | 31.09386 | 24.22018 | -0.001881075 | 0.1178841 | 0 | 0 | 0
2426 | 118711 | 2011-01-25 19:53 | 69.17076 | 7 | 19 | -1.099613 | 3.839708 | 7.525933 | 7.159453 | 31.09386 | 24.25575 | -0.002108097 | 0.1178841 | 0 | 0 | 0
2427 | 118741 | 2011-01-25 19:54 | 99.18593 | 7 | 19 | -1.099613 | 3.760573 | 7.525933 | 7.168621 | 31.09386 | 24.29058 | -0.001978397 | 0.1178841 | 0 | 0 | 0
2428 | 118771 | 2011-01-25 19:54 | 129.2011 | 7 | 19 | -1.099793 | 3.695546 | 7.525933 | 7.17779 | 31.09386 | 24.32475 | -0.001524305 | 0.1178841 | 0 | 0 | 0
2429 | 118801 | 2011-01-25 19:55 | 159.2182 | 7 | 19 | -1.099793 | 3.645762 | 7.525933 | 7.18696 | 31.09386 | 24.3584 | -0.001167584 | 0.1178841 | 0 | 0 | 0
2430 | 118831 | 2011-01-25 19:55 | 189.2312 | 7 | 19 | -1.099613 | 3.60733 | 7.525933 | 7.196128 | 31.09386 | 24.39164 | -0.0009405136 | 0.1178841 | 0 | 0 | 0
2431 | 118861 | 2011-01-25 19:56 | 219.2462 | 7 | 19 | -1.099613 | 3.576682 | 7.525933 | 7.205296 | 31.09386 | 24.42457 | -0.0007459641 | 0.1178841 | 0 | 0 | 0
2432 | 118891 | 2011-01-25 19:56 | 249.2615 | 7 | 19 | -1.099613 | 3.551222 | 7.525933 | 7.214465 | 31.09386 | 24.45724 | -0.0006162167 | 0.1178841 | 0 | 0 | 0
2433 | 118921.1 | 2011-01-25 19:57 | 279.2765 | 7 | 19 | -1.099793 | 3.529168 | 7.525933 | 7.223633 | 31.09386 | 24.4897 | -0.0005188942 | 0.1178841 | 0 | 0 | 0
2434 | 118951.1 | 2011-01-25 19:57 | 309.2916 | 7 | 19 | -1.099793 | 3.509223 | 7.525933 | 7.232802 | 31.09386 | 24.52196 | -0.0005188942 | 0.1178841 | 0 | 0 | 0
2435 | 118981.1 | 2011-01-25 19:58 | 339.3068 | 7 | 19 | -1.099793 | 3.491709 | 7.525933 | 7.241971 | 31.09386 | 24.55406 | -0.0004540443 | 0.1178841 | 0 | 0 | 0
2436 | 119011.1 | 2011-01-25 19:58 | 369.3218 | 7 | 19 | -1.099432 | 3.475817 | 7.525933 | 7.251139 | 31.09386 | 24.58599 | -0.0003891945 | 0.1178841 | 0 | 0 | 0
2437 | 119041.1 | 2011-01-25 19:59 | 399.3372 | 7 | 19 | -1.099793 | 3.460736 | 7.525933 | 7.260308 | 31.09386 | 24.61779 | -0.0003891945 | 0.1178841 | 0 | 0 | 0
2438 | 119071.1 | 2011-01-25 19:59 | 429.352 | 7 | 19 | -1.099613 | 3.447114 | 7.525933 | 7.269477 | 31.09386 | 24.64946 | -0.0003243446 | 0.1178841 | 0 | 0 | 0
2439 | 119101.1 | 2011-01-25 20:00 | 459.3695 | 7 | 19 | -1.099793 | 3.433979 | 7.525933 | 7.278647 | 31.09386 | 24.68101 | -0.0003567696 | 0.1178841 | 0 | 0 | 0
2440 | 119131.2 | 2011-01-25 20:00 | 489.3824 | 7 | 19 | -1.099793 | 3.421169 | 7.525933 | 7.287815 | 31.09386 | 24.71243 | -0.0003567696 | 0.1178841 | 0 | 0 | 0
2441 | 119161.2 | 2011-01-25 20:01 | 519.3974 | 7 | 19 | -1.099793 | 3.408844 | 7.525933 | 7.296984 | 31.09386 | 24.74374 | -0.0002919197 | 0.1178841 | 0 | 0 | 0
2442 | 119191.2 | 2011-01-25 20:01 | 549.4126 | 7 | 19 | -1.099793 | 3.396844 | 7.525933 | 7.306152 | 31.09386 | 24.77494 | -0.0003242969 | 0.1178841 | 0 | 0 | 0
2443 | 119221.2 | 2011-01-25 20:02 | 579.4276 | 7 | 19 | -1.099613 | 3.385006 | 7.525933 | 7.315321 | 31.09386 | 24.80604 | -0.0003567696 | 0.1178841 | 0 | 0 | 0
2444 | 119251.2 | 2011-01-25 20:02 | 609.4427 | 7 | 19 | -1.099613 | 3.37252 | 7.525933 | 7.32449 | 31.09386 | 24.83702 | -0.0003567696 | 0.1178841 | 0 | 0 | 0
2445 | 119281.2 | 2011-01-25 20:03 | 639.4578 | 7 | 19 | -1.099613 | 3.360196 | 7.525933 | 7.333659 | 31.09386 | 24.86788 | -0.0003891945 | 0.1178841 | 0 | 0 | 0
2446 | 119311.3 | 2011-01-25 20:03 | 669.4729 | 7 | 19 | -1.099613 | 3.347223 | 7.525933 | 7.342828 | 31.09386 | 24.89863 | -0.0003567696 | 0.1178841 | 0 | 0 | 0
2447 | 119341.3 | 2011-01-25 20:04 | 699.488 | 7 | 19 | -1.099613 | 3.333439 | 7.525933 | 7.351997 | 31.09386 | 24.92926 | -0.0003567696 | 0.1178841 | 0 | 0 | 0
2448 | 119371.3 | 2011-01-25 20:04 | 729.5031 | 7 | 19 | -1.099432 | 3.318682 | 7.525933 | 7.361165 | 31.09386 | 24.95976 | -0.0003567696 | 0.1178841 | 0 | 0 | 0
2449 | 119401.3 | 2011-01-25 20:05 | 759.5182 | 7 | 19 | -1.099613 | 3.302953 | 7.525933 | 7.370334 | 31.09386 | 24.99011 | -0.0004540443 | 0.1178841 | 0 | 0 | 0
2450 | 119431.3 | 2011-01-25 20:05 | 789.5334 | 7 | 19 | -1.099613 | 3.286088 | 7.525933 | 7.379503 | 31.09386 | 25.02032 | -0.0004540443 | 0.1178841 | 0 | 0 | 0
2451 | 119461.3 | 2011-01-25 20:06 | 819.5485 | 7 | 19 | -1.099793 | 3.268088 | 7.525933 | 7.388672 | 31.09386 | 25.05037 | -0.0004865169 | 0.1178841 | 0 | 0 | 0
2452 | 119491.3 | 2011-01-25 20:06 | 849.5636 | 7 | 19 | -1.099793 | 3.248791 | 7.525933 | 7.397841 | 31.09386 | 25.08025 | -0.0005188942 | 0.1178841 | 0 | 0 | 0
2453 | 119521.4 | 2011-01-25 20:07 | 879.5787 | 7 | 19 | -1.099793 | 3.228358 | 7.525933 | 7.407009 | 31.09386 | 25.10994 | -0.0005513668 | 0.1178841 | 0 | 0 | 0
2454 | 119551.4 | 2011-01-25 20:07 | 909.5939 | 7 | 19 | -1.099613 | 3.205818 | 7.525933 | 7.416178 | 31.09386 | 25.13944 | -0.0006162167 | 0.1178841 | 0 | 0 | 0
2455 | 119581.4 | 2011-01-25 20:08 | 939.6089 | 7 | 19 | -1.099613 | 3.181331 | 7.525933 | 7.425347 | 31.09386 | 25.16872 | -0.0006162167 | 0.1178841 | 0 | 0 | 0
2456 | 119611.4 | 2011-01-25 20:08 | 969.6242 | 7 | 19 | -1.099793 | 3.153926 | 7.525933 | 7.434516 | 31.09386 | 25.19777 | -0.000778389 | 0.1178841 | 0 | 0 | 0
2457 | 119641.4 | 2011-01-25 20:09 | 999.6393 | 7 | 19 | -1.099613 | 3.123602 | 7.525933 | 7.443685 | 31.09386 | 25.22655 | -0.0008432388 | 0.1178841 | 0 | 0 | 0
2458 | 119671.4 | 2011-01-25 20:09 | 1029.654 | 7 | 19 | -1.099613 | 3.088251 | 7.525933 | 7.452854 | 31.09386 | 25.25503 | -0.001037836 | 0.1178841 | 0 | 0 | 0
2459 | 119701.4 | 2011-01-25 20:10 | 1059.669 | 7 | 19 | -1.099613 | 3.047548 | 7.525933 | 7.462023 | 31.09386 | 25.28317 | -0.001167584 | 0.1178841 | 0 | 0 | 0
2460 | 119731.5 | 2011-01-25 20:10 | 1089.684 | 7 | 19 | -1.099613 | 2.998899 | 7.525933 | 7.471191 | 31.09386 | 25.31089 | -0.001394606 | 0.1178841 | 0 | 0 | 0
2461 | 119761.5 | 2011-01-25 20:11 | 1119.7 | 7 | 19 | -1.099793 | 2.940846 | 7.525933 | 7.48036 | 31.09386 | 25.33813 | -0.001751328 | 0.1178841 | 0 | 0 | 0
2462 | 119791.5 | 2011-01-25 20:11 | 1149.715 | 7 | 19 | -1.099613 | 2.867711 | 7.525933 | 7.489529 | 31.09386 | 25.36478 | -0.002140522 | 0.1178841 | 0 | 0 | 0
2463 | 119821.5 | 2011-01-25 20:12 | 1179.73 | 7 | 19 | -1.099793 | 2.776414 | 7.525933 | 7.498698 | 31.09386 | 25.39067 | -0.002691889 | 0.1178841 | 0 | 0 | 0
2464 | 119843.6 | 2011-01-25 20:12 | 1201.823 | 7 | 19 | -1.099974 | 2.699873 | 7.525933 | 7.505447 | 31.09386 | 25.40915 | -0.002951336 | 0.1178841 | 0 | 0 | 0
2465 | 119903.6 | 2011-01-25 20:13 | 60.01463 | 8 | 19 | 0 | 3.741114 | 7.525933 | 7.505447 | 31.09386 | 25.40915 | 0.0007459641 | 0.1178841 | 0 | 0 | 0
2466 | 119903.8 | 2011-01-25 20:13 | 0.1876203 | 9 | 19 | 0.0008637619 | 3.741438 | 7.525933 | 7.505447 | 31.09386 | 25.40915 | 0 | 0.1163635 | 0 | 0 | 0
2467 | 119908.6 | 2011-01-25 20:13 | 5.015763 | 9 | 19 | 0.001767125 | 3.746141 | 7.525936 | 7.505447 | 31.09387 | 25.40915 | 0.0006486416 | 0.1163635 | 0 | 0 | 0
2468 | 119938.7 | 2011-01-25 20:14 | 30.01515 | 1 | 20 | 0 | 3.764951 | 7.525936 | 7.505447 | 31.09387 | 25.40915 | 0.0003891945 | 0.1163635 | 0 | 0 | 0
2469 | 119968.7 | 2011-01-25 20:14 | 60.03024 | 1 | 20 | 0 | 3.777438 | 7.525936 | 7.505447 | 31.09387 | 25.40915 | 0.0002594948 | 0.1163635 | 0 | 0 | 0
2470 | 119998.7 | 2011-01-25 20:15 | 90.04532 | 1 | 20 | 0 | 3.78733 | 7.525936 | 7.505447 | 31.09387 | 25.40915 | 0.0002270222 | 0.1163635 | 0 | 0 | 0
2471 | 120028.7 | 2011-01-25 20:15 | 120.0138 | 1 | 20 | 0 | 3.795276 | 7.525936 | 7.505447 | 31.09387 | 25.40915 | 0.0001945972 | 0.1163635 | 0 | 0 | 0
2472 | 120058.7 | 2011-01-25 20:16 | 30.01524 | 2 | 20 | 0.5499276 | 3.915762 | 7.53052 | 7.505447 | 31.11174 | 25.40915 | 0.0007783413 | 0.1163635 | 0 | 0 | 0
2473 | 120088.7 | 2011-01-25 20:16 | 60.03023 | 2 | 20 | 0.5501083 | 3.937978 | 7.535105 | 7.505447 | 31.12975 | 25.40915 | 0.0005189419 | 0.1163635 | 0 | 0 | 0
2474 | 120118.7 | 2011-01-25 20:17 | 90.04535 | 2 | 20 | 0.5501083 | 3.954356 | 7.53969 | 7.505447 | 31.14784 | 25.40915 | 0.0003891945 | 0.1163635 | 0 | 0 | 0
2475 | 120148.7 | 2011-01-25 20:17 | 120.0604 | 2 | 20 | 0.5499276 | 3.968302 | 7.544275 | 7.505447 | 31.166 | 25.40915 | 0.0003567696 | 0.1163635 | 0 | 0 | 0
2476 | 120178.7 | 2011-01-25 20:18 | 150.0756 | 2 | 20 | 0.5499276 | 3.980789 | 7.54886 | 7.505447 | 31.18423 | 25.40915 | 0.0003243446 | 0.1163635 | 0 | 0 | 0
2477 | 120208.8 | 2011-01-25 20:18 | 180.0907 | 2 | 20 | 0.5501083 | 3.992302 | 7.553445 | 7.505447 | 31.2025 | 25.40915 | 0.0003243446 | 0.1163635 | 0 | 0 | 0
2478 | 120238.8 | 2011-01-25 20:19 | 210.1058 | 2 | 20 | 0.5501083 | 4.00268 | 7.558029 | 7.505447 | 31.22083 | 25.40915 | 0.0002918243 | 0.1163635 | 0 | 0 | 0
2479 | 120268.8 | 2011-01-25 20:19 | 240.1209 | 2 | 20 | 0.5499276 | 4.011924 | 7.562614 | 7.505447 | 31.2392 | 25.40915 | 0.0002270699 | 0.1163635 | 0 | 0 | 0
2480 | 120298.8 | 2011-01-25 20:20 | 270.136 | 2 | 20 | 0.5497469 | 4.02068 | 7.567199 | 7.505447 | 31.25762 | 25.40915 | 0.0001946449 | 0.1163635 | 0 | 0 | 0
2481 | 120328.8 | 2011-01-25 20:20 | 300.1512 | 2 | 20 | 0.5497469 | 4.028951 | 7.571784 | 7.505447 | 31.27607 | 25.40915 | 0.0002594948 | 0.1163635 | 0 | 0 | 0
2482 | 120358.8 | 2011-01-25 20:21 | 330.1664 | 2 | 20 | 0.5499276 | 4.036572 | 7.576369 | 7.505447 | 31.29456 | 25.40915 | 0.0001946449 | 0.1163635 | 0 | 0 | 0
2483 | 120388.9 | 2011-01-25 20:21 | 360.1814 | 2 | 20 | 0.5499276 | 4.043869 | 7.580953 | 7.505447 | 31.31309 | 25.40915 | 0.0002270699 | 0.1163635 | 0 | 0 | 0
2484 | 120418.9 | 2011-01-25 20:22 | 390.1966 | 2 | 20 | 0.5497469 | 4.050356 | 7.585538 | 7.505447 | 31.33164 | 25.40915 | 0.0001621246 | 0.1163635 | 0 | 0 | 0
2485 | 120448.9 | 2011-01-25 20:22 | 420.2116 | 2 | 20 | 0.5499276 | 4.05668 | 7.590123 | 7.505447 | 31.35022 | 25.40915 | 0.0001296997 | 0.1163635 | 0 | 0 | 0
2486 | 120478.9 | 2011-01-25 20:23 | 450.2269 | 2 | 20 | 0.5497469 | 4.06268 | 7.594707 | 7.505447 | 31.36884 | 25.40915 | 0.0001621246 | 0.1163635 | 0 | 0 | 0
2487 | 120508.9 | 2011-01-25 20:23 | 480.2418 | 2 | 20 | 0.5499276 | 4.068518 | 7.599292 | 7.505447 | 31.38748 | 25.40915 | 0.0001296997 | 0.1163635 | 0 | 0 | 0
2488 | 120538.9 | 2011-01-25 20:24 | 510.257 | 2 | 20 | 0.5499276 | 4.074194 | 7.603877 | 7.505447 | 31.40614 | 25.40915 | 0.0001946449 | 0.1163635 | 0 | 0 | 0
2489 | 120568.9 | 2011-01-25 20:24 | 540.2721 | 2 | 20 | 0.5499276 | 4.079545 | 7.608462 | 7.505447 | 31.42483 | 25.40915 | 0.0001945496 | 0.1163635 | 0 | 0 | 0
2490 | 120599 | 2011-01-25 20:25 | 570.2872 | 2 | 20 | 0.5499276 | 4.084734 | 7.613046 | 7.505447 | 31.44355 | 25.40915 | 0.00016222 | 0.1163635 | 0 | 0 | 0
2491 | 120629 | 2011-01-25 20:25 | 600.3023 | 2 | 20 | 0.5497469 | 4.089599 | 7.617631 | 7.505447 | 31.46229 | 25.40915 | 0.0001621246 | 0.1163635 | 0 | 0 | 0
2492 | 120659 | 2011-01-25 20:26 | 630.3176 | 2 | 20 | 0.5497469 | 4.094626 | 7.622216 | 7.505447 | 31.48105 | 25.40915 | 0.0001621246 | 0.1163635 | 0 | 0 | 0
2493 | 120689 | 2011-01-25 20:26 | 660.3326 | 2 | 20 | 0.5501083 | 4.099653 | 7.626801 | 7.505447 | 31.49983 | 25.40915 | 0.0001297951 | 0.1163635 | 0 | 0 | 0
2494 | 120719 | 2011-01-25 20:27 | 690.3328 | 2 | 20 | 0.5497469 | 4.104194 | 7.631383 | 7.505447 | 31.51863 | 25.40915 | 0.0001296997 | 0.1163635 | 0 | 0 | 0
2495 | 120749 | 2011-01-25 20:27 | 720.333 | 2 | 20 | 0.5497469 | 4.108896 | 7.635966 | 7.505447 | 31.53745 | 25.40915 | 9.727478e-05 | 0.1163635 | 0 | 0 | 0
2496 | 120779 | 2011-01-25 20:28 | 750.3466 | 2 | 20 | 0.5499276 | 4.113761 | 7.64055 | 7.505447 | 31.5563 | 25.40915 | 0.00016222 | 0.1163635 | 0 | 0 | 0
2497 | 120809 | 2011-01-25 20:28 | 780.3617 | 2 | 20 | 0.5499276 | 4.118302 | 7.645135 | 7.505447 | 31.57517 | 25.40915 | 0.0001297951 | 0.1163635 | 0 | 0 | 0
2498 | 120839 | 2011-01-25 20:29 | 810.3768 | 2 | 20 | 0.5499276 | 4.122842 | 7.64972 | 7.505447 | 31.59406 | 25.40915 | 9.727478e-05 | 0.1163635 | 0 | 0 | 0
2499 | 120869.1 | 2011-01-25 20:29 | 840.392 | 2 | 20 | 0.5497469 | 4.127221 | 7.654304 | 7.505447 | 31.61297 | 25.40915 | 9.727478e-05 | 0.1163635 | 0 | 0 | 0
2500 | 120899.1 | 2011-01-25 20:30 | 870.407 | 2 | 20 | 0.5499276 | 4.131923 | 7.658889 | 7.505447 | 31.63191 | 25.40915 | 9.727478e-05 | 0.1163635 | 0 | 0 | 0
2501 | 120929.1 | 2011-01-25 20:30 | 900.4223 | 2 | 20 | 0.5499276 | 4.136464 | 7.663474 | 7.505447 | 31.65086 | 25.40915 | 9.727478e-05 | 0.1163635 | 0 | 0 | 0
2502 | 120959.1 | 2011-01-25 20:31 | 930.4372 | 2 | 20 | 0.5499276 | 4.140842 | 7.668059 | 7.505447 | 31.66984 | 25.40915 | 6.494522e-05 | 0.1163635 | 0 | 0 | 0
2503 | 120989.1 | 2011-01-25 20:31 | 960.4523 | 2 | 20 | 0.5501083 | 4.145383 | 7.672644 | 7.505447 | 31.68883 | 25.40915 | 0.0001297951 | 0.1163635 | 0 | 0 | 0
2504 | 121019.1 | 2011-01-25 20:32 | 990.4675 | 2 | 20 | 0.5499276 | 4.149923 | 7.677228 | 7.505447 | 31.70785 | 25.40915 | 0.0001296997 | 0.1163635 | 0 | 0 | 0
2505 | 121049.2 | 2011-01-25 20:32 | 1020.483 | 2 | 20 | 0.5497469 | 4.154302 | 7.681813 | 7.505447 | 31.72688 | 25.40915 | 9.727478e-05 | 0.1163635 | 0 | 0 | 0
2506 | 121079.2 | 2011-01-25 20:33 | 1050.498 | 2 | 20 | 0.5497469 | 4.15868 | 7.686398 | 7.505447 | 31.74594 | 25.40915 | 6.484985e-05 | 0.1163635 | 0 | 0 | 0
2507 | 121109.2 | 2011-01-25 20:33 | 1080.513 | 2 | 20 | 0.5499276 | 4.163383 | 7.690983 | 7.505447 | 31.76502 | 25.40915 | 0.0001296997 | 0.1163635 | 0 | 0 | 0
2508 | 121139.2 | 2011-01-25 20:34 | 1110.528 | 2 | 20 | 0.5499276 | 4.167923 | 7.695568 | 7.505447 | 31.78412 | 25.40915 | 0.0001296997 | 0.1163635 | 0 | 0 | 0
2509 | 121169.2 | 2011-01-25 20:34 | 1140.543 | 2 | 20 | 0.5499276 | 4.172464 | 7.700152 | 7.505447 | 31.80324 | 25.40915 | 0.00016222 | 0.1163635 | 0 | 0 | 0
2510 | 121199.2 | 2011-01-25 20:35 | 1170.558 | 2 | 20 | 0.5497469 | 4.176842 | 7.704737 | 7.505447 | 31.82237 | 25.40915 | 9.727478e-05 | 0.1163635 | 0 | 0 | 0
2511 | 121229.2 | 2011-01-25 20:35 | 1200.573 | 2 | 20 | 0.5501083 | 4.181545 | 7.709322 | 7.505447 | 31.84153 | 25.40915 | 0.0001296997 | 0.1163635 | 0 | 0 | 0
2512 | 121259.3 | 2011-01-25 20:36 | 1230.588 | 2 | 20 | 0.5501083 | 4.186085 | 7.713906 | 7.505447 | 31.86072 | 25.40915 | 0.0001296997 | 0.1163635 | 0 | 0 | 0
2513 | 121289.3 | 2011-01-25 20:36 | 1260.604 | 2 | 20 | 0.5497469 | 4.190301 | 7.718491 | 7.505447 | 31.87992 | 25.40915 | 9.727478e-05 | 0.1163635 | 0 | 0 | 0
2514 | 121319.3 | 2011-01-25 20:37 | 1290.619 | 2 | 20 | 0.5499276 | 4.195004 | 7.723076 | 7.505447 | 31.89914 | 25.40915 | 9.727478e-05 | 0.1163635 | 0 | 0 | 0
2515 | 121349.3 | 2011-01-25 20:37 | 1320.634 | 2 | 20 | 0.5499276 | 4.199545 | 7.72766 | 7.505447 | 31.91838 | 25.40915 | 9.737015e-05 | 0.1163635 | 0 | 0 | 0
2516 | 121351.1 | 2011-01-25 20:37 | 1322.399 | 2 | 20 | 0.5502889 | 4.200031 | 7.72793 | 7.505447 | 31.91952 | 25.40915 | 0.00016222 | 0.1163635 | 0 | 0 | 0
2517 | 121381.1 | 2011-01-25 20:38 | 30.0152 | 3 | 20 | 0 | 4.091221 | 7.72793 | 7.505447 | 31.91952 | 25.40915 | -0.0004540443 | 0.1163635 | 0 | 0 | 0
2518 | 121411.1 | 2011-01-25 20:38 | 60.03017 | 3 | 20 | 0 | 4.078897 | 7.72793 | 7.505447 | 31.91952 | 25.40915 | -0.0002593994 | 0.1163635 | 0 | 0 | 0
2519 | 121441.1 | 2011-01-25 20:39 | 90.04554 | 3 | 20 | 0 | 4.070951 | 7.72793 | 7.505447 | 31.91952 | 25.40915 | -0.0001945496 | 0.1163635 | 0 | 0 | 0
2520 | 121471.1 | 2011-01-25 20:39 | 120.0137 | 3 | 20 | 0 | 4.065762 | 7.72793 | 7.505447 | 31.91952 | 25.40915 | -0.0001296997 | 0.1163635 | 0 | 0 | 0
2521 | 121471.1 | 2011-01-25 20:39 | 0.01605303 | 4 | 20 | 0.9681845 | 4.199869 | 7.727934 | 7.505447 | 31.91953 | 25.40915 | 0 | 0.1163635 | 0 | 0 | 0
2522 | 121471.7 | 2011-01-25 20:39 | 0.5782731 | 4 | 20 | 0.9181382 | 4.199707 | 7.72808 | 7.505447 | 31.92014 | 25.40915 | -3.242493e-05 | 0.1163635 | 0 | 0 | 0
2523 | 121473.7 | 2011-01-25 20:39 | 2.624953 | 4 | 20 | 0.8679113 | 4.199707 | 7.728586 | 7.505447 | 31.92227 | 25.40915 | -3.242493e-05 | 0.1163635 | 0 | 0 | 0
2524 | 121477 | 2011-01-25 20:39 | 5.953166 | 4 | 20 | 0.817865 | 4.199869 | 7.729364 | 7.505447 | 31.92554 | 25.40915 | 3.242493e-05 | 0.1163635 | 0 | 0 | 0
2525 | 121481.9 | 2011-01-25 20:39 | 10.78109 | 4 | 20 | 0.7674573 | 4.199707 | 7.730425 | 7.505447 | 31.92999 | 25.40915 | 0 | 0.1163635 | 0 | 0 | 0
2526 | 121488.5 | 2011-01-25 20:39 | 17.3747 | 4 | 20 | 0.7172304 | 4.199707 | 7.731782 | 7.505447 | 31.93569 | 25.40915 | 0 | 0.1163635 | 0 | 0 | 0
2527 | 121497.4 | 2011-01-25 20:40 | 26.32782 | 4 | 20 | 0.6671841 | 4.199545 | 7.733501 | 7.505447 | 31.94291 | 25.40915 | -3.242493e-05 | 0.1163635 | 0 | 0 | 0
2528 | 121510.1 | 2011-01-25 20:40 | 39.03058 | 4 | 20 | 0.6171378 | 4.199707 | 7.735761 | 7.505447 | 31.9524 | 25.40915 | 0 | 0.1163635 | 0 | 0 | 0
2529 | 121529.4 | 2011-01-25 20:40 | 58.2648 | 4 | 20 | 0.5670915 | 4.199707 | 7.738915 | 7.505447 | 31.96565 | 25.40915 | 0 | 0.1163635 | 0 | 0 | 0
2530 | 121561.6 | 2011-01-25 20:41 | 90.56095 | 4 | 20 | 0.5170452 | 4.199545 | 7.743756 | 7.505447 | 31.98598 | 25.40915 | -3.242493e-05 | 0.1163635 | 0 | 0 | 0
2531 | 121621.1 | 2011-01-25 20:42 | 150.0443 | 4 | 20 | 0.4669989 | 4.199545 | 7.751847 | 7.505447 | 32.01996 | 25.40915 | -3.242493e-05 | 0.1163635 | 0 | 0 | 0
2532 | 121717.3 | 2011-01-25 20:43 | 246.1677 | 4 | 20 | 0.4169526 | 4.199545 | 7.763612 | 7.505447 | 32.06937 | 25.40915 | 0 | 0.1163635 | 0 | 0 | 0
2533 | 121847.7 | 2011-01-25 20:45 | 376.603 | 4 | 20 | 0.3669063 | 4.199545 | 7.777788 | 7.505447 | 32.1289 | 25.40915 | 3.242493e-05 | 0.1163635 | 0 | 0 | 0
2534 | 122011.2 | 2011-01-25 20:48 | 540.1314 | 4 | 20 | 0.31686 | 4.199545 | 7.793285 | 7.505447 | 32.19398 | 25.40915 | -6.484985e-05 | 0.1163635 | 0 | 0 | 0
2535 | 122212.5 | 2011-01-25 20:52 | 741.4092 | 4 | 20 | 0.2668137 | 4.199383 | 7.809567 | 7.505447 | 32.26236 | 25.40915 | -6.484985e-05 | 0.1163635 | 0 | 0 | 0
2536 | 122471 | 2011-01-25 20:56 | 999.8735 | 4 | 20 | 0.2167674 | 4.199545 | 7.826874 | 7.505447 | 32.33504 | 25.40915 | -6.484985e-05 | 0.1163635 | 0 | 0 | 0
2537 | 122808.9 | 2011-01-25 21:01 | 1337.805 | 4 | 20 | 0.1667212 | 4.199545 | 7.844781 | 7.505447 | 32.41025 | 25.40915 | 0 | 0.1163635 | 0 | 0 | 0
2538 | 123290.8 | 2011-01-25 21:09 | 1819.734 | 4 | 20 | 0.1166749 | 4.199707 | 7.863579 | 7.505447 | 32.48919 | 25.40915 | 0 | 0.1163635 | 0 | 0 | 0
2539 | 124108.4 | 2011-01-25 21:23 | 2637.345 | 4 | 20 | 0.06662857 | 4.199545 | 7.883858 | 7.505447 | 32.57436 | 25.40915 | -3.242493e-05 | 0.1163635 | 0 | 0 | 0
2540 | 124574.4 | 2011-01-25 21:31 | 3103.337 | 4 | 20 | 0.04982602 | 4.199545 | 7.891372 | 7.505447 | 32.60591 | 25.40915 | 0 | 0.1163635 | 0 | 0 | 0
2541 | 124604.4 | 2011-01-25 21:31 | 30.01531 | 5 | 20 | 0 | 4.18868 | 7.891372 | 7.505447 | 32.60591 | 25.40915 | -6.494522e-05 | 0.1163635 | 0 | 0 | 0
2542 | 124634.4 | 2011-01-25 21:32 | 60.0148 | 5 | 20 | 0 | 4.187058 | 7.891372 | 7.505447 | 32.60591 | 25.40915 | -3.242493e-05 | 0.1163635 | 0 | 0 | 0
2543 | 124634.6 | 2011-01-25 21:32 | 0.187652 | 6 | 20 | 0.0008637619 | 4.187058 | 7.891372 | 7.505447 | 32.60591 | 25.40915 | 0 | 0.121136 | 0 | 0 | 0
2544 | 124639.5 | 2011-01-25 21:32 | 5.015569 | 6 | 20 | 0.001767125 | 4.187221 | 7.891375 | 7.505447 | 32.60592 | 25.40915 | -6.484985e-05 | 0.121136 | 0 | 0 | 0
2545 | 124647.6 | 2011-01-25 21:32 | 8.124975 | 7 | 20 | -1.099793 | 3.987113 | 7.891375 | 7.507929 | 32.60592 | 25.41908 | -0.002399969 | 0.121136 | 0 | 0 | 0
2546 | 124677.6 | 2011-01-25 21:33 | 38.13997 | 7 | 20 | -1.099613 | 3.914627 | 7.891375 | 7.517098 | 32.60592 | 25.4553 | -0.001978397 | 0.121136 | 0 | 0 | 0
2547 | 124707.6 | 2011-01-25 21:33 | 68.15508 | 7 | 20 | -1.099613 | 3.835654 | 7.891375 | 7.526266 | 32.60592 | 25.49084 | -0.002237845 | 0.121136 | 0 | 0 | 0
2548 | 124737.6 | 2011-01-25 21:34 | 98.17018 | 7 | 20 | -1.099793 | 3.752789 | 7.891375 | 7.535435 | 32.60592 | 25.52562 | -0.002075672 | 0.121136 | 0 | 0 | 0
2549 | 124767.6 | 2011-01-25 21:34 | 128.1856 | 7 | 20 | -1.099793 | 3.684519 | 7.891375 | 7.544604 | 32.60592 | 25.5597 | -0.00162158 | 0.121136 | 0 | 0 | 0
2550 | 124797.7 | 2011-01-25 21:35 | 158.2004 | 7 | 20 | -1.099432 | 3.633114 | 7.891375 | 7.553773 | 32.60592 | 25.59324 | -0.001167584 | 0.121136 | 0 | 0 | 0
2551 | 124827.7 | 2011-01-25 21:35 | 188.2155 | 7 | 20 | -1.099793 | 3.593709 | 7.891375 | 7.562942 | 32.60592 | 25.62636 | -0.0009405136 | 0.121136 | 0 | 0 | 0
2552 | 124857.7 | 2011-01-25 21:36 | 218.2306 | 7 | 20 | -1.099613 | 3.563384 | 7.891375 | 7.572111 | 32.60592 | 25.65916 | -0.0007459641 | 0.121136 | 0 | 0 | 0
2553 | 124887.7 | 2011-01-25 21:36 | 248.2459 | 7 | 20 | -1.099613 | 3.537925 | 7.891375 | 7.58128 | 32.60592 | 25.69172 | -0.0006486416 | 0.121136 | 0 | 0 | 0
2554 | 124917.7 | 2011-01-25 21:37 | 278.261 | 7 | 20 | -1.099793 | 3.51652 | 7.891375 | 7.590448 | 32.60592 | 25.72405 | -0.0005188942 | 0.121136 | 0 | 0 | 0
2555 | 124947.7 | 2011-01-25 21:37 | 308.2762 | 7 | 20 | -1.099974 | 3.497709 | 7.891375 | 7.599617 | 32.60592 | 25.75621 | -0.0004865169 | 0.121136 | 0 | 0 | 0
2556 | 124977.7 | 2011-01-25 21:38 | 338.2912 | 7 | 20 | -1.099613 | 3.480844 | 7.891375 | 7.608786 | 32.60592 | 25.7882 | -0.0003891945 | 0.121136 | 0 | 0 | 0
2557 | 125007.8 | 2011-01-25 21:38 | 368.3064 | 7 | 20 | -1.099613 | 3.464952 | 7.891375 | 7.617955 | 32.60592 | 25.82004 | -0.0003567696 | 0.121136 | 0 | 0 | 0
2558 | 125037.8 | 2011-01-25 21:39 | 398.3213 | 7 | 20 | -1.099793 | 3.450033 | 7.891375 | 7.627124 | 32.60592 | 25.85174 | -0.0003891945 | 0.121136 | 0 | 0 | 0
2559 | 125067.8 | 2011-01-25 21:39 | 428.3365 | 7 | 20 | -1.099793 | 3.436412 | 7.891375 | 7.636293 | 32.60592 | 25.88331 | -0.0003891945 | 0.121136 | 0 | 0 | 0
2560 | 125097.8 | 2011-01-25 21:40 | 458.3537 | 7 | 20 | -1.099793 | 3.423925 | 7.891375 | 7.645462 | 32.60592 | 25.91476 | -0.0003242969 | 0.121136 | 0 | 0 | 0
2561 | 125127.8 | 2011-01-25 21:40 | 488.3667 | 7 | 20 | -1.099793 | 3.411439 | 7.891375 | 7.654631 | 32.60592 | 25.9461 | -0.0003891945 | 0.121136 | 0 | 0 | 0
2562 | 125157.8 | 2011-01-25 21:41 | 518.3818 | 7 | 20 | -1.099793 | 3.399763 | 7.891375 | 7.663799 | 32.60592 | 25.97732 | -0.000291872 | 0.121136 | 0 | 0 | 0
2563 | 125187.8 | 2011-01-25 21:41 | 548.3968 | 7 | 20 | -1.099793 | 3.387925 | 7.891375 | 7.672968 | 32.60592 | 26.00844 | -0.0003567696 | 0.121136 | 0 | 0 | 0
2564 | 125217.9 | 2011-01-25 21:42 | 578.412 | 7 | 20 | -1.099613 | 3.37625 | 7.891375 | 7.682137 | 32.60592 | 26.03945 | -0.0003243446 | 0.121136 | 0 | 0 | 0
2565 | 125247.9 | 2011-01-25 21:42 | 608.4272 | 7 | 20 | -1.099613 | 3.364088 | 7.891375 | 7.691306 | 32.60592 | 26.07035 | -0.0003567696 | 0.121136 | 0 | 0 | 0
2566 | 125277.9 | 2011-01-25 21:43 | 638.4422 | 7 | 20 | -1.099432 | 3.351439 | 7.891375 | 7.700475 | 32.60592 | 26.10114 | -0.0003243446 | 0.121136 | 0 | 0 | 0
2567 | 125307.9 | 2011-01-25 21:43 | 668.4574 | 7 | 20 | -1.099793 | 3.33798 | 7.891375 | 7.709644 | 32.60592 | 26.13181 | -0.0003891945 | 0.121136 | 0 | 0 | 0
2568 | 125337.9 | 2011-01-25 21:44 | 698.4724 | 7 | 20 | -1.099613 | 3.324358 | 7.891375 | 7.718813 | 32.60592 | 26.16235 | -0.0003567696 | 0.121136 | 0 | 0 | 0
2569 | 125367.9 | 2011-01-25 21:44 | 728.4875 | 7 | 20 | -1.099974 | 3.309277 | 7.891375 | 7.727981 | 32.60592 | 26.19276 | -0.0004216194 | 0.121136 | 0 | 0 | 0
2570 | 125398 | 2011-01-25 21:45 | 758.505 | 7 | 20 | -1.099793 | 3.29371 | 7.891375 | 7.737151 | 32.60592 | 26.22304 | -0.0004216194 | 0.121136 | 0 | 0 | 0
2571 | 125428 | 2011-01-25 21:45 | 788.5178 | 7 | 20 | -1.099432 | 3.27652 | 7.891375 | 7.746319 | 32.60592 | 26.25316 | -0.000454092 | 0.121136 | 0 | 0 | 0
2572 | 125458 | 2011-01-25 21:46 | 818.5328 | 7 | 20 | -1.099613 | 3.258196 | 7.891375 | 7.755488 | 32.60592 | 26.28312 | -0.0004864693 | 0.121136 | 0 | 0 | 0
2573 | 125488 | 2011-01-25 21:46 | 848.5481 | 7 | 20 | -1.099613 | 3.237764 | 7.891375 | 7.764657 | 32.60592 | 26.3129 | -0.0005837918 | 0.121136 | 0 | 0 | 0
2574 | 125518 | 2011-01-25 21:47 | 878.5631 | 7 | 20 | -1.099613 | 3.216034 | 7.891375 | 7.773825 | 32.60592 | 26.34248 | -0.0005837918 | 0.121136 | 0 | 0 | 0
2575 | 125548 | 2011-01-25 21:47 | 908.5782 | 7 | 20 | -1.099793 | 3.192196 | 7.891375 | 7.782994 | 32.60592 | 26.37186 | -0.0006486416 | 0.121136 | 0 | 0 | 0
2576 | 125578 | 2011-01-25 21:48 | 938.5933 | 7 | 20 | -1.099793 | 3.165764 | 7.891375 | 7.792163 | 32.60592 | 26.40101 | -0.000778389 | 0.121136 | 0 | 0 | 0
2577 | 125608.1 | 2011-01-25 21:48 | 968.6084 | 7 | 20 | -1.099793 | 3.135764 | 7.891375 | 7.801332 | 32.60592 | 26.4299 | -0.0008432388 | 0.121136 | 0 | 0 | 0
2578 | 125638.1 | 2011-01-25 21:49 | 998.6235 | 7 | 20 | -1.099974 | 3.102845 | 7.891375 | 7.810501 | 32.60592 | 26.45851 | -0.0009405136 | 0.121136 | 0 | 0 | 0
2579 | 125668.1 | 2011-01-25 21:49 | 1028.639 | 7 | 20 | -1.099974 | 3.065062 | 7.891375 | 7.81967 | 32.60592 | 26.48679 | -0.001070261 | 0.121136 | 0 | 0 | 0
2580 | 125698.1 | 2011-01-25 21:50 | 1058.654 | 7 | 20 | -1.099793 | 3.020953 | 7.891375 | 7.828839 | 32.60592 | 26.5147 | -0.001264906 | 0.121136 | 0 | 0 | 0
2581 | 125728.1 | 2011-01-25 21:50 | 1088.669 | 7 | 20 | -1.099793 | 2.968089 | 7.891375 | 7.838007 | 32.60592 | 26.54216 | -0.00149188 | 0.121136 | 0 | 0 | 0
2582 | 125758.1 | 2011-01-25 21:51 | 1118.684 | 7 | 20 | -1.099613 | 2.904035 | 7.891375 | 7.847176 | 32.60592 | 26.56909 | -0.001881075 | 0.121136 | 0 | 0 | 0
2583 | 125788.2 | 2011-01-25 21:51 | 1148.699 | 7 | 20 | -1.099793 | 2.822468 | 7.891375 | 7.856345 | 32.60592 | 26.59536 | -0.002464867 | 0.121136 | 0 | 0 | 0
2584 | 125818.2 | 2011-01-25 21:52 | 1178.714 | 7 | 20 | -1.099793 | 2.723711 | 7.891375 | 7.865514 | 32.60592 | 26.6208 | -0.002756786 | 0.121136 | 0 | 0 | 0
2585 | 125825 | 2011-01-25 21:52 | 1185.574 | 7 | 20 | -1.099974 | 2.699873 | 7.891375 | 7.86761 | 32.60592 | 26.62648 | -0.002821588 | 0.121136 | 0 | 0 | 0
2586 | 125885 | 2011-01-25 21:53 | 60.01461 | 8 | 20 | 0 | 3.743222 | 7.891375 | 7.86761 | 32.60592 | 26.62648 | 0.000778389 | 0.121136 | 0 | 0 | 0
2587 | 125885.2 | 2011-01-25 21:53 | 0.1875232 | 9 | 20 | 0.0008637619 | 3.743222 | 7.891375 | 7.86761 | 32.60592 | 26.62648 | 0 | 0.1165749 | 0 | 0 | 0
2588 | 125890.1 | 2011-01-25 21:53 | 5.015541 | 9 | 20 | 0.00140578 | 3.748087 | 7.891377 | 7.86761 | 32.60593 | 26.62648 | 0.0006486893 | 0.1165749 | 0 | 0 | 0
2589 | 125920.1 | 2011-01-25 21:53 | 30.0152 | 1 | 21 | 0 | 3.766735 | 7.891377 | 7.86761 | 32.60593 | 26.62648 | 0.0004216194 | 0.1165749 | 0 | 0 | 0
2590 | 125950.1 | 2011-01-25 21:54 | 60.03019 | 1 | 21 | 0 | 3.779384 | 7.891377 | 7.86761 | 32.60593 | 26.62648 | 0.0002919197 | 0.1165749 | 0 | 0 | 0
2591 | 125980.1 | 2011-01-25 21:54 | 90.04531 | 1 | 21 | 0 | 3.789114 | 7.891377 | 7.86761 | 32.60593 | 26.62648 | 0.0002594471 | 0.1165749 | 0 | 0 | 0
2592 | 126010.1 | 2011-01-25 21:55 | 120.0135 | 1 | 21 | 0 | 3.797222 | 7.891377 | 7.86761 | 32.60593 | 26.62648 | 0.0001945972 | 0.1165749 | 0 | 0 | 0
2593 | 126040.1 | 2011-01-25 21:55 | 30.01514 | 2 | 21 | 0.5499276 | 3.917708 | 7.895962 | 7.86761 | 32.62381 | 26.62648 | 0.000778389 | 0.1165749 | 0 | 0 | 0
2594 | 126070.1 | 2011-01-25 21:56 | 60.03021 | 2 | 21 | 0.5499276 | 3.939924 | 7.900547 | 7.86761 | 32.64183 | 26.62648 | 0.0004864693 | 0.1165749 | 0 | 0 | 0
2595 | 126100.1 | 2011-01-25 21:56 | 90.04565 | 2 | 21 | 0.5497469 | 3.956464 | 7.905132 | 7.86761 | 32.65993 | 26.62648 | 0.0003891945 | 0.1165749 | 0 | 0 | 0
2596 | 126130.2 | 2011-01-25 21:57 | 120.0604 | 2 | 21 | 0.5499276 | 3.970572 | 7.909717 | 7.86761 | 32.6781 | 26.62648 | 0.0003567696 | 0.1165749 | 0 | 0 | 0
2597 | 126160.2 | 2011-01-25 21:57 | 150.0756 | 2 | 21 | 0.5499276 | 3.982897 | 7.914302 | 7.86761 | 32.69634 | 26.62648 | 0.0003243446 | 0.1165749 | 0 | 0 | 0
2598 | 126190.2 | 2011-01-25 21:58 | 180.0907 | 2 | 21 | 0.5499276 | 3.99441 | 7.918886 | 7.86761 | 32.71463 | 26.62648 | 0.0003243446 | 0.1165749 | 0 | 0 | 0
2599 | 126220.2 | 2011-01-25 21:58 | 210.1059 | 2 | 21 | 0.5499276 | 4.004788 | 7.923471 | 7.86761 | 32.73296 | 26.62648 | 0.0002593994 | 0.1165749 | 0 | 0 | 0
2600 | 126250.2 | 2011-01-25 21:59 | 240.1213 | 2 | 21 | 0.5499276 | 4.014194 | 7.928056 | 7.86761 | 32.75135 | 26.62648 | 0.0001946449 | 0.1165749 | 0 | 0 | 0
2601 | 126280.2 | 2011-01-25 21:59 | 270.1364 | 2 | 21 | 0.5499276 | 4.023113 | 7.932641 | 7.86761 | 32.76977 | 26.62648 | 0.0002269745 | 0.1165749 | 0 | 0 | 0
2602 | 126310.2 | 2011-01-25 22:00 | 300.1511 | 2 | 21 | 0.5497469 | 4.031221 | 7.937226 | 7.86761 | 32.78824 | 26.62648 | 0.0002270699 | 0.1165749 | 0 | 0 | 0
2603 | 126340.3 | 2011-01-25 22:00 | 330.1663 | 2 | 21 | 0.5499276 | 4.039005 | 7.941811 | 7.86761 | 32.80674 | 26.62648 | 0.0002270699 | 0.1165749 | 0 | 0 | 0
2604 | 126370.3 | 2011-01-25 22:01 | 360.1814 | 2 | 21 | 0.5501083 | 4.04614 | 7.946396 | 7.86761 | 32.82527 | 26.62648 | 0.0001945496 | 0.1165749 | 0 | 0 | 0
2605 | 126400.3 | 2011-01-25 22:01 | 390.1965 | 2 | 21 | 0.5499276 | 4.052788 | 7.950981 | 7.86761 | 32.84384 | 26.62648 | 0.0001621246 | 0.1165749 | 0 | 0 | 0
2606 | 126430.3 | 2011-01-25 22:02 | 420.2139 | 2 | 21 | 0.5499276 | 4.059113 | 7.955566 | 7.86761 | 32.86244 | 26.62648 | 0.0001296997 | 0.1165749 | 0 | 0 | 0
2607 | 126460.3 | 2011-01-25 22:02 | 450.2266 | 2 | 21 | 0.5499276 | 4.065275 | 7.960151 | 7.86761 | 32.88106 | 26.62648 | 0.0001296997 | 0.1165749 | 0 | 0 | 0
2608 | 126490.3 | 2011-01-25 22:03 | 480.2418 | 2 | 21 | 0.5499276 | 4.070788 | 7.964736 | 7.86761 | 32.89971 | 26.62648 | 9.727478e-05 | 0.1165749 | 0 | 0 | 0
2609 | 126520.3 | 2011-01-25 22:03 | 510.257 | 2 | 21 | 0.5499276 | 4.076626 | 7.969321 | 7.86761 | 32.91839 | 26.62648 | 0.00016222 | 0.1165749 | 0 | 0 | 0
2610 | 126550.4 | 2011-01-25 22:04 | 540.272 | 2 | 21 | 0.5499276 | 4.081815 | 7.973906 | 7.86761 | 32.9371 | 26.62648 | 9.727478e-05 | 0.1165749 | 0 | 0 | 0
2611 | 126580.4 | 2011-01-25 22:04 | 570.2871 | 2 | 21 | 0.5499276 | 4.087167 | 7.978491 | 7.86761 | 32.95582 | 26.62648 | 0.0001297951 | 0.1165749 | 0 | 0 | 0
2612 | 126610.4 | 2011-01-25 22:05 | 600.3023 | 2 | 21 | 0.5501083 | 4.092518 | 7.983076 | 7.86761 | 32.97457 | 26.62648 | 0.0001621246 | 0.1165749 | 0 | 0 | 0
2613 | 126640.4 | 2011-01-25 22:05 | 630.3173 | 2 | 21 | 0.5497469 | 4.097059 | 7.987661 | 7.86761 | 32.99335 | 26.62648 | 0.0001297951 | 0.1165749 | 0 | 0 | 0
2614 | 126670.4 | 2011-01-25 22:06 | 660.3325 | 2 | 21 | 0.5501083 | 4.101923 | 7.992246 | 7.86761 | 33.01214 | 26.62648 | 9.727478e-05 | 0.1165749 | 0 | 0 | 0
2615 | 126700.4 | 2011-01-25 22:06 | 690.3475 | 2 | 21 | 0.5497469 | 4.106626 | 7.996831 | 7.86761 | 33.03096 | 26.62648 | 9.727478e-05 | 0.1165749 | 0 | 0 | 0
2616 | 126730.5 | 2011-01-25 22:07 | 720.3648 | 2 | 21 | 0.5499276 | 4.111491 | 8.001416 | 7.86761 | 33.0498 | 26.62648 | 0.0001296997 | 0.1165749 | 0 | 0 | 0
2617 | 126760.5 | 2011-01-25 22:07 | 750.3779 | 2 | 21 | 0.5499276 | 4.116032 | 8.006 | 7.86761 | 33.06866 | 26.62648 | 0.0001297951 | 0.1165749 | 0 | 0 | 0
2618 | 126790.5 | 2011-01-25 22:08 | 780.3928 | 2 | 21 | 0.5497469 | 4.120734 | 8.010585 | 7.86761 | 33.08755 | 26.62648 | 0.0001296997 | 0.1165749 | 0 | 0 | 0
2619 | 126820.5 | 2011-01-25 22:08 | 810.4079 | 2 | 21 | 0.5501083 | 4.125437 | 8.01517 | 7.86761 | 33.10645 | 26.62648 | 0.0001296997 | 0.1165749 | 0 | 0 | 0
2620 | 126850.5 | 2011-01-25 22:09 | 840.4232 | 2 | 21 | 0.5499276 | 4.130139 | 8.019755 | 7.86761 | 33.12537 | 26.62648 | 0.0001621246 | 0.1165749 | 0 | 0 | 0
2621 | 126880.5 | 2011-01-25 22:09 | 870.4382 | 2 | 21 | 0.5499276 | 4.134518 | 8.02434 | 7.86761 | 33.14432 | 26.62648 | 9.727478e-05 | 0.1165749 | 0 | 0 | 0
2622 | 126910.5 | 2011-01-25 22:10 | 900.4533 | 2 | 21 | 0.5499276 | 4.139059 | 8.028925 | 7.86761 | 33.16329 | 26.62648 | 9.737015e-05 | 0.1165749 | 0 | 0 | 0
2623 | 126940.6 | 2011-01-25 22:10 | 930.4684 | 2 | 21 | 0.5497469 | 4.143437 | 8.03351 | 7.86761 | 33.18228 | 26.62648 | 9.727478e-05 | 0.1165749 | 0 | 0 | 0
2624 | 126970.6 | 2011-01-25 22:11 | 960.4835 | 2 | 21 | 0.5499276 | 4.148139 | 8.038095 | 7.86761 | 33.20128 | 26.62648 | 9.727478e-05 | 0.1165749 | 0 | 0 | 0
2625 | 127000.6 | 2011-01-25 22:11 | 990.4986 | 2 | 21 | 0.5499276 | 4.153004 | 8.04268 | 7.86761 | 33.22031 | 26.62648 | 0.0001621246 | 0.1165749 | 0 | 0 | 0
2626 | 127030.6 | 2011-01-25 22:12 | 1020.514 | 2 | 21 | 0.5497469 | 4.15722 | 8.047264 | 7.86761 | 33.23936 | 26.62648 | 9.727478e-05 | 0.1165749 | 0 | 0 | 0
2627 | 127060.6 | 2011-01-25 22:12 | 1050.529 | 2 | 21 | 0.5497469 | 4.161761 | 8.051849 | 7.86761 | 33.25843 | 26.62648 | 0.0001297951 | 0.1165749 | 0 | 0 | 0
2628 | 127090.6 | 2011-01-25 22:13 | 1080.544 | 2 | 21 | 0.5495663 | 4.166302 | 8.056433 | 7.86761 | 33.27752 | 26.62648 | 0.0001297951 | 0.1165749 | 0 | 0 | 0
2629 | 127120.7 | 2011-01-25 22:13 | 1110.559 | 2 | 21 | 0.5497469 | 4.17068 | 8.061017 | 7.86761 | 33.29663 | 26.62648 | 9.727478e-05 | 0.1165749 | 0 | 0 | 0
2630 | 127150.7 | 2011-01-25 22:14 | 1140.574 | 2 | 21 | 0.5497469 | 4.175383 | 8.065602 | 7.86761 | 33.31576 | 26.62648 | 0.0001621246 | 0.1165749 | 0 | 0 | 0
2631 | 127180.7 | 2011-01-25 22:14 | 1170.589 | 2 | 21 | 0.5501083 | 4.179923 | 8.070186 | 7.86761 | 33.33491 | 26.62648 | 9.727478e-05 | 0.1165749 | 0 | 0 | 0
2632 | 127210.7 | 2011-01-25 22:15 | 1200.604 | 2 | 21 | 0.5497469 | 4.184301 | 8.07477 | 7.86761 | 33.35408 | 26.62648 | 0.0001296997 | 0.1165749 | 0 | 0 | 0
2633 | 127240.7 | 2011-01-25 22:15 | 1230.62 | 2 | 21 | 0.5501083 | 4.189004 | 8.079354 | 7.86761 | 33.37328 | 26.62648 | 0.00016222 | 0.1165749 | 0 | 0 | 0
2634 | 127270.7 | 2011-01-25 22:16 | 1260.635 | 2 | 21 | 0.5499276 | 4.193545 | 8.083939 | 7.86761 | 33.39249 | 26.62648 | 0.0001297951 | 0.1165749 | 0 | 0 | 0
2635 | 127300.7 | 2011-01-25 22:16 | 1290.65 | 2 | 21 | 0.5499276 | 4.198247 | 8.088524 | 7.86761 | 33.41173 | 26.62648 | 0.0001621246 | 0.1165749 | 0 | 0 | 0
2636 | 127311.4 | 2011-01-25 22:16 | 1301.355 | 2 | 21 | 0.5501083 | 4.200031 | 8.090159 | 7.86761 | 33.41859 | 26.62648 | 0.0001296997 | 0.1165749 | 0 | 0 | 0
2637 | 127341.5 | 2011-01-25 22:17 | 30.01509 | 3 | 21 | 0 | 4.091383 | 8.090159 | 7.86761 | 33.41859 | 26.62648 | -0.0004216194 | 0.1165749 | 0 | 0 | 0
2638 | 127371.5 | 2011-01-25 22:18 | 60.03018 | 3 | 21 | 0 | 4.079221 | 8.090159 | 7.86761 | 33.41859 | 26.62648 | -0.0002919197 | 0.1165749 | 0 | 0 | 0
2639 | 127401.5 | 2011-01-25 22:18 | 90.04552 | 3 | 21 | 0 | 4.071275 | 8.090159 | 7.86761 | 33.41859 | 26.62648 | -0.00016222 | 0.1165749 | 0 | 0 | 0
2640 | 127431.5 | 2011-01-25 22:19 | 120.0137 | 3 | 21 | 0 | 4.066086 | 8.090159 | 7.86761 | 33.41859 | 26.62648 | -9.727478e-05 | 0.1165749 | 0 | 0 | 0
2641 | 127431.5 | 2011-01-25 22:19 | 0.01588023 | 4 | 21 | 0.9620416 | 4.199545 | 8.090163 | 7.86761 | 33.41861 | 26.62648 | 0 | 0.1165749 | 0 | 0 | 0
2642 | 127432.2 | 2011-01-25 22:19 | 0.7345498 | 4 | 21 | 0.9112726 | 4.199869 | 8.090348 | 7.86761 | 33.41939 | 26.62648 | 6.484985e-05 | 0.1165749 | 0 | 0 | 0
2643 | 127434.4 | 2011-01-25 22:19 | 2.937443 | 4 | 21 | 0.8610457 | 4.199707 | 8.090889 | 7.86761 | 33.42166 | 26.62648 | 3.242493e-05 | 0.1165749 | 0 | 0 | 0
2644 | 127437.9 | 2011-01-25 22:19 | 6.468634 | 4 | 21 | 0.8108187 | 4.199545 | 8.091708 | 7.86761 | 33.4251 | 26.62648 | -3.242493e-05 | 0.1165749 | 0 | 0 | 0
2645 | 127442.9 | 2011-01-25 22:19 | 11.48438 | 4 | 21 | 0.7605917 | 4.199707 | 8.0928 | 7.86761 | 33.42969 | 26.62648 | 0 | 0.1165749 | 0 | 0 | 0
2646 | 127449.8 | 2011-01-25 22:19 | 18.31221 | 4 | 21 | 0.7105455 | 4.199707 | 8.094193 | 7.86761 | 33.43554 | 26.62648 | 0 | 0.1165749 | 0 | 0 | 0
2647 | 127459.1 | 2011-01-25 22:19 | 27.60891 | 4 | 21 | 0.6604992 | 4.199707 | 8.09596 | 7.86761 | 33.44296 | 26.62648 | 0 | 0.1165749 | 0 | 0 | 0
2648 | 127472.4 | 2011-01-25 22:19 | 40.88999 | 4 | 21 | 0.6102722 | 4.199545 | 8.098299 | 7.86761 | 33.45278 | 26.62648 | 0 | 0.1165749 | 0 | 0 | 0
2649 | 127492.8 | 2011-01-25 22:20 | 61.31147 | 4 | 21 | 0.5602259 | 4.199545 | 8.101609 | 7.86761 | 33.46668 | 26.62648 | 0 | 0.1165749 | 0 | 0 | 0
2650 | 127527.4 | 2011-01-25 22:20 | 95.90459 | 4 | 21 | 0.5101796 | 4.199707 | 8.10673 | 7.86761 | 33.48819 | 26.62648 | 3.242493e-05 | 0.1165749 | 0 | 0 | 0
2651 | 127591.2 | 2011-01-25 22:21 | 159.7184 | 4 | 21 | 0.4601333 | 4.199707 | 8.11529 | 7.86761 | 33.52414 | 26.62648 | 0 | 0.1165749 | 0 | 0 | 0
2652 | 127691.3 | 2011-01-25 22:23 | 259.8393 | 4 | 21 | 0.410087 | 4.199707 | 8.127356 | 7.86761 | 33.57481 | 26.62648 | 3.242493e-05 | 0.1165749 | 0 | 0 | 0
2653 | 127825.1 | 2011-01-25 22:25 | 393.6339 | 4 | 21 | 0.3600408 | 4.199707 | 8.141638 | 7.86761 | 33.63479 | 26.62648 | 3.242493e-05 | 0.1165749 | 0 | 0 | 0
2654 | 127992.1 | 2011-01-25 22:28 | 560.6311 | 4 | 21 | 0.3099945 | 4.199545 | 8.157149 | 7.86761 | 33.69993 | 26.62648 | -3.242493e-05 | 0.1165749 | 0 | 0 | 0
2655 | 128198.3 | 2011-01-25 22:31 | 766.8775 | 4 | 21 | 0.2599482 | 4.199545 | 8.173434 | 7.86761 | 33.76832 | 26.62648 | 0 | 0.1165749 | 0 | 0 | 0
2656 | 128462.6 | 2011-01-25 22:36 | 1031.17 | 4 | 21 | 0.2099019 | 4.199545 | 8.190622 | 7.86761 | 33.8405 | 26.62648 | -3.242493e-05 | 0.1165749 | 0 | 0 | 0
2657 | 128815.7 | 2011-01-25 22:42 | 1384.195 | 4 | 21 | 0.1598556 | 4.199707 | 8.208646 | 7.86761 | 33.9162 | 26.62648 | 3.242493e-05 | 0.1165749 | 0 | 0 | 0
2658 | 129321.5 | 2011-01-25 22:50 | 1890.061 | 4 | 21 | 0.1098093 | 4.199383 | 8.227388 | 7.86761 | 33.99491 | 26.62648 | -3.242493e-05 | 0.1165749 | 0 | 0 | 0
2659 | 130219.6 | 2011-01-25 23:05 | 2788.108 | 4 | 21 | 0.05976301 | 4.199545 | 8.247866 | 7.86761 | 34.08091 | 26.62648 | 0 | 0.1165749 | 0 | 0 | 0
2660 | 130514.8 | 2011-01-25 23:10 | 3083.306 | 4 | 21 | 0.04982602 | 4.199545 | 8.252369 | 7.86761 | 34.09982 | 26.62648 | 0 | 0.1165749 | 0 | 0 | 0
2661 | 130544.8 | 2011-01-25 23:10 | 30.0149 | 5 | 21 | 0 | 4.188842 | 8.252369 | 7.86761 | 34.09982 | 26.62648 | 0 | 0.1165749 | 0 | 0 | 0
2662 | 130574.8 | 2011-01-25 23:11 | 60.01437 | 5 | 21 | 0 | 4.186896 | 8.252369 | 7.86761 | 34.09982 | 26.62648 | -3.242493e-05 | 0.1165749 | 0 | 0 | 0
2663 | 130575 | 2011-01-25 23:11 | 0.187343 | 6 | 21 | 0.0008637619 | 4.187058 | 8.252369 | 7.86761 | 34.09982 | 26.62648 | 0 | 0.1210264 | 0 | 0 | 0
2664 | 130579.8 | 2011-01-25 23:11 | 5.015383 | 6 | 21 | 0.00140578 | 4.187221 | 8.252371 | 7.86761 | 34.09983 | 26.62648 | -3.242493e-05 | 0.1210264 | 0 | 0 | 0
2665 | 130587.7 | 2011-01-25 23:11 | 7.872601 | 7 | 21 | -1.099613 | 3.987113 | 8.252371 | 7.870014 | 34.09983 | 26.6361 | -0.002432394 | 0.1210264 | 0 | 0 | 0
2666 | 130617.7 | 2011-01-25 23:12 | 37.8877 | 7 | 21 | -1.099793 | 3.913978 | 8.252371 | 7.879183 | 34.09983 | 26.67232 | -0.001945925 | 0.1210264 | 0 | 0 | 0
2667 | 130647.7 | 2011-01-25 23:12 | 67.90277 | 7 | 21 | -1.099793 | 3.834194 | 8.252371 | 7.888352 | 34.09983 | 26.70785 | -0.002237845 | 0.1210264 | 0 | 0 | 0
2668 | 130677.7 | 2011-01-25 23:13 | 97.91801 | 7 | 21 | -1.099613 | 3.750195 | 8.252371 | 7.897521 | 34.09983 | 26.74261 | -0.002108097 | 0.1210264 | 0 | 0 | 0
2669 | 130707.7 | 2011-01-25 23:13 | 127.933 | 7 | 21 | -1.099613 | 3.680627 | 8.252371 | 7.90669 | 34.09983 | 26.77666 | -0.001686478 | 0.1210264 | 0 | 0 | 0
2670 | 130737.7 | 2011-01-25 23:14 | 157.9481 | 7 | 21 | -1.099793 | 3.628573 | 8.252371 | 7.915858 | 34.09983 | 26.81016 | -0.001200008 | 0.1210264 | 0 | 0 | 0
2671 | 130767.8 | 2011-01-25 23:14 | 187.9632 | 7 | 21 | -1.099793 | 3.589006 | 8.252371 | 7.925027 | 34.09983 | 26.84324 | -0.0009080887 | 0.1210264 | 0 | 0 | 0
2672 | 130797.8 | 2011-01-25 23:15 | 217.9783 | 7 | 21 | -1.099793 | 3.557871 | 8.252371 | 7.934196 | 34.09983 | 26.876 | -0.000778389 | 0.1210264 | 0 | 0 | 0
2673 | 130827.8 | 2011-01-25 23:15 | 247.9957 | 7 | 21 | -1.099793 | 3.532087 | 8.252371 | 7.943366 | 34.09983 | 26.9085 | -0.0006811142 | 0.1210264 | 0 | 0 | 0
2674 | 130857.8 | 2011-01-25 23:16 | 278.0086 | 7 | 21 | -1.099613 | 3.510033 | 8.252371 | 7.952534 | 34.09983 | 26.94078 | -0.0005513668 | 0.1210264 | 0 | 0 | 0
2675 | 130887.8 | 2011-01-25 23:16 | 308.0236 | 7 | 21 | -1.099793 | 3.490574 | 8.252371 | 7.961703 | 34.09983 | 26.97288 | -0.0005188942 | 0.1210264 | 0 | 0 | 0
2676 | 130917.8 | 2011-01-25 23:17 | 338.039 | 7 | 21 | -1.099793 | 3.473385 | 8.252371 | 7.970872 | 34.09983 | 27.0048 | -0.0004540443 | 0.1210264 | 0 | 0 | 0
2677 | 130947.8 | 2011-01-25 23:17 | 368.054 | 7 | 21 | -1.099613 | 3.457979 | 8.252371 | 7.980041003 | 34.09983 | 27.03658 | -0.0003567696 | 0.1210264 | 0 | 0 | 0
2678 | 130977.9 | 2011-01-25 23:18 | 398.069 | 7 | 21 | -1.099613 | 3.443547 | 8.252371 | 7.98921 | 34.09983 | 27.06822 | -0.0003567219 | 0.1210264 | 0 | 0 | 0
2679 | 131007.9 | 2011-01-25 23:18 | 428.0842 | 7 | 21 | -1.099793 | 3.430088 | 8.252371 | 7.998379 | 34.09983 | 27.09973 | -0.0003567219 | 0.1210264 | 0 | 0 | 0
2680 | 131037.9 | 2011-01-25 23:19 | 458.0992 | 7 | 21 | -1.099793 | 3.417601 | 8.252371 | 8.007548 | 34.09983 | 27.13112 | -0.000291872 | 0.1210264 | 0 | 0 | 0
2681 | 131067.9 | 2011-01-25 23:19 | 488.1143 | 7 | 21 | -1.099974 | 3.404953 | 8.252371 | 8.016717 | 34.09983 | 27.1624 | -0.0003891468 | 0.1210264 | 0 | 0 | 0
2682 | 131097.9 | 2011-01-25 23:20 | 518.1294 | 7 | 21 | -1.099793 | 3.392952 | 8.252371 | 8.025886 | 34.09983 | 27.19357 | -0.0003243446 | 0.1210264 | 0 | 0 | 0
2683 | 131127.9 | 2011-01-25 23:20 | 548.1445 | 7 | 21 | -1.099793 | 3.381277 | 8.252371 | 8.035055 | 34.09983 | 27.22462 | -0.0003242969 | 0.1210264 | 0 | 0 | 0
2684 | 131157.9 | 2011-01-25 23:21 | 578.1596 | 7 | 21 | -1.099613 | 3.369277 | 8.252371 | 8.044224 | 34.09983 | 27.25557 | -0.0002919197 | 0.1210264 | 0 | 0 | 0
2685 | 131188 | 2011-01-25 23:21 | 608.1748 | 7 | 21 | -1.099793 | 3.35679 | 8.252371 | 8.053393 | 34.09983 | 27.28641 | -0.0003243446 | 0.1210264 | 0 | 0 | 0
2686 | 131218 | 2011-01-25 23:22 | 638.1899 | 7 | 21 | -1.099793 | 3.343655 | 8.252371 | 8.062563 | 34.09983 | 27.31713 | -0.0003242969 | 0.1210264 | 0 | 0 | 0
2687 | 131248 | 2011-01-25 23:22 | 668.205 | 7 | 21 | -1.099793 | 3.329547 | 8.252371 | 8.071731 | 34.09983 | 27.34772 | -0.0003891945 | 0.1210264 | 0 | 0 | 0
2688 | 131278 | 2011-01-25 23:23 | 698.2203 | 7 | 21 | -1.099613 | 3.315115 | 8.252371 | 8.0809 | 34.09983 | 27.37818 | -0.0003891945 | 0.1210264 | 0 | 0 | 0
2689 | 131308 | 2011-01-25 23:23 | 728.2352 | 7 | 21 | -1.099613 | 3.299223 | 8.252371 | 8.090069 | 34.09983 | 27.40851 | -0.0003891945 | 0.1210264 | 0 | 0 | 0
2690 | 131338 | 2011-01-25 23:24 | 758.2506 | 7 | 21 | -1.099613 | 3.282845 | 8.252371 | 8.099238 | 34.09983 | 27.43868 | -0.000454092 | 0.1210264 | 0 | 0 | 0
2691 | 131368.1 | 2011-01-25 23:24 | 788.2654 | 7 | 21 | -1.099793 | 3.265169 | 8.252371 | 8.108407 | 34.09983 | 27.4687 | -0.0005188942 | 0.1210264 | 0 | 0 | 0
2692 | 131398.1 | 2011-01-25 23:25 | 818.2805 | 7 | 21 | -1.099793 | 3.246196 | 8.252371 | 8.117576 | 34.09983 | 27.49855 | -0.0005189419 | 0.1210264 | 0 | 0 | 0
2693 | 131428.1 | 2011-01-25 23:25 | 848.2957 | 7 | 21 | -1.099793 | 3.225602 | 8.252371 | 8.126745 | 34.09983 | 27.52822 | -0.0005513191 | 0.1210264 | 0 | 0 | 0
2694 | 131458.1 | 2011-01-25 23:26 | 878.3108 | 7 | 21 | -1.099613 | 3.203385 | 8.252371 | 8.135914 | 34.09983 | 27.5577 | -0.0005837918 | 0.1210264 | 0 | 0 | 0
2695 | 131488.1 | 2011-01-25 23:26 | 908.3259 | 7 | 21 | -1.099793 | 3.178899 | 8.252371 | 8.145083 | 34.09983 | 27.58696 | -0.0006810665 | 0.1210264 | 0 | 0 | 0
2696 | 131518.1 | 2011-01-25 23:27 | 938.3413 | 7 | 21 | -1.099793 | 3.151818 | 8.252371 | 8.154252 | 34.09983 | 27.61599 | -0.000778389 | 0.1210264 | 0 | 0 | 0
2697 | 131548.1 | 2011-01-25 23:27 | 968.3561 | 7 | 21 | -1.099974 | 3.12117 | 8.252371 | 8.163421 | 34.09983 | 27.64475 | -0.0009080887 | 0.1210264 | 0 | 0 | 0
2698 | 131578.2 | 2011-01-25 23:28 | 998.3712 | 7 | 21 | -1.099613 | 3.087116 | 8.252371 | 8.17259 | 34.09983 | 27.67321 | -0.0009729862 | 0.1210264 | 0 | 0 | 0
2699 | 131608.2 | 2011-01-25 23:28 | 1028.386 | 7 | 21 | -1.099793 | 3.047224 | 8.252371 | 8.181759 | 34.09983 | 27.70134 | -0.001135111 | 0.1210264 | 0 | 0 | 0
2700 | 131638.2 | 2011-01-25 23:29 | 1058.401 | 7 | 21 | -1.099432 | 3.001008 | 8.252371 | 8.190928 | 34.09983 | 27.72907 | -0.001297331 | 0.1210264 | 0 | 0 | 0
2701 | 131668.2 | 2011-01-25 23:29 | 1088.417 | 7 | 21 | -1.099793 | 2.944575 | 8.252371 | 8.200097 | 34.09983 | 27.75634 | -0.001621628 | 0.1210264 | 0 | 0 | 0
2702 | 131698.2 | 2011-01-25 23:30 | 1118.432 | 7 | 21 | -1.099793 | 2.875657 | 8.252371 | 8.209266 | 34.09983 | 27.78304 | -0.002043247 | 0.1210264 | 0 | 0 | 0
2703 | 131728.2 | 2011-01-25 23:30 | 1148.447 | 7 | 21 | -1.099974 | 2.789062 | 8.252371 | 8.218434 | 34.09983 | 27.80902 | -0.002529717 | 0.1210264 | 0 | 0 | 0
2704 | 131755.7 | 2011-01-25 23:31 | 1175.884 | 7 | 21 | -1.099793 | 2.699873 | 8.252371 | 8.226816 | 34.09983 | 27.83203 | -0.002724314 | 0.1210264 | 0 | 0 | 0
2705 | 131815.7 | 2011-01-25 23:32 | 60.01246 | 8 | 21 | 0 | 3.744033 | 8.252371 | 8.226816 | 34.09983 | 27.83203 | 0.0007459641 | 0.1210264 | 0 | 0 | 0
2706 | 131815.9 | 2011-01-25 23:32 | 0.1874717 | 9 | 21 | 0.0006830894 | 3.744357 | 8.252371 | 8.226816 | 34.09983 | 27.83203 | 0 | 0.1171772 | 0 | 0 | 0
2707 | 131820.7 | 2011-01-25 23:32 | 5.015515 | 9 | 21 | 0.001947797 | 3.749059 | 8.252373 | 8.226816 | 34.09984 | 27.83203 | 0.0006486416 | 0.1171772 | 0 | 0 | 0
2708 | 131850.7 | 2011-01-25 23:32 | 30.01511 | 1 | 22 | 0 | 3.767546 | 8.252373 | 8.226816 | 34.09984 | 27.83203 | 0.0003891945 | 0.1171772 | 0 | 0 | 0
2709 | 131880.7 | 2011-01-25 23:33 | 60.03022 | 1 | 22 | 0 | 3.780357 | 8.252373 | 8.226816 | 34.09984 | 27.83203 | 0.000291872 | 0.1171772 | 0 | 0 | 0
2710 | 131910.7 | 2011-01-25 23:33 | 90.04529 | 1 | 22 | 0 | 3.790249 | 8.252373 | 8.226816 | 34.09984 | 27.83203 | 0.0002594471 | 0.1171772 | 0 | 0 | 0
2711 | 131940.7 | 2011-01-25 23:34 | 120.0135 | 1 | 22 | 0 | 3.798032 | 8.252373 | 8.226816 | 34.09984 | 27.83203 | 0.0001621246 | 0.1171772 | 0 | 0 | 0
2712 | 131970.7 | 2011-01-25 23:34 | 30.01513 | 2 | 22 | 0.5497469 | 3.918681 | 8.256958 | 8.226816 | 34.11772 | 27.83203 | 0.000778389 | 0.1171772 | 0 | 0 | 0
2713 | 132000.7 | 2011-01-25 23:35 | 60.03025 | 2 | 22 | 0.5499276 | 3.941059 | 8.261543 | 8.226816 | 34.13574 | 27.83203 | 0.0005513191 | 0.1171772 | 0 | 0 | 0
2714 | 132030.8 | 2011-01-25 23:35 | 90.04534 | 2 | 22 | 0.5501083 | 3.957599 | 8.266128 | 8.226816 | 34.15385 | 27.83203 | 0.0004216194 | 0.1171772 | 0 | 0 | 0
2715 | 132060.8 | 2011-01-25 23:36 | 120.0605 | 2 | 22 | 0.5499276 | 3.971708 | 8.270712 | 8.226816 | 34.17202 | 27.83203 | 0.0003567696 | 0.1171772 | 0 | 0 | 0
2716 | 132090.8 | 2011-01-25 23:36 | 150.0756 | 2 | 22 | 0.5499276 | 3.984356 | 8.275297 | 8.226816 | 34.19026 | 27.83203 | 0.0003243446 | 0.1171772 | 0 | 0 | 0
2717 | 132120.8 | 2011-01-25 23:37 | 180.0907 | 2 | 22 | 0.5501083 | 3.99587 | 8.279882 | 8.226816 | 34.20856 | 27.83203 | 0.000291872 | 0.1171772 | 0 | 0 | 0
2718 | 132150.8 | 2011-01-25 23:37 | 210.1058 | 2 | 22 | 0.5501083 | 4.006572 | 8.284467 | 8.226816 | 34.2269 | 27.83203 | 0.0003243446 | 0.1171772 | 0 | 0 | 0
2719 | 132180.8 | 2011-01-25 23:38 | 240.121 | 2 | 22 | 0.5497469 | 4.015816 | 8.289052 | 8.226816 | 34.24529 | 27.83203 | 0.0002270699 | 0.1171772 | 0 | 0 | 0
2720 | 132210.9 | 2011-01-25 23:38 | 270.136 | 2 | 22 | 0.5499276 | 4.024897 | 8.293637 | 8.226816 | 34.26372 | 27.83203 | 0.0002594948 | 0.1171772 | 0 | 0 | 0
2721 | 132240.9 | 2011-01-25 23:39 | 300.1512 | 2 | 22 | 0.5497469 | 4.033005 | 8.298221 | 8.226816 | 34.2822 | 27.83203 | 0.0002270699 | 0.1171772 | 0 | 0 | 0
2722 | 132270.9 | 2011-01-25 23:39 | 330.1663 | 2 | 22 | 0.5497469 | 4.040626 | 8.302806 | 8.226816 | 34.3007 | 27.83203 | 0.0001621246 | 0.1171772 | 0 | 0 | 0
2723 | 132300.9 | 2011-01-25 23:40 | 360.1814 | 2 | 22 | 0.5499276 | 4.047761 | 8.307391 | 8.226816 | 34.31925 | 27.83203 | 0.0001621246 | 0.1171772 | 0 | 0 | 0
2724 | 132330.9 | 2011-01-25 23:40 | 390.1964 | 2 | 22 | 0.5499276 | 4.054734 | 8.311976 | 8.226816 | 34.33782 | 27.83203 | 0.0002269745 | 0.1171772 | 0 | 0 | 0
2725 | 132360.9 | 2011-01-25 23:41 | 420.2116 | 2 | 22 | 0.5499276 | 4.060896 | 8.316561 | 8.226816 | 34.35643 | 27.83203 | 0.0001621246 | 0.1171772 | 0 | 0 | 0
2726 | 132390.9 | 2011-01-25 23:41 | 450.2268 | 2 | 22 | 0.5497469 | 4.067059 | 8.321145 | 8.226816 | 34.37506 | 27.83203 | 0.0001296997 | 0.1171772 | 0 | 0 | 0
2727 | 132421 | 2011-01-25 23:42 | 480.2419 | 2 | 22 | 0.5497469 | 4.072734 | 8.325729 | 8.226816 | 34.39371 | 27.83203 | 0.0001296997 | 0.1171772 | 0 | 0 | 0
2728 | 132451 | 2011-01-25 23:42 | 510.2569 | 2 | 22 | 0.5497469 | 4.07841 | 8.330314 | 8.226816 | 34.4124 | 27.83203 | 0.0001297951 | 0.1171772 | 0 | 0 | 0
2729 | 132481 | 2011-01-25 23:43 | 540.2721 | 2 | 22 | 0.5499276 | 4.083761 | 8.334898 | 8.226816 | 34.43111 | 27.83203 | 0.0001296997 | 0.1171772 | 0 | 0 | 0
2730 | 132511 | 2011-01-25 23:43 | 570.2871 | 2 | 22 | 0.5499276 | 4.089275 | 8.339483 | 8.226816 | 34.44985 | 27.83203 | 0.00016222 | 0.1171772 | 0 | 0 | 0
2731 | 132541 | 2011-01-25 23:44 | 600.3024 | 2 | 22 | 0.5499276 | 4.09414 | 8.344068 | 8.226816 | 34.4686 | 27.83203 | 0.0001296997 | 0.1171772 | 0 | 0 | 0
2732 | 132571 | 2011-01-25 23:44 | 630.3173 | 2 | 22 | 0.5497469 | 4.099004 | 8.348653 | 8.226816 | 34.48739 | 27.83203 | 6.484985e-05 | 0.1171772 | 0 | 0 | 0
2733 | 132601 | 2011-01-25 23:45 | 660.3327 | 2 | 22 | 0.5499276 | 4.104032 | 8.353237 | 8.226816 | 34.50619 | 27.83203 | 0.0001296997 | 0.1171772 | 0 | 0 | 0
2734 | 132631.1 | 2011-01-25 23:45 | 690.3475 | 2 | 22 | 0.5497469 | 4.108896 | 8.357822 | 8.226816 | 34.52502 | 27.83203 | 0.0001296997 | 0.1171772 | 0 | 0 | 0
2735 | 132661.1 | 2011-01-25 23:46 | 720.3627 | 2 | 22 | 0.5499276 | 4.113599 | 8.362406 | 8.226816 | 34.54387 | 27.83203 | 0.0001296997 | 0.1171772 | 0 | 0 | 0
2736 | 132691.1 | 2011-01-25 23:46 | 750.3778 | 2 | 22 | 0.5499276 | 4.118464 | 8.366991 | 8.226816 | 34.56274 | 27.83203 | 0.0001297951 | 0.1171772 | 0 | 0 | 0
2737 | 132721.1 | 2011-01-25 23:47 | 780.3929 | 2 | 22 | 0.5499276 | 4.123004 | 8.371576 | 8.226816 | 34.58163 | 27.83203 | 9.727478e-05 | 0.1171772 | 0 | 0 | 0
2738 | 132751.1 | 2011-01-25 23:47 | 810.4102 | 2 | 22 | 0.5499276 | 4.127707 | 8.376161 | 8.226816 | 34.60054 | 27.83203 | 0.0001296997 | 0.1171772 | 0 | 0 | 0
2739 | 132781.1 | 2011-01-25 23:48 | 840.4231 | 2 | 22 | 0.5501083 | 4.132247 | 8.380746 | 8.226816 | 34.61948 | 27.83203 | 0.0001296997 | 0.1171772 | 0 | 0 | 0
2740 | 132811.2 | 2011-01-25 23:48 | 870.4382 | 2 | 22 | 0.5499276 | 4.13695 | 8.385331 | 8.226816 | 34.63844 | 27.83203 | 0.00016222 | 0.1171772 | 0 | 0 | 0
2741 | 132841.2 | 2011-01-25 23:49 | 900.4534 | 2 | 22 | 0.5499276 | 4.141329 | 8.389916 | 8.226816 | 34.65741 | 27.83203 | 9.727478e-05 | 0.1171772 | 0 | 0 | 0
2742 | 132871.2 | 2011-01-25 23:49 | 930.4685 | 2 | 22 | 0.5501083 | 4.145869 | 8.3945 | 8.226816 | 34.67641 | 27.83203 | 9.727478e-05 | 0.1171772 | 0 | 0 | 0
2743 | 132901.2 | 2011-01-25 23:50 | 960.4836 | 2 | 22 | 0.5501083 | 4.150572 | 8.399085 | 8.226816 | 34.69543 | 27.83203 | 0.0001621246 | 0.1171772 | 0 | 0 | 0
2744 | 132931.2 | 2011-01-25 23:50 | 990.4987 | 2 | 22 | 0.5499276 | 4.155112 | 8.40367 | 8.226816 | 34.71447 | 27.83203 | 9.727478e-05 | 0.1171772 | 0 | 0 | 0
2745 | 132961.2 | 2011-01-25 23:51 | 1020.514 | 2 | 22 | 0.5499276 | 4.159653 | 8.408255 | 8.226816 | 34.73353 | 27.83203 | 0.00016222 | 0.1171772 | 0 | 0 | 0
2746 | 132991.2 | 2011-01-25 23:51 | 1050.529 | 2 | 22 | 0.5499276 | 4.164194 | 8.41284 | 8.226816 | 34.75261 | 27.83203 | 0.00016222 | 0.1171772 | 0 | 0 | 0
2747 | 133021.3 | 2011-01-25 23:52 | 1080.544 | 2 | 22 | 0.5499276 | 4.168734 | 8.417425 | 8.226816 | 34.77172 | 27.83203 | 0.0001296997 | 0.1171772 | 0 | 0 | 0
2748 | 133051.3 | 2011-01-25 23:52 | 1110.559 | 2 | 22 | 0.5499276 | 4.173437 | 8.42201 | 8.226816 | 34.79084 | 27.83203 | 0.0001621246 | 0.1171772 | 0 | 0 | 0
2749 | 133081.3 | 2011-01-25 23:53 | 1140.56 | 2 | 22 | 0.5497469 | 4.177815 | 8.426592 | 8.226816 | 34.80997 | 27.83203 | 0.0001296997 | 0.1171772 | 0 | 0 | 0
2750 | 133111.3 | 2011-01-25 23:53 | 1170.574 | 2 | 22 | 0.5497469 | 4.182193 | 8.431177 | 8.226816 | 34.82914 | 27.83203 | 6.484985e-05 | 0.1171772 | 0 | 0 | 0
2751 | 133141.3 | 2011-01-25 23:54 | 1200.589 | 2 | 22 | 0.5499276 | 4.186734 | 8.435762 | 8.226816 | 34.84832 | 27.83203 | 9.737015e-05 | 0.1171772 | 0 | 0 | 0
2752 | 133171.3 | 2011-01-25 23:54 | 1230.604 | 2 | 22 | 0.5501083 | 4.191599 | 8.440347 | 8.226816 | 34.86753 | 27.83203 | 9.727478e-05 | 0.1171772 | 0 | 0 | 0
2753 | 133201.3 | 2011-01-25 23:55 | 1260.619 | 2 | 22 | 0.5497469 | 4.195977 | 8.444931 | 8.226816 | 34.88676 | 27.83203 | 9.727478e-05 | 0.1171772 | 0 | 0 | 0
2754 | 133225.8 | 2011-01-25 23:55 | 1285.134 | 2 | 22 | 0.5499276 | 4.200031 | 8.448676 | 8.226816 | 34.90248 | 27.83203 | 0.00016222 | 0.1171772 | 0 | 0 | 0
2755 | 133255.9 | 2011-01-25 23:56 | 30.01524 | 3 | 22 | 0 | 4.091383 | 8.448676 | 8.226816 | 34.90248 | 27.83203 | -0.0004540443 | 0.1171772 | 0 | 0 | 0
2756 | 133285.9 | 2011-01-25 23:56 | 60.03022 | 3 | 22 | 0 | 4.079383 | 8.448676 | 8.226816 | 34.90248 | 27.83203 | -0.0002270699 | 0.1171772 | 0 | 0 | 0
2757 | 133315.9 | 2011-01-25 23:57 | 90.04545 | 3 | 22 | 0 | 4.071599 | 8.448676 | 8.226816 | 34.90248 | 27.83203 | -0.00016222 | 0.1171772 | 0 | 0 | 0
2758 | 133345.9 | 2011-01-25 23:57 | 120.0136 | 3 | 22 | 0 | 4.066248 | 8.448676 | 8.226816 | 34.90248 | 27.83203 | -9.727478e-05 | 0.1171772 | 0 | 0 | 0
2759 | 133345.9 | 2011-01-25 23:57 | 2.721783522e-06 | 4 | 22 | 0.9571635 | 4.199707 | 8.448676 | 8.226816 | 34.90248 | 27.83203 | 0 | 0.1171772 | 0 | 0 | 0
2760 | 133346.7 | 2011-01-25 23:57 | 0.8437908 | 4 | 22 | 0.9067559 | 4.199707 | 8.448893 | 8.226816 | 34.90339 | 27.83203 | 0 | 0.1171772 | 0 | 0 | 0
2761 | 133349 | 2011-01-25 23:57 | 3.109294 | 4 | 22 | 0.8567095 | 4.199545 | 8.449446 | 8.226816 | 34.90571 | 27.83203 | -3.242493e-05 | 0.1171772 | 0 | 0 | 0
2762 | 133352.6 | 2011-01-25 23:57 | 6.703003 | 4 | 22 | 0.8066633 | 4.199707 | 8.450275 | 8.226816 | 34.90919 | 27.83203 | 0 | 0.1171772 | 0 | 0 | 0
2763 | 133357.7 | 2011-01-25 23:57 | 11.81258 | 4 | 22 | 0.7564363 | 4.199545 | 8.451383 | 8.226816 | 34.91385 | 27.83203 | -3.242493e-05 | 0.1171772 | 0 | 0 | 0
2764 | 133364.7 | 2011-01-25 23:57 | 18.82778 | 4 | 22 | 0.70639 | 4.199545 | 8.452806 | 8.226816 | 34.91982 | 27.83203 | -3.242493e-05 | 0.1171772 | 0 | 0 | 0
2765 | 133374.2 | 2011-01-25 23:58 | 28.35888 | 4 | 22 | 0.6563437 | 4.199707 | 8.454606 | 8.226816 | 34.92738 | 27.83203 | 3.242493e-05 | 0.1171772 | 0 | 0 | 0
2766 | 133387.9 | 2011-01-25 23:58 | 41.99929 | 4 | 22 | 0.6061168 | 4.199545 | 8.456992 | 8.226816 | 34.9374 | 27.83203 | -3.242493e-05 | 0.1171772 | 0 | 0 | 0
2767 | 133408.9 | 2011-01-25 23:58 | 63.01464 | 4 | 22 | 0.5560704 | 4.199707 | 8.460374 | 8.226816 | 34.95161 | 27.83203 | 3.242493e-05 | 0.1171772 | 0 | 0 | 0
2768 | 133445 | 2011-01-25 23:59 | 99.07635 | 4 | 22 | 0.5060242 | 4.199383 | 8.465671 | 8.226816 | 34.97385 | 27.83203 | -3.242493e-05 | 0.1171772 | 0 | 0 | 0
2769 | 133510.8 | 2011-01-26 | 164.9659 | 4 | 22 | 0.4559779 | 4.199545 | 8.474436 | 8.226816 | 35.01066 | 27.83203 | 0 | 0.1171772 | 0 | 0 | 0
2770 | 133613.9 | 2011-01-26 00:02 | 268.0735 | 4 | 22 | 0.4059316 | 4.199707 | 8.486743 | 8.226816 | 35.06235 | 27.83203 | 3.242493e-05 | 0.1171772 | 0 | 0 | 0
2771 | 133749.4 | 2011-01-26 00:04 | 403.5244 | 4 | 22 | 0.3558853 | 4.199383 | 8.501051 | 8.226816 | 35.12244 | 27.83203 | -3.242493e-05 | 0.1171772 | 0 | 0 | 0
2772 | 133918.7 | 2011-01-26 00:07 | 572.8182 | 4 | 22 | 0.305839 | 4.199545 | 8.516581 | 8.226816 | 35.18766 | 27.83203 | -3.242493e-05 | 0.1171772 | 0 | 0 | 0
2773 | 134128.6 | 2011-01-26 00:10 | 782.7679 | 4 | 22 | 0.2557927 | 4.199545 | 8.532925 | 8.226816 | 35.25629 | 27.83203 | -3.242493e-05 | 0.1171772 | 0 | 0 | 0
2774 | 134398.3 | 2011-01-26 00:15 | 1052.404 | 4 | 22 | 0.2057464 | 4.199545 | 8.550157 | 8.226816 | 35.32866 | 27.83203 | -3.242493e-05 | 0.1171772 | 0 | 0 | 0
2775 | 134760.3 | 2011-01-26 00:21 | 1414.382 | 4 | 22 | 0.1557001 | 4.199707 | 8.568208 | 8.226816 | 35.40447 | 27.83203 | 3.242493e-05 | 0.1171772 | 0 | 0 | 0
2776 | 135283.8 | 2011-01-26 00:29 | 1937.935 | 4 | 22 | 0.1056538 | 4.199545 | 8.586982 | 8.226816 | 35.48331 | 27.83203 | -3.242493e-05 | 0.1171772 | 0 | 0 | 0
2777 | 136249.6 | 2011-01-26 00:45 | 2903.684 | 4 | 22 | 0.05560754 | 4.199545 | 8.607841 | 8.226816 | 35.57091 | 27.83203 | 0 | 0.1171772 | 0 | 0 | 0
2778 | 136435.1 | 2011-01-26 00:49 | 3089.244 | 4 | 22 | 0.04982602 | 4.199707 | 8.610571 | 8.226816 | 35.58238 | 27.83203 | 3.242493e-05 | 0.1171772 | 0 | 0 | 0
2779 | 136465.1 | 2011-01-26 00:49 | 30.0151 | 5 | 22 | 0 | 4.18868 | 8.610571 | 8.226816 | 35.58238 | 27.83203 | -6.494522e-05 | 0.1171772 | 0 | 0 | 0
2780 | 136495.1 | 2011-01-26 00:50 | 60.01458 | 5 | 22 | 0 | 4.186896 | 8.610571 | 8.226816 | 35.58238 | 27.83203 | -6.484985e-05 | 0.1171772 | 0 | 0 | 0
2781 | 136495.3 | 2011-01-26 00:50 | 0.1875388 | 6 | 22 | 0.001044434 | 4.187058 | 8.610571 | 8.226816 | 35.58238 | 27.83203 | 0 | 0.1204321 | 0 | 0 | 0
2782 | 136500.1 | 2011-01-26 00:50 | 5.015565 | 6 | 22 | 0.001767125 | 4.187221 | 8.610573 | 8.226816 | 35.58239 | 27.83203 | -3.242493e-05 | 0.1204321 | 0 | 0 | 0
2783 | 136507.9 | 2011-01-26 00:50 | 7.796721 | 7 | 22 | -1.099793 | 3.987113 | 8.610573 | 8.229198 | 35.58239 | 27.84155 | -0.002464819 | 0.1204321 | 0 | 0 | 0
2784 | 136538 | 2011-01-26 00:50 | 37.81184 | 7 | 22 | -1.099613 | 3.913816 | 8.610573 | 8.238366 | 35.58239 | 27.87777 | -0.001978397 | 0.1204321 | 0 | 0 | 0
2785 | 136568 | 2011-01-26 00:51 | 67.82705 | 7 | 22 | -1.099613 | 3.833384 | 8.610573 | 8.247535 | 35.58239 | 27.9133 | -0.002270269 | 0.1204321 | 0 | 0 | 0
2786 | 136598 | 2011-01-26 00:51 | 97.84218 | 7 | 22 | -1.099613 | 3.748897 | 8.610573 | 8.256704 | 35.58239 | 27.94805 | -0.002075672 | 0.1204321 | 0 | 0 | 0
2787 | 136628 | 2011-01-26 00:52 | 127.8571 | 7 | 22 | -1.099793 | 3.679006 | 8.610573 | 8.265873 | 35.58239 | 27.98209 | -0.001654053 | 0.1204321 | 0 | 0 | 0
2788 | 136658 | 2011-01-26 00:52 | 157.8724 | 7 | 22 | -1.099613 | 3.626627 | 8.610573 | 8.275042 | 35.58239 | 28.01557 | -0.001232433 | 0.1204321 | 0 | 0 | 0
2789 | 136688 | 2011-01-26 00:53 | 187.8874 | 7 | 22 | -1.099613 | 3.586574 | 8.610573 | 8.28421 | 35.58239 | 28.04863 | -0.0009405136 | 0.1204321 | 0 | 0 | 0
2790 | 136718 | 2011-01-26 00:53 | 217.9025 | 7 | 22 | -1.099613 | 3.555439 | 8.610573 | 8.293379 | 35.58239 | 28.08137 | -0.000778389 | 0.1204321 | 0 | 0 | 0
2791 | 136748.1 | 2011-01-26 00:54 | 247.9179 | 7 | 22 | -1.099793 | 3.529168 | 8.610573 | 8.302548 | 35.58239 | 28.11384 | -0.0006810665 | 0.1204321 | 0 | 0 | 0
2792 | 136778.1 | 2011-01-26 00:54 | 277.9327 | 7 | 22 | -1.099793 | 3.507114 | 8.610573 | 8.311717 | 35.58239 | 28.1461 | -0.0005837918 | 0.1204321 | 0 | 0 | 0
2793 | 136808.1 | 2011-01-26 00:55 | 307.948 | 7 | 22 | -1.099974 | 3.487655 | 8.610573 | 8.320886 | 35.58239 | 28.17817 | -0.0004864693 | 0.1204321 | 0 | 0 | 0
2794 | 136838.1 | 2011-01-26 00:55 | 337.9629 | 7 | 22 | -1.099432 | 3.470466 | 8.610573 | 8.330055 | 35.58239 | 28.21006 | -0.0004216194 | 0.1204321 | 0 | 0 | 0
2795 | 136868.1 | 2011-01-26 00:56 | 367.978 | 7 | 22 | -1.099613 | 3.454898 | 8.610573 | 8.339224 | 35.58239 | 28.24181 | -0.0003891945 | 0.1204321 | 0 | 0 | 0
2796 | 136898.1 | 2011-01-26 00:56 | 397.9931 | 7 | 22 | -1.099793 | 3.440628 | 8.610573 | 8.348392 | 35.58239 | 28.27342 | -0.0003891945 | 0.1204321 | 0 | 0 | 0
2797 | 136928.1 | 2011-01-26 00:57 | 428.0082 | 7 | 22 | -1.099793 | 3.427169 | 8.610573 | 8.357561 | 35.58239 | 28.30491 | -0.0003891945 | 0.1204321 | 0 | 0 | 0
2798 | 136958.2 | 2011-01-26 00:57 | 458.0233 | 7 | 22 | -1.099793 | 3.414196 | 8.610573 | 8.36673 | 35.58239 | 28.33627 | -0.0003567696 | 0.1204321 | 0 | 0 | 0
2799 | 136988.2 | 2011-01-26 00:58 | 488.0384 | 7 | 22 | -1.099613 | 3.402196 | 8.610573 | 8.375899 | 35.58239 | 28.36752 | -0.000291872 | 0.1204321 | 0 | 0 | 0
2800 | 137018.2 | 2011-01-26 00:58 | 518.0536 | 7 | 22 | -1.099613 | 3.389871 | 8.610573 | 8.385068 | 35.58239 | 28.39866 | -0.0003243446 | 0.1204321 | 0 | 0 | 0
2801 | 137048.2 | 2011-01-26 00:59 | 548.0686 | 7 | 22 | -1.099613 | 3.377709 | 8.610573 | 8.394237 | 35.58239 | 28.42968 | -0.0003243446 | 0.1204321 | 0 | 0 | 0
2802 | 137078.2 | 2011-01-26 00:59 | 578.0839 | 7 | 22 | -1.099793 | 3.365385 | 8.610573 | 8.403406 | 35.58239 | 28.4606 | -0.0003242969 | 0.1204321 | 0 | 0 | 0
2803 | 137108.2 | 2011-01-26 01:00 | 608.0989 | 7 | 22 | -1.099613 | 3.352736 | 8.610573 | 8.412574 | 35.58239 | 28.4914 | -0.0003242969 | 0.1204321 | 0 | 0 | 0
2804 | 137138.3 | 2011-01-26 01:00 | 638.114 | 7 | 22 | -1.099793 | 3.339439 | 8.610573 | 8.421743 | 35.58239 | 28.52208 | -0.0003567219 | 0.1204321 | 0 | 0 | 0
2805 | 137168.3 | 2011-01-26 01:01 | 668.1291 | 7 | 22 | -1.099793 | 3.325655 | 8.610573 | 8.430912 | 35.58239 | 28.55263 | -0.0003891468 | 0.1204321 | 0 | 0 | 0
2806 | 137198.3 | 2011-01-26 01:01 | 698.1445 | 7 | 22 | -1.099613 | 3.310412 | 8.610573 | 8.440081 | 35.58239 | 28.58306 | -0.0004216194 | 0.1204321 | 0 | 0 | 0
2807 | 137228.3 | 2011-01-26 01:02 | 728.1593 | 7 | 22 | -1.099613 | 3.294358 | 8.610573 | 8.44925 | 35.58239 | 28.61334 | -0.0004540443 | 0.1204321 | 0 | 0 | 0
2808 | 137258.3 | 2011-01-26 01:02 | 758.1748 | 7 | 22 | -1.099793 | 3.277656 | 8.610573 | 8.458419 | 35.58239 | 28.64347 | -0.0004540443 | 0.1204321 | 0 | 0 | 0
2809 | 137288.3 | 2011-01-26 01:03 | 788.1896 | 7 | 22 | -1.099974 | 3.259331 | 8.610573 | 8.467587 | 35.58239 | 28.67344 | -0.0004864693 | 0.1204321 | 0 | 0 | 0
2810 | 137318.3 | 2011-01-26 01:03 | 818.2048 | 7 | 22 | -1.099793 | 3.23971 | 8.610573 | 8.476757 | 35.58239 | 28.70323 | -0.0005513668 | 0.1204321 | 0 | 0 | 0
2811 | 137348.4 | 2011-01-26 01:04 | 848.2198 | 7 | 22 | -1.099793 | 3.218467 | 8.610573 | 8.485926 | 35.58239 | 28.73284 | -0.0005837918 | 0.1204321 | 0 | 0 | 0
2812 | 137378.4 | 2011-01-26 01:04 | 878.2352 | 7 | 22 | -1.099793 | 3.195602 | 8.610573 | 8.495096 | 35.58239 | 28.76225 | -0.0006162167 | 0.1204321 | 0 | 0 | 0
2813 | 137408.4 | 2011-01-26 01:05 | 908.25 | 7 | 22 | -1.099613 | 3.16998 | 8.610573 | 8.504265 | 35.58239 | 28.79144 | -0.0007135391 | 0.1204321 | 0 | 0 | 0
2814 | 137438.4 | 2011-01-26 01:05 | 938.2651 | 7 | 22 | -1.099613 | 3.14144 | 8.610573 | 8.513434 | 35.58239 | 28.82037 | -0.0007459641 | 0.1204321 | 0 | 0 | 0
2815 | 137468.4 | 2011-01-26 01:06 | 968.2802 | 7 | 22 | -1.099793 | 3.109332 | 8.610573 | 8.522603 | 35.58239 | 28.84903 | -0.0009081364 | 0.1204321 | 0 | 0 | 0
2816 | 137498.4 | 2011-01-26 01:06 | 998.2953 | 7 | 22 | -1.099793 | 3.071872 | 8.610573 | 8.531772 | 35.58239 | 28.87738 | -0.001102734 | 0.1204321 | 0 | 0 | 0
2817 | 137528.5 | 2011-01-26 01:07 | 1028.313 | 7 | 22 | -1.099974 | 3.029062 | 8.610573 | 8.540941 | 35.58239 | 28.90535 | -0.001264858 | 0.1204321 | 0 | 0 | 0
2818 | 137558.5 | 2011-01-26 01:07 | 1058.326 | 7 | 22 | -1.099974 | 2.978791 | 8.610573 | 8.55011 | 35.58239 | 28.9329 | -0.001459455 | 0.1204321 | 0 | 0 | 0
2819 | 137588.5 | 2011-01-26 01:08 | 1088.341 | 7 | 22 | -1.099613 | 2.918954 | 8.610573 | 8.559279 | 35.58239 | 28.95995 | -0.001751328 | 0.1204321 | 0 | 0 | 0
2820 | 137618.5 | 2011-01-26 01:08 | 1118.356 | 7 | 22 | -1.099613 | 2.843062 | 8.610573 | 8.568447 | 35.58239 | 28.98638 | -0.002140522 | 0.1204321 | 0 | 0 | 0
2821 | 137648.5 | 2011-01-26 01:09 | 1148.371 | 7 | 22 | -1.099793 | 2.749819 | 8.610573 | 8.577616 | 35.58239 | 29.01203 | -0.002626991 | 0.1204321 | 0 | 0 | 0
2822 | 137663.6 | 2011-01-26 01:09 | 1163.433 | 7 | 22 | -1.099793 | 2.699873 | 8.610573 | 8.582217 | 35.58239 | 29.02456 | -0.002691889 | 0.1204321 | 0 | 0 | 0
2823 | 137723.6 | 2011-01-26 01:10 | 60.01459 | 8 | 22 | 0 | 3.745654 | 8.610573 | 8.582218 | 35.58239 | 29.02456 | 0.0008108139 | 0.1204321 | 0 | 0 | 0
2824 | 137723.8 | 2011-01-26 01:10 | 0.1873105 | 9 | 22 | 0.0008637619 | 3.745978 | 8.610573 | 8.582218 | 35.58239 | 29.02456 | 0 | 0.1171772 | 0 | 0 | 0
2825 | 137728.6 | 2011-01-26 01:10 | 5.015407 | 9 | 22 | 0.001947797 | 3.750843 | 8.610575 | 8.582218 | 35.5824 | 29.02456 | 0.0006810665 | 0.1171772 | 0 | 0 | 0
2826 | 137758.6 | 2011-01-26 01:11 | 30.01498 | 1 | 23 | 0 | 3.76933 | 8.610575 | 8.582218 | 35.5824 | 29.02456 | 0.0004864693 | 0.1171772 | 0 | 0 | 0
2827 | 137788.7 | 2011-01-26 01:11 | 60.03024 | 1 | 23 | 0 | 3.78214 | 8.610575 | 8.582218 | 35.5824 | 29.02456 | 0.000291872 | 0.1171772 | 0 | 0 | 0
2828 | 137818.7 | 2011-01-26 01:12 | 90.04522 | 1 | 23 | 0 | 3.79187 | 8.610575 | 8.582218 | 35.5824 | 29.02456 | 0.0002594471 | 0.1171772 | 0 | 0 | 0
2829 | 137848.6 | 2011-01-26 01:12 | 120.0135 | 1 | 23 | 0 | 3.799816 | 8.610575 | 8.582218 | 35.5824 | 29.02456 | 0.0002594471 | 0.1171772 | 0 | 0 | 0
2830 | 137878.7 | 2011-01-26 01:13 | 30.01513 | 2 | 23 | 0.5497469 | 3.920465 | 8.61516 | 8.582218 | 35.60029 | 29.02456 | 0.000778389 | 0.1171772 | 0 | 0 | 0
2831 | 137908.7 | 2011-01-26 01:13 | 60.03024 | 2 | 23 | 0.5499276 | 3.943005 | 8.619745 | 8.582218 | 35.61832 | 29.02456 | 0.0005188942 | 0.1171772 | 0 | 0 | 0
2832 | 137938.7 | 2011-01-26 01:14 | 90.04534 | 2 | 23 | 0.5499276 | 3.959545 | 8.62433 | 8.582218 | 35.63643 | 29.02456 | 0.0003567219 | 0.1171772 | 0 | 0 | 0
2833 | 137968.7 | 2011-01-26 01:14 | 120.0604 | 2 | 23 | 0.5499276 | 3.97414 | 8.628915 | 8.582218 | 35.65462 | 29.02456 | 0.0004216194 | 0.1171772 | 0 | 0 | 0
2834 | 137998.7 | 2011-01-26 01:15 | 150.0756 | 2 | 23 | 0.5499276 | 3.986626 | 8.633499 | 8.582218 | 35.67287 | 29.02456 | 0.0003567696 | 0.1171772 | 0 | 0 | 0
2835 | 138028.7 | 2011-01-26 01:15 | 180.0906 | 2 | 23 | 0.5499276 | 3.997978 | 8.638084 | 8.582218 | 35.69117 | 29.02456 | 0.000291872 | 0.1171772 | 0 | 0 | 0
2836 | 138058.8 | 2011-01-26 01:16 | 210.106 | 2 | 23 | 0.5497469 | 4.008356 | 8.642669 | 8.582218 | 35.70953 | 29.02456 | 0.0002270699 | 0.1171772 | 0 | 0 | 0
2837 | 138088.8 | 2011-01-26 01:16 | 240.1208 | 2 | 23 | 0.5501083 | 4.01841 | 8.647253 | 8.582218 | 35.72793 | 29.02456 | 0.0002919197 | 0.1171772 | 0 | 0 | 0
2838 | 138118.8 | 2011-01-26 01:17 | 270.136 | 2 | 23 | 0.5499276 | 4.027005 | 8.651838 | 8.582218 | 35.74637 | 29.02456 | 0.0001946449 | 0.1171772 | 0 | 0 | 0
2839 | 138148.8 | 2011-01-26 01:17 | 300.1512 | 2 | 23 | 0.5499276 | 4.035275 | 8.656423 | 8.582218 | 35.76485 | 29.02456 | 0.0001946449 | 0.1171772 | 0 | 0 | 0
2840 | 138178.8 | 2011-01-26 01:18 | 330.1665 | 2 | 23 | 0.5499276 | 4.042897 | 8.661008 | 8.582218 | 35.78337 | 29.02456 | 0.0001946449 | 0.1171772 | 0 | 0 | 0
2841 | 138208.8 | 2011-01-26 01:18 | 360.1814 | 2 | 23 | 0.5499276 | 4.050032 | 8.665592 | 8.582218 | 35.80192 | 29.02456 | 0.0001621246 | 0.1171772 | 0 | 0 | 0
2842 | 138238.8 | 2011-01-26 01:19 | 390.1966 | 2 | 23 | 0.5497469 | 4.056842 | 8.670177 | 8.582218 | 35.82051 | 29.02456 | 0.0001621246 | 0.1171772 | 0 | 0 | 0
2843 | 138268.9 | 2011-01-26 01:19 | 420.2115 | 2 | 23 | 0.5501083 | 4.063167 | 8.674762 | 8.582218 | 35.83912 | 29.02456 | 0.0001296997 | 0.1171772 | 0 | 0 | 0
2844 | 138298.9 | 2011-01-26 01:20 | 450.2268 | 2 | 23 | 0.5499276 | 4.069329 | 8.679347 | 8.582218 | 35.85777 | 29.02456 | 0.0001296997 | 0.1171772 | 0 | 0 | 0
2845 | 138328.9 | 2011-01-26 01:20 | 480.2418 | 2 | 23 | 0.5499276 | 4.075005 | 8.683932 | 8.582218 | 35.87644 | 29.02456 | 0.0001621246 | 0.1171772 | 0 | 0 | 0
2846 | 138358.9 | 2011-01-26 01:21 | 510.2572 | 2 | 23 | 0.5499276 | 4.08068 | 8.688517 | 8.582218 | 35.89514 | 29.02456 | 0.0001297951 | 0.1171772 | 0 | 0 | 0
2847 | 138388.9 | 2011-01-26 01:21 | 540.2721 | 2 | 23 | 0.5499276 | 4.086031 | 8.693102 | 8.582218 | 35.91386 | 29.02456 | 0.0001296997 | 0.1171772 | 0 | 0 | 0
2848 | 138418.9 | 2011-01-26 01:22 | 570.2871 | 2 | 23 | 0.5499276 | 4.091059 | 8.697687 | 8.582218 | 35.9326 | 29.02456 | 9.737015e-05 | 0.1171772 | 0 | 0 | 0
2849 | 138449 | 2011-01-26 01:22 | 600.3022 | 2 | 23 | 0.5499276 | 4.096248 | 8.702272 | 8.582218 | 35.95137 | 29.02456 | 9.727478e-05 | 0.1171772 | 0 | 0 | 0
2850 | 138479 | 2011-01-26 01:23 | 630.3173 | 2 | 23 | 0.5499276 | 4.101437 | 8.706857 | 8.582218 | 35.97017 | 29.02456 | 0.0001297951 | 0.1171772 | 0 | 0 | 0
2851 | 138509 | 2011-01-26 01:23 | 660.3346 | 2 | 23 | 0.5501083 | 4.10614 | 8.711442 | 8.582218 | 35.98898 | 29.02456 | 0.0001296997 | 0.1171772 | 0 | 0 | 0
2852 | 138539 | 2011-01-26 01:24 | 690.3475 | 2 | 23 | 0.5497469 | 4.11068 | 8.716027 | 8.582218 | 36.00782 | 29.02456 | 9.727478e-05 | 0.1171772 | 0 | 0 | 0
2853 | 138569 | 2011-01-26 01:24 | 720.3628 | 2 | 23 | 0.5501083 | 4.11587 | 8.720612 | 8.582218 | 36.02668 | 29.02456 | 0.00016222 | 0.1171772 | 0 | 0 | 0
2854 | 138599 | 2011-01-26 01:25 | 750.3779 | 2 | 23 | 0.5499276 | 4.12041 | 8.725197 | 8.582218 | 36.04556 | 29.02456 | 0.00016222 | 0.1171772 | 0 | 0 | 0
2855 | 138629 | 2011-01-26 01:25 | 780.393 | 2 | 23 | 0.5499276 | 4.125113 | 8.729782 | 8.582218 | 36.06446 | 29.02456 | 0.0001621246 | 0.1171772 | 0 | 0 | 0
2856 | 138659.1 | 2011-01-26 01:26 | 810.408 | 2 | 23 | 0.5499276 | 4.129653 | 8.734367 | 8.582218 | 36.08338 | 29.02456 | 0.0001296997 | 0.1171772 | 0 | 0 | 0
2857 | 138689.1 | 2011-01-26 01:26 | 840.4232 | 2 | 23 | 0.5499276 | 4.134193 | 8.738951 | 8.582218 | 36.10233 | 29.02456 | 0.0001296997 | 0.1171772 | 0 | 0 | 0
2858 | 138719.1 | 2011-01-26 01:27 | 870.4382 | 2 | 23 | 0.5497469 | 4.138734 | 8.743536 | 8.582218 | 36.12129 | 29.02456 | 9.727478e-05 | 0.1171772 | 0 | 0 | 0
2859 | 138749.1 | 2011-01-26 01:27 | 900.4532 | 2 | 23 | 0.5499276 | 4.143437 | 8.748121 | 8.582218 | 36.14028 | 29.02456 | 0.0001297951 | 0.1171772 | 0 | 0 | 0
2860 | 138779.1 | 2011-01-26 01:28 | 930.4685 | 2 | 23 | 0.5497469 | 4.147977 | 8.752705 | 8.582218 | 36.15929 | 29.02456 | 0.0001296997 | 0.1171772 | 0 | 0 | 0
2861 | 138809.1 | 2011-01-26 01:28 | 960.4857 | 2 | 23 | 0.5499276 | 4.152518 | 8.75729 | 8.582218 | 36.17831 | 29.02456 | 0.0001296997 | 0.1171772 | 0 | 0 | 0
2862 | 138839.1 | 2011-01-26 01:29 | 990.4988 | 2 | 23 | 0.5497469 | 4.157058 | 8.761874 | 8.582218 | 36.19736 | 29.02456 | 0.0001296997 | 0.1171772 | 0 | 0 | 0
2863 | 138869.2 | 2011-01-26 01:29 | 1020.514 | 2 | 23 | 0.5499276 | 4.161437 | 8.766458 | 8.582218 | 36.21642 | 29.02456 | 6.484985e-05 | 0.1171772 | 0 | 0 | 0
2864 | 138899.2 | 2011-01-26 01:30 | 1050.529 | 2 | 23 | 0.5497469 | 4.165977 | 8.771042 | 8.582218 | 36.23551 | 29.02456 | 0.0001297951 | 0.1171772 | 0 | 0 | 0
2865 | 138929.2 | 2011-01-26 01:30 | 1080.544 | 2 | 23 | 0.5499276 | 4.17068 | 8.775626 | 8.582218 | 36.25462 | 29.02456 | 0.0001296997 | 0.1171772 | 0 | 0 | 0
2866 | 138959.2 | 2011-01-26 01:31 | 1110.559 | 2 | 23 | 0.5497469 | 4.175058 | 8.780211 | 8.582218 | 36.27375 | 29.02456 | 0.0001296997 | 0.1171772 | 0 | 0 | 0
2867 | 138989.2 | 2011-01-26 01:31 | 1140.574 | 2 | 23 | 0.5501083 | 4.179761 | 8.784796 | 8.582218 | 36.29291 | 29.02456 | 9.727478e-05 | 0.1171772 | 0 | 0 | 0
2868 | 139019.2 | 2011-01-26 01:32 | 1170.589 | 2 | 23 | 0.5499276 | 4.184139 | 8.789381 | 8.582218 | 36.31208 | 29.02456 | 9.727478e-05 | 0.1171772 | 0 | 0 | 0
2869 | 139049.3 | 2011-01-26 01:32 | 1200.604 | 2 | 23 | 0.5499276 | 4.18868 | 8.793966 | 8.582218 | 36.33127 | 29.02456 | 9.727478e-05 | 0.1171772 | 0 | 0 | 0
2870 | 139079.3 | 2011-01-26 01:33 | 1230.619 | 2 | 23 | 0.5499276 | 4.193383 | 8.798551 | 8.582218 | 36.35049 | 29.02456 | 0.00016222 | 0.1171772 | 0 | 0 | 0
2871 | 139109.3 | 2011-01-26 01:33 | 1260.635 | 2 | 23 | 0.5497469 | 4.197761 | 8.803136 | 8.582218 | 36.36973 | 29.02456 | 6.484985e-05 | 0.1171772 | 0 | 0 | 0
2872 | 139121.8 | 2011-01-26 01:33 | 1273.119 | 2 | 23 | 0.5501083 | 4.200031 | 8.805043 | 8.582218 | 36.37774 | 29.02456 | 0.0001946449 | 0.1171772 | 0 | 0 | 0
2873 | 139151.8 | 2011-01-26 01:34 | 30.01504 | 3 | 23 | 0 | 4.092194 | 8.805043 | 8.582218 | 36.37774 | 29.02456 | -0.0003891945 | 0.1171772 | 0 | 0 | 0
2874 | 139181.8 | 2011-01-26 01:34 | 60.03032 | 3 | 23 | 0 | 4.079707 | 8.805043 | 8.582218 | 36.37774 | 29.02456 | -0.0002594948 | 0.1171772 | 0 | 0 | 0
2875 | 139211.8 | 2011-01-26 01:35 | 90.04521 | 3 | 23 | 0 | 4.072086 | 8.805043 | 8.582218 | 36.37774 | 29.02456 | -0.0001621246 | 0.1171772 | 0 | 0 | 0
2876 | 139241.8 | 2011-01-26 01:35 | 120.0134 | 3 | 23 | 0 | 4.066896 | 8.805043 | 8.582218 | 36.37774 | 29.02456 | -9.727478e-05 | 0.1171772 | 0 | 0 | 0
2877 | 139241.8 | 2011-01-26 01:35 | 0.01565346 | 4 | 23 | 0.9658358 | 4.199869 | 8.805048 | 8.582218 | 36.37775 | 29.02456 | 0 | 0.1171772 | 0 | 0 | 0
2878 | 139242.3 | 2011-01-26 01:35 | 0.5625234 | 4 | 23 | 0.9157895 | 4.199707 | 8.805189 | 8.582218 | 36.37835 | 29.02456 | -3.242493e-05 | 0.1171772 | 0 | 0 | 0
2879 | 139244.4 | 2011-01-26 01:35 | 2.609351 | 4 | 23 | 0.8653818 | 4.199869 | 8.805694 | 8.582218 | 36.38047 | 29.02456 | 0 | 0.1171772 | 0 | 0 | 0
2880 | 139247.7 | 2011-01-26 01:35 | 5.968751 | 4 | 23 | 0.8149742 | 4.199545 | 8.806477 | 8.582218 | 36.38375 | 29.02456 | -3.242493e-05 | 0.1171772 | 0 | 0 | 0
2881 | 139252.6 | 2011-01-26 01:36 | 10.84359 | 4 | 23 | 0.7647473 | 4.199707 | 8.807545 | 8.582218 | 36.38824 | 29.02456 | 0 | 0.1171772 | 0 | 0 | 0
2882 | 139259.2 | 2011-01-26 01:36 | 17.46845 | 4 | 23 | 0.7145203 | 4.199707 | 8.808903 | 8.582218 | 36.39395 | 29.02456 | 0 | 0.1171772 | 0 | 0 | 0
2883 | 139268.3 | 2011-01-26 01:36 | 26.54643 | 4 | 23 | 0.6642933 | 4.199707 | 8.810639 | 8.582218 | 36.40123 | 29.02456 | 0 | 0.1171772 | 0 | 0 | 0
2884 | 139281.1 | 2011-01-26 01:36 | 39.35905 | 4 | 23 | 0.614247 | 4.199545 | 8.812909 | 8.582218 | 36.41077 | 29.02456 | -3.242493e-05 | 0.1171772 | 0 | 0 | 0
2885 | 139300.7 | 2011-01-26 01:36 | 58.87399 | 4 | 23 | 0.5642007 | 4.199545 | 8.816093 | 8.582218 | 36.42414 | 29.02456 | -6.484985e-05 | 0.1171772 | 0 | 0 | 0
2886 | 139333.6 | 2011-01-26 01:37 | 91.79531 | 4 | 23 | 0.5141544 | 4.199707 | 8.821004 | 8.582218 | 36.44476 | 29.02456 | 0 | 0.1171772 | 0 | 0 | 0
2887 | 139393.7 | 2011-01-26 01:38 | 151.888 | 4 | 23 | 0.4641081 | 4.199707 | 8.829131 | 8.582218 | 36.4789 | 29.02456 | -3.242493e-05 | 0.1171772 | 0 | 0 | 0
2888 | 139490.5 | 2011-01-26 01:40 | 248.699 | 4 | 23 | 0.4140618 | 4.199545 | 8.840907 | 8.582218 | 36.52835 | 29.02456 | -3.242493e-05 | 0.1171772 | 0 | 0 | 0
2889 | 139620.1 | 2011-01-26 01:42 | 378.3532 | 4 | 23 | 0.3640155 | 4.199545 | 8.854894 | 8.582218 | 36.58709 | 29.02456 | -3.242493e-05 | 0.1171772 | 0 | 0 | 0
2890 | 139782.7 | 2011-01-26 01:44 | 540.944 | 4 | 23 | 0.3139693 | 4.199707 | 8.870174 | 8.582218 | 36.65126 | 29.02456 | 0 | 0.1171772 | 0 | 0 | 0
2891 | 139983.8 | 2011-01-26 01:48 | 742.0655 | 4 | 23 | 0.263923 | 4.199545 | 8.886281 | 8.582218 | 36.71891 | 29.02456 | -3.242493e-05 | 0.1171772 | 0 | 0 | 0
2892 | 140240.7 | 2011-01-26 01:52 | 998.9673 | 4 | 23 | 0.2138767 | 4.199707 | 8.903271 | 8.582218 | 36.79026 | 29.02456 | 3.242493e-05 | 0.1171772 | 0 | 0 | 0
2893 | 140578.7 | 2011-01-26 01:58 | 1336.883 | 4 | 23 | 0.1638304 | 4.199545 | 8.920904 | 8.582218 | 36.86431 | 29.02456 | -6.484985e-05 | 0.1171772 | 0 | 0 | 0
2894 | 141067 | 2011-01-26 02:06 | 1825.188 | 4 | 23 | 0.1137841 | 4.199707 | 8.939531 | 8.582218 | 36.94254 | 29.02456 | -3.242493e-05 | 0.1171772 | 0 | 0 | 0
2895 | 141907.1 | 2011-01-26 02:20 | 2665.361 | 4 | 23 | 0.0637378 | 4.199545 | 8.959629 | 8.582218 | 37.02695 | 29.02456 | 0 | 0.1171772 | 0 | 0 | 0
2896 | 142296 | 2011-01-26 02:26 | 3054.213 | 4 | 23 | 0.04982602 | 4.199545 | 8.965762 | 8.582218 | 37.0527 | 29.02456 | 0 | 0.1171772 | 0 | 0 | 0
2897 | 142326 | 2011-01-26 02:27 | 30.01512 | 5 | 23 | 0 | 4.188842 | 8.965762 | 8.582218 | 37.0527 | 29.02456 | -9.727478e-05 | 0.1171772 | 0 | 0 | 0
2898 | 142356 | 2011-01-26 02:27 | 60.0146 | 5 | 23 | 0 | 4.187058 | 8.965762 | 8.582218 | 37.0527 | 29.02456 | -3.242493e-05 | 0.1171772 | 0 | 0 | 0
2899 | 142356.2 | 2011-01-26 02:27 | 0.1877418 | 6 | 23 | 0.0006830894 | 4.187221 | 8.965762 | 8.582218 | 37.0527 | 29.02456 | 0 | 0.1189125 | 0 | 0 | 0
2900 | 142361 | 2011-01-26 02:27 | 5.015526 | 6 | 23 | 0.001586452 | 4.187221 | 8.965764 | 8.582218 | 37.05271 | 29.02456 | -6.484985e-05 | 0.1189125 | 0 | 0 | 0
2901 | 142369.8 | 2011-01-26 02:28 | 8.734208 | 7 | 23 | -1.099793 | 3.987113 | 8.965764 | 8.584886 | 37.05271 | 29.03524 | -0.002302694 | 0.1189125 | 0 | 0 | 0
2902 | 142399.8 | 2011-01-26 02:28 | 38.74951 | 7 | 23 | -1.099793 | 3.914951 | 8.965764 | 8.594055 | 37.05271 | 29.07147 | -0.001978397 | 0.1189125 | 0 | 0 | 0
2903 | 142429.8 | 2011-01-26 02:29 | 68.76442 | 7 | 23 | -1.099613 | 3.836465 | 8.965764 | 8.603224 | 37.05271 | 29.10701 | -0.002172995 | 0.1189125 | 0 | 0 | 0
2904 | 142459.8 | 2011-01-26 02:29 | 98.77959 | 7 | 23 | -1.099613 | 3.755059 | 8.965764 | 8.612393 | 37.05271 | 29.1418 | -0.002010822 | 0.1189125 | 0 | 0 | 0
2905 | 142489.8 | 2011-01-26 02:30 | 128.7947 | 7 | 23 | -1.099613 | 3.687762 | 8.965764 | 8.621561 | 37.05271 | 29.17591 | -0.001589155 | 0.1189125 | 0 | 0 | 0
2906 | 142519.8 | 2011-01-26 02:30 | 158.8099 | 7 | 23 | -1.099793 | 3.637006 | 8.965764 | 8.63073 | 37.05271 | 29.20948 | -0.001167584 | 0.1189125 | 0 | 0 | 0
2907 | 142549.9 | 2011-01-26 02:31 | 188.8249 | 7 | 23 | -1.099613 | 3.598087 | 8.965764 | 8.639899 | 37.05271 | 29.24264 | -0.0008756638 | 0.1189125 | 0 | 0 | 0
2908 | 142579.9 | 2011-01-26 02:31 | 218.84 | 7 | 23 | -1.099613 | 3.567276 | 8.965764 | 8.649067 | 37.05271 | 29.27548 | -0.0007135391 | 0.1189125 | 0 | 0 | 0
2909 | 142609.9 | 2011-01-26 02:32 | 248.8551 | 7 | 23 | -1.099432 | 3.541655 | 8.965764 | 8.658236 | 37.05271 | 29.30807 | -0.0006162167 | 0.1189125 | 0 | 0 | 0
2910 | 142639.9 | 2011-01-26 02:32 | 278.8703 | 7 | 23 | -1.099613 | 3.519601 | 8.965764 | 8.667405 | 37.05271 | 29.34043 | -0.0005837918 | 0.1189125 | 0 | 0 | 0
2911 | 142669.9 | 2011-01-26 02:33 | 308.8853 | 7 | 23 | -1.099613 | 3.500628 | 8.965764 | 8.676574 | 37.05271 | 29.37262 | -0.0004865169 | 0.1189125 | 0 | 0 | 0
2912 | 142699.9 | 2011-01-26 02:33 | 338.9004 | 7 | 23 | -1.099613 | 3.483277 | 8.965764 | 8.685742 | 37.05271 | 29.40463 | -0.0004216194 | 0.1189125 | 0 | 0 | 0
2913 | 142729.9 | 2011-01-26 02:34 | 368.9156 | 7 | 23 | -1.099793 | 3.467222 | 8.965764 | 8.694911 | 37.05271 | 29.43649 | -0.0004540443 | 0.1189125 | 0 | 0 | 0
2914 | 142760 | 2011-01-26 02:34 | 398.9306 | 7 | 23 | -1.099974 | 3.452952 | 8.965764 | 8.70408 | 37.05271 | 29.46822 | -0.0003567219 | 0.1189125 | 0 | 0 | 0
2915 | 142790 | 2011-01-26 02:35 | 428.9456 | 7 | 23 | -1.099613 | 3.439817 | 8.965764 | 8.713249 | 37.05271 | 29.49982 | -0.0003243446 | 0.1189125 | 0 | 0 | 0
2916 | 142820 | 2011-01-26 02:35 | 458.9609 | 7 | 23 | -1.099793 | 3.427006 | 8.965764 | 8.722417 | 37.05271 | 29.5313 | -0.0003567219 | 0.1189125 | 0 | 0 | 0
2917 | 142850 | 2011-01-26 02:36 | 488.9759 | 7 | 23 | -1.099613 | 3.415006 | 8.965764 | 8.731586 | 37.05271 | 29.56266 | -0.0003243446 | 0.1189125 | 0 | 0 | 0
2918 | 142880 | 2011-01-26 02:36 | 518.9912 | 7 | 23 | -1.099613 | 3.403169 | 8.965764 | 8.740754 | 37.05271 | 29.59392 | -0.000291872 | 0.1189125 | 0 | 0 | 0
2919 | 142910 | 2011-01-26 02:37 | 549.0061 | 7 | 23 | -1.099613 | 3.391331 | 8.965764 | 8.749923 | 37.05271 | 29.62506 | -0.0003242969 | 0.1189125 | 0 | 0 | 0
2920 | 142940.1 | 2011-01-26 02:37 | 579.0213 | 7 | 23 | -1.099432 | 3.379331 | 8.965764 | 8.759091 | 37.05271 | 29.6561 | -0.000291872 | 0.1189125 | 0 | 0 | 0
2921 | 142970.1 | 2011-01-26 02:38 | 609.0365 | 7 | 23 | -1.099793 | 3.366844 | 8.965764 | 8.76826 | 37.05271 | 29.68703 | -0.0003567696 | 0.1189125 | 0 | 0 | 0
2922 | 143000.1 | 2011-01-26 02:38 | 639.052 | 7 | 23 | -1.099613 | 3.354358 | 8.965764 | 8.777429 | 37.05271 | 29.71784 | -0.0003243446 | 0.1189125 | 0 | 0 | 0
2923 | 143030.1 | 2011-01-26 02:39 | 669.0666 | 7 | 23 | -1.099793 | 3.341061 | 8.965764 | 8.786597 | 37.05271 | 29.74854 | -0.0003567696 | 0.1189125 | 0 | 0 | 0
2924 | 143060.1 | 2011-01-26 02:39 | 699.0818 | 7 | 23 | -1.099793 | 3.327115 | 8.965764 | 8.795767 | 37.05271 | 29.77911 | -0.0003891945 | 0.1189125 | 0 | 0 | 0
2925 | 143090.1 | 2011-01-26 02:40 | 729.0968 | 7 | 23 | -1.099793 | 3.312196 | 8.965764 | 8.804937 | 37.05271 | 29.80955 | -0.0004216194 | 0.1189125 | 0 | 0 | 0
2926 | 143120.1 | 2011-01-26 02:40 | 759.1121 | 7 | 23 | -1.099613 | 3.296304 | 8.965764 | 8.814106 | 37.05271 | 29.83985 | -0.0004216194 | 0.1189125 | 0 | 0 | 0
2927 | 143150.2 | 2011-01-26 02:41 | 789.1271 | 7 | 23 | -1.099613 | 3.279115 | 8.965764 | 8.823275 | 37.05271 | 29.86999 | -0.0004864693 | 0.1189125 | 0 | 0 | 0
2928 | 143180.2 | 2011-01-26 02:41 | 819.1425 | 7 | 23 | -1.099793 | 3.261277 | 8.965764 | 8.832444 | 37.05271 | 29.89998 | -0.0004864693 | 0.1189125 | 0 | 0 | 0
2929 | 143210.2 | 2011-01-26 02:42 | 849.1574 | 7 | 23 | -1.099974 | 3.241818 | 8.965764 | 8.841612 | 37.05271 | 29.9298 | -0.0005837918 | 0.1189125 | 0 | 0 | 0
2930 | 143240.2 | 2011-01-26 02:42 | 879.1724 | 7 | 23 | -1.099613 | 3.220737 | 8.965764 | 8.850781 | 37.05271 | 29.95942 | -0.0005513668 | 0.1189125 | 0 | 0 | 0
2931 | 143270.2 | 2011-01-26 02:43 | 909.1875 | 7 | 23 | -1.099613 | 3.197386 | 8.965764 | 8.85995 | 37.05271 | 29.98885 | -0.0006486416 | 0.1189125 | 0 | 0 | 0
2932 | 143300.2 | 2011-01-26 02:43 | 939.2027 | 7 | 23 | -1.099793 | 3.171602 | 8.965764 | 8.869119 | 37.05271 | 30.01805 | -0.0007134915 | 0.1189125 | 0 | 0 | 0
2933 | 143330.3 | 2011-01-26 02:44 | 969.2177 | 7 | 23 | -1.099793 | 3.142737 | 8.965764 | 8.878288 | 37.05271 | 30.047 | -0.0008108139 | 0.1189125 | 0 | 0 | 0
2934 | 143360.3 | 2011-01-26 02:44 | 999.2331 | 7 | 23 | -1.099613 | 3.110467 | 8.965764 | 8.887457 | 37.05271 | 30.07567 | -0.0009729862 | 0.1189125 | 0 | 0 | 0
2935 | 143390.3 | 2011-01-26 02:45 | 1029.248 | 7 | 23 | -1.099613 | 3.073169 | 8.965764 | 8.896626 | 37.05271 | 30.10402 | -0.001070309 | 0.1189125 | 0 | 0 | 0
2936 | 143420.3 | 2011-01-26 02:45 | 1059.263 | 7 | 23 | -1.099793 | 3.029386 | 8.965764 | 8.905795 | 37.05271 | 30.13201 | -0.001297283 | 0.1189125 | 0 | 0 | 0
2937 | 143450.3 | 2011-01-26 02:46 | 1089.278 | 7 | 23 | -1.099613 | 2.976846 | 8.965764 | 8.914964 | 37.05271 | 30.15955 | -0.001524305 | 0.1189125 | 0 | 0 | 0
2938 | 143480.3 | 2011-01-26 02:46 | 1119.293 | 7 | 23 | -1.099793 | 2.91117 | 8.965764 | 8.924133 | 37.05271 | 30.18655 | -0.0019135 | 0.1189125 | 0 | 0 | 0
2939 | 143510.3 | 2011-01-26 02:47 | 1149.311 | 7 | 23 | -1.099613 | 2.828468 | 8.965764 | 8.933302 | 37.05271 | 30.21288 | -0.002367544 | 0.1189125 | 0 | 0 | 0
2940 | 143540.4 | 2011-01-26 02:47 | 1179.324 | 7 | 23 | -1.099793 | 2.72809 | 8.965764 | 8.94247 | 37.05271 | 30.23836 | -0.002756739 | 0.1189125 | 0 | 0 | 0
2941 | 143548.2 | 2011-01-26 02:47 | 1187.214 | 7 | 23 | -1.099793 | 2.699873 | 8.965764 | 8.944881 | 37.05271 | 30.24491 | -0.002886438 | 0.1189125 | 0 | 0 | 0
2942 | 143608.3 | 2011-01-26 02:48 | 60.01254 | 8 | 23 | 0 | 3.740952 | 8.965764 | 8.944881 | 37.05271 | 30.24491 | 0.000778389 | 0.1189125 | 0 | 0 | 0
2943 | 143608.4 | 2011-01-26 02:48 | 0.1851141 | 9 | 23 | 0.0008637619 | 3.741114 | 8.965764 | 8.944881 | 37.05271 | 30.24491 | 0 | 0.1162581 | 0 | 0 | 0
2944 | 143613.3 | 2011-01-26 02:48 | 5.013181 | 9 | 23 | 0.001586452 | 3.745978 | 8.965766 | 8.944881 | 37.05272 | 30.24491 | 0.0006486416 | 0.1162581 | 0 | 0 | 0
2945 | 143643.3 | 2011-01-26 02:49 | 30.01512 | 1 | 24 | 0 | 3.764951 | 8.965766 | 8.944881 | 37.05272 | 30.24491 | 0.0003891945 | 0.1162581 | 0 | 0 | 0
2946 | 143673.3 | 2011-01-26 02:49 | 60.03019 | 1 | 24 | 0 | 3.777438 | 8.965766 | 8.944881 | 37.05272 | 30.24491 | 0.0001945972 | 0.1162581 | 0 | 0 | 0
2947 | 143703.3 | 2011-01-26 02:50 | 90.04544 | 1 | 24 | 0 | 3.787654 | 8.965766 | 8.944881 | 37.05272 | 30.24491 | 0.0002270222 | 0.1162581 | 0 | 0 | 0
2948 | 143733.3 | 2011-01-26 02:50 | 120.0138 | 1 | 24 | 0 | 3.7956 | 8.965766 | 8.944881 | 37.05272 | 30.24491 | 0.0001945972 | 0.1162581 | 0 | 0 | 0
2949 | 143763.3 | 2011-01-26 02:51 | 30.01498 | 2 | 24 | 0.5499276 | 3.9156 | 8.970351 | 8.944881 | 37.07059 | 30.24491 | 0.000778389 | 0.1162581 | 0 | 0 | 0
2950 | 143793.3 | 2011-01-26 02:51 | 60.0301 | 2 | 24 | 0.5499276 | 3.937816 | 8.974936 | 8.944881 | 37.0886 | 30.24491 | 0.0005188942 | 0.1162581 | 0 | 0 | 0
2951 | 143823.3 | 2011-01-26 02:52 | 90.04522 | 2 | 24 | 0.5501083 | 3.954356 | 8.979521 | 8.944881 | 37.10669 | 30.24491 | 0.0003891945 | 0.1162581 | 0 | 0 | 0
2952 | 143853.3 | 2011-01-26 02:52 | 120.0603 | 2 | 24 | 0.5501083 | 3.968464 | 8.984106 | 8.944881 | 37.12485 | 30.24491 | 0.0003567696 | 0.1162581 | 0 | 0 | 0
2953 | 143883.4 | 2011-01-26 02:53 | 150.0756 | 2 | 24 | 0.5499276 | 3.981113 | 8.988691 | 8.944881 | 37.14308 | 30.24491 | 0.0003243446 | 0.1162581 | 0 | 0 | 0
2954 | 143913.4 | 2011-01-26 02:53 | 180.0905 | 2 | 24 | 0.5499276 | 3.992464 | 8.993276 | 8.944881 | 37.16136 | 30.24491 | 0.0002594471 | 0.1162581 | 0 | 0 | 0
2955 | 143943.4 | 2011-01-26 02:54 | 210.1057 | 2 | 24 | 0.5499276 | 4.003005 | 8.99786 | 8.944881 | 37.17969 | 30.24491 | 0.0002918243 | 0.1162581 | 0 | 0 | 0
2956 | 143973.4 | 2011-01-26 02:54 | 240.1209 | 2 | 24 | 0.5499276 | 4.012572 | 9.002445 | 8.944881 | 37.19806 | 30.24491 | 0.0002594948 | 0.1162581 | 0 | 0 | 0
2957 | 144003.4 | 2011-01-26 02:55 | 270.1359 | 2 | 24 | 0.5501083 | 4.021329 | 9.00703 | 8.944881 | 37.21648 | 30.24491 | 0.0001945496 | 0.1162581 | 0 | 0 | 0
2958 | 144033.4 | 2011-01-26 02:55 | 300.151 | 2 | 24 | 0.5501083 | 4.029599 | 9.011614 | 8.944881 | 37.23493 | 30.24491 | 0.0002269745 | 0.1162581 | 0 | 0 | 0
2959 | 144063.5 | 2011-01-26 02:56 | 330.1662 | 2 | 24 | 0.5495663 | 4.036897 | 9.016199 | 8.944881 | 37.25343 | 30.24491 | 0.0001297951 | 0.1162581 | 0 | 0 | 0
2960 | 144093.5 | 2011-01-26 02:56 | 360.1813 | 2 | 24 | 0.5499276 | 4.044194 | 9.020784 | 8.944881 | 37.27195 | 30.24491 | 0.0001621246 | 0.1162581 | 0 | 0 | 0
2961 | 144123.5 | 2011-01-26 02:57 | 390.1965 | 2 | 24 | 0.5499276 | 4.051004 | 9.025369 | 8.944881 | 37.29051 | 30.24491 | 0.0001945496 | 0.1162581 | 0 | 0 | 0
2962 | 144153.5 | 2011-01-26 02:57 | 420.2114 | 2 | 24 | 0.5497469 | 4.057491 | 9.029953 | 8.944881 | 37.3091 | 30.24491 | 0.0001946449 | 0.1162581 | 0 | 0 | 0
2963 | 144183.5 | 2011-01-26 02:58 | 450.2265 | 2 | 24 | 0.5497469 | 4.063329 | 9.034537 | 8.944881 | 37.32771 | 30.24491 | 0.0001296997 | 0.1162581 | 0 | 0 | 0
2964 | 144213.5 | 2011-01-26 02:58 | 480.2417 | 2 | 24 | 0.5497469 | 4.069167 | 9.039122 | 8.944881 | 37.34635 | 30.24491 | 0.0001621246 | 0.1162581 | 0 | 0 | 0
2965 | 144243.5 | 2011-01-26 02:59 | 510.2568 | 2 | 24 | 0.5499276 | 4.07468 | 9.043706 | 8.944881 | 37.36502 | 30.24491 | 0.0001297951 | 0.1162581 | 0 | 0 | 0
2966 | 144273.6 | 2011-01-26 02:59 | 540.272 | 2 | 24 | 0.5497469 | 4.080031 | 9.04829 | 8.944881 | 37.38371 | 30.24491 | 0.0001621246 | 0.1162581 | 0 | 0 | 0
2967 | 144303.6 | 2011-01-26 03:00 | 570.287 | 2 | 24 | 0.5497469 | 4.085059 | 9.052874 | 8.944881 | 37.40242 | 30.24491 | 9.727478e-05 | 0.1162581 | 0 | 0 | 0
2968 | 144333.6 | 2011-01-26 03:00 | 600.3022 | 2 | 24 | 0.5501083 | 4.090248 | 9.057458 | 8.944881 | 37.42116 | 30.24491 | 0.0001296997 | 0.1162581 | 0 | 0 | 0
2969 | 144363.6 | 2011-01-26 03:01 | 630.3175 | 2 | 24 | 0.5499276 | 4.095275 | 9.062043 | 8.944881 | 37.43993 | 30.24491 | 0.0001297951 | 0.1162581 | 0 | 0 | 0
2970 | 144393.6 | 2011-01-26 03:01 | 660.3323 | 2 | 24 | 0.5501083 | 4.10014 | 9.066628 | 8.944881 | 37.45872 | 30.24491 | 0.0001296997 | 0.1162581 | 0 | 0 | 0
2971 | 144423.6 | 2011-01-26 03:02 | 690.3475 | 2 | 24 | 0.5499276 | 4.104842 | 9.071213 | 8.944881 | 37.47753 | 30.24491 | 0.0001296997 | 0.1162581 | 0 | 0 | 0
2972 | 144453.6 | 2011-01-26 03:02 | 720.3626 | 2 | 24 | 0.5497469 | 4.109545 | 9.075798 | 8.944881 | 37.49636 | 30.24491 | 9.737015e-05 | 0.1162581 | 0 | 0 | 0
2973 | 144483.7 | 2011-01-26 03:03 | 750.378 | 2 | 24 | 0.5499276 | 4.11441 | 9.080383 | 8.944881 | 37.51521 | 30.24491 | 0.00016222 | 0.1162581 | 0 | 0 | 0
2974 | 144513.7 | 2011-01-26 03:03 | 780.3928 | 2 | 24 | 0.5499276 | 4.11895 | 9.084968 | 8.944881 | 37.53409 | 30.24491 | 0.0001296997 | 0.1162581 | 0 | 0 | 0
2975 | 144543.7 | 2011-01-26 03:04 | 810.4079 | 2 | 24 | 0.5499276 | 4.123491 | 9.089553 | 8.944881 | 37.55298 | 30.24491 | 0.0001296997 | 0.1162581 | 0 | 0 | 0
2976 | 144573.7 | 2011-01-26 03:04 | 840.4231 | 2 | 24 | 0.5501083 | 4.128193 | 9.094138 | 8.944881 | 37.5719 | 30.24491 | 0.0001621246 | 0.1162581 | 0 | 0 | 0
2977 | 144603.7 | 2011-01-26 03:05 | 870.4384 | 2 | 24 | 0.5499276 | 4.132572 | 9.098723 | 8.944881 | 37.59084 | 30.24491 | 0.00016222 | 0.1162581 | 0 | 0 | 0
2978 | 144633.7 | 2011-01-26 03:05 | 900.4532 | 2 | 24 | 0.5499276 | 4.13695 | 9.103308 | 8.944881 | 37.60979 | 30.24491 | 9.737015e-05 | 0.1162581 | 0 | 0 | 0
2979 | 144663.8 | 2011-01-26 03:06 | 930.4684 | 2 | 24 | 0.5499276 | 4.141491 | 9.107893 | 8.944881 | 37.62877 | 30.24491 | 6.484985e-05 | 0.1162581 | 0 | 0 | 0
2980 | 144693.8 | 2011-01-26 03:06 | 960.4834 | 2 | 24 | 0.5501083 | 4.146031 | 9.112478 | 8.944881 | 37.64777 | 30.24491 | 0.0001296997 | 0.1162581 | 0 | 0 | 0
2981 | 144723.8 | 2011-01-26 03:07 | 990.4985 | 2 | 24 | 0.5499276 | 4.150734 | 9.117063 | 8.944881 | 37.66679 | 30.24491 | 0.0001621246 | 0.1162581 | 0 | 0 | 0
2982 | 144753.8 | 2011-01-26 03:07 | 1020.514 | 2 | 24 | 0.5499276 | 4.155112 | 9.121648 | 8.944881 | 37.68583 | 30.24491 | 0.0001296997 | 0.1162581 | 0 | 0 | 0
2983 | 144783.8 | 2011-01-26 03:08 | 1050.529 | 2 | 24 | 0.5499276 | 4.159653 | 9.126233 | 8.944881 | 37.70489 | 30.24491 | 0.00016222 | 0.1162581 | 0 | 0 | 0
2984 | 144813.8 | 2011-01-26 03:08 | 1080.546 | 2 | 24 | 0.5501083 | 4.164194 | 9.130818 | 8.944881 | 37.72398 | 30.24491 | 0.0001297951 | 0.1162581 | 0 | 0 | 0
2985 | 144843.8 | 2011-01-26 03:09 | 1110.559 | 2 | 24 | 0.5499276 | 4.168572 | 9.135403 | 8.944881 | 37.74308 | 30.24491 | 0.0001297951 | 0.1162581 | 0 | 0 | 0
2986 | 144873.9 | 2011-01-26 03:09 | 1140.574 | 2 | 24 | 0.5495663 | 4.172788 | 9.139988 | 8.944881 | 37.7622 | 30.24491 | 9.727478e-05 | 0.1162581 | 0 | 0 | 0
2987 | 144903.9 | 2011-01-26 03:10 | 1170.589 | 2 | 24 | 0.5499276 | 4.177491 | 9.144573 | 8.944881 | 37.78134 | 30.24491 | 9.727478e-05 | 0.1162581 | 0 | 0 | 0
2988 | 144933.9 | 2011-01-26 03:10 | 1200.604 | 2 | 24 | 0.5499276 | 4.182031 | 9.149158 | 8.944881 | 37.80051 | 30.24491 | 0.0001296997 | 0.1162581 | 0 | 0 | 0
2989 | 144963.9 | 2011-01-26 03:11 | 1230.619 | 2 | 24 | 0.5501083 | 4.186572 | 9.153743 | 8.944881 | 37.81969 | 30.24491 | 9.727478e-05 | 0.1162581 | 0 | 0 | 0
2990 | 144993.9 | 2011-01-26 03:11 | 1260.635 | 2 | 24 | 0.5497469 | 4.19095 | 9.158328 | 8.944881 | 37.8389 | 30.24491 | 9.737015e-05 | 0.1162581 | 0 | 0 | 0
2991 | 145023.9 | 2011-01-26 03:12 | 1290.65 | 2 | 24 | 0.5497469 | 4.195491 | 9.162913 | 8.944881 | 37.85813 | 30.24491 | 0.0001297951 | 0.1162581 | 0 | 0 | 0
2992 | 145051.1 | 2011-01-26 03:12 | 1317.821 | 2 | 24 | 0.5501083 | 4.200031 | 9.167064 | 8.944881 | 37.87555 | 30.24491 | 0.0001946449 | 0.1162581 | 0 | 0 | 0
2993 | 145081.1 | 2011-01-26 03:13 | 30.01523 | 3 | 24 | 0 | 4.092356 | 9.167064 | 8.944881 | 37.87555 | 30.24491 | -0.0004216194 | 0.1162581 | 0 | 0 | 0
2994 | 145111.1 | 2011-01-26 03:13 | 60.03036 | 3 | 24 | 0 | 4.080194 | 9.167064 | 8.944881 | 37.87555 | 30.24491 | -0.0002594948 | 0.1162581 | 0 | 0 | 0
2995 | 145141.2 | 2011-01-26 03:14 | 90.04556 | 3 | 24 | 0 | 4.072572 | 9.167064 | 8.944881 | 37.87555 | 30.24491 | -0.0001296997 | 0.1162581 | 0 | 0 | 0
2996 | 145171.1 | 2011-01-26 03:14 | 120.0137 | 3 | 24 | 0 | 4.067221 | 9.167064 | 8.944881 | 37.87555 | 30.24491 | -0.0001297951 | 0.1162581 | 0 | 0 | 0
2997 | 145171.1 | 2011-01-26 03:14 | 2.741833493e-06 | 4 | 24 | 0.9773988 | 4.199869 | 9.167064 | 8.944881 | 37.87555 | 30.24491 | 0 | 0.1162581 | 0 | 0 | 0
2998 | 145171.5 | 2011-01-26 03:14 | 0.4061878 | 4 | 24 | 0.9264492 | 4.199869 | 9.16717 | 8.944881 | 37.87599 | 30.24491 | 0 | 0.1162581 | 0 | 0 | 0
2999 | 145173.4 | 2011-01-26 03:14 | 2.249909 | 4 | 24 | 0.8760415 | 4.199707 | 9.16763 | 8.944881 | 37.87793 | 30.24491 | -3.242493e-05 | 0.1162581 | 0 | 0 | 0
3000 | 145176.5 | 2011-01-26 03:14 | 5.390481 | 4 | 24 | 0.8258145 | 4.199707 | 9.168371 | 8.944881 | 37.88104 | 30.24491 | 0 | 0.1162581 | 0 | 0 | 0
3001 | 145181.1 | 2011-01-26 03:14 | 9.937271 | 4 | 24 | 0.7757683 | 4.199707 | 9.16938 | 8.944881 | 37.88528 | 30.24491 | 0 | 0.1162581 | 0 | 0 | 0
3002 | 145187.3 | 2011-01-26 03:14 | 16.14029 | 4 | 24 | 0.725722 | 4.199707 | 9.170672 | 8.944881 | 37.8907 | 30.24491 | 0 | 0.1162581 | 0 | 0 | 0
3003 | 145195.7 | 2011-01-26 03:15 | 24.59551 | 4 | 24 | 0.6756757 | 4.199545 | 9.172315 | 8.944881 | 37.8976 | 30.24491 | -6.484985e-05 | 0.1162581 | 0 | 0 | 0
3004 | 145207.6 | 2011-01-26 03:15 | 36.49933 | 4 | 24 | 0.6256294 | 4.199869 | 9.174461 | 8.944881 | 37.90662 | 30.24491 | 6.484985e-05 | 0.1162581 | 0 | 0 | 0
3005 | 145225.4 | 2011-01-26 03:15 | 54.24902 | 4 | 24 | 0.5755831 | 4.199869 | 9.177413 | 8.944881 | 37.91902 | 30.24491 | 0 | 0.1162581 | 0 | 0 | 0
3006 | 145254.6 | 2011-01-26 03:16 | 83.46732 | 4 | 24 | 0.5255368 | 4.199707 | 9.181863 | 8.944881 | 37.9377 | 30.24491 | 0 | 0.1162581 | 0 | 0 | 0
3007 | 145307.3 | 2011-01-26 03:16 | 136.2009 | 4 | 24 | 0.4754905 | 4.199707 | 9.189161 | 8.944881 | 37.96835 | 30.24491 | 0 | 0.1162581 | 0 | 0 | 0
3008 | 145397.1 | 2011-01-26 03:18 | 225.9648 | 4 | 24 | 0.4254442 | 4.199545 | 9.200354 | 8.944881 | 38.01536 | 30.24491 | -3.242493e-05 | 0.1162581 | 0 | 0 | 0
3009 | 145519.4 | 2011-01-26 03:20 | 348.3065 | 4 | 24 | 0.3753979 | 4.199545 | 9.213932 | 8.944881 | 38.07238 | 30.24491 | -3.242493e-05 | 0.1162581 | 0 | 0 | 0
3010 | 145674.5 | 2011-01-26 03:23 | 503.4132 | 4 | 24 | 0.3253516 | 4.199545 | 9.228999 | 8.944881 | 38.13566 | 30.24491 | -3.242493e-05 | 0.1162581 | 0 | 0 | 0
3011 | 145866.5 | 2011-01-26 03:26 | 695.4099 | 4 | 24 | 0.2753053 | 4.199545 | 9.244975 | 8.944881 | 38.20276 | 30.24491 | -6.484985e-05 | 0.1162581 | 0 | 0 | 0
3012 | 146107.8 | 2011-01-26 03:30 | 936.7183 | 4 | 24 | 0.2252591 | 4.199545 | 9.261697 | 8.944881 | 38.27298 | 30.24491 | -3.242493e-05 | 0.1162581 | 0 | 0 | 0
3013 | 146423.4 | 2011-01-26 03:35 | 1252.26 | 4 | 24 | 0.1752128 | 4.199545 | 9.279162 | 8.944881 | 38.34633 | 30.24491 | -6.484985e-05 | 0.1162581 | 0 | 0 | 0
3014 | 146866.3 | 2011-01-26 03:42 | 1695.205 | 4 | 24 | 0.1251665 | 4.199869 | 9.297482 | 8.944881 | 38.42327 | 30.24491 | 3.242493e-05 | 0.1162581 | 0 | 0 | 0
3015 | 147580.6 | 2011-01-26 03:54 | 2409.506 | 4 | 24 | 0.07512017 | 4.199707 | 9.316932 | 8.944881 | 38.50496 | 30.24491 | 0 | 0.1162581 | 0 | 0 | 0
3016 | 148222.5 | 2011-01-26 04:05 | 3051.401 | 4 | 24 | 0.04982602 | 4.199707 | 9.327937 | 8.944881 | 38.55118 | 30.24491 | 3.242493e-05 | 0.1162581 | 0 | 0 | 0
3017 | 148252.5 | 2011-01-26 04:06 | 30.01525 | 5 | 24 | 0 | 4.189004 | 9.327937 | 8.944881 | 38.55118 | 30.24491 | -6.484985e-05 | 0.1162581 | 0 | 0 | 0
3018 | 148282.5 | 2011-01-26 04:06 | 60.01474 | 5 | 24 | 0 | 4.187221 | 9.327937 | 8.944881 | 38.55118 | 30.24491 | -6.484985e-05 | 0.1162581 | 0 | 0 | 0
3019 | 148282.7 | 2011-01-26 04:06 | 0.1875027 | 6 | 24 | 0.0008637619 | 4.187383 | 9.327937 | 8.944881 | 38.55118 | 30.24491 | 0 | 0.1188047 | 0 | 0 | 0
3020 | 148287.6 | 2011-01-26 04:06 | 5.015526 | 6 | 24 | 0.001586452 | 4.187545 | 9.32794 | 8.944881 | 38.55119 | 30.24491 | 0 | 0.1188047 | 0 | 0 | 0
3021 | 148296.4 | 2011-01-26 04:06 | 8.890395 | 7 | 24 | -1.099613 | 3.987437 | 9.32794 | 8.947596 | 38.55119 | 30.25577 | -0.002335119 | 0.1188047 | 0 | 0 | 0
3022 | 148326.5 | 2011-01-26 04:07 | 38.90559 | 7 | 24 | -1.099613 | 3.915437 | 9.32794 | 8.956765 | 38.55119 | 30.292 | -0.00197835 | 0.1188047 | 0 | 0 | 0
3023 | 148356.5 | 2011-01-26 04:07 | 68.92071 | 7 | 24 | -1.099613 | 3.836951 | 9.32794 | 8.965934 | 38.55119 | 30.32755 | -0.002205372 | 0.1188047 | 0 | 0 | 0
3024 | 148386.5 | 2011-01-26 04:08 | 98.9358 | 7 | 24 | -1.099793 | 3.756032 | 9.32794 | 8.975103 | 38.55119 | 30.36235 | -0.002010822 | 0.1188047 | 0 | 0 | 0
3025 | 148416.5 | 2011-01-26 04:08 | 128.9508 | 7 | 24 | -1.099793 | 3.689384 | 9.32794 | 8.984272 | 38.55119 | 30.39647 | -0.001589203 | 0.1188047 | 0 | 0 | 0
3026 | 148446.5 | 2011-01-26 04:09 | 158.966 | 7 | 24 | -1.099613 | 3.638952 | 9.32794 | 8.99344 | 38.55119 | 30.43006 | -0.001135111 | 0.1188047 | 0 | 0 | 0
3027 | 148476.5 | 2011-01-26 04:09 | 188.9812 | 7 | 24 | -1.099613 | 3.600357 | 9.32794 | 9.002609 | 38.55119 | 30.46324 | -0.0009080887 | 0.1188047 | 0 | 0 | 0
3028 | 148506.5 | 2011-01-26 04:10 | 218.9963 | 7 | 24 | -1.099793 | 3.569546 | 9.32794 | 9.011779 | 38.55119 | 30.4961 | -0.0007459641 | 0.1188047 | 0 | 0 | 0
3029 | 148536.6 | 2011-01-26 04:10 | 249.0116 | 7 | 24 | -1.099793 | 3.543925 | 9.32794 | 9.020949 | 38.55119 | 30.52872 | -0.0006162167 | 0.1188047 | 0 | 0 | 0
3030 | 148566.6 | 2011-01-26 04:11 | 279.0265 | 7 | 24 | -1.099793 | 3.521871 | 9.32794 | 9.030118 | 38.55119 | 30.56111 | -0.0005188942 | 0.1188047 | 0 | 0 | 0
3031 | 148596.6 | 2011-01-26 04:11 | 309.0418 | 7 | 24 | -1.099613 | 3.502574 | 9.32794 | 9.039287 | 38.55119 | 30.59331 | -0.0004864693 | 0.1188047 | 0 | 0 | 0
3032 | 148626.6 | 2011-01-26 04:12 | 339.0572 | 7 | 24 | -1.099613 | 3.48506 | 9.32794 | 9.048456 | 38.55119 | 30.62534 | -0.000454092 | 0.1188047 | 0 | 0 | 0
3033 | 148656.6 | 2011-01-26 04:12 | 369.0719 | 7 | 24 | -1.099793 | 3.469493 | 9.32794 | 9.057624 | 38.55119 | 30.65722 | -0.0003891945 | 0.1188047 | 0 | 0 | 0
3034 | 148686.6 | 2011-01-26 04:13 | 399.087 | 7 | 24 | -1.099613 | 3.454898 | 9.32794 | 9.066793 | 38.55119 | 30.68897 | -0.0003891945 | 0.1188047 | 0 | 0 | 0
3035 | 148716.7 | 2011-01-26 04:13 | 429.1021 | 7 | 24 | -1.099613 | 3.441439 | 9.32794 | 9.075962 | 38.55119 | 30.72058 | -0.0003242969 | 0.1188047 | 0 | 0 | 0
3036 | 148746.7 | 2011-01-26 04:14 | 459.1173 | 7 | 24 | -1.099793 | 3.428628 | 9.32794 | 9.085131 | 38.55119 | 30.75208 | -0.0003243446 | 0.1188047 | 0 | 0 | 0
3037 | 148776.7 | 2011-01-26 04:14 | 489.1323 | 7 | 24 | -1.099974 | 3.416304 | 9.32794 | 9.0943 | 38.55119 | 30.78345 | -0.0003243446 | 0.1188047 | 0 | 0 | 0
3038 | 148806.7 | 2011-01-26 04:15 | 519.1474 | 7 | 24 | -1.099613 | 3.404142 | 9.32794 | 9.103469 | 38.55119 | 30.81472 | -0.0003242969 | 0.1188047 | 0 | 0 | 0
3039 | 148836.7 | 2011-01-26 04:15 | 549.1625 | 7 | 24 | -1.099793 | 3.392466 | 9.32794 | 9.112638 | 38.55119 | 30.84588 | -0.0003242969 | 0.1188047 | 0 | 0 | 0
3040 | 148866.7 | 2011-01-26 04:16 | 579.1776 | 7 | 24 | -1.099793 | 3.380466 | 9.32794 | 9.121807 | 38.55119 | 30.87693 | -0.0003243446 | 0.1188047 | 0 | 0 | 0
3041 | 148896.7 | 2011-01-26 04:16 | 609.1928 | 7 | 24 | -1.099613 | 3.368304 | 9.32794 | 9.130976 | 38.55119 | 30.90787 | -0.0002919197 | 0.1188047 | 0 | 0 | 0
3042 | 148926.8 | 2011-01-26 04:17 | 639.2079 | 7 | 24 | -1.099613 | 3.355493 | 9.32794 | 9.140145 | 38.55119 | 30.9387 | -0.0002919197 | 0.1188047 | 0 | 0 | 0
3043 | 148956.8 | 2011-01-26 04:17 | 669.2231 | 7 | 24 | -1.099613 | 3.342196 | 9.32794 | 9.149313 | 38.55119 | 30.9694 | -0.0004216194 | 0.1188047 | 0 | 0 | 0
3044 | 148986.8 | 2011-01-26 04:18 | 699.2381 | 7 | 24 | -1.099613 | 3.32825 | 9.32794 | 9.158482 | 38.55119 | 30.99998 | -0.0003891945 | 0.1188047 | 0 | 0 | 0
3045 | 149016.8 | 2011-01-26 04:18 | 729.2535 | 7 | 24 | -1.099793 | 3.313655 | 9.32794 | 9.167651 | 38.55119 | 31.03043 | -0.0004216194 | 0.1188047 | 0 | 0 | 0
3046 | 149046.8 | 2011-01-26 04:19 | 759.2684 | 7 | 24 | -1.099613 | 3.297764 | 9.32794 | 9.17682 | 38.55119 | 31.06074 | -0.0003891945 | 0.1188047 | 0 | 0 | 0
3047 | 149076.8 | 2011-01-26 04:19 | 789.2836 | 7 | 24 | -1.099974 | 3.280574 | 9.32794 | 9.185989 | 38.55119 | 31.0909 | -0.0005189419 | 0.1188047 | 0 | 0 | 0
3048 | 149106.8 | 2011-01-26 04:20 | 819.2985 | 7 | 24 | -1.099613 | 3.262899 | 9.32794 | 9.195158 | 38.55119 | 31.1209 | -0.0004216194 | 0.1188047 | 0 | 0 | 0
3049 | 149136.9 | 2011-01-26 04:20 | 849.3136 | 7 | 24 | -1.099974 | 3.243277 | 9.32794 | 9.204326 | 38.55119 | 31.15073 | -0.000583744 | 0.1188047 | 0 | 0 | 0
3050 | 149166.9 | 2011-01-26 04:21 | 879.3287 | 7 | 24 | -1.099432 | 3.222034 | 9.32794 | 9.213495 | 38.55119 | 31.18037 | -0.0005837918 | 0.1188047 | 0 | 0 | 0
3051 | 149196.9 | 2011-01-26 04:21 | 909.3439 | 7 | 24 | -1.099613 | 3.199007 | 9.32794 | 9.222664 | 38.55119 | 31.20981 | -0.0006162167 | 0.1188047 | 0 | 0 | 0
3052 | 149226.9 | 2011-01-26 04:22 | 939.359 | 7 | 24 | -1.099793 | 3.174034 | 9.32794 | 9.231833 | 38.55119 | 31.23903 | -0.0007459641 | 0.1188047 | 0 | 0 | 0
3053 | 149256.9 | 2011-01-26 04:22 | 969.3742 | 7 | 24 | -1.099793 | 3.146142 | 9.32794 | 9.241002 | 38.55119 | 31.26801 | -0.000778389 | 0.1188047 | 0 | 0 | 0
3054 | 149286.9 | 2011-01-26 04:23 | 999.3892 | 7 | 24 | -1.099793 | 3.114359 | 9.32794 | 9.250171 | 38.55119 | 31.29671 | -0.0009405136 | 0.1188047 | 0 | 0 | 0
3055 | 149317 | 2011-01-26 04:23 | 1029.404 | 7 | 24 | -1.099793 | 3.078197 | 9.32794 | 9.25934 | 38.55119 | 31.32511 | -0.001037836 | 0.1188047 | 0 | 0 | 0
3056 | 149347 | 2011-01-26 04:24 | 1059.419 | 7 | 24 | -1.099974 | 3.035386 | 9.32794 | 9.268509 | 38.55119 | 31.35314 | -0.001232433 | 0.1188047 | 0 | 0 | 0
3057 | 149377 | 2011-01-26 04:24 | 1089.435 | 7 | 24 | -1.099974 | 2.984143 | 9.32794 | 9.277678 | 38.55119 | 31.38075 | -0.00149188 | 0.1188047 | 0 | 0 | 0
3058 | 149407 | 2011-01-26 04:25 | 1119.45 | 7 | 24 | -1.099793 | 2.920089 | 9.32794 | 9.286847 | 38.55119 | 31.40783 | -0.0019135 | 0.1188047 | 0 | 0 | 0
3059 | 149437 | 2011-01-26 04:25 | 1149.465 | 7 | 24 | -1.099793 | 2.837549 | 9.32794 | 9.296016 | 38.55119 | 31.43424 | -0.002432394 | 0.1188047 | 0 | 0 | 0
3060 | 149467 | 2011-01-26 04:26 | 1179.48 | 7 | 24 | -1.099793 | 2.738143 | 9.32794 | 9.305185 | 38.55119 | 31.45981 | -0.002821636 | 0.1188047 | 0 | 0 | 0
3061 | 149477.7 | 2011-01-26 04:26 | 1190.167 | 7 | 24 | -1.099793 | 2.699873 | 9.32794 | 9.308449 | 38.55119 | 31.46869 | -0.002854013 | 0.1188047 | 0 | 0 | 0
3062 | 149537.7 | 2011-01-26 04:27 | 60.01457 | 8 | 24 | 0 | 3.740303 | 9.32794 | 9.308449 | 38.55119 | 31.46869 | 0.0008432388 | 0.1188047 | 0 | 0 | 0
3063 | 149537.9 | 2011-01-26 04:27 | 0.1876141 | 9 | 24 | 0.0006830894 | 3.740465 | 9.32794 | 9.308449 | 38.55119 | 31.46869 | 0 | 0.1162581 | 0 | 0 | 0
3064 | 149542.8 | 2011-01-26 04:27 | 5.015658 | 9 | 24 | 0.001767125 | 3.745492 | 9.327942 | 9.308449 | 38.55119 | 31.46869 | 0.0006810665 | 0.1162581 | 0 | 0 | 0
3065 | 149572.8 | 2011-01-26 04:28 | 30.01513 | 1 | 25 | 0 | 3.764303 | 9.327942 | 9.308449 | 38.55119 | 31.46869 | 0.0004216194 | 0.1162581 | 0 | 0 | 0
3066 | 149602.8 | 2011-01-26 04:28 | 60.03236 | 1 | 25 | 0 | 3.777276 | 9.327942 | 9.308449 | 38.55119 | 31.46869 | 0.000291872 | 0.1162581 | 0 | 0 | 0
3067 | 149632.8 | 2011-01-26 04:29 | 90.0453 | 1 | 25 | 0 | 3.787168 | 9.327942 | 9.308449 | 38.55119 | 31.46869 | 0.0002594471 | 0.1162581 | 0 | 0 | 0
3068 | 149662.8 | 2011-01-26 04:29 | 120.0135 | 1 | 25 | 0 | 3.794951 | 9.327942 | 9.308449 | 38.55119 | 31.46869 | 0.0001621246 | 0.1162581 | 0 | 0 | 0
3069 | 149692.8 | 2011-01-26 04:30 | 30.01529 | 2 | 25 | 0.5499276 | 3.914789 | 9.332526 | 9.308449 | 38.56906 | 31.46869 | 0.0007783413 | 0.1162581 | 0 | 0 | 0
3070 | 149722.8 | 2011-01-26 04:30 | 60.03028 | 2 | 25 | 0.5497469 | 3.937005 | 9.33711 | 9.308449 | 38.58705 | 31.46869 | 0.0005513668 | 0.1162581 | 0 | 0 | 0
3071 | 149752.8 | 2011-01-26 04:31 | 90.04766 | 2 | 25 | 0.5497469 | 3.953383 | 9.341695 | 9.308449 | 38.60514 | 31.46869 | 0.0004216194 | 0.1162581 | 0 | 0 | 0
3072 | 149782.9 | 2011-01-26 04:31 | 120.0605 | 2 | 25 | 0.5501083 | 3.967654 | 9.346279 | 9.308449 | 38.6233 | 31.46869 | 0.0004216194 | 0.1162581 | 0 | 0 | 0
3073 | 149812.9 | 2011-01-26 04:32 | 150.0757 | 2 | 25 | 0.5499276 | 3.979978 | 9.350864 | 9.308449 | 38.64152 | 31.46869 | 0.0003243446 | 0.1162581 | 0 | 0 | 0
3074 | 149842.9 | 2011-01-26 04:32 | 180.0909 | 2 | 25 | 0.5499276 | 3.991653 | 9.355449 | 9.308449 | 38.65979 | 31.46869 | 0.0003243446 | 0.1162581 | 0 | 0 | 0
3075 | 149872.9 | 2011-01-26 04:33 | 210.1058 | 2 | 25 | 0.5499276 | 4.002032 | 9.360034 | 9.308449 | 38.67812 | 31.46869 | 0.0002594948 | 0.1162581 | 0 | 0 | 0
3076 | 149902.9 | 2011-01-26 04:33 | 240.121 | 2 | 25 | 0.5497469 | 4.0116 | 9.364619 | 9.308449 | 38.69649 | 31.46869 | 0.0001946449 | 0.1162581 | 0 | 0 | 0
3077 | 149932.9 | 2011-01-26 04:34 | 270.1361 | 2 | 25 | 0.5497469 | 4.020356 | 9.369204 | 9.308449 | 38.7149 | 31.46869 | 0.0001946449 | 0.1162581 | 0 | 0 | 0
3078 | 149962.9 | 2011-01-26 04:34 | 300.1513 | 2 | 25 | 0.5499276 | 4.028789 | 9.373789 | 9.308449 | 38.73336 | 31.46869 | 0.0002270699 | 0.1162581 | 0 | 0 | 0
3079 | 149993 | 2011-01-26 04:35 | 330.1663 | 2 | 25 | 0.5501083 | 4.03641 | 9.378374 | 9.308449 | 38.75185 | 31.46869 | 0.0002269745 | 0.1162581 | 0 | 0 | 0
3080 | 150023 | 2011-01-26 04:35 | 360.1816 | 2 | 25 | 0.5497469 | 4.043221 | 9.382959 | 9.308449 | 38.77037 | 31.46869 | 0.0001946449 | 0.1162581 | 0 | 0 | 0
3081 | 150053 | 2011-01-26 04:36 | 390.1965 | 2 | 25 | 0.5499276 | 4.04987 | 9.387544 | 9.308449 | 38.78892 | 31.46869 | 0.0001621246 | 0.1162581 | 0 | 0 | 0
3082 | 150083 | 2011-01-26 04:36 | 420.2118 | 2 | 25 | 0.5499276 | 4.056356 | 9.392129 | 9.308449 | 38.80751 | 31.46869 | 0.0001296997 | 0.1162581 | 0 | 0 | 0
3083 | 150113 | 2011-01-26 04:37 | 450.2268 | 2 | 25 | 0.5497469 | 4.062356 | 9.396714 | 9.308449 | 38.82612 | 31.46869 | 0.0001621246 | 0.1162581 | 0 | 0 | 0
3084 | 150143 | 2011-01-26 04:37 | 480.2419 | 2 | 25 | 0.5497469 | 4.068032 | 9.401299 | 9.308449 | 38.84476 | 31.46869 | 9.737015e-05 | 0.1162581 | 0 | 0 | 0
3085 | 150173 | 2011-01-26 04:38 | 510.2571 | 2 | 25 | 0.5499276 | 4.073707 | 9.405884 | 9.308449 | 38.86342 | 31.46869 | 0.0001621246 | 0.1162581 | 0 | 0 | 0
3086 | 150203.1 | 2011-01-26 04:38 | 540.2724 | 2 | 25 | 0.5501083 | 4.079221 | 9.410469 | 9.308449 | 38.88212 | 31.46869 | 0.0001945496 | 0.1162581 | 0 | 0 | 0
3087 | 150233.1 | 2011-01-26 04:39 | 570.2872 | 2 | 25 | 0.5497469 | 4.084248 | 9.415054 | 9.308449 | 38.90083 | 31.46869 | 0.0001296997 | 0.1162581 | 0 | 0 | 0
3088 | 150263.1 | 2011-01-26 04:39 | 600.3027 | 2 | 25 | 0.5501083 | 4.089275 | 9.419639 | 9.308449 | 38.91957 | 31.46869 | 0.0001297951 | 0.1162581 | 0 | 0 | 0
3089 | 150293.1 | 2011-01-26 04:40 | 630.3174 | 2 | 25 | 0.5497469 | 4.09414 | 9.424224 | 9.308449 | 38.93833 | 31.46869 | 0.0001296997 | 0.1162581 | 0 | 0 | 0
3090 | 150323.1 | 2011-01-26 04:40 | 660.3325 | 2 | 25 | 0.5501083 | 4.099004 | 9.428809 | 9.308449 | 38.95711 | 31.46869 | 0.0001296997 | 0.1162581 | 0 | 0 | 0
3091 | 150353.1 | 2011-01-26 04:41 | 690.3477 | 2 | 25 | 0.5497469 | 4.103707 | 9.433394 | 9.308449 | 38.97592 | 31.46869 | 9.737015e-05 | 0.1162581 | 0 | 0 | 0
3092 | 150383.2 | 2011-01-26 04:41 | 720.3628 | 2 | 25 | 0.5499276 | 4.10841 | 9.437979 | 9.308449 | 38.99474 | 31.46869 | 0.0001296997 | 0.1162581 | 0 | 0 | 0
3093 | 150413.2 | 2011-01-26 04:42 | 750.3779 | 2 | 25 | 0.5497469 | 4.11295 | 9.442564 | 9.308449 | 39.01359 | 31.46869 | 9.727478e-05 | 0.1162581 | 0 | 0 | 0
3094 | 150443.2 | 2011-01-26 04:42 | 780.393 | 2 | 25 | 0.5497469 | 4.117815 | 9.447149 | 9.308449 | 39.03246 | 31.46869 | 0.0001296997 | 0.1162581 | 0 | 0 | 0
3095 | 150473.2 | 2011-01-26 04:43 | 810.4081 | 2 | 25 | 0.5499276 | 4.122031 | 9.451734 | 9.308449 | 39.05135 | 31.46869 | 6.484985e-05 | 0.1162581 | 0 | 0 | 0
3096 | 150503.2 | 2011-01-26 04:43 | 840.4232 | 2 | 25 | 0.5499276 | 4.126896 | 9.456319 | 9.308449 | 39.07026 | 31.46869 | 0.0001296997 | 0.1162581 | 0 | 0 | 0
3097 | 150533.2 | 2011-01-26 04:44 | 870.4383 | 2 | 25 | 0.5501083 | 4.131437 | 9.460904 | 9.308449 | 39.08919 | 31.46869 | 0.0001296997 | 0.1162581 | 0 | 0 | 0
3098 | 150563.2 | 2011-01-26 04:44 | 900.4534 | 2 | 25 | 0.5499276 | 4.135815 | 9.465489 | 9.308449 | 39.10815 | 31.46869 | 0.0001296997 | 0.1162581 | 0 | 0 | 0
3099 | 150593.3 | 2011-01-26 04:45 | 930.4685 | 2 | 25 | 0.5499276 | 4.140356 | 9.470074 | 9.308449 | 39.12712 | 31.46869 | 9.727478e-05 | 0.1162581 | 0 | 0 | 0
3100 | 150623.3 | 2011-01-26 04:45 | 960.4837 | 2 | 25 | 0.5499276 | 4.144896 | 9.474659 | 9.308449 | 39.14611 | 31.46869 | 0.0001296997 | 0.1162581 | 0 | 0 | 0
3101 | 150653.3 | 2011-01-26 04:46 | 990.4989 | 2 | 25 | 0.5499276 | 4.149599 | 9.479244 | 9.308449 | 39.16513 | 31.46869 | 0.00016222 | 0.1162581 | 0 | 0 | 0
3102 | 150683.3 | 2011-01-26 04:46 | 1020.514 | 2 | 25 | 0.5499276 | 4.153815 | 9.483829 | 9.308449 | 39.18416 | 31.46869 | 9.737015e-05 | 0.1162581 | 0 | 0 | 0
3103 | 150713.3 | 2011-01-26 04:47 | 1050.529 | 2 | 25 | 0.5497469 | 4.158194 | 9.488414 | 9.308449 | 39.20322 | 31.46869 | 6.484985e-05 | 0.1162581 | 0 | 0 | 0
3104 | 150743.3 | 2011-01-26 04:47 | 1080.544 | 2 | 25 | 0.5499276 | 4.162896 | 9.492999 | 9.308449 | 39.2223 | 31.46869 | 9.727478e-05 | 0.1162581 | 0 | 0 | 0
3105 | 150773.3 | 2011-01-26 04:48 | 1110.559 | 2 | 25 | 0.5497469 | 4.167437 | 9.497584 | 9.308449 | 39.24139 | 31.46869 | 9.727478e-05 | 0.1162581 | 0 | 0 | 0
3106 | 150803.4 | 2011-01-26 04:48 | 1140.574 | 2 | 25 | 0.5497469 | 4.171653 | 9.502169 | 9.308449 | 39.26051 | 31.46869 | 6.484985e-05 | 0.1162581 | 0 | 0 | 0
3107 | 150833.4 | 2011-01-26 04:49 | 1170.589 | 2 | 25 | 0.5497469 | 4.176356 | 9.506754 | 9.308449 | 39.27965 | 31.46869 | 9.737015e-05 | 0.1162581 | 0 | 0 | 0
3108 | 150863.4 | 2011-01-26 04:49 | 1200.605 | 2 | 25 | 0.5501083 | 4.181058 | 9.511339 | 9.308449 | 39.29881 | 31.46869 | 9.727478e-05 | 0.1162581 | 0 | 0 | 0
3109 | 150893.4 | 2011-01-26 04:50 | 1230.62 | 2 | 25 | 0.5497469 | 4.185599 | 9.515924 | 9.308449 | 39.31799 | 31.46869 | 0.0001621246 | 0.1162581 | 0 | 0 | 0
3110 | 150923.4 | 2011-01-26 04:50 | 1260.635 | 2 | 25 | 0.5497469 | 4.189977 | 9.520508 | 9.308449 | 39.33719 | 31.46869 | 0.0001296997 | 0.1162581 | 0 | 0 | 0
3111 | 150953.4 | 2011-01-26 04:51 | 1290.65 | 2 | 25 | 0.5497469 | 4.194518 | 9.525092 | 9.308449 | 39.35641 | 31.46869 | 6.484985e-05 | 0.1162581 | 0 | 0 | 0
3112 | 150983.5 | 2011-01-26 04:51 | 1320.665 | 2 | 25 | 0.5499276 | 4.19922 | 9.529676 | 9.308449 | 39.37564 | 31.46869 | 0.0001296997 | 0.1162581 | 0 | 0 | 0
3113 | 150987.8 | 2011-01-26 04:51 | 1325.009 | 2 | 25 | 0.5499276 | 4.200031 | 9.53034 | 9.308449 | 39.37843 | 31.46869 | 0.00016222 | 0.1162581 | 0 | 0 | 0
3114 | 151017.8 | 2011-01-26 04:52 | 30.01512 | 3 | 25 | 0 | 4.092518 | 9.53034 | 9.308449 | 39.37843 | 31.46869 | -0.0004540443 | 0.1162581 | 0 | 0 | 0
3115 | 151047.8 | 2011-01-26 04:52 | 60.03023 | 3 | 25 | 0 | 4.080518 | 9.53034 | 9.308449 | 39.37843 | 31.46869 | -0.0002269745 | 0.1162581 | 0 | 0 | 0
3116 | 151077.8 | 2011-01-26 04:53 | 90.04535 | 3 | 25 | 0 | 4.072734 | 9.53034 | 9.308449 | 39.37843 | 31.46869 | -0.0001296997 | 0.1162581 | 0 | 0 | 0
3117 | 151107.8 | 2011-01-26 04:53 | 120.0136 | 3 | 25 | 0 | 4.067545 | 9.53034 | 9.308449 | 39.37843 | 31.46869 | -6.494522e-05 | 0.1162581 | 0 | 0 | 0
3118 | 151107.8 | 2011-01-26 04:53 | 0.01535767 | 4 | 25 | 0.9568021 | 4.199707 | 9.530344 | 9.308449 | 39.37845 | 31.46869 | -6.484985e-05 | 0.1162581 | 0 | 0 | 0
3119 | 151108.7 | 2011-01-26 04:53 | 0.9372272 | 4 | 25 | 0.9062138 | 4.199707 | 9.530581 | 9.308449 | 39.37944 | 31.46869 | -6.484985e-05 | 0.1162581 | 0 | 0 | 0
3120 | 151111.1 | 2011-01-26 04:53 | 3.280928 | 4 | 25 | 0.8561676 | 4.199869 | 9.531153 | 9.308449 | 39.38185 | 31.46869 | -3.242493e-05 | 0.1162581 | 0 | 0 | 0
3121 | 151114.7 | 2011-01-26 04:53 | 6.890251 | 4 | 25 | 0.8061212 | 4.199707 | 9.531985 | 9.308449 | 39.38534 | 31.46869 | 0 | 0.1162581 | 0 | 0 | 0
3122 | 151119.8 | 2011-01-26 04:53 | 12.01516 | 4 | 25 | 0.756075 | 4.199869 | 9.533095 | 9.308449 | 39.39 | 31.46869 | 0 | 0.1162581 | 0 | 0 | 0
3123 | 151126.8 | 2011-01-26 04:54 | 19.01503 | 4 | 25 | 0.7060286 | 4.199869 | 9.534514 | 9.308449 | 39.39596 | 31.46869 | -3.242493e-05 | 0.1162581 | 0 | 0 | 0
3124 | 151136.3 | 2011-01-26 04:54 | 28.53051 | 4 | 25 | 0.6559824 | 4.199707 | 9.536311 | 9.308449 | 39.40351 | 31.46869 | 3.242493e-05 | 0.1162581 | 0 | 0 | 0
3125 | 151150 | 2011-01-26 04:54 | 42.21776 | 4 | 25 | 0.6059361 | 4.199869 | 9.538704 | 9.308449 | 39.41356 | 31.46869 | 3.242493e-05 | 0.1162581 | 0 | 0 | 0
3126 | 151171 | 2011-01-26 04:54 | 63.21741 | 4 | 25 | 0.5558898 | 4.199545 | 9.542082 | 9.308449 | 39.42774 | 31.46869 | -3.242493e-05 | 0.1162581 | 0 | 0 | 0
3127 | 151207.2 | 2011-01-26 04:55 | 99.40461 | 4 | 25 | 0.5058435 | 4.199707 | 9.547396 | 9.308449 | 39.45006 | 31.46869 | 0 | 0.1162581 | 0 | 0 | 0
3128 | 151273.4 | 2011-01-26 04:56 | 165.5595 | 4 | 25 | 0.4557972 | 4.199707 | 9.556193 | 9.308449 | 39.48701 | 31.46869 | -3.242493e-05 | 0.1162581 | 0 | 0 | 0
3129 | 151375.9 | 2011-01-26 04:58 | 268.1203 | 4 | 25 | 0.4057509 | 4.199869 | 9.568432 | 9.308449 | 39.53841 | 31.46869 | 3.242493e-05 | 0.1162581 | 0 | 0 | 0
3130 | 151510.8 | 2011-01-26 05:00 | 402.9773 | 4 | 25 | 0.3555239 | 4.199707 | 9.582665 | 9.308449 | 39.59818 | 31.46869 | 0 | 0.1162581 | 0 | 0 | 0
3131 | 151678.9 | 2011-01-26 05:03 | 571.0682 | 4 | 25 | 0.3054776 | 4.199545 | 9.59807 | 9.308449 | 39.66288 | 31.46869 | -3.242493e-05 | 0.1162581 | 0 | 0 | 0
3132 | 151888.6 | 2011-01-26 05:06 | 780.7678 | 4 | 25 | 0.2554314 | 4.199707 | 9.614368 | 9.308449 | 39.73133 | 31.46869 | -3.242493e-05 | 0.1162581 | 0 | 0 | 0
3133 | 152154.9 | 2011-01-26 05:11 | 1047.044 | 4 | 25 | 0.2053851 | 4.199383 | 9.631354 | 9.308449 | 39.80266 | 31.46869 | -6.484985e-05 | 0.1162581 | 0 | 0 | 0
3134 | 152511.6 | 2011-01-26 05:17 | 1403.789 | 4 | 25 | 0.1553388 | 4.199545 | 9.649132 | 9.308449 | 39.87733 | 31.46869 | 0 | 0.1162581 | 0 | 0 | 0
3135 | 153035.8 | 2011-01-26 05:25 | 1928.014 | 4 | 25 | 0.1052925 | 4.199707 | 9.667904 | 9.308449 | 39.95616 | 31.46869 | 0 | 0.1162581 | 0 | 0 | 0
3136 | 153986.2 | 2011-01-26 05:41 | 2878.373 | 4 | 25 | 0.05524619 | 4.199545 | 9.688354 | 9.308449 | 40.04205 | 31.46869 | -3.242493e-05 | 0.1162581 | 0 | 0 | 0
3137 | 154156.8 | 2011-01-26 05:44 | 3049.042 | 4 | 25 | 0.04982602 | 4.199707 | 9.69086 | 9.308449 | 40.05258 | 31.46869 | 0 | 0.1162581 | 0 | 0 | 0
3138 | 154186.9 | 2011-01-26 05:44 | 30.0152 | 5 | 25 | 0 | 4.188842 | 9.69086 | 9.308449 | 40.05258 | 31.46869 | -9.727478e-05 | 0.1162581 | 0 | 0 | 0
3139 | 154216.9 | 2011-01-26 05:45 | 60.01466 | 5 | 25 | 0 | 4.187221 | 9.69086 | 9.308449 | 40.05258 | 31.46869 | -3.242493e-05 | 0.1162581 | 0 | 0 | 0
3140 | 154217.1 | 2011-01-26 05:45 | 0.1875123 | 6 | 25 | 0.0006830894 | 4.187221 | 9.69086 | 9.308449 | 40.05258 | 31.46869 | 0 | 0.11951 | 0 | 0 | 0
3141 | 154221.9 | 2011-01-26 05:45 | 5.015416 | 6 | 25 | 0.001767125 | 4.187383 | 9.690863 | 9.308449 | 40.05259 | 31.46869 | -6.484985e-05 | 0.11951 | 0 | 0 | 0
3142 | 154231.1 | 2011-01-26 05:45 | 9.187294 | 7 | 25 | -1.099974 | 3.987113 | 9.690863 | 9.311256 | 40.05259 | 31.47992 | -0.002367544 | 0.11951 | 0 | 0 | 0
3143 | 154261.1 | 2011-01-26 05:46 | 39.2024 | 7 | 25 | -1.099613 | 3.915762 | 9.690863 | 9.320425 | 40.05259 | 31.51615 | -0.0019135 | 0.11951 | 0 | 0 | 0
3144 | 154291.1 | 2011-01-26 05:46 | 69.21751 | 7 | 25 | -1.099613 | 3.8376 | 9.690863 | 9.329593 | 40.05259 | 31.5517 | -0.002172995 | 0.11951 | 0 | 0 | 0
3145 | 154321.1 | 2011-01-26 05:47 | 99.23262 | 7 | 25 | -1.099613 | 3.75733 | 9.690863 | 9.338762 | 40.05259 | 31.58651 | -0.001978397 | 0.11951 | 0 | 0 | 0
3146 | 154351.1 | 2011-01-26 05:47 | 129.2478 | 7 | 25 | -1.099613 | 3.691492 | 9.690863 | 9.347931 | 40.05259 | 31.62064 | -0.001556778 | 0.11951 | 0 | 0 | 0
3147 | 154381.2 | 2011-01-26 05:48 | 159.2629 | 7 | 25 | -1.099613 | 3.641546 | 9.690863 | 9.3571 | 40.05259 | 31.65425 | -0.001167584 | 0.11951 | 0 | 0 | 0
3148 | 154411.2 | 2011-01-26 05:48 | 189.2781 | 7 | 25 | -1.099793 | 3.602952 | 9.690863 | 9.366268 | 40.05259 | 31.68745 | -0.0009405613 | 0.11951 | 0 | 0 | 0
3149 | 154441.2 | 2011-01-26 05:49 | 219.2936 | 7 | 25 | -1.099613 | 3.572303 | 9.690863 | 9.375437 | 40.05259 | 31.72035 | -0.000778389 | 0.11951 | 0 | 0 | 0
3150 | 154471.2 | 2011-01-26 05:49 | 249.2948 | 7 | 25 | -1.099793 | 3.547006 | 9.690863 | 9.384602 | 40.05259 | 31.75297 | -0.0006486416 | 0.11951 | 0 | 0 | 0
3151 | 154501.2 | 2011-01-26 05:50 | 279.3077 | 7 | 25 | -1.099793 | 3.525114 | 9.690863 | 9.39377 | 40.05259 | 31.78538 | -0.0005513191 | 0.11951 | 0 | 0 | 0
3152 | 154531.2 | 2011-01-26 05:50 | 309.3228 | 7 | 25 | -1.099432 | 3.505817 | 9.690863 | 9.402939 | 40.05259 | 31.81761 | -0.0004540443 | 0.11951 | 0 | 0 | 0
3153 | 154561.2 | 2011-01-26 05:51 | 339.338 | 7 | 25 | -1.099613 | 3.488466 | 9.690863 | 9.412108 | 40.05259 | 31.84968 | -0.0003891468 | 0.11951 | 0 | 0 | 0
3154 | 154591.2 | 2011-01-26 05:51 | 369.353 | 7 | 25 | -1.099793 | 3.472736 | 9.690863 | 9.421277 | 40.05259 | 31.88159 | -0.0003891468 | 0.11951 | 0 | 0 | 0
3155 | 154621.3 | 2011-01-26 05:52 | 399.3684 | 7 | 25 | -1.099793 | 3.458142 | 9.690863 | 9.430446 | 40.05259 | 31.91336 | -0.0003567219 | 0.11951 | 0 | 0 | 0
3156 | 154651.3 | 2011-01-26 05:52 | 429.3832 | 7 | 25 | -1.099793 | 3.444682 | 9.690863 | 9.439614 | 40.05259 | 31.945 | -0.0003567219 | 0.11951 | 0 | 0 | 0
3157 | 154681.3 | 2011-01-26 05:53 | 459.3984 | 7 | 25 | -1.099613 | 3.431871 | 9.690863 | 9.448783 | 40.05259 | 31.97653 | -0.0003891945 | 0.11951 | 0 | 0 | 0
3158 | 154711.3 | 2011-01-26 05:53 | 489.4135 | 7 | 25 | -1.099793 | 3.419385 | 9.690863 | 9.457952 | 40.05259 | 32.00794 | -0.0003567696 | 0.11951 | 0 | 0 | 0
3159 | 154741.3 | 2011-01-26 05:54 | 519.4286 | 7 | 25 | -1.099793 | 3.407547 | 9.690863 | 9.467121 | 40.05259 | 32.03924 | -0.0003243446 | 0.11951 | 0 | 0 | 0
3160 | 154771.3 | 2011-01-26 05:54 | 549.4437 | 7 | 25 | -1.099432 | 3.395871 | 9.690863 | 9.47629 | 40.05259 | 32.07043 | -0.0003242969 | 0.11951 | 0 | 0 | 0
3161 | 154801.4 | 2011-01-26 05:55 | 579.4592 | 7 | 25 | -1.099793 | 3.384034 | 9.690863 | 9.485459 | 40.05259 | 32.10151 | -0.0003242969 | 0.11951 | 0 | 0 | 0
3162 | 154831.4 | 2011-01-26 05:55 | 609.4739 | 7 | 25 | -1.099613 | 3.372358 | 9.690863 | 9.494627 | 40.05259 | 32.13248 | -0.0003243446 | 0.11951 | 0 | 0 | 0
3163 | 154861.4 | 2011-01-26 05:56 | 639.4891 | 7 | 25 | -1.099793 | 3.359547 | 9.690863 | 9.503796 | 40.05259 | 32.16335 | -0.0003567696 | 0.11951 | 0 | 0 | 0
3164 | 154891.4 | 2011-01-26 05:56 | 669.5042 | 7 | 25 | -1.099613 | 3.346736 | 9.690863 | 9.512965 | 40.05259 | 32.19409 | -0.0003242969 | 0.11951 | 0 | 0 | 0
3165 | 154921.4 | 2011-01-26 05:57 | 699.5194 | 7 | 25 | -1.099613 | 3.333277 | 9.690863 | 9.522134 | 40.05259 | 32.22472 | -0.0003567696 | 0.11951 | 0 | 0 | 0
3166 | 154951.4 | 2011-01-26 05:57 | 729.5344 | 7 | 25 | -1.099793 | 3.31852 | 9.690863 | 9.531303 | 40.05259 | 32.25521 | -0.0003891945 | 0.11951 | 0 | 0 | 0
3167 | 154981.4 | 2011-01-26 05:58 | 759.5497 | 7 | 25 | -1.099613 | 3.302953 | 9.690863 | 9.540472 | 40.05259 | 32.28557 | -0.0004540443 | 0.11951 | 0 | 0 | 0
3168 | 155011.5 | 2011-01-26 05:58 | 789.5648 | 7 | 25 | -1.099432 | 3.286574 | 9.690863 | 9.549641 | 40.05259 | 32.31578 | -0.0004216194 | 0.11951 | 0 | 0 | 0
3169 | 155041.5 | 2011-01-26 05:59 | 819.5798 | 7 | 25 | -1.099613 | 3.268899 | 9.690863 | 9.558809 | 40.05259 | 32.34583 | -0.0004540443 | 0.11951 | 0 | 0 | 0
3170 | 155071.5 | 2011-01-26 05:59 | 849.5949 | 7 | 25 | -1.099793 | 3.249926 | 9.690863 | 9.567978 | 40.05259 | 32.37572 | -0.0005513668 | 0.11951 | 0 | 0 | 0
3171 | 155101.5 | 2011-01-26 06:00 | 879.6101 | 7 | 25 | -1.099793 | 3.229493 | 9.690863 | 9.577148 | 40.05259 | 32.40543 | -0.0005837918 | 0.11951 | 0 | 0 | 0
3172 | 155131.5 | 2011-01-26 06:00 | 909.625 | 7 | 25 | -1.099613 | 3.207115 | 9.690863 | 9.586318 | 40.05259 | 32.43494 | -0.0006486416 | 0.11951 | 0 | 0 | 0
3173 | 155161.5 | 2011-01-26 06:01 | 939.6402 | 7 | 25 | -1.099613 | 3.182467 | 9.690863 | 9.595487 | 40.05259 | 32.46423 | -0.0006486416 | 0.11951 | 0 | 0 | 0
3174 | 155191.5 | 2011-01-26 06:01 | 969.6553 | 7 | 25 | -1.099974 | 3.154899 | 9.690863 | 9.604657 | 40.05259 | 32.49329 | -0.0008108139 | 0.11951 | 0 | 0 | 0
3175 | 155221.6 | 2011-01-26 06:02 | 999.6705 | 7 | 25 | -1.099974 | 3.123764 | 9.690863 | 9.613827 | 40.05259 | 32.52208 | -0.0009080887 | 0.11951 | 0 | 0 | 0
3176 | 155251.6 | 2011-01-26 06:02 | 1029.686 | 7 | 25 | -1.099613 | 3.088413 | 9.690863 | 9.622997 | 40.05259 | 32.55057 | -0.0009729862 | 0.11951 | 0 | 0 | 0
3177 | 155281.6 | 2011-01-26 06:03 | 1059.701 | 7 | 25 | -1.099613 | 3.047224 | 9.690863 | 9.632166 | 40.05259 | 32.57871 | -0.001167536 | 0.11951 | 0 | 0 | 0
3178 | 155311.6 | 2011-01-26 06:03 | 1089.716 | 7 | 25 | -1.099974 | 2.99744 | 9.690863 | 9.641335 | 40.05259 | 32.60642 | -0.001459455 | 0.11951 | 0 | 0 | 0
3179 | 155341.6 | 2011-01-26 06:04 | 1119.731 | 7 | 25 | -1.099613 | 2.936467 | 9.690863 | 9.650503 | 40.05259 | 32.63364 | -0.001816225 | 0.11951 | 0 | 0 | 0
3180 | 155371.6 | 2011-01-26 06:04 | 1149.746 | 7 | 25 | -1.099793 | 2.859116 | 9.690863 | 9.659672 | 40.05259 | 32.66022 | -0.002270269 | 0.11951 | 0 | 0 | 0
3181 | 155401.7 | 2011-01-26 06:05 | 1179.761 | 7 | 25 | -1.099793 | 2.761333 | 9.690863 | 9.668841 | 40.05259 | 32.686 | -0.002756739 | 0.11951 | 0 | 0 | 0
3182 | 155418.9 | 2011-01-26 06:05 | 1196.995 | 7 | 25 | -1.099613 | 2.699873 | 9.690863 | 9.674106 | 40.05259 | 32.70038 | -0.002886438 | 0.11951 | 0 | 0 | 0
3183 | 155478.9 | 2011-01-26 06:06 | 60.01701 | 8 | 25 | 0 | 3.738843 | 9.690863 | 9.674106 | 40.05259 | 32.70038 | 0.000778389 | 0.11951 | 0 | 0 | 0
3184 | 155479.1 | 2011-01-26 06:06 | 0.18722 | 9 | 25 | 0.0008637619 | 3.739006 | 9.690863 | 9.674106 | 40.05259 | 32.70038 | 0 | 0.1154451 | 0 | 0 | 0
3185 | 155483.9 | 2011-01-26 06:06 | 5.017427 | 9 | 25 | 0.00212847 | 3.744033 | 9.690865 | 9.674106 | 40.0526 | 32.70038 | 0.0006811142 | 0.1154451 | 0 | 0 | 0
3186 | 155513.9 | 2011-01-26 06:07 | 30.01511 | 1 | 26 | 0 | 3.763005 | 9.690865 | 9.674106 | 40.0526 | 32.70038 | 0.0003891945 | 0.1154451 | 0 | 0 | 0
3187 | 155544 | 2011-01-26 06:07 | 60.03025 | 1 | 26 | 0 | 3.775978 | 9.690865 | 9.674106 | 40.0526 | 32.70038 | 0.000291872 | 0.1154451 | 0 | 0 | 0
3188 | 155574 | 2011-01-26 06:08 | 90.04541 | 1 | 26 | 0 | 3.785708 | 9.690865 | 9.674106 | 40.0526 | 32.70038 | 0.0002594948 | 0.1154451 | 0 | 0 | 0
3189 | 155603.9 | 2011-01-26 06:08 | 120.0136 | 1 | 26 | 0 | 3.793816 | 9.690865 | 9.674106 | 40.0526 | 32.70038 | 0.0001945972 | 0.1154451 | 0 | 0 | 0
3190 | 155633.9 | 2011-01-26 06:09 | 30.00019 | 2 | 26 | 0.5499276 | 3.913167 | 9.695448 | 9.674106 | 40.07044 | 32.70038 | 0.0007459641 | 0.1154451 | 0 | 0 | 0
3191 | 155664 | 2011-01-26 06:09 | 60.01477 | 2 | 26 | 0.5499276 | 3.935383 | 9.700033 | 9.674106 | 40.08844 | 32.70038 | 0.0005188942 | 0.1154451 | 0 | 0 | 0
3192 | 155694 | 2011-01-26 06:10 | 90.02969 | 2 | 26 | 0.5499276 | 3.952086 | 9.704618 | 9.674106 | 40.10652 | 32.70038 | 0.0004540443 | 0.1154451 | 0 | 0 | 0
3193 | 155724 | 2011-01-26 06:10 | 120.0448 | 2 | 26 | 0.5499276 | 3.966032 | 9.709203 | 9.674106 | 40.12468 | 32.70038 | 0.0003567219 | 0.1154451 | 0 | 0 | 0
3194 | 155754 | 2011-01-26 06:11 | 150.0599 | 2 | 26 | 0.5499276 | 3.978518 | 9.713788 | 9.674106 | 40.14289 | 32.70038 | 0.000291872 | 0.1154451 | 0 | 0 | 0
3195 | 155784 | 2011-01-26 06:11 | 180.075 | 2 | 26 | 0.5499276 | 3.98987 | 9.718373 | 9.674106 | 40.16116 | 32.70038 | 0.000291872 | 0.1154451 | 0 | 0 | 0
3196 | 155814 | 2011-01-26 06:12 | 210.0901 | 2 | 26 | 0.5499276 | 4.00041 | 9.722958 | 9.674106 | 40.17948 | 32.70038 | 0.0002594471 | 0.1154451 | 0 | 0 | 0
3197 | 155844 | 2011-01-26 06:12 | 240.1052 | 2 | 26 | 0.5499276 | 4.01014 | 9.727543 | 9.674106 | 40.19784 | 32.70038 | 0.0002594948 | 0.1154451 | 0 | 0 | 0
3198 | 155874.1 | 2011-01-26 06:13 | 270.1203 | 2 | 26 | 0.5501083 | 4.018897 | 9.732128 | 9.674106 | 40.21625 | 32.70038 | 0.0002269745 | 0.1154451 | 0 | 0 | 0
3199 | 155904.1 | 2011-01-26 06:13 | 300.1354 | 2 | 26 | 0.5497469 | 4.027005 | 9.736713 | 9.674106 | 40.23469 | 32.70038 | 0.0001946449 | 0.1154451 | 0 | 0 | 0
3200 | 155934.1 | 2011-01-26 06:14 | 330.1505 | 2 | 26 | 0.5499276 | 4.034464 | 9.741298 | 9.674106 | 40.25318 | 32.70038 | 0.00016222 | 0.1154451 | 0 | 0 | 0
3201 | 155964.1 | 2011-01-26 06:14 | 360.1657 | 2 | 26 | 0.5499276 | 4.041761 | 9.745883 | 9.674106 | 40.27169 | 32.70038 | 0.0001621246 | 0.1154451 | 0 | 0 | 0
3202 | 155994.1 | 2011-01-26 06:15 | 390.1808 | 2 | 26 | 0.5501083 | 4.04841 | 9.750468 | 9.674106 | 40.29024 | 32.70038 | 0.0001945496 | 0.1154451 | 0 | 0 | 0
3203 | 156024.1 | 2011-01-26 06:15 | 420.196 | 2 | 26 | 0.5499276 | 4.054734 | 9.755053 | 9.674106 | 40.30881 | 32.70038 | 0.0001621246 | 0.1154451 | 0 | 0 | 0
3204 | 156054.2 | 2011-01-26 06:16 | 450.211 | 2 | 26 | 0.5499276 | 4.060896 | 9.759638 | 9.674106 | 40.32742 | 32.70038 | 0.0001945496 | 0.1154451 | 0 | 0 | 0
3205 | 156084.2 | 2011-01-26 06:16 | 480.2262 | 2 | 26 | 0.5499276 | 4.06641 | 9.764223 | 9.674106 | 40.34605 | 32.70038 | 0.0001296997 | 0.1154451 | 0 | 0 | 0
3206 | 156114.2 | 2011-01-26 06:17 | 510.2413 | 2 | 26 | 0.5499276 | 4.071923 | 9.768808 | 9.674106 | 40.36471 | 32.70038 | 0.0001296997 | 0.1154451 | 0 | 0 | 0
3207 | 156144.2 | 2011-01-26 06:17 | 540.2564 | 2 | 26 | 0.5501083 | 4.077437 | 9.773393 | 9.674106 | 40.38339 | 32.70038 | 0.0001296997 | 0.1154451 | 0 | 0 | 0
3208 | 156174.2 | 2011-01-26 06:18 | 570.2714 | 2 | 26 | 0.5499276 | 4.082626 | 9.777978 | 9.674106 | 40.4021 | 32.70038 | 0.0001946449 | 0.1154451 | 0 | 0 | 0
3209 | 156204.2 | 2011-01-26 06:18 | 600.2866 | 2 | 26 | 0.5501083 | 4.087653 | 9.782563 | 9.674106 | 40.42083 | 32.70038 | 0.0001621246 | 0.1154451 | 0 | 0 | 0
3210 | 156234.2 | 2011-01-26 06:19 | 630.3017 | 2 | 26 | 0.5497469 | 4.092356 | 9.787148 | 9.674106 | 40.43958 | 32.70038 | 9.727478e-05 | 0.1154451 | 0 | 0 | 0
3211 | 156264.3 | 2011-01-26 06:19 | 660.317 | 2 | 26 | 0.5501083 | 4.097383 | 9.791733 | 9.674106 | 40.45835 | 32.70038 | 0.00016222 | 0.1154451 | 0 | 0 | 0
3212 | 156294.3 | 2011-01-26 06:20 | 690.3319 | 2 | 26 | 0.5501083 | 4.102086 | 9.796318 | 9.674106 | 40.47715 | 32.70038 | 0.0001296997 | 0.1154451 | 0 | 0 | 0
3213 | 156324.3 | 2011-01-26 06:20 | 720.3473 | 2 | 26 | 0.5497469 | 4.106626 | 9.800903 | 9.674106 | 40.49597 | 32.70038 | 9.727478e-05 | 0.1154451 | 0 | 0 | 0
3214 | 156354.3 | 2011-01-26 06:21 | 750.3621 | 2 | 26 | 0.5501083 | 4.111491 | 9.805488 | 9.674106 | 40.51481 | 32.70038 | 0.0001621246 | 0.1154451 | 0 | 0 | 0
3215 | 156384.3 | 2011-01-26 06:21 | 780.3772 | 2 | 26 | 0.5499276 | 4.11587 | 9.810073 | 9.674106 | 40.53367 | 32.70038 | 9.737015e-05 | 0.1154451 | 0 | 0 | 0
3216 | 156414.3 | 2011-01-26 06:22 | 810.3925 | 2 | 26 | 0.5497469 | 4.12041 | 9.814657 | 9.674106 | 40.55255 | 32.70038 | 0.0001297951 | 0.1154451 | 0 | 0 | 0
3217 | 156444.3 | 2011-01-26 06:22 | 840.4079 | 2 | 26 | 0.5497469 | 4.12495 | 9.819241 | 9.674106 | 40.57145 | 32.70038 | 9.727478e-05 | 0.1154451 | 0 | 0 | 0
3218 | 156474.4 | 2011-01-26 06:23 | 870.4226 | 2 | 26 | 0.5495663 | 4.129329 | 9.823826 | 9.674106 | 40.59037 | 32.70038 | 9.727478e-05 | 0.1154451 | 0 | 0 | 0
3219 | 156504.4 | 2011-01-26 06:23 | 900.4378 | 2 | 26 | 0.5499276 | 4.134031 | 9.82841 | 9.674106 | 40.60931 | 32.70038 | 0.0001296997 | 0.1154451 | 0 | 0 | 0
3220 | 156534.4 | 2011-01-26 06:24 | 930.4529 | 2 | 26 | 0.5499276 | 4.13841 | 9.832995 | 9.674106 | 40.62827 | 32.70038 | 0.0001296997 | 0.1154451 | 0 | 0 | 0
3221 | 156564.4 | 2011-01-26 06:24 | 960.4681 | 2 | 26 | 0.5499276 | 4.142951 | 9.83758 | 9.674106 | 40.64726 | 32.70038 | 0.0001297951 | 0.1154451 | 0 | 0 | 0
3222 | 156594.4 | 2011-01-26 06:25 | 990.4831 | 2 | 26 | 0.5499276 | 4.147329 | 9.842165 | 9.674106 | 40.66626 | 32.70038 | 0.0001297951 | 0.1154451 | 0 | 0 | 0
3223 | 156624.4 | 2011-01-26 06:25 | 1020.498 | 2 | 26 | 0.5497469 | 4.151707 | 9.84675 | 9.674106 | 40.68529 | 32.70038 | 0.0001297951 | 0.1154451 | 0 | 0 | 0
3224 | 156654.5 | 2011-01-26 06:26 | 1050.513 | 2 | 26 | 0.5499276 | 4.156248 | 9.851335 | 9.674106 | 40.70434 | 32.70038 | 9.727478e-05 | 0.1154451 | 0 | 0 | 0
3225 | 156684.5 | 2011-01-26 06:26 | 1080.528 | 2 | 26 | 0.5501083 | 4.16095 | 9.85592 | 9.674106 | 40.7234 | 32.70038 | 0.0001621246 | 0.1154451 | 0 | 0 | 0
3226 | 156714.5 | 2011-01-26 06:27 | 1110.544 | 2 | 26 | 0.5499276 | 4.165329 | 9.860505 | 9.674106 | 40.74249 | 32.70038 | 0.0001296997 | 0.1154451 | 0 | 0 | 0
3227 | 156744.5 | 2011-01-26 06:27 | 1140.559 | 2 | 26 | 0.5501083 | 4.169869 | 9.86509 | 9.674106 | 40.7616 | 32.70038 | 0.0001296997 | 0.1154451 | 0 | 0 | 0
3228 | 156774.5 | 2011-01-26 06:28 | 1170.576 | 2 | 26 | 0.5499276 | 4.174248 | 9.869675 | 9.674106 | 40.78073 | 32.70038 | 0.0001297951 | 0.1154451 | 0 | 0 | 0
3229 | 156804.5 | 2011-01-26 06:28 | 1200.589 | 2 | 26 | 0.5499276 | 4.178788 | 9.87426 | 9.674106 | 40.79988 | 32.70038 | 9.737015e-05 | 0.1154451 | 0 | 0 | 0
3230 | 156834.5 | 2011-01-26 06:29 | 1230.604 | 2 | 26 | 0.5499276 | 4.183329 | 9.878845 | 9.674106 | 40.81905 | 32.70038 | 0.0001296997 | 0.1154451 | 0 | 0 | 0
3231 | 156864.6 | 2011-01-26 06:29 | 1260.619 | 2 | 26 | 0.5497469 | 4.187707 | 9.88343 | 9.674106 | 40.83824 | 32.70038 | 0.0001296997 | 0.1154451 | 0 | 0 | 0
3232 | 156894.6 | 2011-01-26 06:30 | 1290.634 | 2 | 26 | 0.5501083 | 4.19241 | 9.888015 | 9.674106 | 40.85745 | 32.70038 | 0.0001296997 | 0.1154451 | 0 | 0 | 0
3233 | 156924.6 | 2011-01-26 06:30 | 1320.649 | 2 | 26 | 0.5497469 | 4.196788 | 9.8926 | 9.674106 | 40.87668 | 32.70038 | 0.0001296997 | 0.1154451 | 0 | 0 | 0
3234 | 156944.6 | 2011-01-26 06:30 | 1340.665 | 2 | 26 | 0.5501083 | 4.200031 | 9.895658 | 9.674106 | 40.88952 | 32.70038 | 0.00016222 | 0.1154451 | 0 | 0 | 0
3235 | 156974.6 | 2011-01-26 06:31 | 30.01526 | 3 | 26 | 0 | 4.092843 | 9.895658 | 9.674106 | 40.88952 | 32.70038 | -0.0004864693 | 0.1154451 | 0 | 0 | 0
3236 | 157004.6 | 2011-01-26 06:31 | 60.03038 | 3 | 26 | 0 | 4.080842 | 9.895658 | 9.674106 | 40.88952 | 32.70038 | -0.0002269745 | 0.1154451 | 0 | 0 | 0
3237 | 157034.7 | 2011-01-26 06:32 | 90.04536 | 3 | 26 | 0 | 4.073059 | 9.895658 | 9.674106 | 40.88952 | 32.70038 | -0.0001621246 | 0.1154451 | 0 | 0 | 0
3238 | 157064.6 | 2011-01-26 06:32 | 120.0136 | 3 | 26 | 0 | 4.067707 | 9.895658 | 9.674106 | 40.88952 | 32.70038 | -6.494522e-05 | 0.1154451 | 0 | 0 | 0
3239 | 157064.6 | 2011-01-26 06:32 | 2.561383756e-06 | 4 | 26 | 0.9694492 | 4.200031 | 9.895658 | 9.674106 | 40.88952 | 32.70038 | 0 | 0.1154451 | 0 | 0 | 0
3240 | 157065.2 | 2011-01-26 06:32 | 0.6116053 | 4 | 26 | 0.9190416 | 4.199707 | 9.895816 | 9.674106 | 40.89018 | 32.70038 | -6.484985e-05 | 0.1154451 | 0 | 0 | 0
3241 | 157067.2 | 2011-01-26 06:33 | 2.611544 | 4 | 26 | 0.8689953 | 4.199869 | 9.896312 | 9.674106 | 40.89226 | 32.70038 | -3.242493e-05 | 0.1154451 | 0 | 0 | 0
3242 | 157070.6 | 2011-01-26 06:33 | 5.937291 | 4 | 26 | 0.818949 | 4.199869 | 9.89709 | 9.674106 | 40.89553 | 32.70038 | 3.242493e-05 | 0.1154451 | 0 | 0 | 0
3243 | 157075.3 | 2011-01-26 06:33 | 10.64032 | 4 | 26 | 0.7689027 | 4.199707 | 9.898125 | 9.674106 | 40.89988 | 32.70038 | -3.242493e-05 | 0.1154451 | 0 | 0 | 0
3244 | 157081.8 | 2011-01-26 06:33 | 17.14021 | 4 | 26 | 0.7184951 | 4.199707 | 9.899466 | 9.674106 | 40.90551 | 32.70038 | 0 | 0.1154451 | 0 | 0 | 0
3245 | 157090.6 | 2011-01-26 06:33 | 25.96819 | 4 | 26 | 0.6684487 | 4.199707 | 9.901164 | 9.674106 | 40.91264 | 32.70038 | -3.242493e-05 | 0.1154451 | 0 | 0 | 0
3246 | 157103.1 | 2011-01-26 06:33 | 38.45239 | 4 | 26 | 0.6184025 | 4.199869 | 9.903391 | 9.674106 | 40.92199 | 32.70038 | 0 | 0.1154451 | 0 | 0 | 0
3247 | 157121.7 | 2011-01-26 06:33 | 57.10832 | 4 | 26 | 0.5683562 | 4.199869 | 9.906457 | 9.674106 | 40.93487 | 32.70038 | 3.242493e-05 | 0.1154451 | 0 | 0 | 0
3248 | 157153.5 | 2011-01-26 06:34 | 88.85775 | 4 | 26 | 0.5183099 | 4.199707 | 9.911228 | 9.674106 | 40.95491 | 32.70038 | 0 | 0.1154451 | 0 | 0 | 0
3249 | 157211 | 2011-01-26 06:35 | 146.3255 | 4 | 26 | 0.4682636 | 4.199707 | 9.919065 | 9.674106 | 40.98782 | 32.70038 | -3.242493e-05 | 0.1154451 | 0 | 0 | 0
3250 | 157304.8 | 2011-01-26 06:36 | 240.1835 | 4 | 26 | 0.4182173 | 4.199707 | 9.930586 | 9.674106 | 41.03621 | 32.70038 | 0 | 0.1154451 | 0 | 0 | 0
3251 | 157431.3 | 2011-01-26 06:39 | 366.6499 | 4 | 26 | 0.368171 | 4.199707 | 9.944369 | 9.674106 | 41.09409 | 32.70038 | 0 | 0.1154451 | 0 | 0 | 0
3252 | 157589.4 | 2011-01-26 06:41 | 524.8192 | 4 | 26 | 0.3181247 | 4.199707 | 9.959407 | 9.674106 | 41.15725 | 32.70038 | 0 | 0.1154451 | 0 | 0 | 0
3253 | 157785.3 | 2011-01-26 06:44 | 720.6595 | 4 | 26 | 0.2680784 | 4.199707 | 9.975313 | 9.674106 | 41.22405 | 32.70038 | -3.242493e-05 | 0.1154451 | 0 | 0 | 0
3254 | 158033.4 | 2011-01-26 06:49 | 968.7958 | 4 | 26 | 0.2180322 | 4.199707 | 9.992016 | 9.674106 | 41.2942 | 32.70038 | 3.242493e-05 | 0.1154451 | 0 | 0 | 0
3255 | 158362.5 | 2011-01-26 06:54 | 1297.915 | 4 | 26 | 0.1679859 | 4.199707 | 10.00957 | 9.674106 | 41.3679 | 32.70038 | 0 | 0.1154451 | 0 | 0 | 0
3256 | 158828.9 | 2011-01-26 07:02 | 1764.251 | 4 | 26 | 0.1179396 | 4.199707 | 10.0279 | 9.674106 | 41.44492 | 32.70038 | -3.242493e-05 | 0.1154451 | 0 | 0 | 0
3257 | 159616.4 | 2011-01-26 07:15 | 2551.738 | 4 | 26 | 0.06789327 | 4.199545 | 10.04772 | 9.674106 | 41.52812 | 32.70038 | -3.242493e-05 | 0.1154451 | 0 | 0 | 0
3258 | 160107.2 | 2011-01-26 07:23 | 3042.62 | 4 | 26 | 0.04982602 | 4.199707 | 10.05571 | 9.674106 | 41.5617 | 32.70038 | 0 | 0.1154451 | 0 | 0 | 0
3259 | 160137.2 | 2011-01-26 07:24 | 30.00169 | 5 | 26 | 0 | 4.188842 | 10.05571 | 9.674106 | 41.5617 | 32.70038 | -9.727478e-05 | 0.1154451 | 0 | 0 | 0
3260 | 160167.3 | 2011-01-26 07:24 | 60.01465 | 5 | 26 | 0 | 4.187221 | 10.05571 | 9.674106 | 41.5617 | 32.70038 | -3.242493e-05 | 0.1154451 | 0 | 0 | 0
3261 | 160167.4 | 2011-01-26 07:24 | 0.1874813 | 6 | 26 | -0.0004009458 | 4.188355 | 10.05571 | 9.674106 | 41.5617 | 32.70038 | 0 | 0.1196184 | 0 | 0 | 0
3262 | 160172.3 | 2011-01-26 07:24 | 5.015629 | 6 | 26 | 0.001947797 | 4.187545 | 10.05571 | 9.674106 | 41.56171 | 32.70038 | 0 | 0.1196184 | 0 | 0 | 0
3263 | 160181.4 | 2011-01-26 07:24 | 9.093599 | 7 | 26 | -1.099613 | 3.987437 | 10.05571 | 9.676884 | 41.56171 | 32.71149 | -0.002302694 | 0.1196184 | 0 | 0 | 0
3264 | 160211.4 | 2011-01-26 07:25 | 39.10871 | 7 | 26 | -1.099793 | 3.915437 | 10.05571 | 9.686052 | 41.56171 | 32.74772 | -0.00197835 | 0.1196184 | 0 | 0 | 0
3265 | 160241.4 | 2011-01-26 07:25 | 69.12396 | 7 | 26 | -1.099613 | 3.837276 | 10.05571 | 9.695221 | 41.56171 | 32.78327 | -0.002172947 | 0.1196184 | 0 | 0 | 0
3266 | 160271.4 | 2011-01-26 07:26 | 99.13896 | 7 | 26 | -1.099613 | 3.756681 | 10.05571 | 9.70439 | 41.56171 | 32.81808 | -0.002010775 | 0.1196184 | 0 | 0 | 0
3267 | 160301.4 | 2011-01-26 07:26 | 129.1541 | 7 | 26 | -1.099613 | 3.690519 | 10.05571 | 9.713559 | 41.56171 | 32.85221 | -0.001556778 | 0.1196184 | 0 | 0 | 0
3268 | 160331.4 | 2011-01-26 07:27 | 159.1692 | 7 | 26 | -1.099613 | 3.640411 | 10.05571 | 9.722727 | 41.56171 | 32.8858 | -0.001167584 | 0.1196184 | 0 | 0 | 0
3269 | 160361.5 | 2011-01-26 07:27 | 189.1843 | 7 | 26 | -1.099974 | 3.601817 | 10.05571 | 9.731896 | 41.56171 | 32.919 | -0.0008756638 | 0.1196184 | 0 | 0 | 0
3270 | 160391.5 | 2011-01-26 07:28 | 219.1994 | 7 | 26 | -1.099974 | 3.571006 | 10.05571 | 9.741065 | 41.56171 | 32.95188 | -0.0007783413 | 0.1196184 | 0 | 0 | 0
3271 | 160421.5 | 2011-01-26 07:28 | 249.2145 | 7 | 26 | -1.099613 | 3.545384 | 10.05571 | 9.750234 | 41.56171 | 32.9845 | -0.0006486416 | 0.1196184 | 0 | 0 | 0
3272 | 160451.5 | 2011-01-26 07:29 | 279.2296 | 7 | 26 | -1.099613 | 3.523493 | 10.05571 | 9.759403 | 41.56171 | 33.0169 | -0.0005513668 | 0.1196184 | 0 | 0 | 0
3273 | 160481.5 | 2011-01-26 07:29 | 309.2448 | 7 | 26 | -1.099613 | 3.504033 | 10.05571 | 9.768572 | 41.56171 | 33.04912 | -0.0005188942 | 0.1196184 | 0 | 0 | 0
3274 | 160511.5 | 2011-01-26 07:30 | 339.26 | 7 | 26 | -1.099613 | 3.486682 | 10.05571 | 9.777741 | 41.56171 | 33.08117 | -0.0004540443 | 0.1196184 | 0 | 0 | 0
3275 | 160541.5 | 2011-01-26 07:30 | 369.275 | 7 | 26 | -1.099793 | 3.470952 | 10.05571 | 9.786909 | 41.56171 | 33.11306 | -0.0003891945 | 0.1196184 | 0 | 0 | 0
3276 | 160571.6 | 2011-01-26 07:31 | 399.2902 | 7 | 26 | -1.099793 | 3.456358 | 10.05571 | 9.796079 | 41.56171 | 33.14482 | -0.0003567696 | 0.1196184 | 0 | 0 | 0
3277 | 160601.6 | 2011-01-26 07:31 | 429.3051 | 7 | 26 | -1.099974 | 3.442574 | 10.05571 | 9.805248 | 41.56171 | 33.17645 | -0.0003891468 | 0.1196184 | 0 | 0 | 0
3278 | 160631.6 | 2011-01-26 07:32 | 459.3204 | 7 | 26 | -1.099793 | 3.429925 | 10.05571 | 9.814418 | 41.56171 | 33.20796 | -0.0003243446 | 0.1196184 | 0 | 0 | 0
3279 | 160661.6 | 2011-01-26 07:32 | 489.3354 | 7 | 26 | -1.099793 | 3.417601 | 10.05571 | 9.823588 | 41.56171 | 33.23936 | -0.0003567219 | 0.1196184 | 0 | 0 | 0
3280 | 160691.6 | 2011-01-26 07:33 | 519.3506 | 7 | 26 | -1.099974 | 3.405601 | 10.05571 | 9.832758 | 41.56171 | 33.27064 | -0.0003567696 | 0.1196184 | 0 | 0 | 0
3281 | 160721.6 | 2011-01-26 07:33 | 549.3656 | 7 | 26 | -1.099793 | 3.394088 | 10.05571 | 9.841927 | 41.56171 | 33.30182 | -0.0003567696 | 0.1196184 | 0 | 0 | 0
3282 | 160751.6 | 2011-01-26 07:34 | 579.3809 | 7 | 26 | -1.099793 | 3.381925 | 10.05571 | 9.851097 | 41.56171 | 33.33289 | -0.0002919197 | 0.1196184 | 0 | 0 | 0
3283 | 160781.7 | 2011-01-26 07:34 | 609.3959 | 7 | 26 | -1.099613 | 3.369763 | 10.05571 | 9.860266 | 41.56171 | 33.36384 | -0.000291872 | 0.1196184 | 0 | 0 | 0
3284 | 160811.7 | 2011-01-26 07:35 | 639.4112 | 7 | 26 | -1.099613 | 3.357277 | 10.05571 | 9.869434 | 41.56171 | 33.39468 | -0.000291872 | 0.1196184 | 0 | 0 | 0
3285 | 160841.7 | 2011-01-26 07:35 | 669.4261 | 7 | 26 | -1.099974 | 3.343817 | 10.05571 | 9.878603 | 41.56171 | 33.4254 | -0.0003891945 | 0.1196184 | 0 | 0 | 0
3286 | 160871.7 | 2011-01-26 07:36 | 699.4412 | 7 | 26 | -1.099432 | 3.330196 | 10.05571 | 9.887772 | 41.56171 | 33.45599 | -0.0003891945 | 0.1196184 | 0 | 0 | 0
3287 | 160901.7 | 2011-01-26 07:36 | 729.4563 | 7 | 26 | -1.099613 | 3.315439 | 10.05571 | 9.89694 | 41.56171 | 33.48646 | -0.0003891945 | 0.1196184 | 0 | 0 | 0
3288 | 160931.7 | 2011-01-26 07:37 | 759.4716 | 7 | 26 | -1.099793 | 3.29971 | 10.05571 | 9.906109 | 41.56171 | 33.51679 | -0.0004540443 | 0.1196184 | 0 | 0 | 0
3289 | 160961.8 | 2011-01-26 07:37 | 789.4865 | 7 | 26 | -1.099793 | 3.283007 | 10.05571 | 9.915278 | 41.56171 | 33.54697 | -0.0004864693 | 0.1196184 | 0 | 0 | 0
3290 | 160991.8 | 2011-01-26 07:38 | 819.5019 | 7 | 26 | -1.099613 | 3.265331 | 10.05571 | 9.924446 | 41.56171 | 33.57699 | -0.0004540443 | 0.1196184 | 0 | 0 | 0
3291 | 161021.8 | 2011-01-26 07:38 | 849.5168 | 7 | 26 | -1.099613 | 3.245872 | 10.05571 | 9.933615 | 41.56171 | 33.60684 | -0.0004864693 | 0.1196184 | 0 | 0 | 0
3292 | 161051.8 | 2011-01-26 07:39 | 879.5319 | 7 | 26 | -1.099793 | 3.224791 | 10.05571 | 9.942784 | 41.56171 | 33.6365 | -0.0006162167 | 0.1196184 | 0 | 0 | 0
3293 | 161081.8 | 2011-01-26 07:39 | 909.547 | 7 | 26 | -1.099613 | 3.201926 | 10.05571 | 9.951952 | 41.56171 | 33.66597 | -0.0006486416 | 0.1196184 | 0 | 0 | 0
3294 | 161111.8 | 2011-01-26 07:40 | 939.5621 | 7 | 26 | -1.099613 | 3.176953 | 10.05571 | 9.961121 | 41.56171 | 33.69521 | -0.0007134915 | 0.1196184 | 0 | 0 | 0
3295 | 161141.8 | 2011-01-26 07:40 | 969.5794 | 7 | 26 | -1.099793 | 3.149061 | 10.05571 | 9.970291 | 41.56171 | 33.72422 | -0.0007459641 | 0.1196184 | 0 | 0 | 0
3296 | 161171.9 | 2011-01-26 07:41 | 999.5923 | 7 | 26 | -1.099613 | 3.117764 | 10.05571 | 9.979459 | 41.56171 | 33.75295 | -0.0008432388 | 0.1196184 | 0 | 0 | 0
3297 | 161201.9 | 2011-01-26 07:41 | 1029.607 | 7 | 26 | -1.099613 | 3.080953 | 10.05571 | 9.988627 | 41.56171 | 33.78137 | -0.001037836 | 0.1196184 | 0 | 0 | 0
3298 | 161231.9 | 2011-01-26 07:42 | 1059.623 | 7 | 26 | -1.099613 | 3.038629 | 10.05571 | 9.997796 | 41.56171 | 33.80943 | -0.001232433 | 0.1196184 | 0 | 0 | 0
3299 | 161261.9 | 2011-01-26 07:42 | 1089.638 | 7 | 26 | -1.099793 | 2.987062 | 10.05571 | 10.00696 | 41.56171 | 33.83706 | -0.00149188 | 0.1196184 | 0 | 0 | 0
3300 | 161291.9 | 2011-01-26 07:43 | 1119.653 | 7 | 26 | -1.099613 | 2.922846 | 10.05571 | 10.01613 | 41.56171 | 33.86416 | -0.001881075 | 0.1196184 | 0 | 0 | 0
3301 | 161321.9 | 2011-01-26 07:43 | 1149.668 | 7 | 26 | -1.099613 | 2.841278 | 10.05571 | 10.0253 | 41.56171 | 33.8906 | -0.002400017 | 0.1196184 | 0 | 0 | 0
3302 | 161352 | 2011-01-26 07:44 | 1179.683 | 7 | 26 | -1.099793 | 2.7409 | 10.05571 | 10.03447 | 41.56171 | 33.9162 | -0.002821588 | 0.1196184 | 0 | 0 | 0
3303 | 161363.3 | 2011-01-26 07:44 | 1191.058 | 7 | 26 | -1.099793 | 2.699873 | 10.05571 | 10.03795 | 41.56171 | 33.92566 | -0.002918911 | 0.1196184 | 0 | 0 | 0
3304 | 161423.3 | 2011-01-26 07:45 | 60.01473 | 8 | 26 | 0 | 3.739654 | 10.05571 | 10.03795 | 41.56171 | 33.92566 | 0.0008107662 | 0.1196184 | 0 | 0 | 0
3305 | 161423.5 | 2011-01-26 07:45 | 0.1874851 | 9 | 26 | 0.001044434 | 3.739816 | 10.05571 | 10.03795 | 41.56171 | 33.92566 | 0 | 0.1163635 | 0 | 0 | 0
3306 | 161428.4 | 2011-01-26 07:45 | 5.015644 | 9 | 26 | 0.001767125 | 3.744681 | 10.05571 | 10.03795 | 41.56171 | 33.92566 | 0.0006810665 | 0.1163635 | 0 | 0 | 0
3307 | 161458.4 | 2011-01-26 07:46 | 30.01545 | 1 | 27 | 0 | 3.763816 | 10.05571 | 10.03795 | 41.56171 | 33.92566 | 0.0004216194 | 0.1163635 | 0 | 0 | 0
3308 | 161488.4 | 2011-01-26 07:46 | 60.03023 | 1 | 27 | 0 | 3.776789 | 10.05571 | 10.03795 | 41.56171 | 33.92566 | 0.0003243446 | 0.1163635 | 0 | 0 | 0
3309 | 161518.4 | 2011-01-26 07:47 | 90.04532 | 1 | 27 | 0 | 3.786519 | 10.05571 | 10.03795 | 41.56171 | 33.92566 | 0.0002594471 | 0.1163635 | 0 | 0 | 0
3310 | 161548.4 | 2011-01-26 07:47 | 120.0137 | 1 | 27 | 0 | 3.794303 | 10.05571 | 10.03795 | 41.56171 | 33.92566 | 0.0001621723 | 0.1163635 | 0 | 0 | 0
3311 | 161578.4 | 2011-01-26 07:48 | 30.01514 | 2 | 27 | 0.5501083 | 3.913816 | 10.0603 | 10.03795 | 41.57958 | 33.92566 | 0.0007134915 | 0.1163635 | 0 | 0 | 0
3312 | 161608.4 | 2011-01-26 07:48 | 60.03027 | 2 | 27 | 0.5499276 | 3.936032 | 10.06488 | 10.03795 | 41.59757 | 33.92566 | 0.0004865169 | 0.1163635 | 0 | 0 | 0
3313 | 161638.4 | 2011-01-26 07:49 | 90.04537 | 2 | 27 | 0.5499276 | 3.952573 | 10.06947 | 10.03795 | 41.61566 | 33.92566 | 0.0003891945 | 0.1163635 | 0 | 0 | 0
3314 | 161668.5 | 2011-01-26 07:49 | 120.0605 | 2 | 27 | 0.5501083 | 3.966681 | 10.07405 | 10.03795 | 41.63382 | 33.92566 | 0.0003242969 | 0.1163635 | 0 | 0 | 0
3315 | 161698.5 | 2011-01-26 07:50 | 150.0757 | 2 | 27 | 0.5501083 | 3.979329 | 10.07864 | 10.03795 | 41.65203 | 33.92566 | 0.0003242969 | 0.1163635 | 0 | 0 | 0
3316 | 161728.5 | 2011-01-26 07:50 | 180.0931 | 2 | 27 | 0.5501083 | 3.991005 | 10.08323 | 10.03795 | 41.67031 | 33.92566 | 0.0003242969 | 0.1163635 | 0 | 0 | 0
3317 | 161758.5 | 2011-01-26 07:51 | 210.1059 | 2 | 27 | 0.5499276 | 4.001221 | 10.08781 | 10.03795 | 41.68863 | 33.92566 | 0.0002594948 | 0.1163635 | 0 | 0 | 0
3318 | 161788.5 | 2011-01-26 07:51 | 240.1209 | 2 | 27 | 0.5499276 | 4.010626 | 10.0924 | 10.03795 | 41.707 | 33.92566 | 0.0002269745 | 0.1163635 | 0 | 0 | 0
3319 | 161818.5 | 2011-01-26 07:52 | 270.1361 | 2 | 27 | 0.5499276 | 4.019545 | 10.09698 | 10.03795 | 41.72541 | 33.92566 | 0.0001945496 | 0.1163635 | 0 | 0 | 0
3320 | 161848.5 | 2011-01-26 07:52 | 300.1512 | 2 | 27 | 0.5501083 | 4.027977 | 10.10157 | 10.03795 | 41.74386 | 33.92566 | 0.0002593994 | 0.1163635 | 0 | 0 | 0
3321 | 161878.6 | 2011-01-26 07:53 | 330.1664 | 2 | 27 | 0.5499276 | 4.035437 | 10.10615 | 10.03795 | 41.76234 | 33.92566 | 0.0001945496 | 0.1163635 | 0 | 0 | 0
3322 | 161908.6 | 2011-01-26 07:53 | 360.1814 | 2 | 27 | 0.5497469 | 4.042248 | 10.11073 | 10.03795 | 41.78086 | 33.92566 | 0.0001296997 | 0.1163635 | 0 | 0 | 0
3323 | 161938.6 | 2011-01-26 07:54 | 390.1966 | 2 | 27 | 0.5497469 | 4.049383 | 10.11532 | 10.03795 | 41.7994 | 33.92566 | 0.0001946449 | 0.1163635 | 0 | 0 | 0
3324 | 161968.6 | 2011-01-26 07:54 | 420.2117 | 2 | 27 | 0.5497469 | 4.055545 | 10.1199 | 10.03795 | 41.81798 | 33.92566 | 0.00016222 | 0.1163635 | 0 | 0 | 0
3325 | 161998.6 | 2011-01-26 07:55 | 450.2269 | 2 | 27 | 0.5499276 | 4.061545 | 10.12449 | 10.03795 | 41.83659 | 33.92566 | 0.00016222 | 0.1163635 | 0 | 0 | 0
3326 | 162028.6 | 2011-01-26 07:55 | 480.2419 | 2 | 27 | 0.5497469 | 4.067221 | 10.12907 | 10.03795 | 41.85523 | 33.92566 | 0.0001296997 | 0.1163635 | 0 | 0 | 0
3327 | 162058.7 | 2011-01-26 07:56 | 510.257 | 2 | 27 | 0.5497469 | 4.072734 | 10.13366 | 10.03795 | 41.87389 | 33.92566 | 9.727478e-05 | 0.1163635 | 0 | 0 | 0
3328 | 162088.7 | 2011-01-26 07:56 | 540.2721 | 2 | 27 | 0.5497469 | 4.078085 | 10.13824 | 10.03795 | 41.89257 | 33.92566 | 9.727478e-05 | 0.1163635 | 0 | 0 | 0
3329 | 162118.7 | 2011-01-26 07:57 | 570.2873 | 2 | 27 | 0.5499276 | 4.083275 | 10.14283 | 10.03795 | 41.91128 | 33.92566 | 0.0001296997 | 0.1163635 | 0 | 0 | 0
3330 | 162148.7 | 2011-01-26 07:57 | 600.3024 | 2 | 27 | 0.5499276 | 4.088464 | 10.14741 | 10.03795 | 41.93002 | 33.92566 | 9.727478e-05 | 0.1163635 | 0 | 0 | 0
3331 | 162178.7 | 2011-01-26 07:58 | 630.3176 | 2 | 27 | 0.5499276 | 4.093491 | 10.152 | 10.03795 | 41.94878 | 33.92566 | 0.00016222 | 0.1163635 | 0 | 0 | 0
3332 | 162208.7 | 2011-01-26 07:58 | 660.3318 | 2 | 27 | 0.5499276 | 4.098194 | 10.15658 | 10.03795 | 41.96755 | 33.92566 | 0.0001621246 | 0.1163635 | 0 | 0 | 0
3333 | 162238.7 | 2011-01-26 07:59 | 690.3322 | 2 | 27 | 0.5497469 | 4.102896 | 10.16117 | 10.03795 | 41.98635 | 33.92566 | 9.727478e-05 | 0.1163635 | 0 | 0 | 0
3334 | 162268.7 | 2011-01-26 07:59 | 720.3476 | 2 | 27 | 0.5499276 | 4.107599 | 10.16575 | 10.03795 | 42.00517 | 33.92566 | 9.737015e-05 | 0.1163635 | 0 | 0 | 0
3335 | 162298.8 | 2011-01-26 08:00 | 750.3623 | 2 | 27 | 0.5499276 | 4.11214 | 10.17034 | 10.03795 | 42.02401 | 33.92566 | 9.727478e-05 | 0.1163635 | 0 | 0 | 0
3336 | 162328.8 | 2011-01-26 08:00 | 780.3775 | 2 | 27 | 0.5499276 | 4.116842 | 10.17492 | 10.03795 | 42.04288 | 33.92566 | 0.0001296997 | 0.1163635 | 0 | 0 | 0
3337 | 162358.8 | 2011-01-26 08:01 | 810.3926 | 2 | 27 | 0.5497469 | 4.121221 | 10.17951 | 10.03795 | 42.06177 | 33.92566 | 6.484985e-05 | 0.1163635 | 0 | 0 | 0
3338 | 162388.8 | 2011-01-26 08:01 | 840.4077 | 2 | 27 | 0.5497469 | 4.125923 | 10.18409 | 10.03795 | 42.08067 | 33.92566 | 9.727478e-05 | 0.1163635 | 0 | 0 | 0
3339 | 162418.8 | 2011-01-26 08:02 | 870.4228 | 2 | 27 | 0.5499276 | 4.130464 | 10.18868 | 10.03795 | 42.0996 | 33.92566 | 9.737015e-05 | 0.1163635 | 0 | 0 | 0
3340 | 162448.8 | 2011-01-26 08:02 | 900.4379 | 2 | 27 | 0.5497469 | 4.135005 | 10.19326 | 10.03795 | 42.11855 | 33.92566 | 9.737015e-05 | 0.1163635 | 0 | 0 | 0
3341 | 162478.8 | 2011-01-26 08:03 | 930.453 | 2 | 27 | 0.5499276 | 4.139545 | 10.19785 | 10.03795 | 42.13752 | 33.92566 | 0.00016222 | 0.1163635 | 0 | 0 | 0
3342 | 162508.9 | 2011-01-26 08:03 | 960.4681 | 2 | 27 | 0.5499276 | 4.143923 | 10.20243 | 10.03795 | 42.15651 | 33.92566 | 0.0001296997 | 0.1163635 | 0 | 0 | 0
3343 | 162538.9 | 2011-01-26 08:04 | 990.4832 | 2 | 27 | 0.5499276 | 4.148464 | 10.20702 | 10.03795 | 42.17552 | 33.92566 | 0.0001296997 | 0.1163635 | 0 | 0 | 0
3344 | 162568.9 | 2011-01-26 08:04 | 1020.498 | 2 | 27 | 0.5501083 | 4.153004 | 10.2116 | 10.03795 | 42.19455 | 33.92566 | 9.727478e-05 | 0.1163635 | 0 | 0 | 0
3345 | 162598.9 | 2011-01-26 08:05 | 1050.514 | 2 | 27 | 0.5497469 | 4.157382 | 10.21619 | 10.03795 | 42.2136 | 33.92566 | 9.727478e-05 | 0.1163635 | 0 | 0 | 0
3346 | 162628.9 | 2011-01-26 08:05 | 1080.529 | 2 | 27 | 0.5499276 | 4.161923 | 10.22077 | 10.03795 | 42.23268 | 33.92566 | 0.0001297951 | 0.1163635 | 0 | 0 | 0
3347 | 162658.9 | 2011-01-26 08:06 | 1110.544 | 2 | 27 | 0.5497469 | 4.166302 | 10.22536 | 10.03795 | 42.25177 | 33.92566 | 9.737015e-05 | 0.1163635 | 0 | 0 | 0
3348 | 162689 | 2011-01-26 08:06 | 1140.559 | 2 | 27 | 0.5499276 | 4.171166 | 10.22994 | 10.03795 | 42.27088 | 33.92566 | 0.0001296997 | 0.1163635 | 0 | 0 | 0
3349 | 162719 | 2011-01-26 08:07 | 1170.574 | 2 | 27 | 0.5497469 | 4.175383 | 10.23453 | 10.03795 | 42.29002 | 33.92566 | 9.727478e-05 | 0.1163635 | 0 | 0 | 0
3350 | 162749 | 2011-01-26 08:07 | 1200.589 | 2 | 27 | 0.5497469 | 4.179923 | 10.23911 | 10.03795 | 42.30917 | 33.92566 | 9.727478e-05 | 0.1163635 | 0 | 0 | 0
3351 | 162779 | 2011-01-26 08:08 | 1230.604 | 2 | 27 | 0.5501083 | 4.184626 | 10.2437 | 10.03795 | 42.32835 | 33.92566 | 0.0001296997 | 0.1163635 | 0 | 0 | 0
3352 | 162809 | 2011-01-26 08:08 | 1260.619 | 2 | 27 | 0.5499276 | 4.189167 | 10.24828 | 10.03795 | 42.34755 | 33.92566 | 0.00016222 | 0.1163635 | 0 | 0 | 0
3353 | 162839 | 2011-01-26 08:09 | 1290.635 | 2 | 27 | 0.5501083 | 4.193707 | 10.25287 | 10.03795 | 42.36676 | 33.92566 | 0.00016222 | 0.1163635 | 0 | 0 | 0
3354 | 162869 | 2011-01-26 08:09 | 1320.65 | 2 | 27 | 0.5497469 | 4.198085 | 10.25745 | 10.03795 | 42.386 | 33.92566 | 9.727478e-05 | 0.1163635 | 0 | 0 | 0
3355 | 162880 | 2011-01-26 08:09 | 1331.571 | 2 | 27 | 0.5501083 | 4.200031 | 10.25912 | 10.03795 | 42.39301 | 33.92566 | 0.00016222 | 0.1163635 | 0 | 0 | 0
3356 | 162910 | 2011-01-26 08:10 | 30.01521 | 3 | 27 | 0 | 4.092843 | 10.25912 | 10.03795 | 42.39301 | 33.92566 | -0.0004216194 | 0.1163635 | 0 | 0 | 0
3357 | 162940 | 2011-01-26 08:10 | 60.03012 | 3 | 27 | 0 | 4.08068 | 10.25912 | 10.03795 | 42.39301 | 33.92566 | -0.0002918243 | 0.1163635 | 0 | 0 | 0
3358 | 162970 | 2011-01-26 08:11 | 90.04524 | 3 | 27 | 0 | 4.073059 | 10.25912 | 10.03795 | 42.39301 | 33.92566 | -0.0001621246 | 0.1163635 | 0 | 0 | 0
3359 | 163000 | 2011-01-26 08:11 | 120.0135 | 3 | 27 | 0 | 4.06787 | 10.25912 | 10.03795 | 42.39301 | 33.92566 | -6.484985e-05 | 0.1163635 | 0 | 0 | 0
3360 | 163000 | 2011-01-26 08:11 | 0.01562976 | 4 | 27 | 0.9605963 | 4.199869 | 10.25912 | 10.03795 | 42.39302 | 33.92566 | 0 | 0.1163635 | 0 | 0 | 0
3361 | 163000.8 | 2011-01-26 08:11 | 0.8437332 | 4 | 27 | 0.9101886 | 4.199869 | 10.25934 | 10.03795 | 42.39392 | 33.92566 | 0 | 0.1163635 | 0 | 0 | 0
3362 | 163003.1 | 2011-01-26 08:11 | 3.078082 | 4 | 27 | 0.8601424 | 4.199707 | 10.25989 | 10.03795 | 42.39622 | 33.92566 | -3.242493e-05 | 0.1163635 | 0 | 0 | 0
3363 | 163006.6 | 2011-01-26 08:12 | 6.593669 | 4 | 27 | 0.810096 | 4.199707 | 10.2607 | 10.03795 | 42.39964 | 33.92566 | 0 | 0.1163635 | 0 | 0 | 0
3364 | 163011.6 | 2011-01-26 08:12 | 11.59361 | 4 | 27 | 0.7600498 | 4.199869 | 10.26179 | 10.03795 | 42.40421 | 33.92566 | 0 | 0.1163635 | 0 | 0 | 0
3365 | 163018.3 | 2011-01-26 08:12 | 18.37468 | 4 | 27 | 0.7100034 | 4.199707 | 10.26317 | 10.03795 | 42.41002 | 33.92566 | -3.242493e-05 | 0.1163635 | 0 | 0 | 0
3366 | 163027.6 | 2011-01-26 08:12 | 27.65577 | 4 | 27 | 0.6599572 | 4.199707 | 10.26493 | 10.03795 | 42.41742 | 33.92566 | -3.242493e-05 | 0.1163635 | 0 | 0 | 0
3367 | 163040.9 | 2011-01-26 08:12 | 40.90562 | 4 | 27 | 0.6099108 | 4.199869 | 10.26726 | 10.03795 | 42.42721 | 33.92566 | 0 | 0.1163635 | 0 | 0 | 0
3368 | 163061 | 2011-01-26 08:12 | 61.03021 | 4 | 27 | 0.5598646 | 4.199707 | 10.27052 | 10.03795 | 42.4409 | 33.92566 | 0 | 0.1163635 | 0 | 0 | 0
3369 | 163095.7 | 2011-01-26 08:13 | 95.68586 | 4 | 27 | 0.5098183 | 4.199707 | 10.27565 | 10.03795 | 42.46244 | 33.92566 | 0 | 0.1163635 | 0 | 0 | 0
3370 | 163158.6 | 2011-01-26 08:14 | 158.6223 | 4 | 27 | 0.459772 | 4.199707 | 10.28409 | 10.03795 | 42.49788 | 33.92566 | -6.484985e-05 | 0.1163635 | 0 | 0 | 0
3371 | 163258.2 | 2011-01-26 08:16 | 258.1854 | 4 | 27 | 0.409545 | 4.199869 | 10.29608 | 10.03795 | 42.54823 | 33.92566 | 3.242493e-05 | 0.1163635 | 0 | 0 | 0
3372 | 163391.2 | 2011-01-26 08:18 | 391.2745 | 4 | 27 | 0.3594987 | 4.199707 | 10.31027 | 10.03795 | 42.60784 | 33.92566 | 0 | 0.1163635 | 0 | 0 | 0
3373 | 163555.6 | 2011-01-26 08:21 | 555.6624 | 4 | 27 | 0.3094524 | 4.199707 | 10.32552 | 10.03795 | 42.67187 | 33.92566 | -6.484985e-05 | 0.1163635 | 0 | 0 | 0
3374 | 163758.5 | 2011-01-26 08:24 | 758.5027 | 4 | 27 | 0.2594061 | 4.199545 | 10.3415 | 10.03795 | 42.739 | 33.92566 | -6.484985e-05 | 0.1163635 | 0 | 0 | 0
3375 | 164017.4 | 2011-01-26 08:28 | 1017.42 | 4 | 27 | 0.2093599 | 4.199707 | 10.35831 | 10.03795 | 42.80957 | 33.92566 | 0 | 0.1163635 | 0 | 0 | 0
3376 | 164363 | 2011-01-26 08:34 | 1363.024 | 4 | 27 | 0.1593136 | 4.199545 | 10.37591 | 10.03795 | 42.88348 | 33.92566 | -6.484985e-05 | 0.1163635 | 0 | 0 | 0
3377 | 164866 | 2011-01-26 08:43 | 1866.031 | 4 | 27 | 0.1092673 | 4.199707 | 10.39446 | 10.03795 | 42.96141 | 33.92566 | -3.242493e-05 | 0.1163635 | 0 | 0 | 0
3378 | 165759.2 | 2011-01-26 08:57 | 2759.234 | 4 | 27 | 0.05922099 | 4.199707 | 10.41466 | 10.03795 | 43.04625 | 33.92566 | 0 | 0.1163635 | 0 | 0 | 0
3379 | 166036.8 | 2011-01-26 09:02 | 3036.87 | 4 | 27 | 0.04982602 | 4.199707 | 10.41889 | 10.03795 | 43.06399 | 33.92566 | 0 | 0.1163635 | 0 | 0 | 0
3380 | 166066.9 | 2011-01-26 09:03 | 30.01301 | 5 | 27 | 0 | 4.189004 | 10.41889 | 10.03795 | 43.06399 | 33.92566 | -6.484985e-05 | 0.1163635 | 0 | 0 | 0
3381 | 166096.9 | 2011-01-26 09:03 | 60.01245 | 5 | 27 | 0 | 4.187221 | 10.41889 | 10.03795 | 43.06399 | 33.92566 | -3.242493e-05 | 0.1163635 | 0 | 0 | 0
3382 | 166097 | 2011-01-26 09:03 | 0.1853221 | 6 | 27 | 0.0008637619 | 4.187545 | 10.41889 | 10.03795 | 43.06399 | 33.92566 | 0 | 0.1204321 | 0 | 0 | 0
3383 | 166101.9 | 2011-01-26 09:03 | 5.01326 | 6 | 27 | 0.00140578 | 4.187383 | 10.41889 | 10.03795 | 43.064 | 33.92566 | -9.727478e-05 | 0.1204321 | 0 | 0 | 0
3384 | 166111.2 | 2011-01-26 09:03 | 9.359247 | 7 | 27 | -1.099793 | 3.987275 | 10.41889 | 10.0408 | 43.064 | 33.9371 | -0.002302694 | 0.1204321 | 0 | 0 | 0
3385 | 166141.3 | 2011-01-26 09:04 | 39.37439 | 7 | 27 | -1.099793 | 3.9156 | 10.41889 | 10.04997 | 43.064 | 33.97333 | -0.001945925 | 0.1204321 | 0 | 0 | 0
3386 | 166171.3 | 2011-01-26 09:04 | 69.38948 | 7 | 27 | -1.099793 | 3.837762 | 10.41889 | 10.05914 | 43.064 | 34.00889 | -0.002172995 | 0.1204321 | 0 | 0 | 0
3387 | 166201.3 | 2011-01-26 09:05 | 99.40451 | 7 | 27 | -1.099793 | 3.757654 | 10.41889 | 10.06831 | 43.064 | 34.0437 | -0.00197835 | 0.1204321 | 0 | 0 | 0
3388 | 166231.3 | 2011-01-26 09:05 | 129.4197 | 7 | 27 | -1.099793 | 3.692303 | 10.41889 | 10.07748 | 43.064 | 34.07785 | -0.00155673 | 0.1204321 | 0 | 0 | 0
3389 | 166261.3 | 2011-01-26 09:06 | 159.4349 | 7 | 27 | -1.099613 | 3.642519 | 10.41889 | 10.08665 | 43.064 | 34.11146 | -0.001232433 | 0.1204321 | 0 | 0 | 0
3390 | 166291.3 | 2011-01-26 09:06 | 189.4499 | 7 | 27 | -1.099613 | 3.604249 | 10.41889 | 10.09582 | 43.064 | 34.14468 | -0.0009080887 | 0.1204321 | 0 | 0 | 0
3391 | 166321.3 | 2011-01-26 09:07 | 219.4651 | 7 | 27 | -1.099793 | 3.573601 | 10.41889 | 10.10499 | 43.064 | 34.17758 | -0.0007135391 | 0.1204321 | 0 | 0 | 0
3392 | 166351.4 | 2011-01-26 09:07 | 249.4803 | 7 | 27 | -1.099613 | 3.548141 | 10.41889 | 10.11416 | 43.064 | 34.21022 | -0.0006486416 | 0.1204321 | 0 | 0 | 0
3393 | 166381.4 | 2011-01-26 09:08 | 279.4953 | 7 | 27 | -1.099793 | 3.526087 | 10.41889 | 10.12333 | 43.064 | 34.24265 | -0.0005513191 | 0.1204321 | 0 | 0 | 0
3394 | 166411.4 | 2011-01-26 09:08 | 309.5105 | 7 | 27 | -1.099613 | 3.50679 | 10.41889 | 10.1325 | 43.064 | 34.27489 | -0.0004865169 | 0.1204321 | 0 | 0 | 0
3395 | 166441.4 | 2011-01-26 09:09 | 339.5255 | 7 | 27 | -1.099613 | 3.489439 | 10.41889 | 10.14166 | 43.064 | 34.30696 | -0.0004216194 | 0.1204321 | 0 | 0 | 0
3396 | 166471.4 | 2011-01-26 09:09 | 369.5406 | 7 | 27 | -1.099793 | 3.473385 | 10.41889 | 10.15083 | 43.064 | 34.33888 | -0.0004216194 | 0.1204321 | 0 | 0 | 0
3397 | 166501.4 | 2011-01-26 09:10 | 399.5557 | 7 | 27 | -1.099613 | 3.459114 | 10.41889 | 10.16 | 43.064 | 34.37066 | -0.0003567696 | 0.1204321 | 0 | 0 | 0
3398 | 166531.5 | 2011-01-26 09:10 | 429.5712 | 7 | 27 | -1.099793 | 3.445331 | 10.41889 | 10.16917 | 43.064 | 34.40232 | -0.0003891945 | 0.1204321 | 0 | 0 | 0
3399 | 166561.5 | 2011-01-26 09:11 | 459.586 | 7 | 27 | -1.099432 | 3.432844 | 10.41889 | 10.17834 | 43.064 | 34.43385 | -0.0003243446 | 0.1204321 | 0 | 0 | 0
3400 | 166591.5 | 2011-01-26 09:11 | 489.6011 | 7 | 27 | -1.099793 | 3.42052 | 10.41889 | 10.18751 | 43.064 | 34.46526 | -0.0002919197 | 0.1204321 | 0 | 0 | 0
3401 | 166621.5 | 2011-01-26 09:12 | 519.6162 | 7 | 27 | -1.099793 | 3.408196 | 10.41889 | 10.19668 | 43.064 | 34.49657 | -0.0003567219 | 0.1204321 | 0 | 0 | 0
3402 | 166651.5 | 2011-01-26 09:12 | 549.632 | 7 | 27 | -1.099613 | 3.396844 | 10.41889 | 10.20585 | 43.064 | 34.52777 | -0.0003242969 | 0.1204321 | 0 | 0 | 0
3403 | 166681.5 | 2011-01-26 09:13 | 579.6464 | 7 | 27 | -1.099793 | 3.384844 | 10.41889 | 10.21502 | 43.064 | 34.55886 | -0.0003243446 | 0.1204321 | 0 | 0 | 0
3404 | 166711.5 | 2011-01-26 09:13 | 609.6618 | 7 | 27 | -1.099793 | 3.37252 | 10.41889 | 10.22418 | 43.064 | 34.58984 | -0.0003567696 | 0.1204321 | 0 | 0 | 0
3405 | 166741.6 | 2011-01-26 09:14 | 639.6768 | 7 | 27 | -1.099432 | 3.360034 | 10.41889 | 10.23335 | 43.064 | 34.6207 | -0.0003567696 | 0.1204321 | 0 | 0 | 0
3406 | 166771.6 | 2011-01-26 09:14 | 669.6917 | 7 | 27 | -1.099613 | 3.346736 | 10.41889 | 10.24252 | 43.064 | 34.65145 | -0.0003891945 | 0.1204321 | 0 | 0 | 0
3407 | 166801.6 | 2011-01-26 09:15 | 699.707 | 7 | 27 | -1.099793 | 3.33279 | 10.41889 | 10.25169 | 43.064 | 34.68207 | -0.0003891945 | 0.1204321 | 0 | 0 | 0
3408 | 166831.6 | 2011-01-26 09:15 | 729.722 | 7 | 27 | -1.099613 | 3.318196 | 10.41889 | 10.26086 | 43.064 | 34.71257 | -0.000454092 | 0.1204321 | 0 | 0 | 0
3409 | 166861.6 | 2011-01-26 09:16 | 759.7394 | 7 | 27 | -1.099793 | 3.302628 | 10.41889 | 10.27003 | 43.064 | 34.74292 | -0.000454092 | 0.1204321 | 0 | 0 | 0
3410 | 166891.6 | 2011-01-26 09:16 | 789.7522 | 7 | 27 | -1.099793 | 3.28625 | 10.41889 | 10.2792 | 43.064 | 34.77313 | -0.0004540443 | 0.1204321 | 0 | 0 | 0
3411 | 166921.6 | 2011-01-26 09:17 | 819.7673 | 7 | 27 | -1.099613 | 3.268412 | 10.41889 | 10.28837 | 43.064 | 34.80318 | -0.0004540443 | 0.1204321 | 0 | 0 | 0
3412 | 166951.7 | 2011-01-26 09:17 | 849.7824 | 7 | 27 | -1.099613 | 3.249602 | 10.41889 | 10.29753 | 43.064 | 34.83306 | -0.0005188942 | 0.1204321 | 0 | 0 | 0
3413 | 166981.7 | 2011-01-26 09:18 | 879.7977 | 7 | 27 | -1.099613 | 3.228845 | 10.41889 | 10.3067 | 43.064 | 34.86276 | -0.0005837918 | 0.1204321 | 0 | 0 | 0
3414 | 167011.7 | 2011-01-26 09:18 | 909.8126 | 7 | 27 | -1.099793 | 3.206304 | 10.41889 | 10.31587 | 43.064 | 34.89226 | -0.0006162167 | 0.1204321 | 0 | 0 | 0
3415 | 167041.7 | 2011-01-26 09:19 | 939.8278 | 7 | 27 | -1.099793 | 3.181331 | 10.41889 | 10.32504 | 43.064 | 34.92155 | -0.0006810665 | 0.1204321 | 0 | 0 | 0
3416 | 167071.7 | 2011-01-26 09:19 | 969.8429 | 7 | 27 | -1.099974 | 3.153926 | 10.41889 | 10.33421 | 43.064 | 34.9506 | -0.0008108139 | 0.1204321 | 0 | 0 | 0
3417 | 167101.7 | 2011-01-26 09:20 | 999.858 | 7 | 27 | -1.099613 | 3.122791 | 10.41889 | 10.34338 | 43.064 | 34.97938 | -0.0008756638 | 0.1204321 | 0 | 0 | 0
3418 | 167131.8 | 2011-01-26 09:20 | 1029.873 | 7 | 27 | -1.099432 | 3.087116 | 10.41889 | 10.35255 | 43.064 | 35.00785 | -0.001005411 | 0.1204321 | 0 | 0 | 0
3419 | 167161.8 | 2011-01-26 09:21 | 1059.89 | 7 | 27 | -1.099613 | 3.044791 | 10.41889 | 10.36172 | 43.064 | 35.03597 | -0.001200008 | 0.1204321 | 0 | 0 | 0
3420 | 167191.8 | 2011-01-26 09:21 | 1089.903 | 7 | 27 | -1.099793 | 2.994035 | 10.41889 | 10.37088 | 43.064 | 35.06366 | -0.001459455 | 0.1204321 | 0 | 0 | 0
3421 | 167221.8 | 2011-01-26 09:22 | 1119.918 | 7 | 27 | -1.099793 | 2.930792 | 10.41889 | 10.38005 | 43.064 | 35.09083 | -0.001881075 | 0.1204321 | 0 | 0 | 0
3422 | 167251.8 | 2011-01-26 09:22 | 1149.934 | 7 | 27 | -1.099613 | 2.849873 | 10.41889 | 10.38922 | 43.064 | 35.11735 | -0.002400017 | 0.1204321 | 0 | 0 | 0
3423 | 167281.8 | 2011-01-26 09:23 | 1179.949 | 7 | 27 | -1.099793 | 2.749657 | 10.41889 | 10.39839 | 43.064 | 35.14303 | -0.002886486 | 0.1204321 | 0 | 0 | 0
3424 | 167295.5 | 2011-01-26 09:23 | 1193.605 | 7 | 27 | -1.099613 | 2.699873 | 10.41889 | 10.40256 | 43.064 | 35.1544 | -0.002983761 | 0.1204321 | 0 | 0 | 0
3425 | 167355.5 | 2011-01-26 09:24 | 60.01461 | 8 | 27 | 0 | 3.738843 | 10.41889 | 10.40256 | 43.064 | 35.1544 | 0.0007459641 | 0.1204321 | 0 | 0 | 0
3426 | 167355.7 | 2011-01-26 09:24 | 0.1876306 | 9 | 27 | 0.0006830894 | 3.739006 | 10.41889 | 10.40256 | 43.064 | 35.1544 | 0 | 0.1170711 | 0 | 0 | 0
3427 | 167360.5 | 2011-01-26 09:24 | 5.015538 | 9 | 27 | 0.001586452 | 3.744033 | 10.41889 | 10.40256 | 43.064 | 35.1544 | 0.0007135391 | 0.1170711 | 0 | 0 | 0
3428 | 167390.5 | 2011-01-26 09:25 | 30.01515 | 1 | 28 | 0 | 3.763168 | 10.41889 | 10.40256 | 43.064 | 35.1544 | 0.0003891945 | 0.1170711 | 0 | 0 | 0
3429 | 167420.5 | 2011-01-26 09:25 | 60.03023 | 1 | 28 | 0 | 3.77614 | 10.41889 | 10.40256 | 43.064 | 35.1544 | 0.0003242969 | 0.1170711 | 0 | 0 | 0
3430 | 167450.6 | 2011-01-26 09:26 | 90.04536 | 1 | 28 | 0 | 3.786032 | 10.41889 | 10.40256 | 43.064 | 35.1544 | 0.0002594471 | 0.1170711 | 0 | 0 | 0
3431 | 167480.5 | 2011-01-26 09:26 | 120.0136 | 1 | 28 | 0 | 3.793978 | 10.41889 | 10.40256 | 43.064 | 35.1544 | 0.0002270222 | 0.1170711 | 0 | 0 | 0
3432 | 167510.5 | 2011-01-26 09:27 | 30.015 | 2 | 28 | 0.5499276 | 3.913167 | 10.42348 | 10.40256 | 43.08186 | 35.1544 | 0.000778389 | 0.1170711 | 0 | 0 | 0
3433 | 167540.6 | 2011-01-26 09:27 | 60.03032 | 2 | 28 | 0.5499276 | 3.935383 | 10.42806 | 10.40256 | 43.09986 | 35.1544 | 0.0005188942 | 0.1170711 | 0 | 0 | 0
3434 | 167570.6 | 2011-01-26 09:28 | 90.04524 | 2 | 28 | 0.5501083 | 3.952086 | 10.43265 | 10.40256 | 43.11794 | 35.1544 | 0.0004864693 | 0.1170711 | 0 | 0 | 0
3435 | 167600.6 | 2011-01-26 09:28 | 120.0605 | 2 | 28 | 0.5497469 | 3.966032 | 10.43723 | 10.40256 | 43.13609 | 35.1544 | 0.0003567219 | 0.1170711 | 0 | 0 | 0
3436 | 167630.6 | 2011-01-26 09:29 | 150.0755 | 2 | 28 | 0.5497469 | 3.978681 | 10.44181 | 10.40256 | 43.1543 | 35.1544 | 0.0003243446 | 0.1170711 | 0 | 0 | 0
3437 | 167660.6 | 2011-01-26 09:29 | 180.0906 | 2 | 28 | 0.5497469 | 3.990032 | 10.4464 | 10.40256 | 43.17257 | 35.1544 | 0.0002594471 | 0.1170711 | 0 | 0 | 0
3438 | 167690.6 | 2011-01-26 09:30 | 210.1057 | 2 | 28 | 0.5499276 | 4.000734 | 10.45098 | 10.40256 | 43.19089 | 35.1544 | 0.0002269745 | 0.1170711 | 0 | 0 | 0
3439 | 167720.6 | 2011-01-26 09:30 | 240.1208 | 2 | 28 | 0.5499276 | 4.010302 | 10.45557 | 10.40256 | 43.20925 | 35.1544 | 0.0002270699 | 0.1170711 | 0 | 0 | 0
3440 | 167750.7 | 2011-01-26 09:31 | 270.1359 | 2 | 28 | 0.5497469 | 4.019059 | 10.46015 | 10.40256 | 43.22766 | 35.1544 | 0.0002269745 | 0.1170711 | 0 | 0 | 0
3441 | 167780.7 | 2011-01-26 09:31 | 300.1511 | 2 | 28 | 0.5499276 | 4.027329 | 10.46474 | 10.40256 | 43.24611 | 35.1544 | 0.0002269745 | 0.1170711 | 0 | 0 | 0
3442 | 167810.7 | 2011-01-26 09:32 | 330.1662 | 2 | 28 | 0.5501083 | 4.034951 | 10.46932 | 10.40256 | 43.26459 | 35.1544 | 0.0002270699 | 0.1170711 | 0 | 0 | 0
3443 | 167840.7 | 2011-01-26 09:32 | 360.1813 | 2 | 28 | 0.5499276 | 4.041924 | 10.47391 | 10.40256 | 43.28311 | 35.1544 | 0.0001296997 | 0.1170711 | 0 | 0 | 0
3444 | 167870.7 | 2011-01-26 09:33 | 390.1965 | 2 | 28 | 0.5499276 | 4.048572 | 10.47849 | 10.40256 | 43.30165 | 35.1544 | 0.0001945496 | 0.1170711 | 0 | 0 | 0
3445 | 167900.7 | 2011-01-26 09:33 | 420.2116 | 2 | 28 | 0.5499276 | 4.054896 | 10.48308 | 10.40256 | 43.32023 | 35.1544 | 0.0001296997 | 0.1170711 | 0 | 0 | 0
3446 | 167930.7 | 2011-01-26 09:34 | 450.2266 | 2 | 28 | 0.5499276 | 4.060896 | 10.48766 | 10.40256 | 43.33884 | 35.1544 | 0.0001621246 | 0.1170711 | 0 | 0 | 0
3447 | 167960.8 | 2011-01-26 09:34 | 480.2418 | 2 | 28 | 0.5501083 | 4.066896 | 10.49225 | 10.40256 | 43.35747 | 35.1544 | 0.0001621246 | 0.1170711 | 0 | 0 | 0
3448 | 167990.8 | 2011-01-26 09:35 | 510.2568 | 2 | 28 | 0.5501083 | 4.072248 | 10.49683 | 10.40256 | 43.37613 | 35.1544 | 0.0001297951 | 0.1170711 | 0 | 0 | 0
3449 | 168020.8 | 2011-01-26 09:35 | 540.2721 | 2 | 28 | 0.5501083 | 4.077599 | 10.50142 | 10.40256 | 43.39481 | 35.1544 | 0.0001621246 | 0.1170711 | 0 | 0 | 0
3450 | 168050.8 | 2011-01-26 09:36 | 570.2871 | 2 | 28 | 0.5499276 | 4.082788 | 10.506 | 10.40256 | 43.41352 | 35.1544 | 0.0001297951 | 0.1170711 | 0 | 0 | 0
3451 | 168080.8 | 2011-01-26 09:36 | 600.3023 | 2 | 28 | 0.5499276 | 4.087815 | 10.51059 | 10.40256 | 43.43225 | 35.1544 | 9.727478e-05 | 0.1170711 | 0 | 0 | 0
3452 | 168110.8 | 2011-01-26 09:37 | 630.3173 | 2 | 28 | 0.5499276 | 4.092843 | 10.51517 | 10.40256 | 43.45101 | 35.1544 | 0.00016222 | 0.1170711 | 0 | 0 | 0
3453 | 168140.9 | 2011-01-26 09:37 | 660.3327 | 2 | 28 | 0.5497469 | 4.097707 | 10.51976 | 10.40256 | 43.46978 | 35.1544 | 0.0001296997 | 0.1170711 | 0 | 0 | 0
3454 | 168170.9 | 2011-01-26 09:38 | 690.3475 | 2 | 28 | 0.5501083 | 4.10241 | 10.52434 | 10.40256 | 43.48858 | 35.1544 | 0.0001296997 | 0.1170711 | 0 | 0 | 0
3455 | 168200.9 | 2011-01-26 09:38 | 720.3628 | 2 | 28 | 0.5499276 | 4.10695 | 10.52893 | 10.40256 | 43.5074 | 35.1544 | 9.727478e-05 | 0.1170711 | 0 | 0 | 0
3456 | 168230.9 | 2011-01-26 09:39 | 750.3777 | 2 | 28 | 0.5499276 | 4.111653 | 10.53351 | 10.40256 | 43.52624 | 35.1544 | 0.0001297951 | 0.1170711 | 0 | 0 | 0
3457 | 168260.9 | 2011-01-26 09:39 | 780.393 | 2 | 28 | 0.5499276 | 4.116194 | 10.5381 | 10.40256 | 43.5451 | 35.1544 | 0.0001297951 | 0.1170711 | 0 | 0 | 0
3458 | 168290.9 | 2011-01-26 09:40 | 810.408 | 2 | 28 | 0.5499276 | 4.120896 | 10.54268 | 10.40256 | 43.56399 | 35.1544 | 0.0001621246 | 0.1170711 | 0 | 0 | 0
3459 | 168320.9 | 2011-01-26 09:40 | 840.4235 | 2 | 28 | 0.5499276 | 4.125275 | 10.54727 | 10.40256 | 43.58289 | 35.1544 | 9.727478e-05 | 0.1170711 | 0 | 0 | 0
3460 | 168351 | 2011-01-26 09:41 | 870.4382 | 2 | 28 | 0.5499276 | 4.129653 | 10.55185 | 10.40256 | 43.60182 | 35.1544 | 9.727478e-05 | 0.1170711 | 0 | 0 | 0
3461 | 168381 | 2011-01-26 09:41 | 900.4535 | 2 | 28 | 0.5501083 | 4.134193 | 10.55644 | 10.40256 | 43.62076 | 35.1544 | 9.727478e-05 | 0.1170711 | 0 | 0 | 0
3462 | 168411 | 2011-01-26 09:42 | 930.4684 | 2 | 28 | 0.5497469 | 4.138572 | 10.56102 | 10.40256 | 43.63973 | 35.1544 | 0.0001296997 | 0.1170711 | 0 | 0 | 0
3463 | 168441 | 2011-01-26 09:42 | 960.4839 | 2 | 28 | 0.5499276 | 4.143113 | 10.56561 | 10.40256 | 43.65872 | 35.1544 | 9.737015e-05 | 0.1170711 | 0 | 0 | 0
3464 | 168471 | 2011-01-26 09:43 | 990.4986 | 2 | 28 | 0.5499276 | 4.147653 | 10.57019 | 10.40256 | 43.67772 | 35.1544 | 0.0001297951 | 0.1170711 | 0 | 0 | 0
3465 | 168501 | 2011-01-26 09:43 | 1020.514 | 2 | 28 | 0.5499276 | 4.152194 | 10.57478 | 10.40256 | 43.69675 | 35.1544 | 0.0001621246 | 0.1170711 | 0 | 0 | 0
3466 | 168531.1 | 2011-01-26 09:44 | 1050.529 | 2 | 28 | 0.5499276 | 4.15641 | 10.57936 | 10.40256 | 43.7158 | 35.1544 | 6.484985e-05 | 0.1170711 | 0 | 0 | 0
3467 | 168561.1 | 2011-01-26 09:44 | 1080.544 | 2 | 28 | 0.5502889 | 4.16095 | 10.58395 | 10.40256 | 43.73486 | 35.1544 | 9.727478e-05 | 0.1170711 | 0 | 0 | 0
3468 | 168591.1 | 2011-01-26 09:45 | 1110.559 | 2 | 28 | 0.5501083 | 4.165491 | 10.58853 | 10.40256 | 43.75395 | 35.1544 | 0.0001296997 | 0.1170711 | 0 | 0 | 0
3469 | 168621.1 | 2011-01-26 09:45 | 1140.574 | 2 | 28 | 0.5499276 | 4.169869 | 10.59312 | 10.40256 | 43.77306 | 35.1544 | 0.0001296997 | 0.1170711 | 0 | 0 | 0
3470 | 168651.1 | 2011-01-26 09:46 | 1170.591 | 2 | 28 | 0.5497469 | 4.174248 | 10.5977 | 10.40256 | 43.79219 | 35.1544 | 9.737015e-05 | 0.1170711 | 0 | 0 | 0
3471 | 168681.1 | 2011-01-26 09:46 | 1200.605 | 2 | 28 | 0.5499276 | 4.17895 | 10.60229 | 10.40256 | 43.81134 | 35.1544 | 0.00016222 | 0.1170711 | 0 | 0 | 0
3472 | 168711.1 | 2011-01-26 09:47 | 1230.62 | 2 | 28 | 0.5497469 | 4.183329 | 10.60687 | 10.40256 | 43.83051 | 35.1544 | 0.00016222 | 0.1170711 | 0 | 0 | 0
3473 | 168741.2 | 2011-01-26 09:47 | 1260.635 | 2 | 28 | 0.5499276 | 4.188031 | 10.61146 | 10.40256 | 43.8497 | 35.1544 | 0.0001621246 | 0.1170711 | 0 | 0 | 0
3474 | 168771.2 | 2011-01-26 09:48 | 1290.65 | 2 | 28 | 0.5499276 | 4.19241 | 10.61604 | 10.40256 | 43.86891 | 35.1544 | 0.0001296997 | 0.1170711 | 0 | 0 | 0
3475 | 168801.2 | 2011-01-26 09:48 | 1320.665 | 2 | 28 | 0.5497469 | 4.196788 | 10.62063 | 10.40256 | 43.88814 | 35.1544 | 9.727478e-05 | 0.1170711 | 0 | 0 | 0
3476 | 168820.9 | 2011-01-26 09:48 | 1340.399 | 2 | 28 | 0.5501083 | 4.200031 | 10.62364 | 10.40256 | 43.9008 | 35.1544 | 0.0001946449 | 0.1170711 | 0 | 0 | 0
3477 | 168850.9 | 2011-01-26 09:49 | 30.01514 | 3 | 28 | 0 | 4.093167 | 10.62364 | 10.40256 | 43.9008 | 35.1544 | -0.0004540443 | 0.1170711 | 0 | 0 | 0
3478 | 168881 | 2011-01-26 09:49 | 60.03046 | 3 | 28 | 0 | 4.081005 | 10.62364 | 10.40256 | 43.9008 | 35.1544 | -0.0002593994 | 0.1170711 | 0 | 0 | 0
3479 | 168911 | 2011-01-26 09:50 | 90.04537 | 3 | 28 | 0 | 4.073383 | 10.62364 | 10.40256 | 43.9008 | 35.1544 | -0.0001946449 | 0.1170711 | 0 | 0 | 0
3480 | 168940.9 | 2011-01-26 09:50 | 120.0136 | 3 | 28 | 0 | 4.06787 | 10.62364 | 10.40256 | 43.9008 | 35.1544 | -0.0001621246 | 0.1170711 | 0 | 0 | 0
3481 | 168940.9 | 2011-01-26 09:50 | 2.576421234e-06 | 4 | 28 | 0.9719786 | 4.200031 | 10.62364 | 10.40256 | 43.9008 | 35.1544 | 0 | 0.1170711 | 0 | 0 | 0
3482 | 168941.5 | 2011-01-26 09:50 | 0.5624784 | 4 | 28 | 0.9212096 | 4.199869 | 10.62379 | 10.40256 | 43.90141 | 35.1544 | -3.242493e-05 | 0.1170711 | 0 | 0 | 0
3483 | 168943.5 | 2011-01-26 09:50 | 2.578068 | 4 | 28 | 0.870802 | 4.199869 | 10.62429 | 10.40256 | 43.90352 | 35.1544 | -3.242493e-05 | 0.1170711 | 0 | 0 | 0
3484 | 168946.8 | 2011-01-26 09:51 | 5.812534 | 4 | 28 | 0.8207557 | 4.199707 | 10.62505 | 10.40256 | 43.9067 | 35.1544 | 0 | 0.1170711 | 0 | 0 | 0
3485 | 168951.5 | 2011-01-26 09:51 | 10.5467 | 4 | 28 | 0.7703481 | 4.199707 | 10.62609 | 10.40256 | 43.91109 | 35.1544 | -3.242493e-05 | 0.1170711 | 0 | 0 | 0
3486 | 168957.9 | 2011-01-26 09:51 | 16.98407 | 4 | 28 | 0.7203018 | 4.199707 | 10.62742 | 10.40256 | 43.91668 | 35.1544 | -3.242493e-05 | 0.1170711 | 0 | 0 | 0
3487 | 168966.7 | 2011-01-26 09:51 | 25.71849 | 4 | 28 | 0.6702555 | 4.199869 | 10.62911 | 10.40256 | 43.92375 | 35.1544 | 3.242493e-05 | 0.1170711 | 0 | 0 | 0
3488 | 168979 | 2011-01-26 09:51 | 38.01497 | 4 | 28 | 0.6202092 | 4.199707 | 10.63131 | 10.40256 | 43.93298 | 35.1544 | -3.242493e-05 | 0.1170711 | 0 | 0 | 0
3489 | 168997.5 | 2011-01-26 09:51 | 56.5928 | 4 | 28 | 0.5701629 | 4.199707 | 10.63437 | 10.40256 | 43.94584 | 35.1544 | 0 | 0.1170711 | 0 | 0 | 0
3490 | 169028.6 | 2011-01-26 09:52 | 87.70172 | 4 | 28 | 0.5201166 | 4.199707 | 10.63906 | 10.40256 | 43.96555 | 35.1544 | -3.242493e-05 | 0.1170711 | 0 | 0 | 0
3491 | 169084.9 | 2011-01-26 09:53 | 143.9975 | 4 | 28 | 0.4700703 | 4.199707 | 10.64677 | 10.40256 | 43.99791 | 35.1544 | -3.242493e-05 | 0.1170711 | 0 | 0 | 0
3492 | 169177.5 | 2011-01-26 09:54 | 236.5741 | 4 | 28 | 0.420024 | 4.199707 | 10.65818 | 10.40256 | 44.04584 | 35.1544 | -3.242493e-05 | 0.1170711 | 0 | 0 | 0
3493 | 169302.9 | 2011-01-26 09:56 | 361.947 | 4 | 28 | 0.3699777 | 4.199707 | 10.67191 | 10.40256 | 44.10351 | 35.1544 | -3.242493e-05 | 0.1170711 | 0 | 0 | 0
3494 | 169459.9 | 2011-01-26 09:59 | 518.9444 | 4 | 28 | 0.3197508 | 4.199707 | 10.68692 | 10.40256 | 44.16656 | 35.1544 | 3.242493e-05 | 0.1170711 | 0 | 0 | 0
3495 | 169655.7 | 2011-01-26 10:02 | 714.7847 | 4 | 28 | 0.2697045 | 4.199869 | 10.70292 | 10.40256 | 44.23375 | 35.1544 | 3.242493e-05 | 0.1170711 | 0 | 0 | 0
3496 | 169901.6 | 2011-01-26 10:06 | 960.6713 | 4 | 28 | 0.2196582 | 4.199707 | 10.71957 | 10.40256 | 44.30369 | 35.1544 | 0 | 0.1170711 | 0 | 0 | 0
3497 | 170224.1 | 2011-01-26 10:12 | 1283.197 | 4 | 28 | 0.1696119 | 4.199545 | 10.73692 | 10.40256 | 44.37654 | 35.1544 | -6.484985e-05 | 0.1170711 | 0 | 0 | 0
3498 | 170683.4 | 2011-01-26 10:20 | 1742.424 | 4 | 28 | 0.1195656 | 4.199707 | 10.75518 | 10.40256 | 44.45323 | 35.1544 | 0 | 0.1170711 | 0 | 0 | 0
3499 | 171447.8 | 2011-01-26 10:32 | 2506.882 | 4 | 28 | 0.06951933 | 4.199707 | 10.77475 | 10.40256 | 44.53541 | 35.1544 | 0 | 0.1170711 | 0 | 0 | 0
3500 | 171967.4 | 2011-01-26 10:41 | 3026.433 | 4 | 28 | 0.04982602 | 4.199869 | 10.7833 | 10.40256 | 44.57131 | 35.1544 | 3.242493e-05 | 0.1170711 | 0 | 0 | 0
3501 | 171997.4 | 2011-01-26 10:41 | 30.0151 | 5 | 28 | 0 | 4.189167 | 10.7833 | 10.40256 | 44.57131 | 35.1544 | -3.242493e-05 | 0.1170711 | 0 | 0 | 0
3502 | 172027.4 | 2011-01-26 10:42 | 60.01462 | 5 | 28 | 0 | 4.187383 | 10.7833 | 10.40256 | 44.57131 | 35.1544 | -6.484985e-05 | 0.1170711 | 0 | 0 | 0
3503 | 172027.6 | 2011-01-26 10:42 | 0.1871543 | 6 | 28 | 0.0008637619 | 4.187707 | 10.7833 | 10.40256 | 44.57131 | 35.1544 | 0 | 0.120917 | 0 | 0 | 0
3504 | 172032.4 | 2011-01-26 10:42 | 5.015284 | 6 | 28 | 0.001947797 | 4.187545 | 10.7833 | 10.40256 | 44.57132 | 35.1544 | -6.484985e-05 | 0.120917 | 0 | 0 | 0
3505 | 172042.4 | 2011-01-26 10:42 | 9.999846 | 7 | 28 | -1.099793 | 3.987437 | 10.7833 | 10.40562 | 44.57132 | 35.16662 | -0.002237845 | 0.120917 | 0 | 0 | 0
3506 | 172072.4 | 2011-01-26 10:43 | 40.01475 | 7 | 28 | -1.099613 | 3.916573 | 10.7833 | 10.41479 | 44.57132 | 35.20286 | -0.0019135 | 0.120917 | 0 | 0 | 0
3507 | 172102.4 | 2011-01-26 10:43 | 70.02999 | 7 | 28 | -1.099793 | 3.839708 | 10.7833 | 10.42395 | 44.57132 | 35.23842 | -0.002108097 | 0.120917 | 0 | 0 | 0
3508 | 172132.4 | 2011-01-26 10:44 | 100.0449 | 7 | 28 | -1.099793 | 3.761546 | 10.7833 | 10.43312 | 44.57132 | 35.27326 | -0.001945972 | 0.120917 | 0 | 0 | 0
3509 | 172162.4 | 2011-01-26 10:44 | 130.0601 | 7 | 28 | -1.099793 | 3.697654 | 10.7833 | 10.44229 | 44.57132 | 35.30744 | -0.001556778 | 0.120917 | 0 | 0 | 0
3510 | 172192.5 | 2011-01-26 10:45 | 160.0774 | 7 | 28 | -1.099613 | 3.649006 | 10.7833 | 10.45146 | 44.57132 | 35.34111 | -0.001167536 | 0.120917 | 0 | 0 | 0
3511 | 172222.5 | 2011-01-26 10:45 | 190.0903 | 7 | 28 | -1.099793 | 3.611222 | 10.7833 | 10.46063 | 44.57132 | 35.37439 | -0.0009405613 | 0.120917 | 0 | 0 | 0
3512 | 172252.5 | 2011-01-26 10:46 | 220.1055 | 7 | 28 | -1.099793 | 3.580898 | 10.7833 | 10.4698 | 44.57132 | 35.40736 | -0.0008108139 | 0.120917 | 0 | 0 | 0
3513 | 172282.5 | 2011-01-26 10:46 | 250.1205 | 7 | 28 | -1.099793 | 3.555439 | 10.7833 | 10.47897 | 44.57132 | 35.44007 | -0.0006486416 | 0.120917 | 0 | 0 | 0
3514 | 172312.5 | 2011-01-26 10:47 | 280.1357 | 7 | 28 | -1.099613 | 3.533547 | 10.7833 | 10.48813 | 44.57132 | 35.47256 | -0.0005188942 | 0.120917 | 0 | 0 | 0
3515 | 172342.5 | 2011-01-26 10:47 | 310.1507 | 7 | 28 | -1.099793 | 3.513763 | 10.7833 | 10.4973 | 44.57132 | 35.50487 | -0.0005188942 | 0.120917 | 0 | 0 | 0
3516 | 172372.6 | 2011-01-26 10:48 | 340.1659 | 7 | 28 | -1.099613 | 3.496249 | 10.7833 | 10.50647 | 44.57132 | 35.537 | -0.0004540443 | 0.120917 | 0 | 0 | 0
3517 | 172402.6 | 2011-01-26 10:48 | 370.181 | 7 | 28 | -1.099613 | 3.480196 | 10.7833 | 10.51564 | 44.57132 | 35.56898 | -0.0003891945 | 0.120917 | 0 | 0 | 0
3518 | 172432.6 | 2011-01-26 10:49 | 400.1961 | 7 | 28 | -1.099613 | 3.465439 | 10.7833 | 10.52481 | 44.57132 | 35.60082 | -0.0003242969 | 0.120917 | 0 | 0 | 0
3519 | 172462.6 | 2011-01-26 10:49 | 430.2112 | 7 | 28 | -1.099613 | 3.451655 | 10.7833 | 10.53398 | 44.57132 | 35.63253 | -0.0003243446 | 0.120917 | 0 | 0 | 0
3520 | 172492.6 | 2011-01-26 10:50 | 460.2285 | 7 | 28 | -1.099613 | 3.43852 | 10.7833 | 10.54315 | 44.57132 | 35.66412 | -0.000291872 | 0.120917 | 0 | 0 | 0
3521 | 172522.6 | 2011-01-26 10:50 | 490.2415 | 7 | 28 | -1.099613 | 3.426033 | 10.7833 | 10.55231 | 44.57132 | 35.69559 | -0.0003567219 | 0.120917 | 0 | 0 | 0
3522 | 172552.6 | 2011-01-26 10:51 | 520.2566 | 7 | 28 | -1.099613 | 3.414033 | 10.7833 | 10.56148 | 44.57132 | 35.72694 | -0.0003243446 | 0.120917 | 0 | 0 | 0
3523 | 172582.7 | 2011-01-26 10:51 | 550.2717 | 7 | 28 | -1.099613 | 3.402358 | 10.7833 | 10.57065 | 44.57132 | 35.75819 | -0.0002594471 | 0.120917 | 0 | 0 | 0
3524 | 172612.7 | 2011-01-26 10:52 | 580.2869 | 7 | 28 | -1.099613 | 3.39052 | 10.7833 | 10.57982 | 44.57132 | 35.78933 | -0.0002594471 | 0.120917 | 0 | 0 | 0
3525 | 172642.7 | 2011-01-26 10:52 | 610.3021 | 7 | 28 | -1.099613 | 3.378034 | 10.7833 | 10.58899 | 44.57132 | 35.82036 | -0.0003242969 | 0.120917 | 0 | 0 | 0
3526 | 172672.7 | 2011-01-26 10:53 | 640.317 | 7 | 28 | -1.099613 | 3.365547 | 10.7833 | 10.59816 | 44.57132 | 35.85128 | -0.0003242969 | 0.120917 | 0 | 0 | 0
3527 | 172702.7 | 2011-01-26 10:53 | 670.3322 | 7 | 28 | -1.099793 | 3.352574 | 10.7833 | 10.60733 | 44.57132 | 35.88208 | -0.0003243446 | 0.120917 | 0 | 0 | 0
3528 | 172732.7 | 2011-01-26 10:54 | 700.3473 | 7 | 28 | -1.099793 | 3.338628 | 10.7833 | 10.6165 | 44.57132 | 35.91276 | -0.0004216194 | 0.120917 | 0 | 0 | 0
3529 | 172762.8 | 2011-01-26 10:54 | 730.3625 | 7 | 28 | -1.099793 | 3.324196 | 10.7833 | 10.62567 | 44.57132 | 35.9433 | -0.0003567696 | 0.120917 | 0 | 0 | 0
3530 | 172792.8 | 2011-01-26 10:55 | 760.3775 | 7 | 28 | -1.099793 | 3.308953 | 10.7833 | 10.63484 | 44.57132 | 35.97371 | -0.0004216194 | 0.120917 | 0 | 0 | 0
3531 | 172822.8 | 2011-01-26 10:55 | 790.3927 | 7 | 28 | -1.099793 | 3.292574 | 10.7833 | 10.644 | 44.57132 | 36.00398 | -0.0004216194 | 0.120917 | 0 | 0 | 0
3532 | 172852.8 | 2011-01-26 10:56 | 820.4077 | 7 | 28 | -1.099974 | 3.275223 | 10.7833 | 10.65317 | 44.57132 | 36.03409 | -0.0005189419 | 0.120917 | 0 | 0 | 0
3533 | 172882.8 | 2011-01-26 10:56 | 850.4229 | 7 | 28 | -1.099974 | 3.256899 | 10.7833 | 10.66234 | 44.57132 | 36.06404 | -0.0005188942 | 0.120917 | 0 | 0 | 0
3534 | 172912.8 | 2011-01-26 10:57 | 880.438 | 7 | 28 | -1.099974 | 3.237115 | 10.7833 | 10.67151 | 44.57132 | 36.09382 | -0.0005188942 | 0.120917 | 0 | 0 | 0
3535 | 172942.8 | 2011-01-26 10:57 | 910.4532 | 7 | 28 | -1.099793 | 3.215548 | 10.7833 | 10.68068 | 44.57132 | 36.1234 | -0.0006162167 | 0.120917 | 0 | 0 | 0
3536 | 172972.9 | 2011-01-26 10:58 | 940.4682 | 7 | 28 | -1.099613 | 3.192196 | 10.7833 | 10.68985 | 44.57132 | 36.15278 | -0.0006486416 | 0.120917 | 0 | 0 | 0
3537 | 173002.9 | 2011-01-26 10:58 | 970.4833 | 7 | 28 | -1.099793 | 3.16544 | 10.7833 | 10.69902 | 44.57132 | 36.18193 | -0.0007134915 | 0.120917 | 0 | 0 | 0
3538 | 173032.9 | 2011-01-26 10:59 | 1000.498 | 7 | 28 | -1.099613 | 3.135764 | 10.7833 | 10.70819 | 44.57132 | 36.21082 | -0.0008432388 | 0.120917 | 0 | 0 | 0
3539 | 173062.9 | 2011-01-26 10:59 | 1030.514 | 7 | 28 | -1.099613 | 3.101548 | 10.7833 | 10.71736 | 44.57132 | 36.23942 | -0.0009729385 | 0.120917 | 0 | 0 | 0
3540 | 173092.9 | 2011-01-26 11:00 | 1060.529 | 7 | 28 | -1.099613 | 3.062305 | 10.7833 | 10.72653 | 44.57132 | 36.26768 | -0.001135159 | 0.120917 | 0 | 0 | 0
3541 | 173122.9 | 2011-01-26 11:00 | 1090.544 | 7 | 28 | -1.099793 | 3.014791 | 10.7833 | 10.7357 | 44.57132 | 36.29554 | -0.001362133 | 0.120917 | 0 | 0 | 0
3542 | 173152.9 | 2011-01-26 11:01 | 1120.559 | 7 | 28 | -1.099613 | 2.955765 | 10.7833 | 10.74486 | 44.57132 | 36.32293 | -0.001718903 | 0.120917 | 0 | 0 | 0
3543 | 173183 | 2011-01-26 11:01 | 1150.574 | 7 | 28 | -1.099613 | 2.880846 | 10.7833 | 10.75403 | 44.57132 | 36.3497 | -0.002237845 | 0.120917 | 0 | 0 | 0
3544 | 173213 | 2011-01-26 11:02 | 1180.589 | 7 | 28 | -1.099613 | 2.783549 | 10.7833 | 10.7632 | 44.57132 | 36.37568 | -0.002756739 | 0.120917 | 0 | 0 | 0
3545 | 173235.8 | 2011-01-26 11:02 | 1203.448 | 7 | 28 | -1.099613 | 2.699873 | 10.7833 | 10.77018 | 44.57132 | 36.39483 | -0.002918911 | 0.120917 | 0 | 0 | 0
3546 | 173295.9 | 2011-01-26 11:03 | 60.01454 | 8 | 28 | 0 | 3.73706 | 10.7833 | 10.77018 | 44.57132 | 36.39483 | 0.0008108139 | 0.120917 | 0 | 0 | 0
3547 | 173296 | 2011-01-26 11:03 | 0.1874927 | 9 | 28 | 0.0008637619 | 3.737222 | 10.7833 | 10.77018 | 44.57132 | 36.39483 | 0 | 0.1170711 | 0 | 0 | 0
3548 | 173300.9 | 2011-01-26 11:03 | 5.01554 | 9 | 28 | 0.001947797 | 3.742087 | 10.7833 | 10.77018 | 44.57133 | 36.39483 | 0.0006811142 | 0.1170711 | 0 | 0 | 0
3549 | 173330.9 | 2011-01-26 11:04 | 30.01522 | 1 | 29 | 0 | 3.761384 | 10.7833 | 10.77018 | 44.57133 | 36.39483 | 0.0003891945 | 0.1170711 | 0 | 0 | 0
3550 | 173360.9 | 2011-01-26 11:04 | 60.03007 | 1 | 29 | 0 | 3.774357 | 10.7833 | 10.77018 | 44.57133 | 36.39483 | 0.0002594948 | 0.1170711 | 0 | 0 | 0
3551 | 173390.9 | 2011-01-26 11:05 | 90.04524 | 1 | 29 | 0 | 3.784411 | 10.7833 | 10.77018 | 44.57133 | 36.39483 | 0.0002594471 | 0.1170711 | 0 | 0 | 0
3552 | 173420.9 | 2011-01-26 11:05 | 120.0135 | 1 | 29 | 0 | 3.792357 | 10.7833 | 10.77018 | 44.57133 | 36.39483 | 0.0001621723 | 0.1170711 | 0 | 0 | 0
3553 | 173450.9 | 2011-01-26 11:06 | 30.0149 | 2 | 29 | 0.5499276 | 3.911221 | 10.78789 | 10.77018 | 44.58918 | 36.39483 | 0.0007459641 | 0.1170711 | 0 | 0 | 0
3554 | 173480.9 | 2011-01-26 11:06 | 60.03023 | 2 | 29 | 0.5499276 | 3.933437 | 10.79247 | 10.77018 | 44.60717 | 36.39483 | 0.0005188942 | 0.1170711 | 0 | 0 | 0
3555 | 173510.9 | 2011-01-26 11:07 | 90.04516 | 2 | 29 | 0.5501083 | 3.949978 | 10.79706 | 10.77018 | 44.62524 | 36.39483 | 0.0003891945 | 0.1170711 | 0 | 0 | 0
3556 | 173541 | 2011-01-26 11:07 | 120.0602 | 2 | 29 | 0.5499276 | 3.963924 | 10.80164 | 10.77018 | 44.64339 | 36.39483 | 0.0003242969 | 0.1170711 | 0 | 0 | 0
3557 | 173571 | 2011-01-26 11:08 | 150.0754 | 2 | 29 | 0.5499276 | 3.976573 | 10.80623 | 10.77018 | 44.66159 | 36.39483 | 0.0002919197 | 0.1170711 | 0 | 0 | 0
3558 | 173601 | 2011-01-26 11:08 | 180.0905 | 2 | 29 | 0.5499276 | 3.988086 | 10.81081 | 10.77018 | 44.67985 | 36.39483 | 0.0003243446 | 0.1170711 | 0 | 0 | 0
3559 | 173631 | 2011-01-26 11:09 | 210.1078 | 2 | 29 | 0.5497469 | 3.998464 | 10.8154 | 10.77018 | 44.69816 | 36.39483 | 0.0002270699 | 0.1170711 | 0 | 0 | 0
3560 | 173661 | 2011-01-26 11:09 | 240.1207 | 2 | 29 | 0.5497469 | 4.008032 | 10.81998 | 10.77018 | 44.71652 | 36.39483 | 0.0002270699 | 0.1170711 | 0 | 0 | 0
3561 | 173691 | 2011-01-26 11:10 | 270.136 | 2 | 29 | 0.5499276 | 4.016951 | 10.82457 | 10.77018 | 44.73492 | 36.39483 | 0.0001945496 | 0.1170711 | 0 | 0 | 0
3562 | 173721.1 | 2011-01-26 11:10 | 300.151 | 2 | 29 | 0.5499276 | 4.025059 | 10.82915 | 10.77018 | 44.75335 | 36.39483 | 0.0001945496 | 0.1170711 | 0 | 0 | 0
3563 | 173751.1 | 2011-01-26 11:11 | 330.1661 | 2 | 29 | 0.5499276 | 4.032681 | 10.83374 | 10.77018 | 44.77182 | 36.39483 | 0.0002270699 | 0.1170711 | 0 | 0 | 0
3564 | 173781.1 | 2011-01-26 11:11 | 360.1814 | 2 | 29 | 0.5497469 | 4.039653 | 10.83832 | 10.77018 | 44.79033 | 36.39483 | 0.0001621246 | 0.1170711 | 0 | 0 | 0
3565 | 173811.1 | 2011-01-26 11:12 | 390.1963 | 2 | 29 | 0.5499276 | 4.04614 | 10.84291 | 10.77018 | 44.80887 | 36.39483 | 0.0001621246 | 0.1170711 | 0 | 0 | 0
3566 | 173841.1 | 2011-01-26 11:12 | 420.2115 | 2 | 29 | 0.5499276 | 4.052788 | 10.84749 | 10.77018 | 44.82744 | 36.39483 | 0.0001945496 | 0.1170711 | 0 | 0 | 0
3567 | 173871.1 | 2011-01-26 11:13 | 450.2265 | 2 | 29 | 0.5499276 | 4.058626 | 10.85208 | 10.77018 | 44.84603 | 36.39483 | 0.0001621246 | 0.1170711 | 0 | 0 | 0
3568 | 173901.1 | 2011-01-26 11:13 | 480.2416 | 2 | 29 | 0.5499276 | 4.064302 | 10.85666 | 10.77018 | 44.86465 | 36.39483 | 0.0001296997 | 0.1170711 | 0 | 0 | 0
3569 | 173931.2 | 2011-01-26 11:14 | 510.2591 | 2 | 29 | 0.5497469 | 4.069653 | 10.86125 | 10.77018 | 44.8833 | 36.39483 | 9.727478e-05 | 0.1170711 | 0 | 0 | 0
3570 | 173961.2 | 2011-01-26 11:14 | 540.2719 | 2 | 29 | 0.5499276 | 4.075167 | 10.86583 | 10.77018 | 44.90197 | 36.39483 | 0.0001621246 | 0.1170711 | 0 | 0 | 0
3571 | 173991.2 | 2011-01-26 11:15 | 570.287 | 2 | 29 | 0.5499276 | 4.080356 | 10.87042 | 10.77018 | 44.92067 | 36.39483 | 0.00016222 | 0.1170711 | 0 | 0 | 0
3572 | 174021.2 | 2011-01-26 11:15 | 600.3021 | 2 | 29 | 0.5499276 | 4.085383 | 10.875 | 10.77018 | 44.93939 | 36.39483 | 0.0001946449 | 0.1170711 | 0 | 0 | 0
3573 | 174051.2 | 2011-01-26 11:16 | 630.3172 | 2 | 29 | 0.5499276 | 4.090086 | 10.87959 | 10.77018 | 44.95813 | 36.39483 | 9.727478e-05 | 0.1170711 | 0 | 0 | 0
3574 | 174081.2 | 2011-01-26 11:16 | 660.3323 | 2 | 29 | 0.5497469 | 4.094788 | 10.88417 | 10.77018 | 44.97689 | 36.39483 | 6.484985e-05 | 0.1170711 | 0 | 0 | 0
3575 | 174111.2 | 2011-01-26 11:17 | 690.3476 | 2 | 29 | 0.5499276 | 4.099653 | 10.88876 | 10.77018 | 44.99568 | 36.39483 | 0.0001297951 | 0.1170711 | 0 | 0 | 0
3576 | 174141.3 | 2011-01-26 11:17 | 720.3626 | 2 | 29 | 0.5501083 | 4.104356 | 10.89334 | 10.77018 | 45.01449 | 36.39483 | 0.0001621246 | 0.1170711 | 0 | 0 | 0
3577 | 174171.3 | 2011-01-26 11:18 | 750.3778 | 2 | 29 | 0.5499276 | 4.108896 | 10.89793 | 10.77018 | 45.03332 | 36.39483 | 0.0001296997 | 0.1170711 | 0 | 0 | 0
3578 | 174201.3 | 2011-01-26 11:18 | 780.3929 | 2 | 29 | 0.5499276 | 4.113437 | 10.90251 | 10.77018 | 45.05217 | 36.39483 | 0.0001621246 | 0.1170711 | 0 | 0 | 0
3579 | 174231.3 | 2011-01-26 11:19 | 810.4081 | 2 | 29 | 0.5497469 | 4.117815 | 10.9071 | 10.77018 | 45.07104 | 36.39483 | 9.727478e-05 | 0.1170711 | 0 | 0 | 0
3580 | 174261.3 | 2011-01-26 11:19 | 840.4231 | 2 | 29 | 0.5497469 | 4.122356 | 10.91168 | 10.77018 | 45.08993 | 36.39483 | 9.737015e-05 | 0.1170711 | 0 | 0 | 0
3581 | 174291.3 | 2011-01-26 11:20 | 870.4382 | 2 | 29 | 0.5499276 | 4.126896 | 10.91627 | 10.77018 | 45.10884 | 36.39483 | 0.0001296997 | 0.1170711 | 0 | 0 | 0
3582 | 174321.4 | 2011-01-26 11:20 | 900.4533 | 2 | 29 | 0.5499276 | 4.131113 | 10.92085 | 10.77018 | 45.12777 | 36.39483 | 9.727478e-05 | 0.1170711 | 0 | 0 | 0
3583 | 174351.4 | 2011-01-26 11:21 | 930.4684 | 2 | 29 | 0.5499276 | 4.135653 | 10.92544 | 10.77018 | 45.14672 | 36.39483 | 9.727478e-05 | 0.1170711 | 0 | 0 | 0
3584 | 174381.4 | 2011-01-26 11:21 | 960.4837 | 2 | 29 | 0.5499276 | 4.140193 | 10.93002 | 10.77018 | 45.16569 | 36.39483 | 0.0001296997 | 0.1170711 | 0 | 0 | 0
3585 | 174411.4 | 2011-01-26 11:22 | 990.4987 | 2 | 29 | 0.5499276 | 4.144572 | 10.93461 | 10.77018 | 45.18469 | 36.39483 | 0.0001296997 | 0.1170711 | 0 | 0 | 0
3586 | 174441.4 | 2011-01-26 11:22 | 1020.514 | 2 | 29 | 0.5497469 | 4.148788 | 10.93919 | 10.77018 | 45.2037 | 36.39483 | 6.484985e-05 | 0.1170711 | 0 | 0 | 0
3587 | 174471.4 | 2011-01-26 11:23 | 1050.529 | 2 | 29 | 0.5499276 | 4.153491 | 10.94378 | 10.77018 | 45.22273 | 36.39483 | 0.0001297951 | 0.1170711 | 0 | 0 | 0
3588 | 174501.4 | 2011-01-26 11:23 | 1080.544 | 2 | 29 | 0.5499276 | 4.157869 | 10.94836 | 10.77018 | 45.24179 | 36.39483 | 9.737015e-05 | 0.1170711 | 0 | 0 | 0
3589 | 174531.5 | 2011-01-26 11:24 | 1110.559 | 2 | 29 | 0.5501083 | 4.16241 | 10.95295 | 10.77018 | 45.26086 | 36.39483 | 0.0001296997 | 0.1170711 | 0 | 0 | 0
3590 | 174561.5 | 2011-01-26 11:24 | 1140.574 | 2 | 29 | 0.5499276 | 4.166788 | 10.95753 | 10.77018 | 45.27996 | 36.39483 | 0.0001296997 | 0.1170711 | 0 | 0 | 0
3591 | 174591.5 | 2011-01-26 11:25 | 1170.589 | 2 | 29 | 0.5499276 | 4.171329 | 10.96212 | 10.77018 | 45.29907 | 36.39483 | 0.0001296997 | 0.1170711 | 0 | 0 | 0
3592 | 174621.5 | 2011-01-26 11:25 | 1200.604 | 2 | 29 | 0.5499276 | 4.175707 | 10.9667 | 10.77018 | 45.31821 | 36.39483 | 0.0001296997 | 0.1170711 | 0 | 0 | 0
3593 | 174651.5 | 2011-01-26 11:26 | 1230.62 | 2 | 29 | 0.5499276 | 4.179923 | 10.97129 | 10.77018 | 45.33736 | 36.39483 | 6.484985e-05 | 0.1170711 | 0 | 0 | 0
3594 | 174681.5 | 2011-01-26 11:26 | 1260.635 | 2 | 29 | 0.5499276 | 4.184464 | 10.97587 | 10.77018 | 45.35654 | 36.39483 | 0.0001296997 | 0.1170711 | 0 | 0 | 0
3595 | 174711.6 | 2011-01-26 11:27 | 1290.65 | 2 | 29 | 0.5501083 | 4.189167 | 10.98046 | 10.77018 | 45.37573 | 36.39483 | 9.737015e-05 | 0.1170711 | 0 | 0 | 0
3596 | 174741.6 | 2011-01-26 11:27 | 1320.665 | 2 | 29 | 0.5501083 | 4.193707 | 10.98504 | 10.77018 | 45.39495 | 36.39483 | 0.00016222 | 0.1170711 | 0 | 0 | 0
3597 | 174771.6 | 2011-01-26 11:28 | 1350.68 | 2 | 29 | 0.5499276 | 4.198085 | 10.98963 | 10.77018 | 45.41419 | 36.39483 | 0.0001621246 | 0.1170711 | 0 | 0 | 0
3598 | 174782.8 | 2011-01-26 11:28 | 1361.915 | 2 | 29 | 0.5501083 | 4.200031 | 10.99134 | 10.77018 | 45.4214 | 36.39483 | 0.0001946449 | 0.1170711 | 0 | 0 | 0
3599 | 174812.8 | 2011-01-26 11:28 | 30.01509 | 3 | 29 | 0 | 4.093653 | 10.99134 | 10.77018 | 45.4214 | 36.39483 | -0.0004216194 | 0.1170711 | 0 | 0 | 0
3600 | 174842.8 | 2011-01-26 11:29 | 60.03025 | 3 | 29 | 0 | 4.081491 | 10.99134 | 10.77018 | 45.4214 | 36.39483 | -0.0002594948 | 0.1170711 | 0 | 0 | 0
3601 | 174872.9 | 2011-01-26 11:29 | 90.04531 | 3 | 29 | 0 | 4.073869 | 10.99134 | 10.77018 | 45.4214 | 36.39483 | -0.0001946449 | 0.1170711 | 0 | 0 | 0
3602 | 174902.8 | 2011-01-26 11:30 | 120.0136 | 3 | 29 | 0 | 4.068194 | 10.99134 | 10.77018 | 45.4214 | 36.39483 | -0.0001945496 | 0.1170711 | 0 | 0 | 0
3603 | 174902.8 | 2011-01-26 11:30 | 0.01563841 | 4 | 29 | 0.9638484 | 4.199869 | 10.99135 | 10.77018 | 45.42141 | 36.39483 | 0 | 0.1170711 | 0 | 0 | 0
3604 | 174903.7 | 2011-01-26 11:30 | 0.8749935 | 4 | 29 | 0.9127181 | 4.199707 | 10.99157 | 10.77018 | 45.42235 | 36.39483 | -3.242493e-05 | 0.1170711 | 0 | 0 | 0
3605 | 174905.9 | 2011-01-26 11:30 | 3.109336 | 4 | 29 | 0.8624911 | 4.199869 | 10.99212 | 10.77018 | 45.42466 | 36.39483 | 0 | 0.1170711 | 0 | 0 | 0
3606 | 174909.4 | 2011-01-26 11:30 | 6.625009 | 4 | 29 | 0.8122641 | 4.199869 | 10.99294 | 10.77018 | 45.42808 | 36.39483 | 0 | 0.1170711 | 0 | 0 | 0
3607 | 174914.4 | 2011-01-26 11:30 | 11.59354 | 4 | 29 | 0.7620372 | 4.199707 | 10.99402 | 10.77018 | 45.43264 | 36.39483 | 0 | 0.1170711 | 0 | 0 | 0
3608 | 174921.2 | 2011-01-26 11:30 | 18.37476 | 4 | 29 | 0.7119908 | 4.199869 | 10.99541 | 10.77018 | 45.43846 | 36.39483 | 3.242493e-05 | 0.1170711 | 0 | 0 | 0
3609 | 174930.4 | 2011-01-26 11:30 | 27.56204 | 4 | 29 | 0.6619446 | 4.199707 | 10.99716 | 10.77018 | 45.44581 | 36.39483 | -6.484985e-05 | 0.1170711 | 0 | 0 | 0
3610 | 174943.4 | 2011-01-26 11:31 | 40.6087 | 4 | 29 | 0.6118982 | 4.199869 | 10.99946 | 10.77018 | 45.45548 | 36.39483 | -3.242493e-05 | 0.1170711 | 0 | 0 | 0
3611 | 174963.4 | 2011-01-26 11:31 | 60.59292 | 4 | 29 | 0.561852 | 4.199869 | 11.00271 | 10.77018 | 45.46912 | 36.39483 | -3.242493e-05 | 0.1170711 | 0 | 0 | 0
3612 | 174997.6 | 2011-01-26 11:31 | 94.73274 | 4 | 29 | 0.511625 | 4.199707 | 11.00778 | 10.77018 | 45.49041 | 36.39483 | -3.242493e-05 | 0.1170711 | 0 | 0 | 0
3613 | 175060.1 | 2011-01-26 11:32 | 157.2942 | 4 | 29 | 0.4615787 | 4.199869 | 11.0162 | 10.77018 | 45.52577 | 36.39483 | 0 | 0.1170711 | 0 | 0 | 0
3614 | 175158.2 | 2011-01-26 11:34 | 255.3707 | 4 | 29 | 0.4115324 | 4.199545 | 11.02806 | 10.77018 | 45.57558 | 36.39483 | -6.484985e-05 | 0.1170711 | 0 | 0 | 0
3615 | 175288.5 | 2011-01-26 11:36 | 385.6499 | 4 | 29 | 0.3614861 | 4.199707 | 11.04202 | 10.77018 | 45.63423 | 36.39483 | -3.242493e-05 | 0.1170711 | 0 | 0 | 0
3616 | 175450.8 | 2011-01-26 11:39 | 548.022 | 4 | 29 | 0.3114398 | 4.199707 | 11.05717 | 10.77018 | 45.69784 | 36.39483 | -3.242493e-05 | 0.1170711 | 0 | 0 | 0
3617 | 175653.7 | 2011-01-26 11:42 | 750.8623 | 4 | 29 | 0.2612129 | 4.199707 | 11.07326 | 10.77018 | 45.76545 | 36.39483 | -3.242493e-05 | 0.1170711 | 0 | 0 | 0
3618 | 175909.9 | 2011-01-26 11:47 | 1007.077 | 4 | 29 | 0.2111666 | 4.199707 | 11.09003 | 10.77018 | 45.83585 | 36.39483 | 0 | 0.1170711 | 0 | 0 | 0
3619 | 176248.7 | 2011-01-26 11:52 | 1345.899 | 4 | 29 | 0.1611203 | 4.199707 | 11.10746 | 10.77018 | 45.90907 | 36.39483 | 0 | 0.1170711 | 0 | 0 | 0
3620 | 176737.5 | 2011-01-26 12:00 | 1834.641 | 4 | 29 | 0.111074 | 4.199869 | 11.12575 | 10.77018 | 45.98589 | 36.39483 | 0 | 0.1170711 | 0 | 0 | 0
3621 | 177598.4 | 2011-01-26 12:15 | 2695.595 | 4 | 29 | 0.06102772 | 4.199707 | 11.14568 | 10.77018 | 46.06956 | 36.39483 | -3.242493e-05 | 0.1170711 | 0 | 0 | 0
3622 | 177918.2 | 2011-01-26 12:20 | 3015.387 | 4 | 29 | 0.04982602 | 4.199707 | 11.1506 | 10.77018 | 46.09025 | 36.39483 | -3.242493e-05 | 0.1170711 | 0 | 0 | 0
3623 | 177948.2 | 2011-01-26 12:21 | 30.01513 | 5 | 29 | 0 | 4.189329 | 11.1506 | 10.77018 | 46.09025 | 36.39483 | -3.242493e-05 | 0.1170711 | 0 | 0 | 0
3624 | 177978.2 | 2011-01-26 12:21 | 60.01469 | 5 | 29 | 0 | 4.187545 | 11.1506 | 10.77018 | 46.09025 | 36.39483 | -6.484985e-05 | 0.1170711 | 0 | 0 | 0
3625 | 177978.4 | 2011-01-26 12:21 | 0.1871596 | 6 | 29 | 0.0008637619 | 4.187707 | 11.1506 | 10.77018 | 46.09025 | 36.39483 | 0 | 0.1172835 | 0 | 0 | 0
3626 | 177983.2 | 2011-01-26 12:21 | 5.015228 | 6 | 29 | 0.001586452 | 4.187707 | 11.15061 | 10.77018 | 46.09026 | 36.39483 | -6.484985e-05 | 0.1172835 | 0 | 0 | 0
3627 | 177993.8 | 2011-01-26 12:21 | 10.53152 | 7 | 29 | -1.099793 | 3.987599 | 11.15061 | 10.7734 | 46.09026 | 36.4077 | -0.002140522 | 0.1172835 | 0 | 0 | 0
3628 | 178023.8 | 2011-01-26 12:22 | 40.54613 | 7 | 29 | -1.099793 | 3.917221 | 11.15061 | 10.78257 | 46.09026 | 36.44394 | -0.001881075 | 0.1172835 | 0 | 0 | 0
3629 | 178053.8 | 2011-01-26 12:22 | 70.56125 | 7 | 29 | -1.099613 | 3.84133 | 11.15061 | 10.79174 | 46.09026 | 36.47951 | -0.002140522 | 0.1172835 | 0 | 0 | 0
3630 | 178083.8 | 2011-01-26 12:23 | 100.5763 | 7 | 29 | -1.099793 | 3.764789 | 11.15061 | 10.80091 | 46.09026 | 36.51437 | -0.001881075 | 0.1172835 | 0 | 0 | 0
3631 | 178113.8 | 2011-01-26 12:23 | 130.5915 | 7 | 29 | -1.099793 | 3.702195 | 11.15061 | 10.81008 | 46.09026 | 36.54859 | -0.001524305 | 0.1172835 | 0 | 0 | 0
3632 | 178143.8 | 2011-01-26 12:24 | 160.6066 | 7 | 29 | -1.099613 | 3.654357 | 11.15061 | 10.81924 | 46.09026 | 36.58231 | -0.001135111 | 0.1172835 | 0 | 0 | 0
3633 | 178173.9 | 2011-01-26 12:24 | 190.6217 | 7 | 29 | -1.099613 | 3.61706 | 11.15061 | 10.82841 | 46.09026 | 36.61564 | -0.0009080887 | 0.1172835 | 0 | 0 | 0
3634 | 178203.9 | 2011-01-26 12:25 | 220.6368 | 7 | 29 | -1.099793 | 3.586736 | 11.15061 | 10.83758 | 46.09026 | 36.64866 | -0.000778389 | 0.1172835 | 0 | 0 | 0
3635 | 178233.9 | 2011-01-26 12:25 | 250.652 | 7 | 29 | -1.099613 | 3.561601 | 11.15061 | 10.84675 | 46.09026 | 36.68143 | -0.0006162167 | 0.1172835 | 0 | 0 | 0
3636 | 178263.9 | 2011-01-26 12:26 | 280.6671 | 7 | 29 | -1.099974 | 3.539384 | 11.15061 | 10.85592 | 46.09026 | 36.71398 | -0.0005837918 | 0.1172835 | 0 | 0 | 0
3637 | 178293.9 | 2011-01-26 12:26 | 310.6822 | 7 | 29 | -1.099793 | 3.519763 | 11.15061 | 10.86509 | 46.09026 | 36.74634 | -0.0005188942 | 0.1172835 | 0 | 0 | 0
3638 | 178323.9 | 2011-01-26 12:27 | 340.6973 | 7 | 29 | -1.099793 | 3.502412 | 11.15061 | 10.87426 | 46.09026 | 36.77853 | -0.0004864693 | 0.1172835 | 0 | 0 | 0
3639 | 178354 | 2011-01-26 12:27 | 370.7124 | 7 | 29 | -1.099613 | 3.48652 | 11.15061 | 10.88342 | 46.09026 | 36.81057 | -0.0004216194 | 0.1172835 | 0 | 0 | 0
3640 | 178384 | 2011-01-26 12:28 | 400.7276 | 7 | 29 | -1.099613 | 3.471439 | 11.15061 | 10.89259 | 46.09026 | 36.84246 | -0.0004216194 | 0.1172835 | 0 | 0 | 0
3641 | 178414 | 2011-01-26 12:28 | 430.7428 | 7 | 29 | -1.099974 | 3.457331 | 11.15061 | 10.90176 | 46.09026 | 36.87423 | -0.0003891945 | 0.1172835 | 0 | 0 | 0
3642 | 178444 | 2011-01-26 12:29 | 460.7578 | 7 | 29 | -1.099793 | 3.44452 | 11.15061 | 10.91093 | 46.09026 | 36.90587 | -0.0003243446 | 0.1172835 | 0 | 0 | 0
3643 | 178474 | 2011-01-26 12:29 | 490.7729 | 7 | 29 | -1.099793 | 3.432196 | 11.15061 | 10.9201 | 46.09026 | 36.9374 | -0.000291872 | 0.1172835 | 0 | 0 | 0
3644 | 178504 | 2011-01-26 12:30 | 520.788 | 7 | 29 | -1.099793 | 3.420358 | 11.15061 | 10.92927 | 46.09026 | 36.96882 | -0.0002919197 | 0.1172835 | 0 | 0 | 0
3645 | 178534 | 2011-01-26 12:30 | 550.8047 | 7 | 29 | -1.099793 | 3.40852 | 11.15061 | 10.93844 | 46.09026 | 37.00013 | -0.000291872 | 0.1172835 | 0 | 0 | 0
3646 | 178564.1 | 2011-01-26 12:31 | 580.8187 | 7 | 29 | -1.099432 | 3.396844 | 11.15061 | 10.94761 | 46.09026 | 37.03132 | -0.000291872 | 0.1172835 | 0 | 0 | 0
3647 | 178594.1 | 2011-01-26 12:31 | 610.8337 | 7 | 29 | -1.099793 | 3.384682 | 11.15061 | 10.95678 | 46.09026 | 37.06241 | -0.0003243446 | 0.1172835 | 0 | 0 | 0
3648 | 178624.1 | 2011-01-26 12:32 | 640.8485 | 7 | 29 | -1.099613 | 3.37252 | 11.15061 | 10.96595 | 46.09026 | 37.09339 | -0.0003243446 | 0.1172835 | 0 | 0 | 0
3649 | 178654.1 | 2011-01-26 12:32 | 670.8636 | 7 | 29 | -1.099793 | 3.359709 | 11.15061 | 10.97512 | 46.09026 | 37.12425 | -0.0003891945 | 0.1172835 | 0 | 0 | 0
3650 | 178684.1 | 2011-01-26 12:33 | 700.8787 | 7 | 29 | -1.099974 | 3.346899 | 11.15061 | 10.98428 | 46.09026 | 37.155 | -0.0003891945 | 0.1172835 | 0 | 0 | 0
3651 | 178714.1 | 2011-01-26 12:33 | 730.8941 | 7 | 29 | -1.099613 | 3.333115 | 11.15061 | 10.99345 | 46.09026 | 37.18563 | -0.0003891945 | 0.1172835 | 0 | 0 | 0
3652 | 178744.2 | 2011-01-26 12:34 | 760.909 | 7 | 29 | -1.099793 | 3.31852 | 11.15061 | 11.00262 | 46.09026 | 37.21612 | -0.0003891945 | 0.1172835 | 0 | 0 | 0
3653 | 178774.2 | 2011-01-26 12:34 | 790.9241 | 7 | 29 | -1.099974 | 3.303115 | 11.15061 | 11.01179 | 46.09026 | 37.24648 | -0.0003891945 | 0.1172835 | 0 | 0 | 0
3654 | 178804.2 | 2011-01-26 12:35 | 820.9396 | 7 | 29 | -1.099793 | 3.286412 | 11.15061 | 11.02096 | 46.09026 | 37.27669 | -0.0005188942 | 0.1172835 | 0 | 0 | 0
3655 | 178834.2 | 2011-01-26 12:35 | 850.9545 | 7 | 29 | -1.099613 | 3.269061 | 11.15061 | 11.03013 | 46.09026 | 37.30674 | -0.0004865169 | 0.1172835 | 0 | 0 | 0
3656 | 178864.2 | 2011-01-26 12:36 | 880.9695 | 7 | 29 | -1.099613 | 3.250088 | 11.15061 | 11.0393 | 46.09026 | 37.33663 | -0.0004864693 | 0.1172835 | 0 | 0 | 0
3657 | 178894.2 | 2011-01-26 12:36 | 910.9848 | 7 | 29 | -1.099432 | 3.229331 | 11.15061 | 11.04847 | 46.09026 | 37.36633 | -0.0005513668 | 0.1172835 | 0 | 0 | 0
3658 | 178924.2 | 2011-01-26 12:37 | 940.9997 | 7 | 29 | -1.099613 | 3.206466 | 11.15061 | 11.05763 | 46.09026 | 37.39584 | -0.0005837918 | 0.1172835 | 0 | 0 | 0
3659 | 178954.3 | 2011-01-26 12:37 | 971.0148 | 7 | 29 | -1.099613 | 3.181494 | 11.15061 | 11.0668 | 46.09026 | 37.42512 | -0.0006486416 | 0.1172835 | 0 | 0 | 0
3660 | 178984.3 | 2011-01-26 12:38 | 1001.03 | 7 | 29 | -1.099613 | 3.153115 | 11.15061 | 11.07597 | 46.09026 | 37.45417 | -0.0008432388 | 0.1172835 | 0 | 0 | 0
3661 | 179014.3 | 2011-01-26 12:38 | 1031.045 | 7 | 29 | -1.099613 | 3.120521 | 11.15061 | 11.08514 | 46.09026 | 37.48293 | -0.0009080887 | 0.1172835 | 0 | 0 | 0
3662 | 179044.3 | 2011-01-26 12:39 | 1061.062 | 7 | 29 | -1.099432 | 3.083061 | 11.15061 | 11.09431 | 46.09026 | 37.51138 | -0.001005411 | 0.1172835 | 0 | 0 | 0
3663 | 179074.3 | 2011-01-26 12:39 | 1091.075 | 7 | 29 | -1.099613 | 3.039278 | 11.15061 | 11.10348 | 46.09026 | 37.53945 | -0.001232433 | 0.1172835 | 0 | 0 | 0
3664 | 179104.3 | 2011-01-26 12:40 | 1121.09 | 7 | 29 | -1.099613 | 2.984792 | 11.15061 | 11.11265 | 46.09026 | 37.56707 | -0.001654053 | 0.1172835 | 0 | 0 | 0
3665 | 179134.3 | 2011-01-26 12:40 | 1151.106 | 7 | 29 | -1.099613 | 2.915548 | 11.15061 | 11.12181 | 46.09026 | 37.59414 | -0.002075672 | 0.1172835 | 0 | 0 | 0
3666 | 179164.4 | 2011-01-26 12:41 | 1181.121 | 7 | 29 | -1.099613 | 2.825711 | 11.15061 | 11.13098 | 46.09026 | 37.62047 | -0.002659464 | 0.1172835 | 0 | 0 | 0
3667 | 179194.4 | 2011-01-26 12:41 | 1211.136 | 7 | 29 | -1.099613 | 2.715927 | 11.15061 | 11.14015 | 46.09026 | 37.64589 | -0.003081083 | 0.1172835 | 0 | 0 | 0
3668 | 179198.5 | 2011-01-26 12:41 | 1215.292 | 7 | 29 | -1.099793 | 2.699873 | 11.15061 | 11.14142 | 46.09026 | 37.64933 | -0.003081036 | 0.1172835 | 0 | 0 | 0
3669 | 179258.6 | 2011-01-26 12:42 | 60.01453 | 8 | 29 | 0 | 3.734789 | 11.15061 | 11.14142 | 46.09026 | 37.64933 | 0.0008108139 | 0.1172835 | 0 | 0 | 0
3670 | 179258.8 | 2011-01-26 12:42 | 0.1874981 | 9 | 29 | 0.001044434 | 3.735276 | 11.15061 | 11.14142 | 46.09026 | 37.64933 | 0 | 0.1148401 | 0 | 0 | 0
3671 | 179263.6 | 2011-01-26 12:43 | 5.015657 | 9 | 29 | 0.00212847 | 3.740141 | 11.15061 | 11.14142 | 46.09027 | 37.64933 | 0.0007135391 | 0.1148401 | 0 | 0 | 0
3672 | 179293.6 | 2011-01-26 12:43 | 30.0151 | 1 | 30 | 0 | 3.759762 | 11.15061 | 11.14142 | 46.09027 | 37.64933 | 0.0004216194 | 0.1148401 | 0 | 0 | 0
3673 | 179323.6 | 2011-01-26 12:44 | 60.03024 | 1 | 30 | 0 | 3.772573 | 11.15061 | 11.14142 | 46.09027 | 37.64933 | 0.0003243446 | 0.1148401 | 0 | 0 | 0
3674 | 179353.6 | 2011-01-26 12:44 | 90.04536 | 1 | 30 | 0 | 3.782465 | 11.15061 | 11.14142 | 46.09027 | 37.64933 | 0.0002594471 | 0.1148401 | 0 | 0 | 0
3675 | 179383.6 | 2011-01-26 12:45 | 120.0136 | 1 | 30 | 0 | 3.790249 | 11.15061 | 11.14142 | 46.09027 | 37.64933 | 0.0002270222 | 0.1148401 | 0 | 0 | 0
3676 | 179413.6 | 2011-01-26 12:45 | 30.01516 | 2 | 30 | 0.5499276 | 3.908951 | 11.15519 | 11.14142 | 46.10811 | 37.64933 | 0.0007459641 | 0.1148401 | 0 | 0 | 0
3677 | 179443.6 | 2011-01-26 12:46 | 60.03019 | 2 | 30 | 0.5499276 | 3.931005 | 11.15978 | 11.14142 | 46.12609 | 37.64933 | 0.0004864693 | 0.1148401 | 0 | 0 | 0
3678 | 179473.7 | 2011-01-26 12:46 | 90.04556 | 2 | 30 | 0.5497469 | 3.947383 | 11.16436 | 11.14142 | 46.14415 | 37.64933 | 0.0003891945 | 0.1148401 | 0 | 0 | 0
3679 | 179503.7 | 2011-01-26 12:47 | 120.0604 | 2 | 30 | 0.5499276 | 3.961653 | 11.16895 | 11.14142 | 46.16229 | 37.64933 | 0.0003891945 | 0.1148401 | 0 | 0 | 0
3680 | 179533.7 | 2011-01-26 12:47 | 150.0759 | 2 | 30 | 0.5499276 | 3.97414 | 11.17353 | 11.14142 | 46.18048 | 37.64933 | 0.0003567219 | 0.1148401 | 0 | 0 | 0
3681 | 179563.7 | 2011-01-26 12:48 | 180.0907 | 2 | 30 | 0.5501083 | 3.985167 | 11.17812 | 11.14142 | 46.19873 | 37.64933 | 0.0001621723 | 0.1148401 | 0 | 0 | 0
3682 | 179593.7 | 2011-01-26 12:48 | 210.1058 | 2 | 30 | 0.5497469 | 3.996032 | 11.1827 | 11.14142 | 46.21703 | 37.64933 | 0.000291872 | 0.1148401 | 0 | 0 | 0
3683 | 179623.7 | 2011-01-26 12:49 | 240.1209 | 2 | 30 | 0.5499276 | 4.005437 | 11.18729 | 11.14142 | 46.23537 | 37.64933 | 0.0002270699 | 0.1148401 | 0 | 0 | 0
3684 | 179653.7 | 2011-01-26 12:49 | 270.1361 | 2 | 30 | 0.5497469 | 4.014356 | 11.19187 | 11.14142 | 46.25376 | 37.64933 | 0.0001946449 | 0.1148401 | 0 | 0 | 0
3685 | 179683.8 | 2011-01-26 12:50 | 300.1517 | 2 | 30 | 0.5499276 | 4.022464 | 11.19646 | 11.14142 | 46.27218 | 37.64933 | 0.0001946449 | 0.1148401 | 0 | 0 | 0
3686 | 179713.8 | 2011-01-26 12:50 | 330.1665 | 2 | 30 | 0.5499276 | 4.030086 | 11.20104 | 11.14142 | 46.29064 | 37.64933 | 0.0002269745 | 0.1148401 | 0 | 0 | 0
3687 | 179743.8 | 2011-01-26 12:51 | 360.1815 | 2 | 30 | 0.5497469 | 4.037059 | 11.20563 | 11.14142 | 46.30914 | 37.64933 | 0.0001946449 | 0.1148401 | 0 | 0 | 0
3688 | 179773.8 | 2011-01-26 12:51 | 390.1965 | 2 | 30 | 0.5502889 | 4.044032 | 11.21021 | 11.14142 | 46.32766 | 37.64933 | 0.0002269745 | 0.1148401 | 0 | 0 | 0
3689 | 179803.8 | 2011-01-26 12:52 | 420.2116 | 2 | 30 | 0.5499276 | 4.050032 | 11.2148 | 11.14142 | 46.34622 | 37.64933 | 0.0001621246 | 0.1148401 | 0 | 0 | 0
3690 | 179833.8 | 2011-01-26 12:52 | 450.2267 | 2 | 30 | 0.5497469 | 4.05587 | 11.21938 | 11.14142 | 46.3648 | 37.64933 | 0.0001297951 | 0.1148401 | 0 | 0 | 0
3691 | 179863.9 | 2011-01-26 12:53 | 480.244 | 2 | 30 | 0.5501083 | 4.061707 | 11.22397 | 11.14142 | 46.38341 | 37.64933 | 0.00016222 | 0.1148401 | 0 | 0 | 0
3692 | 179893.9 | 2011-01-26 12:53 | 510.257 | 2 | 30 | 0.5497469 | 4.067059 | 11.22855 | 11.14142 | 46.40204 | 37.64933 | 6.484985e-05 | 0.1148401 | 0 | 0 | 0
3693 | 179923.9 | 2011-01-26 12:54 | 540.2721 | 2 | 30 | 0.5501083 | 4.072572 | 11.23314 | 11.14142 | 46.4207 | 37.64933 | 0.00016222 | 0.1148401 | 0 | 0 | 0
3694 | 179953.9 | 2011-01-26 12:54 | 570.2872 | 2 | 30 | 0.5499276 | 4.077437 | 11.23772 | 11.14142 | 46.43939 | 37.64933 | 0.0001296997 | 0.1148401 | 0 | 0 | 0
3695 | 179983.9 | 2011-01-26 12:55 | 600.3025 | 2 | 30 | 0.5499276 | 4.082464 | 11.24231 | 11.14142 | 46.45809 | 37.64933 | 0.0001297951 | 0.1148401 | 0 | 0 | 0
3696 | 180013.9 | 2011-01-26 12:55 | 630.3176 | 2 | 30 | 0.5497469 | 4.087167 | 11.24689 | 11.14142 | 46.47682 | 37.64933 | 9.727478e-05 | 0.1148401 | 0 | 0 | 0
3697 | 180043.9 | 2011-01-26 12:56 | 660.3326 | 2 | 30 | 0.5499276 | 4.092356 | 11.25148 | 11.14142 | 46.49557 | 37.64933 | 0.0001945496 | 0.1148401 | 0 | 0 | 0
3698 | 180074 | 2011-01-26 12:56 | 690.3477 | 2 | 30 | 0.5499276 | 4.096734 | 11.25606 | 11.14142 | 46.51435 | 37.64933 | 9.727478e-05 | 0.1148401 | 0 | 0 | 0
3699 | 180104 | 2011-01-26 12:57 | 720.3628 | 2 | 30 | 0.5501083 | 4.101437 | 11.26065 | 11.14142 | 46.53314 | 37.64933 | 0.0001297951 | 0.1148401 | 0 | 0 | 0
3700 | 180134 | 2011-01-26 12:57 | 750.3779 | 2 | 30 | 0.5497469 | 4.105815 | 11.26523 | 11.14142 | 46.55196 | 37.64933 | 6.484985e-05 | 0.1148401 | 0 | 0 | 0
3701 | 180164 | 2011-01-26 12:58 | 780.3955 | 2 | 30 | 0.5497469 | 4.110518 | 11.26982 | 11.14142 | 46.5708 | 37.64933 | 0.0001296997 | 0.1148401 | 0 | 0 | 0
3702 | 180194 | 2011-01-26 12:58 | 810.4082 | 2 | 30 | 0.5497469 | 4.115058 | 11.2744 | 11.14142 | 46.58965 | 37.64933 | 0.0001296997 | 0.1148401 | 0 | 0 | 0
3703 | 180224 | 2011-01-26 12:59 | 840.4233 | 2 | 30 | 0.5497469 | 4.119437 | 11.27899 | 11.14142 | 46.60853 | 37.64933 | 9.727478e-05 | 0.1148401 | 0 | 0 | 0
3704 | 180254.1 | 2011-01-26 12:59 | 870.4385 | 2 | 30 | 0.5501083 | 4.123977 | 11.28357 | 11.14142 | 46.62743 | 37.64933 | 0.0001296997 | 0.1148401 | 0 | 0 | 0
3705 | 180284.1 | 2011-01-26 13:00 | 900.4535 | 2 | 30 | 0.5499276 | 4.128356 | 11.28816 | 11.14142 | 46.64635 | 37.64933 | 0.0001297951 | 0.1148401 | 0 | 0 | 0
3706 | 180314.1 | 2011-01-26 13:00 | 930.4686 | 2 | 30 | 0.5499276 | 4.132734 | 11.29274 | 11.14142 | 46.66528 | 37.64933 | 9.737015e-05 | 0.1148401 | 0 | 0 | 0
3707 | 180344.1 | 2011-01-26 13:01 | 960.4837 | 2 | 30 | 0.5499276 | 4.13695 | 11.29733 | 11.14142 | 46.68424 | 37.64933 | 6.494522e-05 | 0.1148401 | 0 | 0 | 0
3708 | 180374.1 | 2011-01-26 13:01 | 990.4988 | 2 | 30 | 0.5501083 | 4.141653 | 11.30191 | 11.14142 | 46.70322 | 37.64933 | 0.0001296997 | 0.1148401 | 0 | 0 | 0
3709 | 180404.1 | 2011-01-26 13:02 | 1020.514 | 2 | 30 | 0.5499276 | 4.146031 | 11.3065 | 11.14142 | 46.72222 | 37.64933 | 0.0001621246 | 0.1148401 | 0 | 0 | 0
3710 | 180434.1 | 2011-01-26 13:02 | 1050.529 | 2 | 30 | 0.5499276 | 4.15041 | 11.31108 | 11.14142 | 46.74124 | 37.64933 | 0.0001296997 | 0.1148401 | 0 | 0 | 0
3711 | 180464.2 | 2011-01-26 13:03 | 1080.544 | 2 | 30 | 0.5497469 | 4.154626 | 11.31567 | 11.14142 | 46.76028 | 37.64933 | 9.727478e-05 | 0.1148401 | 0 | 0 | 0
3712 | 180494.2 | 2011-01-26 13:03 | 1110.559 | 2 | 30 | 0.5501083 | 4.159166 | 11.32025 | 11.14142 | 46.77934 | 37.64933 | 0.0001296997 | 0.1148401 | 0 | 0 | 0
3713 | 180524.2 | 2011-01-26 13:04 | 1140.574 | 2 | 30 | 0.5499276 | 4.163383 | 11.32484 | 11.14142 | 46.79842 | 37.64933 | 9.727478e-05 | 0.1148401 | 0 | 0 | 0
3714 | 180554.2 | 2011-01-26 13:04 | 1170.59 | 2 | 30 | 0.5497469 | 4.167761 | 11.32942 | 11.14142 | 46.81752 | 37.64933 | 9.727478e-05 | 0.1148401 | 0 | 0 | 0
3715 | 180584.2 | 2011-01-26 13:05 | 1200.605 | 2 | 30 | 0.5501083 | 4.172302 | 11.33401 | 11.14142 | 46.83664 | 37.64933 | 0.0001297951 | 0.1148401 | 0 | 0 | 0
3716 | 180614.2 | 2011-01-26 13:05 | 1230.62 | 2 | 30 | 0.5499276 | 4.17668 | 11.33859 | 11.14142 | 46.85578 | 37.64933 | 0.0001297951 | 0.1148401 | 0 | 0 | 0
3717 | 180644.2 | 2011-01-26 13:06 | 1260.635 | 2 | 30 | 0.5499276 | 4.181221 | 11.34318 | 11.14142 | 46.87494 | 37.64933 | 0.0001296997 | 0.1148401 | 0 | 0 | 0
3718 | 180674.3 | 2011-01-26 13:06 | 1290.65 | 2 | 30 | 0.5501083 | 4.185599 | 11.34776 | 11.14142 | 46.89412 | 37.64933 | 9.727478e-05 | 0.1148401 | 0 | 0 | 0
3719 | 180704.3 | 2011-01-26 13:07 | 1320.665 | 2 | 30 | 0.5499276 | 4.189977 | 11.35235 | 11.14142 | 46.91332 | 37.64933 | 0.0001296997 | 0.1148401 | 0 | 0 | 0
3720 | 180734.3 | 2011-01-26 13:07 | 1350.68 | 2 | 30 | 0.5499276 | 4.19468 | 11.35693 | 11.14142 | 46.93254 | 37.64933 | 0.0001621246 | 0.1148401 | 0 | 0 | 0
3721 | 180764.3 | 2011-01-26 13:08 | 1380.695 | 2 | 30 | 0.5497469 | 4.198734 | 11.36152 | 11.14142 | 46.95179 | 37.64933 | 6.484985e-05 | 0.1148401 | 0 | 0 | 0
3722 | 180770.2 | 2011-01-26 13:08 | 1386.633 | 2 | 30 | 0.5499276 | 4.200031 | 11.36243 | 11.14142 | 46.9556 | 37.64933 | 0.00016222 | 0.1148401 | 0 | 0 | 0
3723 | 180800.3 | 2011-01-26 13:08 | 30.01525 | 3 | 30 | 0 | 4.093977 | 11.36243 | 11.14142 | 46.9556 | 37.64933 | -0.0004540443 | 0.1148401 | 0 | 0 | 0
3724 | 180830.3 | 2011-01-26 13:09 | 60.03022 | 3 | 30 | 0 | 4.081977 | 11.36243 | 11.14142 | 46.9556 | 37.64933 | -0.0002270699 | 0.1148401 | 0 | 0 | 0
3725 | 180860.3 | 2011-01-26 13:09 | 90.04535 | 3 | 30 | 0 | 4.074356 | 11.36243 | 11.14142 | 46.9556 | 37.64933 | -0.0001621246 | 0.1148401 | 0 | 0 | 0
3726 | 180890.3 | 2011-01-26 13:10 | 120.0136 | 3 | 30 | 0 | 4.069005 | 11.36243 | 11.14142 | 46.9556 | 37.64933 | -9.727478e-05 | 0.1148401 | 0 | 0 | 0
3727 | 180890.3 | 2011-01-26 13:10 | 2.621533669e-06 | 4 | 30 | 0.9727013 | 4.200031 | 11.36243 | 11.14142 | 46.9556 | 37.64933 | 0 | 0.1148401 | 0 | 0 | 0
3728 | 180890.9 | 2011-01-26 13:10 | 0.6407015 | 4 | 30 | 0.9222937 | 4.200031 | 11.36259 | 11.14142 | 46.9563 | 37.64933 | 0 | 0.1148401 | 0 | 0 | 0
3729 | 180892.9 | 2011-01-26 13:10 | 2.640667 | 4 | 30 | 0.8720667 | 4.199869 | 11.36309 | 11.14142 | 46.95838 | 37.64933 | -3.242493e-05 | 0.1148401 | 0 | 0 | 0
3730 | 180896.2 | 2011-01-26 13:10 | 5.921871 | 4 | 30 | 0.8220204 | 4.199869 | 11.36386 | 11.14142 | 46.96162 | 37.64933 | 0 | 0.1148401 | 0 | 0 | 0
3731 | 180900.8 | 2011-01-26 13:10 | 10.57807 | 4 | 30 | 0.7717935 | 4.199869 | 11.36489 | 11.14142 | 46.96594 | 37.64933 | 0 | 0.1148401 | 0 | 0 | 0
3732 | 180907.2 | 2011-01-26 13:10 | 16.9528 | 4 | 30 | 0.7217472 | 4.199869 | 11.36621 | 11.14142 | 46.97149 | 37.64933 | 3.242493e-05 | 0.1148401 | 0 | 0 | 0
3733 | 180915.9 | 2011-01-26 13:10 | 25.59341 | 4 | 30 | 0.6717009 | 4.199869 | 11.36788 | 11.14142 | 46.9785 | 37.64933 | -3.242493e-05 | 0.1148401 | 0 | 0 | 0
3734 | 180928 | 2011-01-26 13:10 | 37.7182 | 4 | 30 | 0.6216546 | 4.199707 | 11.37005 | 11.14142 | 46.98763 | 37.64933 | 0 | 0.1148401 | 0 | 0 | 0
3735 | 180946.3 | 2011-01-26 13:11 | 55.99905 | 4 | 30 | 0.5716083 | 4.199707 | 11.37307 | 11.14142 | 47.00031 | 37.64933 | 0 | 0.1148401 | 0 | 0 | 0
3736 | 180976.6 | 2011-01-26 13:11 | 86.35788 | 4 | 30 | 0.521562 | 4.199869 | 11.37767 | 11.14142 | 47.0196 | 37.64933 | 0 | 0.1148401 | 0 | 0 | 0
3737 | 181032.2 | 2011-01-26 13:12 | 141.9819 | 4 | 30 | 0.4715157 | 4.199707 | 11.3853 | 11.14142 | 47.05167 | 37.64933 | -3.242493e-05 | 0.1148401 | 0 | 0 | 0
3738 | 181123.7 | 2011-01-26 13:14 | 233.4023 | 4 | 30 | 0.4214694 | 4.199707 | 11.39661 | 11.14142 | 47.09915 | 37.64933 | -3.242493e-05 | 0.1148401 | 0 | 0 | 0
3739 | 181247.7 | 2011-01-26 13:16 | 357.4003 | 4 | 30 | 0.3714231 | 4.199869 | 11.41024 | 11.14142 | 47.15639 | 37.64933 | 3.242493e-05 | 0.1148401 | 0 | 0 | 0
3740 | 181403.3 | 2011-01-26 13:18 | 513.0854 | 4 | 30 | 0.3213768 | 4.199869 | 11.42519 | 11.14142 | 47.2192 | 37.64933 | 6.484985e-05 | 0.1148401 | 0 | 0 | 0
3741 | 181596.4 | 2011-01-26 13:21 | 706.1756 | 4 | 30 | 0.2713305 | 4.199707 | 11.44105 | 11.14142 | 47.28579 | 37.64933 | -3.242493e-05 | 0.1148401 | 0 | 0 | 0
3742 | 181838.2 | 2011-01-26 13:25 | 947.9059 | 4 | 30 | 0.2212843 | 4.199869 | 11.45754 | 11.14142 | 47.35506 | 37.64933 | -3.242493e-05 | 0.1148401 | 0 | 0 | 0
3743 | 182156 | 2011-01-26 13:31 | 1265.698 | 4 | 30 | 0.171238 | 4.199707 | 11.47478 | 11.14142 | 47.42746 | 37.64933 | 0 | 0.1148401 | 0 | 0 | 0
3744 | 182602.5 | 2011-01-26 13:38 | 1712.253 | 4 | 30 | 0.1211917 | 4.199707 | 11.49276 | 11.14142 | 47.50297 | 37.64933 | 0 | 0.1148401 | 0 | 0 | 0
3745 | 183344.2 | 2011-01-26 13:51 | 2453.943 | 4 | 30 | 0.07114538 | 4.199707 | 11.5121 | 11.14142 | 47.5842 | 37.64933 | -3.242493e-05 | 0.1148401 | 0 | 0 | 0
3746 | 183891.1 | 2011-01-26 14:00 | 3000.871 | 4 | 30 | 0.04982602 | 4.199707 | 11.52122 | 11.14142 | 47.62249 | 37.64933 | -3.242493e-05 | 0.1148401 | 0 | 0 | 0
3747 | 183921.2 | 2011-01-26 14:00 | 30.01524 | 5 | 30 | 0 | 4.189167 | 11.52122 | 11.14142 | 47.62249 | 37.64933 | -6.484985e-05 | 0.1148401 | 0 | 0 | 0
3748 | 183951.2 | 2011-01-26 14:01 | 60.0146 | 5 | 30 | 0 | 4.187545 | 11.52122 | 11.14142 | 47.62249 | 37.64933 | -3.242493e-05 | 0.1148401 | 0 | 0 | 0
3749 | 183951.3 | 2011-01-26 14:01 | 0.1874324 | 6 | 30 | 0.0006830894 | 4.187545 | 11.52122 | 11.14142 | 47.62249 | 37.64933 | 0 | 0.1179909 | 0 | 0 | 0
3750 | 183956.2 | 2011-01-26 14:01 | 5.015419 | 6 | 30 | 0.00140578 | 4.187707 | 11.52122 | 11.14142 | 47.6225 | 37.64933 | -6.484985e-05 | 0.1179909 | 0 | 0 | 0
3751 | 183966.8 | 2011-01-26 14:01 | 10.68732 | 7 | 30 | -1.099793 | 3.987599 | 11.52122 | 11.14469 | 47.6225 | 37.6624 | -0.002172995 | 0.1179909 | 0 | 0 | 0
3752 | 183996.9 | 2011-01-26 14:01 | 40.70248 | 7 | 30 | -1.099974 | 3.917383 | 11.52122 | 11.15386 | 47.6225 | 37.69864 | -0.0019135 | 0.1179909 | 0 | 0 | 0
3753 | 184026.9 | 2011-01-26 14:02 | 70.71758 | 7 | 30 | -1.099793 | 3.841654 | 11.52122 | 11.16303 | 47.6225 | 37.73422 | -0.002108097 | 0.1179909 | 0 | 0 | 0
3754 | 184056.9 | 2011-01-26 14:02 | 100.7327 | 7 | 30 | -1.099793 | 3.765438 | 11.52122 | 11.1722 | 47.6225 | 37.76909 | -0.001881075 | 0.1179909 | 0 | 0 | 0
3755 | 184086.9 | 2011-01-26 14:03 | 130.7479 | 7 | 30 | -1.099613 | 3.703168 | 11.52122 | 11.18136 | 47.6225 | 37.80332 | -0.001459455 | 0.1179909 | 0 | 0 | 0
3756 | 184116.9 | 2011-01-26 14:03 | 160.7629 | 7 | 30 | -1.099613 | 3.65533 | 11.52122 | 11.19053 | 47.6225 | 37.83704 | -0.001135111 | 0.1179909 | 0 | 0 | 0
3757 | 184146.9 | 2011-01-26 14:04 | 190.7783 | 7 | 30 | -1.099432 | 3.618357 | 11.52122 | 11.1997 | 47.6225 | 37.87038 | -0.0009080887 | 0.1179909 | 0 | 0 | 0
3758 | 184177 | 2011-01-26 14:04 | 220.7932 | 7 | 30 | -1.099793 | 3.588033 | 11.52122 | 11.20887 | 47.6225 | 37.90341 | -0.0007459641 | 0.1179909 | 0 | 0 | 0
3759 | 184207 | 2011-01-26 14:05 | 250.8084 | 7 | 30 | -1.099793 | 3.562574 | 11.52122 | 11.21804 | 47.6225 | 37.93619 | -0.0006810665 | 0.1179909 | 0 | 0 | 0
3760 | 184237 | 2011-01-26 14:05 | 280.8234 | 7 | 30 | -1.099974 | 3.54052 | 11.52122 | 11.22721 | 47.6225 | 37.96875 | -0.000616169 | 0.1179909 | 0 | 0 | 0
3761 | 184267 | 2011-01-26 14:06 | 310.8386 | 7 | 30 | -1.099613 | 3.521222 | 11.52122 | 11.23638 | 47.6225 | 38.00112 | -0.0005189419 | 0.1179909 | 0 | 0 | 0
3762 | 184297 | 2011-01-26 14:06 | 340.8537 | 7 | 30 | -1.099613 | 3.503547 | 11.52122 | 11.24554 | 47.6225 | 38.03332 | -0.0004540443 | 0.1179909 | 0 | 0 | 0
3763 | 184327 | 2011-01-26 14:07 | 370.8692 | 7 | 30 | -1.099613 | 3.487493 | 11.52122 | 11.25471 | 47.6225 | 38.06537 | -0.0003567219 | 0.1179909 | 0 | 0 | 0
3764 | 184357 | 2011-01-26 14:07 | 400.8839 | 7 | 30 | -1.099793 | 3.472412 | 11.52122 | 11.26388 | 47.6225 | 38.09728 | -0.0003243446 | 0.1179909 | 0 | 0 | 0
3765 | 184387.1 | 2011-01-26 14:08 | 430.8991 | 7 | 30 | -1.099613 | 3.458466 | 11.52122 | 11.27305 | 47.6225 | 38.12905 | -0.0003567696 | 0.1179909 | 0 | 0 | 0
3766 | 184417.1 | 2011-01-26 14:08 | 460.9141 | 7 | 30 | -1.099613 | 3.445331 | 11.52122 | 11.28222 | 47.6225 | 38.1607 | -0.0003891945 | 0.1179909 | 0 | 0 | 0
3767 | 184447.1 | 2011-01-26 14:09 | 490.9294 | 7 | 30 | -1.099793 | 3.433006 | 11.52122 | 11.29139 | 47.6225 | 38.19223 | -0.0003567696 | 0.1179909 | 0 | 0 | 0
3768 | 184477.1 | 2011-01-26 14:09 | 520.9444 | 7 | 30 | -1.099613 | 3.421169 | 11.52122 | 11.30056 | 47.6225 | 38.22365 | -0.0002919197 | 0.1179909 | 0 | 0 | 0
3769 | 184507.1 | 2011-01-26 14:10 | 550.9597 | 7 | 30 | -1.099793 | 3.409493 | 11.52122 | 11.30972 | 47.6225 | 38.25497 | -0.0003242969 | 0.1179909 | 0 | 0 | 0
3770 | 184537.1 | 2011-01-26 14:10 | 580.9746 | 7 | 30 | -1.099793 | 3.397817 | 11.52122 | 11.31889 | 47.6225 | 38.28617 | -0.0003567219 | 0.1179909 | 0 | 0 | 0
3771 | 184567.2 | 2011-01-26 14:11 | 610.9898 | 7 | 30 | -1.099432 | 3.385655 | 11.52122 | 11.32806 | 47.6225 | 38.31727 | -0.0003243446 | 0.1179909 | 0 | 0 | 0
3772 | 184597.2 | 2011-01-26 14:11 | 641.0048 | 7 | 30 | -1.099793 | 3.373331 | 11.52122 | 11.33723 | 47.6225 | 38.34826 | -0.0003243446 | 0.1179909 | 0 | 0 | 0
3773 | 184627.2 | 2011-01-26 14:12 | 671.02 | 7 | 30 | -1.099613 | 3.360682 | 11.52122 | 11.3464 | 47.6225 | 38.37913 | -0.0003567696 | 0.1179909 | 0 | 0 | 0
3774 | 184657.2 | 2011-01-26 14:12 | 701.0372 | 7 | 30 | -1.099793 | 3.347547 | 11.52122 | 11.35557 | 47.6225 | 38.40989 | -0.0003567219 | 0.1179909 | 0 | 0 | 0
3775 | 184687.2 | 2011-01-26 14:13 | 731.0501 | 7 | 30 | -1.099613 | 3.333439 | 11.52122 | 11.36474 | 47.6225 | 38.44051 | -0.0003567696 | 0.1179909 | 0 | 0 | 0
3776 | 184717.2 | 2011-01-26 14:13 | 761.0653 | 7 | 30 | -1.099793 | 3.31852 | 11.52122 | 11.37391 | 47.6225 | 38.47101 | -0.0004216194 | 0.1179909 | 0 | 0 | 0
3777 | 184747.2 | 2011-01-26 14:14 | 791.0804 | 7 | 30 | -1.099793 | 3.302953 | 11.52122 | 11.38307 | 47.6225 | 38.50136 | -0.0004540443 | 0.1179909 | 0 | 0 | 0
3778 | 184777.3 | 2011-01-26 14:14 | 821.0956 | 7 | 30 | -1.099793 | 3.28625 | 11.52122 | 11.39224 | 47.6225 | 38.53157 | -0.0004864693 | 0.1179909 | 0 | 0 | 0
3779 | 184807.3 | 2011-01-26 14:15 | 851.1108 | 7 | 30 | -1.099974 | 3.268574 | 11.52122 | 11.40141 | 47.6225 | 38.56162 | -0.0005188942 | 0.1179909 | 0 | 0 | 0
3780 | 184837.3 | 2011-01-26 14:15 | 881.1259 | 7 | 30 | -1.099613 | 3.249115 | 11.52122 | 11.41058 | 47.6225 | 38.5915 | -0.0004864693 | 0.1179909 | 0 | 0 | 0
3781 | 184867.3 | 2011-01-26 14:16 | 911.1409 | 7 | 30 | -1.099613 | 3.228196 | 11.52122 | 11.41975 | 47.6225 | 38.6212 | -0.0005837918 | 0.1179909 | 0 | 0 | 0
3782 | 184897.3 | 2011-01-26 14:16 | 941.156 | 7 | 30 | -1.099793 | 3.205007 | 11.52122 | 11.42892 | 47.6225 | 38.65069 | -0.0006486416 | 0.1179909 | 0 | 0 | 0
3783 | 184927.3 | 2011-01-26 14:17 | 971.1711 | 7 | 30 | -1.099613 | 3.180034 | 11.52122 | 11.43809 | 47.6225 | 38.67996 | -0.0006810665 | 0.1179909 | 0 | 0 | 0
3784 | 184957.3 | 2011-01-26 14:17 | 1001.187 | 7 | 30 | -1.099432 | 3.152467 | 11.52122 | 11.44726 | 47.6225 | 38.709 | -0.0007459164 | 0.1179909 | 0 | 0 | 0
3785 | 184987.3 | 2011-01-26 14:18 | 1031.188 | 7 | 30 | -1.099432 | 3.120197 | 11.52122 | 11.45642 | 47.6225 | 38.73774 | -0.0008756638 | 0.1179909 | 0 | 0 | 0
3786 | 185017.4 | 2011-01-26 14:18 | 1061.201 | 7 | 30 | -1.099613 | 3.082413 | 11.52122 | 11.46559 | 47.6225 | 38.76618 | -0.001070261 | 0.1179909 | 0 | 0 | 0
3787 | 185047.4 | 2011-01-26 14:19 | 1091.216 | 7 | 30 | -1.099613 | 3.037494 | 11.52122 | 11.47476 | 47.6225 | 38.79424 | -0.001297331 | 0.1179909 | 0 | 0 | 0
3788 | 185077.4 | 2011-01-26 14:19 | 1121.231 | 7 | 30 | -1.099613 | 2.982035 | 11.52122 | 11.48393 | 47.6225 | 38.82185 | -0.001654053 | 0.1179909 | 0 | 0 | 0
3789 | 185107.4 | 2011-01-26 14:20 | 1151.246 | 7 | 30 | -1.099613 | 2.911332 | 11.52122 | 11.49309 | 47.6225 | 38.84887 | -0.002108097 | 0.1179909 | 0 | 0 | 0
3790 | 185137.4 | 2011-01-26 14:20 | 1181.261 | 7 | 30 | -1.099793 | 2.820035 | 11.52122 | 11.50226 | 47.6225 | 38.87517 | -0.002756739 | 0.1179909 | 0 | 0 | 0
3791 | 185167.4 | 2011-01-26 14:21 | 1211.277 | 7 | 30 | -1.099613 | 2.709927 | 11.52122 | 11.51143 | 47.6225 | 38.90053 | -0.003145933 | 0.1179909 | 0 | 0 | 0
3792 | 185170.1 | 2011-01-26 14:21 | 1213.902 | 7 | 30 | -1.099793 | 2.699873 | 11.52122 | 11.51223 | 47.6225 | 38.9027 | -0.003113508 | 0.1179909 | 0 | 0 | 0
3793 | 185230.1 | 2011-01-26 14:22 | 60.01671 | 8 | 30 | 0 | 3.734951 | 11.52122 | 11.51223 | 47.6225 | 38.9027 | 0.0008108139 | 0.1179909 | 0 | 0 | 0
3794 | 185230.3 | 2011-01-26 14:22 | 0.1874298 | 9 | 30 | 0.0008637619 | 3.735114 | 11.52122 | 11.51223 | 47.6225 | 38.9027 | 0 | 0.1148401 | 0 | 0 | 0
3795 | 185235.1 | 2011-01-26 14:22 | 5.017637 | 9 | 30 | 0.001767125 | 3.740141 | 11.52122 | 11.51223 | 47.62251 | 38.9027 | 0.0006486416 | 0.1148401 | 0 | 0 | 0
3796 | 185265.1 | 2011-01-26 14:23 | 30.01525 | 1 | 31 | 0 | 3.759762 | 11.52122 | 11.51223 | 47.62251 | 38.9027 | 0.0003891945 | 0.1148401 | 0 | 0 | 0
3797 | 185295.1 | 2011-01-26 14:23 | 60.03038 | 1 | 31 | 0 | 3.772573 | 11.52122 | 11.51223 | 47.62251 | 38.9027 | 0.000291872 | 0.1148401 | 0 | 0 | 0
3798 | 185325.1 | 2011-01-26 14:24 | 90.04536 | 1 | 31 | 0 | 3.782465 | 11.52122 | 11.51223 | 47.62251 | 38.9027 | 0.0001945496 | 0.1148401 | 0 | 0 | 0
3799 | 185355.1 | 2011-01-26 14:24 | 120.0138 | 1 | 31 | 0 | 3.790411 | 11.52122 | 11.51223 | 47.62251 | 38.9027 | 0.0002270222 | 0.1148401 | 0 | 0 | 0
3800 | 185385.1 | 2011-01-26 14:25 | 30.01532 | 2 | 31 | 0.5499276 | 3.909113 | 11.52581 | 11.51223 | 47.64035 | 38.9027 | 0.0007459641 | 0.1148401 | 0 | 0 | 0
3801 | 185415.1 | 2011-01-26 14:25 | 60.03034 | 2 | 31 | 0.5499276 | 3.931005 | 11.53039 | 11.51223 | 47.65833 | 38.9027 | 0.0004540443 | 0.1148401 | 0 | 0 | 0
3802 | 185445.2 | 2011-01-26 14:26 | 90.04533 | 2 | 31 | 0.5499276 | 3.947546 | 11.53498 | 11.51223 | 47.67639 | 38.9027 | 0.0003891945 | 0.1148401 | 0 | 0 | 0
3803 | 185475.2 | 2011-01-26 14:26 | 120.0606 | 2 | 31 | 0.5499276 | 3.961653 | 11.53956 | 11.51223 | 47.69452 | 38.9027 | 0.0003891945 | 0.1148401 | 0 | 0 | 0
3804 | 185505.2 | 2011-01-26 14:27 | 150.0758 | 2 | 31 | 0.5501083 | 3.974302 | 11.54415 | 11.51223 | 47.71272 | 38.9027 | 0.000291872 | 0.1148401 | 0 | 0 | 0
3805 | 185535.2 | 2011-01-26 14:27 | 180.0907 | 2 | 31 | 0.5499276 | 3.985653 | 11.54873 | 11.51223 | 47.73097 | 38.9027 | 0.0002270222 | 0.1148401 | 0 | 0 | 0
3806 | 185565.2 | 2011-01-26 14:28 | 210.1058 | 2 | 31 | 0.5501083 | 3.996356 | 11.55332 | 11.51223 | 47.74927 | 38.9027 | 0.0002919197 | 0.1148401 | 0 | 0 | 0
3807 | 185595.2 | 2011-01-26 14:28 | 240.121 | 2 | 31 | 0.5499276 | 4.005599 | 11.5579 | 11.51223 | 47.76761 | 38.9027 | 0.0001946449 | 0.1148401 | 0 | 0 | 0
3808 | 185625.3 | 2011-01-26 14:29 | 270.1362 | 2 | 31 | 0.5499276 | 4.014843 | 11.56249 | 11.51223 | 47.786 | 38.9027 | 0.0002594948 | 0.1148401 | 0 | 0 | 0
3809 | 185655.3 | 2011-01-26 14:29 | 300.1512 | 2 | 31 | 0.5501083 | 4.022951 | 11.56707 | 11.51223 | 47.80442 | 38.9027 | 0.0002594948 | 0.1148401 | 0 | 0 | 0
3810 | 185685.3 | 2011-01-26 14:30 | 330.1663 | 2 | 31 | 0.5499276 | 4.03041 | 11.57166 | 11.51223 | 47.82289 | 38.9027 | 0.0002270699 | 0.1148401 | 0 | 0 | 0
3811 | 185715.3 | 2011-01-26 14:30 | 360.1816 | 2 | 31 | 0.5497469 | 4.037383 | 11.57624 | 11.51223 | 47.84138 | 38.9027 | 0.0001946449 | 0.1148401 | 0 | 0 | 0
3812 | 185745.3 | 2011-01-26 14:31 | 390.1965 | 2 | 31 | 0.5501083 | 4.044032 | 11.58083 | 11.51223 | 47.85991 | 38.9027 | 0.0001945496 | 0.1148401 | 0 | 0 | 0
3813 | 185775.3 | 2011-01-26 14:31 | 420.2117 | 2 | 31 | 0.5499276 | 4.050356 | 11.58541 | 11.51223 | 47.87847 | 38.9027 | 0.0001621246 | 0.1148401 | 0 | 0 | 0
3814 | 185805.3 | 2011-01-26 14:32 | 450.2268 | 2 | 31 | 0.5499276 | 4.056356 | 11.59 | 11.51223 | 47.89705 | 38.9027 | 0.0001945496 | 0.1148401 | 0 | 0 | 0
3815 | 185835.4 | 2011-01-26 14:32 | 480.242 | 2 | 31 | 0.5499276 | 4.06187 | 11.59458 | 11.51223 | 47.91566 | 38.9027 | 0.0001297951 | 0.1148401 | 0 | 0 | 0
3816 | 185865.4 | 2011-01-26 14:33 | 510.2571 | 2 | 31 | 0.5497469 | 4.067221 | 11.59917 | 11.51223 | 47.9343 | 38.9027 | 6.484985e-05 | 0.1148401 | 0 | 0 | 0
3817 | 185895.4 | 2011-01-26 14:33 | 540.2723 | 2 | 31 | 0.5499276 | 4.072734 | 11.60375 | 11.51223 | 47.95296 | 38.9027 | 0.00016222 | 0.1148401 | 0 | 0 | 0
3818 | 185925.4 | 2011-01-26 14:34 | 570.2873 | 2 | 31 | 0.5499276 | 4.077761 | 11.60834 | 11.51223 | 47.97165 | 38.9027 | 0.0001621246 | 0.1148401 | 0 | 0 | 0
3819 | 185955.4 | 2011-01-26 14:34 | 600.3024 | 2 | 31 | 0.5497469 | 4.082788 | 11.61292 | 11.51223 | 47.99036 | 38.9027 | 0.0001297951 | 0.1148401 | 0 | 0 | 0
3820 | 185985.4 | 2011-01-26 14:35 | 630.3179 | 2 | 31 | 0.5499276 | 4.087815 | 11.61751 | 11.51223 | 48.00909 | 38.9027 | 0.0001621246 | 0.1148401 | 0 | 0 | 0
3821 | 186015.5 | 2011-01-26 14:35 | 660.3327 | 2 | 31 | 0.5497469 | 4.092518 | 11.62209 | 11.51223 | 48.02784 | 38.9027 | 6.484985e-05 | 0.1148401 | 0 | 0 | 0
3822 | 186045.5 | 2011-01-26 14:36 | 690.3479 | 2 | 31 | 0.5499276 | 4.097383 | 11.62668 | 11.51223 | 48.04662 | 38.9027 | 0.0001297951 | 0.1148401 | 0 | 0 | 0
3823 | 186075.5 | 2011-01-26 14:36 | 720.3629 | 2 | 31 | 0.5501083 | 4.102248 | 11.63126 | 11.51223 | 48.06541 | 38.9027 | 0.0001945496 | 0.1148401 | 0 | 0 | 0
3824 | 186105.5 | 2011-01-26 14:37 | 750.3783 | 2 | 31 | 0.5499276 | 4.106626 | 11.63585 | 11.51223 | 48.08423 | 38.9027 | 0.0001296997 | 0.1148401 | 0 | 0 | 0
3825 | 186135.5 | 2011-01-26 14:37 | 780.3931 | 2 | 31 | 0.5499276 | 4.111004 | 11.64043 | 11.51223 | 48.10307 | 38.9027 | 9.727478e-05 | 0.1148401 | 0 | 0 | 0
3826 | 186165.5 | 2011-01-26 14:38 | 810.4085 | 2 | 31 | 0.5499276 | 4.115707 | 11.64502 | 11.51223 | 48.12193 | 38.9027 | 9.727478e-05 | 0.1148401 | 0 | 0 | 0
3827 | 186195.5 | 2011-01-26 14:38 | 840.4235 | 2 | 31 | 0.5499276 | 4.119923 | 11.6496 | 11.51223 | 48.14081 | 38.9027 | 6.484985e-05 | 0.1148401 | 0 | 0 | 0
3828 | 186225.6 | 2011-01-26 14:39 | 870.4385 | 2 | 31 | 0.5501083 | 4.124626 | 11.65419 | 11.51223 | 48.15971 | 38.9027 | 0.0001297951 | 0.1148401 | 0 | 0 | 0
3829 | 186255.6 | 2011-01-26 14:39 | 900.4536 | 2 | 31 | 0.5501083 | 4.129167 | 11.65877 | 11.51223 | 48.17864 | 38.9027 | 0.0001296997 | 0.1148401 | 0 | 0 | 0
3830 | 186285.6 | 2011-01-26 14:40 | 930.4689 | 2 | 31 | 0.5499276 | 4.133383 | 11.66336 | 11.51223 | 48.19758 | 38.9027 | 9.727478e-05 | 0.1148401 | 0 | 0 | 0
3831 | 186315.6 | 2011-01-26 14:40 | 960.4838 | 2 | 31 | 0.5499276 | 4.137923 | 11.66794 | 11.51223 | 48.21654 | 38.9027 | 0.0001296997 | 0.1148401 | 0 | 0 | 0
3832 | 186345.6 | 2011-01-26 14:41 | 990.4992 | 2 | 31 | 0.5499276 | 4.142139 | 11.67253 | 11.51223 | 48.23552 | 38.9027 | 9.727478e-05 | 0.1148401 | 0 | 0 | 0
3833 | 186375.6 | 2011-01-26 14:41 | 1020.514 | 2 | 31 | 0.5497469 | 4.146518 | 11.67712 | 11.51223 | 48.25453 | 38.9027 | 9.727478e-05 | 0.1148401 | 0 | 0 | 0
3834 | 186405.6 | 2011-01-26 14:42 | 1050.529 | 2 | 31 | 0.5501083 | 4.151058 | 11.6817 | 11.51223 | 48.27355 | 38.9027 | 0.0001296997 | 0.1148401 | 0 | 0 | 0
3835 | 186435.7 | 2011-01-26 14:42 | 1080.544 | 2 | 31 | 0.5501083 | 4.155437 | 11.68629 | 11.51223 | 48.29259 | 38.9027 | 9.737015e-05 | 0.1148401 | 0 | 0 | 0
3836 | 186465.7 | 2011-01-26 14:43 | 1110.56 | 2 | 31 | 0.5501083 | 4.159977 | 11.69087 | 11.51223 | 48.31166 | 38.9027 | 0.0001297951 | 0.1148401 | 0 | 0 | 0
3837 | 186495.7 | 2011-01-26 14:43 | 1140.577 | 2 | 31 | 0.5499276 | 4.164356 | 11.69546 | 11.51223 | 48.33074 | 38.9027 | 0.0001297951 | 0.1148401 | 0 | 0 | 0
3838 | 186525.7 | 2011-01-26 14:44 | 1170.59 | 2 | 31 | 0.5501083 | 4.168734 | 11.70004 | 11.51223 | 48.34984 | 38.9027 | 0.00016222 | 0.1148401 | 0 | 0 | 0
3839 | 186555.7 | 2011-01-26 14:44 | 1200.605 | 2 | 31 | 0.5499276 | 4.173112 | 11.70463 | 11.51223 | 48.36897 | 38.9027 | 6.484985e-05 | 0.1148401 | 0 | 0 | 0
3840 | 186585.7 | 2011-01-26 14:45 | 1230.62 | 2 | 31 | 0.5499276 | 4.177653 | 11.70921 | 11.51223 | 48.38811 | 38.9027 | 0.0001296997 | 0.1148401 | 0 | 0 | 0
3841 | 186615.8 | 2011-01-26 14:45 | 1260.635 | 2 | 31 | 0.5499276 | 4.182193 | 11.7138 | 11.51223 | 48.40728 | 38.9027 | 0.0001296997 | 0.1148401 | 0 | 0 | 0
3842 | 186645.8 | 2011-01-26 14:46 | 1290.65 | 2 | 31 | 0.5499276 | 4.186572 | 11.71838 | 11.51223 | 48.42646 | 38.9027 | 0.0001296997 | 0.1148401 | 0 | 0 | 0
3843 | 186675.8 | 2011-01-26 14:46 | 1320.665 | 2 | 31 | 0.5499276 | 4.191113 | 11.72297 | 11.51223 | 48.44567 | 38.9027 | 0.0001297951 | 0.1148401 | 0 | 0 | 0
3844 | 186705.8 | 2011-01-26 14:47 | 1350.681 | 2 | 31 | 0.5497469 | 4.195329 | 11.72755 | 11.51223 | 48.46489 | 38.9027 | 6.494522e-05 | 0.1148401 | 0 | 0 | 0
3845 | 186734.9 | 2011-01-26 14:47 | 1379.758 | 2 | 31 | 0.5501083 | 4.200031 | 11.73199 | 11.51223 | 48.48354 | 38.9027 | 0.0001296997 | 0.1148401 | 0 | 0 | 0
3846 | 186764.9 | 2011-01-26 14:48 | 30.01514 | 3 | 31 | 0 | 4.093815 | 11.73199 | 11.51223 | 48.48354 | 38.9027 | -0.0004540443 | 0.1148401 | 0 | 0 | 0
3847 | 186794.9 | 2011-01-26 14:48 | 60.03026 | 3 | 31 | 0 | 4.081815 | 11.73199 | 11.51223 | 48.48354 | 38.9027 | -0.0002919197 | 0.1148401 | 0 | 0 | 0
3848 | 186824.9 | 2011-01-26 14:49 | 90.04537 | 3 | 31 | 0 | 4.074031 | 11.73199 | 11.51223 | 48.48354 | 38.9027 | -0.00016222 | 0.1148401 | 0 | 0 | 0
3849 | 186854.9 | 2011-01-26 14:49 | 120.0137 | 3 | 31 | 0 | 4.068356 | 11.73199 | 11.51223 | 48.48354 | 38.9027 | -0.0001945496 | 0.1148401 | 0 | 0 | 0
3850 | 186854.9 | 2011-01-26 14:49 | 0.01572373 | 4 | 31 | 0.9698105 | 4.199869 | 11.732 | 11.51223 | 48.48356 | 38.9027 | 0 | 0.1148401 | 0 | 0 | 0
3851 | 186855.6 | 2011-01-26 14:49 | 0.7342782 | 4 | 31 | 0.9186803 | 4.199707 | 11.73218 | 11.51223 | 48.48434 | 38.9027 | -3.242493e-05 | 0.1148401 | 0 | 0 | 0
3852 | 186857.7 | 2011-01-26 14:49 | 2.843627 | 4 | 31 | 0.8682726 | 4.199869 | 11.73271 | 11.51223 | 48.48653 | 38.9027 | 0 | 0.1148401 | 0 | 0 | 0
3853 | 186861.1 | 2011-01-26 14:49 | 6.203015 | 4 | 31 | 0.8182263 | 4.199707 | 11.73349 | 11.51223 | 48.48983 | 38.9027 | -3.242493e-05 | 0.1148401 | 0 | 0 | 0
3854 | 186865.9 | 2011-01-26 14:49 | 10.99974 | 4 | 31 | 0.7678187 | 4.199869 | 11.73455 | 11.51223 | 48.49427 | 38.9027 | 0 | 0.1148401 | 0 | 0 | 0
3855 | 186872.4 | 2011-01-26 14:49 | 17.56213 | 4 | 31 | 0.7177724 | 4.199869 | 11.7359 | 11.51223 | 48.49994 | 38.9027 | 0 | 0.1148401 | 0 | 0 | 0
3856 | 186881.3 | 2011-01-26 14:50 | 26.42135 | 4 | 31 | 0.6677261 | 4.199869 | 11.7376 | 11.51223 | 48.50709 | 38.9027 | 0 | 0.1148401 | 0 | 0 | 0
3857 | 186893.8 | 2011-01-26 14:50 | 38.90565 | 4 | 31 | 0.6176798 | 4.200031 | 11.73982 | 11.51223 | 48.51643 | 38.9027 | 3.242493e-05 | 0.1148401 | 0 | 0 | 0
3858 | 186912.7 | 2011-01-26 14:50 | 57.79634 | 4 | 31 | 0.5676335 | 4.199869 | 11.74292 | 11.51223 | 48.52945 | 38.9027 | 3.242493e-05 | 0.1148401 | 0 | 0 | 0
3859 | 186944.5 | 2011-01-26 14:51 | 89.62342 | 4 | 31 | 0.5175872 | 4.199707 | 11.7477 | 11.51223 | 48.54952 | 38.9027 | -3.242493e-05 | 0.1148401 | 0 | 0 | 0
3860 | 187002.4 | 2011-01-26 14:52 | 147.4818 | 4 | 31 | 0.4675409 | 4.199707 | 11.75558 | 11.51223 | 48.58261 | 38.9027 | -6.484985e-05 | 0.1148401 | 0 | 0 | 0
3861 | 187096.9 | 2011-01-26 14:53 | 242.0115 | 4 | 31 | 0.4174946 | 4.199707 | 11.76717 | 11.51223 | 48.63127 | 38.9027 | 0 | 0.1148401 | 0 | 0 | 0
3862 | 187224 | 2011-01-26 14:55 | 369.0875 | 4 | 31 | 0.3674483 | 4.199707 | 11.781 | 11.51223 | 48.68935 | 38.9027 | -3.242493e-05 | 0.1148401 | 0 | 0 | 0
3863 | 187382.5 | 2011-01-26 14:58 | 527.6473 | 4 | 31 | 0.317402 | 4.199707 | 11.79605 | 11.51223 | 48.75256 | 38.9027 | 0 | 0.1148401 | 0 | 0 | 0
3864 | 187579.1 | 2011-01-26 15:01 | 724.2221 | 4 | 31 | 0.2673557 | 4.199707 | 11.81197 | 11.51223 | 48.81944 | 38.9027 | -3.242493e-05 | 0.1148401 | 0 | 0 | 0
3865 | 187826.7 | 2011-01-26 15:05 | 971.8429 | 4 | 31 | 0.2173095 | 4.199707 | 11.82858 | 11.51223 | 48.88919 | 38.9027 | -3.242493e-05 | 0.1148401 | 0 | 0 | 0
3866 | 188155.6 | 2011-01-26 15:11 | 1300.697 | 4 | 31 | 0.1672632 | 4.199707 | 11.84606 | 11.51223 | 48.96261 | 38.9027 | 0 | 0.1148401 | 0 | 0 | 0
3867 | 188620.2 | 2011-01-26 15:18 | 1765.298 | 4 | 31 | 0.1172169 | 4.199869 | 11.86425 | 11.51223 | 49.03899 | 38.9027 | 0 | 0.1148401 | 0 | 0 | 0
3868 | 189401.9 | 2011-01-26 15:32 | 2546.973 | 4 | 31 | 0.06698991 | 4.199869 | 11.88374 | 11.51223 | 49.12085 | 38.9027 | -3.242493e-05 | 0.1148401 | 0 | 0 | 0
3869 | 189859.8 | 2011-01-26 15:39 | 3004.887 | 4 | 31 | 0.04982602 | 4.199545 | 11.89115 | 11.51223 | 49.15197 | 38.9027 | -6.484985e-05 | 0.1148401 | 0 | 0 | 0
3870 | 189889.8 | 2011-01-26 15:40 | 30.01527 | 5 | 31 | 0 | 4.189329 | 11.89115 | 11.51223 | 49.15197 | 38.9027 | -6.484985e-05 | 0.1148401 | 0 | 0 | 0
3871 | 189919.8 | 2011-01-26 15:40 | 60.01462 | 5 | 31 | 0 | 4.187545 | 11.89115 | 11.51223 | 49.15197 | 38.9027 | -3.242493e-05 | 0.1148401 | 0 | 0 | 0
3872 | 189920 | 2011-01-26 15:40 | 0.187432 | 6 | 31 | 0.001044434 | 4.187707 | 11.89115 | 11.51223 | 49.15197 | 38.9027 | 0 | 0.118098 | 0 | 0 | 0
3873 | 189924.8 | 2011-01-26 15:40 | 5.015587 | 6 | 31 | 0.001767125 | 4.187707 | 11.89115 | 11.51223 | 49.15198 | 38.9027 | -3.242493e-05 | 0.118098 | 0 | 0 | 0
3874 | 189935.3 | 2011-01-26 15:40 | 10.48435 | 7 | 31 | -1.099613 | 3.987599 | 11.89115 | 11.51544 | 49.15198 | 38.91552 | -0.002140522 | 0.118098 | 0 | 0 | 0
3875 | 189965.3 | 2011-01-26 15:41 | 40.49931 | 7 | 31 | -1.099793 | 3.916735 | 11.89115 | 11.5246 | 49.15198 | 38.95176 | -0.001945972 | 0.118098 | 0 | 0 | 0
3876 | 189995.3 | 2011-01-26 15:41 | 70.51436 | 7 | 31 | -1.099793 | 3.840519 | 11.89115 | 11.53377 | 49.15198 | 38.98733 | -0.002172995 | 0.118098 | 0 | 0 | 0
3877 | 190025.3 | 2011-01-26 15:42 | 100.5295 | 7 | 31 | -1.099613 | 3.763492 | 11.89115 | 11.54294 | 49.15198 | 39.02218 | -0.001881075 | 0.118098 | 0 | 0 | 0
3878 | 190055.3 | 2011-01-26 15:42 | 130.5447 | 7 | 31 | -1.099613 | 3.700411 | 11.89115 | 11.55211 | 49.15198 | 39.05638 | -0.00155673 | 0.118098 | 0 | 0 | 0
3879 | 190085.4 | 2011-01-26 15:43 | 160.5598 | 7 | 31 | -1.099613 | 3.652087 | 11.89115 | 11.56128 | 49.15198 | 39.09008 | -0.001167584 | 0.118098 | 0 | 0 | 0
3880 | 190115.4 | 2011-01-26 15:43 | 190.5749 | 7 | 31 | -1.099613 | 3.614628 | 11.89115 | 11.57045 | 49.15198 | 39.12338 | -0.0008756638 | 0.118098 | 0 | 0 | 0
3881 | 190145.4 | 2011-01-26 15:44 | 220.59 | 7 | 31 | -1.099793 | 3.583979 | 11.89115 | 11.57962 | 49.15198 | 39.15638 | -0.000778389 | 0.118098 | 0 | 0 | 0
3882 | 190175.4 | 2011-01-26 15:44 | 250.6053 | 7 | 31 | -1.099432 | 3.55852 | 11.89115 | 11.58878 | 49.15198 | 39.18912 | -0.0006162167 | 0.118098 | 0 | 0 | 0
3883 | 190205.4 | 2011-01-26 15:45 | 280.6203 | 7 | 31 | -1.099613 | 3.536141 | 11.89115 | 11.59795 | 49.15198 | 39.22164 | -0.0005837918 | 0.118098 | 0 | 0 | 0
3884 | 190235.4 | 2011-01-26 15:45 | 310.6357 | 7 | 31 | -1.099613 | 3.516844 | 11.89115 | 11.60712 | 49.15198 | 39.25398 | -0.0005188942 | 0.118098 | 0 | 0 | 0
3885 | 190265.4 | 2011-01-26 15:46 | 340.6505 | 7 | 31 | -1.099793 | 3.499006 | 11.89115 | 11.61629 | 49.15198 | 39.28614 | -0.0004864693 | 0.118098 | 0 | 0 | 0
3886 | 190295.5 | 2011-01-26 15:46 | 370.6657 | 7 | 31 | -1.099613 | 3.48279 | 11.89115 | 11.62546 | 49.15198 | 39.31814 | -0.0004216194 | 0.118098 | 0 | 0 | 0
3887 | 190325.5 | 2011-01-26 15:47 | 400.6807 | 7 | 31 | -1.099793 | 3.467709 | 11.89115 | 11.63463 | 49.15198 | 39.35 | -0.0003567219 | 0.118098 | 0 | 0 | 0
3888 | 190355.5 | 2011-01-26 15:47 | 430.696 | 7 | 31 | -1.099613 | 3.454087 | 11.89115 | 11.6438 | 49.15198 | 39.38174 | -0.0003242969 | 0.118098 | 0 | 0 | 0
3889 | 190385.5 | 2011-01-26 15:48 | 460.7111 | 7 | 31 | -1.099432 | 3.44079 | 11.89115 | 11.65297 | 49.15198 | 39.41334 | -0.0003567696 | 0.118098 | 0 | 0 | 0
3890 | 190415.5 | 2011-01-26 15:48 | 490.7261 | 7 | 31 | -1.099613 | 3.428628 | 11.89115 | 11.66213 | 49.15198 | 39.44484 | -0.0002919197 | 0.118098 | 0 | 0 | 0
3891 | 190445.5 | 2011-01-26 15:49 | 520.7413 | 7 | 31 | -1.099613 | 3.416304 | 11.89115 | 11.6713 | 49.15198 | 39.47621 | -0.0002919197 | 0.118098 | 0 | 0 | 0
3892 | 190475.6 | 2011-01-26 15:49 | 550.7563 | 7 | 31 | -1.099613 | 3.40398 | 11.89115 | 11.68047 | 49.15198 | 39.50748 | -0.0003891468 | 0.118098 | 0 | 0 | 0
3893 | 190505.6 | 2011-01-26 15:50 | 580.7716 | 7 | 31 | -1.099613 | 3.392304 | 11.89115 | 11.68964 | 49.15198 | 39.53864 | -0.0002919197 | 0.118098 | 0 | 0 | 0
3894 | 190535.6 | 2011-01-26 15:50 | 610.7866 | 7 | 31 | -1.099793 | 3.37998 | 11.89115 | 11.69881 | 49.15198 | 39.56968 | -0.0003242969 | 0.118098 | 0 | 0 | 0
3895 | 190565.6 | 2011-01-26 15:51 | 640.8017 | 7 | 31 | -1.099793 | 3.367331 | 11.89115 | 11.70798 | 49.15198 | 39.60062 | -0.0003891945 | 0.118098 | 0 | 0 | 0
3896 | 190595.6 | 2011-01-26 15:51 | 670.8168 | 7 | 31 | -1.099793 | 3.354196 | 11.89115 | 11.71715 | 49.15198 | 39.63143 | -0.0003891945 | 0.118098 | 0 | 0 | 0
3897 | 190625.6 | 2011-01-26 15:52 | 700.8319 | 7 | 31 | -1.099613 | 3.34025 | 11.89115 | 11.72631 | 49.15198 | 39.66212 | -0.0003891468 | 0.118098 | 0 | 0 | 0
3898 | 190655.6 | 2011-01-26 15:52 | 730.847 | 7 | 31 | -1.099613 | 3.325818 | 11.89115 | 11.73548 | 49.15198 | 39.69268 | -0.0003567219 | 0.118098 | 0 | 0 | 0
3899 | 190685.7 | 2011-01-26 15:53 | 760.8623 | 7 | 31 | -1.099432 | 3.310088 | 11.89115 | 11.74465 | 49.15198 | 39.7231 | -0.0003891468 | 0.118098 | 0 | 0 | 0
3900 | 190715.7 | 2011-01-26 15:53 | 790.8773 | 7 | 31 | -1.099613 | 3.293223 | 11.89115 | 11.75382 | 49.15198 | 39.75338 | -0.0004865169 | 0.118098 | 0 | 0 | 0
3901 | 190745.7 | 2011-01-26 15:54 | 820.8924 | 7 | 31 | -1.099793 | 3.27571 | 11.89115 | 11.76299 | 49.15198 | 39.78349 | -0.0005188942 | 0.118098 | 0 | 0 | 0
3902 | 190775.7 | 2011-01-26 15:54 | 850.9076 | 7 | 31 | -1.099613 | 3.257061 | 11.89115 | 11.77216 | 49.15198 | 39.81344 | -0.0005188942 | 0.118098 | 0 | 0 | 0
3903 | 190805.7 | 2011-01-26 15:55 | 880.9227 | 7 | 31 | -1.099613 | 3.237115 | 11.89115 | 11.78133 | 49.15198 | 39.84321 | -0.0005188942 | 0.118098 | 0 | 0 | 0
3904 | 190835.7 | 2011-01-26 15:55 | 910.9379 | 7 | 31 | -1.099613 | 3.215223 | 11.89115 | 11.7905 | 49.15198 | 39.87279 | -0.0006486416 | 0.118098 | 0 | 0 | 0
3905 | 190865.7 | 2011-01-26 15:56 | 940.9529 | 7 | 31 | -1.099793 | 3.190899 | 11.89115 | 11.79966 | 49.15198 | 39.90216 | -0.0006811142 | 0.118098 | 0 | 0 | 0
3906 | 190895.8 | 2011-01-26 15:56 | 970.9682 | 7 | 31 | -1.099613 | 3.16398 | 11.89115 | 11.80883 | 49.15198 | 39.9313 | -0.0007459164 | 0.118098 | 0 | 0 | 0
3907 | 190925.8 | 2011-01-26 15:57 | 1000.983 | 7 | 31 | -1.099613 | 3.132845 | 11.89115 | 11.818 | 49.15198 | 39.96017 | -0.0008756638 | 0.118098 | 0 | 0 | 0
3908 | 190955.8 | 2011-01-26 15:57 | 1030.998 | 7 | 31 | -1.099613 | 3.098142 | 11.89115 | 11.82717 | 49.15198 | 39.98874 | -0.0009729862 | 0.118098 | 0 | 0 | 0
3909 | 190985.8 | 2011-01-26 15:58 | 1061.013 | 7 | 31 | -1.099793 | 3.057926 | 11.89115 | 11.83634 | 49.15198 | 40.01697 | -0.001167536 | 0.118098 | 0 | 0 | 0
3910 | 191015.8 | 2011-01-26 15:58 | 1091.029 | 7 | 31 | -1.099613 | 3.00944 | 11.89115 | 11.84551 | 49.15198 | 40.04479 | -0.001427031 | 0.118098 | 0 | 0 | 0
3911 | 191045.8 | 2011-01-26 15:59 | 1121.044 | 7 | 31 | -1.099613 | 2.949602 | 11.89115 | 11.85468 | 49.15198 | 40.07212 | -0.001718903 | 0.118098 | 0 | 0 | 0
3912 | 191075.9 | 2011-01-26 15:59 | 1151.059 | 7 | 31 | -1.099793 | 2.873224 | 11.89115 | 11.86384 | 49.15198 | 40.09883 | -0.002237845 | 0.118098 | 0 | 0 | 0
3913 | 191105.9 | 2011-01-26 16:00 | 1181.074 | 7 | 31 | -1.099793 | 2.775603 | 11.89115 | 11.87301 | 49.15198 | 40.12474 | -0.002821636 | 0.118098 | 0 | 0 | 0
3914 | 191126 | 2011-01-26 16:00 | 1201.245 | 7 | 31 | -1.099432 | 2.699873 | 11.89115 | 11.87918 | 49.15198 | 40.14161 | -0.003048611 | 0.118098 | 0 | 0 | 0
3915 | 191186.1 | 2011-01-26 16:01 | 60.01205 | 8 | 31 | 0 | 3.73706 | 11.89115 | 11.87918 | 49.15198 | 40.14161 | 0.0008108139 | 0.118098 | 0 | 0 | 0
3916 | 191186.3 | 2011-01-26 16:01 | 0.1874627 | 9 | 31 | 0.001044434 | 3.737222 | 11.89115 | 11.87918 | 49.15198 | 40.14161 | 0 | 0.1170711 | 0 | 0 | 0
3917 | 191191.1 | 2011-01-26 16:01 | 5.015431 | 9 | 31 | 0.00212847 | 3.742249 | 11.89115 | 11.87918 | 49.15199 | 40.14161 | 0.0006810665 | 0.1170711 | 0 | 0 | 0
3918 | 191221.1 | 2011-01-26 16:02 | 30.01503 | 1 | 32 | 0 | 3.761546 | 11.89115 | 11.87918 | 49.15199 | 40.14161 | 0.0004216194 | 0.1170711 | 0 | 0 | 0
3919 | 191251.1 | 2011-01-26 16:02 | 60.03016 | 1 | 32 | 0 | 3.774357 | 11.89115 | 11.87918 | 49.15199 | 40.14161 | 0.0002594948 | 0.1170711 | 0 | 0 | 0
3920 | 191281.1 | 2011-01-26 16:03 | 90.04514 | 1 | 32 | 0 | 3.784411 | 11.89115 | 11.87918 | 49.15199 | 40.14161 | 0.0002270222 | 0.1170711 | 0 | 0 | 0
3921 | 191311.1 | 2011-01-26 16:03 | 120.0135 | 1 | 32 | 0 | 3.792519 | 11.89115 | 11.87918 | 49.15199 | 40.14161 | 0.0002270222 | 0.1170711 | 0 | 0 | 0
3922 | 191341.1 | 2011-01-26 16:04 | 30.01515 | 2 | 32 | 0.5499276 | 3.911221 | 11.89574 | 11.87918 | 49.16984 | 40.14161 | 0.000778389 | 0.1170711 | 0 | 0 | 0
3923 | 191371.2 | 2011-01-26 16:04 | 60.03023 | 2 | 32 | 0.5501083 | 3.933437 | 11.90032 | 11.87918 | 49.18782 | 40.14161 | 0.0005513191 | 0.1170711 | 0 | 0 | 0
3924 | 191401.2 | 2011-01-26 16:05 | 90.04538 | 2 | 32 | 0.5501083 | 3.949816 | 11.90491 | 11.87918 | 49.2059 | 40.14161 | 0.0004216194 | 0.1170711 | 0 | 0 | 0
3925 | 191431.2 | 2011-01-26 16:05 | 120.0606 | 2 | 32 | 0.5499276 | 3.963924 | 11.90949 | 11.87918 | 49.22404 | 40.14161 | 0.0003567219 | 0.1170711 | 0 | 0 | 0
3926 | 191461.2 | 2011-01-26 16:06 | 150.0756 | 2 | 32 | 0.5499276 | 3.976573 | 11.91408 | 11.87918 | 49.24225 | 40.14161 | 0.0003891945 | 0.1170711 | 0 | 0 | 0
3927 | 191491.2 | 2011-01-26 16:06 | 180.0907 | 2 | 32 | 0.5501083 | 3.988086 | 11.91866 | 11.87918 | 49.2605 | 40.14161 | 0.0003243446 | 0.1170711 | 0 | 0 | 0
3928 | 191521.2 | 2011-01-26 16:07 | 210.1058 | 2 | 32 | 0.5499276 | 3.998464 | 11.92325 | 11.87918 | 49.27881 | 40.14161 | 0.0002594948 | 0.1170711 | 0 | 0 | 0
3929 | 191551.2 | 2011-01-26 16:07 | 240.1209 | 2 | 32 | 0.5501083 | 4.008194 | 11.92783 | 11.87918 | 49.29717 | 40.14161 | 0.0002270699 | 0.1170711 | 0 | 0 | 0
3930 | 191581.3 | 2011-01-26 16:08 | 270.1362 | 2 | 32 | 0.5499276 | 4.016951 | 11.93242 | 11.87918 | 49.31557 | 40.14161 | 0.0002269745 | 0.1170711 | 0 | 0 | 0
3931 | 191611.3 | 2011-01-26 16:08 | 300.1512 | 2 | 32 | 0.5497469 | 4.024897 | 11.937 | 11.87918 | 49.334 | 40.14161 | 0.0001946449 | 0.1170711 | 0 | 0 | 0
3932 | 191641.3 | 2011-01-26 16:09 | 330.1663 | 2 | 32 | 0.5499276 | 4.032681 | 11.94159 | 11.87918 | 49.35248 | 40.14161 | 0.0001946449 | 0.1170711 | 0 | 0 | 0
3933 | 191671.3 | 2011-01-26 16:09 | 360.1815 | 2 | 32 | 0.5499276 | 4.039653 | 11.94617 | 11.87918 | 49.37098 | 40.14161 | 0.0001296997 | 0.1170711 | 0 | 0 | 0
3934 | 191701.3 | 2011-01-26 16:10 | 390.1967 | 2 | 32 | 0.5499276 | 4.046626 | 11.95076 | 11.87918 | 49.38952 | 40.14161 | 0.0002593994 | 0.1170711 | 0 | 0 | 0
3935 | 191731.3 | 2011-01-26 16:10 | 420.2117 | 2 | 32 | 0.5499276 | 4.052626 | 11.95534 | 11.87918 | 49.40808 | 40.14161 | 0.0001621246 | 0.1170711 | 0 | 0 | 0
3936 | 191761.3 | 2011-01-26 16:11 | 450.2269 | 2 | 32 | 0.5499276 | 4.058626 | 11.95993 | 11.87918 | 49.42668 | 40.14161 | 0.0001621246 | 0.1170711 | 0 | 0 | 0
3937 | 191791.4 | 2011-01-26 16:11 | 480.2419 | 2 | 32 | 0.5501083 | 4.064788 | 11.96451 | 11.87918 | 49.4453 | 40.14161 | 0.0002269745 | 0.1170711 | 0 | 0 | 0
3938 | 191821.4 | 2011-01-26 16:12 | 510.2573 | 2 | 32 | 0.5499276 | 4.069978 | 11.9691 | 11.87918 | 49.46395 | 40.14161 | 0.0001946449 | 0.1170711 | 0 | 0 | 0
3939 | 191851.4 | 2011-01-26 16:12 | 540.2721 | 2 | 32 | 0.5501083 | 4.075491 | 11.97368 | 11.87918 | 49.48262 | 40.14161 | 0.0002269745 | 0.1170711 | 0 | 0 | 0
3940 | 191881.4 | 2011-01-26 16:13 | 570.2874 | 2 | 32 | 0.5497469 | 4.080518 | 11.97827 | 11.87918 | 49.50132 | 40.14161 | 0.0001297951 | 0.1170711 | 0 | 0 | 0
3941 | 191911.4 | 2011-01-26 16:13 | 600.3025 | 2 | 32 | 0.5499276 | 4.085545 | 11.98285 | 11.87918 | 49.52004 | 40.14161 | 0.0001621246 | 0.1170711 | 0 | 0 | 0
3942 | 191941.4 | 2011-01-26 16:14 | 630.3176 | 2 | 32 | 0.5501083 | 4.090572 | 11.98744 | 11.87918 | 49.53878 | 40.14161 | 0.0001621246 | 0.1170711 | 0 | 0 | 0
3943 | 191971.5 | 2011-01-26 16:14 | 660.3327 | 2 | 32 | 0.5497469 | 4.095275 | 11.99202 | 11.87918 | 49.55755 | 40.14161 | 0.0001297951 | 0.1170711 | 0 | 0 | 0
3944 | 192001.5 | 2011-01-26 16:15 | 690.3479 | 2 | 32 | 0.5499276 | 4.099977 | 11.99661 | 11.87918 | 49.57634 | 40.14161 | 0.0001296997 | 0.1170711 | 0 | 0 | 0
3945 | 192031.5 | 2011-01-26 16:15 | 720.363 | 2 | 32 | 0.5499276 | 4.10468 | 12.00119 | 11.87918 | 49.59514 | 40.14161 | 9.727478e-05 | 0.1170711 | 0 | 0 | 0
3946 | 192061.5 | 2011-01-26 16:16 | 750.3781 | 2 | 32 | 0.5501083 | 4.109383 | 12.00578 | 11.87918 | 49.61397 | 40.14161 | 0.0001296997 | 0.1170711 | 0 | 0 | 0
3947 | 192091.5 | 2011-01-26 16:16 | 780.3931 | 2 | 32 | 0.5502889 | 4.114086 | 12.01036 | 11.87918 | 49.63283 | 40.14161 | 0.00016222 | 0.1170711 | 0 | 0 | 0
3948 | 192121.5 | 2011-01-26 16:17 | 810.4082 | 2 | 32 | 0.5497469 | 4.118464 | 12.01495 | 11.87918 | 49.6517 | 40.14161 | 0.0001297951 | 0.1170711 | 0 | 0 | 0
3949 | 192151.5 | 2011-01-26 16:17 | 840.4255 | 2 | 32 | 0.5499276 | 4.123004 | 12.01953 | 11.87918 | 49.67059 | 40.14161 | 0.0001296997 | 0.1170711 | 0 | 0 | 0
3950 | 192181.6 | 2011-01-26 16:18 | 870.4384 | 2 | 32 | 0.5501083 | 4.127545 | 12.02412 | 11.87918 | 49.68951 | 40.14161 | 0.0001296997 | 0.1170711 | 0 | 0 | 0
3951 | 192211.6 | 2011-01-26 16:18 | 900.4536 | 2 | 32 | 0.5497469 | 4.131923 | 12.0287 | 11.87918 | 49.70844 | 40.14161 | 0.0001296997 | 0.1170711 | 0 | 0 | 0
3952 | 192241.6 | 2011-01-26 16:19 | 930.4687 | 2 | 32 | 0.5499276 | 4.136464 | 12.03329 | 11.87918 | 49.7274 | 40.14161 | 0.0001296997 | 0.1170711 | 0 | 0 | 0
3953 | 192271.6 | 2011-01-26 16:19 | 960.4838 | 2 | 32 | 0.5499276 | 4.14068 | 12.03787 | 11.87918 | 49.74637 | 40.14161 | 9.727478e-05 | 0.1170711 | 0 | 0 | 0
3954 | 192301.6 | 2011-01-26 16:20 | 990.4991 | 2 | 32 | 0.5499276 | 4.145221 | 12.04246 | 11.87918 | 49.76537 | 40.14161 | 0.0001297951 | 0.1170711 | 0 | 0 | 0
3955 | 192331.6 | 2011-01-26 16:20 | 1020.514 | 2 | 32 | 0.5497469 | 4.149761 | 12.04704 | 11.87918 | 49.78439 | 40.14161 | 0.0001297951 | 0.1170711 | 0 | 0 | 0
3956 | 192361.7 | 2011-01-26 16:21 | 1050.529 | 2 | 32 | 0.5497469 | 4.154302 | 12.05163 | 11.87918 | 49.80342 | 40.14161 | 0.0001296997 | 0.1170711 | 0 | 0 | 0
3957 | 192391.7 | 2011-01-26 16:21 | 1080.544 | 2 | 32 | 0.5497469 | 4.158518 | 12.05621 | 11.87918 | 49.82248 | 40.14161 | 6.484985e-05 | 0.1170711 | 0 | 0 | 0
3958 | 192421.7 | 2011-01-26 16:22 | 1110.56 | 2 | 32 | 0.5499276 | 4.16322 | 12.0608 | 11.87918 | 49.84156 | 40.14161 | 0.0001621246 | 0.1170711 | 0 | 0 | 0
3959 | 192451.7 | 2011-01-26 16:22 | 1140.577 | 2 | 32 | 0.5499276 | 4.167761 | 12.06538 | 11.87918 | 49.86066 | 40.14161 | 0.0001296997 | 0.1170711 | 0 | 0 | 0
3960 | 192481.7 | 2011-01-26 16:23 | 1170.59 | 2 | 32 | 0.5497469 | 4.171977 | 12.06997 | 11.87918 | 49.87977 | 40.14161 | 6.484985e-05 | 0.1170711 | 0 | 0 | 0
3961 | 192511.7 | 2011-01-26 16:23 | 1200.605 | 2 | 32 | 0.5499276 | 4.17668 | 12.07455 | 11.87918 | 49.89891 | 40.14161 | 9.737015e-05 | 0.1170711 | 0 | 0 | 0
3962 | 192541.7 | 2011-01-26 16:24 | 1230.62 | 2 | 32 | 0.5501083 | 4.181383 | 12.07914 | 11.87918 | 49.91807 | 40.14161 | 0.0001296997 | 0.1170711 | 0 | 0 | 0
3963 | 192571.8 | 2011-01-26 16:24 | 1260.635 | 2 | 32 | 0.5497469 | 4.185599 | 12.08372 | 11.87918 | 49.93725 | 40.14161 | 6.484985e-05 | 0.1170711 | 0 | 0 | 0
3964 | 192601.8 | 2011-01-26 16:25 | 1290.65 | 2 | 32 | 0.5499276 | 4.190301 | 12.08831 | 11.87918 | 49.95645 | 40.14161 | 9.727478e-05 | 0.1170711 | 0 | 0 | 0
3965 | 192631.8 | 2011-01-26 16:25 | 1320.665 | 2 | 32 | 0.5499276 | 4.194842 | 12.09289 | 11.87918 | 49.97568 | 40.14161 | 9.727478e-05 | 0.1170711 | 0 | 0 | 0
3966 | 192661.8 | 2011-01-26 16:26 | 1350.68 | 2 | 32 | 0.5499276 | 4.199545 | 12.09748 | 11.87918 | 49.99492 | 40.14161 | 0.0001297951 | 0.1170711 | 0 | 0 | 0
3967 | 192664.3 | 2011-01-26 16:26 | 1353.196 | 2 | 32 | 0.5501083 | 4.200031 | 12.09786 | 11.87918 | 49.99653 | 40.14161 | 0.00016222 | 0.1170711 | 0 | 0 | 0
3968 | 192694.3 | 2011-01-26 16:26 | 30.01532 | 3 | 32 | 0 | 4.093653 | 12.09786 | 11.87918 | 49.99653 | 40.14161 | -0.0003891945 | 0.1170711 | 0 | 0 | 0
3969 | 192724.3 | 2011-01-26 16:27 | 60.03023 | 3 | 32 | 0 | 4.081491 | 12.09786 | 11.87918 | 49.99653 | 40.14161 | -0.0002270699 | 0.1170711 | 0 | 0 | 0
3970 | 192754.4 | 2011-01-26 16:27 | 90.04536 | 3 | 32 | 0 | 4.073707 | 12.09786 | 11.87918 | 49.99653 | 40.14161 | -0.00016222 | 0.1170711 | 0 | 0 | 0
3971 | 192784.3 | 2011-01-26 16:28 | 120.0138 | 3 | 32 | 0 | 4.068032 | 12.09786 | 11.87918 | 49.99653 | 40.14161 | -0.0001945496 | 0.1170711 | 0 | 0 | 0
3972 | 192784.3 | 2011-01-26 16:28 | 2.651608625e-06 | 4 | 32 | 0.9759534 | 4.199869 | 12.09786 | 11.87918 | 49.99653 | 40.14161 | 0 | 0.1170711 | 0 | 0 | 0
3973 | 192784.8 | 2011-01-26 16:28 | 0.5000171 | 4 | 32 | 0.9246424 | 4.199869 | 12.09799 | 11.87918 | 49.99708 | 40.14161 | 0 | 0.1170711 | 0 | 0 | 0
3974 | 192786.8 | 2011-01-26 16:28 | 2.421845 | 4 | 32 | 0.8742348 | 4.199869 | 12.09847 | 11.87918 | 49.99909 | 40.14161 | 0 | 0.1170711 | 0 | 0 | 0
3975 | 192789.9 | 2011-01-26 16:28 | 5.593672 | 4 | 32 | 0.8241885 | 4.200031 | 12.09922 | 11.87918 | 50.00223 | 40.14161 | 3.242493e-05 | 0.1170711 | 0 | 0 | 0
3976 | 192794.5 | 2011-01-26 16:28 | 10.12485 | 4 | 32 | 0.7739615 | 4.200031 | 12.10022 | 11.87918 | 50.00644 | 40.14161 | 3.242493e-05 | 0.1170711 | 0 | 0 | 0
3977 | 192800.7 | 2011-01-26 16:28 | 16.37472 | 4 | 32 | 0.7239152 | 4.199869 | 12.10152 | 11.87918 | 50.0119 | 40.14161 | 0 | 0.1170711 | 0 | 0 | 0
3978 | 192809.2 | 2011-01-26 16:28 | 24.85896 | 4 | 32 | 0.673869 | 4.199707 | 12.10316 | 11.87918 | 50.0188 | 40.14161 | -3.242493e-05 | 0.1170711 | 0 | 0 | 0
3979 | 192821.1 | 2011-01-26 16:29 | 36.7182 | 4 | 32 | 0.6238227 | 4.199869 | 12.10529 | 11.87918 | 50.02776 | 40.14161 | 0 | 0.1170711 | 0 | 0 | 0
3980 | 192838.7 | 2011-01-26 16:29 | 54.38973 | 4 | 32 | 0.5737764 | 4.199707 | 12.10823 | 11.87918 | 50.04007 | 40.14161 | -3.242493e-05 | 0.1170711 | 0 | 0 | 0
3981 | 192868 | 2011-01-26 16:29 | 83.63918 | 4 | 32 | 0.5237301 | 4.199869 | 12.11267 | 11.87918 | 50.05872 | 40.14161 | 0 | 0.1170711 | 0 | 0 | 0
3982 | 192921.2 | 2011-01-26 16:30 | 136.8571 | 4 | 32 | 0.4736838 | 4.199869 | 12.12 | 11.87918 | 50.08953 | 40.14161 | 3.242493e-05 | 0.1170711 | 0 | 0 | 0
3983 | 193009.7 | 2011-01-26 16:32 | 225.4026 | 4 | 32 | 0.4236375 | 4.199707 | 12.131 | 11.87918 | 50.13572 | 40.14161 | 0 | 0.1170711 | 0 | 0 | 0
3984 | 193131.8 | 2011-01-26 16:34 | 347.4785 | 4 | 32 | 0.3735912 | 4.199707 | 12.14449 | 11.87918 | 50.19237 | 40.14161 | 0 | 0.1170711 | 0 | 0 | 0
3985 | 193284.2 | 2011-01-26 16:36 | 499.8978 | 4 | 32 | 0.3235449 | 4.199869 | 12.15922 | 11.87918 | 50.25423 | 40.14161 | 0 | 0.1170711 | 0 | 0 | 0
3986 | 193474.7 | 2011-01-26 16:39 | 690.3948 | 4 | 32 | 0.2734986 | 4.199545 | 12.17498 | 11.87918 | 50.32041 | 40.14161 | -3.242493e-05 | 0.1170711 | 0 | 0 | 0
3987 | 193713.6 | 2011-01-26 16:43 | 929.3124 | 4 | 32 | 0.2234523 | 4.199545 | 12.19142 | 11.87918 | 50.38947 | 40.14161 | -9.727478e-05 | 0.1170711 | 0 | 0 | 0
3988 | 194030.9 | 2011-01-26 16:49 | 1246.542 | 4 | 32 | 0.173406 | 4.199545 | 12.20883 | 11.87918 | 50.46259 | 40.14161 | -6.484985e-05 | 0.1170711 | 0 | 0 | 0
3989 | 194475.9 | 2011-01-26 16:56 | 1691.596 | 4 | 32 | 0.1233597 | 4.199707 | 12.22701 | 11.87918 | 50.53892 | 40.14161 | 0 | 0.1170711 | 0 | 0 | 0
3990 | 195204.9 | 2011-01-26 17:08 | 2420.522 | 4 | 32 | 0.07331344 | 4.199869 | 12.24644 | 11.87918 | 50.62052 | 40.14161 | 0 | 0.1170711 | 0 | 0 | 0
3991 | 195801.3 | 2011-01-26 17:18 | 3016.996 | 4 | 32 | 0.04982602 | 4.199707 | 12.25653 | 11.87918 | 50.66294 | 40.14161 | 0 | 0.1170711 | 0 | 0 | 0
3992 | 195831.3 | 2011-01-26 17:19 | 30.01526 | 5 | 32 | 0 | 4.189004 | 12.25653 | 11.87918 | 50.66294 | 40.14161 | -6.484985e-05 | 0.1170711 | 0 | 0 | 0
3993 | 195861.3 | 2011-01-26 17:19 | 60.01462 | 5 | 32 | 0 | 4.187383 | 12.25653 | 11.87918 | 50.66294 | 40.14161 | -6.484985e-05 | 0.1170711 | 0 | 0 | 0
3994 | 195861.5 | 2011-01-26 17:19 | 0.1876309 | 6 | 32 | 0.0006830894 | 4.189167 | 12.25653 | 11.87918 | 50.66294 | 40.14161 | 0 | 0.1188047 | 0 | 0 | 0
3995 | 195866.4 | 2011-01-26 17:19 | 5.015667 | 6 | 32 | 0.001767125 | 4.187383 | 12.25654 | 11.87918 | 50.66295 | 40.14161 | -9.727478e-05 | 0.1188047 | 0 | 0 | 0
3996 | 195875.9 | 2011-01-26 17:19 | 9.515445 | 7 | 32 | -1.099793 | 3.987275 | 12.25654 | 11.88208 | 50.66295 | 40.15324 | -0.002270269 | 0.1188047 | 0 | 0 | 0
3997 | 195905.9 | 2011-01-26 17:20 | 39.53278 | 7 | 32 | -1.099793 | 3.915275 | 12.25654 | 11.89125 | 50.66295 | 40.18947 | -0.001945925 | 0.1188047 | 0 | 0 | 0
3998 | 195935.9 | 2011-01-26 17:20 | 69.54567 | 7 | 32 | -1.099613 | 3.836465 | 12.25654 | 11.90042 | 50.66295 | 40.22501 | -0.00220542 | 0.1188047 | 0 | 0 | 0
3999 | 195965.9 | 2011-01-26 17:21 | 99.56092 | 7 | 32 | -1.099613 | 3.755222 | 12.25654 | 11.90959 | 50.66295 | 40.25981 | -0.002043247 | 0.1188047 | 0 | 0 | 0
4000 | 195996 | 2011-01-26 17:21 | 129.5759 | 7 | 32 | -1.099793 | 3.688898 | 12.25654 | 11.91876 | 50.66295 | 40.29392 | -0.001589155 | 0.1188047 | 0 | 0 | 0
4001 | 196026 | 2011-01-26 17:22 | 159.591 | 7 | 32 | -1.099793 | 3.638628 | 12.25654 | 11.92793 | 50.66295 | 40.3275 | -0.001232386 | 0.1188047 | 0 | 0 | 0
4002 | 196056 | 2011-01-26 17:22 | 189.6063 | 7 | 32 | -1.099613 | 3.600195 | 12.25654 | 11.93709 | 50.66295 | 40.36068 | -0.0009080887 | 0.1188047 | 0 | 0 | 0
4003 | 196086 | 2011-01-26 17:23 | 219.6213 | 7 | 32 | -1.099613 | 3.569384 | 12.25654 | 11.94626 | 50.66295 | 40.39355 | -0.0007135391 | 0.1188047 | 0 | 0 | 0
4004 | 196116 | 2011-01-26 17:23 | 249.6364 | 7 | 32 | -1.099613 | 3.543601 | 12.25654 | 11.95543 | 50.66295 | 40.42615 | -0.0006811142 | 0.1188047 | 0 | 0 | 0
4005 | 196146 | 2011-01-26 17:24 | 279.6515 | 7 | 32 | -1.099613 | 3.521547 | 12.25654 | 11.9646 | 50.66295 | 40.45854 | -0.0005513668 | 0.1188047 | 0 | 0 | 0
4006 | 196176 | 2011-01-26 17:24 | 309.6667 | 7 | 32 | -1.099793 | 3.501925 | 12.25654 | 11.97377 | 50.66295 | 40.49073 | -0.0004864693 | 0.1188047 | 0 | 0 | 0
4007 | 196206.1 | 2011-01-26 17:25 | 339.6839 | 7 | 32 | -1.099793 | 3.48425 | 12.25654 | 11.98294 | 50.66295 | 40.52276 | -0.0004864693 | 0.1188047 | 0 | 0 | 0
4008 | 196236.1 | 2011-01-26 17:25 | 369.6969 | 7 | 32 | -1.099793 | 3.468358 | 12.25654 | 11.99211 | 50.66295 | 40.55463 | -0.0003891945 | 0.1188047 | 0 | 0 | 0
4009 | 196266.1 | 2011-01-26 17:26 | 399.712 | 7 | 32 | -1.099793 | 3.453439 | 12.25654 | 12.00127 | 50.66295 | 40.58636 | -0.0003891945 | 0.1188047 | 0 | 0 | 0
4010 | 196296.1 | 2011-01-26 17:26 | 429.7271 | 7 | 32 | -1.099793 | 3.439817 | 12.25654 | 12.01044 | 50.66295 | 40.61797 | -0.0003567696 | 0.1188047 | 0 | 0 | 0
4011 | 196326.1 | 2011-01-26 17:27 | 459.7424 | 7 | 32 | -1.099613 | 3.426844 | 12.25654 | 12.01961 | 50.66295 | 40.64944 | -0.0003567219 | 0.1188047 | 0 | 0 | 0
4012 | 196356.1 | 2011-01-26 17:27 | 489.7574 | 7 | 32 | -1.099613 | 3.41452 | 12.25654 | 12.02878 | 50.66295 | 40.68081 | -0.000291872 | 0.1188047 | 0 | 0 | 0
4013 | 196386.2 | 2011-01-26 17:28 | 519.7725 | 7 | 32 | -1.099432 | 3.40252 | 12.25654 | 12.03795 | 50.66295 | 40.71206 | -0.0002594471 | 0.1188047 | 0 | 0 | 0
4014 | 196416.2 | 2011-01-26 17:28 | 549.7877 | 7 | 32 | -1.099793 | 3.390358 | 12.25654 | 12.04712 | 50.66295 | 40.7432 | -0.0003242969 | 0.1188047 | 0 | 0 | 0
4015 | 196446.2 | 2011-01-26 17:29 | 579.8027 | 7 | 32 | -1.099793 | 3.378196 | 12.25654 | 12.05629 | 50.66295 | 40.77423 | -0.0003242969 | 0.1188047 | 0 | 0 | 0
4016 | 196476.2 | 2011-01-26 17:29 | 609.8178 | 7 | 32 | -1.099613 | 3.365547 | 12.25654 | 12.06546 | 50.66295 | 40.80514 | -0.0003567219 | 0.1188047 | 0 | 0 | 0
4017 | 196506.2 | 2011-01-26 17:30 | 639.8329 | 7 | 32 | -1.099793 | 3.352412 | 12.25654 | 12.07462 | 50.66295 | 40.83594 | -0.0003243446 | 0.1188047 | 0 | 0 | 0
4018 | 196536.2 | 2011-01-26 17:30 | 669.848 | 7 | 32 | -1.099793 | 3.338628 | 12.25654 | 12.08379 | 50.66295 | 40.86662 | -0.0003891945 | 0.1188047 | 0 | 0 | 0
4019 | 196566.2 | 2011-01-26 17:31 | 699.8631 | 7 | 32 | -1.099793 | 3.324196 | 12.25654 | 12.09296 | 50.66295 | 40.89716 | -0.0004540443 | 0.1188047 | 0 | 0 | 0
4020 | 196596.3 | 2011-01-26 17:31 | 729.8784 | 7 | 32 | -1.099613 | 3.308953 | 12.25654 | 12.10213 | 50.66295 | 40.92757 | -0.0003891468 | 0.1188047 | 0 | 0 | 0
4021 | 196626.3 | 2011-01-26 17:32 | 759.8934 | 7 | 32 | -1.099613 | 3.29225 | 12.25654 | 12.1113 | 50.66295 | 40.95783 | -0.0004864693 | 0.1188047 | 0 | 0 | 0
4022 | 196656.3 | 2011-01-26 17:32 | 789.9087 | 7 | 32 | -1.099432 | 3.274899 | 12.25654 | 12.12047 | 50.66295 | 40.98794 | -0.0004216194 | 0.1188047 | 0 | 0 | 0
4023 | 196686.3 | 2011-01-26 17:33 | 819.9237 | 7 | 32 | -1.099793 | 3.255601 | 12.25654 | 12.12964 | 50.66295 | 41.01788 | -0.0005189419 | 0.1188047 | 0 | 0 | 0
4024 | 196716.3 | 2011-01-26 17:33 | 849.939 | 7 | 32 | -1.099613 | 3.235656 | 12.25654 | 12.13881 | 50.66295 | 41.04764 | -0.0005189419 | 0.1188047 | 0 | 0 | 0
4025 | 196746.3 | 2011-01-26 17:34 | 879.9539 | 7 | 32 | -1.099613 | 3.213602 | 12.25654 | 12.14797 | 50.66295 | 41.07721 | -0.0006162167 | 0.1188047 | 0 | 0 | 0
4026 | 196776.3 | 2011-01-26 17:34 | 909.969 | 7 | 32 | -1.099613 | 3.189602 | 12.25654 | 12.15714 | 50.66295 | 41.10657 | -0.0006810665 | 0.1188047 | 0 | 0 | 0
4027 | 196806.4 | 2011-01-26 17:35 | 939.9841 | 7 | 32 | -1.099793 | 3.162359 | 12.25654 | 12.16631 | 50.66295 | 41.13569 | -0.000778389 | 0.1188047 | 0 | 0 | 0
4028 | 196836.4 | 2011-01-26 17:35 | 969.9992 | 7 | 32 | -1.099974 | 3.132034 | 12.25654 | 12.17548 | 50.66295 | 41.16455 | -0.0008756638 | 0.1188047 | 0 | 0 | 0
4029 | 196866.4 | 2011-01-26 17:36 | 1000.014 | 7 | 32 | -1.099793 | 3.097818 | 12.25654 | 12.18465 | 50.66295 | 41.19311 | -0.0009729862 | 0.1188047 | 0 | 0 | 0
4030 | 196896.4 | 2011-01-26 17:36 | 1030.029 | 7 | 32 | -1.099613 | 3.057602 | 12.25654 | 12.19382 | 50.66295 | 41.22134 | -0.001135111 | 0.1188047 | 0 | 0 | 0
4031 | 196926.4 | 2011-01-26 17:37 | 1060.045 | 7 | 32 | -1.099613 | 3.009927 | 12.25654 | 12.20299 | 50.66295 | 41.24916 | -0.001297283 | 0.1188047 | 0 | 0 | 0
4032 | 196956.4 | 2011-01-26 17:37 | 1090.06 | 7 | 32 | -1.099613 | 2.952359 | 12.25654 | 12.21216 | 50.66295 | 41.2765 | -0.00162158 | 0.1188047 | 0 | 0 | 0
4033 | 196986.5 | 2011-01-26 17:38 | 1120.075 | 7 | 32 | -1.099974 | 2.880359 | 12.25654 | 12.22132 | 50.66295 | 41.30325 | -0.002172947 | 0.1188047 | 0 | 0 | 0
4034 | 197016.5 | 2011-01-26 17:38 | 1150.09 | 7 | 32 | -1.099793 | 2.788738 | 12.25654 | 12.23049 | 50.66295 | 41.32926 | -0.002626991 | 0.1188047 | 0 | 0 | 0
4035 | 197041.6 | 2011-01-26 17:39 | 1175.246 | 7 | 32 | -1.099793 | 2.699711 | 12.25654 | 12.23818 | 50.66295 | 41.35035 | -0.002951384 | 0.1188047 | 0 | 0 | 0
4036 | 197101.6 | 2011-01-26 17:40 | 60.01461 | 8 | 32 | 0 | 3.741114 | 12.25654 | 12.23818 | 50.66295 | 41.35035 | 0.000778389 | 0.1188047 | 0 | 0 | 0
4037 | 197101.8 | 2011-01-26 17:40 | 0.1855186 | 9 | 32 | 0.0008637619 | 3.741276 | 12.25654 | 12.23818 | 50.66295 | 41.35035 | 0 | 0.1177774 | 0 | 0 | 0
4038 | 197106.6 | 2011-01-26 17:40 | 5.013337 | 9 | 32 | 0.001947797 | 3.746141 | 12.25654 | 12.23818 | 50.66296 | 41.35035 | 0.0006486416 | 0.1177774 | 0 | 0 | 0
4039 | 197136.7 | 2011-01-26 17:40 | 30.01512 | 1 | 33 | 0 | 3.765276 | 12.25654 | 12.23818 | 50.66296 | 41.35035 | 0.0004216194 | 0.1177774 | 0 | 0 | 0
4040 | 197166.7 | 2011-01-26 17:41 | 60.03242 | 1 | 33 | 0 | 3.778249 | 12.25654 | 12.23818 | 50.66296 | 41.35035 | 0.0003242969 | 0.1177774 | 0 | 0 | 0
4041 | 197196.7 | 2011-01-26 17:41 | 90.04538 | 1 | 33 | 0 | 3.787816 | 12.25654 | 12.23818 | 50.66296 | 41.35035 | 0.0001945972 | 0.1177774 | 0 | 0 | 0
4042 | 197226.7 | 2011-01-26 17:42 | 120.0136 | 1 | 33 | 0 | 3.796087 | 12.25654 | 12.23818 | 50.66296 | 41.35035 | 0.0001621723 | 0.1177774 | 0 | 0 | 0
4043 | 197256.7 | 2011-01-26 17:42 | 30.01511 | 2 | 33 | 0.5499276 | 3.915924 | 12.26112 | 12.23818 | 50.68083 | 41.35035 | 0.0007459164 | 0.1177774 | 0 | 0 | 0
4044 | 197286.7 | 2011-01-26 17:43 | 60.03025 | 2 | 33 | 0.5499276 | 3.938302 | 12.26571 | 12.23818 | 50.69883 | 41.35035 | 0.0005189419 | 0.1177774 | 0 | 0 | 0
4045 | 197316.7 | 2011-01-26 17:43 | 90.04543 | 2 | 33 | 0.5499276 | 3.955005 | 12.27029 | 12.23818 | 50.71693 | 41.35035 | 0.0003891945 | 0.1177774 | 0 | 0 | 0
4046 | 197346.7 | 2011-01-26 17:44 | 120.0605 | 2 | 33 | 0.5499276 | 3.969275 | 12.27488 | 12.23818 | 50.7351 | 41.35035 | 0.0003567696 | 0.1177774 | 0 | 0 | 0
4047 | 197376.7 | 2011-01-26 17:44 | 150.0756 | 2 | 33 | 0.5499276 | 3.981924 | 12.27946 | 12.23818 | 50.75333 | 41.35035 | 0.0002594948 | 0.1177774 | 0 | 0 | 0
4048 | 197406.8 | 2011-01-26 17:45 | 180.0907 | 2 | 33 | 0.5501083 | 3.993762 | 12.28405 | 12.23818 | 50.77161 | 41.35035 | 0.000291872 | 0.1177774 | 0 | 0 | 0
4049 | 197436.8 | 2011-01-26 17:45 | 210.1058 | 2 | 33 | 0.5499276 | 4.004302 | 12.28863 | 12.23818 | 50.78995 | 41.35035 | 0.0002594948 | 0.1177774 | 0 | 0 | 0
4050 | 197466.8 | 2011-01-26 17:46 | 240.1211 | 2 | 33 | 0.5497469 | 4.01387 | 12.29322 | 12.23818 | 50.80833 | 41.35035 | 0.0002594948 | 0.1177774 | 0 | 0 | 0
4051 | 197496.8 | 2011-01-26 17:46 | 270.136 | 2 | 33 | 0.5499276 | 4.022789 | 12.2978 | 12.23818 | 50.82675 | 41.35035 | 0.0002270699 | 0.1177774 | 0 | 0 | 0
4052 | 197526.8 | 2011-01-26 17:47 | 300.1514 | 2 | 33 | 0.5499276 | 4.030897 | 12.30239 | 12.23818 | 50.84522 | 41.35035 | 0.0002270699 | 0.1177774 | 0 | 0 | 0
4053 | 197556.8 | 2011-01-26 17:47 | 330.1663 | 2 | 33 | 0.5497469 | 4.038518 | 12.30697 | 12.23818 | 50.86371 | 41.35035 | 0.0001945496 | 0.1177774 | 0 | 0 | 0
4054 | 197586.8 | 2011-01-26 17:48 | 360.1815 | 2 | 33 | 0.5501083 | 4.045653 | 12.31156 | 12.23818 | 50.88225 | 41.35035 | 0.0001946449 | 0.1177774 | 0 | 0 | 0
4055 | 197616.9 | 2011-01-26 17:48 | 390.1965 | 2 | 33 | 0.5497469 | 4.052302 | 12.31614 | 12.23818 | 50.90081 | 41.35035 | 0.0001621246 | 0.1177774 | 0 | 0 | 0
4056 | 197646.9 | 2011-01-26 17:49 | 420.2117 | 2 | 33 | 0.5499276 | 4.058464 | 12.32073 | 12.23818 | 50.91941 | 41.35035 | 0.0001296997 | 0.1177774 | 0 | 0 | 0
4057 | 197676.9 | 2011-01-26 17:49 | 450.2268 | 2 | 33 | 0.5499276 | 4.064788 | 12.32531 | 12.23818 | 50.93803 | 41.35035 | 0.0001945496 | 0.1177774 | 0 | 0 | 0
4058 | 197706.9 | 2011-01-26 17:50 | 480.2419 | 2 | 33 | 0.5501083 | 4.070464 | 12.3299 | 12.23818 | 50.95668 | 41.35035 | 0.0001946449 | 0.1177774 | 0 | 0 | 0
4059 | 197736.9 | 2011-01-26 17:50 | 510.257 | 2 | 33 | 0.5497469 | 4.075977 | 12.33448 | 12.23818 | 50.97535 | 41.35035 | 0.0001621246 | 0.1177774 | 0 | 0 | 0
4060 | 197766.9 | 2011-01-26 17:51 | 540.2722 | 2 | 33 | 0.5497469 | 4.081329 | 12.33907 | 12.23818 | 50.99405 | 41.35035 | 0.0001621246 | 0.1177774 | 0 | 0 | 0
4061 | 197797 | 2011-01-26 17:51 | 570.2872 | 2 | 33 | 0.5499276 | 4.086518 | 12.34365 | 12.23818 | 51.01278 | 41.35035 | 0.0001621246 | 0.1177774 | 0 | 0 | 0
4062 | 197827 | 2011-01-26 17:52 | 600.3025 | 2 | 33 | 0.5501083 | 4.091545 | 12.34824 | 12.23818 | 51.03152 | 41.35035 | 0.00016222 | 0.1177774 | 0 | 0 | 0
4063 | 197857 | 2011-01-26 17:52 | 630.3175 | 2 | 33 | 0.5497469 | 4.096248 | 12.35282 | 12.23818 | 51.05029 | 41.35035 | 6.484985e-05 | 0.1177774 | 0 | 0 | 0
4064 | 197887 | 2011-01-26 17:53 | 660.3326 | 2 | 33 | 0.5497469 | 4.101112 | 12.35741 | 12.23818 | 51.06908 | 41.35035 | 9.727478e-05 | 0.1177774 | 0 | 0 | 0
4065 | 197917 | 2011-01-26 17:53 | 690.3477 | 2 | 33 | 0.5495663 | 4.105815 | 12.36199 | 12.23818 | 51.08789 | 41.35035 | 9.737015e-05 | 0.1177774 | 0 | 0 | 0
4066 | 197947 | 2011-01-26 17:54 | 720.3628 | 2 | 33 | 0.5497469 | 4.11068 | 12.36657 | 12.23818 | 51.10672 | 41.35035 | 0.0001296997 | 0.1177774 | 0 | 0 | 0
4067 | 197977 | 2011-01-26 17:54 | 750.378 | 2 | 33 | 0.5499276 | 4.115383 | 12.37116 | 12.23818 | 51.12558 | 41.35035 | 0.0001296997 | 0.1177774 | 0 | 0 | 0
4068 | 198007.1 | 2011-01-26 17:55 | 780.3931 | 2 | 33 | 0.5499276 | 4.119923 | 12.37574 | 12.23818 | 51.14446 | 41.35035 | 0.0001296997 | 0.1177774 | 0 | 0 | 0
4069 | 198037.1 | 2011-01-26 17:55 | 810.4082 | 2 | 33 | 0.5497469 | 4.124464 | 12.38033 | 12.23818 | 51.16336 | 41.35035 | 3.242493e-05 | 0.1177774 | 0 | 0 | 0
4070 | 198067.1 | 2011-01-26 17:56 | 840.4233 | 2 | 33 | 0.5499276 | 4.129167 | 12.38491 | 12.23818 | 51.18228 | 41.35035 | 0.0001296997 | 0.1177774 | 0 | 0 | 0
4071 | 198097.1 | 2011-01-26 17:56 | 870.4384 | 2 | 33 | 0.5501083 | 4.133707 | 12.3895 | 12.23818 | 51.20122 | 41.35035 | 0.0001296997 | 0.1177774 | 0 | 0 | 0
4072 | 198127.1 | 2011-01-26 17:57 | 900.4537 | 2 | 33 | 0.5497469 | 4.138085 | 12.39408 | 12.23818 | 51.22018 | 41.35035 | 0.0001296997 | 0.1177774 | 0 | 0 | 0
4073 | 198157.1 | 2011-01-26 17:57 | 930.4688 | 2 | 33 | 0.5499276 | 4.142626 | 12.39867 | 12.23818 | 51.23917 | 41.35035 | 0.0001296997 | 0.1177774 | 0 | 0 | 0
4074 | 198187.2 | 2011-01-26 17:58 | 960.4839 | 2 | 33 | 0.5497469 | 4.147167 | 12.40325 | 12.23818 | 51.25817 | 41.35035 | 0.0001297951 | 0.1177774 | 0 | 0 | 0
4075 | 198217.2 | 2011-01-26 17:58 | 990.4989 | 2 | 33 | 0.5499276 | 4.151707 | 12.40784 | 12.23818 | 51.2772 | 41.35035 | 0.00016222 | 0.1177774 | 0 | 0 | 0
4076 | 198247.2 | 2011-01-26 17:59 | 1020.514 | 2 | 33 | 0.5497469 | 4.156085 | 12.41242 | 12.23818 | 51.29624 | 41.35035 | 9.727478e-05 | 0.1177774 | 0 | 0 | 0
4077 | 198277.2 | 2011-01-26 17:59 | 1050.529 | 2 | 33 | 0.5499276 | 4.160788 | 12.41701 | 12.23818 | 51.31531 | 41.35035 | 0.0001296997 | 0.1177774 | 0 | 0 | 0
4078 | 198307.2 | 2011-01-26 18:00 | 1080.545 | 2 | 33 | 0.5501083 | 4.165329 | 12.42159 | 12.23818 | 51.33439 | 41.35035 | 0.0001296997 | 0.1177774 | 0 | 0 | 0
4079 | 198337.2 | 2011-01-26 18:00 | 1110.559 | 2 | 33 | 0.5501083 | 4.169869 | 12.42618 | 12.23818 | 51.3535 | 41.35035 | 0.0001621246 | 0.1177774 | 0 | 0 | 0
4080 | 198367.2 | 2011-01-26 18:01 | 1140.574 | 2 | 33 | 0.5499276 | 4.174248 | 12.43076 | 12.23818 | 51.37263 | 41.35035 | 9.737015e-05 | 0.1177774 | 0 | 0 | 0
4081 | 198397.3 | 2011-01-26 18:01 | 1170.59 | 2 | 33 | 0.5499276 | 4.178788 | 12.43535 | 12.23818 | 51.39178 | 41.35035 | 0.0001297951 | 0.1177774 | 0 | 0 | 0
4082 | 198427.3 | 2011-01-26 18:02 | 1200.605 | 2 | 33 | 0.5501083 | 4.183329 | 12.43993 | 12.23818 | 51.41095 | 41.35035 | 0.0001296997 | 0.1177774 | 0 | 0 | 0
4083 | 198457.3 | 2011-01-26 18:02 | 1230.62 | 2 | 33 | 0.5499276 | 4.187707 | 12.44452 | 12.23818 | 51.43014 | 41.35035 | 9.727478e-05 | 0.1177774 | 0 | 0 | 0
4084 | 198487.3 | 2011-01-26 18:03 | 1260.635 | 2 | 33 | 0.5497469 | 4.19241 | 12.4491 | 12.23818 | 51.44935 | 41.35035 | 9.727478e-05 | 0.1177774 | 0 | 0 | 0
4085 | 198517.3 | 2011-01-26 18:03 | 1290.65 | 2 | 33 | 0.5499276 | 4.197112 | 12.45369 | 12.23818 | 51.46858 | 41.35035 | 0.0001621246 | 0.1177774 | 0 | 0 | 0
4086 | 198535.1 | 2011-01-26 18:04 | 1308.478 | 2 | 33 | 0.5501083 | 4.200031 | 12.45641 | 12.23818 | 51.48001 | 41.35035 | 0.0001946449 | 0.1177774 | 0 | 0 | 0
4087 | 198565.2 | 2011-01-26 18:04 | 30.01531 | 3 | 33 | 0 | 4.093329 | 12.45641 | 12.23818 | 51.48001 | 41.35035 | -0.0004216194 | 0.1177774 | 0 | 0 | 0
4088 | 198595.2 | 2011-01-26 18:05 | 60.03023 | 3 | 33 | 0 | 4.081329 | 12.45641 | 12.23818 | 51.48001 | 41.35035 | -0.0002270699 | 0.1177774 | 0 | 0 | 0
4089 | 198625.2 | 2011-01-26 18:05 | 90.04559 | 3 | 33 | 0 | 4.073707 | 12.45641 | 12.23818 | 51.48001 | 41.35035 | -0.00016222 | 0.1177774 | 0 | 0 | 0
4090 | 198655.2 | 2011-01-26 18:06 | 120.0138 | 3 | 33 | 0 | 4.068032 | 12.45641 | 12.23818 | 51.48001 | 41.35035 | -0.0001945496 | 0.1177774 | 0 | 0 | 0
4091 | 198655.2 | 2011-01-26 18:06 | 2.801983405e-06 | 4 | 33 | 0.9602349 | 4.199869 | 12.45641 | 12.23818 | 51.48001 | 41.35035 | 0 | 0.1177774 | 0 | 0 | 0
4092 | 198656 | 2011-01-26 18:06 | 0.8438226 | 4 | 33 | 0.9101886 | 4.199869 | 12.45663 | 12.23818 | 51.48093 | 41.35035 | 0 | 0.1177774 | 0 | 0 | 0
4093 | 198658.2 | 2011-01-26 18:06 | 3.078039 | 4 | 33 | 0.859781 | 4.199869 | 12.45718 | 12.23818 | 51.48323 | 41.35035 | 0 | 0.1177774 | 0 | 0 | 0
4094 | 198661.8 | 2011-01-26 18:06 | 6.593582 | 4 | 33 | 0.8097347 | 4.199707 | 12.45799 | 12.23818 | 51.48665 | 41.35035 | 0 | 0.1177774 | 0 | 0 | 0
4095 | 198666.8 | 2011-01-26 18:06 | 11.59352 | 4 | 33 | 0.7593271 | 4.199707 | 12.45908 | 12.23818 | 51.49122 | 41.35035 | -3.242493e-05 | 0.1177774 | 0 | 0 | 0
4096 | 198673.6 | 2011-01-26 18:06 | 18.40588 | 4 | 33 | 0.7092808 | 4.199869 | 12.46046 | 12.23818 | 51.49704 | 41.35035 | 0 | 0.1177774 | 0 | 0 | 0
4097 | 198682.9 | 2011-01-26 18:06 | 27.68701 | 4 | 33 | 0.6592345 | 4.199707 | 12.46223 | 12.23818 | 51.50444 | 41.35035 | -3.242493e-05 | 0.1177774 | 0 | 0 | 0
4098 | 198696 | 2011-01-26 18:06 | 40.87446 | 4 | 33 | 0.6090075 | 4.199707 | 12.46454 | 12.23818 | 51.51417 | 41.35035 | -3.242493e-05 | 0.1177774 | 0 | 0 | 0
4099 | 198716.4 | 2011-01-26 18:07 | 61.249 | 4 | 33 | 0.5589612 | 4.199545 | 12.46784 | 12.23818 | 51.52801 | 41.35035 | -6.484985e-05 | 0.1177774 | 0 | 0 | 0
4100 | 198751.3 | 2011-01-26 18:07 | 96.10991 | 4 | 33 | 0.5087342 | 4.199707 | 12.47299 | 12.23818 | 51.54963 | 41.35035 | 0 | 0.1177774 | 0 | 0 | 0
4101 | 198814.3 | 2011-01-26 18:08 | 159.1379 | 4 | 33 | 0.4585073 | 4.199707 | 12.48142 | 12.23818 | 51.58504 | 41.35035 | 0 | 0.1177774 | 0 | 0 | 0
4102 | 198913.7 | 2011-01-26 18:10 | 258.5113 | 4 | 33 | 0.408461 | 4.199869 | 12.49335 | 12.23818 | 51.63515 | 41.35035 | 3.242493e-05 | 0.1177774 | 0 | 0 | 0
4103 | 199043.6 | 2011-01-26 18:12 | 388.4621 | 4 | 33 | 0.3584147 | 4.199869 | 12.50716 | 12.23818 | 51.69317 | 41.35035 | 0 | 0.1177774 | 0 | 0 | 0
4104 | 199206.9 | 2011-01-26 18:15 | 551.7723 | 4 | 33 | 0.3083684 | 4.199545 | 12.52226 | 12.23818 | 51.75656 | 41.35035 | -3.242493e-05 | 0.1177774 | 0 | 0 | 0
4105 | 199408.9 | 2011-01-26 18:18 | 753.7215 | 4 | 33 | 0.2583221 | 4.199707 | 12.53812 | 12.23818 | 51.82318 | 41.35035 | -3.242493e-05 | 0.1177774 | 0 | 0 | 0
4106 | 199667.7 | 2011-01-26 18:23 | 1012.483 | 4 | 33 | 0.2082758 | 4.199707 | 12.55483 | 12.23818 | 51.89337 | 41.35035 | -3.242493e-05 | 0.1177774 | 0 | 0 | 0
4107 | 200011.8 | 2011-01-26 18:28 | 1356.618 | 4 | 33 | 0.1582295 | 4.199707 | 12.57225 | 12.23818 | 51.96653 | 41.35035 | 0 | 0.1177774 | 0 | 0 | 0
4108 | 200514.2 | 2011-01-26 18:37 | 1858.984 | 4 | 33 | 0.1081832 | 4.199545 | 12.59063 | 12.23818 | 52.04372 | 41.35035 | -6.484985e-05 | 0.1177774 | 0 | 0 | 0
4109 | 201417.5 | 2011-01-26 18:52 | 2762.281 | 4 | 33 | 0.05813695 | 4.199869 | 12.61081 | 12.23818 | 52.12846 | 41.35035 | 3.242493e-05 | 0.1177774 | 0 | 0 | 0
4110 | 201666.4 | 2011-01-26 18:56 | 3011.183 | 4 | 33 | 0.04982602 | 4.199707 | 12.61456 | 12.23818 | 52.14422 | 41.35035 | -3.242493e-05 | 0.1177774 | 0 | 0 | 0
4111 | 201696.4 | 2011-01-26 18:56 | 30.01536 | 5 | 33 | 0 | 4.189004 | 12.61456 | 12.23818 | 52.14422 | 41.35035 | -6.484985e-05 | 0.1177774 | 0 | 0 | 0
4112 | 201726.4 | 2011-01-26 18:57 | 60.01477 | 5 | 33 | 0 | 4.187221 | 12.61456 | 12.23818 | 52.14422 | 41.35035 | -6.484985e-05 | 0.1177774 | 0 | 0 | 0
4113 | 201726.5 | 2011-01-26 18:57 | 0.1876264 | 6 | 33 | 0.0008637619 | 4.187221 | 12.61456 | 12.23818 | 52.14422 | 41.35035 | 0 | 0.118098 | 0 | 0 | 0
4114 | 201731.4 | 2011-01-26 18:57 | 5.015556 | 6 | 33 | 0.001586452 | 4.187545 | 12.61457 | 12.23818 | 52.14423 | 41.35035 | -3.242493e-05 | 0.118098 | 0 | 0 | 0
4115 | 201740.6 | 2011-01-26 18:57 | 9.249854 | 7 | 33 | -1.099613 | 3.987437 | 12.61457 | 12.241 | 52.14423 | 41.36166 | -0.002302694 | 0.118098 | 0 | 0 | 0
4116 | 201770.6 | 2011-01-26 18:58 | 39.26522 | 7 | 33 | -1.099613 | 3.914627 | 12.61457 | 12.25017 | 52.14423 | 41.39788 | -0.001945925 | 0.118098 | 0 | 0 | 0
4117 | 201800.7 | 2011-01-26 18:58 | 69.28008 | 7 | 33 | -1.099613 | 3.835005 | 12.61457 | 12.25934 | 52.14423 | 41.43342 | -0.002237845 | 0.118098 | 0 | 0 | 0
4118 | 201830.7 | 2011-01-26 18:59 | 99.29541 | 7 | 33 | -1.099613 | 3.752789 | 12.61457 | 12.26851 | 52.14423 | 41.4682 | -0.002043247 | 0.118098 | 0 | 0 | 0
4119 | 201860.7 | 2011-01-26 18:59 | 129.3105 | 7 | 33 | -1.099432 | 3.685654 | 12.61457 | 12.27768 | 52.14423 | 41.50228 | -0.001589155 | 0.118098 | 0 | 0 | 0
4120 | 201890.7 | 2011-01-26 19:00 | 159.3255 | 7 | 33 | -1.099793 | 3.634736 | 12.61457 | 12.28685 | 52.14423 | 41.53583 | -0.001200008 | 0.118098 | 0 | 0 | 0
4121 | 201920.7 | 2011-01-26 19:00 | 189.3405 | 7 | 33 | -1.099613 | 3.596141 | 12.61457 | 12.29602 | 52.14423 | 41.56897 | -0.0009080887 | 0.118098 | 0 | 0 | 0
4122 | 201950.7 | 2011-01-26 19:01 | 219.3557 | 7 | 33 | -1.099613 | 3.565006 | 12.61457 | 12.30518 | 52.14423 | 41.60179 | -0.000778389 | 0.118098 | 0 | 0 | 0
4123 | 201980.7 | 2011-01-26 19:01 | 249.3729 | 7 | 33 | -1.099613 | 3.539222 | 12.61457 | 12.31435 | 52.14423 | 41.63436 | -0.0006486416 | 0.118098 | 0 | 0 | 0
4124 | 202010.8 | 2011-01-26 19:02 | 279.3859 | 7 | 33 | -1.099613 | 3.517168 | 12.61457 | 12.32352 | 52.14423 | 41.66671 | -0.0005189419 | 0.118098 | 0 | 0 | 0
4125 | 202040.8 | 2011-01-26 19:02 | 309.401 | 7 | 33 | -1.099793 | 3.497547 | 12.61457 | 12.33269 | 52.14423 | 41.69886 | -0.0005189419 | 0.118098 | 0 | 0 | 0
4126 | 202070.8 | 2011-01-26 19:03 | 339.4162 | 7 | 33 | -1.099974 | 3.480033 | 12.61457 | 12.34186 | 52.14423 | 41.73085 | -0.0004540443 | 0.118098 | 0 | 0 | 0
4127 | 202100.8 | 2011-01-26 19:03 | 369.4312 | 7 | 33 | -1.099613 | 3.464303 | 12.61457 | 12.35103 | 52.14423 | 41.76268 | -0.0003567696 | 0.118098 | 0 | 0 | 0
4128 | 202130.8 | 2011-01-26 19:04 | 399.4464 | 7 | 33 | -1.099613 | 3.449709 | 12.61457 | 12.3602 | 52.14423 | 41.79438 | -0.0003243446 | 0.118098 | 0 | 0 | 0
4129 | 202160.8 | 2011-01-26 19:04 | 429.4616 | 7 | 33 | -1.099793 | 3.435763 | 12.61457 | 12.36937 | 52.14423 | 41.82594 | -0.0003891945 | 0.118098 | 0 | 0 | 0
4130 | 202190.9 | 2011-01-26 19:05 | 459.4766 | 7 | 33 | -1.099793 | 3.42279 | 12.61457 | 12.37853 | 52.14423 | 41.85738 | -0.0003567219 | 0.118098 | 0 | 0 | 0
4131 | 202220.9 | 2011-01-26 19:05 | 489.4917 | 7 | 33 | -1.099793 | 3.410304 | 12.61457 | 12.3877 | 52.14423 | 41.88871 | -0.0003242969 | 0.118098 | 0 | 0 | 0
4132 | 202250.9 | 2011-01-26 19:06 | 519.5068 | 7 | 33 | -1.099432 | 3.398304 | 12.61457 | 12.39687 | 52.14423 | 41.91992 | -0.0002919197 | 0.118098 | 0 | 0 | 0
4133 | 202280.9 | 2011-01-26 19:06 | 549.5243 | 7 | 33 | -1.099974 | 3.385493 | 12.61457 | 12.40604 | 52.14423 | 41.95102 | -0.0003891945 | 0.118098 | 0 | 0 | 0
4134 | 202310.9 | 2011-01-26 19:07 | 579.5371 | 7 | 33 | -1.099613 | 3.373655 | 12.61457 | 12.41521 | 52.14423 | 41.98201 | -0.0003242969 | 0.118098 | 0 | 0 | 0
4135 | 202340.9 | 2011-01-26 19:07 | 609.5523 | 7 | 33 | -1.099613 | 3.360844 | 12.61457 | 12.42438 | 52.14423 | 42.01288 | -0.0003243446 | 0.118098 | 0 | 0 | 0
4136 | 202370.9 | 2011-01-26 19:08 | 639.5673 | 7 | 33 | -1.099613 | 3.347872 | 12.61457 | 12.43355 | 52.14423 | 42.04363 | -0.000291872 | 0.118098 | 0 | 0 | 0
4137 | 202401 | 2011-01-26 19:08 | 669.5824 | 7 | 33 | -1.099793 | 3.333763 | 12.61457 | 12.44272 | 52.14423 | 42.07427 | -0.0003891945 | 0.118098 | 0 | 0 | 0
4138 | 202431 | 2011-01-26 19:09 | 699.5975 | 7 | 33 | -1.099613 | 3.319007 | 12.61457 | 12.45188 | 52.14423 | 42.10476 | -0.0003243446 | 0.118098 | 0 | 0 | 0
4139 | 202461 | 2011-01-26 19:09 | 729.6127 | 7 | 33 | -1.099793 | 3.303115 | 12.61457 | 12.46105 | 52.14423 | 42.13512 | -0.0004540443 | 0.118098 | 0 | 0 | 0
4140 | 202491 | 2011-01-26 19:10 | 759.6279 | 7 | 33 | -1.099793 | 3.28625 | 12.61457 | 12.47022 | 52.14423 | 42.16533 | -0.0005513191 | 0.118098 | 0 | 0 | 0
4141 | 202521 | 2011-01-26 19:10 | 789.6429 | 7 | 33 | -1.099613 | 3.268412 | 12.61457 | 12.47939 | 52.14423 | 42.19538 | -0.0004864693 | 0.118098 | 0 | 0 | 0
4142 | 202551 | 2011-01-26 19:11 | 819.658 | 7 | 33 | -1.099613 | 3.249115 | 12.61457 | 12.48856 | 52.14423 | 42.22526 | -0.0005189419 | 0.118098 | 0 | 0 | 0
4143 | 202581 | 2011-01-26 19:11 | 849.6731 | 7 | 33 | -1.099793 | 3.228358 | 12.61457 | 12.49773 | 52.14423 | 42.25496 | -0.0005837918 | 0.118098 | 0 | 0 | 0
4144 | 202611.1 | 2011-01-26 19:12 | 879.6884 | 7 | 33 | -1.099613 | 3.205818 | 12.61457 | 12.5069 | 52.14423 | 42.28446 | -0.000583744 | 0.118098 | 0 | 0 | 0
4145 | 202641.1 | 2011-01-26 19:12 | 909.7034 | 7 | 33 | -1.099974 | 3.180358 | 12.61457 | 12.51606 | 52.14423 | 42.31374 | -0.0007135391 | 0.118098 | 0 | 0 | 0
4146 | 202671.1 | 2011-01-26 19:13 | 939.7188 | 7 | 33 | -1.099793 | 3.152304 | 12.61457 | 12.52523 | 52.14423 | 42.34277 | -0.0008432388 | 0.118098 | 0 | 0 | 0
4147 | 202701.1 | 2011-01-26 19:13 | 969.7337 | 7 | 33 | -1.099793 | 3.121494 | 12.61457 | 12.5344 | 52.14423 | 42.37154 | -0.0009080887 | 0.118098 | 0 | 0 | 0
4148 | 202731.1 | 2011-01-26 19:14 | 999.7491 | 7 | 33 | -1.099613 | 3.086143 | 12.61457 | 12.54357 | 52.14423 | 42.4 | -0.0009729862 | 0.118098 | 0 | 0 | 0
4149 | 202761.1 | 2011-01-26 19:14 | 1029.764 | 7 | 33 | -1.099613 | 3.044791 | 12.61457 | 12.55274 | 52.14423 | 42.42811 | -0.001167584 | 0.118098 | 0 | 0 | 0
4150 | 202791.2 | 2011-01-26 19:15 | 1059.779 | 7 | 33 | -1.099613 | 2.994521 | 12.61457 | 12.56191 | 52.14423 | 42.4558 | -0.001459455 | 0.118098 | 0 | 0 | 0
4151 | 202821.2 | 2011-01-26 19:15 | 1089.794 | 7 | 33 | -1.099613 | 2.932738 | 12.61457 | 12.57108 | 52.14423 | 42.48298 | -0.001816225 | 0.118098 | 0 | 0 | 0
4152 | 202851.2 | 2011-01-26 19:16 | 1119.809 | 7 | 33 | -1.099793 | 2.854251 | 12.61457 | 12.58025 | 52.14423 | 42.50953 | -0.002270269 | 0.118098 | 0 | 0 | 0
4153 | 202881.2 | 2011-01-26 19:16 | 1149.824 | 7 | 33 | -1.099793 | 2.756468 | 12.61457 | 12.58941 | 52.14423 | 42.53526 | -0.002789163 | 0.118098 | 0 | 0 | 0
4154 | 202897 | 2011-01-26 19:16 | 1165.605 | 7 | 33 | -1.099974 | 2.699873 | 12.61457 | 12.59424 | 52.14423 | 42.54842 | -0.002918911 | 0.118098 | 0 | 0 | 0
4155 | 202957 | 2011-01-26 19:18 | 60.01461 | 8 | 33 | 0 | 3.742411 | 12.61457 | 12.59424 | 52.14423 | 42.54842 | 0.0008432388 | 0.118098 | 0 | 0 | 0
4156 | 202957.2 | 2011-01-26 19:18 | 0.1874131 | 9 | 33 | 0.0008637619 | 3.742573 | 12.61457 | 12.59424 | 52.14423 | 42.54842 | 0 | 0.1175646 | 0 | 0 | 0
4157 | 202962 | 2011-01-26 19:18 | 5.015438 | 9 | 33 | 0.001767125 | 3.747438 | 12.61457 | 12.59424 | 52.14424 | 42.54842 | 0.0006810665 | 0.1175646 | 0 | 0 | 0
4158 | 202992 | 2011-01-26 19:18 | 30.0151 | 1 | 34 | 0 | 3.766411 | 12.61457 | 12.59424 | 52.14424 | 42.54842 | 0.0004216194 | 0.1175646 | 0 | 0 | 0
4159 | 203022.1 | 2011-01-26 19:19 | 60.03035 | 1 | 34 | 0 | 3.779384 | 12.61457 | 12.59424 | 52.14424 | 42.54842 | 0.0003243446 | 0.1175646 | 0 | 0 | 0
4160 | 203052.1 | 2011-01-26 19:19 | 90.04533 | 1 | 34 | 0 | 3.789114 | 12.61457 | 12.59424 | 52.14424 | 42.54842 | 0.0002270222 | 0.1175646 | 0 | 0 | 0
4161 | 203082 | 2011-01-26 19:20 | 120.0136 | 1 | 34 | 0 | 3.797384 | 12.61457 | 12.59424 | 52.14424 | 42.54842 | 0.0001945972 | 0.1175646 | 0 | 0 | 0
4162 | 203112.1 | 2011-01-26 19:20 | 30.0154 | 2 | 34 | 0.5497469 | 3.917059 | 12.61915 | 12.59424 | 52.16212 | 42.54842 | 0.0006810665 | 0.1175646 | 0 | 0 | 0
4163 | 203142.1 | 2011-01-26 19:21 | 60.0303 | 2 | 34 | 0.5499276 | 3.939762 | 12.62374 | 12.59424 | 52.18013 | 42.54842 | 0.0005188942 | 0.1175646 | 0 | 0 | 0
4164 | 203172.1 | 2011-01-26 19:21 | 90.04537 | 2 | 34 | 0.5499276 | 3.956626 | 12.62832 | 12.59424 | 52.19823 | 42.54842 | 0.0004216194 | 0.1175646 | 0 | 0 | 0
4165 | 203202.1 | 2011-01-26 19:22 | 120.0605 | 2 | 34 | 0.5499276 | 3.970735 | 12.63291 | 12.59424 | 52.21641 | 42.54842 | 0.0003243446 | 0.1175646 | 0 | 0 | 0
4166 | 203232.1 | 2011-01-26 19:22 | 150.076 | 2 | 34 | 0.5499276 | 3.983707 | 12.63749 | 12.59424 | 52.23464 | 42.54842 | 0.000291872 | 0.1175646 | 0 | 0 | 0
4167 | 203262.1 | 2011-01-26 19:23 | 180.0907 | 2 | 34 | 0.5501083 | 3.995383 | 12.64208 | 12.59424 | 52.25294 | 42.54842 | 0.0003243446 | 0.1175646 | 0 | 0 | 0
4168 | 203292.2 | 2011-01-26 19:23 | 210.1058 | 2 | 34 | 0.5501083 | 4.005924 | 12.64666 | 12.59424 | 52.27128 | 42.54842 | 0.0002594948 | 0.1175646 | 0 | 0 | 0
4169 | 203322.2 | 2011-01-26 19:24 | 240.1209 | 2 | 34 | 0.5497469 | 4.015816 | 12.65125 | 12.59424 | 52.28967 | 42.54842 | 0.0002594948 | 0.1175646 | 0 | 0 | 0
4170 | 203352.2 | 2011-01-26 19:24 | 270.1362 | 2 | 34 | 0.5495663 | 4.02441 | 12.65583 | 12.59424 | 52.3081 | 42.54842 | 0.0001946449 | 0.1175646 | 0 | 0 | 0
4171 | 203382.2 | 2011-01-26 19:25 | 300.1512 | 2 | 34 | 0.5499276 | 4.032681 | 12.66042 | 12.59424 | 52.32657 | 42.54842 | 0.0002270699 | 0.1175646 | 0 | 0 | 0
4172 | 203412.2 | 2011-01-26 19:25 | 330.1665 | 2 | 34 | 0.5497469 | 4.040302 | 12.665 | 12.59424 | 52.34507 | 42.54842 | 0.0001945496 | 0.1175646 | 0 | 0 | 0
4173 | 203442.2 | 2011-01-26 19:26 | 360.1814 | 2 | 34 | 0.5499276 | 4.047437 | 12.66959 | 12.59424 | 52.36362 | 42.54842 | 0.00016222 | 0.1175646 | 0 | 0 | 0
4174 | 203472.2 | 2011-01-26 19:26 | 390.1965 | 2 | 34 | 0.5501083 | 4.054248 | 12.67417 | 12.59424 | 52.38219 | 42.54842 | 0.0001945496 | 0.1175646 | 0 | 0 | 0
4175 | 203502.3 | 2011-01-26 19:27 | 420.2117 | 2 | 34 | 0.5497469 | 4.060572 | 12.67876 | 12.59424 | 52.40079 | 42.54842 | 0.0001296997 | 0.1175646 | 0 | 0 | 0
4176 | 203532.3 | 2011-01-26 19:27 | 450.2268 | 2 | 34 | 0.5499276 | 4.066572 | 12.68334 | 12.59424 | 52.41942 | 42.54842 | 0.0001296997 | 0.1175646 | 0 | 0 | 0
4177 | 203562.3 | 2011-01-26 19:28 | 480.2441 | 2 | 34 | 0.5499276 | 4.07241 | 12.68793 | 12.59424 | 52.43808 | 42.54842 | 0.00016222 | 0.1175646 | 0 | 0 | 0
4178 | 203592.3 | 2011-01-26 19:28 | 510.257 | 2 | 34 | 0.5501083 | 4.078085 | 12.69251 | 12.59424 | 52.45677 | 42.54842 | 0.0001621246 | 0.1175646 | 0 | 0 | 0
4179 | 203622.3 | 2011-01-26 19:29 | 540.2721 | 2 | 34 | 0.5499276 | 4.083275 | 12.6971 | 12.59424 | 52.47548 | 42.54842 | 0.0001296997 | 0.1175646 | 0 | 0 | 0
4180 | 203652.3 | 2011-01-26 19:29 | 570.2873 | 2 | 34 | 0.5499276 | 4.088626 | 12.70168 | 12.59424 | 52.49421 | 42.54842 | 0.0001621246 | 0.1175646 | 0 | 0 | 0
4181 | 203682.3 | 2011-01-26 19:30 | 600.3023 | 2 | 34 | 0.5499276 | 4.093491 | 12.70627 | 12.59424 | 52.51297 | 42.54842 | 0.0001296997 | 0.1175646 | 0 | 0 | 0
4182 | 203712.4 | 2011-01-26 19:30 | 630.3175 | 2 | 34 | 0.5497469 | 4.098194 | 12.71085 | 12.59424 | 52.53175 | 42.54842 | 6.484985e-05 | 0.1175646 | 0 | 0 | 0
4183 | 203742.4 | 2011-01-26 19:31 | 660.3329 | 2 | 34 | 0.5499276 | 4.103383 | 12.71544 | 12.59424 | 52.55055 | 42.54842 | 0.0001297951 | 0.1175646 | 0 | 0 | 0
4184 | 203772.4 | 2011-01-26 19:31 | 690.3478 | 2 | 34 | 0.5497469 | 4.108086 | 12.72002 | 12.59424 | 52.56937 | 42.54842 | 9.727478e-05 | 0.1175646 | 0 | 0 | 0
4185 | 203802.4 | 2011-01-26 19:32 | 720.3629 | 2 | 34 | 0.5497469 | 4.11295 | 12.72461 | 12.59424 | 52.58822 | 42.54842 | 0.0001296997 | 0.1175646 | 0 | 0 | 0
4186 | 203832.4 | 2011-01-26 19:32 | 750.3781 | 2 | 34 | 0.5499276 | 4.117491 | 12.72919 | 12.59424 | 52.60709 | 42.54842 | 9.727478e-05 | 0.1175646 | 0 | 0 | 0
4187 | 203862.4 | 2011-01-26 19:33 | 780.3954 | 2 | 34 | 0.5497469 | 4.122194 | 12.73378 | 12.59424 | 52.62598 | 42.54842 | 0.0001297951 | 0.1175646 | 0 | 0 | 0
4188 | 203892.5 | 2011-01-26 19:33 | 810.4082 | 2 | 34 | 0.5499276 | 4.126896 | 12.73836 | 12.59424 | 52.64489 | 42.54842 | 0.0001296997 | 0.1175646 | 0 | 0 | 0
4189 | 203922.5 | 2011-01-26 19:34 | 840.4233 | 2 | 34 | 0.5499276 | 4.131437 | 12.74295 | 12.59424 | 52.66382 | 42.54842 | 0.0001296997 | 0.1175646 | 0 | 0 | 0
4190 | 203952.5 | 2011-01-26 19:34 | 870.4384 | 2 | 34 | 0.5499276 | 4.135977 | 12.74753 | 12.59424 | 52.68277 | 42.54842 | 0.0001296997 | 0.1175646 | 0 | 0 | 0
4191 | 203982.5 | 2011-01-26 19:35 | 900.4535 | 2 | 34 | 0.5499276 | 4.140518 | 12.75212 | 12.59424 | 52.70175 | 42.54842 | 0.0001296997 | 0.1175646 | 0 | 0 | 0
4192 | 204012.5 | 2011-01-26 19:35 | 930.4687 | 2 | 34 | 0.5499276 | 4.145059 | 12.7567 | 12.59424 | 52.72074 | 42.54842 | 9.737015e-05 | 0.1175646 | 0 | 0 | 0
4193 | 204042.5 | 2011-01-26 19:36 | 960.4838 | 2 | 34 | 0.5499276 | 4.149761 | 12.76129 | 12.59424 | 52.73976 | 42.54842 | 0.0001297951 | 0.1175646 | 0 | 0 | 0
4194 | 204072.5 | 2011-01-26 19:36 | 990.499 | 2 | 34 | 0.5501083 | 4.15414 | 12.76587 | 12.59424 | 52.75879 | 42.54842 | 9.727478e-05 | 0.1175646 | 0 | 0 | 0
4195 | 204102.6 | 2011-01-26 19:37 | 1020.514 | 2 | 34 | 0.5497469 | 4.158518 | 12.77046 | 12.59424 | 52.77785 | 42.54842 | 9.727478e-05 | 0.1175646 | 0 | 0 | 0
4196 | 204132.6 | 2011-01-26 19:37 | 1050.529 | 2 | 34 | 0.5501083 | 4.163383 | 12.77504 | 12.59424 | 52.79693 | 42.54842 | 0.0001296997 | 0.1175646 | 0 | 0 | 0
4197 | 204162.6 | 2011-01-26 19:38 | 1080.544 | 2 | 34 | 0.5497469 | 4.167761 | 12.77963 | 12.59424 | 52.81603 | 42.54842 | 0.0001621246 | 0.1175646 | 0 | 0 | 0
4198 | 204192.6 | 2011-01-26 19:38 | 1110.559 | 2 | 34 | 0.5499276 | 4.172464 | 12.78421 | 12.59424 | 52.83515 | 42.54842 | 0.00016222 | 0.1175646 | 0 | 0 | 0
4199 | 204222.6 | 2011-01-26 19:39 | 1140.575 | 2 | 34 | 0.5501083 | 4.176842 | 12.7888 | 12.59424 | 52.85429 | 42.54842 | 0.0001297951 | 0.1175646 | 0 | 0 | 0
4200 | 204252.6 | 2011-01-26 19:39 | 1170.59 | 2 | 34 | 0.5499276 | 4.181383 | 12.79338 | 12.59424 | 52.87345 | 42.54842 | 9.727478e-05 | 0.1175646 | 0 | 0 | 0
4201 | 204282.7 | 2011-01-26 19:40 | 1200.605 | 2 | 34 | 0.5499276 | 4.185923 | 12.79797 | 12.59424 | 52.89263 | 42.54842 | 9.727478e-05 | 0.1175646 | 0 | 0 | 0
4202 | 204312.7 | 2011-01-26 19:40 | 1230.62 | 2 | 34 | 0.5497469 | 4.190626 | 12.80255 | 12.59424 | 52.91183 | 42.54842 | 0.0001621246 | 0.1175646 | 0 | 0 | 0
4203 | 204342.7 | 2011-01-26 19:41 | 1260.635 | 2 | 34 | 0.5499276 | 4.195167 | 12.80714 | 12.59424 | 52.93106 | 42.54842 | 0.0001297951 | 0.1175646 | 0 | 0 | 0
4204 | 204371.8 | 2011-01-26 19:41 | 1289.775 | 2 | 34 | 0.5502889 | 4.200031 | 12.81159 | 12.59424 | 52.94974 | 42.54842 | 0.0001946449 | 0.1175646 | 0 | 0 | 0
4205 | 204401.8 | 2011-01-26 19:42 | 30.015 | 3 | 34 | 0 | 4.093167 | 12.81159 | 12.59424 | 52.94974 | 42.54842 | -0.0003891945 | 0.1175646 | 0 | 0 | 0
4206 | 204431.8 | 2011-01-26 19:42 | 60.03021 | 3 | 34 | 0 | 4.081005 | 12.81159 | 12.59424 | 52.94974 | 42.54842 | -0.0002593994 | 0.1175646 | 0 | 0 | 0
4207 | 204461.9 | 2011-01-26 19:43 | 90.04522 | 3 | 34 | 0 | 4.073545 | 12.81159 | 12.59424 | 52.94974 | 42.54842 | -0.00016222 | 0.1175646 | 0 | 0 | 0
4208 | 204491.8 | 2011-01-26 19:43 | 120.0136 | 3 | 34 | 0 | 4.068032 | 12.81159 | 12.59424 | 52.94974 | 42.54842 | -0.0001296997 | 0.1175646 | 0 | 0 | 0
4209 | 204491.8 | 2011-01-26 19:43 | 0.01592914 | 4 | 34 | 0.9614996 | 4.200031 | 12.81159 | 12.59424 | 52.94976 | 42.54842 | 0 | 0.1175646 | 0 | 0 | 0
4210 | 204492.6 | 2011-01-26 19:43 | 0.7968161 | 4 | 34 | 0.9109113 | 4.199707 | 12.81179 | 12.59424 | 52.9506 | 42.54842 | -6.484985e-05 | 0.1175646 | 0 | 0 | 0
4211 | 204494.8 | 2011-01-26 19:43 | 3.015902 | 4 | 34 | 0.8606843 | 4.199707 | 12.81234 | 12.59424 | 52.95289 | 42.54842 | -6.484985e-05 | 0.1175646 | 0 | 0 | 0
4212 | 204498.3 | 2011-01-26 19:43 | 6.499844 | 4 | 34 | 0.8104574 | 4.199707 | 12.81314 | 12.59424 | 52.95628 | 42.54842 | -3.242493e-05 | 0.1175646 | 0 | 0 | 0
4213 | 204503.3 | 2011-01-26 19:43 | 11.45289 | 4 | 34 | 0.7604111 | 4.199707 | 12.81422 | 12.59424 | 52.96081 | 42.54842 | -6.484985e-05 | 0.1175646 | 0 | 0 | 0
4214 | 204510 | 2011-01-26 19:43 | 18.20277 | 4 | 34 | 0.7103648 | 4.199869 | 12.8156 | 12.59424 | 52.96659 | 42.54842 | 0 | 0.1175646 | 0 | 0 | 0
4215 | 204519.2 | 2011-01-26 19:44 | 27.42138 | 4 | 34 | 0.6603185 | 4.199707 | 12.81735 | 12.59424 | 52.97395 | 42.54842 | 0 | 0.1175646 | 0 | 0 | 0
4216 | 204532.3 | 2011-01-26 19:44 | 40.48369 | 4 | 34 | 0.6102722 | 4.199707 | 12.81965 | 12.59424 | 52.98361 | 42.54842 | -3.242493e-05 | 0.1175646 | 0 | 0 | 0
4217 | 204552.3 | 2011-01-26 19:44 | 60.51455 | 4 | 34 | 0.5602259 | 4.199707 | 12.8229 | 12.59424 | 52.99724 | 42.54842 | 3.242493e-05 | 0.1175646 | 0 | 0 | 0
4218 | 204586.7 | 2011-01-26 19:45 | 94.85764 | 4 | 34 | 0.5101796 | 4.199707 | 12.82798 | 12.59424 | 53.01859 | 42.54842 | 0 | 0.1175646 | 0 | 0 | 0
4219 | 204648.9 | 2011-01-26 19:46 | 157.0598 | 4 | 34 | 0.4601333 | 4.199869 | 12.83632 | 12.59424 | 53.05364 | 42.54842 | 3.242493e-05 | 0.1175646 | 0 | 0 | 0
4220 | 204746.4 | 2011-01-26 19:47 | 254.5581 | 4 | 34 | 0.410087 | 4.199707 | 12.84807 | 12.59424 | 53.10299 | 42.54842 | -3.242493e-05 | 0.1175646 | 0 | 0 | 0
4221 | 204874.8 | 2011-01-26 19:49 | 382.9779 | 4 | 34 | 0.3600408 | 4.199707 | 12.86179 | 12.59424 | 53.16057 | 42.54842 | -3.242493e-05 | 0.1175646 | 0 | 0 | 0
4222 | 205036.4 | 2011-01-26 19:52 | 544.6158 | 4 | 34 | 0.3099945 | 4.199869 | 12.8768 | 12.59424 | 53.22363 | 42.54842 | 3.242493e-05 | 0.1175646 | 0 | 0 | 0
4223 | 205236.6 | 2011-01-26 19:56 | 744.7373 | 4 | 34 | 0.2599482 | 4.199545 | 12.8926 | 12.59424 | 53.28999 | 42.54842 | -3.242493e-05 | 0.1175646 | 0 | 0 | 0
4224 | 205492.5 | 2011-01-26 20:00 | 1000.702 | 4 | 34 | 0.2099019 | 4.199707 | 12.90925 | 12.59424 | 53.35989 | 42.54842 | -3.242493e-05 | 0.1175646 | 0 | 0 | 0
4225 | 205833.7 | 2011-01-26 20:05 | 1341.852 | 4 | 34 | 0.1598556 | 4.199545 | 12.92666 | 12.59424 | 53.43302 | 42.54842 | -6.484985e-05 | 0.1175646 | 0 | 0 | 0
4226 | 206331.5 | 2011-01-26 20:14 | 1839.688 | 4 | 34 | 0.1098093 | 4.199707 | 12.94509 | 12.59424 | 53.51043 | 42.54842 | -6.484985e-05 | 0.1175646 | 0 | 0 | 0
4227 | 207213.1 | 2011-01-26 20:28 | 2721.313 | 4 | 34 | 0.05976301 | 4.199707 | 12.96515 | 12.59424 | 53.59469 | 42.54842 | -3.242493e-05 | 0.1175646 | 0 | 0 | 0
4228 | 207505.6 | 2011-01-26 20:33 | 3013.808 | 4 | 34 | 0.04982602 | 4.199707 | 12.96961 | 12.59424 | 53.61342 | 42.54842 | 3.242493e-05 | 0.1175646 | 0 | 0 | 0
4229 | 207535.7 | 2011-01-26 20:34 | 30.01494 | 5 | 34 | 0 | 4.189004 | 12.96961 | 12.59424 | 53.61342 | 42.54842 | -3.242493e-05 | 0.1175646 | 0 | 0 | 0
4230 | 207565.7 | 2011-01-26 20:34 | 60.01453 | 5 | 34 | 0 | 4.187221 | 12.96961 | 12.59424 | 53.61342 | 42.54842 | -6.484985e-05 | 0.1175646 | 0 | 0 | 0
4231 | 207565.8 | 2011-01-26 20:34 | 0.1874004 | 6 | 34 | 0.001044434 | 4.187707 | 12.96961 | 12.59424 | 53.61342 | 42.54842 | 0 | 0.118098 | 0 | 0 | 0
4232 | 207570.7 | 2011-01-26 20:34 | 5.015466 | 6 | 34 | 0.00140578 | 4.187383 | 12.96962 | 12.59424 | 53.61343 | 42.54842 | -9.727478e-05 | 0.118098 | 0 | 0 | 0
4233 | 207579.8 | 2011-01-26 20:35 | 9.093599 | 7 | 34 | -1.099793 | 3.987275 | 12.96962 | 12.59701 | 53.61343 | 42.55953 | -0.002302694 | 0.118098 | 0 | 0 | 0
4234 | 207609.8 | 2011-01-26 20:35 | 39.10872 | 7 | 34 | -1.099793 | 3.91414 | 12.96962 | 12.60618 | 53.61343 | 42.59576 | -0.002043199 | 0.118098 | 0 | 0 | 0
4235 | 207639.8 | 2011-01-26 20:36 | 69.12387 | 7 | 34 | -1.099793 | 3.833221 | 12.96962 | 12.61535 | 53.61343 | 42.63128 | -0.002335119 | 0.118098 | 0 | 0 | 0
4236 | 207669.8 | 2011-01-26 20:36 | 99.14121 | 7 | 34 | -1.099613 | 3.749708 | 12.96962 | 12.62452 | 53.61343 | 42.66604 | -0.002075672 | 0.118098 | 0 | 0 | 0
4237 | 207699.8 | 2011-01-26 20:37 | 129.1543 | 7 | 34 | -1.099613 | 3.681114 | 12.96962 | 12.63369 | 53.61343 | 42.70009 | -0.001621628 | 0.118098 | 0 | 0 | 0
4238 | 207729.8 | 2011-01-26 20:37 | 159.1692 | 7 | 34 | -1.099793 | 3.629709 | 12.96962 | 12.64286 | 53.61343 | 42.73359 | -0.001200008 | 0.118098 | 0 | 0 | 0
4239 | 207759.9 | 2011-01-26 20:38 | 189.1843 | 7 | 34 | -1.099432 | 3.590465 | 12.96962 | 12.65203 | 53.61343 | 42.76669 | -0.0009081364 | 0.118098 | 0 | 0 | 0
4240 | 207789.9 | 2011-01-26 20:38 | 219.1995 | 7 | 34 | -1.099613 | 3.55933 | 12.96962 | 12.66119 | 53.61343 | 42.79946 | -0.0007459164 | 0.118098 | 0 | 0 | 0
4241 | 207819.9 | 2011-01-26 20:39 | 249.2146 | 7 | 34 | -1.099793 | 3.533385 | 12.96962 | 12.67036 | 53.61343 | 42.83197 | -0.0006486416 | 0.118098 | 0 | 0 | 0
4242 | 207849.9 | 2011-01-26 20:39 | 279.2297 | 7 | 34 | -1.099613 | 3.511493 | 12.96962 | 12.67953 | 53.61343 | 42.86426 | -0.0005188942 | 0.118098 | 0 | 0 | 0
4243 | 207879.9 | 2011-01-26 20:40 | 309.2448 | 7 | 34 | -1.099613 | 3.492033 | 12.96962 | 12.6887 | 53.61343 | 42.89637 | -0.0004864693 | 0.118098 | 0 | 0 | 0
4244 | 207909.9 | 2011-01-26 20:40 | 339.2599 | 7 | 34 | -1.099793 | 3.474358 | 12.96962 | 12.69787 | 53.61343 | 42.9283 | -0.0004540443 | 0.118098 | 0 | 0 | 0
4245 | 207939.9 | 2011-01-26 20:41 | 369.2751 | 7 | 34 | -1.099613 | 3.45879 | 12.96962 | 12.70704 | 53.61343 | 42.96009 | -0.0003891945 | 0.118098 | 0 | 0 | 0
4246 | 207970 | 2011-01-26 20:41 | 399.2903 | 7 | 34 | -1.099974 | 3.443871 | 12.96962 | 12.71621 | 53.61343 | 42.99173 | -0.0003891945 | 0.118098 | 0 | 0 | 0
4247 | 208000 | 2011-01-26 20:42 | 429.3055 | 7 | 34 | -1.099613 | 3.430412 | 12.96962 | 12.72538 | 53.61343 | 43.02325 | -0.0003891945 | 0.118098 | 0 | 0 | 0
4248 | 208030 | 2011-01-26 20:42 | 459.3204 | 7 | 34 | -1.099613 | 3.417277 | 12.96962 | 12.73454 | 53.61343 | 43.05464 | -0.0003891945 | 0.118098 | 0 | 0 | 0
4249 | 208060 | 2011-01-26 20:43 | 489.3355 | 7 | 34 | -1.099793 | 3.40479 | 12.96962 | 12.74371 | 53.61343 | 43.08592 | -0.0003567696 | 0.118098 | 0 | 0 | 0
4250 | 208090 | 2011-01-26 20:43 | 519.3506 | 7 | 34 | -1.099613 | 3.392628 | 12.96962 | 12.75288 | 53.61343 | 43.11708 | -0.000291872 | 0.118098 | 0 | 0 | 0
4251 | 208120 | 2011-01-26 20:44 | 549.366 | 7 | 34 | -1.099613 | 3.380142 | 12.96962 | 12.76205 | 53.61343 | 43.14813 | -0.0003567219 | 0.118098 | 0 | 0 | 0
4252 | 208150.1 | 2011-01-26 20:44 | 579.3809 | 7 | 34 | -1.099613 | 3.367817 | 12.96962 | 12.77122 | 53.61343 | 43.17906 | -0.0003243446 | 0.118098 | 0 | 0 | 0
4253 | 208180.1 | 2011-01-26 20:45 | 609.3963 | 7 | 34 | -1.099793 | 3.35452 | 12.96962 | 12.78039 | 53.61343 | 43.20988 | -0.0003891945 | 0.118098 | 0 | 0 | 0
4254 | 208210.1 | 2011-01-26 20:45 | 639.4112 | 7 | 34 | -1.099793 | 3.341223 | 12.96962 | 12.78956 | 53.61343 | 43.24058 | -0.0003567696 | 0.118098 | 0 | 0 | 0
4255 | 208240.1 | 2011-01-26 20:46 | 669.4262 | 7 | 34 | -1.099613 | 3.327277 | 12.96962 | 12.79873 | 53.61343 | 43.27115 | -0.0003891945 | 0.118098 | 0 | 0 | 0
4256 | 208270.1 | 2011-01-26 20:46 | 699.4415 | 7 | 34 | -1.099613 | 3.312034 | 12.96962 | 12.8079 | 53.61343 | 43.30159 | -0.0004216671 | 0.118098 | 0 | 0 | 0
4257 | 208300.1 | 2011-01-26 20:47 | 729.4566 | 7 | 34 | -1.099793 | 3.29598 | 12.96962 | 12.81706 | 53.61343 | 43.33188 | -0.0003891945 | 0.118098 | 0 | 0 | 0
4258 | 208330.1 | 2011-01-26 20:47 | 759.4715 | 7 | 34 | -1.099793 | 3.278628 | 12.96962 | 12.82623 | 53.61343 | 43.36202 | -0.0004865169 | 0.118098 | 0 | 0 | 0
4259 | 208360.2 | 2011-01-26 20:48 | 789.4867 | 7 | 34 | -1.099432 | 3.260466 | 12.96962 | 12.8354 | 53.61343 | 43.392 | -0.0004864693 | 0.118098 | 0 | 0 | 0
4260 | 208390.2 | 2011-01-26 20:48 | 819.5018 | 7 | 34 | -1.099613 | 3.240683 | 12.96962 | 12.84457 | 53.61343 | 43.42181 | -0.0005189419 | 0.118098 | 0 | 0 | 0
4261 | 208420.2 | 2011-01-26 20:49 | 849.5169 | 7 | 34 | -1.099613 | 3.21944 | 12.96962 | 12.85374 | 53.61343 | 43.45142 | -0.0006162167 | 0.118098 | 0 | 0 | 0
4262 | 208450.2 | 2011-01-26 20:49 | 879.532 | 7 | 34 | -1.099793 | 3.195926 | 12.96962 | 12.86291 | 53.61343 | 43.48084 | -0.0006810665 | 0.118098 | 0 | 0 | 0
4263 | 208480.2 | 2011-01-26 20:50 | 909.5471 | 7 | 34 | -1.099793 | 3.170142 | 12.96962 | 12.87208 | 53.61343 | 43.51002 | -0.0006811142 | 0.118098 | 0 | 0 | 0
4264 | 208510.2 | 2011-01-26 20:50 | 939.5624 | 7 | 34 | -1.099613 | 3.141602 | 12.96962 | 12.88125 | 53.61343 | 43.53896 | -0.0007459641 | 0.118098 | 0 | 0 | 0
4265 | 208540.2 | 2011-01-26 20:51 | 969.5774 | 7 | 34 | -1.099793 | 3.109332 | 12.96962 | 12.89041 | 53.61343 | 43.56762 | -0.0009081364 | 0.118098 | 0 | 0 | 0
4266 | 208570.3 | 2011-01-26 20:51 | 999.5925 | 7 | 34 | -1.099613 | 3.071872 | 12.96962 | 12.89958 | 53.61343 | 43.59596 | -0.001070261 | 0.118098 | 0 | 0 | 0
4267 | 208600.3 | 2011-01-26 20:52 | 1029.608 | 7 | 34 | -1.099793 | 3.027926 | 12.96962 | 12.90875 | 53.61343 | 43.62393 | -0.001232433 | 0.118098 | 0 | 0 | 0
4268 | 208630.3 | 2011-01-26 20:52 | 1059.623 | 7 | 34 | -1.099613 | 2.974251 | 12.96962 | 12.91792 | 53.61343 | 43.65145 | -0.001524305 | 0.118098 | 0 | 0 | 0
4269 | 208660.3 | 2011-01-26 20:53 | 1089.638 | 7 | 34 | -1.099613 | 2.908251 | 12.96962 | 12.92709 | 53.61343 | 43.67843 | -0.001978397 | 0.118098 | 0 | 0 | 0
4270 | 208690.3 | 2011-01-26 20:53 | 1119.653 | 7 | 34 | -1.099793 | 2.8249 | 12.96962 | 12.93626 | 53.61343 | 43.70473 | -0.002400017 | 0.118098 | 0 | 0 | 0
4271 | 208720.3 | 2011-01-26 20:54 | 1149.668 | 7 | 34 | -1.099793 | 2.725008 | 12.96962 | 12.94543 | 53.61343 | 43.73019 | -0.002756739 | 0.118098 | 0 | 0 | 0
4272 | 208727.4 | 2011-01-26 20:54 | 1156.762 | 7 | 34 | -1.099974 | 2.699873 | 12.96962 | 12.9476 | 53.61343 | 43.73607 | -0.002789163 | 0.118098 | 0 | 0 | 0
4273 | 208787.5 | 2011-01-26 20:55 | 60.01453 | 8 | 34 | 0 | 3.743384 | 12.96962 | 12.9476 | 53.61343 | 43.73607 | 0.0007459641 | 0.118098 | 0 | 0 | 0
4274 | 208787.6 | 2011-01-26 20:55 | 0.1865471 | 9 | 34 | 0.0006830894 | 3.743546 | 12.96962 | 12.9476 | 53.61343 | 43.73607 | 0 | 0.1177774 | 0 | 0 | 0
4275 | 208792.5 | 2011-01-26 20:55 | 5.015465 | 9 | 34 | 0.001767125 | 3.748411 | 12.96962 | 12.9476 | 53.61344 | 43.73607 | 0.0006162167 | 0.1177774 | 0 | 0 | 0
4276 | 208822.5 | 2011-01-26 20:55 | 30.01289 | 1 | 35 | 0 | 3.767546 | 12.96962 | 12.9476 | 53.61344 | 43.73607 | 0.0004216194 | 0.1177774 | 0 | 0 | 0
4277 | 208852.5 | 2011-01-26 20:56 | 60.02798 | 1 | 35 | 0 | 3.780519 | 12.96962 | 12.9476 | 53.61344 | 43.73607 | 0.0003243446 | 0.1177774 | 0 | 0 | 0
4278 | 208882.5 | 2011-01-26 20:56 | 90.04308 | 1 | 35 | 0 | 3.790249 | 12.96962 | 12.9476 | 53.61344 | 43.73607 | 0.0002270222 | 0.1177774 | 0 | 0 | 0
4279 | 208912.5 | 2011-01-26 20:57 | 120.0113 | 1 | 35 | 0 | 3.798519 | 12.96962 | 12.9476 | 53.61344 | 43.73607 | 0.0001945972 | 0.1177774 | 0 | 0 | 0
4280 | 208942.5 | 2011-01-26 20:57 | 30.0151 | 2 | 35 | 0.5501083 | 3.918519 | 12.9742 | 12.9476 | 53.63132 | 43.73607 | 0.000778389 | 0.1177774 | 0 | 0 | 0
4281 | 208972.5 | 2011-01-26 20:58 | 60.03034 | 2 | 35 | 0.5499276 | 3.940897 | 12.97879 | 12.9476 | 53.64934 | 43.73607 | 0.0005188942 | 0.1177774 | 0 | 0 | 0
4282 | 209002.5 | 2011-01-26 20:58 | 90.04534 | 2 | 35 | 0.5499276 | 3.957762 | 12.98337 | 12.9476 | 53.66745 | 43.73607 | 0.000454092 | 0.1177774 | 0 | 0 | 0
4283 | 209032.6 | 2011-01-26 20:59 | 120.0605 | 2 | 35 | 0.5499276 | 3.972356 | 12.98796 | 12.9476 | 53.68563 | 43.73607 | 0.0003567696 | 0.1177774 | 0 | 0 | 0
4284 | 209062.6 | 2011-01-26 20:59 | 150.0756 | 2 | 35 | 0.5499276 | 3.985005 | 12.99254 | 12.9476 | 53.70388 | 43.73607 | 0.0002919197 | 0.1177774 | 0 | 0 | 0
4285 | 209092.6 | 2011-01-26 21:00 | 180.0908 | 2 | 35 | 0.5499276 | 3.997005 | 12.99713 | 12.9476 | 53.72218 | 43.73607 | 0.000291872 | 0.1177774 | 0 | 0 | 0
4286 | 209122.6 | 2011-01-26 21:00 | 210.1058 | 2 | 35 | 0.5499276 | 4.007708 | 13.00171 | 12.9476 | 53.74053 | 43.73607 | 0.0002919197 | 0.1177774 | 0 | 0 | 0
4287 | 209152.6 | 2011-01-26 21:01 | 240.1211 | 2 | 35 | 0.5497469 | 4.017113 | 13.0063 | 12.9476 | 53.75892 | 43.73607 | 0.0002593994 | 0.1177774 | 0 | 0 | 0
4288 | 209182.6 | 2011-01-26 21:01 | 270.1361 | 2 | 35 | 0.5499276 | 4.026194 | 13.01088 | 12.9476 | 53.77736 | 43.73607 | 0.0002270699 | 0.1177774 | 0 | 0 | 0
4289 | 209212.7 | 2011-01-26 21:02 | 300.1512 | 2 | 35 | 0.5499276 | 4.034464 | 13.01547 | 12.9476 | 53.79584 | 43.73607 | 0.0001946449 | 0.1177774 | 0 | 0 | 0
4290 | 209242.7 | 2011-01-26 21:02 | 330.1663 | 2 | 35 | 0.5501083 | 4.042086 | 13.02005 | 12.9476 | 53.81436 | 43.73607 | 0.0001945496 | 0.1177774 | 0 | 0 | 0
4291 | 209272.7 | 2011-01-26 21:03 | 360.1814 | 2 | 35 | 0.5501083 | 4.049383 | 13.02464 | 12.9476 | 53.83291 | 43.73607 | 0.0001946449 | 0.1177774 | 0 | 0 | 0
4292 | 209302.7 | 2011-01-26 21:03 | 390.1965 | 2 | 35 | 0.5499276 | 4.05587 | 13.02922 | 12.9476 | 53.85149 | 43.73607 | 0.0001946449 | 0.1177774 | 0 | 0 | 0
4293 | 209332.7 | 2011-01-26 21:04 | 420.2116 | 2 | 35 | 0.5497469 | 4.062194 | 13.03381 | 12.9476 | 53.8701 | 43.73607 | 0.00016222 | 0.1177774 | 0 | 0 | 0
4294 | 209362.7 | 2011-01-26 21:04 | 450.2116 | 2 | 35 | 0.5499276 | 4.068032 | 13.03839 | 12.9476 | 53.88873 | 43.73607 | 9.737015e-05 | 0.1177774 | 0 | 0 | 0
4295 | 209392.7 | 2011-01-26 21:05 | 480.2262 | 2 | 35 | 0.5499276 | 4.074031 | 13.04298 | 12.9476 | 53.90739 | 43.73607 | 0.0001621246 | 0.1177774 | 0 | 0 | 0
4296 | 209422.7 | 2011-01-26 21:05 | 510.2414 | 2 | 35 | 0.5501083 | 4.079707 | 13.04756 | 12.9476 | 53.92608 | 43.73607 | 0.0001621246 | 0.1177774 | 0 | 0 | 0
4297 | 209452.8 | 2011-01-26 21:06 | 540.2566 | 2 | 35 | 0.5497469 | 4.084897 | 13.05215 | 12.9476 | 53.9448 | 43.73607 | 0.0001297951 | 0.1177774 | 0 | 0 | 0
4298 | 209482.8 | 2011-01-26 21:06 | 570.2716 | 2 | 35 | 0.5501083 | 4.090248 | 13.05673 | 12.9476 | 53.96354 | 43.73607 | 0.0001296997 | 0.1177774 | 0 | 0 | 0
4299 | 209512.8 | 2011-01-26 21:07 | 600.2867 | 2 | 35 | 0.5501083 | 4.095275 | 13.06131 | 12.9476 | 53.98231 | 43.73607 | 0.00016222 | 0.1177774 | 0 | 0 | 0
4300 | 209542.8 | 2011-01-26 21:07 | 630.3019 | 2 | 35 | 0.5501083 | 4.100464 | 13.0659 | 12.9476 | 54.0011 | 43.73607 | 0.0001621246 | 0.1177774 | 0 | 0 | 0
4301 | 209572.8 | 2011-01-26 21:08 | 660.3169 | 2 | 35 | 0.5501083 | 4.105166 | 13.07048 | 12.9476 | 54.01991 | 43.73607 | 0.0001296997 | 0.1177774 | 0 | 0 | 0
4302 | 209602.8 | 2011-01-26 21:08 | 690.3322 | 2 | 35 | 0.5501083 | 4.110032 | 13.07507 | 12.9476 | 54.03874 | 43.73607 | 0.00016222 | 0.1177774 | 0 | 0 | 0
4303 | 209632.8 | 2011-01-26 21:09 | 720.3472 | 2 | 35 | 0.5499276 | 4.114734 | 13.07965 | 12.9476 | 54.05759 | 43.73607 | 0.0001296997 | 0.1177774 | 0 | 0 | 0
4304 | 209662.9 | 2011-01-26 21:09 | 750.3623 | 2 | 35 | 0.5497469 | 4.119275 | 13.08424 | 12.9476 | 54.07647 | 43.73607 | 9.727478e-05 | 0.1177774 | 0 | 0 | 0
4305 | 209692.9 | 2011-01-26 21:10 | 780.3775 | 2 | 35 | 0.5499276 | 4.12414 | 13.08882 | 12.9476 | 54.09537 | 43.73607 | 0.0001297951 | 0.1177774 | 0 | 0 | 0
4306 | 209722.9 | 2011-01-26 21:10 | 810.3925 | 2 | 35 | 0.5497469 | 4.128518 | 13.09341 | 12.9476 | 54.11429 | 43.73607 | 9.737015e-05 | 0.1177774 | 0 | 0 | 0
4307 | 209752.9 | 2011-01-26 21:11 | 840.4076 | 2 | 35 | 0.5499276 | 4.133383 | 13.09799 | 12.9476 | 54.13323 | 43.73607 | 0.0001296997 | 0.1177774 | 0 | 0 | 0
4308 | 209782.9 | 2011-01-26 21:11 | 870.4229 | 2 | 35 | 0.5499276 | 4.137923 | 13.10258 | 12.9476 | 54.15219 | 43.73607 | 0.0001621246 | 0.1177774 | 0 | 0 | 0
4309 | 209812.9 | 2011-01-26 21:12 | 900.4378 | 2 | 35 | 0.5499276 | 4.142464 | 13.10716 | 12.9476 | 54.17117 | 43.73607 | 9.727478e-05 | 0.1177774 | 0 | 0 | 0
4310 | 209843 | 2011-01-26 21:12 | 930.4531 | 2 | 35 | 0.5497469 | 4.146842 | 13.11175 | 12.9476 | 54.19017 | 43.73607 | 9.727478e-05 | 0.1177774 | 0 | 0 | 0
4311 | 209873 | 2011-01-26 21:13 | 960.4681 | 2 | 35 | 0.5495663 | 4.15122 | 13.11633 | 12.9476 | 54.20919 | 43.73607 | 6.484985e-05 | 0.1177774 | 0 | 0 | 0
4312 | 209903 | 2011-01-26 21:13 | 990.4832 | 2 | 35 | 0.5497469 | 4.156085 | 13.12092 | 12.9476 | 54.22823 | 43.73607 | 0.0001296997 | 0.1177774 | 0 | 0 | 0
4313 | 209933 | 2011-01-26 21:14 | 1020.498 | 2 | 35 | 0.5497469 | 4.160626 | 13.1255 | 12.9476 | 54.24729 | 43.73607 | 0.0001296997 | 0.1177774 | 0 | 0 | 0
4314 | 209963 | 2011-01-26 21:14 | 1050.514 | 2 | 35 | 0.5499276 | 4.165166 | 13.13008 | 12.9476 | 54.26638 | 43.73607 | 9.727478e-05 | 0.1177774 | 0 | 0 | 0
4315 | 209993 | 2011-01-26 21:15 | 1080.529 | 2 | 35 | 0.5501083 | 4.169707 | 13.13467 | 12.9476 | 54.28548 | 43.73607 | 9.727478e-05 | 0.1177774 | 0 | 0 | 0
4316 | 210023 | 2011-01-26 21:15 | 1110.544 | 2 | 35 | 0.5499276 | 4.174248 | 13.13925 | 12.9476 | 54.30461 | 43.73607 | 0.0001297951 | 0.1177774 | 0 | 0 | 0
4317 | 210053.1 | 2011-01-26 21:16 | 1140.559 | 2 | 35 | 0.5501083 | 4.17895 | 13.14384 | 12.9476 | 54.32376 | 43.73607 | 0.00016222 | 0.1177774 | 0 | 0 | 0
4318 | 210083.1 | 2011-01-26 21:16 | 1170.574 | 2 | 35 | 0.5499276 | 4.183491 | 13.14842 | 12.9476 | 54.34293 | 43.73607 | 0.0001296997 | 0.1177774 | 0 | 0 | 0
4319 | 210113.1 | 2011-01-26 21:17 | 1200.589 | 2 | 35 | 0.5499276 | 4.188031 | 13.15301 | 12.9476 | 54.36213 | 43.73607 | 0.0001296997 | 0.1177774 | 0 | 0 | 0
4320 | 210143.1 | 2011-01-26 21:17 | 1230.604 | 2 | 35 | 0.5499276 | 4.192572 | 13.15759 | 12.9476 | 54.38134 | 43.73607 | 9.727478e-05 | 0.1177774 | 0 | 0 | 0
4321 | 210173.1 | 2011-01-26 21:18 | 1260.619 | 2 | 35 | 0.5499276 | 4.197275 | 13.16218 | 12.9476 | 54.40057 | 43.73607 | 0.0001297951 | 0.1177774 | 0 | 0 | 0
4322 | 210190.3 | 2011-01-26 21:18 | 1277.76 | 2 | 35 | 0.5499276 | 4.200031 | 13.1648 | 12.9476 | 54.41156 | 43.73607 | 0.0001296997 | 0.1177774 | 0 | 0 | 0
4323 | 210220.3 | 2011-01-26 21:19 | 30.01506 | 3 | 35 | 0 | 4.093329 | 13.1648 | 12.9476 | 54.41156 | 43.73607 | -0.0004540443 | 0.1177774 | 0 | 0 | 0
4324 | 210250.3 | 2011-01-26 21:19 | 60.03017 | 3 | 35 | 0 | 4.081329 | 13.1648 | 12.9476 | 54.41156 | 43.73607 | -0.0002919197 | 0.1177774 | 0 | 0 | 0
4325 | 210280.3 | 2011-01-26 21:20 | 90.04523 | 3 | 35 | 0 | 4.073869 | 13.1648 | 12.9476 | 54.41156 | 43.73607 | -9.737015e-05 | 0.1177774 | 0 | 0 | 0
4326 | 210310.3 | 2011-01-26 21:20 | 120.0135 | 3 | 35 | 0 | 4.068194 | 13.1648 | 12.9476 | 54.41156 | 43.73607 | -0.0001621246 | 0.1177774 | 0 | 0 | 0
4327 | 210310.3 | 2011-01-26 21:20 | 2.977420648e-06 | 4 | 35 | 0.964029 | 4.199869 | 13.1648 | 12.9476 | 54.41156 | 43.73607 | 0 | 0.1177774 | 0 | 0 | 0
4328 | 210310.9 | 2011-01-26 21:20 | 0.6717993 | 4 | 35 | 0.9138021 | 4.199707 | 13.16497 | 12.9476 | 54.41229 | 43.73607 | -3.242493e-05 | 0.1177774 | 0 | 0 | 0
4329 | 210313 | 2011-01-26 21:20 | 2.74996 | 4 | 35 | 0.8637558 | 4.199869 | 13.16548 | 12.9476 | 54.41444 | 43.73607 | 0 | 0.1177774 | 0 | 0 | 0
4330 | 210316.4 | 2011-01-26 21:20 | 6.109213 | 4 | 35 | 0.8135288 | 4.199707 | 13.16626 | 12.9476 | 54.41772 | 43.73607 | 0 | 0.1177774 | 0 | 0 | 0
4331 | 210321.2 | 2011-01-26 21:20 | 10.90599 | 4 | 35 | 0.7634825 | 4.199707 | 13.16731 | 12.9476 | 54.42213 | 43.73607 | 0 | 0.1177774 | 0 | 0 | 0
4332 | 210327.8 | 2011-01-26 21:20 | 17.53088 | 4 | 35 | 0.7134362 | 4.199869 | 13.16867 | 12.9476 | 54.42783 | 43.73607 | 0 | 0.1177774 | 0 | 0 | 0
4333 | 210336.8 | 2011-01-26 21:21 | 26.48427 | 4 | 35 | 0.6633899 | 4.199869 | 13.17038 | 12.9476 | 54.435 | 43.73607 | 0 | 0.1177774 | 0 | 0 | 0
4334 | 210349.6 | 2011-01-26 21:21 | 39.29633 | 4 | 35 | 0.613163 | 4.199869 | 13.17265 | 12.9476 | 54.44452 | 43.73607 | 0 | 0.1177774 | 0 | 0 | 0
4335 | 210368.8 | 2011-01-26 21:21 | 58.51462 | 4 | 35 | 0.5631167 | 4.199707 | 13.17578 | 12.9476 | 54.45767 | 43.73607 | -3.242493e-05 | 0.1177774 | 0 | 0 | 0
4336 | 210401.7 | 2011-01-26 21:22 | 91.4515 | 4 | 35 | 0.5130704 | 4.199707 | 13.18068 | 12.9476 | 54.47826 | 43.73607 | 0 | 0.1177774 | 0 | 0 | 0
4337 | 210461 | 2011-01-26 21:23 | 150.7475 | 4 | 35 | 0.4630241 | 4.199869 | 13.18868 | 12.9476 | 54.51187 | 43.73607 | 3.242493e-05 | 0.1177774 | 0 | 0 | 0
4338 | 210555.8 | 2011-01-26 21:24 | 245.5429 | 4 | 35 | 0.4129778 | 4.199545 | 13.20018 | 12.9476 | 54.56018 | 43.73607 | -6.484985e-05 | 0.1177774 | 0 | 0 | 0
4339 | 210683.8 | 2011-01-26 21:26 | 373.5719 | 4 | 35 | 0.3629315 | 4.199707 | 13.21395 | 12.9476 | 54.61801 | 43.73607 | 0 | 0.1177774 | 0 | 0 | 0
4340 | 210841.9 | 2011-01-26 21:29 | 531.5847 | 4 | 35 | 0.3128852 | 4.199707 | 13.22876 | 12.9476 | 54.68018 | 43.73607 | -3.242493e-05 | 0.1177774 | 0 | 0 | 0
4341 | 211037.9 | 2011-01-26 21:32 | 727.6126 | 4 | 35 | 0.2628389 | 4.199545 | 13.24441 | 12.9476 | 54.7459 | 43.73607 | -6.484985e-05 | 0.1177774 | 0 | 0 | 0
4342 | 211289.9 | 2011-01-26 21:36 | 979.5771 | 4 | 35 | 0.2127926 | 4.199545 | 13.261 | 12.9476 | 54.81559 | 43.73607 | -3.242493e-05 | 0.1177774 | 0 | 0 | 0
4343 | 211624.4 | 2011-01-26 21:42 | 1314.087 | 4 | 35 | 0.1627464 | 4.199707 | 13.27835 | 12.9476 | 54.88845 | 43.73607 | -6.484985e-05 | 0.1177774 | 0 | 0 | 0
4344 | 212107 | 2011-01-26 21:50 | 1796.704 | 4 | 35 | 0.1127001 | 4.199707 | 13.2966 | 12.9476 | 54.96511 | 43.73607 | -3.242493e-05 | 0.1177774 | 0 | 0 | 0
4345 | 212944.4 | 2011-01-26 22:04 | 2634.143 | 4 | 35 | 0.06265377 | 4.199545 | 13.31638 | 12.9476 | 55.0482 | 43.73607 | -3.242493e-05 | 0.1177774 | 0 | 0 | 0
4346 | 213310.1 | 2011-01-26 22:10 | 2999.84 | 4 | 35 | 0.04982602 | 4.199707 | 13.3221 | 12.9476 | 55.07221 | 43.73607 | -3.242493e-05 | 0.1177774 | 0 | 0 | 0
4347 | 213340.1 | 2011-01-26 22:11 | 30.01513 | 5 | 35 | 0 | 4.189004 | 13.3221 | 12.9476 | 55.07221 | 43.73607 | -9.727478e-05 | 0.1177774 | 0 | 0 | 0
4348 | 213370.1 | 2011-01-26 22:11 | 60.01474 | 5 | 35 | 0 | 4.187221 | 13.3221 | 12.9476 | 55.07221 | 43.73607 | -3.242493e-05 | 0.1177774 | 0 | 0 | 0
4349 | 213370.3 | 2011-01-26 22:11 | 0.1874995 | 6 | 35 | 0.0008637619 | 4.187221 | 13.3221 | 12.9476 | 55.07221 | 43.73607 | 0 | 0.1186971 | 0 | 0 | 0
4350 | 213375.1 | 2011-01-26 22:11 | 5.000266 | 6 | 35 | 0.001947797 | 4.187383 | 13.32211 | 12.9476 | 55.07222 | 43.73607 | -3.242493e-05 | 0.1186971 | 0 | 0 | 0
4351 | 213384.2 | 2011-01-26 22:11 | 9.015458 | 7 | 35 | -1.099613 | 3.987275 | 13.32211 | 12.95035 | 55.07222 | 43.74709 | -0.002335119 | 0.1186971 | 0 | 0 | 0
4352 | 213414.2 | 2011-01-26 22:12 | 39.03057 | 7 | 35 | -1.099432 | 3.913978 | 13.32211 | 12.95952 | 55.07222 | 43.78331 | -0.00197835 | 0.1186971 | 0 | 0 | 0
4353 | 213444.2 | 2011-01-26 22:12 | 69.0457 | 7 | 35 | -1.099613 | 3.832897 | 13.32211 | 12.96869 | 55.07222 | 43.81883 | -0.002302694 | 0.1186971 | 0 | 0 | 0
4354 | 213474.2 | 2011-01-26 22:13 | 99.06087 | 7 | 35 | -1.099974 | 3.748897 | 13.32211 | 12.97786 | 55.07222 | 43.85358 | -0.002075672 | 0.1186971 | 0 | 0 | 0
4355 | 213504.2 | 2011-01-26 22:13 | 129.0759 | 7 | 35 | -1.099793 | 3.680141 | 13.32211 | 12.98703 | 55.07222 | 43.88763 | -0.001621628 | 0.1186971 | 0 | 0 | 0
4356 | 213534.2 | 2011-01-26 22:14 | 159.091 | 7 | 35 | -1.099613 | 3.628736 | 13.32211 | 12.99619 | 55.07222 | 43.92112 | -0.001200008 | 0.1186971 | 0 | 0 | 0
4357 | 213564.3 | 2011-01-26 22:14 | 189.1063 | 7 | 35 | -1.099613 | 3.589168 | 13.32211 | 13.00536 | 55.07222 | 43.95421 | -0.0009405613 | 0.1186971 | 0 | 0 | 0
4358 | 213594.3 | 2011-01-26 22:15 | 219.1213 | 7 | 35 | -1.099613 | 3.557871 | 13.32211 | 13.01453 | 55.07222 | 43.98697 | -0.000778389 | 0.1186971 | 0 | 0 | 0
4359 | 213624.3 | 2011-01-26 22:15 | 249.1365 | 7 | 35 | -1.099613 | 3.531925 | 13.32211 | 13.0237 | 55.07222 | 44.01947 | -0.0006486416 | 0.1186971 | 0 | 0 | 0
4360 | 213654.3 | 2011-01-26 22:16 | 279.1515 | 7 | 35 | -1.099613 | 3.509709 | 13.32211 | 13.03287 | 55.07222 | 44.05174 | -0.0005513668 | 0.1186971 | 0 | 0 | 0
4361 | 213684.3 | 2011-01-26 22:16 | 309.1682 | 7 | 35 | -1.099793 | 3.489925 | 13.32211 | 13.04204 | 55.07222 | 44.08383 | -0.0004864693 | 0.1186971 | 0 | 0 | 0
4362 | 213714.3 | 2011-01-26 22:17 | 339.1818 | 7 | 35 | -1.099793 | 3.47225 | 13.32211 | 13.05121 | 55.07222 | 44.11575 | -0.0004864693 | 0.1186971 | 0 | 0 | 0
4363 | 213744.3 | 2011-01-26 22:17 | 369.1971 | 7 | 35 | -1.099613 | 3.456358 | 13.32211 | 13.06037 | 55.07222 | 44.14751 | -0.0004216194 | 0.1186971 | 0 | 0 | 0
4364 | 213774.4 | 2011-01-26 22:18 | 399.2121 | 7 | 35 | -1.099793 | 3.441439 | 13.32211 | 13.06954 | 55.07222 | 44.17913 | -0.0004540443 | 0.1186971 | 0 | 0 | 0
4365 | 213804.4 | 2011-01-26 22:18 | 429.2271 | 7 | 35 | -1.099613 | 3.427979 | 13.32211 | 13.07871 | 55.07222 | 44.21063 | -0.0003242969 | 0.1186971 | 0 | 0 | 0
4366 | 213834.4 | 2011-01-26 22:19 | 459.2422 | 7 | 35 | -1.099613 | 3.414844 | 13.32211 | 13.08788 | 55.07222 | 44.24199 | -0.0003243446 | 0.1186971 | 0 | 0 | 0
4367 | 213864.4 | 2011-01-26 22:19 | 489.2576 | 7 | 35 | -1.099793 | 3.402196 | 13.32211 | 13.09705 | 55.07222 | 44.27325 | -0.000291872 | 0.1186971 | 0 | 0 | 0
4368 | 213894.4 | 2011-01-26 22:20 | 519.2728 | 7 | 35 | -1.099613 | 3.389547 | 13.32211 | 13.10622 | 55.07222 | 44.30438 | -0.0003567696 | 0.1186971 | 0 | 0 | 0
4369 | 213924.4 | 2011-01-26 22:20 | 549.2876 | 7 | 35 | -1.099613 | 3.377061 | 13.32211 | 13.11539 | 55.07222 | 44.3354 | -0.0003242969 | 0.1186971 | 0 | 0 | 0
4370 | 213954.5 | 2011-01-26 22:21 | 579.3027 | 7 | 35 | -1.099613 | 3.363925 | 13.32211 | 13.12456 | 55.07222 | 44.36631 | -0.0003243446 | 0.1186971 | 0 | 0 | 0
4371 | 213984.5 | 2011-01-26 22:21 | 609.3179 | 7 | 35 | -1.099613 | 3.350466 | 13.32211 | 13.13372 | 55.07222 | 44.39709 | -0.0003891945 | 0.1186971 | 0 | 0 | 0
4372 | 214014.5 | 2011-01-26 22:22 | 639.3329 | 7 | 35 | -1.099613 | 3.336682 | 13.32211 | 13.14289 | 55.07222 | 44.42774 | -0.0003567696 | 0.1186971 | 0 | 0 | 0
4373 | 214044.5 | 2011-01-26 22:22 | 669.348 | 7 | 35 | -1.099613 | 3.321764 | 13.32211 | 13.15206 | 55.07222 | 44.45827 | -0.0003891945 | 0.1186971 | 0 | 0 | 0
4374 | 214074.5 | 2011-01-26 22:23 | 699.3631 | 7 | 35 | -1.099974 | 3.306034 | 13.32211 | 13.16123 | 55.07222 | 44.48866 | -0.0004540443 | 0.1186971 | 0 | 0 | 0
4375 | 214104.5 | 2011-01-26 22:23 | 729.3782 | 7 | 35 | -1.099613 | 3.289331 | 13.32211 | 13.1704 | 55.07222 | 44.5189 | -0.0004864693 | 0.1186971 | 0 | 0 | 0
4376 | 214134.5 | 2011-01-26 22:24 | 759.3934 | 7 | 35 | -1.099613 | 3.271493 | 13.32211 | 13.17957 | 55.07222 | 44.54897 | -0.0005188942 | 0.1186971 | 0 | 0 | 0
4377 | 214164.6 | 2011-01-26 22:24 | 789.4085 | 7 | 35 | -1.099613 | 3.252358 | 13.32211 | 13.18874 | 55.07222 | 44.57888 | -0.0004865169 | 0.1186971 | 0 | 0 | 0
4378 | 214194.6 | 2011-01-26 22:25 | 819.4258 | 7 | 35 | -1.099613 | 3.231764 | 13.32211 | 13.19791 | 55.07222 | 44.60861 | -0.0005188942 | 0.1186971 | 0 | 0 | 0
4379 | 214224.6 | 2011-01-26 22:25 | 849.4387 | 7 | 35 | -1.099432 | 3.209061 | 13.32211 | 13.20708 | 55.07222 | 44.63814 | -0.0006162167 | 0.1186971 | 0 | 0 | 0
4380 | 214254.6 | 2011-01-26 22:26 | 879.4539 | 7 | 35 | -1.099613 | 3.184575 | 13.32211 | 13.21625 | 55.07222 | 44.66745 | -0.0006811142 | 0.1186971 | 0 | 0 | 0
4381 | 214284.6 | 2011-01-26 22:26 | 909.469 | 7 | 35 | -1.099974 | 3.157331 | 13.32211 | 13.22541 | 55.07222 | 44.69653 | -0.000778389 | 0.1186971 | 0 | 0 | 0
4382 | 214314.6 | 2011-01-26 22:27 | 939.4841 | 7 | 35 | -1.099613 | 3.127007 | 13.32211 | 13.23458 | 55.07222 | 44.72534 | -0.0008108139 | 0.1186971 | 0 | 0 | 0
4383 | 214344.6 | 2011-01-26 22:27 | 969.4993 | 7 | 35 | -1.099613 | 3.092629 | 13.32211 | 13.24375 | 55.07222 | 44.75386 | -0.0009729862 | 0.1186971 | 0 | 0 | 0
4384 | 214374.7 | 2011-01-26 22:28 | 999.5143 | 7 | 35 | -1.099613 | 3.053224 | 13.32211 | 13.25292 | 55.07222 | 44.78204 | -0.001135159 | 0.1186971 | 0 | 0 | 0
4385 | 214404.7 | 2011-01-26 22:28 | 1029.529 | 7 | 35 | -1.099613 | 3.006197 | 13.32211 | 13.26209 | 55.07222 | 44.80982 | -0.001362181 | 0.1186971 | 0 | 0 | 0
4386 | 214434.7 | 2011-01-26 22:29 | 1059.545 | 7 | 35 | -1.099793 | 2.948467 | 13.32211 | 13.27126 | 55.07222 | 44.83713 | -0.001686478 | 0.1186971 | 0 | 0 | 0
4387 | 214464.7 | 2011-01-26 22:29 | 1089.56 | 7 | 35 | -1.099613 | 2.877116 | 13.32211 | 13.28043 | 55.07222 | 44.86385 | -0.002075624 | 0.1186971 | 0 | 0 | 0
4388 | 214494.7 | 2011-01-26 22:30 | 1119.577 | 7 | 35 | -1.099793 | 2.788738 | 13.32211 | 13.2896 | 55.07222 | 44.88984 | -0.002562142 | 0.1186971 | 0 | 0 | 0
4389 | 214521.4 | 2011-01-26 22:30 | 1146.293 | 7 | 35 | -1.099793 | 2.699711 | 13.32211 | 13.29776 | 55.07222 | 44.91224 | -0.002756786 | 0.1186971 | 0 | 0 | 0
4390 | 214581.4 | 2011-01-26 22:31 | 60.01462 | 8 | 35 | 0 | 3.744843 | 13.32211 | 13.29776 | 55.07222 | 44.91224 | 0.0007783413 | 0.1186971 | 0 | 0 | 0
4391 | 214581.6 | 2011-01-26 22:31 | 0.1876507 | 9 | 35 | 0.0008637619 | 3.745006 | 13.32211 | 13.29776 | 55.07222 | 44.91224 | 0 | 0.1164691 | 0 | 0 | 0
4392 | 214586.5 | 2011-01-26 22:31 | 5.015528 | 9 | 35 | 0.001947797 | 3.74987 | 13.32211 | 13.29776 | 55.07223 | 44.91224 | 0.0006486416 | 0.1164691 | 0 | 0 | 0
4393 | 214616.5 | 2011-01-26 22:32 | 30.01511 | 1 | 36 | 0 | 3.768843 | 13.32211 | 13.29776 | 55.07223 | 44.91224 | 0.0004540443 | 0.1164691 | 0 | 0 | 0
4394 | 214646.5 | 2011-01-26 22:32 | 60.03025 | 1 | 36 | 0 | 3.781816 | 13.32211 | 13.29776 | 55.07223 | 44.91224 | 0.0003243446 | 0.1164691 | 0 | 0 | 0
4395 | 214676.5 | 2011-01-26 22:33 | 90.04537 | 1 | 36 | 0 | 3.791708 | 13.32211 | 13.29776 | 55.07223 | 44.91224 | 0.0002270222 | 0.1164691 | 0 | 0 | 0
4396 | 214706.5 | 2011-01-26 22:33 | 120.0136 | 1 | 36 | 0 | 3.799978 | 13.32211 | 13.29776 | 55.07223 | 44.91224 | 0.0002270222 | 0.1164691 | 0 | 0 | 0
4397 | 214736.5 | 2011-01-26 22:34 | 30.01545 | 2 | 36 | 0.5497469 | 3.919978 | 13.32669 | 13.29776 | 55.09012 | 44.91224 | 0.0007459164 | 0.1164691 | 0 | 0 | 0
4398 | 214766.5 | 2011-01-26 22:34 | 60.03029 | 2 | 36 | 0.5499276 | 3.942681 | 13.33128 | 13.29776 | 55.10815 | 44.91224 | 0.0005188942 | 0.1164691 | 0 | 0 | 0
4399 | 214796.5 | 2011-01-26 22:35 | 90.04536 | 2 | 36 | 0.5501083 | 3.95987 | 13.33586 | 13.29776 | 55.12627 | 44.91224 | 0.000454092 | 0.1164691 | 0 | 0 | 0
4400 | 214826.5 | 2011-01-26 22:35 | 120.0605 | 2 | 36 | 0.5501083 | 3.974302 | 13.34045 | 13.29776 | 55.14446 | 44.91224 | 0.0003567219 | 0.1164691 | 0 | 0 | 0
4401 | 214856.6 | 2011-01-26 22:36 | 150.0758 | 2 | 36 | 0.5499276 | 3.987275 | 13.34503 | 13.29776 | 55.16271 | 44.91224 | 0.0003567696 | 0.1164691 | 0 | 0 | 0
4402 | 214886.6 | 2011-01-26 22:36 | 180.0907 | 2 | 36 | 0.5499276 | 3.999113 | 13.34962 | 13.29776 | 55.18102 | 44.91224 | 0.0003242969 | 0.1164691 | 0 | 0 | 0
4403 | 214916.6 | 2011-01-26 22:37 | 210.1059 | 2 | 36 | 0.5499276 | 4.009491 | 13.3542 | 13.29776 | 55.19938 | 44.91224 | 0.0002594948 | 0.1164691 | 0 | 0 | 0
4404 | 214946.6 | 2011-01-26 22:37 | 240.121 | 2 | 36 | 0.5497469 | 4.019383 | 13.35879 | 13.29776 | 55.21778 | 44.91224 | 0.0002269745 | 0.1164691 | 0 | 0 | 0
4405 | 214976.6 | 2011-01-26 22:38 | 270.1359 | 2 | 36 | 0.5499276 | 4.028464 | 13.36337 | 13.29776 | 55.23623 | 44.91224 | 0.0002919197 | 0.1164691 | 0 | 0 | 0
4406 | 215006.6 | 2011-01-26 22:38 | 300.1511 | 2 | 36 | 0.5499276 | 4.036572 | 13.36796 | 13.29776 | 55.25472 | 44.91224 | 0.0001946449 | 0.1164691 | 0 | 0 | 0
4407 | 215036.7 | 2011-01-26 22:39 | 330.1662 | 2 | 36 | 0.5499276 | 4.044194 | 13.37254 | 13.29776 | 55.27325 | 44.91224 | 0.0002269745 | 0.1164691 | 0 | 0 | 0
4408 | 215066.7 | 2011-01-26 22:39 | 360.1814 | 2 | 36 | 0.5497469 | 4.051329 | 13.37713 | 13.29776 | 55.29181 | 44.91224 | 0.0002270699 | 0.1164691 | 0 | 0 | 0
4409 | 215096.7 | 2011-01-26 22:40 | 390.1965 | 2 | 36 | 0.5499276 | 4.057978 | 13.38171 | 13.29776 | 55.3104 | 44.91224 | 0.0001946449 | 0.1164691 | 0 | 0 | 0
4410 | 215126.7 | 2011-01-26 22:40 | 420.2116 | 2 | 36 | 0.5499276 | 4.064464 | 13.3863 | 13.29776 | 55.32902 | 44.91224 | 0.0001946449 | 0.1164691 | 0 | 0 | 0
4411 | 215156.7 | 2011-01-26 22:41 | 450.2268 | 2 | 36 | 0.5497469 | 4.070302 | 13.39088 | 13.29776 | 55.34766 | 44.91224 | 0.0001297951 | 0.1164691 | 0 | 0 | 0
4412 | 215186.7 | 2011-01-26 22:41 | 480.2418 | 2 | 36 | 0.5497469 | 4.076139 | 13.39547 | 13.29776 | 55.36634 | 44.91224 | 0.0001296997 | 0.1164691 | 0 | 0 | 0
4413 | 215216.7 | 2011-01-26 22:42 | 510.257 | 2 | 36 | 0.5497469 | 4.081815 | 13.40005 | 13.29776 | 55.38504 | 44.91224 | 0.0001621246 | 0.1164691 | 0 | 0 | 0
4414 | 215246.8 | 2011-01-26 22:42 | 540.272 | 2 | 36 | 0.5501083 | 4.087329 | 13.40464 | 13.29776 | 55.40376 | 44.91224 | 0.0001946449 | 0.1164691 | 0 | 0 | 0
4415 | 215276.8 | 2011-01-26 22:43 | 570.2871 | 2 | 36 | 0.5497469 | 4.092356 | 13.40922 | 13.29776 | 55.42251 | 44.91224 | 9.727478e-05 | 0.1164691 | 0 | 0 | 0
4416 | 215306.8 | 2011-01-26 22:43 | 600.3023 | 2 | 36 | 0.5499276 | 4.097545 | 13.4138 | 13.29776 | 55.44128 | 44.91224 | 0.0001297951 | 0.1164691 | 0 | 0 | 0
4417 | 215336.8 | 2011-01-26 22:44 | 630.3176 | 2 | 36 | 0.5499276 | 4.102572 | 13.41839 | 13.29776 | 55.46008 | 44.91224 | 0.0001296997 | 0.1164691 | 0 | 0 | 0
4418 | 215366.8 | 2011-01-26 22:44 | 660.3326 | 2 | 36 | 0.5501083 | 4.107599 | 13.42297 | 13.29776 | 55.4789 | 44.91224 | 0.0001297951 | 0.1164691 | 0 | 0 | 0
4419 | 215396.8 | 2011-01-26 22:45 | 690.3477 | 2 | 36 | 0.5499276 | 4.112302 | 13.42756 | 13.29776 | 55.49775 | 44.91224 | 9.727478e-05 | 0.1164691 | 0 | 0 | 0
4420 | 215426.8 | 2011-01-26 22:45 | 720.3628 | 2 | 36 | 0.5501083 | 4.117167 | 13.43214 | 13.29776 | 55.51661 | 44.91224 | 0.0001621246 | 0.1164691 | 0 | 0 | 0
4421 | 215456.9 | 2011-01-26 22:46 | 750.3779 | 2 | 36 | 0.5499276 | 4.121869 | 13.43673 | 13.29776 | 55.5355 | 44.91224 | 0.0001296997 | 0.1164691 | 0 | 0 | 0
4422 | 215486.9 | 2011-01-26 22:46 | 780.393 | 2 | 36 | 0.5499276 | 4.12641 | 13.44131 | 13.29776 | 55.55441 | 44.91224 | 0.0001297951 | 0.1164691 | 0 | 0 | 0
4423 | 215516.9 | 2011-01-26 22:47 | 810.4083 | 2 | 36 | 0.5499276 | 4.13095 | 13.4459 | 13.29776 | 55.57334 | 44.91224 | 9.727478e-05 | 0.1164691 | 0 | 0 | 0
4424 | 215546.9 | 2011-01-26 22:47 | 840.4232 | 2 | 36 | 0.5497469 | 4.135653 | 13.45048 | 13.29776 | 55.59229 | 44.91224 | 9.727478e-05 | 0.1164691 | 0 | 0 | 0
4425 | 215576.9 | 2011-01-26 22:48 | 870.4383 | 2 | 36 | 0.5501083 | 4.140356 | 13.45507 | 13.29776 | 55.61127 | 44.91224 | 0.0001296997 | 0.1164691 | 0 | 0 | 0
4426 | 215606.9 | 2011-01-26 22:48 | 900.4534 | 2 | 36 | 0.5499276 | 4.144896 | 13.45965 | 13.29776 | 55.63026 | 44.91224 | 9.727478e-05 | 0.1164691 | 0 | 0 | 0
4427 | 215637 | 2011-01-26 22:49 | 930.4688 | 2 | 36 | 0.5499276 | 4.149599 | 13.46424 | 13.29776 | 55.64928 | 44.91224 | 9.737015e-05 | 0.1164691 | 0 | 0 | 0
4428 | 215667 | 2011-01-26 22:49 | 960.4837 | 2 | 36 | 0.5497469 | 4.153977 | 13.46882 | 13.29776 | 55.66831 | 44.91224 | 6.484985e-05 | 0.1164691 | 0 | 0 | 0
4429 | 215697 | 2011-01-26 22:50 | 990.499 | 2 | 36 | 0.5499276 | 4.15868 | 13.47341 | 13.29776 | 55.68737 | 44.91224 | 0.0001296997 | 0.1164691 | 0 | 0 | 0
4430 | 215727 | 2011-01-26 22:50 | 1020.514 | 2 | 36 | 0.5499276 | 4.16322 | 13.47799 | 13.29776 | 55.70645 | 44.91224 | 0.0001296997 | 0.1164691 | 0 | 0 | 0
4431 | 215757 | 2011-01-26 22:51 | 1050.529 | 2 | 36 | 0.5499276 | 4.167923 | 13.48258 | 13.29776 | 55.72555 | 44.91224 | 0.0001296997 | 0.1164691 | 0 | 0 | 0
4432 | 215787 | 2011-01-26 22:51 | 1080.544 | 2 | 36 | 0.5501083 | 4.172464 | 13.48717 | 13.29776 | 55.74467 | 44.91224 | 0.00016222 | 0.1164691 | 0 | 0 | 0
4433 | 215817 | 2011-01-26 22:52 | 1110.559 | 2 | 36 | 0.5499276 | 4.177004 | 13.49175 | 13.29776 | 55.76381 | 44.91224 | 0.0001296997 | 0.1164691 | 0 | 0 | 0
4434 | 215847.1 | 2011-01-26 22:52 | 1140.577 | 2 | 36 | 0.5501083 | 4.181869 | 13.49634 | 13.29776 | 55.78297 | 44.91224 | 0.0001621246 | 0.1164691 | 0 | 0 | 0
4435 | 215877.1 | 2011-01-26 22:53 | 1170.59 | 2 | 36 | 0.5499276 | 4.186247 | 13.50092 | 13.29776 | 55.80216 | 44.91224 | 0.0001621246 | 0.1164691 | 0 | 0 | 0
4436 | 215907.1 | 2011-01-26 22:53 | 1200.605 | 2 | 36 | 0.5499276 | 4.19095 | 13.50551 | 13.29776 | 55.82136 | 44.91224 | 0.00016222 | 0.1164691 | 0 | 0 | 0
4437 | 215937.1 | 2011-01-26 22:54 | 1230.62 | 2 | 36 | 0.5499276 | 4.195491 | 13.51009 | 13.29776 | 55.84059 | 44.91224 | 0.0001297951 | 0.1164691 | 0 | 0 | 0
4438 | 215965.8 | 2011-01-26 22:54 | 1259.354 | 2 | 36 | 0.5501083 | 4.200031 | 13.51448 | 13.29776 | 55.85901 | 44.91224 | 0.0001946449 | 0.1164691 | 0 | 0 | 0
4439 | 215995.9 | 2011-01-26 22:55 | 30.01512 | 3 | 36 | 0 | 4.093329 | 13.51448 | 13.29776 | 55.85901 | 44.91224 | -0.0004540443 | 0.1164691 | 0 | 0 | 0
4440 | 216025.9 | 2011-01-26 22:55 | 60.03026 | 3 | 36 | 0 | 4.081653 | 13.51448 | 13.29776 | 55.85901 | 44.91224 | -0.0002270699 | 0.1164691 | 0 | 0 | 0
4441 | 216055.9 | 2011-01-26 22:56 | 90.04546 | 3 | 36 | 0 | 4.073707 | 13.51448 | 13.29776 | 55.85901 | 44.91224 | -0.00016222 | 0.1164691 | 0 | 0 | 0
4442 | 216085.9 | 2011-01-26 22:56 | 120.0137 | 3 | 36 | 0 | 4.068356 | 13.51448 | 13.29776 | 55.85901 | 44.91224 | -0.0001621246 | 0.1164691 | 0 | 0 | 0
4443 | 216085.9 | 2011-01-26 22:56 | 2.731808507e-06 | 4 | 36 | 0.9568021 | 4.199869 | 13.51448 | 13.29776 | 55.85901 | 44.91224 | 0 | 0.1164691 | 0 | 0 | 0
4444 | 216086.7 | 2011-01-26 22:56 | 0.8437314 | 4 | 36 | 0.9063945 | 4.199869 | 13.5147 | 13.29776 | 55.85992 | 44.91224 | 0 | 0.1164691 | 0 | 0 | 0
4445 | 216088.9 | 2011-01-26 22:56 | 3.078231 | 4 | 36 | 0.8559869 | 4.199869 | 13.51524 | 13.29776 | 55.86221 | 44.91224 | 0 | 0.1164691 | 0 | 0 | 0
4446 | 216092.5 | 2011-01-26 22:56 | 6.609215 | 4 | 36 | 0.8059406 | 4.199707 | 13.51606 | 13.29776 | 55.86563 | 44.91224 | 0 | 0.1164691 | 0 | 0 | 0
4447 | 216097.5 | 2011-01-26 22:57 | 11.62477 | 4 | 36 | 0.7557136 | 4.199707 | 13.51714 | 13.29776 | 55.87019 | 44.91224 | -3.242493e-05 | 0.1164691 | 0 | 0 | 0
4448 | 216104.4 | 2011-01-26 22:57 | 18.56218 | 4 | 36 | 0.7054867 | 4.199869 | 13.51855 | 13.29776 | 55.8761 | 44.91224 | 0 | 0.1164691 | 0 | 0 | 0
4449 | 216113.8 | 2011-01-26 22:57 | 27.95266 | 4 | 36 | 0.6554403 | 4.199869 | 13.52032 | 13.29776 | 55.88354 | 44.91224 | 0 | 0.1164691 | 0 | 0 | 0
4450 | 216127.2 | 2011-01-26 22:57 | 41.35867 | 4 | 36 | 0.6053941 | 4.199707 | 13.52266 | 13.29776 | 55.89337 | 44.91224 | -3.242493e-05 | 0.1164691 | 0 | 0 | 0
4451 | 216148 | 2011-01-26 22:57 | 62.0927 | 4 | 36 | 0.5553477 | 4.199869 | 13.52599 | 13.29776 | 55.90736 | 44.91224 | 3.242493e-05 | 0.1164691 | 0 | 0 | 0
4452 | 216183.4 | 2011-01-26 22:58 | 97.57656 | 4 | 36 | 0.5053015 | 4.199707 | 13.5312 | 13.29776 | 55.92922 | 44.91224 | 0 | 0.1164691 | 0 | 0 | 0
4453 | 216247.5 | 2011-01-26 22:59 | 161.6068 | 4 | 36 | 0.4552552 | 4.199707 | 13.5397 | 13.29776 | 55.96494 | 44.91224 | -3.242493e-05 | 0.1164691 | 0 | 0 | 0
4454 | 216347.2 | 2011-01-26 23:01 | 261.3862 | 4 | 36 | 0.4052089 | 4.199707 | 13.55159 | 13.29776 | 56.01489 | 44.91224 | -3.242493e-05 | 0.1164691 | 0 | 0 | 0
4455 | 216477.3 | 2011-01-26 23:03 | 391.4309 | 4 | 36 | 0.3551626 | 4.199707 | 13.5653 | 13.29776 | 56.07245 | 44.91224 | 3.242493e-05 | 0.1164691 | 0 | 0 | 0
4456 | 216641.6 | 2011-01-26 23:06 | 555.6937 | 4 | 36 | 0.3051163 | 4.199869 | 13.58034 | 13.29776 | 56.13561 | 44.91224 | 0 | 0.1164691 | 0 | 0 | 0
4457 | 216844.9 | 2011-01-26 23:09 | 759.0809 | 4 | 36 | 0.25507 | 4.199707 | 13.59612 | 13.29776 | 56.20189 | 44.91224 | -3.242493e-05 | 0.1164691 | 0 | 0 | 0
4458 | 217106.5 | 2011-01-26 23:13 | 1020.655 | 4 | 36 | 0.2050237 | 4.199707 | 13.61277 | 13.29776 | 56.27182 | 44.91224 | -3.242493e-05 | 0.1164691 | 0 | 0 | 0
4459 | 217456.5 | 2011-01-26 23:19 | 1370.664 | 4 | 36 | 0.1549774 | 4.199545 | 13.63017 | 13.29776 | 56.3449 | 44.91224 | -6.484985e-05 | 0.1164691 | 0 | 0 | 0
4460 | 217971.6 | 2011-01-26 23:28 | 1885.703 | 4 | 36 | 0.1049311 | 4.199545 | 13.64856 | 13.29776 | 56.42212 | 44.91224 | -6.484985e-05 | 0.1164691 | 0 | 0 | 0
4461 | 218926.5 | 2011-01-26 23:44 | 2840.687 | 4 | 36 | 0.05488485 | 4.199545 | 13.66899 | 13.29776 | 56.5079 | 44.91224 | -3.242493e-05 | 0.1164691 | 0 | 0 | 0
4462 | 219089.3 | 2011-01-26 23:46 | 3003.402 | 4 | 36 | 0.04982602 | 4.199707 | 13.67136 | 13.29776 | 56.51789 | 44.91224 | -3.242493e-05 | 0.1164691 | 0 | 0 | 0
4463 | 219119.3 | 2011-01-26 23:47 | 30.01508 | 5 | 36 | 0 | 4.189004 | 13.67136 | 13.29776 | 56.51789 | 44.91224 | -6.484985e-05 | 0.1164691 | 0 | 0 | 0
4464 | 219149.3 | 2011-01-26 23:47 | 60.01457 | 5 | 36 | 0 | 4.187058 | 13.67136 | 13.29776 | 56.51789 | 44.91224 | -3.242493e-05 | 0.1164691 | 0 | 0 | 0
4465 | 219149.5 | 2011-01-26 23:47 | 0.1876493 | 6 | 36 | 0.0008637619 | 4.187383 | 13.67136 | 13.29776 | 56.51789 | 44.91224 | 0 | 0.1188047 | 0 | 0 | 0
4466 | 219154.3 | 2011-01-26 23:48 | 5.015552 | 6 | 36 | 0.001767125 | 4.187383 | 13.67137 | 13.29776 | 56.51791 | 44.91224 | -6.484985e-05 | 0.1188047 | 0 | 0 | 0
4467 | 219163.1 | 2011-01-26 23:48 | 8.859263 | 7 | 36 | -1.099613 | 3.987275 | 13.67137 | 13.30046 | 56.51791 | 44.92307 | -0.002367544 | 0.1188047 | 0 | 0 | 0
4468 | 219193.2 | 2011-01-26 23:48 | 38.87433 | 7 | 36 | -1.099613 | 3.913329 | 13.67137 | 13.30963 | 56.51791 | 44.95929 | -0.00197835 | 0.1188047 | 0 | 0 | 0
4469 | 219223.2 | 2011-01-26 23:49 | 68.88974 | 7 | 36 | -1.099432 | 3.831438 | 13.67137 | 13.3188 | 56.51791 | 44.9948 | -0.002367592 | 0.1188047 | 0 | 0 | 0
4470 | 219253.2 | 2011-01-26 23:49 | 98.90458 | 7 | 36 | -1.099613 | 3.746465 | 13.67137 | 13.32797 | 56.51791 | 45.02953 | -0.002140522 | 0.1188047 | 0 | 0 | 0
4471 | 219283.2 | 2011-01-26 23:50 | 128.9197 | 7 | 36 | -1.099793 | 3.67706 | 13.67137 | 13.33714 | 56.51791 | 45.06355 | -0.001621628 | 0.1188047 | 0 | 0 | 0
4472 | 219313.2 | 2011-01-26 23:50 | 158.9348 | 7 | 36 | -1.099793 | 3.624844 | 13.67137 | 13.34631 | 56.51791 | 45.09701 | -0.001264858 | 0.1188047 | 0 | 0 | 0
4473 | 219343.2 | 2011-01-26 23:51 | 188.9502 | 7 | 36 | -1.099793 | 3.58479 | 13.67137 | 13.35548 | 56.51791 | 45.13006 | -0.0009729862 | 0.1188047 | 0 | 0 | 0
4474 | 219373.2 | 2011-01-26 23:51 | 218.9651 | 7 | 36 | -1.099793 | 3.553168 | 13.67137 | 13.36465 | 56.51791 | 45.16278 | -0.0007783413 | 0.1188047 | 0 | 0 | 0
4475 | 219403.3 | 2011-01-26 23:52 | 248.9802 | 7 | 36 | -1.099793 | 3.527222 | 13.67137 | 13.37382 | 56.51791 | 45.19524 | -0.0006486416 | 0.1188047 | 0 | 0 | 0
4476 | 219433.3 | 2011-01-26 23:52 | 278.9953 | 7 | 36 | -1.099793 | 3.504682 | 13.67137 | 13.38299 | 56.51791 | 45.22747 | -0.0005513668 | 0.1188047 | 0 | 0 | 0
4477 | 219463.3 | 2011-01-26 23:53 | 309.0106 | 7 | 36 | -1.099613 | 3.48506 | 13.67137 | 13.39215 | 56.51791 | 45.25952 | -0.0004865169 | 0.1188047 | 0 | 0 | 0
4478 | 219493.3 | 2011-01-26 23:53 | 339.0257 | 7 | 36 | -1.099432 | 3.467709 | 13.67137 | 13.40132 | 56.51791 | 45.29139 | -0.0003891945 | 0.1188047 | 0 | 0 | 0
4479 | 219523.3 | 2011-01-26 23:54 | 369.0409 | 7 | 36 | -1.099793 | 3.451655 | 13.67137 | 13.41049 | 56.51791 | 45.32311 | -0.0004216194 | 0.1188047 | 0 | 0 | 0
4480 | 219553.3 | 2011-01-26 23:54 | 399.0558 | 7 | 36 | -1.099793 | 3.436898 | 13.67137 | 13.41966 | 56.51791 | 45.35469 | -0.0003891945 | 0.1188047 | 0 | 0 | 0
4481 | 219583.3 | 2011-01-26 23:55 | 429.0708 | 7 | 36 | -1.099793 | 3.423277 | 13.67137 | 13.42883 | 56.51791 | 45.38614 | -0.0003243446 | 0.1188047 | 0 | 0 | 0
4482 | 219613.4 | 2011-01-26 23:55 | 459.086 | 7 | 36 | -1.099974 | 3.409979 | 13.67137 | 13.438 | 56.51791 | 45.41746 | -0.0003243446 | 0.1188047 | 0 | 0 | 0
4483 | 219643.4 | 2011-01-26 23:56 | 489.1012 | 7 | 36 | -1.099613 | 3.397331 | 13.67137 | 13.44717 | 56.51791 | 45.44867 | -0.0003567696 | 0.1188047 | 0 | 0 | 0
4484 | 219673.4 | 2011-01-26 23:56 | 519.1184 | 7 | 36 | -1.099793 | 3.384358 | 13.67137 | 13.45634 | 56.51791 | 45.47976 | -0.0003891945 | 0.1188047 | 0 | 0 | 0
4485 | 219703.4 | 2011-01-26 23:57 | 549.1315 | 7 | 36 | -1.099613 | 3.371547 | 13.67137 | 13.46551 | 56.51791 | 45.51073 | -0.0003891468 | 0.1188047 | 0 | 0 | 0
4486 | 219733.4 | 2011-01-26 23:57 | 579.1467 | 7 | 36 | -1.099793 | 3.358574 | 13.67137 | 13.47467 | 56.51791 | 45.54159 | -0.0003891945 | 0.1188047 | 0 | 0 | 0
4487 | 219763.4 | 2011-01-26 23:58 | 609.1616 | 7 | 36 | -1.099613 | 3.345115 | 13.67137 | 13.48384 | 56.51791 | 45.57232 | -0.0003567696 | 0.1188047 | 0 | 0 | 0
4488 | 219793.5 | 2011-01-26 23:58 | 639.1767 | 7 | 36 | -1.099793 | 3.330682 | 13.67137 | 13.49301 | 56.51791 | 45.60293 | -0.0003891945 | 0.1188047 | 0 | 0 | 0
4489 | 219823.5 | 2011-01-26 23:59 | 669.1917 | 7 | 36 | -1.099613 | 3.315601 | 13.67137 | 13.50218 | 56.51791 | 45.63339 | -0.0004216194 | 0.1188047 | 0 | 0 | 0
4490 | 219853.5 | 2011-01-26 23:59 | 699.2069 | 7 | 36 | -1.099613 | 3.29971 | 13.67137 | 13.51135 | 56.51791 | 45.66372 | -0.0004540443 | 0.1188047 | 0 | 0 | 0
4491 | 219883.5 | 2011-01-27 | 729.2221 | 7 | 36 | -1.099613 | 3.282845 | 13.67137 | 13.52052 | 56.51791 | 45.6939 | -0.0004865169 | 0.1188047 | 0 | 0 | 0
4492 | 219913.5 | 2011-01-27 | 759.2371 | 7 | 36 | -1.099793 | 3.264683 | 13.67137 | 13.52969 | 56.51791 | 45.72392 | -0.0004864693 | 0.1188047 | 0 | 0 | 0
4493 | 219943.5 | 2011-01-27 00:01 | 789.2523 | 7 | 36 | -1.099613 | 3.245385 | 13.67137 | 13.53886 | 56.51791 | 45.75376 | -0.0004864693 | 0.1188047 | 0 | 0 | 0
4494 | 219973.5 | 2011-01-27 00:01 | 819.2699 | 7 | 36 | -1.099613 | 3.224304 | 13.67137 | 13.54803 | 56.51791 | 45.78343 | -0.0005189419 | 0.1188047 | 0 | 0 | 0
4495 | 220003.6 | 2011-01-27 00:02 | 849.2826 | 7 | 36 | -1.099613 | 3.201115 | 13.67137 | 13.55719 | 56.51791 | 45.81288 | -0.0005837918 | 0.1188047 | 0 | 0 | 0
4496 | 220033.6 | 2011-01-27 00:02 | 879.2977 | 7 | 36 | -1.099793 | 3.175494 | 13.67137 | 13.56636 | 56.51791 | 45.84212 | -0.0007134915 | 0.1188047 | 0 | 0 | 0
4497 | 220063.6 | 2011-01-27 00:03 | 909.3127 | 7 | 36 | -1.099793 | 3.147115 | 13.67137 | 13.57553 | 56.51791 | 45.87111 | -0.0008108139 | 0.1188047 | 0 | 0 | 0
4498 | 220093.6 | 2011-01-27 00:03 | 939.3278 | 7 | 36 | -1.099613 | 3.115818 | 13.67137 | 13.5847 | 56.51791 | 45.89982 | -0.0008757114 | 0.1188047 | 0 | 0 | 0
4499 | 220123.6 | 2011-01-27 00:04 | 969.3431 | 7 | 36 | -1.099613 | 3.080629 | 13.67137 | 13.59387 | 56.51791 | 45.92823 | -0.0009080887 | 0.1188047 | 0 | 0 | 0
4500 | 220153.6 | 2011-01-27 00:04 | 999.3581 | 7 | 36 | -1.099613 | 3.039278 | 13.67137 | 13.60304 | 56.51791 | 45.95629 | -0.001200008 | 0.1188047 | 0 | 0 | 0
4501 | 220183.7 | 2011-01-27 00:05 | 1029.373 | 7 | 36 | -1.099613 | 2.989819 | 13.67137 | 13.61221 | 56.51791 | 45.98394 | -0.001394558 | 0.1188047 | 0 | 0 | 0
4502 | 220213.7 | 2011-01-27 00:05 | 1059.388 | 7 | 36 | -1.099613 | 2.930143 | 13.67137 | 13.62138 | 56.51791 | 46.01109 | -0.00171895 | 0.1188047 | 0 | 0 | 0
4503 | 220243.7 | 2011-01-27 00:06 | 1089.403 | 7 | 36 | -1.099613 | 2.854414 | 13.67137 | 13.63054 | 56.51791 | 46.03762 | -0.002237845 | 0.1188047 | 0 | 0 | 0
4504 | 220273.7 | 2011-01-27 00:06 | 1119.419 | 7 | 36 | -1.099793 | 2.760846 | 13.67137 | 13.63971 | 56.51791 | 46.06338 | -0.002659464 | 0.1188047 | 0 | 0 | 0
4505 | 220291.5 | 2011-01-27 00:06 | 1137.184 | 7 | 36 | -1.099613 | 2.699873 | 13.67137 | 13.64514 | 56.51791 | 46.0782 | -0.002756739 | 0.1188047 | 0 | 0 | 0
4506 | 220351.5 | 2011-01-27 00:07 | 60.01461 | 8 | 36 | 0 | 3.746141 | 13.67137 | 13.64514 | 56.51791 | 46.0782 | 0.0008108139 | 0.1188047 | 0 | 0 | 0
4507 | 220351.7 | 2011-01-27 00:07 | 0.1876251 | 9 | 36 | 0.0006830894 | 3.746141 | 13.67137 | 13.64514 | 56.51791 | 46.0782 | 0 | 0.1169651 | 0 | 0 | 0
4508 | 220356.5 | 2011-01-27 00:08 | 5.01554 | 9 | 36 | 0.001767125 | 3.751005 | 13.67137 | 13.64514 | 56.51791 | 46.0782 | 0.0006486416 | 0.1169651 | 0 | 0 | 0
4509 | 220386.5 | 2011-01-27 00:08 | 30.01514 | 1 | 37 | 0 | 3.769816 | 13.67137 | 13.64514 | 56.51791 | 46.0782 | 0.0003891945 | 0.1169651 | 0 | 0 | 0
4510 | 220416.5 | 2011-01-27 00:09 | 60.03022 | 1 | 37 | 0 | 3.782951 | 13.67137 | 13.64514 | 56.51791 | 46.0782 | 0.0002594471 | 0.1169651 | 0 | 0 | 0
4511 | 220446.6 | 2011-01-27 00:09 | 90.04532 | 1 | 37 | 0 | 3.793005 | 13.67137 | 13.64514 | 56.51791 | 46.0782 | 0.0002919197 | 0.1169651 | 0 | 0 | 0
4512 | 220476.5 | 2011-01-27 00:10 | 120.0137 | 1 | 37 | 0 | 3.801438 | 13.67137 | 13.64514 | 56.51791 | 46.0782 | 0.0002270222 | 0.1169651 | 0 | 0 | 0
4513 | 220506.5 | 2011-01-27 00:10 | 30.015 | 2 | 37 | 0.5499276 | 3.9216 | 13.67595 | 13.64514 | 56.5358 | 46.0782 | 0.0008432388 | 0.1169651 | 0 | 0 | 0
4514 | 220536.5 | 2011-01-27 00:11 | 60.01529 | 2 | 37 | 0.5499276 | 3.94414 | 13.68054 | 13.64514 | 56.55383 | 46.0782 | 0.0004864693 | 0.1169651 | 0 | 0 | 0
4515 | 220566.6 | 2011-01-27 00:11 | 90.02968 | 2 | 37 | 0.5497469 | 3.961491 | 13.68512 | 13.64514 | 56.57195 | 46.0782 | 0.0004540443 | 0.1169651 | 0 | 0 | 0
4516 | 220596.6 | 2011-01-27 00:12 | 120.0448 | 2 | 37 | 0.5497469 | 3.975924 | 13.6897 | 13.64514 | 56.59014 | 46.0782 | 0.0003243446 | 0.1169651 | 0 | 0 | 0
4517 | 220626.6 | 2011-01-27 00:12 | 150.0599 | 2 | 37 | 0.5497469 | 3.988897 | 13.69429 | 13.64514 | 56.6084 | 46.0782 | 0.0003242969 | 0.1169651 | 0 | 0 | 0
4518 | 220656.6 | 2011-01-27 00:13 | 180.075 | 2 | 37 | 0.5499276 | 4.000896 | 13.69887 | 13.64514 | 56.62672 | 46.0782 | 0.0003242969 | 0.1169651 | 0 | 0 | 0
4519 | 220686.6 | 2011-01-27 00:13 | 210.0903 | 2 | 37 | 0.5497469 | 4.011437 | 13.70346 | 13.64514 | 56.64509 | 46.0782 | 0.0002593994 | 0.1169651 | 0 | 0 | 0
4520 | 220716.6 | 2011-01-27 00:14 | 240.1053 | 2 | 37 | 0.5499276 | 4.021167 | 13.70804 | 13.64514 | 56.6635 | 46.0782 | 0.0002269745 | 0.1169651 | 0 | 0 | 0
4521 | 220746.6 | 2011-01-27 00:14 | 270.1204 | 2 | 37 | 0.5499276 | 4.030248 | 13.71263 | 13.64514 | 56.68196 | 46.0782 | 0.0002593994 | 0.1169651 | 0 | 0 | 0
4522 | 220776.7 | 2011-01-27 00:15 | 300.1356 | 2 | 37 | 0.5497469 | 4.038518 | 13.71721 | 13.64514 | 56.70046 | 46.0782 | 0.0002269745 | 0.1169651 | 0 | 0 | 0
4523 | 220806.7 | 2011-01-27 00:15 | 330.1506 | 2 | 37 | 0.5499276 | 4.04614 | 13.7218 | 13.64514 | 56.71899 | 46.0782 | 0.0001945496 | 0.1169651 | 0 | 0 | 0
4524 | 220836.7 | 2011-01-27 00:16 | 360.1659 | 2 | 37 | 0.5499276 | 4.053437 | 13.72638 | 13.64514 | 56.73756 | 46.0782 | 0.0001946449 | 0.1169651 | 0 | 0 | 0
4525 | 220866.7 | 2011-01-27 00:16 | 390.1808 | 2 | 37 | 0.5499276 | 4.060086 | 13.73097 | 13.64514 | 56.75616 | 46.0782 | 0.00016222 | 0.1169651 | 0 | 0 | 0
4526 | 220896.7 | 2011-01-27 00:17 | 420.1963 | 2 | 37 | 0.5499276 | 4.066734 | 13.73555 | 13.64514 | 56.77479 | 46.0782 | 0.0001945496 | 0.1169651 | 0 | 0 | 0
4527 | 220926.7 | 2011-01-27 00:17 | 450.2111 | 2 | 37 | 0.5499276 | 4.072572 | 13.74014 | 13.64514 | 56.79345 | 46.0782 | 0.0001946449 | 0.1169651 | 0 | 0 | 0
4528 | 220956.7 | 2011-01-27 00:18 | 480.2262 | 2 | 37 | 0.5499276 | 4.07841 | 13.74472 | 13.64514 | 56.81214 | 46.0782 | 0.00016222 | 0.1169651 | 0 | 0 | 0
4529 | 220986.8 | 2011-01-27 00:18 | 510.2413 | 2 | 37 | 0.5499276 | 4.084085 | 13.74931 | 13.64514 | 56.83085 | 46.0782 | 0.0001621246 | 0.1169651 | 0 | 0 | 0
4530 | 221016.8 | 2011-01-27 00:19 | 540.2566 | 2 | 37 | 0.5499276 | 4.089275 | 13.75389 | 13.64514 | 56.84959 | 46.0782 | 0.0001297951 | 0.1169651 | 0 | 0 | 0
4531 | 221046.8 | 2011-01-27 00:19 | 570.2715 | 2 | 37 | 0.5499276 | 4.094788 | 13.75848 | 13.64514 | 56.86835 | 46.0782 | 0.0001945496 | 0.1169651 | 0 | 0 | 0
4532 | 221076.8 | 2011-01-27 00:20 | 600.2869 | 2 | 37 | 0.5497469 | 4.099653 | 13.76306 | 13.64514 | 56.88713 | 46.0782 | 9.727478e-05 | 0.1169651 | 0 | 0 | 0
4533 | 221106.8 | 2011-01-27 00:20 | 630.3018 | 2 | 37 | 0.5501083 | 4.104842 | 13.76765 | 13.64514 | 56.90594 | 46.0782 | 0.0001296997 | 0.1169651 | 0 | 0 | 0
4534 | 221136.8 | 2011-01-27 00:21 | 660.3169 | 2 | 37 | 0.5499276 | 4.109869 | 13.77223 | 13.64514 | 56.92477 | 46.0782 | 0.0001297951 | 0.1169651 | 0 | 0 | 0
4535 | 221166.9 | 2011-01-27 00:21 | 690.332 | 2 | 37 | 0.5499276 | 4.114572 | 13.77682 | 13.64514 | 56.94363 | 46.0782 | 9.727478e-05 | 0.1169651 | 0 | 0 | 0
4536 | 221196.9 | 2011-01-27 00:22 | 720.3471 | 2 | 37 | 0.5501083 | 4.119437 | 13.7814 | 13.64514 | 56.96251 | 46.0782 | 0.0001621246 | 0.1169651 | 0 | 0 | 0
4537 | 221226.9 | 2011-01-27 00:22 | 750.3644 | 2 | 37 | 0.5499276 | 4.12414 | 13.78599 | 13.64514 | 56.9814 | 46.0782 | 0.00016222 | 0.1169651 | 0 | 0 | 0
4538 | 221256.9 | 2011-01-27 00:23 | 780.3773 | 2 | 37 | 0.5499276 | 4.12868 | 13.79057 | 13.64514 | 57.00032 | 46.0782 | 6.484985e-05 | 0.1169651 | 0 | 0 | 0
4539 | 221286.9 | 2011-01-27 00:23 | 810.3925 | 2 | 37 | 0.5499276 | 4.133545 | 13.79516 | 13.64514 | 57.01926 | 46.0782 | 0.0001621246 | 0.1169651 | 0 | 0 | 0
4540 | 221316.9 | 2011-01-27 00:24 | 840.4076 | 2 | 37 | 0.5497469 | 4.138085 | 13.79974 | 13.64514 | 57.03823 | 46.0782 | 9.727478e-05 | 0.1169651 | 0 | 0 | 0
4541 | 221346.9 | 2011-01-27 00:24 | 870.4226 | 2 | 37 | 0.5499276 | 4.142788 | 13.80433 | 13.64514 | 57.05721 | 46.0782 | 9.727478e-05 | 0.1169651 | 0 | 0 | 0
4542 | 221377 | 2011-01-27 00:25 | 900.4378 | 2 | 37 | 0.5499276 | 4.147329 | 13.80891 | 13.64514 | 57.07622 | 46.0782 | 9.737015e-05 | 0.1169651 | 0 | 0 | 0
4543 | 221407 | 2011-01-27 00:25 | 930.453 | 2 | 37 | 0.5501083 | 4.152194 | 13.8135 | 13.64514 | 57.09524 | 46.0782 | 0.0001296997 | 0.1169651 | 0 | 0 | 0
4544 | 221437 | 2011-01-27 00:26 | 960.468 | 2 | 37 | 0.5497469 | 4.15641 | 13.81808 | 13.64514 | 57.11429 | 46.0782 | 6.484985e-05 | 0.1169651 | 0 | 0 | 0
4545 | 221467 | 2011-01-27 00:26 | 990.4832 | 2 | 37 | 0.5497469 | 4.161112 | 13.82267 | 13.64514 | 57.13336 | 46.0782 | 9.727478e-05 | 0.1169651 | 0 | 0 | 0
4546 | 221497 | 2011-01-27 00:27 | 1020.498 | 2 | 37 | 0.5499276 | 4.165977 | 13.82725 | 13.64514 | 57.15245 | 46.0782 | 0.00016222 | 0.1169651 | 0 | 0 | 0
4547 | 221527 | 2011-01-27 00:27 | 1050.516 | 2 | 37 | 0.5499276 | 4.17068 | 13.83184 | 13.64514 | 57.17156 | 46.0782 | 0.00016222 | 0.1169651 | 0 | 0 | 0
4548 | 221557 | 2011-01-27 00:28 | 1080.529 | 2 | 37 | 0.5499276 | 4.174896 | 13.83642 | 13.64514 | 57.19069 | 46.0782 | 9.727478e-05 | 0.1169651 | 0 | 0 | 0
4549 | 221587.1 | 2011-01-27 00:28 | 1110.544 | 2 | 37 | 0.5497469 | 4.179599 | 13.84101 | 13.64514 | 57.20985 | 46.0782 | 9.727478e-05 | 0.1169651 | 0 | 0 | 0
4550 | 221617.1 | 2011-01-27 00:29 | 1140.559 | 2 | 37 | 0.5499276 | 4.184301 | 13.84559 | 13.64514 | 57.22902 | 46.0782 | 0.0001621246 | 0.1169651 | 0 | 0 | 0
4551 | 221647.1 | 2011-01-27 00:29 | 1170.574 | 2 | 37 | 0.5501083 | 4.189004 | 13.85018 | 13.64514 | 57.24822 | 46.0782 | 0.00016222 | 0.1169651 | 0 | 0 | 0
4552 | 221677.1 | 2011-01-27 00:30 | 1200.589 | 2 | 37 | 0.5497469 | 4.193545 | 13.85476 | 13.64514 | 57.26743 | 46.0782 | 0.0001297951 | 0.1169651 | 0 | 0 | 0
4553 | 221707.1 | 2011-01-27 00:30 | 1230.604 | 2 | 37 | 0.5499276 | 4.198247 | 13.85935 | 13.64514 | 57.28667 | 46.0782 | 0.0001296997 | 0.1169651 | 0 | 0 | 0
4554 | 221718 | 2011-01-27 00:30 | 1241.526 | 2 | 37 | 0.5499276 | 4.200031 | 13.86101 | 13.64514 | 57.29367 | 46.0782 | 0.0001946449 | 0.1169651 | 0 | 0 | 0
4555 | 221748.1 | 2011-01-27 00:31 | 30.01512 | 3 | 37 | 0 | 4.093329 | 13.86101 | 13.64514 | 57.29367 | 46.0782 | -0.0004540443 | 0.1169651 | 0 | 0 | 0
4556 | 221778.1 | 2011-01-27 00:31 | 60.03037 | 3 | 37 | 0 | 4.081329 | 13.86101 | 13.64514 | 57.29367 | 46.0782 | -0.0002270699 | 0.1169651 | 0 | 0 | 0
4557 | 221808.1 | 2011-01-27 00:32 | 90.04535 | 3 | 37 | 0 | 4.073707 | 13.86101 | 13.64514 | 57.29367 | 46.0782 | -0.0001297951 | 0.1169651 | 0 | 0 | 0
4558 | 221838.1 | 2011-01-27 00:32 | 120.0136 | 3 | 37 | 0 | 4.068194 | 13.86101 | 13.64514 | 57.29367 | 46.0782 | -0.0001621246 | 0.1169651 | 0 | 0 | 0
4559 | 221838.1 | 2011-01-27 00:32 | 0.01564267 | 4 | 37 | 0.951382 | 4.199869 | 13.86102 | 13.64514 | 57.29369 | 46.0782 | -3.242493e-05 | 0.1169651 | 0 | 0 | 0
4560 | 221839 | 2011-01-27 00:32 | 0.9845771 | 4 | 37 | 0.901155 | 4.199869 | 13.86127 | 13.64514 | 57.29473 | 46.0782 | -3.242493e-05 | 0.1169651 | 0 | 0 | 0
4561 | 221841.4 | 2011-01-27 00:32 | 3.343685 | 4 | 37 | 0.8507473 | 4.199869 | 13.86184 | 13.64514 | 57.29713 | 46.0782 | -3.242493e-05 | 0.1169651 | 0 | 0 | 0
4562 | 221845.1 | 2011-01-27 00:32 | 7.031136 | 4 | 37 | 0.8005204 | 4.199869 | 13.86268 | 13.64514 | 57.30068 | 46.0782 | 3.242493e-05 | 0.1169651 | 0 | 0 | 0
4563 | 221850.3 | 2011-01-27 00:32 | 12.24977 | 4 | 37 | 0.7502934 | 4.199707 | 13.86381 | 13.64514 | 57.30539 | 46.0782 | 0 | 0.1169651 | 0 | 0 | 0
4564 | 221857.4 | 2011-01-27 00:33 | 19.37464 | 4 | 37 | 0.7000664 | 4.199869 | 13.86524 | 13.64514 | 57.31141 | 46.0782 | 3.242493e-05 | 0.1169651 | 0 | 0 | 0
4565 | 221867.2 | 2011-01-27 00:33 | 29.1401 | 4 | 37 | 0.6500202 | 4.199869 | 13.86707 | 13.64514 | 57.31909 | 46.0782 | 0 | 0.1169651 | 0 | 0 | 0
4566 | 221881.2 | 2011-01-27 00:33 | 43.15548 | 4 | 37 | 0.5999739 | 4.199869 | 13.86949 | 13.64514 | 57.32928 | 46.0782 | 0 | 0.1169651 | 0 | 0 | 0
4567 | 221903.1 | 2011-01-27 00:33 | 65.07708 | 4 | 37 | 0.5499276 | 4.199869 | 13.87298 | 13.64514 | 57.34393 | 46.0782 | 3.242493e-05 | 0.1169651 | 0 | 0 | 0
4568 | 221940.9 | 2011-01-27 00:34 | 102.8732 | 4 | 37 | 0.4998813 | 4.199707 | 13.87847 | 13.64514 | 57.36697 | 46.0782 | -3.242493e-05 | 0.1169651 | 0 | 0 | 0
4569 | 222008.8 | 2011-01-27 00:35 | 170.7471 | 4 | 37 | 0.449835 | 4.199545 | 13.88738 | 13.64514 | 57.40441 | 46.0782 | -3.242493e-05 | 0.1169651 | 0 | 0 | 0
4570 | 222111.9 | 2011-01-27 00:37 | 273.7924 | 4 | 37 | 0.3997887 | 4.199707 | 13.89951 | 13.64514 | 57.45535 | 46.0782 | 0 | 0.1169651 | 0 | 0 | 0
4571 | 222245.9 | 2011-01-27 00:39 | 407.8681 | 4 | 37 | 0.3495618 | 4.199707 | 13.91344 | 13.64514 | 57.51385 | 46.0782 | 0 | 0.1169651 | 0 | 0 | 0
4572 | 222412.8 | 2011-01-27 00:42 | 574.7114 | 4 | 37 | 0.2995155 | 4.199707 | 13.92845 | 13.64514 | 57.5769 | 46.0782 | -3.242493e-05 | 0.1169651 | 0 | 0 | 0
4573 | 222620.7 | 2011-01-27 00:45 | 782.5961 | 4 | 37 | 0.2494692 | 4.199707 | 13.94427 | 13.64514 | 57.64331 | 46.0782 | -3.242493e-05 | 0.1169651 | 0 | 0 | 0
4574 | 222887.9 | 2011-01-27 00:50 | 1049.81 | 4 | 37 | 0.1994229 | 4.199545 | 13.96086 | 13.64514 | 57.71301 | 46.0782 | -3.242493e-05 | 0.1169651 | 0 | 0 | 0
4575 | 223250.6 | 2011-01-27 00:56 | 1412.554 | 4 | 37 | 0.1493766 | 4.199707 | 13.97832 | 13.64514 | 57.78632 | 46.0782 | 3.242493e-05 | 0.1169651 | 0 | 0 | 0
4576 | 223794.1 | 2011-01-27 01:05 | 1956.014 | 4 | 37 | 0.09933029 | 4.199869 | 13.99683 | 13.64514 | 57.86405 | 46.0782 | 0 | 0.1169651 | 0 | 0 | 0
4577 | 224828.4 | 2011-01-27 01:22 | 2990.293 | 4 | 37 | 0.04982602 | 4.199545 | 14.01732 | 13.64514 | 57.95013 | 46.0782 | 0 | 0.1169651 | 0 | 0 | 0
4578 | 224858.4 | 2011-01-27 01:23 | 30.01564 | 5 | 37 | 0 | 4.18868 | 14.01732 | 13.64514 | 57.95013 | 46.0782 | -9.737015e-05 | 0.1169651 | 0 | 0 | 0
4579 | 224888.4 | 2011-01-27 01:23 | 60.01481 | 5 | 37 | 0 | 4.187058 | 14.01732 | 13.64514 | 57.95013 | 46.0782 | -3.242493e-05 | 0.1169651 | 0 | 0 | 0
4580 | 224888.6 | 2011-01-27 01:23 | 0.1876792 | 6 | 37 | 0.0005024169 | 4.187058 | 14.01732 | 13.64514 | 57.95013 | 46.0782 | -3.242493e-05 | 0.1197269 | 0 | 0 | 0
4581 | 224893.4 | 2011-01-27 01:23 | 5.015664 | 6 | 37 | 0.001767125 | 4.187221 | 14.01733 | 13.64514 | 57.95014 | 46.0782 | -3.242493e-05 | 0.1197269 | 0 | 0 | 0
4582 | 224901.5 | 2011-01-27 01:23 | 8.139394 | 7 | 37 | -1.099793 | 3.987113 | 14.01733 | 13.64763 | 57.95014 | 46.08814 | -0.002464819 | 0.1197269 | 0 | 0 | 0
4583 | 224931.5 | 2011-01-27 01:24 | 38.15452 | 7 | 37 | -1.099613 | 3.912194 | 14.01733 | 13.6568 | 57.95014 | 46.12435 | -0.002043247 | 0.1197269 | 0 | 0 | 0
4584 | 224961.6 | 2011-01-27 01:24 | 68.1696 | 7 | 37 | -1.099793 | 3.828519 | 14.01733 | 13.66596 | 57.95014 | 46.15985 | -0.002367544 | 0.1197269 | 0 | 0 | 0
4585 | 224991.6 | 2011-01-27 01:25 | 98.18471 | 7 | 37 | -1.099613 | 3.740465 | 14.01733 | 13.67513 | 57.95014 | 46.19454 | -0.002172995 | 0.1197269 | 0 | 0 | 0
4586 | 225021.6 | 2011-01-27 01:25 | 128.1998 | 7 | 37 | -1.099974 | 3.667979 | 14.01733 | 13.6843 | 57.95014 | 46.22849 | -0.001686478 | 0.1197269 | 0 | 0 | 0
4587 | 225051.6 | 2011-01-27 01:26 | 158.2149 | 7 | 37 | -1.099613 | 3.613817 | 14.01733 | 13.69347 | 57.95014 | 46.26186 | -0.001264858 | 0.1197269 | 0 | 0 | 0
4588 | 225081.6 | 2011-01-27 01:26 | 188.2303 | 7 | 37 | -1.099974 | 3.573114 | 14.01733 | 13.70264 | 57.95014 | 46.2948 | -0.001005411 | 0.1197269 | 0 | 0 | 0
4589 | 225111.6 | 2011-01-27 01:27 | 218.2452 | 7 | 37 | -1.099613 | 3.541168 | 14.01733 | 13.71181 | 57.95014 | 46.32741 | -0.000778389 | 0.1197269 | 0 | 0 | 0
4590 | 225141.6 | 2011-01-27 01:27 | 248.2605 | 7 | 37 | -1.099974 | 3.514574 | 14.01733 | 13.72098 | 57.95014 | 46.35976 | -0.0006486416 | 0.1197269 | 0 | 0 | 0
4591 | 225171.7 | 2011-01-27 01:28 | 278.2754 | 7 | 37 | -1.099793 | 3.492357 | 14.01733 | 13.73015 | 57.95014 | 46.39188 | -0.0005513668 | 0.1197269 | 0 | 0 | 0
4592 | 225201.7 | 2011-01-27 01:28 | 308.2905 | 7 | 37 | -1.099793 | 3.472412 | 14.01733 | 13.73932 | 57.95014 | 46.42381 | -0.0005189419 | 0.1197269 | 0 | 0 | 0
4593 | 225231.7 | 2011-01-27 01:29 | 338.3056 | 7 | 37 | -1.099793 | 3.454898 | 14.01733 | 13.74848 | 57.95014 | 46.45556 | -0.0004216194 | 0.1197269 | 0 | 0 | 0
4594 | 225261.7 | 2011-01-27 01:29 | 368.3208 | 7 | 37 | -1.099793 | 3.438844 | 14.01733 | 13.75765 | 57.95014 | 46.48716 | -0.0003891945 | 0.1197269 | 0 | 0 | 0
4595 | 225291.7 | 2011-01-27 01:30 | 398.336 | 7 | 37 | -1.099793 | 3.423601 | 14.01733 | 13.76682 | 57.95014 | 46.51862 | -0.0004216194 | 0.1197269 | 0 | 0 | 0
4596 | 225321.7 | 2011-01-27 01:30 | 428.3509 | 7 | 37 | -1.099613 | 3.409817 | 14.01733 | 13.77599 | 57.95014 | 46.54995 | -0.0003243446 | 0.1197269 | 0 | 0 | 0
4597 | 225351.7 | 2011-01-27 01:31 | 458.3662 | 7 | 37 | -1.099793 | 3.396358 | 14.01733 | 13.78516 | 57.95014 | 46.58115 | -0.0003243446 | 0.1197269 | 0 | 0 | 0
4598 | 225381.8 | 2011-01-27 01:31 | 488.3812 | 7 | 37 | -1.099793 | 3.382898 | 14.01733 | 13.79433 | 57.95014 | 46.61223 | -0.0003567696 | 0.1197269 | 0 | 0 | 0
4599 | 225411.8 | 2011-01-27 01:32 | 518.3963 | 7 | 37 | -1.099793 | 3.369601 | 14.01733 | 13.8035 | 57.95014 | 46.64319 | -0.0003891945 | 0.1197269 | 0 | 0 | 0
4600 | 225441.8 | 2011-01-27 01:32 | 548.4114 | 7 | 37 | -1.099793 | 3.356304 | 14.01733 | 13.81267 | 57.95014 | 46.67403 | -0.0003242969 | 0.1197269 | 0 | 0 | 0
4601 | 225471.8 | 2011-01-27 01:33 | 578.4265 | 7 | 37 | -1.099613 | 3.342358 | 14.01733 | 13.82184 | 57.95014 | 46.70474 | -0.0003242969 | 0.1197269 | 0 | 0 | 0
4602 | 225501.8 | 2011-01-27 01:33 | 608.4416 | 7 | 37 | -1.099793 | 3.327601 | 14.01733 | 13.831 | 57.95014 | 46.73531 | -0.0003891945 | 0.1197269 | 0 | 0 | 0
4603 | 225531.8 | 2011-01-27 01:34 | 638.4567 | 7 | 37 | -1.099793 | 3.312196 | 14.01733 | 13.84017 | 57.95014 | 46.76575 | -0.0004540443 | 0.1197269 | 0 | 0 | 0
4604 | 225561.9 | 2011-01-27 01:34 | 668.4718 | 7 | 37 | -1.099793 | 3.29598 | 14.01733 | 13.84934 | 57.95014 | 46.79605 | -0.0004216194 | 0.1197269 | 0 | 0 | 0
4605 | 225591.9 | 2011-01-27 01:35 | 698.4869 | 7 | 37 | -1.099613 | 3.278953 | 14.01733 | 13.85851 | 57.95014 | 46.82619 | -0.0004540443 | 0.1197269 | 0 | 0 | 0
4606 | 225621.9 | 2011-01-27 01:35 | 728.5022 | 7 | 37 | -1.099793 | 3.260304 | 14.01733 | 13.86768 | 57.95014 | 46.85617 | -0.0004864693 | 0.1197269 | 0 | 0 | 0
4607 | 225651.9 | 2011-01-27 01:36 | 758.5172 | 7 | 37 | -1.099793 | 3.240034 | 14.01733 | 13.87685 | 57.95014 | 46.88597 | -0.0005513668 | 0.1197269 | 0 | 0 | 0
4608 | 225681.9 | 2011-01-27 01:36 | 788.5323 | 7 | 37 | -1.099793 | 3.218467 | 14.01733 | 13.88602 | 57.95014 | 46.91558 | -0.0005837918 | 0.1197269 | 0 | 0 | 0
4609 | 225711.9 | 2011-01-27 01:37 | 818.5474 | 7 | 37 | -1.099974 | 3.194467 | 14.01733 | 13.89519 | 57.95014 | 46.94499 | -0.0006810665 | 0.1197269 | 0 | 0 | 0
4610 | 225741.9 | 2011-01-27 01:37 | 848.5625 | 7 | 37 | -1.099793 | 3.169007 | 14.01733 | 13.90436 | 57.95014 | 46.97417 | -0.0006811142 | 0.1197269 | 0 | 0 | 0
4611 | 225772 | 2011-01-27 01:38 | 878.5776 | 7 | 37 | -1.099793 | 3.139494 | 14.01733 | 13.91353 | 57.95014 | 47.00309 | -0.0008756638 | 0.1197269 | 0 | 0 | 0
4612 | 225802 | 2011-01-27 01:38 | 908.5928 | 7 | 37 | -1.099974 | 3.106575 | 14.01733 | 13.9227 | 57.95014 | 47.03174 | -0.0009729385 | 0.1197269 | 0 | 0 | 0
4613 | 225832 | 2011-01-27 01:39 | 938.6078 | 7 | 37 | -1.099974 | 3.068953 | 14.01733 | 13.93187 | 57.95014 | 47.06006 | -0.001037836 | 0.1197269 | 0 | 0 | 0
4614 | 225862 | 2011-01-27 01:39 | 968.6231 | 7 | 37 | -1.099613 | 3.026629 | 14.01733 | 13.94104 | 57.95014 | 47.08801 | -0.001200008 | 0.1197269 | 0 | 0 | 0
4615 | 225892 | 2011-01-27 01:40 | 998.638 | 7 | 37 | -1.099793 | 2.976035 | 14.01733 | 13.95021 | 57.95014 | 47.11554 | -0.001427031 | 0.1197269 | 0 | 0 | 0
4616 | 225922 | 2011-01-27 01:40 | 1028.653 | 7 | 37 | -1.099793 | 2.914413 | 14.01733 | 13.95938 | 57.95014 | 47.14255 | -0.001816225 | 0.1197269 | 0 | 0 | 0
4617 | 225952 | 2011-01-27 01:41 | 1058.668 | 7 | 37 | -1.099793 | 2.837386 | 14.01733 | 13.96854 | 57.95014 | 47.16893 | -0.00220542 | 0.1197269 | 0 | 0 | 0
4618 | 225982.1 | 2011-01-27 01:41 | 1088.683 | 7 | 37 | -1.099432 | 2.74317 | 14.01733 | 13.97771 | 57.95014 | 47.19453 | -0.002691889 | 0.1197269 | 0 | 0 | 0
4619 | 225994.9 | 2011-01-27 01:42 | 1101.511 | 7 | 37 | -1.099613 | 2.699873 | 14.01733 | 13.98163 | 57.95014 | 47.20519 | -0.002691889 | 0.1197269 | 0 | 0 | 0
4620 | 226054.9 | 2011-01-27 01:43 | 60.01457 | 8 | 37 | 0 | 3.751978 | 14.01733 | 13.98163 | 57.95014 | 47.20519 | 0.0007783413 | 0.1197269 | 0 | 0 | 0
4621 | 226055.1 | 2011-01-27 01:43 | 0.1876897 | 9 | 37 | 0.001044434 | 3.752141 | 14.01733 | 13.98163 | 57.95014 | 47.20519 | 0 | 0.1171772 | 0 | 0 | 0
4622 | 226059.9 | 2011-01-27 01:43 | 5.015555 | 9 | 37 | 0.001947797 | 3.756681 | 14.01733 | 13.98163 | 57.95015 | 47.20519 | 0.0006162167 | 0.1171772 | 0 | 0 | 0
4623 | 226090 | 2011-01-27 01:43 | 30.0151 | 1 | 38 | 0 | 3.775492 | 14.01733 | 13.98163 | 57.95015 | 47.20519 | 0.0004216194 | 0.1171772 | 0 | 0 | 0
4624 | 226120 | 2011-01-27 01:44 | 60.03034 | 1 | 38 | 0 | 3.788627 | 14.01733 | 13.98163 | 57.95015 | 47.20519 | 0.0003242969 | 0.1171772 | 0 | 0 | 0
4625 | 226150 | 2011-01-27 01:44 | 90.04755 | 1 | 38 | 0 | 3.798681 | 14.01733 | 13.98163 | 57.95015 | 47.20519 | 0.0002594471 | 0.1171772 | 0 | 0 | 0
4626 | 226180 | 2011-01-27 01:45 | 120.0135 | 1 | 38 | 0 | 3.807113 | 14.01733 | 13.98163 | 57.95015 | 47.20519 | 0.0002270222 | 0.1171772 | 0 | 0 | 0
4627 | 226210 | 2011-01-27 01:45 | 30.01509 | 2 | 38 | 0.5499276 | 3.928573 | 14.02191 | 13.98163 | 57.96807 | 47.20519 | 0.0008108139 | 0.1171772 | 0 | 0 | 0
4628 | 226240 | 2011-01-27 01:46 | 60.03019 | 2 | 38 | 0.5499276 | 3.951437 | 14.0265 | 13.98163 | 57.98614 | 47.20519 | 0.0004540443 | 0.1171772 | 0 | 0 | 0
4629 | 226270 | 2011-01-27 01:46 | 90.0453 | 2 | 38 | 0.5499276 | 3.968951 | 14.03108 | 13.98163 | 58.0043 | 47.20519 | 0.0004540443 | 0.1171772 | 0 | 0 | 0
4630 | 226300 | 2011-01-27 01:47 | 120.0604 | 2 | 38 | 0.5499276 | 3.983707 | 14.03567 | 13.98163 | 58.02253 | 47.20519 | 0.0003242969 | 0.1171772 | 0 | 0 | 0
4631 | 226330 | 2011-01-27 01:47 | 150.0755 | 2 | 38 | 0.5499276 | 3.996843 | 14.04025 | 13.98163 | 58.04083 | 47.20519 | 0.0003243446 | 0.1171772 | 0 | 0 | 0
4632 | 226360.1 | 2011-01-27 01:48 | 180.0906 | 2 | 38 | 0.5497469 | 4.00868 | 14.04484 | 13.98163 | 58.05918 | 47.20519 | 0.0003243446 | 0.1171772 | 0 | 0 | 0
4633 | 226390.1 | 2011-01-27 01:48 | 210.106 | 2 | 38 | 0.5497469 | 4.019383 | 14.04942 | 13.98163 | 58.07759 | 47.20519 | 0.0002918243 | 0.1171772 | 0 | 0 | 0
4634 | 226420.1 | 2011-01-27 01:49 | 240.1209 | 2 | 38 | 0.5499276 | 4.029275 | 14.05401 | 13.98163 | 58.09604 | 47.20519 | 0.0002594948 | 0.1171772 | 0 | 0 | 0
4635 | 226450.1 | 2011-01-27 01:49 | 270.1362 | 2 | 38 | 0.5499276 | 4.038356 | 14.05859 | 13.98163 | 58.11453 | 47.20519 | 0.0002269745 | 0.1171772 | 0 | 0 | 0
4636 | 226480.1 | 2011-01-27 01:50 | 300.1512 | 2 | 38 | 0.5499276 | 4.046626 | 14.06318 | 13.98163 | 58.13307 | 47.20519 | 0.0002269745 | 0.1171772 | 0 | 0 | 0
4637 | 226510.1 | 2011-01-27 01:50 | 330.1662 | 2 | 38 | 0.5499276 | 4.05441 | 14.06776 | 13.98163 | 58.15164 | 47.20519 | 0.0001945496 | 0.1171772 | 0 | 0 | 0
4638 | 226540.1 | 2011-01-27 01:51 | 360.1815 | 2 | 38 | 0.5499276 | 4.061707 | 14.07235 | 13.98163 | 58.17024 | 47.20519 | 0.0002270699 | 0.1171772 | 0 | 0 | 0
4639 | 226570.2 | 2011-01-27 01:51 | 390.1964 | 2 | 38 | 0.5499276 | 4.068194 | 14.07693 | 13.98163 | 58.18888 | 47.20519 | 0.0001297951 | 0.1171772 | 0 | 0 | 0
4640 | 226600.2 | 2011-01-27 01:52 | 420.2116 | 2 | 38 | 0.5499276 | 4.074842 | 14.08152 | 13.98163 | 58.20755 | 47.20519 | 0.0001946449 | 0.1171772 | 0 | 0 | 0
4641 | 226630.2 | 2011-01-27 01:52 | 450.2266 | 2 | 38 | 0.5499276 | 4.080842 | 14.0861 | 13.98163 | 58.22625 | 47.20519 | 0.0001297951 | 0.1171772 | 0 | 0 | 0
4642 | 226660.2 | 2011-01-27 01:53 | 480.2418 | 2 | 38 | 0.5501083 | 4.087005 | 14.09069 | 13.98163 | 58.24497 | 47.20519 | 0.0001946449 | 0.1171772 | 0 | 0 | 0
4643 | 226690.2 | 2011-01-27 01:53 | 510.257 | 2 | 38 | 0.5497469 | 4.092518 | 14.09527 | 13.98163 | 58.26372 | 47.20519 | 0.0001296997 | 0.1171772 | 0 | 0 | 0
4644 | 226720.2 | 2011-01-27 01:54 | 540.272 | 2 | 38 | 0.5497469 | 4.098032 | 14.09986 | 13.98163 | 58.2825 | 47.20519 | 0.0001621246 | 0.1171772 | 0 | 0 | 0
4645 | 226750.3 | 2011-01-27 01:54 | 570.2871 | 2 | 38 | 0.5499276 | 4.103383 | 14.10444 | 13.98163 | 58.3013 | 47.20519 | 0.0001297951 | 0.1171772 | 0 | 0 | 0
4646 | 226780.3 | 2011-01-27 01:55 | 600.3023 | 2 | 38 | 0.5501083 | 4.108572 | 14.10903 | 13.98163 | 58.32012 | 47.20519 | 9.727478e-05 | 0.1171772 | 0 | 0 | 0
4647 | 226810.3 | 2011-01-27 01:55 | 630.3173 | 2 | 38 | 0.5499276 | 4.113761 | 14.11361 | 13.98163 | 58.33897 | 47.20519 | 0.00016222 | 0.1171772 | 0 | 0 | 0
4648 | 226840.3 | 2011-01-27 01:56 | 660.3324 | 2 | 38 | 0.5497469 | 4.118788 | 14.1182 | 13.98163 | 58.35784 | 47.20519 | 0.0001621246 | 0.1171772 | 0 | 0 | 0
4649 | 226870.3 | 2011-01-27 01:56 | 690.3475 | 2 | 38 | 0.5499276 | 4.123653 | 14.12278 | 13.98163 | 58.37673 | 47.20519 | 0.0001296997 | 0.1171772 | 0 | 0 | 0
4650 | 226900.3 | 2011-01-27 01:57 | 720.3627 | 2 | 38 | 0.5497469 | 4.12868 | 14.12736 | 13.98163 | 58.39565 | 47.20519 | 0.00016222 | 0.1171772 | 0 | 0 | 0
4651 | 226930.3 | 2011-01-27 01:57 | 750.3779 | 2 | 38 | 0.5499276 | 4.133383 | 14.13195 | 13.98163 | 58.41459 | 47.20519 | 0.0001621246 | 0.1171772 | 0 | 0 | 0
4652 | 226960.4 | 2011-01-27 01:58 | 780.3929 | 2 | 38 | 0.5499276 | 4.138247 | 14.13653 | 13.98163 | 58.43355 | 47.20519 | 0.0001296997 | 0.1171772 | 0 | 0 | 0
4653 | 226990.4 | 2011-01-27 01:58 | 810.408 | 2 | 38 | 0.5499276 | 4.143113 | 14.14112 | 13.98163 | 58.45253 | 47.20519 | 0.0001297951 | 0.1171772 | 0 | 0 | 0
4654 | 227020.4 | 2011-01-27 01:59 | 840.4231 | 2 | 38 | 0.5497469 | 4.147653 | 14.1457 | 13.98163 | 58.47154 | 47.20519 | 9.727478e-05 | 0.1171772 | 0 | 0 | 0
4655 | 227050.4 | 2011-01-27 01:59 | 870.4382 | 2 | 38 | 0.5499276 | 4.15268 | 14.15029 | 13.98163 | 58.49057 | 47.20519 | 0.0001621246 | 0.1171772 | 0 | 0 | 0
4656 | 227080.4 | 2011-01-27 02:00 | 900.4392 | 2 | 38 | 0.5499276 | 4.15722 | 14.15487 | 13.98163 | 58.50961 | 47.20519 | 0.0001296997 | 0.1171772 | 0 | 0 | 0
4657 | 227110.4 | 2011-01-27 02:00 | 930.4528 | 2 | 38 | 0.5499276 | 4.161761 | 14.15945 | 13.98163 | 58.52868 | 47.20519 | 6.494522e-05 | 0.1171772 | 0 | 0 | 0
4658 | 227140.4 | 2011-01-27 02:01 | 960.468 | 2 | 38 | 0.5499276 | 4.166626 | 14.16404 | 13.98163 | 58.54777 | 47.20519 | 0.0001296997 | 0.1171772 | 0 | 0 | 0
4659 | 227170.4 | 2011-01-27 02:01 | 990.483 | 2 | 38 | 0.5497469 | 4.171491 | 14.16862 | 13.98163 | 58.56689 | 47.20519 | 0.0001296997 | 0.1171772 | 0 | 0 | 0
4660 | 227200.5 | 2011-01-27 02:02 | 1020.498 | 2 | 38 | 0.5499276 | 4.176193 | 14.17321 | 13.98163 | 58.58602 | 47.20519 | 0.0001621246 | 0.1171772 | 0 | 0 | 0
4661 | 227230.5 | 2011-01-27 02:02 | 1050.513 | 2 | 38 | 0.5499276 | 4.180896 | 14.17779 | 13.98163 | 58.60518 | 47.20519 | 0.0001297951 | 0.1171772 | 0 | 0 | 0
4662 | 227260.5 | 2011-01-27 02:03 | 1080.529 | 2 | 38 | 0.5497469 | 4.185599 | 14.18238 | 13.98163 | 58.62436 | 47.20519 | 0.0001621246 | 0.1171772 | 0 | 0 | 0
4663 | 227290.5 | 2011-01-27 02:03 | 1110.544 | 2 | 38 | 0.5499276 | 4.190464 | 14.18696 | 13.98163 | 58.64356 | 47.20519 | 0.0001621246 | 0.1171772 | 0 | 0 | 0
4664 | 227320.5 | 2011-01-27 02:04 | 1140.559 | 2 | 38 | 0.5499276 | 4.195004 | 14.19155 | 13.98163 | 58.66278 | 47.20519 | 0.0001296997 | 0.1171772 | 0 | 0 | 0
4665 | 227350.5 | 2011-01-27 02:04 | 1170.574 | 2 | 38 | 0.5497469 | 4.199707 | 14.19613 | 13.98163 | 58.68203 | 47.20519 | 0.0001297951 | 0.1171772 | 0 | 0 | 0
4666 | 227350.7 | 2011-01-27 02:04 | 1170.777 | 2 | 38 | 0.5499276 | 4.200031 | 14.19616 | 13.98163 | 58.68216 | 47.20519 | 0.0001946449 | 0.1171772 | 0 | 0 | 0
4667 | 227380.8 | 2011-01-27 02:05 | 30.01505 | 3 | 38 | 0 | 4.09268 | 14.19616 | 13.98163 | 58.68216 | 47.20519 | -0.0003891945 | 0.1171772 | 0 | 0 | 0
4668 | 227410.8 | 2011-01-27 02:05 | 60.03016 | 3 | 38 | 0 | 4.080518 | 14.19616 | 13.98163 | 58.68216 | 47.20519 | -0.0002269745 | 0.1171772 | 0 | 0 | 0
4669 | 227440.8 | 2011-01-27 02:06 | 90.04534 | 3 | 38 | 0 | 4.072734 | 14.19616 | 13.98163 | 58.68216 | 47.20519 | -0.0001945496 | 0.1171772 | 0 | 0 | 0
4670 | 227470.8 | 2011-01-27 02:06 | 120.0136 | 3 | 38 | 0 | 4.067707 | 14.19616 | 13.98163 | 58.68216 | 47.20519 | -6.494522e-05 | 0.1171772 | 0 | 0 | 0
4671 | 227470.8 | 2011-01-27 02:06 | 0.01595217 | 4 | 38 | 0.9461424 | 4.199869 | 14.19617 | 13.98163 | 58.68217 | 47.20519 | -3.242493e-05 | 0.1171772 | 0 | 0 | 0
4672 | 227471.7 | 2011-01-27 02:06 | 0.9844957 | 4 | 38 | 0.8957348 | 4.199545 | 14.19641 | 13.98163 | 58.68321 | 47.20519 | -9.727478e-05 | 0.1171772 | 0 | 0 | 0
4673 | 227474.2 | 2011-01-27 02:06 | 3.406188 | 4 | 38 | 0.8453272 | 4.199707 | 14.197 | 13.98163 | 58.68566 | 47.20519 | -6.484985e-05 | 0.1171772 | 0 | 0 | 0
4674 | 227477.9 | 2011-01-27 02:06 | 7.156125 | 4 | 38 | 0.7952809 | 4.199869 | 14.19785 | 13.98163 | 58.68924 | 47.20519 | 6.484985e-05 | 0.1171772 | 0 | 0 | 0
4675 | 227483.2 | 2011-01-27 02:06 | 12.46853 | 4 | 38 | 0.7452346 | 4.199707 | 14.19899 | 13.98163 | 58.69401 | 47.20519 | -3.242493e-05 | 0.1171772 | 0 | 0 | 0
4676 | 227490.4 | 2011-01-27 02:06 | 19.70286 | 4 | 38 | 0.6951883 | 4.199545 | 14.20043 | 13.98163 | 58.70008 | 47.20519 | -3.242493e-05 | 0.1171772 | 0 | 0 | 0
4677 | 227500.5 | 2011-01-27 02:07 | 29.71828 | 4 | 38 | 0.645142 | 4.199545 | 14.20229 | 13.98163 | 58.70789 | 47.20519 | -3.242493e-05 | 0.1171772 | 0 | 0 | 0
4678 | 227514.9 | 2011-01-27 02:07 | 44.10876 | 4 | 38 | 0.5950958 | 4.199545 | 14.20476 | 13.98163 | 58.71828 | 47.20519 | -3.242493e-05 | 0.1171772 | 0 | 0 | 0
4679 | 227537.7 | 2011-01-27 02:07 | 66.93648 | 4 | 38 | 0.5450494 | 4.199869 | 14.20837 | 13.98163 | 58.7334 | 47.20519 | 0 | 0.1171772 | 0 | 0 | 0
4680 | 227577.1 | 2011-01-27 02:08 | 106.3891 | 4 | 38 | 0.4950031 | 4.199707 | 14.21404 | 13.98163 | 58.75722 | 47.20519 | 0 | 0.1171772 | 0 | 0 | 0
4681 | 227646.9 | 2011-01-27 02:09 | 176.1533 | 4 | 38 | 0.4449568 | 4.199545 | 14.22311 | 13.98163 | 58.79531 | 47.20519 | 0 | 0.1171772 | 0 | 0 | 0
4682 | 227751 | 2011-01-27 02:11 | 280.2452 | 4 | 38 | 0.3949105 | 4.199545 | 14.23522 | 13.98163 | 58.84617 | 47.20519 | -3.242493e-05 | 0.1171772 | 0 | 0 | 0
4683 | 227887 | 2011-01-27 02:13 | 416.2117 | 4 | 38 | 0.3448643 | 4.199545 | 14.24916 | 13.98163 | 58.90473 | 47.20519 | 0 | 0.1171772 | 0 | 0 | 0
4684 | 228056.2 | 2011-01-27 02:16 | 585.4121 | 4 | 38 | 0.294818 | 4.199545 | 14.26417 | 13.98163 | 58.96775 | 47.20519 | 0 | 0.1171772 | 0 | 0 | 0
4685 | 228270.6 | 2011-01-27 02:19 | 799.8457 | 4 | 38 | 0.2447717 | 4.199545 | 14.2802 | 13.98163 | 59.03506 | 47.20519 | -3.242493e-05 | 0.1171772 | 0 | 0 | 0
4686 | 228548 | 2011-01-27 02:24 | 1077.247 | 4 | 38 | 0.1947254 | 4.199545 | 14.29706 | 13.98163 | 59.10588 | 47.20519 | -3.242493e-05 | 0.1171772 | 0 | 0 | 0
4687 | 228926.8 | 2011-01-27 02:30 | 1456.038 | 4 | 38 | 0.1446791 | 4.199545 | 14.31478 | 13.98163 | 59.1803 | 47.20519 | -3.242493e-05 | 0.1171772 | 0 | 0 | 0
4688 | 229503.3 | 2011-01-27 02:40 | 2032.592 | 4 | 38 | 0.0946328 | 4.199545 | 14.33364 | 13.98163 | 59.25953 | 47.20519 | 0 | 0.1171772 | 0 | 0 | 0
4689 | 230485.3 | 2011-01-27 02:56 | 3014.589 | 4 | 38 | 0.04982602 | 4.199545 | 14.35258 | 13.98163 | 59.33906 | 47.20519 | 0 | 0.1171772 | 0 | 0 | 0
4690 | 230515.4 | 2011-01-27 02:57 | 30.01528 | 5 | 38 | 0 | 4.18868 | 14.35258 | 13.98163 | 59.33906 | 47.20519 | -9.737015e-05 | 0.1171772 | 0 | 0 | 0
4691 | 230545.4 | 2011-01-27 02:57 | 60.01462 | 5 | 38 | 0 | 4.187058 | 14.35258 | 13.98163 | 59.33906 | 47.20519 | -3.242493e-05 | 0.1171772 | 0 | 0 | 0
4692 | 230545.5 | 2011-01-27 02:57 | 0.1876493 | 6 | 38 | 0.0006830894 | 4.187058 | 14.35258 | 13.98163 | 59.33906 | 47.20519 | 0 | 0.1212459 | 0 | 0 | 0
4693 | 230550.4 | 2011-01-27 02:57 | 5.015551 | 6 | 38 | 0.001767125 | 4.187221 | 14.35258 | 13.98163 | 59.33907 | 47.20519 | -3.242493e-05 | 0.1212459 | 0 | 0 | 0
4694 | 230558 | 2011-01-27 02:58 | 7.609252 | 7 | 38 | -1.099613 | 3.987113 | 14.35258 | 13.98396 | 59.33907 | 47.21449 | -0.002497292 | 0.1212459 | 0 | 0 | 0
4695 | 230588 | 2011-01-27 02:58 | 37.62647 | 7 | 38 | -1.099613 | 3.910897 | 14.35258 | 13.99313 | 59.33907 | 47.2507 | -0.002010775 | 0.1212459 | 0 | 0 | 0
4696 | 230618 | 2011-01-27 02:59 | 67.63947 | 7 | 38 | -1.099793 | 3.8256 | 14.35258 | 14.00229 | 59.33907 | 47.28617 | -0.002497292 | 0.1212459 | 0 | 0 | 0
4697 | 230648 | 2011-01-27 02:59 | 97.65472 | 7 | 38 | -1.099793 | 3.734951 | 14.35258 | 14.01146 | 59.33907 | 47.32083 | -0.002270269 | 0.1212459 | 0 | 0 | 0
4698 | 230678 | 2011-01-27 03:00 | 127.6697 | 7 | 38 | -1.099613 | 3.660519 | 14.35258 | 14.02063 | 59.33907 | 47.35472 | -0.001751328 | 0.1212459 | 0 | 0 | 0
4699 | 230708.1 | 2011-01-27 03:00 | 157.6848 | 7 | 38 | -1.099793 | 3.60506 | 14.35258 | 14.0298 | 59.33907 | 47.38801 | -0.001297331 | 0.1212459 | 0 | 0 | 0
4700 | 230738.1 | 2011-01-27 03:01 | 187.6999 | 7 | 38 | -1.099613 | 3.563547 | 14.35258 | 14.03897 | 59.33907 | 47.42087 | -0.001005363 | 0.1212459 | 0 | 0 | 0
4701 | 230768.1 | 2011-01-27 03:01 | 217.715 | 7 | 38 | -1.099793 | 3.531276 | 14.35258 | 14.04814 | 59.33907 | 47.45339 | -0.0007783413 | 0.1212459 | 0 | 0 | 0
4702 | 230798.1 | 2011-01-27 03:02 | 247.7301 | 7 | 38 | -1.099613 | 3.505006 | 14.35258 | 14.05731 | 59.33907 | 47.48564 | -0.0005837918 | 0.1212459 | 0 | 0 | 0
4703 | 230828.1 | 2011-01-27 03:02 | 277.7456 | 7 | 38 | -1.099613 | 3.482141 | 14.35258 | 14.06648 | 59.33907 | 47.51768 | -0.0005513191 | 0.1212459 | 0 | 0 | 0
4704 | 230858.1 | 2011-01-27 03:03 | 307.7604 | 7 | 38 | -1.099613 | 3.462682 | 14.35258 | 14.07565 | 59.33907 | 47.54951 | -0.0004864693 | 0.1212459 | 0 | 0 | 0
4705 | 230888.1 | 2011-01-27 03:03 | 337.7761 | 7 | 38 | -1.099793 | 3.445168 | 14.35258 | 14.08482 | 59.33907 | 47.58118 | -0.0004216194 | 0.1212459 | 0 | 0 | 0
4706 | 230918.1 | 2011-01-27 03:04 | 367.7774 | 7 | 38 | -1.099793 | 3.429277 | 14.35258 | 14.09398 | 59.33907 | 47.61269 | -0.0004216194 | 0.1212459 | 0 | 0 | 0
4707 | 230948.2 | 2011-01-27 03:04 | 397.7901 | 7 | 38 | -1.099793 | 3.414682 | 14.35258 | 14.10315 | 59.33907 | 47.64406 | -0.0003567696 | 0.1212459 | 0 | 0 | 0
4708 | 230978.2 | 2011-01-27 03:05 | 427.8051 | 7 | 38 | -1.099613 | 3.400898 | 14.35258 | 14.11232 | 59.33907 | 47.67531 | -0.0003242969 | 0.1212459 | 0 | 0 | 0
4709 | 231008.2 | 2011-01-27 03:05 | 457.8203 | 7 | 38 | -1.099613 | 3.387277 | 14.35258 | 14.12149 | 59.33907 | 47.70643 | -0.0003567219 | 0.1212459 | 0 | 0 | 0
4710 | 231038.2 | 2011-01-27 03:06 | 487.8355 | 7 | 38 | -1.099793 | 3.373817 | 14.35258 | 14.13066 | 59.33907 | 47.73743 | -0.0003567219 | 0.1212459 | 0 | 0 | 0
4711 | 231068.2 | 2011-01-27 03:06 | 517.8506 | 7 | 38 | -1.099613 | 3.360358 | 14.35258 | 14.13983 | 59.33907 | 47.7683 | -0.0003891945 | 0.1212459 | 0 | 0 | 0
4712 | 231098.2 | 2011-01-27 03:07 | 547.8656 | 7 | 38 | -1.099613 | 3.34625 | 14.35258 | 14.149 | 59.33907 | 47.79905 | -0.0003891945 | 0.1212459 | 0 | 0 | 0
4713 | 231128.3 | 2011-01-27 03:07 | 577.8807 | 7 | 38 | -1.099793 | 3.33198 | 14.35258 | 14.15817 | 59.33907 | 47.82966 | -0.0003242969 | 0.1212459 | 0 | 0 | 0
4714 | 231158.3 | 2011-01-27 03:08 | 607.896 | 7 | 38 | -1.099613 | 3.316736 | 14.35258 | 14.16733 | 59.33907 | 47.86014 | -0.0004216194 | 0.1212459 | 0 | 0 | 0
4715 | 231188.3 | 2011-01-27 03:08 | 637.9111 | 7 | 38 | -1.099613 | 3.300683 | 14.35258 | 14.1765 | 59.33907 | 47.89048 | -0.0004216194 | 0.1212459 | 0 | 0 | 0
4716 | 231218.3 | 2011-01-27 03:09 | 667.9261 | 7 | 38 | -1.099613 | 3.283493 | 14.35258 | 14.18567 | 59.33907 | 47.92066 | -0.0005189419 | 0.1212459 | 0 | 0 | 0
4717 | 231248.3 | 2011-01-27 03:09 | 697.9412 | 7 | 38 | -1.099432 | 3.265331 | 14.35258 | 14.19484 | 59.33907 | 47.95069 | -0.0004864693 | 0.1212459 | 0 | 0 | 0
4718 | 231278.3 | 2011-01-27 03:10 | 727.9563 | 7 | 38 | -1.099793 | 3.245223 | 14.35258 | 14.20401 | 59.33907 | 47.98053 | -0.0005837918 | 0.1212459 | 0 | 0 | 0
4719 | 231308.3 | 2011-01-27 03:10 | 757.9715 | 7 | 38 | -1.099793 | 3.224304 | 14.35258 | 14.21318 | 59.33907 | 48.01019 | -0.0005837918 | 0.1212459 | 0 | 0 | 0
4720 | 231338.4 | 2011-01-27 03:11 | 787.9867 | 7 | 38 | -1.099613 | 3.201439 | 14.35258 | 14.22235 | 59.33907 | 48.03965 | -0.0006486893 | 0.1212459 | 0 | 0 | 0
4721 | 231368.4 | 2011-01-27 03:11 | 818.0017 | 7 | 38 | -1.099613 | 3.176304 | 14.35258 | 14.23152 | 59.33907 | 48.06889 | -0.0006811142 | 0.1212459 | 0 | 0 | 0
4722 | 231398.4 | 2011-01-27 03:12 | 848.0167 | 7 | 38 | -1.099613 | 3.147926 | 14.35258 | 14.24068 | 59.33907 | 48.09789 | -0.000778389 | 0.1212459 | 0 | 0 | 0
4723 | 231428.4 | 2011-01-27 03:12 | 878.0321 | 7 | 38 | -1.099793 | 3.116305 | 14.35258 | 14.24985 | 59.33907 | 48.12661 | -0.0008756638 | 0.1212459 | 0 | 0 | 0
4724 | 231458.4 | 2011-01-27 03:13 | 908.0472 | 7 | 38 | -1.099613 | 3.080791 | 14.35258 | 14.25902 | 59.33907 | 48.15502 | -0.001005411 | 0.1212459 | 0 | 0 | 0
4725 | 231488.4 | 2011-01-27 03:13 | 938.0622 | 7 | 38 | -1.099613 | 3.040413 | 14.35258 | 14.26819 | 59.33907 | 48.18309 | -0.001167584 | 0.1212459 | 0 | 0 | 0
4726 | 231518.4 | 2011-01-27 03:14 | 968.0772 | 7 | 38 | -1.099613 | 2.993548 | 14.35258 | 14.27736 | 59.33907 | 48.21076 | -0.001329756 | 0.1212459 | 0 | 0 | 0
4727 | 231548.5 | 2011-01-27 03:14 | 998.0923 | 7 | 38 | -1.099793 | 2.936467 | 14.35258 | 14.28653 | 59.33907 | 48.23795 | -0.001654053 | 0.1212459 | 0 | 0 | 0
4728 | 231578.5 | 2011-01-27 03:15 | 1028.107 | 7 | 38 | -1.099793 | 2.866738 | 14.35258 | 14.2957 | 59.33907 | 48.26457 | -0.002075672 | 0.1212459 | 0 | 0 | 0
4729 | 231608.5 | 2011-01-27 03:15 | 1058.123 | 7 | 38 | -1.099613 | 2.780792 | 14.35258 | 14.30487 | 59.33907 | 48.29047 | -0.002400017 | 0.1212459 | 0 | 0 | 0
4730 | 231633.8 | 2011-01-27 03:16 | 1083.435 | 7 | 38 | -1.099974 | 2.699873 | 14.35258 | 14.3126 | 59.33907 | 48.31166 | -0.002724314 | 0.1212459 | 0 | 0 | 0
4731 | 231693.8 | 2011-01-27 03:17 | 60.01459 | 8 | 38 | 0 | 3.754086 | 14.35258 | 14.3126 | 59.33907 | 48.31166 | 0.0007134915 | 0.1212459 | 0 | 0 | 0
4732 | 231694 | 2011-01-27 03:17 | 0.1875076 | 9 | 38 | -0.003291706 | 3.755546 | 14.35258 | 14.3126 | 59.33907 | 48.31166 | 0 | 0.1178841 | 0 | 0 | 0
4733 | 231698.8 | 2011-01-27 03:17 | 5.015697 | 9 | 38 | 0.001586452 | 3.759114 | 14.35259 | 14.3126 | 59.33908 | 48.31166 | 0.0006486416 | 0.1178841 | 0 | 0 | 0
4734 | 231728.9 | 2011-01-27 03:17 | 30.01509 | 1 | 39 | 0 | 3.7776 | 14.35259 | 14.3126 | 59.33908 | 48.31166 | 0.0003567696 | 0.1178841 | 0 | 0 | 0
4735 | 231758.9 | 2011-01-27 03:18 | 60.0302 | 1 | 39 | 0 | 3.790897 | 14.35259 | 14.3126 | 59.33908 | 48.31166 | 0.0002919197 | 0.1178841 | 0 | 0 | 0
4736 | 231788.9 | 2011-01-27 03:18 | 90.04531 | 1 | 39 | 0 | 3.801113 | 14.35259 | 14.3126 | 59.33908 | 48.31166 | 0.0002270222 | 0.1178841 | 0 | 0 | 0
4737 | 231818.9 | 2011-01-27 03:19 | 120.0136 | 1 | 39 | 0 | 3.809708 | 14.35259 | 14.3126 | 59.33908 | 48.31166 | 0.0002594948 | 0.1178841 | 0 | 0 | 0
4738 | 231848.9 | 2011-01-27 03:19 | 30.01532 | 2 | 39 | 0.5499276 | 3.931491 | 14.35717 | 14.3126 | 59.35702 | 48.31166 | 0.0008108139 | 0.1178841 | 0 | 0 | 0
4739 | 231878.9 | 2011-01-27 03:20 | 60.03021 | 2 | 39 | 0.5499276 | 3.954681 | 14.36176 | 14.3126 | 59.3751 | 48.31166 | 0.0005513668 | 0.1178841 | 0 | 0 | 0
4740 | 231908.9 | 2011-01-27 03:20 | 90.04571 | 2 | 39 | 0.5497469 | 3.972032 | 14.36634 | 14.3126 | 59.39327 | 48.31166 | 0.0004216194 | 0.1178841 | 0 | 0 | 0
4741 | 231938.9 | 2011-01-27 03:21 | 120.0604 | 2 | 39 | 0.5497469 | 3.986951 | 14.37092 | 14.3126 | 59.41151 | 48.31166 | 0.0003891468 | 0.1178841 | 0 | 0 | 0
4742 | 231969 | 2011-01-27 03:21 | 150.0757 | 2 | 39 | 0.5499276 | 4.000248 | 14.37551 | 14.3126 | 59.42982 | 48.31166 | 0.0003242969 | 0.1178841 | 0 | 0 | 0
4743 | 231999 | 2011-01-27 03:22 | 180.0907 | 2 | 39 | 0.5497469 | 4.012086 | 14.38009 | 14.3126 | 59.44818 | 48.31166 | 0.0002919197 | 0.1178841 | 0 | 0 | 0
4744 | 232029 | 2011-01-27 03:22 | 210.1058 | 2 | 39 | 0.5499276 | 4.023113 | 14.38468 | 14.3126 | 59.4666 | 48.31166 | 0.0003243446 | 0.1178841 | 0 | 0 | 0
4745 | 232059 | 2011-01-27 03:23 | 240.1209 | 2 | 39 | 0.5497469 | 4.032843 | 14.38926 | 14.3126 | 59.48507 | 48.31166 | 0.0002594948 | 0.1178841 | 0 | 0 | 0
4746 | 232089 | 2011-01-27 03:23 | 270.136 | 2 | 39 | 0.5501083 | 4.041924 | 14.39385 | 14.3126 | 59.50358 | 48.31166 | 0.0002269745 | 0.1178841 | 0 | 0 | 0
4747 | 232119 | 2011-01-27 03:24 | 300.1511 | 2 | 39 | 0.5501083 | 4.050356 | 14.39843 | 14.3126 | 59.52214 | 48.31166 | 0.0001945496 | 0.1178841 | 0 | 0 | 0
4748 | 232149.1 | 2011-01-27 03:24 | 330.1662 | 2 | 39 | 0.5499276 | 4.05814 | 14.40302 | 14.3126 | 59.54072 | 48.31166 | 0.0002270699 | 0.1178841 | 0 | 0 | 0
4749 | 232179.1 | 2011-01-27 03:25 | 360.1813 | 2 | 39 | 0.5501083 | 4.065437 | 14.4076 | 14.3126 | 59.55935 | 48.31166 | 0.0001945496 | 0.1178841 | 0 | 0 | 0
4750 | 232209.1 | 2011-01-27 03:25 | 390.1965 | 2 | 39 | 0.5499276 | 4.072248 | 14.41219 | 14.3126 | 59.578 | 48.31166 | 0.0001946449 | 0.1178841 | 0 | 0 | 0
4751 | 232239.1 | 2011-01-27 03:26 | 420.2115 | 2 | 39 | 0.5499276 | 4.078734 | 14.41677 | 14.3126 | 59.59669 | 48.31166 | 0.0001946449 | 0.1178841 | 0 | 0 | 0
4752 | 232269.1 | 2011-01-27 03:26 | 450.2268 | 2 | 39 | 0.5497469 | 4.084734 | 14.42136 | 14.3126 | 59.6154 | 48.31166 | 9.737015e-05 | 0.1178841 | 0 | 0 | 0
4753 | 232299.1 | 2011-01-27 03:27 | 480.2418 | 2 | 39 | 0.5499276 | 4.090897 | 14.42594 | 14.3126 | 59.63415 | 48.31166 | 0.0001946449 | 0.1178841 | 0 | 0 | 0
4754 | 232329.1 | 2011-01-27 03:27 | 510.2569 | 2 | 39 | 0.5499276 | 4.09641 | 14.43053 | 14.3126 | 59.65291 | 48.31166 | 0.0001296997 | 0.1178841 | 0 | 0 | 0
4755 | 232359.2 | 2011-01-27 03:28 | 540.272 | 2 | 39 | 0.5501083 | 4.102248 | 14.43511 | 14.3126 | 59.67171 | 48.31166 | 0.0001621246 | 0.1178841 | 0 | 0 | 0
4756 | 232389.2 | 2011-01-27 03:28 | 570.2872 | 2 | 39 | 0.5499276 | 4.107437 | 14.4397 | 14.3126 | 59.69053 | 48.31166 | 0.0001621246 | 0.1178841 | 0 | 0 | 0
4757 | 232419.2 | 2011-01-27 03:29 | 600.3022 | 2 | 39 | 0.5499276 | 4.112626 | 14.44428 | 14.3126 | 59.70937 | 48.31166 | 9.727478e-05 | 0.1178841 | 0 | 0 | 0
4758 | 232449.2 | 2011-01-27 03:29 | 630.3177 | 2 | 39 | 0.5497469 | 4.117978 | 14.44887 | 14.3126 | 59.72824 | 48.31166 | 0.00016222 | 0.1178841 | 0 | 0 | 0
4759 | 232479.2 | 2011-01-27 03:30 | 660.3325 | 2 | 39 | 0.5501083 | 4.122842 | 14.45345 | 14.3126 | 59.74713 | 48.31166 | 9.727478e-05 | 0.1178841 | 0 | 0 | 0
4760 | 232509.2 | 2011-01-27 03:30 | 690.3475 | 2 | 39 | 0.5499276 | 4.127869 | 14.45804 | 14.3126 | 59.76605 | 48.31166 | 0.0001621246 | 0.1178841 | 0 | 0 | 0
4761 | 232539.3 | 2011-01-27 03:31 | 720.3626 | 2 | 39 | 0.5499276 | 4.132734 | 14.46262 | 14.3126 | 59.78499 | 48.31166 | 0.0001297951 | 0.1178841 | 0 | 0 | 0
4762 | 232569.3 | 2011-01-27 03:31 | 750.3779 | 2 | 39 | 0.5499276 | 4.137599 | 14.46721 | 14.3126 | 59.80395 | 48.31166 | 9.727478e-05 | 0.1178841 | 0 | 0 | 0
4763 | 232599.3 | 2011-01-27 03:32 | 780.393 | 2 | 39 | 0.5499276 | 4.142464 | 14.47179 | 14.3126 | 59.82293 | 48.31166 | 9.727478e-05 | 0.1178841 | 0 | 0 | 0
4764 | 232629.3 | 2011-01-27 03:32 | 810.4081 | 2 | 39 | 0.5501083 | 4.147491 | 14.47638 | 14.3126 | 59.84193 | 48.31166 | 0.0001946449 | 0.1178841 | 0 | 0 | 0
4765 | 232659.3 | 2011-01-27 03:33 | 840.4231 | 2 | 39 | 0.5501083 | 4.152194 | 14.48096 | 14.3126 | 59.86096 | 48.31166 | 0.0001946449 | 0.1178841 | 0 | 0 | 0
4766 | 232689.3 | 2011-01-27 03:33 | 870.4387 | 2 | 39 | 0.5497469 | 4.156896 | 14.48555 | 14.3126 | 59.88001 | 48.31166 | 0.0001621246 | 0.1178841 | 0 | 0 | 0
4767 | 232719.3 | 2011-01-27 03:34 | 900.4534 | 2 | 39 | 0.5501083 | 4.161599 | 14.49013 | 14.3126 | 59.89908 | 48.31166 | 0.0001296997 | 0.1178841 | 0 | 0 | 0
4768 | 232749.4 | 2011-01-27 03:34 | 930.4684 | 2 | 39 | 0.5497469 | 4.166464 | 14.49472 | 14.3126 | 59.91817 | 48.31166 | 0.0001297951 | 0.1178841 | 0 | 0 | 0
4769 | 232779.4 | 2011-01-27 03:35 | 960.4836 | 2 | 39 | 0.5499276 | 4.171166 | 14.4993 | 14.3126 | 59.93728 | 48.31166 | 0.0001296997 | 0.1178841 | 0 | 0 | 0
4770 | 232809.4 | 2011-01-27 03:35 | 990.4988 | 2 | 39 | 0.5499276 | 4.175869 | 14.50389 | 14.3126 | 59.95642 | 48.31166 | 9.727478e-05 | 0.1178841 | 0 | 0 | 0
4771 | 232839.4 | 2011-01-27 03:36 | 1020.514 | 2 | 39 | 0.5499276 | 4.180734 | 14.50847 | 14.3126 | 59.97557 | 48.31166 | 0.0001297951 | 0.1178841 | 0 | 0 | 0
4772 | 232869.4 | 2011-01-27 03:36 | 1050.529 | 2 | 39 | 0.5499276 | 4.185437 | 14.51306 | 14.3126 | 59.99475 | 48.31166 | 0.0001296997 | 0.1178841 | 0 | 0 | 0
4773 | 232899.4 | 2011-01-27 03:37 | 1080.544 | 2 | 39 | 0.5499276 | 4.190139 | 14.51764 | 14.3126 | 60.01395 | 48.31166 | 6.484985e-05 | 0.1178841 | 0 | 0 | 0
4774 | 232929.4 | 2011-01-27 03:37 | 1110.559 | 2 | 39 | 0.5499276 | 4.195167 | 14.52223 | 14.3126 | 60.03318 | 48.31166 | 0.0001297951 | 0.1178841 | 0 | 0 | 0
4775 | 232959 | 2011-01-27 03:38 | 1140.137 | 2 | 39 | 0.5499276 | 4.200031 | 14.52674 | 14.3126 | 60.05214 | 48.31166 | 0.00016222 | 0.1178841 | 0 | 0 | 0
4776 | 232989 | 2011-01-27 03:38 | 30.01524 | 3 | 39 | 0 | 4.092518 | 14.52674 | 14.3126 | 60.05214 | 48.31166 | -0.0003891945 | 0.1178841 | 0 | 0 | 0
4777 | 233019.1 | 2011-01-27 03:39 | 60.03022 | 3 | 39 | 0 | 4.080518 | 14.52674 | 14.3126 | 60.05214 | 48.31166 | -0.0002269745 | 0.1178841 | 0 | 0 | 0
4778 | 233049.1 | 2011-01-27 03:39 | 90.04535 | 3 | 39 | 0 | 4.073059 | 14.52674 | 14.3126 | 60.05214 | 48.31166 | -9.727478e-05 | 0.1178841 | 0 | 0 | 0
4779 | 233079 | 2011-01-27 03:40 | 120.0136 | 3 | 39 | 0 | 4.067707 | 14.52674 | 14.3126 | 60.05214 | 48.31166 | -6.494522e-05 | 0.1178841 | 0 | 0 | 0
4780 | 233079 | 2011-01-27 03:40 | 0.01560495 | 4 | 39 | 0.9436131 | 4.199869 | 14.52675 | 14.3126 | 60.05216 | 48.31166 | 0 | 0.1178841 | 0 | 0 | 0
4781 | 233080 | 2011-01-27 03:40 | 0.9843409 | 4 | 39 | 0.8928441 | 4.199545 | 14.52699 | 14.3126 | 60.05319 | 48.31166 | -6.484985e-05 | 0.1178841 | 0 | 0 | 0
4782 | 233082.4 | 2011-01-27 03:40 | 3.406172 | 4 | 39 | 0.8426171 | 4.199545 | 14.52758 | 14.3126 | 60.05564 | 48.31166 | -6.484985e-05 | 0.1178841 | 0 | 0 | 0
4783 | 233086.3 | 2011-01-27 03:40 | 7.21861 | 4 | 39 | 0.7922094 | 4.199707 | 14.52844 | 14.3126 | 60.05926 | 48.31166 | 3.242493e-05 | 0.1178841 | 0 | 0 | 0
4784 | 233091.7 | 2011-01-27 03:40 | 12.625 | 4 | 39 | 0.7414405 | 4.199545 | 14.52959 | 14.3126 | 60.06409 | 48.31166 | -3.242493e-05 | 0.1178841 | 0 | 0 | 0
4785 | 233099.1 | 2011-01-27 03:40 | 20.07778 | 4 | 39 | 0.6912135 | 4.199707 | 14.53107 | 14.3126 | 60.07031 | 48.31166 | 3.242493e-05 | 0.1178841 | 0 | 0 | 0
4786 | 233109.4 | 2011-01-27 03:40 | 30.36102 | 4 | 39 | 0.6411672 | 4.199707 | 14.53297 | 14.3126 | 60.07829 | 48.31166 | 3.242493e-05 | 0.1178841 | 0 | 0 | 0
4787 | 233124.2 | 2011-01-27 03:40 | 45.20451 | 4 | 39 | 0.5909402 | 4.199545 | 14.5355 | 14.3126 | 60.08893 | 48.31166 | -3.242493e-05 | 0.1178841 | 0 | 0 | 0
4788 | 233147.9 | 2011-01-27 03:41 | 68.84255 | 4 | 39 | 0.540894 | 4.199707 | 14.53921 | 14.3126 | 60.10448 | 48.31166 | 3.242493e-05 | 0.1178841 | 0 | 0 | 0
4789 | 233189 | 2011-01-27 03:41 | 109.9356 | 4 | 39 | 0.4908477 | 4.199707 | 14.54507 | 14.3126 | 60.1291 | 48.31166 | 0 | 0.1178841 | 0 | 0 | 0
4790 | 233261.4 | 2011-01-27 03:43 | 182.325 | 4 | 39 | 0.4408014 | 4.199707 | 14.5544 | 14.3126 | 60.16828 | 48.31166 | 0 | 0.1178841 | 0 | 0 | 0
4791 | 233368 | 2011-01-27 03:44 | 288.9482 | 4 | 39 | 0.3907551 | 4.199545 | 14.56668 | 14.3126 | 60.21987 | 48.31166 | -3.242493e-05 | 0.1178841 | 0 | 0 | 0
4792 | 233505.6 | 2011-01-27 03:47 | 426.5553 | 4 | 39 | 0.3405281 | 4.199545 | 14.58063 | 14.3126 | 60.27846 | 48.31166 | -3.242493e-05 | 0.1178841 | 0 | 0 | 0
4793 | 233677.8 | 2011-01-27 03:50 | 598.7397 | 4 | 39 | 0.2904818 | 4.199545 | 14.59569 | 14.3126 | 60.34172 | 48.31166 | -3.242493e-05 | 0.1178841 | 0 | 0 | 0
4794 | 233895.7 | 2011-01-27 03:53 | 816.7047 | 4 | 39 | 0.2404355 | 4.199707 | 14.61172 | 14.3126 | 60.40902 | 48.31166 | 0 | 0.1178841 | 0 | 0 | 0
4795 | 234177.4 | 2011-01-27 03:58 | 1098.388 | 4 | 39 | 0.1903892 | 4.199545 | 14.6285 | 14.3126 | 60.47948 | 48.31166 | -3.242493e-05 | 0.1178841 | 0 | 0 | 0
4796 | 234565.9 | 2011-01-27 04:04 | 1486.881 | 4 | 39 | 0.140343 | 4.199545 | 14.64621 | 14.3126 | 60.55386 | 48.31166 | -3.242493e-05 | 0.1178841 | 0 | 0 | 0
4797 | 235165.8 | 2011-01-27 04:14 | 2086.746 | 4 | 39 | 0.09029666 | 4.199545 | 14.66512 | 14.3126 | 60.63327 | 48.31166 | -3.242493e-05 | 0.1178841 | 0 | 0 | 0
4798 | 236090.6 | 2011-01-27 04:30 | 3011.558 | 4 | 39 | 0.04982602 | 4.199383 | 14.68252 | 14.3126 | 60.70635 | 48.31166 | -6.484985e-05 | 0.1178841 | 0 | 0 | 0
4799 | 236120.6 | 2011-01-27 04:30 | 30.01504 | 5 | 39 | 0 | 4.188518 | 14.68252 | 14.3126 | 60.70635 | 48.31166 | -9.737015e-05 | 0.1178841 | 0 | 0 | 0
4800 | 236150.6 | 2011-01-27 04:31 | 60.01464 | 5 | 39 | 0 | 4.186896 | 14.68252 | 14.3126 | 60.70635 | 48.31166 | -3.242493e-05 | 0.1178841 | 0 | 0 | 0
4801 | 236150.8 | 2011-01-27 04:31 | 0.1873982 | 6 | 39 | 0.001044434 | 4.187058 | 14.68252 | 14.3126 | 60.70635 | 48.31166 | 0 | 0.1210264 | 0 | 0 | 0
4802 | 236155.6 | 2011-01-27 04:31 | 5.01545 | 6 | 39 | 0.001767125 | 4.187058 | 14.68252 | 14.3126 | 60.70636 | 48.31166 | -6.484985e-05 | 0.1210264 | 0 | 0 | 0
4803 | 236163 | 2011-01-27 04:31 | 7.390497 | 7 | 39 | -1.099613 | 3.986951 | 14.68252 | 14.31486 | 60.70636 | 48.32069 | -0.002562189 | 0.1210264 | 0 | 0 | 0
4804 | 236193 | 2011-01-27 04:32 | 37.40785 | 7 | 39 | -1.099793 | 3.910248 | 14.68252 | 14.32402 | 60.70636 | 48.3569 | -0.002108097 | 0.1210264 | 0 | 0 | 0
4805 | 236223.1 | 2011-01-27 04:32 | 67.42082 | 7 | 39 | -1.099793 | 3.823978 | 14.68252 | 14.33319 | 60.70636 | 48.39237 | -0.002529717 | 0.1210264 | 0 | 0 | 0
4806 | 236253.1 | 2011-01-27 04:33 | 97.43583 | 7 | 39 | -1.099613 | 3.732195 | 14.68252 | 14.34236 | 60.70636 | 48.427 | -0.002270269 | 0.1210264 | 0 | 0 | 0
4807 | 236283.1 | 2011-01-27 04:33 | 127.4509 | 7 | 39 | -1.099793 | 3.656627 | 14.68252 | 14.35153 | 60.70636 | 48.46086 | -0.001751328 | 0.1210264 | 0 | 0 | 0
4808 | 236313.1 | 2011-01-27 04:34 | 157.4661 | 7 | 39 | -1.099613 | 3.600357 | 14.68252 | 14.3607 | 60.70636 | 48.49411 | -0.001329708 | 0.1210264 | 0 | 0 | 0
4809 | 236343.1 | 2011-01-27 04:34 | 187.4812 | 7 | 39 | -1.099613 | 3.55852 | 14.68252 | 14.36987 | 60.70636 | 48.52692 | -0.001005411 | 0.1210264 | 0 | 0 | 0
4810 | 236373.1 | 2011-01-27 04:35 | 217.4963 | 7 | 39 | -1.099793 | 3.525763 | 14.68252 | 14.37904 | 60.70636 | 48.5594 | -0.0008432388 | 0.1210264 | 0 | 0 | 0
4811 | 236403.1 | 2011-01-27 04:35 | 247.5115 | 7 | 39 | -1.099793 | 3.499493 | 14.68252 | 14.38821 | 60.70636 | 48.5916 | -0.0006162167 | 0.1210264 | 0 | 0 | 0
4812 | 236433.2 | 2011-01-27 04:36 | 277.5265 | 7 | 39 | -1.099793 | 3.476628 | 14.68252 | 14.39737 | 60.70636 | 48.62358 | -0.0006162167 | 0.1210264 | 0 | 0 | 0
4813 | 236463.2 | 2011-01-27 04:36 | 307.5416 | 7 | 39 | -1.099613 | 3.457006 | 14.68252 | 14.40654 | 60.70636 | 48.65536 | -0.0005189419 | 0.1210264 | 0 | 0 | 0
4814 | 236493.2 | 2011-01-27 04:37 | 337.5567 | 7 | 39 | -1.099793 | 3.439493 | 14.68252 | 14.41571 | 60.70636 | 48.68698 | -0.0004540443 | 0.1210264 | 0 | 0 | 0
4815 | 236523.2 | 2011-01-27 04:37 | 367.5719 | 7 | 39 | -1.099613 | 3.423763 | 14.68252 | 14.42488 | 60.70636 | 48.71844 | -0.0003891468 | 0.1210264 | 0 | 0 | 0
4816 | 236553.2 | 2011-01-27 04:38 | 397.5871 | 7 | 39 | -1.099793 | 3.408844 | 14.68252 | 14.43405 | 60.70636 | 48.74976 | -0.0003567696 | 0.1210264 | 0 | 0 | 0
4817 | 236583.2 | 2011-01-27 04:38 | 427.6021 | 7 | 39 | -1.099974 | 3.394898 | 14.68252 | 14.44322 | 60.70636 | 48.78095 | -0.0003891945 | 0.1210264 | 0 | 0 | 0
4818 | 236613.2 | 2011-01-27 04:39 | 457.6172 | 7 | 39 | -1.099613 | 3.381439 | 14.68252 | 14.45239 | 60.70636 | 48.81202 | -0.000291872 | 0.1210264 | 0 | 0 | 0
4819 | 236643.3 | 2011-01-27 04:39 | 487.6324 | 7 | 39 | -1.099613 | 3.36798 | 14.68252 | 14.46156 | 60.70636 | 48.84296 | -0.0003891945 | 0.1210264 | 0 | 0 | 0
4820 | 236673.3 | 2011-01-27 04:40 | 517.6474 | 7 | 39 | -1.099793 | 3.354682 | 14.68252 | 14.47072 | 60.70636 | 48.87378 | -0.0003243446 | 0.1210264 | 0 | 0 | 0
4821 | 236703.3 | 2011-01-27 04:40 | 547.6627 | 7 | 39 | -1.099613 | 3.340736 | 14.68252 | 14.47989 | 60.70636 | 48.90447 | -0.0003567696 | 0.1210264 | 0 | 0 | 0
4822 | 236733.3 | 2011-01-27 04:41 | 577.6776 | 7 | 39 | -1.099613 | 3.325818 | 14.68252 | 14.48906 | 60.70636 | 48.93504 | -0.0003891945 | 0.1210264 | 0 | 0 | 0
4823 | 236763.3 | 2011-01-27 04:41 | 607.6927 | 7 | 39 | -1.099613 | 3.310412 | 14.68252 | 14.49823 | 60.70636 | 48.96546 | -0.0004540443 | 0.1210264 | 0 | 0 | 0
4824 | 236793.3 | 2011-01-27 04:42 | 637.7079 | 7 | 39 | -1.099613 | 3.294358 | 14.68252 | 14.5074 | 60.70636 | 48.99574 | -0.0004540443 | 0.1210264 | 0 | 0 | 0
4825 | 236823.4 | 2011-01-27 04:42 | 667.723 | 7 | 39 | -1.099793 | 3.277007 | 14.68252 | 14.51657 | 60.70636 | 49.02587 | -0.0004540443 | 0.1210264 | 0 | 0 | 0
4826 | 236853.4 | 2011-01-27 04:43 | 697.7381 | 7 | 39 | -1.099613 | 3.258358 | 14.68252 | 14.52574 | 60.70636 | 49.05583 | -0.0005189419 | 0.1210264 | 0 | 0 | 0
4827 | 236883.4 | 2011-01-27 04:43 | 727.7533 | 7 | 39 | -1.099613 | 3.237764 | 14.68252 | 14.53491 | 60.70636 | 49.08561 | -0.0005837918 | 0.1210264 | 0 | 0 | 0
4828 | 236913.4 | 2011-01-27 04:44 | 757.7683 | 7 | 39 | -1.099974 | 3.216034 | 14.68252 | 14.54408 | 60.70636 | 49.1152 | -0.0006162167 | 0.1210264 | 0 | 0 | 0
4829 | 236943.4 | 2011-01-27 04:44 | 787.7834 | 7 | 39 | -1.099793 | 3.192034 | 14.68252 | 14.55325 | 60.70636 | 49.14458 | -0.0006486893 | 0.1210264 | 0 | 0 | 0
4830 | 236973.4 | 2011-01-27 04:45 | 817.7985 | 7 | 39 | -1.099793 | 3.165926 | 14.68252 | 14.56242 | 60.70636 | 49.17374 | -0.0007459641 | 0.1210264 | 0 | 0 | 0
4831 | 237003.4 | 2011-01-27 04:45 | 847.8136 | 7 | 39 | -1.099793 | 3.136413 | 14.68252 | 14.57159 | 60.70636 | 49.20264 | -0.0008108139 | 0.1210264 | 0 | 0 | 0
4832 | 237033.5 | 2011-01-27 04:46 | 877.8287 | 7 | 39 | -1.099793 | 3.103494 | 14.68252 | 14.58076 | 60.70636 | 49.23125 | -0.0009080887 | 0.1210264 | 0 | 0 | 0
4833 | 237063.5 | 2011-01-27 04:46 | 907.8439 | 7 | 39 | -1.099793 | 3.067008 | 14.68252 | 14.58993 | 60.70636 | 49.25954 | -0.0009729385 | 0.1210264 | 0 | 0 | 0
4834 | 237093.5 | 2011-01-27 04:47 | 937.8589 | 7 | 39 | -1.099432 | 3.024683 | 14.68252 | 14.59909 | 60.70636 | 49.28748 | -0.001232433 | 0.1210264 | 0 | 0 | 0
4835 | 237123.5 | 2011-01-27 04:47 | 967.8741 | 7 | 39 | -1.099613 | 2.975062 | 14.68252 | 14.60826 | 60.70636 | 49.31499 | -0.001427031 | 0.1210264 | 0 | 0 | 0
4836 | 237153.5 | 2011-01-27 04:48 | 997.8892 | 7 | 39 | -1.099613 | 2.914738 | 14.68252 | 14.61743 | 60.70636 | 49.342 | -0.001751328 | 0.1210264 | 0 | 0 | 0
4837 | 237183.5 | 2011-01-27 04:48 | 1027.904 | 7 | 39 | -1.099613 | 2.839332 | 14.68252 | 14.6266 | 60.70636 | 49.36839 | -0.00220542 | 0.1210264 | 0 | 0 | 0
4838 | 237213.6 | 2011-01-27 04:49 | 1057.919 | 7 | 39 | -1.099793 | 2.748035 | 14.68252 | 14.63577 | 60.70636 | 49.39401 | -0.002529717 | 0.1210264 | 0 | 0 | 0
4839 | 237228.5 | 2011-01-27 04:49 | 1072.888 | 7 | 39 | -1.099793 | 2.699873 | 14.68252 | 14.64034 | 60.70636 | 49.40647 | -0.002594566 | 0.1210264 | 0 | 0 | 0
4840 | 237288.5 | 2011-01-27 04:50 | 60.01485 | 8 | 39 | 0 | 3.755546 | 14.68252 | 14.64034 | 60.70636 | 49.40647 | 0.0007459641 | 0.1210264 | 0 | 0 | 0
4841 | 237288.7 | 2011-01-27 04:50 | 0.1874273 | 9 | 39 | 0.0008637619 | 3.755708 | 14.68252 | 14.64034 | 60.70636 | 49.40647 | 0 | 0.1178841 | 0 | 0 | 0
4842 | 237293.6 | 2011-01-27 04:50 | 5.015667 | 9 | 39 | 0.001586452 | 3.760411 | 14.68252 | 14.64034 | 60.70637 | 49.40647 | 0.0006810665 | 0.1178841 | 0 | 0 | 0
4843 | 237323.6 | 2011-01-27 04:50 | 30.01523 | 1 | 40 | 0 | 3.779059 | 14.68252 | 14.64034 | 60.70637 | 49.40647 | 0.0004216194 | 0.1178841 | 0 | 0 | 0
4844 | 237353.6 | 2011-01-27 04:51 | 60.03019 | 1 | 40 | 0 | 3.792519 | 14.68252 | 14.64034 | 60.70637 | 49.40647 | 0.0003891945 | 0.1178841 | 0 | 0 | 0
4845 | 237383.6 | 2011-01-27 04:51 | 90.04532 | 1 | 40 | 0 | 3.802573 | 14.68252 | 14.64034 | 60.70637 | 49.40647 | 0.0002919197 | 0.1178841 | 0 | 0 | 0
4846 | 237413.6 | 2011-01-27 04:52 | 120.0137 | 1 | 40 | 0 | 3.810843 | 14.68252 | 14.64034 | 60.70637 | 49.40647 | 0.0001621723 | 0.1178841 | 0 | 0 | 0
4847 | 237443.6 | 2011-01-27 04:52 | 30.01509 | 2 | 40 | 0.5497469 | 3.932951 | 14.68711 | 14.64034 | 60.72431 | 49.40647 | 0.0008108139 | 0.1178841 | 0 | 0 | 0
4848 | 237473.6 | 2011-01-27 04:53 | 60.03028 | 2 | 40 | 0.5499276 | 3.95614 | 14.69169 | 14.64034 | 60.7424 | 49.40647 | 0.0005189419 | 0.1178841 | 0 | 0 | 0
4849 | 237503.6 | 2011-01-27 04:53 | 90.04532 | 2 | 40 | 0.5501083 | 3.97414 | 14.69628 | 14.64034 | 60.76058 | 49.40647 | 0.0004864693 | 0.1178841 | 0 | 0 | 0
4850 | 237533.7 | 2011-01-27 04:54 | 120.0606 | 2 | 40 | 0.5499276 | 3.988897 | 14.70086 | 14.64034 | 60.77884 | 49.40647 | 0.0003567219 | 0.1178841 | 0 | 0 | 0
4851 | 237563.7 | 2011-01-27 04:54 | 150.0755 | 2 | 40 | 0.5499276 | 4.002194 | 14.70545 | 14.64034 | 60.79716 | 49.40647 | 0.0002919197 | 0.1178841 | 0 | 0 | 0
4852 | 237593.7 | 2011-01-27 04:55 | 180.0906 | 2 | 40 | 0.5497469 | 4.014194 | 14.71003 | 14.64034 | 60.81554 | 49.40647 | 0.0002919197 | 0.1178841 | 0 | 0 | 0
4853 | 237623.7 | 2011-01-27 04:55 | 210.1057 | 2 | 40 | 0.5499276 | 4.025221 | 14.71462 | 14.64034 | 60.83397 | 49.40647 | 0.0002919197 | 0.1178841 | 0 | 0 | 0
4854 | 237653.7 | 2011-01-27 04:56 | 240.1208 | 2 | 40 | 0.5501083 | 4.035113 | 14.7192 | 14.64034 | 60.85244 | 49.40647 | 0.0002270699 | 0.1178841 | 0 | 0 | 0
4855 | 237683.7 | 2011-01-27 04:56 | 270.136 | 2 | 40 | 0.5499276 | 4.044194 | 14.72379 | 14.64034 | 60.87096 | 49.40647 | 0.0002593994 | 0.1178841 | 0 | 0 | 0
4856 | 237713.7 | 2011-01-27 04:57 | 300.151 | 2 | 40 | 0.5499276 | 4.052464 | 14.72837 | 14.64034 | 60.88952 | 49.40647 | 0.0001945496 | 0.1178841 | 0 | 0 | 0
4857 | 237743.8 | 2011-01-27 04:57 | 330.1663 | 2 | 40 | 0.5499276 | 4.060248 | 14.73296 | 14.64034 | 60.90812 | 49.40647 | 0.0001946449 | 0.1178841 | 0 | 0 | 0
4858 | 237773.8 | 2011-01-27 04:58 | 360.1813 | 2 | 40 | 0.5499276 | 4.067707 | 14.73754 | 14.64034 | 60.92675 | 49.40647 | 0.0002269745 | 0.1178841 | 0 | 0 | 0
4859 | 237803.8 | 2011-01-27 04:58 | 390.1966 | 2 | 40 | 0.5499276 | 4.074518 | 14.74213 | 14.64034 | 60.94542 | 49.40647 | 0.0001946449 | 0.1178841 | 0 | 0 | 0
4860 | 237833.8 | 2011-01-27 04:59 | 420.2115 | 2 | 40 | 0.5499276 | 4.081005 | 14.74671 | 14.64034 | 60.96411 | 49.40647 | 0.0001946449 | 0.1178841 | 0 | 0 | 0
4861 | 237863.8 | 2011-01-27 04:59 | 450.2269 | 2 | 40 | 0.5499276 | 4.087005 | 14.7513 | 14.64034 | 60.98284 | 49.40647 | 0.0001297951 | 0.1178841 | 0 | 0 | 0
4862 | 237893.8 | 2011-01-27 05:00 | 480.2418 | 2 | 40 | 0.5497469 | 4.093005 | 14.75588 | 14.64034 | 61.00159 | 49.40647 | 0.0001297951 | 0.1178841 | 0 | 0 | 0
4863 | 237923.9 | 2011-01-27 05:00 | 510.257 | 2 | 40 | 0.5499276 | 4.098842 | 14.76047 | 14.64034 | 61.02037 | 49.40647 | 0.0001621246 | 0.1178841 | 0 | 0 | 0
4864 | 237953.9 | 2011-01-27 05:01 | 540.272 | 2 | 40 | 0.5499276 | 4.104194 | 14.76505 | 14.64034 | 61.03917 | 49.40647 | 9.727478e-05 | 0.1178841 | 0 | 0 | 0
4865 | 237983.9 | 2011-01-27 05:01 | 570.2871 | 2 | 40 | 0.5499276 | 4.109545 | 14.76964 | 14.64034 | 61.05801 | 49.40647 | 9.737015e-05 | 0.1178841 | 0 | 0 | 0
4866 | 238013.9 | 2011-01-27 05:02 | 600.3023 | 2 | 40 | 0.5497469 | 4.114896 | 14.77422 | 14.64034 | 61.07686 | 49.40647 | 0.0001296997 | 0.1178841 | 0 | 0 | 0
4867 | 238043.9 | 2011-01-27 05:02 | 630.3173 | 2 | 40 | 0.5499276 | 4.119923 | 14.7788 | 14.64034 | 61.09574 | 49.40647 | 9.727478e-05 | 0.1178841 | 0 | 0 | 0
4868 | 238073.9 | 2011-01-27 05:03 | 660.3324 | 2 | 40 | 0.5499276 | 4.125113 | 14.78339 | 14.64034 | 61.11464 | 49.40647 | 9.727478e-05 | 0.1178841 | 0 | 0 | 0
4869 | 238103.9 | 2011-01-27 05:03 | 690.3477 | 2 | 40 | 0.5497469 | 4.130139 | 14.78797 | 14.64034 | 61.13356 | 49.40647 | 9.727478e-05 | 0.1178841 | 0 | 0 | 0
4870 | 238134 | 2011-01-27 05:04 | 720.3627 | 2 | 40 | 0.5499276 | 4.135167 | 14.79256 | 14.64034 | 61.15251 | 49.40647 | 0.0001297951 | 0.1178841 | 0 | 0 | 0
4871 | 238164 | 2011-01-27 05:04 | 750.3779 | 2 | 40 | 0.5499276 | 4.140031 | 14.79714 | 14.64034 | 61.17148 | 49.40647 | 0.0001296997 | 0.1178841 | 0 | 0 | 0
4872 | 238194 | 2011-01-27 05:05 | 780.3929 | 2 | 40 | 0.5497469 | 4.144896 | 14.80173 | 14.64034 | 61.19048 | 49.40647 | 9.727478e-05 | 0.1178841 | 0 | 0 | 0
4873 | 238224 | 2011-01-27 05:05 | 810.408 | 2 | 40 | 0.5499276 | 4.149761 | 14.80631 | 14.64034 | 61.20949 | 49.40647 | 0.0001297951 | 0.1178841 | 0 | 0 | 0
4874 | 238254 | 2011-01-27 05:06 | 840.4231 | 2 | 40 | 0.5497469 | 4.154464 | 14.8109 | 14.64034 | 61.22853 | 49.40647 | 9.727478e-05 | 0.1178841 | 0 | 0 | 0
4875 | 238284 | 2011-01-27 05:06 | 870.4382 | 2 | 40 | 0.5497469 | 4.159328 | 14.81548 | 14.64034 | 61.24759 | 49.40647 | 9.727478e-05 | 0.1178841 | 0 | 0 | 0
4876 | 238314 | 2011-01-27 05:07 | 900.4533 | 2 | 40 | 0.5499276 | 4.164356 | 14.82007 | 14.64034 | 61.26667 | 49.40647 | 0.00016222 | 0.1178841 | 0 | 0 | 0
4877 | 238344.1 | 2011-01-27 05:07 | 930.4685 | 2 | 40 | 0.5499276 | 4.169058 | 14.82465 | 14.64034 | 61.28577 | 49.40647 | 0.0001296997 | 0.1178841 | 0 | 0 | 0
4878 | 238374.1 | 2011-01-27 05:08 | 960.4836 | 2 | 40 | 0.5497469 | 4.173761 | 14.82924 | 14.64034 | 61.30489 | 49.40647 | 0.0001296997 | 0.1178841 | 0 | 0 | 0
4879 | 238404.1 | 2011-01-27 05:08 | 990.4987 | 2 | 40 | 0.5499276 | 4.178464 | 14.83382 | 14.64034 | 61.32404 | 49.40647 | 0.0001297951 | 0.1178841 | 0 | 0 | 0
4880 | 238434.1 | 2011-01-27 05:09 | 1020.514 | 2 | 40 | 0.5501083 | 4.183329 | 14.83841 | 14.64034 | 61.34321 | 49.40647 | 9.727478e-05 | 0.1178841 | 0 | 0 | 0
4881 | 238464.1 | 2011-01-27 05:09 | 1050.529 | 2 | 40 | 0.5499276 | 4.188031 | 14.84299 | 14.64034 | 61.3624 | 49.40647 | 6.484985e-05 | 0.1178841 | 0 | 0 | 0
4882 | 238494.1 | 2011-01-27 05:10 | 1080.544 | 2 | 40 | 0.5499276 | 4.192896 | 14.84758 | 14.64034 | 61.38161 | 49.40647 | 9.727478e-05 | 0.1178841 | 0 | 0 | 0
4883 | 238524.2 | 2011-01-27 05:10 | 1110.559 | 2 | 40 | 0.5495663 | 4.197761 | 14.85216 | 14.64034 | 61.40085 | 49.40647 | 0.0001297951 | 0.1178841 | 0 | 0 | 0
4884 | 238537.2 | 2011-01-27 05:11 | 1123.637 | 2 | 40 | 0.5501083 | 4.200031 | 14.85416 | 14.64034 | 61.40924 | 49.40647 | 0.00016222 | 0.1178841 | 0 | 0 | 0
4885 | 238567.2 | 2011-01-27 05:11 | 30.01511 | 3 | 40 | 0 | 4.092518 | 14.85416 | 14.64034 | 61.40924 | 49.40647 | -0.0004216194 | 0.1178841 | 0 | 0 | 0
4886 | 238597.3 | 2011-01-27 05:12 | 60.03023 | 3 | 40 | 0 | 4.08068 | 14.85416 | 14.64034 | 61.40924 | 49.40647 | -0.0002269745 | 0.1178841 | 0 | 0 | 0
4887 | 238627.3 | 2011-01-27 05:12 | 90.04753 | 3 | 40 | 0 | 4.073059 | 14.85416 | 14.64034 | 61.40924 | 49.40647 | -0.0001621246 | 0.1178841 | 0 | 0 | 0
4888 | 238657.2 | 2011-01-27 05:13 | 120.0136 | 3 | 40 | 0 | 4.06787 | 14.85416 | 14.64034 | 61.40924 | 49.40647 | -3.242493e-05 | 0.1178841 | 0 | 0 | 0
4889 | 238657.2 | 2011-01-27 05:13 | 2.536321293e-06 | 4 | 40 | 0.9586089 | 4.199869 | 14.85416 | 14.64034 | 61.40924 | 49.40647 | 0 | 0.1178841 | 0 | 0 | 0
4890 | 238657.7 | 2011-01-27 05:13 | 0.499981 | 4 | 40 | 0.9074785 | 4.199869 | 14.85429 | 14.64034 | 61.40977 | 49.40647 | 0 | 0.1178841 | 0 | 0 | 0
4891 | 238659.7 | 2011-01-27 05:13 | 2.484327 | 4 | 40 | 0.8572516 | 4.199545 | 14.85477 | 14.64034 | 61.41181 | 49.40647 | -6.484985e-05 | 0.1178841 | 0 | 0 | 0
4892 | 238663.1 | 2011-01-27 05:13 | 5.874901 | 4 | 40 | 0.8070246 | 4.199869 | 14.85555 | 14.64034 | 61.4151 | 49.40647 | 6.484985e-05 | 0.1178841 | 0 | 0 | 0
4893 | 238667.9 | 2011-01-27 05:13 | 10.7031 | 4 | 40 | 0.7567977 | 4.199707 | 14.8566 | 14.64034 | 61.41949 | 49.40647 | -3.242493e-05 | 0.1178841 | 0 | 0 | 0
4894 | 238674.7 | 2011-01-27 05:13 | 17.4216 | 4 | 40 | 0.7065707 | 4.199707 | 14.85797 | 14.64034 | 61.42522 | 49.40647 | -3.242493e-05 | 0.1178841 | 0 | 0 | 0
4895 | 238683.9 | 2011-01-27 05:13 | 26.6403 | 4 | 40 | 0.6565244 | 4.199707 | 14.85971 | 14.64034 | 61.43254 | 49.40647 | 3.242493e-05 | 0.1178841 | 0 | 0 | 0
4896 | 238697 | 2011-01-27 05:13 | 39.73369 | 4 | 40 | 0.6064781 | 4.199545 | 14.862 | 14.64034 | 61.44216 | 49.40647 | -3.242493e-05 | 0.1178841 | 0 | 0 | 0
4897 | 238717 | 2011-01-27 05:14 | 59.76461 | 4 | 40 | 0.5564318 | 4.199545 | 14.86522 | 14.64034 | 61.45571 | 49.40647 | -3.242493e-05 | 0.1178841 | 0 | 0 | 0
4898 | 238751.3 | 2011-01-27 05:14 | 94.0297 | 4 | 40 | 0.5063855 | 4.199707 | 14.87026 | 14.64034 | 61.47686 | 49.40647 | -3.242493e-05 | 0.1178841 | 0 | 0 | 0
4899 | 238812.3 | 2011-01-27 05:15 | 155.0911 | 4 | 40 | 0.4561585 | 4.199545 | 14.87839 | 14.64034 | 61.51099 | 49.40647 | -6.484985e-05 | 0.1178841 | 0 | 0 | 0
4900 | 238908.1 | 2011-01-27 05:17 | 250.8707 | 4 | 40 | 0.4061123 | 4.199545 | 14.88983 | 14.64034 | 61.55904 | 49.40647 | -3.242493e-05 | 0.1178841 | 0 | 0 | 0
4901 | 239036.6 | 2011-01-27 05:19 | 379.3216 | 4 | 40 | 0.356066 | 4.199545 | 14.9034 | 14.64034 | 61.61603 | 49.40647 | -3.242493e-05 | 0.1178841 | 0 | 0 | 0
4902 | 239196 | 2011-01-27 05:22 | 538.8032 | 4 | 40 | 0.3060197 | 4.199383 | 14.91803 | 14.64034 | 61.67749 | 49.40647 | -6.484985e-05 | 0.1178841 | 0 | 0 | 0
4903 | 239396.6 | 2011-01-27 05:25 | 739.3779 | 4 | 40 | 0.2559734 | 4.199545 | 14.93365 | 14.64034 | 61.74307 | 49.40647 | 0 | 0.1178841 | 0 | 0 | 0
4904 | 239655.9 | 2011-01-27 05:29 | 998.6392 | 4 | 40 | 0.2059271 | 4.199707 | 14.95022 | 14.64034 | 61.81265 | 49.40647 | 0 | 0.1178841 | 0 | 0 | 0
4905 | 240002.8 | 2011-01-27 05:35 | 1345.54 | 4 | 40 | 0.1558808 | 4.199545 | 14.96754 | 14.64034 | 61.88539 | 49.40647 | -6.484985e-05 | 0.1178841 | 0 | 0 | 0
4906 | 240517.7 | 2011-01-27 05:44 | 1860.421 | 4 | 40 | 0.1058345 | 4.199545 | 14.98603 | 14.64034 | 61.96304 | 49.40647 | 0 | 0.1178841 | 0 | 0 | 0
4907 | 241474.1 | 2011-01-27 06:00 | 2816.843 | 4 | 40 | 0.05578821 | 4.199545 | 15.00669 | 14.64034 | 62.0498 | 49.40647 | -3.242493e-05 | 0.1178841 | 0 | 0 | 0
4908 | 241662.6 | 2011-01-27 06:03 | 3005.386 | 4 | 40 | 0.04982602 | 4.199545 | 15.00947 | 14.64034 | 62.06148 | 49.40647 | -3.242493e-05 | 0.1178841 | 0 | 0 | 0
4909 | 241692.7 | 2011-01-27 06:03 | 30.01512 | 5 | 40 | 0 | 4.188518 | 15.00947 | 14.64034 | 62.06148 | 49.40647 | -9.737015e-05 | 0.1178841 | 0 | 0 | 0
4910 | 241722.7 | 2011-01-27 06:04 | 60.01461 | 5 | 40 | 0 | 4.186896 | 15.00947 | 14.64034 | 62.06148 | 49.40647 | -6.484985e-05 | 0.1178841 | 0 | 0 | 0
4911 | 241722.8 | 2011-01-27 06:04 | 0.187498 | 6 | 40 | 0.0006830894 | 4.186896 | 15.00947 | 14.64034 | 62.06148 | 49.40647 | 0 | 0.121136 | 0 | 0 | 0
4912 | 241727.7 | 2011-01-27 06:04 | 5.015733 | 6 | 40 | 0.001586452 | 4.187221 | 15.00947 | 14.64034 | 62.06149 | 49.40647 | 0 | 0.121136 | 0 | 0 | 0
4913 | 241735.2 | 2011-01-27 06:04 | 7.484392 | 7 | 40 | -1.099793 | 3.987113 | 15.00947 | 14.64263 | 62.06149 | 49.41562 | -0.002562142 | 0.121136 | 0 | 0 | 0
4914 | 241765.2 | 2011-01-27 06:04 | 37.49935 | 7 | 40 | -1.099974 | 3.910573 | 15.00947 | 14.6518 | 62.06149 | 49.45182 | -0.002043247 | 0.121136 | 0 | 0 | 0
4915 | 241795.2 | 2011-01-27 06:05 | 67.51446 | 7 | 40 | -1.099793 | 3.824627 | 15.00947 | 14.66097 | 62.06149 | 49.48729 | -0.002464867 | 0.121136 | 0 | 0 | 0
4916 | 241825.2 | 2011-01-27 06:05 | 97.52965 | 7 | 40 | -1.099613 | 3.733006 | 15.00947 | 14.67013 | 62.06149 | 49.52193 | -0.002270269 | 0.121136 | 0 | 0 | 0
4917 | 241855.2 | 2011-01-27 06:06 | 127.5448 | 7 | 40 | -1.099613 | 3.657438 | 15.00947 | 14.6793 | 62.06149 | 49.5558 | -0.001751328 | 0.121136 | 0 | 0 | 0
4918 | 241885.2 | 2011-01-27 06:06 | 157.5598 | 7 | 40 | -1.099613 | 3.601655 | 15.00947 | 14.68847 | 62.06149 | 49.58906 | -0.001297283 | 0.121136 | 0 | 0 | 0
4919 | 241915.3 | 2011-01-27 06:07 | 187.5749 | 7 | 40 | -1.099974 | 3.559655 | 15.00947 | 14.69764 | 62.06149 | 49.62189 | -0.001037836 | 0.121136 | 0 | 0 | 0
4920 | 241945.3 | 2011-01-27 06:07 | 217.59 | 7 | 40 | -1.099974 | 3.527222 | 15.00947 | 14.70681 | 62.06149 | 49.65438 | -0.000778389 | 0.121136 | 0 | 0 | 0
4921 | 241975.3 | 2011-01-27 06:08 | 247.6052 | 7 | 40 | -1.099974 | 3.501114 | 15.00947 | 14.71598 | 62.06149 | 49.6866 | -0.0006486416 | 0.121136 | 0 | 0 | 0
4922 | 242005.3 | 2011-01-27 06:08 | 277.6202 | 7 | 40 | -1.099974 | 3.478736 | 15.00947 | 14.72515 | 62.06149 | 49.7186 | -0.0005513668 | 0.121136 | 0 | 0 | 0
4923 | 242035.3 | 2011-01-27 06:09 | 307.6353 | 7 | 40 | -1.099793 | 3.458952 | 15.00947 | 14.73432 | 62.06149 | 49.7504 | -0.0005189419 | 0.121136 | 0 | 0 | 0
4924 | 242065.3 | 2011-01-27 06:09 | 337.6506 | 7 | 40 | -1.099793 | 3.441439 | 15.00947 | 14.74349 | 62.06149 | 49.78204 | -0.0004864693 | 0.121136 | 0 | 0 | 0
4925 | 242095.3 | 2011-01-27 06:10 | 367.6656 | 7 | 40 | -1.099613 | 3.425709 | 15.00947 | 14.75266 | 62.06149 | 49.81352 | -0.0004216194 | 0.121136 | 0 | 0 | 0
4926 | 242125.4 | 2011-01-27 06:10 | 397.6807 | 7 | 40 | -1.099793 | 3.410952 | 15.00947 | 14.76183 | 62.06149 | 49.84486 | -0.0003891945 | 0.121136 | 0 | 0 | 0
4927 | 242155.4 | 2011-01-27 06:11 | 427.6958 | 7 | 40 | -1.099793 | 3.397007 | 15.00947 | 14.771 | 62.06149 | 49.87607 | -0.0003891945 | 0.121136 | 0 | 0 | 0
4928 | 242185.4 | 2011-01-27 06:11 | 457.7109 | 7 | 40 | -1.099793 | 3.383709 | 15.00947 | 14.78016 | 62.06149 | 49.90716 | -0.0003567696 | 0.121136 | 0 | 0 | 0
4929 | 242215.4 | 2011-01-27 06:12 | 487.726 | 7 | 40 | -1.099613 | 3.37025 | 15.00947 | 14.78933 | 62.06149 | 49.93812 | -0.0003567696 | 0.121136 | 0 | 0 | 0
4930 | 242245.4 | 2011-01-27 06:12 | 517.7411 | 7 | 40 | -1.099793 | 3.35679 | 15.00947 | 14.7985 | 62.06149 | 49.96896 | -0.0003891945 | 0.121136 | 0 | 0 | 0
4931 | 242275.4 | 2011-01-27 06:13 | 547.7563 | 7 | 40 | -1.099613 | 3.343169 | 15.00947 | 14.80767 | 62.06149 | 49.99968 | -0.0003891945 | 0.121136 | 0 | 0 | 0
4932 | 242305.4 | 2011-01-27 06:13 | 577.7714 | 7 | 40 | -1.099793 | 3.328899 | 15.00947 | 14.81684 | 62.06149 | 50.03026 | -0.0003891945 | 0.121136 | 0 | 0 | 0
4933 | 242335.5 | 2011-01-27 06:14 | 607.7864 | 7 | 40 | -1.099613 | 3.313655 | 15.00947 | 14.82601 | 62.06149 | 50.06072 | -0.0004216194 | 0.121136 | 0 | 0 | 0
4934 | 242365.5 | 2011-01-27 06:14 | 637.8017 | 7 | 40 | -1.099613 | 3.297764 | 15.00947 | 14.83518 | 62.06149 | 50.09103 | -0.0004216194 | 0.121136 | 0 | 0 | 0
4935 | 242395.5 | 2011-01-27 06:15 | 667.8168 | 7 | 40 | -1.099613 | 3.280574 | 15.00947 | 14.84435 | 62.06149 | 50.12119 | -0.0004540443 | 0.121136 | 0 | 0 | 0
4936 | 242425.5 | 2011-01-27 06:15 | 697.8318 | 7 | 40 | -1.099793 | 3.262412 | 15.00947 | 14.85352 | 62.06149 | 50.15118 | -0.0005188942 | 0.121136 | 0 | 0 | 0
4937 | 242455.5 | 2011-01-27 06:16 | 727.8469 | 7 | 40 | -1.099613 | 3.242466 | 15.00947 | 14.86268 | 62.06149 | 50.181 | -0.0005513191 | 0.121136 | 0 | 0 | 0
4938 | 242485.5 | 2011-01-27 06:16 | 757.862 | 7 | 40 | -1.099432 | 3.221061 | 15.00947 | 14.87185 | 62.06149 | 50.21064 | -0.0005513668 | 0.121136 | 0 | 0 | 0
4939 | 242515.6 | 2011-01-27 06:17 | 787.8776 | 7 | 40 | -1.099613 | 3.197872 | 15.00947 | 14.88102 | 62.06149 | 50.24006 | -0.0006162167 | 0.121136 | 0 | 0 | 0
4940 | 242545.6 | 2011-01-27 06:17 | 817.8922 | 7 | 40 | -1.099793 | 3.172088 | 15.00947 | 14.89019 | 62.06149 | 50.26927 | -0.0007459641 | 0.121136 | 0 | 0 | 0
4941 | 242575.6 | 2011-01-27 06:18 | 847.9074 | 7 | 40 | -1.099613 | 3.143224 | 15.00947 | 14.89936 | 62.06149 | 50.29822 | -0.0007783413 | 0.121136 | 0 | 0 | 0
4942 | 242605.6 | 2011-01-27 06:18 | 877.9226 | 7 | 40 | -1.099613 | 3.11144 | 15.00947 | 14.90853 | 62.06149 | 50.3269 | -0.0008756638 | 0.121136 | 0 | 0 | 0
4943 | 242635.6 | 2011-01-27 06:19 | 907.9377 | 7 | 40 | -1.099793 | 3.075926 | 15.00947 | 14.9177 | 62.06149 | 50.35527 | -0.001037836 | 0.121136 | 0 | 0 | 0
4944 | 242665.6 | 2011-01-27 06:19 | 937.9527 | 7 | 40 | -1.099613 | 3.035224 | 15.00947 | 14.92687 | 62.06149 | 50.38329 | -0.001167584 | 0.121136 | 0 | 0 | 0
4945 | 242695.6 | 2011-01-27 06:20 | 967.9681 | 7 | 40 | -1.099613 | 2.986251 | 15.00947 | 14.93603 | 62.06149 | 50.4109 | -0.001394606 | 0.121136 | 0 | 0 | 0
4946 | 242725.7 | 2011-01-27 06:20 | 997.9829 | 7 | 40 | -1.099613 | 2.927386 | 15.00947 | 14.9452 | 62.06149 | 50.43802 | -0.001718903 | 0.121136 | 0 | 0 | 0
4947 | 242755.7 | 2011-01-27 06:21 | 1027.998 | 7 | 40 | -1.099793 | 2.854576 | 15.00947 | 14.95437 | 62.06149 | 50.46454 | -0.002140522 | 0.121136 | 0 | 0 | 0
4948 | 242785.7 | 2011-01-27 06:21 | 1058.013 | 7 | 40 | -1.099793 | 2.766522 | 15.00947 | 14.96354 | 62.06149 | 50.49032 | -0.002497244 | 0.121136 | 0 | 0 | 0
4949 | 242806.6 | 2011-01-27 06:22 | 1078.95 | 7 | 40 | -1.099793 | 2.699873 | 15.00947 | 14.96994 | 62.06149 | 50.50781 | -0.002659416 | 0.121136 | 0 | 0 | 0
4950 | 242866.6 | 2011-01-27 06:23 | 60.01252 | 8 | 40 | 0 | 3.753924 | 15.00947 | 14.96994 | 62.06149 | 50.50781 | 0.0006810665 | 0.121136 | 0 | 0 | 0
4951 | 242866.8 | 2011-01-27 06:23 | 0.185194 | 9 | 40 | 0.0006830894 | 3.754086 | 15.00947 | 14.96994 | 62.06149 | 50.50781 | 0 | 0.1170711 | 0 | 0 | 0
4952 | 242871.6 | 2011-01-27 06:23 | 5.013258 | 9 | 40 | 0.001947797 | 3.758789 | 15.00947 | 14.96994 | 62.0615 | 50.50781 | 0.0006162167 | 0.1170711 | 0 | 0 | 0
4953 | 242901.7 | 2011-01-27 06:23 | 30.01523 | 1 | 41 | 0 | 3.777438 | 15.00947 | 14.96994 | 62.0615 | 50.50781 | 0.0003891945 | 0.1170711 | 0 | 0 | 0
4954 | 242931.7 | 2011-01-27 06:24 | 60.0302 | 1 | 41 | 0 | 3.790735 | 15.00947 | 14.96994 | 62.0615 | 50.50781 | 0.0003242969 | 0.1170711 | 0 | 0 | 0
4955 | 242961.7 | 2011-01-27 06:24 | 90.04531 | 1 | 41 | 0 | 3.801113 | 15.00947 | 14.96994 | 62.0615 | 50.50781 | 0.0002270222 | 0.1170711 | 0 | 0 | 0
4956 | 242991.7 | 2011-01-27 06:25 | 120.0136 | 1 | 41 | 0 | 3.809546 | 15.00947 | 14.96994 | 62.0615 | 50.50781 | 0.0002594471 | 0.1170711 | 0 | 0 | 0
4957 | 243021.7 | 2011-01-27 06:25 | 30.01508 | 2 | 41 | 0.5497469 | 3.931167 | 15.01406 | 14.96994 | 62.07943 | 50.50781 | 0.0007459641 | 0.1170711 | 0 | 0 | 0
4958 | 243051.7 | 2011-01-27 06:26 | 60.03018 | 2 | 41 | 0.5499276 | 3.954518 | 15.01864 | 14.96994 | 62.09751 | 50.50781 | 0.0005513191 | 0.1170711 | 0 | 0 | 0
4959 | 243081.7 | 2011-01-27 06:26 | 90.04529 | 2 | 41 | 0.5497469 | 3.97187 | 15.02323 | 14.96994 | 62.11569 | 50.50781 | 0.0004216194 | 0.1170711 | 0 | 0 | 0
4960 | 243111.7 | 2011-01-27 06:27 | 120.0604 | 2 | 41 | 0.5499276 | 3.986951 | 15.02781 | 14.96994 | 62.13393 | 50.50781 | 0.0004216194 | 0.1170711 | 0 | 0 | 0
4961 | 243141.7 | 2011-01-27 06:27 | 150.0755 | 2 | 41 | 0.5497469 | 4.000248 | 15.0324 | 14.96994 | 62.15224 | 50.50781 | 0.0003242969 | 0.1170711 | 0 | 0 | 0
4962 | 243171.7 | 2011-01-27 06:28 | 180.0906 | 2 | 41 | 0.5499276 | 4.012248 | 15.03698 | 14.96994 | 62.17061 | 50.50781 | 0.0002919197 | 0.1170711 | 0 | 0 | 0
4963 | 243201.8 | 2011-01-27 06:28 | 210.1057 | 2 | 41 | 0.5497469 | 4.023113 | 15.04156 | 14.96994 | 62.18903 | 50.50781 | 0.0002594948 | 0.1170711 | 0 | 0 | 0
4964 | 243231.8 | 2011-01-27 06:29 | 240.1209 | 2 | 41 | 0.5499276 | 4.033167 | 15.04615 | 14.96994 | 62.20749 | 50.50781 | 0.0002594948 | 0.1170711 | 0 | 0 | 0
4965 | 243261.8 | 2011-01-27 06:29 | 270.136 | 2 | 41 | 0.5499276 | 4.042086 | 15.05073 | 14.96994 | 62.226 | 50.50781 | 0.0002269745 | 0.1170711 | 0 | 0 | 0
4966 | 243291.8 | 2011-01-27 06:30 | 300.1512 | 2 | 41 | 0.5499276 | 4.050518 | 15.05532 | 14.96994 | 62.24456 | 50.50781 | 0.0001945496 | 0.1170711 | 0 | 0 | 0
4967 | 243321.8 | 2011-01-27 06:30 | 330.1662 | 2 | 41 | 0.5499276 | 4.058302 | 15.0599 | 14.96994 | 62.26315 | 50.50781 | 0.0002270699 | 0.1170711 | 0 | 0 | 0
4968 | 243351.8 | 2011-01-27 06:31 | 360.1814 | 2 | 41 | 0.5499276 | 4.065599 | 15.06449 | 14.96994 | 62.28177 | 50.50781 | 0.0001945496 | 0.1170711 | 0 | 0 | 0
4969 | 243381.9 | 2011-01-27 06:31 | 390.1964 | 2 | 41 | 0.5497469 | 4.072248 | 15.06907 | 14.96994 | 62.30043 | 50.50781 | 0.0001297951 | 0.1170711 | 0 | 0 | 0
4970 | 243411.9 | 2011-01-27 06:32 | 420.2115 | 2 | 41 | 0.5497469 | 4.078734 | 15.07366 | 14.96994 | 62.31911 | 50.50781 | 0.0001297951 | 0.1170711 | 0 | 0 | 0
4971 | 243441.9 | 2011-01-27 06:32 | 450.2266 | 2 | 41 | 0.5499276 | 4.084897 | 15.07824 | 14.96994 | 62.33783 | 50.50781 | 0.0001297951 | 0.1170711 | 0 | 0 | 0
4972 | 243471.9 | 2011-01-27 06:33 | 480.2418 | 2 | 41 | 0.5499276 | 4.090897 | 15.08283 | 14.96994 | 62.35657 | 50.50781 | 0.0001297951 | 0.1170711 | 0 | 0 | 0
4973 | 243501.9 | 2011-01-27 06:33 | 510.2569 | 2 | 41 | 0.5499276 | 4.096734 | 15.08741 | 14.96994 | 62.37534 | 50.50781 | 0.0001621246 | 0.1170711 | 0 | 0 | 0
4974 | 243531.9 | 2011-01-27 06:34 | 540.272 | 2 | 41 | 0.5497469 | 4.101923 | 15.092 | 14.96994 | 62.39413 | 50.50781 | 0.0001296997 | 0.1170711 | 0 | 0 | 0
4975 | 243561.9 | 2011-01-27 06:34 | 570.2872 | 2 | 41 | 0.5499276 | 4.107599 | 15.09658 | 14.96994 | 62.41295 | 50.50781 | 0.00016222 | 0.1170711 | 0 | 0 | 0
4976 | 243592 | 2011-01-27 06:35 | 600.3022 | 2 | 41 | 0.5499276 | 4.112788 | 15.10117 | 14.96994 | 62.4318 | 50.50781 | 0.0001621246 | 0.1170711 | 0 | 0 | 0
4977 | 243622 | 2011-01-27 06:35 | 630.3173 | 2 | 41 | 0.5497469 | 4.117978 | 15.10575 | 14.96994 | 62.45067 | 50.50781 | 0.0001946449 | 0.1170711 | 0 | 0 | 0
4978 | 243652 | 2011-01-27 06:36 | 660.3325 | 2 | 41 | 0.5499276 | 4.123004 | 15.11034 | 14.96994 | 62.46956 | 50.50781 | 0.0001621246 | 0.1170711 | 0 | 0 | 0
4979 | 243682 | 2011-01-27 06:36 | 690.3478 | 2 | 41 | 0.5499276 | 4.128031 | 15.11492 | 14.96994 | 62.48847 | 50.50781 | 0.0001621246 | 0.1170711 | 0 | 0 | 0
4980 | 243712 | 2011-01-27 06:37 | 720.3626 | 2 | 41 | 0.5497469 | 4.132734 | 15.11951 | 14.96994 | 62.50741 | 50.50781 | 0.0001297951 | 0.1170711 | 0 | 0 | 0
4981 | 243742 | 2011-01-27 06:37 | 750.3778 | 2 | 41 | 0.5499276 | 4.137761 | 15.12409 | 14.96994 | 62.52637 | 50.50781 | 0.0001945496 | 0.1170711 | 0 | 0 | 0
4982 | 243772.1 | 2011-01-27 06:38 | 780.3929 | 2 | 41 | 0.5497469 | 4.142302 | 15.12868 | 14.96994 | 62.54535 | 50.50781 | 9.727478e-05 | 0.1170711 | 0 | 0 | 0
4983 | 243802.1 | 2011-01-27 06:38 | 810.4081 | 2 | 41 | 0.5499276 | 4.147329 | 15.13326 | 14.96994 | 62.56436 | 50.50781 | 0.00016222 | 0.1170711 | 0 | 0 | 0
4984 | 243832.1 | 2011-01-27 06:39 | 840.4231 | 2 | 41 | 0.5501083 | 4.152194 | 15.13785 | 14.96994 | 62.58338 | 50.50781 | 0.0001621246 | 0.1170711 | 0 | 0 | 0
4985 | 243862.1 | 2011-01-27 06:39 | 870.4384 | 2 | 41 | 0.5499276 | 4.156896 | 15.14243 | 14.96994 | 62.60243 | 50.50781 | 0.0001296997 | 0.1170711 | 0 | 0 | 0
4986 | 243892.1 | 2011-01-27 06:40 | 900.4532 | 2 | 41 | 0.5499276 | 4.161599 | 15.14702 | 14.96994 | 62.6215 | 50.50781 | 9.727478e-05 | 0.1170711 | 0 | 0 | 0
4987 | 243922.1 | 2011-01-27 06:40 | 930.4684 | 2 | 41 | 0.5499276 | 4.166464 | 15.1516 | 14.96994 | 62.64059 | 50.50781 | 0.0001297951 | 0.1170711 | 0 | 0 | 0
4988 | 243952.1 | 2011-01-27 06:41 | 960.4835 | 2 | 41 | 0.5499276 | 4.171329 | 15.15619 | 14.96994 | 62.65971 | 50.50781 | 0.0001296997 | 0.1170711 | 0 | 0 | 0
4989 | 243982.2 | 2011-01-27 06:41 | 990.4986 | 2 | 41 | 0.5495663 | 4.175869 | 15.16077 | 14.96994 | 62.67884 | 50.50781 | 9.727478e-05 | 0.1170711 | 0 | 0 | 0
4990 | 244012.2 | 2011-01-27 06:42 | 1020.516 | 2 | 41 | 0.5499276 | 4.180734 | 15.16536 | 14.96994 | 62.698 | 50.50781 | 0.0001297951 | 0.1170711 | 0 | 0 | 0
4991 | 244042.2 | 2011-01-27 06:42 | 1050.529 | 2 | 41 | 0.5499276 | 4.185599 | 15.16994 | 14.96994 | 62.71718 | 50.50781 | 0.0001621246 | 0.1170711 | 0 | 0 | 0
4992 | 244072.2 | 2011-01-27 06:43 | 1080.544 | 2 | 41 | 0.5499276 | 4.190301 | 15.17453 | 14.96994 | 62.73638 | 50.50781 | 9.727478e-05 | 0.1170711 | 0 | 0 | 0
4993 | 244102.2 | 2011-01-27 06:43 | 1110.559 | 2 | 41 | 0.5501083 | 4.195167 | 15.17911 | 14.96994 | 62.7556 | 50.50781 | 0.00016222 | 0.1170711 | 0 | 0 | 0
4994 | 244132.2 | 2011-01-27 06:44 | 1140.574 | 2 | 41 | 0.5497469 | 4.199545 | 15.1837 | 14.96994 | 62.77485 | 50.50781 | 3.242493e-05 | 0.1170711 | 0 | 0 | 0
4995 | 244132.5 | 2011-01-27 06:44 | 1140.887 | 2 | 41 | 0.5499276 | 4.200031 | 15.18374 | 14.96994 | 62.77505 | 50.50781 | 0.00016222 | 0.1170711 | 0 | 0 | 0
4996 | 244162.6 | 2011-01-27 06:44 | 30.01509 | 3 | 41 | 0 | 4.093005 | 15.18374 | 14.96994 | 62.77505 | 50.50781 | -0.0004216194 | 0.1170711 | 0 | 0 | 0
4997 | 244192.6 | 2011-01-27 06:45 | 60.03031 | 3 | 41 | 0 | 4.081005 | 15.18374 | 14.96994 | 62.77505 | 50.50781 | -0.0002919197 | 0.1170711 | 0 | 0 | 0
4998 | 244222.6 | 2011-01-27 06:45 | 90.04536 | 3 | 41 | 0 | 4.073545 | 15.18374 | 14.96994 | 62.77505 | 50.50781 | -0.0001946449 | 0.1170711 | 0 | 0 | 0
4999 | 244252.6 | 2011-01-27 06:46 | 120.0136 | 3 | 41 | 0 | 4.068032 | 15.18374 | 14.96994 | 62.77505 | 50.50781 | -0.0001621246 | 0.1170711 | 0 | 0 | 0
5000 | 244252.6 | 2011-01-27 06:46 | 2.621533669e-06 | 4 | 41 | 0.9553568 | 4.200031 | 15.18374 | 14.96994 | 62.77505 | 50.50781 | 0 | 0.1170711 | 0 | 0 | 0
5001 | 244253.2 | 2011-01-27 06:46 | 0.5937393 | 4 | 41 | 0.9047685 | 4.199707 | 15.18389 | 14.96994 | 62.77569 | 50.50781 | -6.484985e-05 | 0.1170711 | 0 | 0 | 0
5002 | 244255.2 | 2011-01-27 06:46 | 2.671841 | 4 | 41 | 0.8547221 | 4.199707 | 15.1844 | 14.96994 | 62.77781 | 50.50781 | -6.484985e-05 | 0.1170711 | 0 | 0 | 0
5003 | 244258.7 | 2011-01-27 06:46 | 6.10937 | 4 | 41 | 0.8043145 | 4.199545 | 15.18519 | 14.96994 | 62.78113 | 50.50781 | -3.242493e-05 | 0.1170711 | 0 | 0 | 0
5004 | 244263.6 | 2011-01-27 06:46 | 11.03104 | 4 | 41 | 0.7542682 | 4.199707 | 15.18626 | 14.96994 | 62.7856 | 50.50781 | 0 | 0.1170711 | 0 | 0 | 0
5005 | 244270.4 | 2011-01-27 06:46 | 17.81216 | 4 | 41 | 0.7040412 | 4.199545 | 15.18763 | 14.96994 | 62.79136 | 50.50781 | 0 | 0.1170711 | 0 | 0 | 0
5006 | 244279.7 | 2011-01-27 06:46 | 27.1558 | 4 | 41 | 0.6538143 | 4.199707 | 15.18939 | 14.96994 | 62.79875 | 50.50781 | 0 | 0.1170711 | 0 | 0 | 0
5007 | 244293.1 | 2011-01-27 06:47 | 40.57755 | 4 | 41 | 0.603768 | 4.199707 | 15.19172 | 14.96994 | 62.80857 | 50.50781 | 3.242493e-05 | 0.1170711 | 0 | 0 | 0
5008 | 244313.6 | 2011-01-27 06:47 | 61.07719 | 4 | 41 | 0.5537217 | 4.199707 | 15.19501 | 14.96994 | 62.82236 | 50.50781 | 0 | 0.1170711 | 0 | 0 | 0
5009 | 244348.7 | 2011-01-27 06:48 | 96.15463 | 4 | 41 | 0.5036754 | 4.199707 | 15.20014 | 14.96994 | 62.84391 | 50.50781 | 3.242493e-05 | 0.1170711 | 0 | 0 | 0
5010 | 244411.5 | 2011-01-27 06:49 | 158.9347 | 4 | 41 | 0.4536291 | 4.199545 | 15.20845 | 14.96994 | 62.8788 | 50.50781 | -3.242493e-05 | 0.1170711 | 0 | 0 | 0
5011 | 244509.1 | 2011-01-27 06:50 | 256.5426 | 4 | 41 | 0.4035828 | 4.199545 | 15.22004 | 14.96994 | 62.92747 | 50.50781 | -3.242493e-05 | 0.1170711 | 0 | 0 | 0
5012 | 244637.2 | 2011-01-27 06:52 | 384.634 | 4 | 41 | 0.3535365 | 4.199545 | 15.23348 | 14.96994 | 62.98393 | 50.50781 | -3.242493e-05 | 0.1170711 | 0 | 0 | 0
5013 | 244798.6 | 2011-01-27 06:55 | 546.0063 | 4 | 41 | 0.3034903 | 4.199545 | 15.24818 | 14.96994 | 63.04564 | 50.50781 | -3.242493e-05 | 0.1170711 | 0 | 0 | 0
5014 | 245001.6 | 2011-01-27 06:58 | 749.0029 | 4 | 41 | 0.253444 | 4.199545 | 15.26383 | 14.96994 | 63.1114 | 50.50781 | -3.242493e-05 | 0.1170711 | 0 | 0 | 0
5015 | 245262 | 2011-01-27 07:03 | 1009.452 | 4 | 41 | 0.2033977 | 4.199545 | 15.2803 | 14.96994 | 63.18055 | 50.50781 | 0 | 0.1170711 | 0 | 0 | 0
5016 | 245616 | 2011-01-27 07:09 | 1363.477 | 4 | 41 | 0.1533514 | 4.199545 | 15.29773 | 14.96994 | 63.25377 | 50.50781 | -3.242493e-05 | 0.1170711 | 0 | 0 | 0
5017 | 246144.2 | 2011-01-27 07:17 | 1891.608 | 4 | 41 | 0.1033051 | 4.199545 | 15.3163 | 14.96994 | 63.33176 | 50.50781 | 0 | 0.1170711 | 0 | 0 | 0
5018 | 247130.2 | 2011-01-27 07:34 | 2877.623 | 4 | 41 | 0.0532588 | 4.199707 | 15.33688 | 14.96994 | 63.41817 | 50.50781 | 0 | 0.1170711 | 0 | 0 | 0
5019 | 247239.3 | 2011-01-27 07:36 | 2986.714 | 4 | 41 | 0.04982602 | 4.199545 | 15.33845 | 14.96994 | 63.42477 | 50.50781 | 0 | 0.1170711 | 0 | 0 | 0
5020 | 247269.3 | 2011-01-27 07:36 | 30.01511 | 5 | 41 | 0 | 4.188518 | 15.33845 | 14.96994 | 63.42477 | 50.50781 | -0.0001297951 | 0.1170711 | 0 | 0 | 0
5021 | 247299.3 | 2011-01-27 07:37 | 60.0146 | 5 | 41 | 0 | 4.187058 | 15.33845 | 14.96994 | 63.42477 | 50.50781 | 0 | 0.1170711 | 0 | 0 | 0
5022 | 247299.5 | 2011-01-27 07:37 | 0.1875384 | 6 | 41 | 0.0006830894 | 4.186896 | 15.33845 | 14.96994 | 63.42477 | 50.50781 | 0 | 0.121136 | 0 | 0 | 0
5023 | 247304.3 | 2011-01-27 07:37 | 5.01567 | 6 | 41 | 0.001947797 | 4.187058 | 15.33845 | 14.96994 | 63.42478 | 50.50781 | -6.484985e-05 | 0.121136 | 0 | 0 | 0
5024 | 247312.1 | 2011-01-27 07:37 | 7.796643 | 7 | 41 | -1.099613 | 3.986951 | 15.33845 | 14.97232 | 63.42478 | 50.51733 | -0.002529764 | 0.121136 | 0 | 0 | 0
5025 | 247342.1 | 2011-01-27 07:37 | 37.81173 | 7 | 41 | -1.099793 | 3.910735 | 15.33845 | 14.98149 | 63.42478 | 50.55354 | -0.002075672 | 0.121136 | 0 | 0 | 0
5026 | 247372.2 | 2011-01-27 07:38 | 67.82686 | 7 | 41 | -1.099613 | 3.824951 | 15.33845 | 14.99066 | 63.42478 | 50.58901 | -0.002497292 | 0.121136 | 0 | 0 | 0
5027 | 247402.2 | 2011-01-27 07:38 | 97.84196 | 7 | 41 | -1.099793 | 3.734141 | 15.33845 | 14.99982 | 63.42478 | 50.62366 | -0.002270269 | 0.121136 | 0 | 0 | 0
5028 | 247432.2 | 2011-01-27 07:39 | 127.8571 | 7 | 41 | -1.099793 | 3.659546 | 15.33845 | 15.00899 | 63.42478 | 50.65754 | -0.001751328 | 0.121136 | 0 | 0 | 0
5029 | 247462.2 | 2011-01-27 07:39 | 157.8722 | 7 | 41 | -1.099613 | 3.604087 | 15.33845 | 15.01816 | 63.42478 | 50.69083 | -0.001297331 | 0.121136 | 0 | 0 | 0
5030 | 247492.2 | 2011-01-27 07:40 | 187.8873 | 7 | 41 | -1.099793 | 3.562574 | 15.33845 | 15.02733 | 63.42478 | 50.72367 | -0.0009729385 | 0.121136 | 0 | 0 | 0
5031 | 247522.2 | 2011-01-27 07:40 | 217.9025 | 7 | 41 | -1.099613 | 3.530141 | 15.33845 | 15.0365 | 63.42478 | 50.75618 | -0.0007783413 | 0.121136 | 0 | 0 | 0
5032 | 247552.2 | 2011-01-27 07:41 | 247.9175 | 7 | 41 | -1.099432 | 3.503547 | 15.33845 | 15.04567 | 63.42478 | 50.78842 | -0.0006810665 | 0.121136 | 0 | 0 | 0
5033 | 247582.3 | 2011-01-27 07:41 | 277.9326 | 7 | 41 | -1.099613 | 3.481006 | 15.33845 | 15.05484 | 63.42478 | 50.82044 | -0.0005189419 | 0.121136 | 0 | 0 | 0
5034 | 247612.3 | 2011-01-27 07:42 | 307.9477 | 7 | 41 | -1.099613 | 3.461385 | 15.33845 | 15.06401 | 63.42478 | 50.85227 | -0.0004540443 | 0.121136 | 0 | 0 | 0
5035 | 247642.3 | 2011-01-27 07:42 | 337.963 | 7 | 41 | -1.099793 | 3.443709 | 15.33845 | 15.07317 | 63.42478 | 50.88392 | -0.0004540443 | 0.121136 | 0 | 0 | 0
5036 | 247672.3 | 2011-01-27 07:43 | 367.9779 | 7 | 41 | -1.099793 | 3.427655 | 15.33845 | 15.08234 | 63.42478 | 50.91542 | -0.0003891945 | 0.121136 | 0 | 0 | 0
5037 | 247702.3 | 2011-01-27 07:43 | 397.9932 | 7 | 41 | -1.099793 | 3.412898 | 15.33845 | 15.09151 | 63.42478 | 50.94678 | -0.0003891945 | 0.121136 | 0 | 0 | 0
5038 | 247732.3 | 2011-01-27 07:44 | 428.0082 | 7 | 41 | -1.099613 | 3.399115 | 15.33845 | 15.10068 | 63.42478 | 50.97801 | -0.0003567696 | 0.121136 | 0 | 0 | 0
5039 | 247762.4 | 2011-01-27 07:44 | 458.0234 | 7 | 41 | -1.099793 | 3.385493 | 15.33845 | 15.10985 | 63.42478 | 51.00911 | -0.0003567696 | 0.121136 | 0 | 0 | 0
5040 | 247792.4 | 2011-01-27 07:45 | 488.0384 | 7 | 41 | -1.099613 | 3.372034 | 15.33845 | 15.11902 | 63.42478 | 51.04009 | -0.0003567696 | 0.121136 | 0 | 0 | 0
5041 | 247822.4 | 2011-01-27 07:45 | 518.0539 | 7 | 41 | -1.099793 | 3.358412 | 15.33845 | 15.12819 | 63.42478 | 51.07094 | -0.0003567696 | 0.121136 | 0 | 0 | 0
5042 | 247852.4 | 2011-01-27 07:46 | 548.0687 | 7 | 41 | -1.099613 | 3.344628 | 15.33845 | 15.13736 | 63.42478 | 51.10167 | -0.0003242969 | 0.121136 | 0 | 0 | 0
5043 | 247882.4 | 2011-01-27 07:46 | 578.0837 | 7 | 41 | -1.099613 | 3.330034 | 15.33845 | 15.14653 | 63.42478 | 51.13227 | -0.0003891945 | 0.121136 | 0 | 0 | 0
5044 | 247912.4 | 2011-01-27 07:47 | 608.0988 | 7 | 41 | -1.099613 | 3.31479 | 15.33845 | 15.15569 | 63.42478 | 51.16274 | -0.0004216194 | 0.121136 | 0 | 0 | 0
5045 | 247942.4 | 2011-01-27 07:47 | 638.1141 | 7 | 41 | -1.099432 | 3.298574 | 15.33845 | 15.16486 | 63.42478 | 51.19305 | -0.0003891468 | 0.121136 | 0 | 0 | 0
5046 | 247972.5 | 2011-01-27 07:48 | 668.1293 | 7 | 41 | -1.099793 | 3.281223 | 15.33845 | 15.17403 | 63.42478 | 51.22322 | -0.0005188942 | 0.121136 | 0 | 0 | 0
5047 | 248002.5 | 2011-01-27 07:48 | 698.1445 | 7 | 41 | -1.099613 | 3.263061 | 15.33845 | 15.1832 | 63.42478 | 51.25322 | -0.0005188942 | 0.121136 | 0 | 0 | 0
5048 | 248032.5 | 2011-01-27 07:49 | 728.1594 | 7 | 41 | -1.099613 | 3.242953 | 15.33845 | 15.19237 | 63.42478 | 51.28305 | -0.0005513668 | 0.121136 | 0 | 0 | 0
5049 | 248062.5 | 2011-01-27 07:49 | 758.1744 | 7 | 41 | -1.099793 | 3.221061 | 15.33845 | 15.20154 | 63.42478 | 51.31268 | -0.0005513668 | 0.121136 | 0 | 0 | 0
5050 | 248092.5 | 2011-01-27 07:50 | 788.1896 | 7 | 41 | -1.099613 | 3.197872 | 15.33845 | 15.21071 | 63.42478 | 51.34211 | -0.0006162167 | 0.121136 | 0 | 0 | 0
5051 | 248122.5 | 2011-01-27 07:50 | 818.2047 | 7 | 41 | -1.099613 | 3.172413 | 15.33845 | 15.21988 | 63.42478 | 51.37132 | -0.0006486416 | 0.121136 | 0 | 0 | 0
5052 | 248152.5 | 2011-01-27 07:51 | 848.2219 | 7 | 41 | -1.099793 | 3.144034 | 15.33845 | 15.22905 | 63.42478 | 51.40028 | -0.000778389 | 0.121136 | 0 | 0 | 0
5053 | 248182.6 | 2011-01-27 07:51 | 878.2348 | 7 | 41 | -1.099793 | 3.112251 | 15.33845 | 15.23822 | 63.42478 | 51.42896 | -0.0008756638 | 0.121136 | 0 | 0 | 0
5054 | 248212.6 | 2011-01-27 07:52 | 908.2499 | 7 | 41 | -1.099793 | 3.075926 | 15.33845 | 15.24738 | 63.42478 | 51.45734 | -0.001102686 | 0.121136 | 0 | 0 | 0
5055 | 248242.6 | 2011-01-27 07:52 | 938.2651 | 7 | 41 | -1.099793 | 3.034089 | 15.33845 | 15.25655 | 63.42478 | 51.48536 | -0.001264858 | 0.121136 | 0 | 0 | 0
5056 | 248272.6 | 2011-01-27 07:53 | 968.2802 | 7 | 41 | -1.099613 | 2.985278 | 15.33845 | 15.26572 | 63.42478 | 51.51296 | -0.001427031 | 0.121136 | 0 | 0 | 0
5057 | 248302.6 | 2011-01-27 07:53 | 998.2953 | 7 | 41 | -1.099793 | 2.926251 | 15.33845 | 15.27489 | 63.42478 | 51.54007 | -0.001751328 | 0.121136 | 0 | 0 | 0
5058 | 248332.6 | 2011-01-27 07:54 | 1028.31 | 7 | 41 | -1.099793 | 2.854089 | 15.33845 | 15.28406 | 63.42478 | 51.56658 | -0.00214057 | 0.121136 | 0 | 0 | 0
5059 | 248362.7 | 2011-01-27 07:54 | 1058.326 | 7 | 41 | -1.099613 | 2.765549 | 15.33845 | 15.29323 | 63.42478 | 51.59236 | -0.002594566 | 0.121136 | 0 | 0 | 0
5060 | 248382.9 | 2011-01-27 07:55 | 1078.622 | 7 | 41 | -1.099793 | 2.699873 | 15.33845 | 15.29943 | 63.42478 | 51.60931 | -0.002626991 | 0.121136 | 0 | 0 | 0
5061 | 248443 | 2011-01-27 07:56 | 60.0145 | 8 | 41 | 0 | 3.753924 | 15.33845 | 15.29943 | 63.42478 | 51.60931 | 0.000778389 | 0.121136 | 0 | 0 | 0
5062 | 248443.1 | 2011-01-27 07:56 | 0.1875849 | 9 | 41 | 0.001044434 | 3.754086 | 15.33845 | 15.29943 | 63.42478 | 51.60931 | 0 | 0.1185896 | 0 | 0 | 0
5063 | 248448 | 2011-01-27 07:56 | 5.015557 | 9 | 41 | 0.001586452 | 3.758627 | 15.33846 | 15.29943 | 63.42479 | 51.60931 | 0.0006486416 | 0.1185896 | 0 | 0 | 0
5064 | 248478 | 2011-01-27 07:56 | 30.0152 | 1 | 42 | 0 | 3.777438 | 15.33846 | 15.29943 | 63.42479 | 51.60931 | 0.000454092 | 0.1185896 | 0 | 0 | 0
5065 | 248508 | 2011-01-27 07:57 | 60.03021 | 1 | 42 | 0 | 3.790573 | 15.33846 | 15.29943 | 63.42479 | 51.60931 | 0.000291872 | 0.1185896 | 0 | 0 | 0
5066 | 248538 | 2011-01-27 07:57 | 90.0456 | 1 | 42 | 0 | 3.800951 | 15.33846 | 15.29943 | 63.42479 | 51.60931 | 0.0002594471 | 0.1185896 | 0 | 0 | 0
5067 | 248568 | 2011-01-27 07:58 | 120.0136 | 1 | 42 | 0 | 3.809384 | 15.33846 | 15.29943 | 63.42479 | 51.60931 | 0.0002270222 | 0.1185896 | 0 | 0 | 0
5068 | 248598 | 2011-01-27 07:58 | 30.01489 | 2 | 42 | 0.5499276 | 3.931005 | 15.34304 | 15.29943 | 63.44273 | 51.60931 | 0.000778389 | 0.1185896 | 0 | 0 | 0
5069 | 248628 | 2011-01-27 07:59 | 60.02999 | 2 | 42 | 0.5499276 | 3.954194 | 15.34763 | 15.29943 | 63.46081 | 51.60931 | 0.0004864693 | 0.1185896 | 0 | 0 | 0
5070 | 248658 | 2011-01-27 07:59 | 90.04512 | 2 | 42 | 0.5499276 | 3.971708 | 15.35221 | 15.29943 | 63.47898 | 51.60931 | 0.0004540443 | 0.1185896 | 0 | 0 | 0
5071 | 248688.1 | 2011-01-27 08:00 | 120.0602 | 2 | 42 | 0.5499276 | 3.986789 | 15.3568 | 15.29943 | 63.49722 | 51.60931 | 0.0003891945 | 0.1185896 | 0 | 0 | 0
5072 | 248718.1 | 2011-01-27 08:00 | 150.0775 | 2 | 42 | 0.5497469 | 4.000248 | 15.36138 | 15.29943 | 63.51553 | 51.60931 | 0.0003242969 | 0.1185896 | 0 | 0 | 0
5073 | 248748.1 | 2011-01-27 08:01 | 180.0904 | 2 | 42 | 0.5499276 | 4.012248 | 15.36597 | 15.29943 | 63.5339 | 51.60931 | 0.0003243446 | 0.1185896 | 0 | 0 | 0
5074 | 248778.1 | 2011-01-27 08:01 | 210.1057 | 2 | 42 | 0.5497469 | 4.022951 | 15.37055 | 15.29943 | 63.55232 | 51.60931 | 0.0002594948 | 0.1185896 | 0 | 0 | 0
5075 | 248808.1 | 2011-01-27 08:02 | 240.1208 | 2 | 42 | 0.5497469 | 4.032843 | 15.37514 | 15.29943 | 63.57079 | 51.60931 | 0.0001946449 | 0.1185896 | 0 | 0 | 0
5076 | 248838.1 | 2011-01-27 08:02 | 270.1359 | 2 | 42 | 0.5499276 | 4.041924 | 15.37972 | 15.29943 | 63.5893 | 51.60931 | 0.0001621246 | 0.1185896 | 0 | 0 | 0
5077 | 248868.1 | 2011-01-27 08:03 | 300.1509 | 2 | 42 | 0.5499276 | 4.050518 | 15.38431 | 15.29943 | 63.60785 | 51.60931 | 0.0002269745 | 0.1185896 | 0 | 0 | 0
5078 | 248898.2 | 2011-01-27 08:03 | 330.1661 | 2 | 42 | 0.5499276 | 4.058302 | 15.38889 | 15.29943 | 63.62644 | 51.60931 | 0.0002270699 | 0.1185896 | 0 | 0 | 0
5079 | 248928.2 | 2011-01-27 08:04 | 360.1812 | 2 | 42 | 0.5499276 | 4.065437 | 15.39348 | 15.29943 | 63.64507 | 51.60931 | 0.0001621246 | 0.1185896 | 0 | 0 | 0
5080 | 248958.2 | 2011-01-27 08:04 | 390.1962 | 2 | 42 | 0.5501083 | 4.07241 | 15.39806 | 15.29943 | 63.66372 | 51.60931 | 0.0002270699 | 0.1185896 | 0 | 0 | 0
5081 | 248988.2 | 2011-01-27 08:05 | 420.2113 | 2 | 42 | 0.5499276 | 4.078897 | 15.40264 | 15.29943 | 63.68241 | 51.60931 | 0.0001946449 | 0.1185896 | 0 | 0 | 0
5082 | 249018.2 | 2011-01-27 08:05 | 450.2278 | 2 | 42 | 0.5499276 | 4.084897 | 15.40723 | 15.29943 | 63.70112 | 51.60931 | 0.0001297951 | 0.1185896 | 0 | 0 | 0
5083 | 249048.2 | 2011-01-27 08:06 | 480.2416 | 2 | 42 | 0.5499276 | 4.090897 | 15.41181 | 15.29943 | 63.71987 | 51.60931 | 0.00016222 | 0.1185896 | 0 | 0 | 0
5084 | 249078.2 | 2011-01-27 08:06 | 510.2567 | 2 | 42 | 0.5499276 | 4.096572 | 15.4164 | 15.29943 | 63.73863 | 51.60931 | 0.0001621246 | 0.1185896 | 0 | 0 | 0
5085 | 249108.3 | 2011-01-27 08:07 | 540.2718 | 2 | 42 | 0.5499276 | 4.102086 | 15.42098 | 15.29943 | 63.75743 | 51.60931 | 0.0001296997 | 0.1185896 | 0 | 0 | 0
5086 | 249138.3 | 2011-01-27 08:07 | 570.2869 | 2 | 42 | 0.5497469 | 4.107437 | 15.42557 | 15.29943 | 63.77625 | 51.60931 | 0.0001621246 | 0.1185896 | 0 | 0 | 0
5087 | 249168.3 | 2011-01-27 08:08 | 600.3022 | 2 | 42 | 0.5497469 | 4.112626 | 15.43015 | 15.29943 | 63.79509 | 51.60931 | 0.0001296997 | 0.1185896 | 0 | 0 | 0
5088 | 249198.3 | 2011-01-27 08:08 | 630.3171 | 2 | 42 | 0.5499276 | 4.117815 | 15.43474 | 15.29943 | 63.81396 | 51.60931 | 0.0001296997 | 0.1185896 | 0 | 0 | 0
5089 | 249228.3251 | 2011-01-27 08:09 | 660.3324 | 2 | 42 | 0.5501083 | 4.122842 | 15.43932 | 15.29943 | 63.83285 | 51.60931 | 0.0001296997 | 0.1185896 | 0 | 0 | 0
5090 | 249258.3 | 2011-01-27 08:09 | 690.3475 | 2 | 42 | 0.5499276 | 4.127869 | 15.44391 | 15.29943 | 63.85177 | 51.60931 | 0.0001621246 | 0.1185896 | 0 | 0 | 0
5091 | 249288.4 | 2011-01-27 08:10 | 720.3627 | 2 | 42 | 0.5497469 | 4.132734 | 15.44849 | 15.29943 | 63.8707 | 51.60931 | 0.0001297951 | 0.1185896 | 0 | 0 | 0
5092 | 249318.4 | 2011-01-27 08:10 | 750.3777 | 2 | 42 | 0.5501083 | 4.137761 | 15.45308 | 15.29943 | 63.88966 | 51.60931 | 0.0001621246 | 0.1185896 | 0 | 0 | 0
5093 | 249348.4 | 2011-01-27 08:11 | 780.3927 | 2 | 42 | 0.5499276 | 4.142626 | 15.45766 | 15.29943 | 63.90865 | 51.60931 | 0.0001621246 | 0.1185896 | 0 | 0 | 0
5094 | 249378.4 | 2011-01-27 08:11 | 810.4078 | 2 | 42 | 0.5499276 | 4.147329 | 15.46225 | 15.29943 | 63.92765 | 51.60931 | 0.0001297951 | 0.1185896 | 0 | 0 | 0
5095 | 249408.4 | 2011-01-27 08:12 | 840.4231 | 2 | 42 | 0.5497469 | 4.152194 | 15.46683 | 15.29943 | 63.94668 | 51.60931 | 0.0001621246 | 0.1185896 | 0 | 0 | 0
5096 | 249438.4 | 2011-01-27 08:12 | 870.438 | 2 | 42 | 0.5499276 | 4.157058 | 15.47142 | 15.29943 | 63.96572 | 51.60931 | 0.0001296997 | 0.1185896 | 0 | 0 | 0
5097 | 249468.4 | 2011-01-27 08:13 | 900.4532 | 2 | 42 | 0.5497469 | 4.161923 | 15.476 | 15.29943 | 63.9848 | 51.60931 | 0.00016222 | 0.1185896 | 0 | 0 | 0
5098 | 249498.5 | 2011-01-27 08:13 | 930.4684 | 2 | 42 | 0.5501083 | 4.166464 | 15.48059 | 15.29943 | 64.00389 | 51.60931 | 0.0001297951 | 0.1185896 | 0 | 0 | 0
5099 | 249528.5 | 2011-01-27 08:14 | 960.4836 | 2 | 42 | 0.5499276 | 4.171329 | 15.48517 | 15.29943 | 64.023 | 51.60931 | 0.0001296997 | 0.1185896 | 0 | 0 | 0
5100 | 249558.5 | 2011-01-27 08:14 | 990.4985 | 2 | 42 | 0.5497469 | 4.176031 | 15.48976 | 15.29943 | 64.04214 | 51.60931 | 9.727478e-05 | 0.1185896 | 0 | 0 | 0
5101 | 249588.5 | 2011-01-27 08:15 | 1020.514 | 2 | 42 | 0.5499276 | 4.180896 | 15.49434 | 15.29943 | 64.06129 | 51.60931 | 9.737015e-05 | 0.1185896 | 0 | 0 | 0
5102 | 249618.5 | 2011-01-27 08:15 | 1050.529 | 2 | 42 | 0.5499276 | 4.185761 | 15.49893 | 15.29943 | 64.08047 | 51.60931 | 0.0001621246 | 0.1185896 | 0 | 0 | 0
5103 | 249648.5 | 2011-01-27 08:16 | 1080.544 | 2 | 42 | 0.5497469 | 4.190464 | 15.50351 | 15.29943 | 64.09968 | 51.60931 | 0.0001621246 | 0.1185896 | 0 | 0 | 0
5104 | 249678.6 | 2011-01-27 08:16 | 1110.559 | 2 | 42 | 0.5499276 | 4.195167 | 15.5081 | 15.29943 | 64.1189 | 51.60931 | 0.0001297951 | 0.1185896 | 0 | 0 | 0
5105 | 249707.8 | 2011-01-27 08:17 | 1139.84 | 2 | 42 | 0.5501083 | 4.200031 | 15.51257 | 15.29943 | 64.13767 | 51.60931 | 0.00016222 | 0.1185896 | 0 | 0 | 0
5106 | 249737.8 | 2011-01-27 08:17 | 30.01524 | 3 | 42 | 0 | 4.092843 | 15.51257 | 15.29943 | 64.13767 | 51.60931 | -0.0004540443 | 0.1185896 | 0 | 0 | 0
5107 | 249767.9 | 2011-01-27 08:18 | 60.03025 | 3 | 42 | 0 | 4.081005 | 15.51257 | 15.29943 | 64.13767 | 51.60931 | -0.0002269745 | 0.1185896 | 0 | 0 | 0
5108 | 249797.9 | 2011-01-27 08:18 | 90.04555 | 3 | 42 | 0 | 4.073707 | 15.51257 | 15.29943 | 64.13767 | 51.60931 | -0.0001297951 | 0.1185896 | 0 | 0 | 0
5109 | 249827.8 | 2011-01-27 08:19 | 120.0139 | 3 | 42 | 0 | 4.068032 | 15.51257 | 15.29943 | 64.13767 | 51.60931 | -0.0001945496 | 0.1185896 | 0 | 0 | 0
5110 | 249827.9 | 2011-01-27 08:19 | 2.636571147e-06 | 4 | 42 | 0.9470458 | 4.199707 | 15.51257 | 15.29943 | 64.13767 | 51.60931 | 0 | 0.1185896 | 0 | 0 | 0
5111 | 249828.7 | 2011-01-27 08:19 | 0.8437096 | 4 | 42 | 0.8966382 | 4.199869 | 15.51278 | 15.29943 | 64.13857 | 51.60931 | 3.242493e-05 | 0.1185896 | 0 | 0 | 0
5112 | 249831 | 2011-01-27 08:19 | 3.109324 | 4 | 42 | 0.8465919 | 4.199707 | 15.51333 | 15.29943 | 64.14087 | 51.60931 | 0 | 0.1185896 | 0 | 0 | 0
5113 | 249834.6 | 2011-01-27 08:19 | 6.749864 | 4 | 42 | 0.7963649 | 4.199545 | 15.51416 | 15.29943 | 64.14435 | 51.60931 | -6.484985e-05 | 0.1185896 | 0 | 0 | 0
5114 | 249839.8 | 2011-01-27 08:19 | 11.96858 | 4 | 42 | 0.746138 | 4.199707 | 15.51528 | 15.29943 | 64.14904 | 51.60931 | 0 | 0.1185896 | 0 | 0 | 0
5115 | 249847 | 2011-01-27 08:19 | 19.10905 | 4 | 42 | 0.6957303 | 4.199707 | 15.5167 | 15.29943 | 64.15503 | 51.60931 | 3.242493e-05 | 0.1185896 | 0 | 0 | 0
5116 | 249856.9 | 2011-01-27 08:19 | 28.99948 | 4 | 42 | 0.6456841 | 4.199707 | 15.51854 | 15.29943 | 64.16276 | 51.60931 | 0 | 0.1185896 | 0 | 0 | 0
5117 | 249871.1 | 2011-01-27 08:20 | 43.2024 | 4 | 42 | 0.5956377 | 4.199545 | 15.52099 | 15.29943 | 64.17301 | 51.60931 | -3.242493e-05 | 0.1185896 | 0 | 0 | 0
5118 | 249893.2 | 2011-01-27 08:20 | 65.31135 | 4 | 42 | 0.5455915 | 4.199707 | 15.52448 | 15.29943 | 64.18768 | 51.60931 | 3.242493e-05 | 0.1185896 | 0 | 0 | 0
5119 | 249931.6 | 2011-01-27 08:21 | 103.717 | 4 | 42 | 0.4955451 | 4.199545 | 15.53001 | 15.29943 | 64.2109 | 51.60931 | -3.242493e-05 | 0.1185896 | 0 | 0 | 0
5120 | 249999.8 | 2011-01-27 08:22 | 171.9814 | 4 | 42 | 0.4454989 | 4.199545 | 15.53889 | 15.29943 | 64.24821 | 51.60931 | -3.242493e-05 | 0.1185896 | 0 | 0 | 0
5121 | 250102.5 | 2011-01-27 08:23 | 274.6672 | 4 | 42 | 0.3954526 | 4.199545 | 15.55085 | 15.29943 | 64.29845 | 51.60931 | -3.242493e-05 | 0.1185896 | 0 | 0 | 0
5122 | 250235.9 | 2011-01-27 08:26 | 408.0399 | 4 | 42 | 0.3454063 | 4.199545 | 15.56455 | 15.29943 | 64.35597 | 51.60931 | -3.242493e-05 | 0.1185896 | 0 | 0 | 0
5123 | 250403.4 | 2011-01-27 08:28 | 575.537 | 4 | 42 | 0.29536 | 4.199545 | 15.57942 | 15.29943 | 64.41843 | 51.60931 | 0 | 0.1185896 | 0 | 0 | 0
5124 | 250613.3 | 2011-01-27 08:32 | 785.4865 | 4 | 42 | 0.2453137 | 4.199707 | 15.59515 | 15.29943 | 64.48446 | 51.60931 | 0 | 0.1185896 | 0 | 0 | 0
5125 | 250885.3 | 2011-01-27 08:36 | 1057.451 | 4 | 42 | 0.1952674 | 4.199383 | 15.61173 | 15.29943 | 64.55411 | 51.60931 | -3.242493e-05 | 0.1185896 | 0 | 0 | 0
5126 | 251260.3 | 2011-01-27 08:43 | 1432.476 | 4 | 42 | 0.1452211 | 4.199707 | 15.62934 | 15.29943 | 64.62805 | 51.60931 | 0 | 0.1185896 | 0 | 0 | 0
5127 | 251825.5 | 2011-01-27 08:52 | 1997.653 | 4 | 42 | 0.09517483 | 4.199545 | 15.64794 | 15.29943 | 64.70619 | 51.60931 | 0 | 0.1185896 | 0 | 0 | 0
5128 | 252812 | 2011-01-27 09:09 | 2984.152 | 4 | 42 | 0.04982602 | 4.199707 | 15.66708 | 15.29943 | 64.78656 | 51.60931 | -3.242493e-05 | 0.1185896 | 0 | 0 | 0
5129 | 252842 | 2011-01-27 09:09 | 30.01521 | 5 | 42 | 0 | 4.18868 | 15.66708 | 15.29943 | 64.78656 | 51.60931 | -9.737015e-05 | 0.1185896 | 0 | 0 | 0
5130 | 252872 | 2011-01-27 09:10 | 60.01467 | 5 | 42 | 0 | 4.186896 | 15.66708 | 15.29943 | 64.78656 | 51.60931 | -3.242493e-05 | 0.1185896 | 0 | 0 | 0
5131 | 252872.2 | 2011-01-27 09:10 | 0.1874868 | 6 | 42 | 0.003754522 | 4.187707 | 15.66708 | 15.29943 | 64.78657 | 51.60931 | 0 | 0.1218387 | 0 | 0 | 0
5132 | 252877 | 2011-01-27 09:10 | 5.015642 | 6 | 42 | 0.00212847 | 4.187221 | 15.66708 | 15.29943 | 64.78658 | 51.60931 | 0 | 0.1218387 | 0 | 0 | 0
5133 | 252884.7 | 2011-01-27 09:10 | 7.656113 | 7 | 42 | -1.099613 | 3.986951 | 15.66708 | 15.30177 | 64.78658 | 51.61866 | -0.002562189 | 0.1218387 | 0 | 0 | 0
5134 | 252914.7 | 2011-01-27 09:10 | 37.67128 | 7 | 42 | -1.099974 | 3.910573 | 15.66708 | 15.31094 | 64.78658 | 51.65487 | -0.002075672 | 0.1218387 | 0 | 0 | 0
5135 | 252944.7 | 2011-01-27 09:11 | 67.68643 | 7 | 42 | -1.099793 | 3.824789 | 15.66708 | 15.32011 | 64.78658 | 51.69034 | -0.002432442 | 0.1218387 | 0 | 0 | 0
5136 | 252974.7 | 2011-01-27 09:11 | 97.70148 | 7 | 42 | -1.099613 | 3.733492 | 15.66708 | 15.32927 | 64.78658 | 51.72498 | -0.002270222 | 0.1218387 | 0 | 0 | 0
5137 | 253004.7 | 2011-01-27 09:12 | 127.7166 | 7 | 42 | -1.099793 | 3.658249 | 15.66708 | 15.33844 | 64.78658 | 51.75886 | -0.0017838 | 0.1218387 | 0 | 0 | 0
5138 | 253034.8 | 2011-01-27 09:12 | 157.7317 | 7 | 42 | -1.099613 | 3.602628 | 15.66708 | 15.34761 | 64.78658 | 51.79213 | -0.001329708 | 0.1218387 | 0 | 0 | 0
5139 | 253064.8 | 2011-01-27 09:13 | 187.747 | 7 | 42 | -1.099793 | 3.560952 | 15.66708 | 15.35678 | 64.78658 | 51.82496 | -0.0009729862 | 0.1218387 | 0 | 0 | 0
5140 | 253094.8 | 2011-01-27 09:13 | 217.7619 | 7 | 42 | -1.099793 | 3.528358 | 15.66708 | 15.36595 | 64.78658 | 51.85746 | -0.0008108139 | 0.1218387 | 0 | 0 | 0
5141 | 253124.8 | 2011-01-27 09:14 | 247.7772 | 7 | 42 | -1.099793 | 3.502087 | 15.66708 | 15.37512 | 64.78658 | 51.88969 | -0.0006486416 | 0.1218387 | 0 | 0 | 0
5142 | 253154.8 | 2011-01-27 09:14 | 277.7921 | 7 | 42 | -1.099432 | 3.479709 | 15.66708 | 15.38429 | 64.78658 | 51.92169 | -0.0005189419 | 0.1218387 | 0 | 0 | 0
5143 | 253184.8 | 2011-01-27 09:15 | 307.8073 | 7 | 42 | -1.099793 | 3.459763 | 15.66708 | 15.39346 | 64.78658 | 51.9535 | -0.0004864693 | 0.1218387 | 0 | 0 | 0
5144 | 253214.9 | 2011-01-27 09:15 | 337.8224 | 7 | 42 | -1.099793 | 3.442412 | 15.66708 | 15.40263 | 64.78658 | 51.98515 | -0.000454092 | 0.1218387 | 0 | 0 | 0
5145 | 253244.9 | 2011-01-27 09:16 | 367.8376 | 7 | 42 | -1.099613 | 3.426844 | 15.66708 | 15.41179 | 64.78658 | 52.01664 | -0.0003891468 | 0.1218387 | 0 | 0 | 0
5146 | 253274.9 | 2011-01-27 09:16 | 397.8526 | 7 | 42 | -1.099793 | 3.412087 | 15.66708 | 15.42096 | 64.78658 | 52.04799 | -0.0003567696 | 0.1218387 | 0 | 0 | 0
5147 | 253304.9 | 2011-01-27 09:17 | 427.8677 | 7 | 42 | -1.099613 | 3.398142 | 15.66708 | 15.43013 | 64.78658 | 52.07921 | -0.0003567696 | 0.1218387 | 0 | 0 | 0
5148 | 253334.9 | 2011-01-27 09:17 | 457.883 | 7 | 42 | -1.099793 | 3.384682 | 15.66708 | 15.4393 | 64.78658 | 52.1103 | -0.0003567696 | 0.1218387 | 0 | 0 | 0
5149 | 253364.9 | 2011-01-27 09:18 | 487.8979 | 7 | 42 | -1.099793 | 3.371223 | 15.66708 | 15.44847 | 64.78658 | 52.14128 | -0.0003891945 | 0.1218387 | 0 | 0 | 0
5150 | 253394.9 | 2011-01-27 09:18 | 517.9131 | 7 | 42 | -1.099613 | 3.357763 | 15.66708 | 15.45764 | 64.78658 | 52.17213 | -0.0003567696 | 0.1218387 | 0 | 0 | 0
5151 | 253425 | 2011-01-27 09:19 | 547.9282 | 7 | 42 | -1.099613 | 3.343817 | 15.66708 | 15.46681 | 64.78658 | 52.20285 | -0.0003567696 | 0.1218387 | 0 | 0 | 0
5152 | 253455 | 2011-01-27 09:19 | 577.9433 | 7 | 42 | -1.099793 | 3.329385 | 15.66708 | 15.47598 | 64.78658 | 52.23344 | -0.0003891945 | 0.1218387 | 0 | 0 | 0
5153 | 253485 | 2011-01-27 09:20 | 607.9584 | 7 | 42 | -1.099613 | 3.314142 | 15.66708 | 15.48515 | 64.78658 | 52.2639 | -0.0004540443 | 0.1218387 | 0 | 0 | 0
5154 | 253515 | 2011-01-27 09:20 | 637.9736 | 7 | 42 | -1.099793 | 3.297439 | 15.66708 | 15.49431 | 64.78658 | 52.29421 | -0.0004865169 | 0.1218387 | 0 | 0 | 0
5155 | 253545 | 2011-01-27 09:21 | 667.9886 | 7 | 42 | -1.099613 | 3.279926 | 15.66708 | 15.50348 | 64.78658 | 52.32437 | -0.0004540443 | 0.1218387 | 0 | 0 | 0
5156 | 253575 | 2011-01-27 09:21 | 698.0037 | 7 | 42 | -1.099613 | 3.261277 | 15.66708 | 15.51265 | 64.78658 | 52.35436 | -0.0005513191 | 0.1218387 | 0 | 0 | 0
5157 | 253605 | 2011-01-27 09:22 | 728.019 | 7 | 42 | -1.099793 | 3.241331 | 15.66708 | 15.52182 | 64.78658 | 52.38417 | -0.0005513191 | 0.1218387 | 0 | 0 | 0
5158 | 253635.1 | 2011-01-27 09:22 | 758.0341 | 7 | 42 | -1.099613 | 3.220088 | 15.66708 | 15.53099 | 64.78658 | 52.41379 | -0.0005837918 | 0.1218387 | 0 | 0 | 0
5159 | 253665.1 | 2011-01-27 09:23 | 788.0482 | 7 | 42 | -1.099793 | 3.19625 | 15.66708 | 15.54015 | 64.78658 | 52.44319 | -0.0006811142 | 0.1218387 | 0 | 0 | 0
5160 | 253695.1 | 2011-01-27 09:23 | 818.0485 | 7 | 42 | -1.099974 | 3.170629 | 15.66708 | 15.54932 | 64.78658 | 52.47238 | -0.0006810665 | 0.1218387 | 0 | 0 | 0
5161 | 253725.1 | 2011-01-27 09:24 | 848.0637 | 7 | 42 | -1.099613 | 3.142088 | 15.66708 | 15.55849 | 64.78658 | 52.50133 | -0.0008432388 | 0.1218387 | 0 | 0 | 0
5162 | 253755.1 | 2011-01-27 09:24 | 878.0788 | 7 | 42 | -1.099613 | 3.109818 | 15.66708 | 15.56766 | 64.78658 | 52.52999 | -0.0009080887 | 0.1218387 | 0 | 0 | 0
5163 | 253785.1 | 2011-01-27 09:25 | 908.0941 | 7 | 42 | -1.099793 | 3.073169 | 15.66708 | 15.57683 | 64.78658 | 52.55834 | -0.001005411 | 0.1218387 | 0 | 0 | 0
5164 | 253815.1 | 2011-01-27 09:25 | 938.109 | 7 | 42 | -1.099793 | 3.031656 | 15.66708 | 15.586 | 64.78658 | 52.58633 | -0.001232433 | 0.1218387 | 0 | 0 | 0
5165 | 253845.2 | 2011-01-27 09:26 | 968.1241 | 7 | 42 | -1.099793 | 2.982846 | 15.66708 | 15.59517 | 64.78658 | 52.61391 | -0.001394606 | 0.1218387 | 0 | 0 | 0
5166 | 253875.2 | 2011-01-27 09:26 | 998.1393 | 7 | 42 | -1.099793 | 2.924792 | 15.66708 | 15.60433 | 64.78658 | 52.64101 | -0.001718903 | 0.1218387 | 0 | 0 | 0
5167 | 253905.2 | 2011-01-27 09:27 | 1028.154 | 7 | 42 | -1.099613 | 2.851981 | 15.66708 | 15.6135 | 64.78658 | 52.6675 | -0.00214057 | 0.1218387 | 0 | 0 | 0
5168 | 253935.2 | 2011-01-27 09:27 | 1058.17 | 7 | 42 | -1.099793 | 2.761657 | 15.66708 | 15.62267 | 64.78658 | 52.69325 | -0.002529717 | 0.1218387 | 0 | 0 | 0
5169 | 253954.2 | 2011-01-27 09:28 | 1077.138 | 7 | 42 | -1.099793 | 2.699873 | 15.66708 | 15.62847 | 64.78658 | 52.70907 | -0.002594566 | 0.1218387 | 0 | 0 | 0
5170 | 254014.2 | 2011-01-27 09:29 | 60.01473 | 8 | 42 | 0 | 3.753762 | 15.66708 | 15.62847 | 64.78658 | 52.70907 | 0.0007134915 | 0.1218387 | 0 | 0 | 0
5171 | 254014.4 | 2011-01-27 09:29 | 0.1876366 | 9 | 42 | 0.0005024169 | 3.753924 | 15.66708 | 15.62847 | 64.78658 | 52.70907 | 0 | 0.1178841 | 0 | 0 | 0
5172 | 254019.2 | 2011-01-27 09:29 | 5.015545 | 9 | 42 | 0.001586452 | 3.758627 | 15.66709 | 15.62847 | 64.78658 | 52.70907 | 0.0006162167 | 0.1178841 | 0 | 0 | 0
5173 | 254049.2 | 2011-01-27 09:29 | 30.01288 | 1 | 43 | 0 | 3.777276 | 15.66709 | 15.62847 | 64.78658 | 52.70907 | 0.0003891468 | 0.1178841 | 0 | 0 | 0
5174 | 254079.2 | 2011-01-27 09:30 | 60.02793 | 1 | 43 | 0 | 3.790735 | 15.66709 | 15.62847 | 64.78658 | 52.70907 | 0.0003242969 | 0.1178841 | 0 | 0 | 0
5175 | 254109.2 | 2011-01-27 09:30 | 90.04306 | 1 | 43 | 0 | 3.800789 | 15.66709 | 15.62847 | 64.78658 | 52.70907 | 0.0002270222 | 0.1178841 | 0 | 0 | 0
5176 | 254139.2 | 2011-01-27 09:31 | 120.0113 | 1 | 43 | 0 | 3.809222 | 15.66709 | 15.62847 | 64.78658 | 52.70907 | 0.0001621723 | 0.1178841 | 0 | 0 | 0
5177 | 254169.2 | 2011-01-27 09:31 | 30.01509 | 2 | 43 | 0.5501083 | 3.931005 | 15.67167 | 15.62847 | 64.80452 | 52.70907 | 0.0008108139 | 0.1178841 | 0 | 0 | 0
5178 | 254199.2 | 2011-01-27 09:32 | 60.03022 | 2 | 43 | 0.5499276 | 3.954032 | 15.67626 | 15.62847 | 64.8226 | 52.70907 | 0.0004864693 | 0.1178841 | 0 | 0 | 0
5179 | 254229.3 | 2011-01-27 09:32 | 90.04538 | 2 | 43 | 0.5501083 | 3.97187 | 15.68084 | 15.62847 | 64.84077 | 52.70907 | 0.0004864693 | 0.1178841 | 0 | 0 | 0
5180 | 254259.3 | 2011-01-27 09:33 | 120.0604 | 2 | 43 | 0.5497469 | 3.986951 | 15.68543 | 15.62847 | 64.85902 | 52.70907 | 0.0003891468 | 0.1178841 | 0 | 0 | 0
5181 | 254289.3 | 2011-01-27 09:33 | 150.0755 | 2 | 43 | 0.5499276 | 4.000248 | 15.69001 | 15.62847 | 64.87733 | 52.70907 | 0.0003567219 | 0.1178841 | 0 | 0 | 0
5182 | 254319.3 | 2011-01-27 09:34 | 180.0908 | 2 | 43 | 0.5499276 | 4.01241 | 15.6946 | 15.62847 | 64.8957 | 52.70907 | 0.0003243446 | 0.1178841 | 0 | 0 | 0
5183 | 254349.3 | 2011-01-27 09:34 | 210.1058 | 2 | 43 | 0.5499276 | 4.023275 | 15.69918 | 15.62847 | 64.91412 | 52.70907 | 0.0002919197 | 0.1178841 | 0 | 0 | 0
5184 | 254379.3 | 2011-01-27 09:35 | 240.1211 | 2 | 43 | 0.5499276 | 4.033167 | 15.70377 | 15.62847 | 64.93259 | 52.70907 | 0.0002594948 | 0.1178841 | 0 | 0 | 0
5185 | 254409.4 | 2011-01-27 09:35 | 270.1361 | 2 | 43 | 0.5497469 | 4.042248 | 15.70835 | 15.62847 | 64.9511 | 52.70907 | 0.0002593994 | 0.1178841 | 0 | 0 | 0
5186 | 254439.4 | 2011-01-27 09:36 | 300.1512 | 2 | 43 | 0.5497469 | 4.050518 | 15.71294 | 15.62847 | 64.96965 | 52.70907 | 0.0001621246 | 0.1178841 | 0 | 0 | 0
5187 | 254469.4 | 2011-01-27 09:36 | 330.1662 | 2 | 43 | 0.5499276 | 4.058464 | 15.71752 | 15.62847 | 64.98824 | 52.70907 | 0.0002270699 | 0.1178841 | 0 | 0 | 0
5188 | 254499.4 | 2011-01-27 09:37 | 360.1813 | 2 | 43 | 0.5501083 | 4.065762 | 15.72211 | 15.62847 | 65.00687 | 52.70907 | 0.0001946449 | 0.1178841 | 0 | 0 | 0
5189 | 254529.4 | 2011-01-27 09:37 | 390.1965 | 2 | 43 | 0.5501083 | 4.072572 | 15.72669 | 15.62847 | 65.02552 | 52.70907 | 0.00016222 | 0.1178841 | 0 | 0 | 0
5190 | 254559.4 | 2011-01-27 09:38 | 420.2116 | 2 | 43 | 0.5499276 | 4.078897 | 15.73128 | 15.62847 | 65.04421 | 52.70907 | 0.00016222 | 0.1178841 | 0 | 0 | 0
5191 | 254589.4 | 2011-01-27 09:38 | 450.2267 | 2 | 43 | 0.5499276 | 4.085059 | 15.73586 | 15.62847 | 65.06293 | 52.70907 | 0.0001946449 | 0.1178841 | 0 | 0 | 0
5192 | 254619.5 | 2011-01-27 09:39 | 480.2417 | 2 | 43 | 0.5501083 | 4.091059 | 15.74044 | 15.62847 | 65.08167 | 52.70907 | 0.0001946449 | 0.1178841 | 0 | 0 | 0
5193 | 254649.5 | 2011-01-27 09:39 | 510.2568 | 2 | 43 | 0.5499276 | 4.096734 | 15.74503 | 15.62847 | 65.10044 | 52.70907 | 0.0001621246 | 0.1178841 | 0 | 0 | 0
5194 | 254679.5 | 2011-01-27 09:40 | 540.2721 | 2 | 43 | 0.5499276 | 4.102248 | 15.74961 | 15.62847 | 65.11924 | 52.70907 | 0.0001296997 | 0.1178841 | 0 | 0 | 0
5195 | 254709.5 | 2011-01-27 09:40 | 570.2871 | 2 | 43 | 0.5497469 | 4.107437 | 15.7542 | 15.62847 | 65.13806 | 52.70907 | 0.0001296997 | 0.1178841 | 0 | 0 | 0
5196 | 254739.5 | 2011-01-27 09:41 | 600.3022 | 2 | 43 | 0.5499276 | 4.112788 | 15.75878 | 15.62847 | 65.1569 | 52.70907 | 0.0001296997 | 0.1178841 | 0 | 0 | 0
5197 | 254769.5 | 2011-01-27 09:41 | 630.3174 | 2 | 43 | 0.5499276 | 4.117815 | 15.76337 | 15.62847 | 65.17577 | 52.70907 | 0.0001296997 | 0.1178841 | 0 | 0 | 0
5198 | 254799.5 | 2011-01-27 09:42 | 660.3324 | 2 | 43 | 0.5499276 | 4.123004 | 15.76795 | 15.62847 | 65.19466 | 52.70907 | 0.0001296997 | 0.1178841 | 0 | 0 | 0
5199 | 254829.6 | 2011-01-27 09:42 | 690.3475 | 2 | 43 | 0.5497469 | 4.127869 | 15.77254 | 15.62847 | 65.21358 | 52.70907 | 9.727478e-05 | 0.1178841 | 0 | 0 | 0
5200 | 254859.6 | 2011-01-27 09:43 | 720.3626 | 2 | 43 | 0.5499276 | 4.132896 | 15.77712 | 15.62847 | 65.23252 | 52.70907 | 0.00016222 | 0.1178841 | 0 | 0 | 0
5201 | 254889.6 | 2011-01-27 09:43 | 750.3779 | 2 | 43 | 0.5497469 | 4.137761 | 15.78171 | 15.62847 | 65.25148 | 52.70907 | 0.0001945496 | 0.1178841 | 0 | 0 | 0
5202 | 254919.6 | 2011-01-27 09:44 | 780.3928 | 2 | 43 | 0.5497469 | 4.142464 | 15.78629 | 15.62847 | 65.27046 | 52.70907 | 0.0001296997 | 0.1178841 | 0 | 0 | 0
5203 | 254949.6 | 2011-01-27 09:44 | 810.4081 | 2 | 43 | 0.5497469 | 4.147167 | 15.79088 | 15.62847 | 65.28946 | 52.70907 | 0.0001297951 | 0.1178841 | 0 | 0 | 0
5204 | 254979.6 | 2011-01-27 09:45 | 840.423 | 2 | 43 | 0.5499276 | 4.152356 | 15.79546 | 15.62847 | 65.30848 | 52.70907 | 0.0001945496 | 0.1178841 | 0 | 0 | 0
5205 | 255009.6 | 2011-01-27 09:45 | 870.4234 | 2 | 43 | 0.5499276 | 4.156896 | 15.80005 | 15.62847 | 65.32752 | 52.70907 | 0.0001296997 | 0.1178841 | 0 | 0 | 0
5206 | 255039.6 | 2011-01-27 09:46 | 900.4236 | 2 | 43 | 0.5499276 | 4.161761 | 15.80463 | 15.62847 | 65.34658 | 52.70907 | 0.0001297951 | 0.1178841 | 0 | 0 | 0
5207 | 255069.7 | 2011-01-27 09:46 | 930.4371 | 2 | 43 | 0.5499276 | 4.166464 | 15.80921 | 15.62847 | 65.36567 | 52.70907 | 0.00016222 | 0.1178841 | 0 | 0 | 0
5208 | 255099.7 | 2011-01-27 09:47 | 960.4524 | 2 | 43 | 0.5499276 | 4.171166 | 15.8138 | 15.62847 | 65.38478 | 52.70907 | 9.727478e-05 | 0.1178841 | 0 | 0 | 0
5209 | 255129.7 | 2011-01-27 09:47 | 990.4673 | 2 | 43 | 0.5497469 | 4.176031 | 15.81838 | 15.62847 | 65.40392 | 52.70907 | 0.0001296997 | 0.1178841 | 0 | 0 | 0
5210 | 255159.7 | 2011-01-27 09:48 | 1020.482 | 2 | 43 | 0.5499276 | 4.180734 | 15.82297 | 15.62847 | 65.42307 | 52.70907 | 0.0001297951 | 0.1178841 | 0 | 0 | 0
5211 | 255189.7 | 2011-01-27 09:48 | 1050.498 | 2 | 43 | 0.5497469 | 4.185437 | 15.82755 | 15.62847 | 65.44225 | 52.70907 | 9.727478e-05 | 0.1178841 | 0 | 0 | 0
5212 | 255219.7 | 2011-01-27 09:49 | 1080.513 | 2 | 43 | 0.5499276 | 4.190301 | 15.83214 | 15.62847 | 65.46145 | 52.70907 | 0.0001296997 | 0.1178841 | 0 | 0 | 0
5213 | 255249.7 | 2011-01-27 09:49 | 1110.528 | 2 | 43 | 0.5499276 | 4.195167 | 15.83672 | 15.62847 | 65.48068 | 52.70907 | 0.0001297951 | 0.1178841 | 0 | 0 | 0
5214 | 255278.7 | 2011-01-27 09:50 | 1139.465 | 2 | 43 | 0.5501083 | 4.200031 | 15.84114 | 15.62847 | 65.49923 | 52.70907 | 0.0001946449 | 0.1178841 | 0 | 0 | 0
5215 | 255308.7 | 2011-01-27 09:50 | 30.01498 | 3 | 43 | 0 | 4.093167 | 15.84114 | 15.62847 | 65.49923 | 52.70907 | -0.0003567696 | 0.1178841 | 0 | 0 | 0
5216 | 255338.7 | 2011-01-27 09:51 | 60.0303 | 3 | 43 | 0 | 4.081329 | 15.84114 | 15.62847 | 65.49923 | 52.70907 | -0.0002594948 | 0.1178841 | 0 | 0 | 0
5217 | 255368.7 | 2011-01-27 09:51 | 90.0452 | 3 | 43 | 0 | 4.073707 | 15.84114 | 15.62847 | 65.49923 | 52.70907 | -0.0001297951 | 0.1178841 | 0 | 0 | 0
5218 | 255398.7 | 2011-01-27 09:52 | 120.0134 | 3 | 43 | 0 | 4.068194 | 15.84114 | 15.62847 | 65.49923 | 52.70907 | -0.0002269745 | 0.1178841 | 0 | 0 | 0
5219 | 255398.7 | 2011-01-27 09:52 | 2.716771029e-06 | 4 | 43 | 0.9625837 | 4.199869 | 15.84114 | 15.62847 | 65.49923 | 52.70907 | 0 | 0.1178841 | 0 | 0 | 0
5220 | 255399.1 | 2011-01-27 09:52 | 0.4373631 | 4 | 43 | 0.911634 | 4.199707 | 15.84125 | 15.62847 | 65.4997 | 52.70907 | -3.242493e-05 | 0.1178841 | 0 | 0 | 0
5221 | 255401.1 | 2011-01-27 09:52 | 2.359411 | 4 | 43 | 0.8612264 | 4.199545 | 15.84173 | 15.62847 | 65.50168 | 52.70907 | -6.484985e-05 | 0.1178841 | 0 | 0 | 0
5222 | 255404.3 | 2011-01-27 09:52 | 5.577903 | 4 | 43 | 0.8111801 | 4.199545 | 15.84247 | 15.62847 | 65.50482 | 52.70907 | 0 | 0.1178841 | 0 | 0 | 0
5223 | 255409 | 2011-01-27 09:52 | 10.28095 | 4 | 43 | 0.7611338 | 4.199707 | 15.8435 | 15.62847 | 65.50912 | 52.70907 | 3.242493e-05 | 0.1178841 | 0 | 0 | 0
5224 | 255415.5 | 2011-01-27 09:52 | 16.81206 | 4 | 43 | 0.7109068 | 4.199707 | 15.84483 | 15.62847 | 65.51472 | 52.70907 | 0 | 0.1178841 | 0 | 0 | 0
5225 | 255424.5 | 2011-01-27 09:52 | 25.74941 | 4 | 43 | 0.6608605 | 4.199707 | 15.84653 | 15.62847 | 65.52186 | 52.70907 | 3.242493e-05 | 0.1178841 | 0 | 0 | 0
5226 | 255437.1 | 2011-01-27 09:52 | 38.38984 | 4 | 43 | 0.6108142 | 4.199707 | 15.84876 | 15.62847 | 65.53122 | 52.70907 | 0 | 0.1178841 | 0 | 0 | 0
5227 | 255456.4 | 2011-01-27 09:53 | 57.68637 | 4 | 43 | 0.5605873 | 4.199707 | 15.85189 | 15.62847 | 65.54436 | 52.70907 | 0 | 0.1178841 | 0 | 0 | 0
5228 | 255488.9 | 2011-01-27 09:53 | 90.18593 | 4 | 43 | 0.5103603 | 4.199545 | 15.8567 | 15.62847 | 65.56458 | 52.70907 | -3.242493e-05 | 0.1178841 | 0 | 0 | 0
5229 | 255547.4 | 2011-01-27 09:54 | 148.7163 | 4 | 43 | 0.460314 | 4.199545 | 15.86456 | 15.62847 | 65.59758 | 52.70907 | -3.242493e-05 | 0.1178841 | 0 | 0 | 0
5230 | 255640.2 | 2011-01-27 09:56 | 241.449 | 4 | 43 | 0.4102677 | 4.199707 | 15.87574 | 15.62847 | 65.64452 | 52.70907 | 3.242493e-05 | 0.1178841 | 0 | 0 | 0
5231 | 255763.8 | 2011-01-27 09:58 | 365.103 | 4 | 43 | 0.3602214 | 4.199545 | 15.88894 | 15.62847 | 65.69998 | 52.70907 | -3.242493e-05 | 0.1178841 | 0 | 0 | 0
5232 | 255918.8 | 2011-01-27 10:00 | 520.1472 | 4 | 43 | 0.3101752 | 4.199545 | 15.90335 | 15.62847 | 65.76049 | 52.70907 | 0 | 0.1178841 | 0 | 0 | 0
5233 | 256114.7 | 2011-01-27 10:04 | 715.9564 | 4 | 43 | 0.2601289 | 4.199545 | 15.91882 | 15.62847 | 65.82543 | 52.70907 | -3.242493e-05 | 0.1178841 | 0 | 0 | 0
5234 | 256365.2 | 2011-01-27 10:08 | 966.4833 | 4 | 43 | 0.2100826 | 4.199545 | 15.93511 | 15.62847 | 65.89387 | 52.70907 | -3.242493e-05 | 0.1178841 | 0 | 0 | 0
5235 | 256699.1 | 2011-01-27 10:13 | 1300.415 | 4 | 43 | 0.1600363 | 4.199545 | 15.95218 | 15.62847 | 65.96554 | 52.70907 | -3.242493e-05 | 0.1178841 | 0 | 0 | 0
5236 | 257192.4 | 2011-01-27 10:22 | 1793.719 | 4 | 43 | 0.10999 | 4.199383 | 15.97046 | 15.62847 | 66.04233 | 52.70907 | -9.727478e-05 | 0.1178841 | 0 | 0 | 0
5237 | 258075 | 2011-01-27 10:36 | 2676.345 | 4 | 43 | 0.05994368 | 4.199383 | 15.9906 | 15.62847 | 66.1269 | 52.70907 | -6.484985e-05 | 0.1178841 | 0 | 0 | 0
5238 | 258375.1 | 2011-01-27 10:41 | 2976.355 | 4 | 43 | 0.04982602 | 4.199383 | 15.99518 | 15.62847 | 66.14613 | 52.70907 | -3.242493e-05 | 0.1178841 | 0 | 0 | 0
5239 | 258405.1 | 2011-01-27 10:42 | 30.01514 | 5 | 43 | 0 | 4.18868 | 15.99518 | 15.62847 | 66.14613 | 52.70907 | -3.252029e-05 | 0.1178841 | 0 | 0 | 0
5240 | 258435.1 | 2011-01-27 10:42 | 60.01464 | 5 | 43 | 0 | 4.187058 | 15.99518 | 15.62847 | 66.14613 | 52.70907 | -3.242493e-05 | 0.1178841 | 0 | 0 | 0
5241 | 258435.2 | 2011-01-27 10:42 | 0.1878229 | 6 | 43 | 0.001044434 | 4.187221 | 15.99518 | 15.62847 | 66.14613 | 52.70907 | 0 | 0.121136 | 0 | 0 | 0
5242 | 258440.1 | 2011-01-27 10:42 | 5.015568 | 6 | 43 | 0.00212847 | 4.187221 | 15.99518 | 15.62847 | 66.14614 | 52.70907 | 0 | 0.121136 | 0 | 0 | 0
5243 | 258447.5 | 2011-01-27 10:43 | 7.468443 | 7 | 43 | -1.099613 | 3.987113 | 15.99518 | 15.63075 | 66.14614 | 52.7182 | -0.002562142 | 0.121136 | 0 | 0 | 0
5244 | 258477.6 | 2011-01-27 10:43 | 37.48356 | 7 | 43 | -1.099613 | 3.910248 | 15.99518 | 15.63992 | 66.14614 | 52.7544 | -0.002075672 | 0.121136 | 0 | 0 | 0
5245 | 258507.6 | 2011-01-27 10:44 | 67.49866 | 7 | 43 | -1.099793 | 3.823492 | 15.99518 | 15.64909 | 66.14614 | 52.78987 | -0.002497292 | 0.121136 | 0 | 0 | 0
5246 | 258537.6 | 2011-01-27 10:44 | 97.51368 | 7 | 43 | -1.099793 | 3.73106 | 15.99518 | 15.65825 | 66.14614 | 52.82449 | -0.002302694 | 0.121136 | 0 | 0 | 0
5247 | 258567.6 | 2011-01-27 10:45 | 127.5289 | 7 | 43 | -1.099613 | 3.655168 | 15.99518 | 15.66742 | 66.14614 | 52.85834 | -0.001751375 | 0.121136 | 0 | 0 | 0
5248 | 258597.6 | 2011-01-27 10:45 | 157.544 | 7 | 43 | -1.099613 | 3.598736 | 15.99518 | 15.67659 | 66.14614 | 52.89158 | -0.001264858 | 0.121136 | 0 | 0 | 0
5249 | 258627.6 | 2011-01-27 10:46 | 187.5591 | 7 | 43 | -1.099613 | 3.556574 | 15.99518 | 15.68576 | 66.14614 | 52.92437 | -0.001037836 | 0.121136 | 0 | 0 | 0
5250 | 258657.6 | 2011-01-27 10:46 | 217.5742 | 7 | 43 | -1.099793 | 3.523655 | 15.99518 | 15.69493 | 66.14614 | 52.95683 | -0.0008432388 | 0.121136 | 0 | 0 | 0
5251 | 258687.7 | 2011-01-27 10:47 | 247.5893 | 7 | 43 | -1.099613 | 3.497222 | 15.99518 | 15.7041 | 66.14614 | 52.98901 | -0.0007134915 | 0.121136 | 0 | 0 | 0
5252 | 258717.7 | 2011-01-27 10:47 | 277.6043 | 7 | 43 | -1.099793 | 3.47452 | 15.99518 | 15.71327 | 66.14614 | 53.02097 | -0.0005513668 | 0.121136 | 0 | 0 | 0
5253 | 258747.7 | 2011-01-27 10:48 | 307.6194 | 7 | 43 | -1.099793 | 3.454736 | 15.99518 | 15.72244 | 66.14614 | 53.05273 | -0.0005189419 | 0.121136 | 0 | 0 | 0
5254 | 258777.7 | 2011-01-27 10:48 | 337.6346 | 7 | 43 | -1.099613 | 3.437222 | 15.99518 | 15.7316 | 66.14614 | 53.08433 | -0.0004216671 | 0.121136 | 0 | 0 | 0
5255 | 258807.7 | 2011-01-27 10:49 | 367.6496 | 7 | 43 | -1.099793 | 3.421331 | 15.99518 | 15.74077 | 66.14614 | 53.11577 | -0.0003891945 | 0.121136 | 0 | 0 | 0
5256 | 258837.7 | 2011-01-27 10:49 | 397.6648 | 7 | 43 | -1.099613 | 3.406412 | 15.99518 | 15.74994 | 66.14614 | 53.14707 | -0.0003891945 | 0.121136 | 0 | 0 | 0
5257 | 258867.8 | 2011-01-27 10:50 | 427.6799 | 7 | 43 | -1.099432 | 3.392466 | 15.99518 | 15.75911 | 66.14614 | 53.17824 | -0.0003242969 | 0.121136 | 0 | 0 | 0
5258 | 258897.8 | 2011-01-27 10:50 | 457.6949 | 7 | 43 | -1.099613 | 3.378844 | 15.99518 | 15.76828 | 66.14614 | 53.20928 | -0.0003567219 | 0.121136 | 0 | 0 | 0
5259 | 258927.8 | 2011-01-27 10:51 | 487.7101 | 7 | 43 | -1.099613 | 3.365385 | 15.99518 | 15.77745 | 66.14614 | 53.2402 | -0.0003567219 | 0.121136 | 0 | 0 | 0
5260 | 258957.8 | 2011-01-27 10:51 | 517.7252 | 7 | 43 | -1.099613 | 3.351439 | 15.99518 | 15.78662 | 66.14614 | 53.27099 | -0.0003891945 | 0.121136 | 0 | 0 | 0
5261 | 258987.8 | 2011-01-27 10:52 | 547.7403 | 7 | 43 | -1.099793 | 3.337331 | 15.99518 | 15.79579 | 66.14614 | 53.30165 | -0.0004216194 | 0.121136 | 0 | 0 | 0
5262 | 259017.8 | 2011-01-27 10:52 | 577.7554 | 7 | 43 | -1.099793 | 3.322412 | 15.99518 | 15.80495 | 66.14614 | 53.33219 | -0.0004216194 | 0.121136 | 0 | 0 | 0
5263 | 259047.8 | 2011-01-27 10:53 | 607.7707 | 7 | 43 | -1.099793 | 3.30652 | 15.99518 | 15.81412 | 66.14614 | 53.36258 | -0.0004216194 | 0.121136 | 0 | 0 | 0
5264 | 259077.9 | 2011-01-27 10:53 | 637.7856 | 7 | 43 | -1.099613 | 3.289655 | 15.99518 | 15.82329 | 66.14614 | 53.39282 | -0.0004540443 | 0.121136 | 0 | 0 | 0
5265 | 259107.9 | 2011-01-27 10:54 | 667.8007 | 7 | 43 | -1.099613 | 3.27198 | 15.99518 | 15.83246 | 66.14614 | 53.4229 | -0.0004864693 | 0.121136 | 0 | 0 | 0
5266 | 259137.9 | 2011-01-27 10:54 | 697.8158 | 7 | 43 | -1.099613 | 3.252683 | 15.99518 | 15.84163 | 66.14614 | 53.45281 | -0.0005188942 | 0.121136 | 0 | 0 | 0
5267 | 259167.9 | 2011-01-27 10:55 | 727.8309 | 7 | 43 | -1.099613 | 3.231764 | 15.99518 | 15.8508 | 66.14614 | 53.48254 | -0.000583744 | 0.121136 | 0 | 0 | 0
5268 | 259197.9 | 2011-01-27 10:55 | 757.846 | 7 | 43 | -1.099613 | 3.209061 | 15.99518 | 15.85997 | 66.14614 | 53.51207 | -0.0006162167 | 0.121136 | 0 | 0 | 0
5269 | 259227.9 | 2011-01-27 10:56 | 787.8611 | 7 | 43 | -1.099432 | 3.183926 | 15.99518 | 15.86914 | 66.14614 | 53.54138 | -0.0007134915 | 0.121136 | 0 | 0 | 0
5270 | 259257.9 | 2011-01-27 10:56 | 817.8763 | 7 | 43 | -1.099793 | 3.156683 | 15.99518 | 15.8783 | 66.14614 | 53.57045 | -0.0007459164 | 0.121136 | 0 | 0 | 0
5271 | 259288 | 2011-01-27 10:57 | 847.8915 | 7 | 43 | -1.099613 | 3.126034 | 15.99518 | 15.88747 | 66.14614 | 53.59925 | -0.0008432388 | 0.121136 | 0 | 0 | 0
5272 | 259318 | 2011-01-27 10:57 | 877.9064 | 7 | 43 | -1.099793 | 3.091332 | 15.99518 | 15.89664 | 66.14614 | 53.62776 | -0.0009405136 | 0.121136 | 0 | 0 | 0
5273 | 259348 | 2011-01-27 10:58 | 907.9217 | 7 | 43 | -1.099793 | 3.052575 | 15.99518 | 15.90581 | 66.14614 | 53.65593 | -0.001070261 | 0.121136 | 0 | 0 | 0
5274 | 259378 | 2011-01-27 10:58 | 937.9369 | 7 | 43 | -1.099974 | 3.00717 | 15.99518 | 15.91498 | 66.14614 | 53.68371 | -0.001329756 | 0.121136 | 0 | 0 | 0
5275 | 259408 | 2011-01-27 10:59 | 967.9518 | 7 | 43 | -1.099793 | 2.953656 | 15.99518 | 15.92415 | 66.14614 | 53.71105 | -0.001524305 | 0.121136 | 0 | 0 | 0
5276 | 259438 | 2011-01-27 10:59 | 997.9669 | 7 | 43 | -1.099793 | 2.887819 | 15.99518 | 15.93332 | 66.14614 | 53.73784 | -0.0019135 | 0.121136 | 0 | 0 | 0
5277 | 259468.1 | 2011-01-27 11:00 | 1027.982 | 7 | 43 | -1.099793 | 2.8069 | 15.99518 | 15.94249 | 66.14614 | 53.76396 | -0.002367592 | 0.121136 | 0 | 0 | 0
5278 | 259498.1 | 2011-01-27 11:00 | 1057.997 | 7 | 43 | -1.099793 | 2.71236 | 15.99518 | 15.95166 | 66.14614 | 53.78927 | -0.002626991 | 0.121136 | 0 | 0 | 0
5279 | 259502 | 2011-01-27 11:00 | 1061.919 | 7 | 43 | -1.099793 | 2.699873 | 15.99518 | 15.95285 | 66.14614 | 53.79251 | -0.002594566 | 0.121136 | 0 | 0 | 0
5280 | 259562 | 2011-01-27 11:01 | 60.01474 | 8 | 43 | 0 | 3.756195 | 15.99518 | 15.95285 | 66.14614 | 53.79251 | 0.0007459164 | 0.121136 | 0 | 0 | 0
5281 | 259562.2 | 2011-01-27 11:01 | 0.1874162 | 9 | 43 | 0.0008637619 | 3.756357 | 15.99518 | 15.95285 | 66.14614 | 53.79251 | 0 | 0.1178841 | 0 | 0 | 0
5282 | 259567 | 2011-01-27 11:01 | 5.015433 | 9 | 43 | 0.001586452 | 3.760897 | 15.99518 | 15.95285 | 66.14615 | 53.79251 | 0.0006162167 | 0.1178841 | 0 | 0 | 0
5283 | 259597 | 2011-01-27 11:02 | 30.01511 | 1 | 44 | 0 | 3.779384 | 15.99518 | 15.95285 | 66.14615 | 53.79251 | 0.0003891945 | 0.1178841 | 0 | 0 | 0
5284 | 259627.1 | 2011-01-27 11:02 | 60.03022 | 1 | 44 | 0 | 3.793005 | 15.99518 | 15.95285 | 66.14615 | 53.79251 | 0.0003243446 | 0.1178841 | 0 | 0 | 0
5285 | 259657.1 | 2011-01-27 11:03 | 90.04531 | 1 | 44 | 0 | 3.803221 | 15.99518 | 15.95285 | 66.14615 | 53.79251 | 0.0002594471 | 0.1178841 | 0 | 0 | 0
5286 | 259687 | 2011-01-27 11:03 | 120.0136 | 1 | 44 | 0 | 3.811816 | 15.99518 | 15.95285 | 66.14615 | 53.79251 | 0.0001945972 | 0.1178841 | 0 | 0 | 0
5287 | 259717.1 | 2011-01-27 11:04 | 30.01504 | 2 | 44 | 0.5497469 | 3.933924 | 15.99977 | 15.95285 | 66.1641 | 53.79251 | 0.0008108139 | 0.1178841 | 0 | 0 | 0
5288 | 259747.1 | 2011-01-27 11:04 | 60.03018 | 2 | 44 | 0.5499276 | 3.957275 | 16.00435 | 15.95285 | 66.18219 | 53.79251 | 0.0005188942 | 0.1178841 | 0 | 0 | 0
5289 | 259777.1 | 2011-01-27 11:05 | 90.04531 | 2 | 44 | 0.5499276 | 3.974951 | 16.00894 | 15.95285 | 66.20038 | 53.79251 | 0.0004216194 | 0.1178841 | 0 | 0 | 0
5290 | 259807.1 | 2011-01-27 11:05 | 120.0606 | 2 | 44 | 0.5499276 | 3.990194 | 16.01352 | 15.95285 | 66.21864 | 53.79251 | 0.0003567696 | 0.1178841 | 0 | 0 | 0
5291 | 259837.1 | 2011-01-27 11:06 | 150.0756 | 2 | 44 | 0.5501083 | 4.003654 | 16.01811 | 15.95285 | 66.23696 | 53.79251 | 0.0003243446 | 0.1178841 | 0 | 0 | 0
5292 | 259867.1 | 2011-01-27 11:06 | 180.0906 | 2 | 44 | 0.5497469 | 4.015816 | 16.02269 | 15.95285 | 66.25535 | 53.79251 | 0.0002919197 | 0.1178841 | 0 | 0 | 0
5293 | 259897.2 | 2011-01-27 11:07 | 210.106 | 2 | 44 | 0.5497469 | 4.02668 | 16.02728 | 15.95285 | 66.27379 | 53.79251 | 0.0002594948 | 0.1178841 | 0 | 0 | 0
5294 | 259927.2 | 2011-01-27 11:07 | 240.121 | 2 | 44 | 0.5497469 | 4.036572 | 16.03186 | 15.95285 | 66.29227 | 53.79251 | 0.0001946449 | 0.1178841 | 0 | 0 | 0
5295 | 259957.2 | 2011-01-27 11:08 | 270.136 | 2 | 44 | 0.5497469 | 4.045815 | 16.03645 | 15.95285 | 66.3108 | 53.79251 | 0.0002270699 | 0.1178841 | 0 | 0 | 0
5296 | 259987.2 | 2011-01-27 11:08 | 300.151 | 2 | 44 | 0.5497469 | 4.054086 | 16.04103 | 15.95285 | 66.32936 | 53.79251 | 0.0002270699 | 0.1178841 | 0 | 0 | 0
5297 | 260017.2 | 2011-01-27 11:09 | 330.1662 | 2 | 44 | 0.5499276 | 4.06187 | 16.04562 | 15.95285 | 66.34797 | 53.79251 | 0.0001946449 | 0.1178841 | 0 | 0 | 0
5298 | 260047.2 | 2011-01-27 11:09 | 360.1813 | 2 | 44 | 0.5497469 | 4.069167 | 16.0502 | 15.95285 | 66.36661 | 53.79251 | 0.0002269745 | 0.1178841 | 0 | 0 | 0
5299 | 260077.2 | 2011-01-27 11:10 | 390.1964 | 2 | 44 | 0.5497469 | 4.075977 | 16.05478 | 15.95285 | 66.38528 | 53.79251 | 0.0001621246 | 0.1178841 | 0 | 0 | 0
5300 | 260107.3 | 2011-01-27 11:10 | 420.2117 | 2 | 44 | 0.5499276 | 4.082464 | 16.05937 | 15.95285 | 66.40398 | 53.79251 | 0.00016222 | 0.1178841 | 0 | 0 | 0
5301 | 260137.3 | 2011-01-27 11:11 | 450.2266 | 2 | 44 | 0.5499276 | 4.088626 | 16.06395 | 15.95285 | 66.42272 | 53.79251 | 0.0001296997 | 0.1178841 | 0 | 0 | 0
5302 | 260167.3 | 2011-01-27 11:11 | 480.2417 | 2 | 44 | 0.5497469 | 4.094626 | 16.06854 | 15.95285 | 66.44148 | 53.79251 | 0.0001945496 | 0.1178841 | 0 | 0 | 0
5303 | 260197.3 | 2011-01-27 11:12 | 510.257 | 2 | 44 | 0.5499276 | 4.100464 | 16.07312 | 15.95285 | 66.46026 | 53.79251 | 0.0001945496 | 0.1178841 | 0 | 0 | 0
5304 | 260227.3 | 2011-01-27 11:12 | 540.272 | 2 | 44 | 0.5497469 | 4.105815 | 16.07771 | 15.95285 | 66.47907 | 53.79251 | 0.00016222 | 0.1178841 | 0 | 0 | 0
5305 | 260257.3 | 2011-01-27 11:13 | 570.2872 | 2 | 44 | 0.5499276 | 4.111329 | 16.08229 | 15.95285 | 66.49791 | 53.79251 | 0.0001621246 | 0.1178841 | 0 | 0 | 0
5306 | 260287.3 | 2011-01-27 11:13 | 600.2873 | 2 | 44 | 0.5499276 | 4.116356 | 16.08688 | 15.95285 | 66.51676 | 53.79251 | 9.727478e-05 | 0.1178841 | 0 | 0 | 0
5307 | 260317.3 | 2011-01-27 11:14 | 630.3017 | 2 | 44 | 0.5499276 | 4.121545 | 16.09146 | 15.95285 | 66.53565 | 53.79251 | 0.0001296997 | 0.1178841 | 0 | 0 | 0
5308 | 260347.4 | 2011-01-27 11:14 | 660.3168 | 2 | 44 | 0.5499276 | 4.126734 | 16.09605 | 15.95285 | 66.55456 | 53.79251 | 0.0001297951 | 0.1178841 | 0 | 0 | 0
5309 | 260377.4 | 2011-01-27 11:15 | 690.3319 | 2 | 44 | 0.5499276 | 4.131923 | 16.10063 | 15.95285 | 66.57349 | 53.79251 | 0.0001296997 | 0.1178841 | 0 | 0 | 0
5310 | 260407.4 | 2011-01-27 11:15 | 720.3471 | 2 | 44 | 0.5499276 | 4.136788 | 16.10522 | 15.95285 | 66.59245 | 53.79251 | 9.737015e-05 | 0.1178841 | 0 | 0 | 0
5311 | 260437.4 | 2011-01-27 11:16 | 750.3621 | 2 | 44 | 0.5497469 | 4.141653 | 16.1098 | 15.95285 | 66.61142 | 53.79251 | 0.0001621246 | 0.1178841 | 0 | 0 | 0
5312 | 260467.4 | 2011-01-27 11:16 | 780.3772 | 2 | 44 | 0.5497469 | 4.14668 | 16.11439 | 15.95285 | 66.63043 | 53.79251 | 0.0001296997 | 0.1178841 | 0 | 0 | 0
5313 | 260497.4 | 2011-01-27 11:17 | 810.3924 | 2 | 44 | 0.5499276 | 4.151545 | 16.11897 | 15.95285 | 66.64945 | 53.79251 | 0.00016222 | 0.1178841 | 0 | 0 | 0
5314 | 260527.5 | 2011-01-27 11:17 | 840.4075 | 2 | 44 | 0.5501083 | 4.15641 | 16.12356 | 15.95285 | 66.66849 | 53.79251 | 0.0001296997 | 0.1178841 | 0 | 0 | 0
5315 | 260557.5 | 2011-01-27 11:18 | 870.4226 | 2 | 44 | 0.5501083 | 4.161274 | 16.12814 | 15.95285 | 66.68756 | 53.79251 | 0.0001621246 | 0.1178841 | 0 | 0 | 0
5316 | 260587.5 | 2011-01-27 11:18 | 900.4378 | 2 | 44 | 0.5497469 | 4.165815 | 16.13273 | 15.95285 | 66.70665 | 53.79251 | 0.0001296997 | 0.1178841 | 0 | 0 | 0
5317 | 260617.5 | 2011-01-27 11:19 | 930.4529 | 2 | 44 | 0.5499276 | 4.170842 | 16.13731 | 15.95285 | 66.72576 | 53.79251 | 0.0001296997 | 0.1178841 | 0 | 0 | 0
5318 | 260647.5 | 2011-01-27 11:19 | 960.4683 | 2 | 44 | 0.5497469 | 4.175545 | 16.1419 | 15.95285 | 66.7449 | 53.79251 | 0.0001621246 | 0.1178841 | 0 | 0 | 0
5319 | 260677.5 | 2011-01-27 11:20 | 990.4831 | 2 | 44 | 0.5501083 | 4.180409 | 16.14648 | 15.95285 | 66.76405 | 53.79251 | 0.0001621246 | 0.1178841 | 0 | 0 | 0
5320 | 260707.5 | 2011-01-27 11:20 | 1020.498 | 2 | 44 | 0.5497469 | 4.18495 | 16.15107 | 15.95285 | 66.78323 | 53.79251 | 6.494522e-05 | 0.1178841 | 0 | 0 | 0
5321 | 260737.6 | 2011-01-27 11:21 | 1050.513 | 2 | 44 | 0.5497469 | 4.189977 | 16.15565 | 15.95285 | 66.80243 | 53.79251 | 0.0001296997 | 0.1178841 | 0 | 0 | 0
5322 | 260767.6 | 2011-01-27 11:21 | 1080.528 | 2 | 44 | 0.5497469 | 4.19468 | 16.16024 | 15.95285 | 66.82165 | 53.79251 | 9.727478e-05 | 0.1178841 | 0 | 0 | 0
5323 | 260797.6 | 2011-01-27 11:22 | 1110.543 | 2 | 44 | 0.5499276 | 4.199545 | 16.16482 | 15.95285 | 66.84089 | 53.79251 | 0.0001297951 | 0.1178841 | 0 | 0 | 0
5324 | 260799.2 | 2011-01-27 11:22 | 1112.168 | 2 | 44 | 0.5499276 | 4.200031 | 16.16507 | 15.95285 | 66.84194 | 53.79251 | 0.00016222 | 0.1178841 | 0 | 0 | 0
5325 | 260829.2 | 2011-01-27 11:22 | 30.01515 | 3 | 44 | 0 | 4.092843 | 16.16507 | 15.95285 | 66.84194 | 53.79251 | -0.0004216194 | 0.1178841 | 0 | 0 | 0
5326 | 260859.2 | 2011-01-27 11:23 | 60.0302 | 3 | 44 | 0 | 4.081005 | 16.16507 | 15.95285 | 66.84194 | 53.79251 | -0.0002593994 | 0.1178841 | 0 | 0 | 0
5327 | 260889.3 | 2011-01-27 11:23 | 90.04531 | 3 | 44 | 0 | 4.073545 | 16.16507 | 15.95285 | 66.84194 | 53.79251 | -0.0001946449 | 0.1178841 | 0 | 0 | 0
5328 | 260919.2 | 2011-01-27 11:24 | 120.0135 | 3 | 44 | 0 | 4.068194 | 16.16507 | 15.95285 | 66.84194 | 53.79251 | -0.0001621246 | 0.1178841 | 0 | 0 | 0
5329 | 260919.2 | 2011-01-27 11:24 | 2.636571147e-06 | 4 | 44 | 0.9439744 | 4.199869 | 16.16507 | 15.95285 | 66.84194 | 53.79251 | 0 | 0.1178841 | 0 | 0 | 0
5330 | 260920.1 | 2011-01-27 11:24 | 0.8749771 | 4 | 44 | 0.8932054 | 4.199545 | 16.16529 | 15.95285 | 66.84287 | 53.79251 | -6.484985e-05 | 0.1178841 | 0 | 0 | 0
5331 | 260922.4 | 2011-01-27 11:24 | 3.203217 | 4 | 44 | 0.8431591 | 4.199545 | 16.16585 | 15.95285 | 66.84522 | 53.79251 | -6.484985e-05 | 0.1178841 | 0 | 0 | 0
5332 | 260926.2 | 2011-01-27 11:24 | 6.921907 | 4 | 44 | 0.7927515 | 4.199545 | 16.16669 | 15.95285 | 66.84876 | 53.79251 | 0 | 0.1178841 | 0 | 0 | 0
5333 | 260931.4 | 2011-01-27 11:24 | 12.17181 | 4 | 44 | 0.7427052 | 4.199545 | 16.16781 | 15.95285 | 66.85346 | 53.79251 | -3.242493e-05 | 0.1178841 | 0 | 0 | 0
5334 | 260938.6 | 2011-01-27 11:24 | 19.39044 | 4 | 44 | 0.6926589 | 4.199545 | 16.16925 | 15.95285 | 66.85949 | 53.79251 | -3.242493e-05 | 0.1178841 | 0 | 0 | 0
5335 | 260948.6 | 2011-01-27 11:24 | 29.39029 | 4 | 44 | 0.6426126 | 4.199545 | 16.1711 | 15.95285 | 66.86726 | 53.79251 | -3.242493e-05 | 0.1178841 | 0 | 0 | 0
5336 | 260963 | 2011-01-27 11:24 | 43.81174 | 4 | 44 | 0.5925663 | 4.199869 | 16.17357 | 15.95285 | 66.87763 | 53.79251 | 3.242493e-05 | 0.1178841 | 0 | 0 | 0
5337 | 260985.8 | 2011-01-27 11:25 | 66.60849 | 4 | 44 | 0.54252 | 4.199707 | 16.17715 | 15.95285 | 66.89267 | 53.79251 | 3.242493e-05 | 0.1178841 | 0 | 0 | 0
5338 | 261025.1 | 2011-01-27 11:26 | 105.8733 | 4 | 44 | 0.4924737 | 4.199545 | 16.18277 | 15.95285 | 66.91626 | 53.79251 | -3.242493e-05 | 0.1178841 | 0 | 0 | 0
5339 | 261094.7 | 2011-01-27 11:27 | 175.4345 | 4 | 44 | 0.4424274 | 4.199545 | 16.19176 | 15.95285 | 66.95403 | 53.79251 | 0 | 0.1178841 | 0 | 0 | 0
5340 | 261198.1 | 2011-01-27 11:28 | 278.8859 | 4 | 44 | 0.3923811 | 4.199545 | 16.20372 | 15.95285 | 67.00428 | 53.79251 | 3.242493e-05 | 0.1178841 | 0 | 0 | 0
5341 | 261332.4 | 2011-01-27 11:31 | 413.1338 | 4 | 44 | 0.3423348 | 4.199707 | 16.2174 | 15.95285 | 67.0617 | 53.79251 | 0 | 0.1178841 | 0 | 0 | 0
5342 | 261500.7 | 2011-01-27 11:33 | 581.49 | 4 | 44 | 0.2922886 | 4.199545 | 16.2322 | 15.95285 | 67.12388 | 53.79251 | 0 | 0.1178841 | 0 | 0 | 0
5343 | 261713.2 | 2011-01-27 11:37 | 794.0021 | 4 | 44 | 0.2422423 | 4.199545 | 16.24794 | 15.95285 | 67.18995 | 53.79251 | -3.242493e-05 | 0.1178841 | 0 | 0 | 0
5344 | 261988 | 2011-01-27 11:42 | 1068.763 | 4 | 44 | 0.192196 | 4.199545 | 16.26445 | 15.95285 | 67.2593 | 53.79251 | 0 | 0.1178841 | 0 | 0 | 0
5345 | 262369.1 | 2011-01-27 11:48 | 1449.85 | 4 | 44 | 0.1421497 | 4.199545 | 16.28201 | 15.95285 | 67.33307 | 53.79251 | -6.484985e-05 | 0.1178841 | 0 | 0 | 0
5346 | 262954.6 | 2011-01-27 11:58 | 2035.356 | 4 | 44 | 0.09210339 | 4.199383 | 16.30075 | 15.95285 | 67.41174 | 53.79251 | -6.484985e-05 | 0.1178841 | 0 | 0 | 0
5347 | 263892 | 2011-01-27 12:13 | 2972.793 | 4 | 44 | 0.04982602 | 4.199545 | 16.31859 | 15.95285 | 67.48666 | 53.79251 | 0 | 0.1178841 | 0 | 0 | 0
5348 | 263922.1 | 2011-01-27 12:14 | 30.01529 | 5 | 44 | 0 | 4.188518 | 16.31859 | 15.95285 | 67.48666 | 53.79251 | -6.494522e-05 | 0.1178841 | 0 | 0 | 0
5349 | 263952.1 | 2011-01-27 12:14 | 60.01469 | 5 | 44 | 0 | 4.187058 | 16.31859 | 15.95285 | 67.48666 | 53.79251 | 3.242493e-05 | 0.1178841 | 0 | 0 | 0
5350 | 263952.2 | 2011-01-27 12:14 | 0.1874982 | 6 | 44 | 0.00357385 | 4.188193 | 16.31859 | 15.95285 | 67.48666 | 53.79251 | 0 | 0.1197269 | 0 | 0 | 0
5351 | 263957.1 | 2011-01-27 12:14 | 5.015667 | 6 | 44 | 0.001947797 | 4.187058 | 16.31859 | 15.95285 | 67.48667 | 53.79251 | -6.484985e-05 | 0.1197269 | 0 | 0 | 0
5352 | 263964.3 | 2011-01-27 12:14 | 7.281098 | 7 | 44 | -1.099974 | 3.986951 | 16.31859 | 15.95508 | 67.48667 | 53.80141 | -0.002627039 | 0.1197269 | 0 | 0 | 0
5353 | 263994.4 | 2011-01-27 12:15 | 37.29623 | 7 | 44 | -1.099613 | 3.9096 | 16.31859 | 15.96425 | 67.48667 | 53.83761 | -0.002108097 | 0.1197269 | 0 | 0 | 0
5354 | 264024.4 | 2011-01-27 12:16 | 67.31132 | 7 | 44 | -1.099613 | 3.822357 | 16.31859 | 15.97341 | 67.48667 | 53.87307 | -0.002464867 | 0.1197269 | 0 | 0 | 0
5355 | 264054.4 | 2011-01-27 12:16 | 97.32658 | 7 | 44 | -1.099613 | 3.728465 | 16.31859 | 15.98258 | 67.48667 | 53.90768 | -0.002399969 | 0.1197269 | 0 | 0 | 0
5356 | 264084.4 | 2011-01-27 12:16 | 127.3416 | 7 | 44 | -1.099613 | 3.651276 | 16.31859 | 15.99175 | 67.48667 | 53.94149 | -0.00184865 | 0.1197269 | 0 | 0 | 0
5357 | 264114.4 | 2011-01-27 12:17 | 157.3567 | 7 | 44 | -1.099613 | 3.594357 | 16.31859 | 16.00092 | 67.48667 | 53.9747 | -0.001297283 | 0.1197269 | 0 | 0 | 0
5358 | 264144.4 | 2011-01-27 12:18 | 187.3718 | 7 | 44 | -1.099613 | 3.551871 | 16.31859 | 16.01009 | 67.48667 | 54.00745 | -0.001005411 | 0.1197269 | 0 | 0 | 0
5359 | 264174.5 | 2011-01-27 12:18 | 217.3869 | 7 | 44 | -1.099613 | 3.519114 | 16.31859 | 16.01926 | 67.48667 | 54.03986 | -0.000778389 | 0.1197269 | 0 | 0 | 0
5360 | 264204.5 | 2011-01-27 12:18 | 247.4021 | 7 | 44 | -1.099613 | 3.492357 | 16.31859 | 16.02843 | 67.48667 | 54.072 | -0.0006486416 | 0.1197269 | 0 | 0 | 0
5361 | 264234.5 | 2011-01-27 12:19 | 277.4173 | 7 | 44 | -1.099432 | 3.470141 | 16.31859 | 16.0376 | 67.48667 | 54.10391 | -0.0004864693 | 0.1197269 | 0 | 0 | 0
5362 | 264264.5 | 2011-01-27 12:20 | 307.4323 | 7 | 44 | -1.099613 | 3.450358 | 16.31859 | 16.04677 | 67.48667 | 54.13563 | -0.0004864693 | 0.1197269 | 0 | 0 | 0
5363 | 264294.5 | 2011-01-27 12:20 | 337.4475 | 7 | 44 | -1.099793 | 3.432844 | 16.31859 | 16.05593 | 67.48667 | 54.16719 | -0.0004540443 | 0.1197269 | 0 | 0 | 0
5364 | 264324.5 | 2011-01-27 12:20 | 367.4624 | 7 | 44 | -1.099974 | 3.416952 | 16.31859 | 16.0651 | 67.48667 | 54.19859 | -0.0004216194 | 0.1197269 | 0 | 0 | 0
5365 | 264354.5 | 2011-01-27 12:21 | 397.4779 | 7 | 44 | -1.099613 | 3.402358 | 16.31859 | 16.07427 | 67.48667 | 54.22985 | -0.0003891945 | 0.1197269 | 0 | 0 | 0
5366 | 264384.6 | 2011-01-27 12:22 | 427.4927 | 7 | 44 | -1.099613 | 3.387925 | 16.31859 | 16.08344 | 67.48667 | 54.26098 | -0.0003243446 | 0.1197269 | 0 | 0 | 0
5367 | 264414.6 | 2011-01-27 12:22 | 457.5079 | 7 | 44 | -1.099793 | 3.374142 | 16.31859 | 16.09261 | 67.48667 | 54.29198 | -0.0003567696 | 0.1197269 | 0 | 0 | 0
5368 | 264444.6 | 2011-01-27 12:22 | 487.5229 | 7 | 44 | -1.099613 | 3.360358 | 16.31859 | 16.10178 | 67.48667 | 54.32285 | -0.0003567696 | 0.1197269 | 0 | 0 | 0
5369 | 264474.6 | 2011-01-27 12:23 | 517.5381 | 7 | 44 | -1.099793 | 3.345926 | 16.31859 | 16.11095 | 67.48667 | 54.3536 | -0.0003891945 | 0.1197269 | 0 | 0 | 0
5370 | 264504.6 | 2011-01-27 12:24 | 547.5531 | 7 | 44 | -1.099613 | 3.331493 | 16.31859 | 16.12012 | 67.48667 | 54.38421 | -0.0003891945 | 0.1197269 | 0 | 0 | 0
5371 | 264534.6 | 2011-01-27 12:24 | 577.5682 | 7 | 44 | -1.099793 | 3.31625 | 16.31859 | 16.12928 | 67.48667 | 54.41469 | -0.0003891468 | 0.1197269 | 0 | 0 | 0
5372 | 264564.6 | 2011-01-27 12:24 | 607.5833 | 7 | 44 | -1.099613 | 3.299872 | 16.31859 | 16.13845 | 67.48667 | 54.44502 | -0.0004864693 | 0.1197269 | 0 | 0 | 0
5373 | 264594.7 | 2011-01-27 12:25 | 637.5984 | 7 | 44 | -1.099793 | 3.282845 | 16.31859 | 16.14762 | 67.48667 | 54.4752 | -0.0004865169 | 0.1197269 | 0 | 0 | 0
5374 | 264624.7 | 2011-01-27 12:26 | 667.6135 | 7 | 44 | -1.099793 | 3.26452 | 16.31859 | 16.15679 | 67.48667 | 54.50522 | -0.0005188942 | 0.1197269 | 0 | 0 | 0
5375 | 264654.7 | 2011-01-27 12:26 | 697.6286 | 7 | 44 | -1.099613 | 3.244737 | 16.31859 | 16.16596 | 67.48667 | 54.53506 | -0.0005188942 | 0.1197269 | 0 | 0 | 0
5376 | 264684.7 | 2011-01-27 12:26 | 727.6437 | 7 | 44 | -1.099613 | 3.223331 | 16.31859 | 16.17513 | 67.48667 | 54.56471 | -0.0006162167 | 0.1197269 | 0 | 0 | 0
5377 | 264714.7 | 2011-01-27 12:27 | 757.6589 | 7 | 44 | -1.099974 | 3.200142 | 16.31859 | 16.1843 | 67.48667 | 54.59416 | -0.0007135391 | 0.1197269 | 0 | 0 | 0
5378 | 264744.7 | 2011-01-27 12:27 | 787.6739 | 7 | 44 | -1.099613 | 3.174845 | 16.31859 | 16.19347 | 67.48667 | 54.62339 | -0.0006486416 | 0.1197269 | 0 | 0 | 0
5379 | 264774.8 | 2011-01-27 12:28 | 817.689 | 7 | 44 | -1.099613 | 3.146305 | 16.31859 | 16.20263 | 67.48667 | 54.65237 | -0.0008107662 | 0.1197269 | 0 | 0 | 0
5380 | 264804.8 | 2011-01-27 12:28 | 847.7041 | 7 | 44 | -1.099793 | 3.114197 | 16.31859 | 16.2118 | 67.48667 | 54.68107 | -0.0009080887 | 0.1197269 | 0 | 0 | 0
5381 | 264834.8 | 2011-01-27 12:29 | 877.7194 | 7 | 44 | -1.099793 | 3.078845 | 16.31859 | 16.22097 | 67.48667 | 54.70947 | -0.001005411 | 0.1197269 | 0 | 0 | 0
5382 | 264864.8 | 2011-01-27 12:30 | 907.7347 | 7 | 44 | -1.099613 | 3.037981 | 16.31859 | 16.23014 | 67.48667 | 54.73752 | -0.001167536 | 0.1197269 | 0 | 0 | 0
5383 | 264894.8 | 2011-01-27 12:30 | 937.7495 | 7 | 44 | -1.099793 | 2.990792 | 16.31859 | 16.23931 | 67.48667 | 54.76516 | -0.001394558 | 0.1197269 | 0 | 0 | 0
5384 | 264924.8 | 2011-01-27 12:31 | 967.7646 | 7 | 44 | -1.099793 | 2.934035 | 16.31859 | 16.24848 | 67.48667 | 54.79233 | -0.001654053 | 0.1197269 | 0 | 0 | 0
5385 | 264954.8 | 2011-01-27 12:31 | 997.7798 | 7 | 44 | -1.099974 | 2.863981 | 16.31859 | 16.25765 | 67.48667 | 54.81893 | -0.002010822 | 0.1197269 | 0 | 0 | 0
5386 | 264984.9 | 2011-01-27 12:32 | 1027.795 | 7 | 44 | -1.099793 | 2.778198 | 16.31859 | 16.26682 | 67.48667 | 54.84481 | -0.002529717 | 0.1197269 | 0 | 0 | 0
5387 | 265009.5 | 2011-01-27 12:32 | 1052.404 | 7 | 44 | -1.099793 | 2.699873 | 16.31859 | 16.27434 | 67.48667 | 54.8654 | -0.002594566 | 0.1197269 | 0 | 0 | 0
5388 | 265069.5 | 2011-01-27 12:33 | 60.01432 | 8 | 44 | 0 | 3.757168 | 16.31859 | 16.27434 | 67.48667 | 54.8654 | 0.0006810665 | 0.1197269 | 0 | 0 | 0
5389 | 265069.7 | 2011-01-27 12:33 | 0.187435 | 9 | 44 | 0.0008637619 | 3.757654 | 16.31859 | 16.27434 | 67.48667 | 54.8654 | 0 | 0.1165749 | 0 | 0 | 0
5390 | 265074.5 | 2011-01-27 12:33 | 5.015504 | 9 | 44 | 0.001947797 | 3.762195 | 16.31859 | 16.27434 | 67.48668 | 54.8654 | 0.0006486416 | 0.1165749 | 0 | 0 | 0
5391 | 265104.6 | 2011-01-27 12:34 | 30.01505 | 1 | 45 | 0 | 3.780843 | 16.31859 | 16.27434 | 67.48668 | 54.8654 | 0.0004216194 | 0.1165749 | 0 | 0 | 0
5392 | 265134.6 | 2011-01-27 12:34 | 60.03025 | 1 | 45 | 0 | 3.794141 | 16.31859 | 16.27434 | 67.48668 | 54.8654 | 0.0002919197 | 0.1165749 | 0 | 0 | 0
5393 | 265164.6 | 2011-01-27 12:34 | 90.04554 | 1 | 45 | 0 | 3.804519 | 16.31859 | 16.27434 | 67.48668 | 54.8654 | 0.0002594948 | 0.1165749 | 0 | 0 | 0
5394 | 265194.6 | 2011-01-27 12:35 | 120.0137 | 1 | 45 | 0 | 3.813276 | 16.31859 | 16.27434 | 67.48668 | 54.8654 | 0.0002594471 | 0.1165749 | 0 | 0 | 0
5395 | 265224.6 | 2011-01-27 12:36 | 30.01505 | 2 | 45 | 0.5501083 | 3.935545 | 16.32318 | 16.27434 | 67.50463 | 54.8654 | 0.0008108139 | 0.1165749 | 0 | 0 | 0
5396 | 265254.6 | 2011-01-27 12:36 | 60.03014 | 2 | 45 | 0.5499276 | 3.958897 | 16.32776 | 16.27434 | 67.52273 | 54.8654 | 0.0005513668 | 0.1165749 | 0 | 0 | 0
5397 | 265284.6 | 2011-01-27 12:36 | 90.04527 | 2 | 45 | 0.5499276 | 3.976735 | 16.33235 | 16.27434 | 67.54092 | 54.8654 | 0.0004540443 | 0.1165749 | 0 | 0 | 0
5398 | 265314.6 | 2011-01-27 12:37 | 120.0626 | 2 | 45 | 0.5499276 | 3.991978 | 16.33693 | 16.27434 | 67.55919 | 54.8654 | 0.0003891945 | 0.1165749 | 0 | 0 | 0
5399 | 265344.6 | 2011-01-27 12:38 | 150.0755 | 2 | 45 | 0.5499276 | 4.005437 | 16.34152 | 16.27434 | 67.57753 | 54.8654 | 0.0003567696 | 0.1165749 | 0 | 0 | 0
5400 | 265374.6 | 2011-01-27 12:38 | 180.0906 | 2 | 45 | 0.5499276 | 4.017762 | 16.3461 | 16.27434 | 67.59592 | 54.8654 | 0.0003567696 | 0.1165749 | 0 | 0 | 0
5401 | 265404.6 | 2011-01-27 12:38 | 210.1057 | 2 | 45 | 0.5501083 | 4.028626 | 16.35068 | 16.27434 | 67.61436 | 54.8654 | 0.0002919197 | 0.1165749 | 0 | 0 | 0
5402 | 265434.7 | 2011-01-27 12:39 | 240.1209 | 2 | 45 | 0.5501083 | 4.038681 | 16.35527 | 16.27434 | 67.63286 | 54.8654 | 0.0002594948 | 0.1165749 | 0 | 0 | 0
5403 | 265464.7 | 2011-01-27 12:40 | 270.1359 | 2 | 45 | 0.5499276 | 4.047599 | 16.35985 | 16.27434 | 67.6514 | 54.8654 | 0.0001946449 | 0.1165749 | 0 | 0 | 0
5404 | 265494.7 | 2011-01-27 12:40 | 300.151 | 2 | 45 | 0.5499276 | 4.056032 | 16.36444 | 16.27434 | 67.66997 | 54.8654 | 0.0001946449 | 0.1165749 | 0 | 0 | 0
5405 | 265524.7 | 2011-01-27 12:40 | 330.1662 | 2 | 45 | 0.5499276 | 4.063978 | 16.36902 | 16.27434 | 67.68859 | 54.8654 | 0.0002270699 | 0.1165749 | 0 | 0 | 0
5406 | 265554.7 | 2011-01-27 12:41 | 360.1812 | 2 | 45 | 0.5497469 | 4.071113 | 16.37361 | 16.27434 | 67.70724 | 54.8654 | 0.0001621246 | 0.1165749 | 0 | 0 | 0
5407 | 265584.7 | 2011-01-27 12:42 | 390.1964 | 2 | 45 | 0.5499276 | 4.078085 | 16.37819 | 16.27434 | 67.72592 | 54.8654 | 0.0001621246 | 0.1165749 | 0 | 0 | 0
5408 | 265614.8 | 2011-01-27 12:42 | 420.2128 | 2 | 45 | 0.5499276 | 4.084734 | 16.38278 | 16.27434 | 67.74463 | 54.8654 | 0.0001946449 | 0.1165749 | 0 | 0 | 0
5409 | 265644.8 | 2011-01-27 12:42 | 450.2268 | 2 | 45 | 0.5499276 | 4.090897 | 16.38736 | 16.27434 | 67.76337 | 54.8654 | 0.00016222 | 0.1165749 | 0 | 0 | 0
5410 | 265674.8 | 2011-01-27 12:43 | 480.2417 | 2 | 45 | 0.5499276 | 4.096734 | 16.39195 | 16.27434 | 67.78214 | 54.8654 | 9.727478e-05 | 0.1165749 | 0 | 0 | 0
5411 | 265704.8 | 2011-01-27 12:43 | 510.2568 | 2 | 45 | 0.5499276 | 4.102572 | 16.39653 | 16.27434 | 67.80094 | 54.8654 | 0.0001296997 | 0.1165749 | 0 | 0 | 0
5412 | 265734.8 | 2011-01-27 12:44 | 540.2719 | 2 | 45 | 0.5499276 | 4.108086 | 16.40112 | 16.27434 | 67.81976 | 54.8654 | 0.00016222 | 0.1165749 | 0 | 0 | 0
5413 | 265764.8 | 2011-01-27 12:44 | 570.287 | 2 | 45 | 0.5499276 | 4.113437 | 16.4057 | 16.27434 | 67.83861 | 54.8654 | 9.727478e-05 | 0.1165749 | 0 | 0 | 0
5414 | 265794.8 | 2011-01-27 12:45 | 600.3021 | 2 | 45 | 0.5499276 | 4.119112 | 16.41029 | 16.27434 | 67.85748 | 54.8654 | 0.0001945496 | 0.1165749 | 0 | 0 | 0
5415 | 265824.9 | 2011-01-27 12:46 | 630.3174 | 2 | 45 | 0.5501083 | 4.12414 | 16.41487 | 16.27434 | 67.87638 | 54.8654 | 0.0001946449 | 0.1165749 | 0 | 0 | 0
5416 | 265854.9 | 2011-01-27 12:46 | 660.3324 | 2 | 45 | 0.5497469 | 4.129167 | 16.41946 | 16.27434 | 67.8953 | 54.8654 | 0.0001621246 | 0.1165749 | 0 | 0 | 0
5417 | 265884.9 | 2011-01-27 12:47 | 690.3475 | 2 | 45 | 0.5497469 | 4.134031 | 16.42404 | 16.27434 | 67.91424 | 54.8654 | 9.727478e-05 | 0.1165749 | 0 | 0 | 0
5418 | 265914.9 | 2011-01-27 12:47 | 720.3626 | 2 | 45 | 0.5497469 | 4.139059 | 16.42863 | 16.27434 | 67.9332 | 54.8654 | 9.737015e-05 | 0.1165749 | 0 | 0 | 0
5419 | 265944.9 | 2011-01-27 12:48 | 750.3777 | 2 | 45 | 0.5497469 | 4.143923 | 16.43321 | 16.27434 | 67.95219 | 54.8654 | 9.727478e-05 | 0.1165749 | 0 | 0 | 0
5420 | 265974.9 | 2011-01-27 12:48 | 780.3928 | 2 | 45 | 0.5497469 | 4.14895 | 16.43779 | 16.27434 | 67.9712 | 54.8654 | 0.0001621246 | 0.1165749 | 0 | 0 | 0
5421 | 266004.9 | 2011-01-27 12:49 | 810.4079 | 2 | 45 | 0.5497469 | 4.153977 | 16.44238 | 16.27434 | 67.99023 | 54.8654 | 0.0001297951 | 0.1165749 | 0 | 0 | 0
5422 | 266035 | 2011-01-27 12:49 | 840.423 | 2 | 45 | 0.5499276 | 4.158842 | 16.44696 | 16.27434 | 68.00928 | 54.8654 | 0.0001296997 | 0.1165749 | 0 | 0 | 0
5423 | 266065 | 2011-01-27 12:50 | 870.4384 | 2 | 45 | 0.5499276 | 4.163383 | 16.45155 | 16.27434 | 68.02836 | 54.8654 | 3.242493e-05 | 0.1165749 | 0 | 0 | 0
5424 | 266095 | 2011-01-27 12:50 | 900.4532 | 2 | 45 | 0.5499276 | 4.16841 | 16.45613 | 16.27434 | 68.04746 | 54.8654 | 0.0001297951 | 0.1165749 | 0 | 0 | 0
5425 | 266125 | 2011-01-27 12:51 | 930.4686 | 2 | 45 | 0.5501083 | 4.173275 | 16.46072 | 16.27434 | 68.06658 | 54.8654 | 0.0001621246 | 0.1165749 | 0 | 0 | 0
5426 | 266155 | 2011-01-27 12:51 | 960.4834 | 2 | 45 | 0.5497469 | 4.177977 | 16.4653 | 16.27434 | 68.08573 | 54.8654 | 0.0001296997 | 0.1165749 | 0 | 0 | 0
5427 | 266185 | 2011-01-27 12:52 | 990.4986 | 2 | 45 | 0.5499276 | 4.183004 | 16.46989 | 16.27434 | 68.10489 | 54.8654 | 0.0001946449 | 0.1165749 | 0 | 0 | 0
5428 | 266215.1 | 2011-01-27 12:52 | 1020.514 | 2 | 45 | 0.5499276 | 4.187707 | 16.47447 | 16.27434 | 68.12408 | 54.8654 | 0.0001621246 | 0.1165749 | 0 | 0 | 0
5429 | 266245.1 | 2011-01-27 12:53 | 1050.529 | 2 | 45 | 0.5499276 | 4.19241 | 16.47906 | 16.27434 | 68.14329 | 54.8654 | 0.0001621246 | 0.1165749 | 0 | 0 | 0
5430 | 266275.1 | 2011-01-27 12:53 | 1080.544 | 2 | 45 | 0.5499276 | 4.197275 | 16.48364 | 16.27434 | 68.16253 | 54.8654 | 0.0001297951 | 0.1165749 | 0 | 0 | 0
5431 | 266291.2 | 2011-01-27 12:53 | 1096.653 | 2 | 45 | 0.5499276 | 4.200031 | 16.4861 | 16.27434 | 68.17286 | 54.8654 | 0.0001296997 | 0.1165749 | 0 | 0 | 0
5432 | 266321.2 | 2011-01-27 12:54 | 30.01509 | 3 | 45 | 0 | 4.093167 | 16.4861 | 16.27434 | 68.17286 | 54.8654 | -0.0003891945 | 0.1165749 | 0 | 0 | 0
5433 | 266351.2 | 2011-01-27 12:54 | 60.03026 | 3 | 45 | 0 | 4.081167 | 16.4861 | 16.27434 | 68.17286 | 54.8654 | -0.0002269745 | 0.1165749 | 0 | 0 | 0
5434 | 266381.2 | 2011-01-27 12:55 | 90.04542 | 3 | 45 | 0 | 4.073707 | 16.4861 | 16.27434 | 68.17286 | 54.8654 | -0.00016222 | 0.1165749 | 0 | 0 | 0
5435 | 266411.2 | 2011-01-27 12:55 | 120.0135 | 3 | 45 | 0 | 4.068356 | 16.4861 | 16.27434 | 68.17286 | 54.8654 | -0.0001296997 | 0.1165749 | 0 | 0 | 0
5436 | 266411.2 | 2011-01-27 12:55 | 2.666646103e-06 | 4 | 45 | 0.00140578 | 4.068356 | 16.4861 | 16.27434 | 68.17286 | 54.8654 | 0 | 0.1165749 | 0 | 0 | 0
5437 | 266441.2 | 2011-01-27 12:56 | 30.01746 | 5 | 45 | 0 | 4.064788 | 16.4861 | 16.27434 | 68.17286 | 54.8654 | -0.0001296997 | 0.1165749 | 0 | 0 | 0
5438 | 266471.2 | 2011-01-27 12:56 | 60.01696 | 5 | 45 | 0 | 4.06187 | 16.4861 | 16.27434 | 68.17286 | 54.8654 | -6.484985e-05 | 0.1165749 | 0 | 0 | 0
5439 | 266471.4 | 2011-01-27 12:56 | 0.187527 | 6 | 45 | 0.001044434 | 4.062032 | 16.4861 | 16.27434 | 68.17286 | 54.8654 | 0 | 0.11951 | 0 | 0 | 0
5440 | 266476.3 | 2011-01-27 12:56 | 5.017727 | 6 | 45 | 0.00212847 | 4.061707 | 16.48611 | 16.27434 | 68.17287 | 54.8654 | -0.0001296997 | 0.11951 | 0 | 0 | 0
5441 | 266488.2 | 2011-01-27 12:57 | 11.98416 | 7 | 45 | -1.099793 | 3.8616 | 16.48611 | 16.278 | 68.17287 | 54.8796 | -0.002237845 | 0.11951 | 0 | 0 | 0
5442 | 266518.2 | 2011-01-27 12:57 | 41.99925 | 7 | 45 | -1.099613 | 3.780357 | 16.48611 | 16.28716 | 68.17287 | 54.91464 | -0.002237845 | 0.11951 | 0 | 0 | 0
5443 | 266548.3 | 2011-01-27 12:58 | 72.01435 | 7 | 45 | -1.099974 | 3.6876 | 16.48611 | 16.29633 | 68.17287 | 54.94888 | -0.002529717 | 0.11951 | 0 | 0 | 0
5444 | 266578.3 | 2011-01-27 12:58 | 102.0295 | 7 | 45 | -1.099793 | 3.603114 | 16.48611 | 16.3055 | 68.17287 | 54.98229 | -0.00197835 | 0.11951 | 0 | 0 | 0
5445 | 266608.3 | 2011-01-27 12:59 | 132.0449 | 7 | 45 | -1.099613 | 3.539709 | 16.48611 | 16.31467 | 68.17287 | 55.01502 | -0.001427031 | 0.11951 | 0 | 0 | 0
5446 | 266638.3 | 2011-01-27 12:59 | 162.0598 | 7 | 45 | -1.099613 | 3.493168 | 16.48611 | 16.32384 | 68.17287 | 55.04725 | -0.001070261 | 0.11951 | 0 | 0 | 0
5447 | 266668.3 | 2011-01-27 13:00 | 192.0749 | 7 | 45 | -1.099613 | 3.458142 | 16.48611 | 16.33301 | 68.17287 | 55.07911 | -0.0008107662 | 0.11951 | 0 | 0 | 0
5448 | 266698.3 | 2011-01-27 13:00 | 222.0899 | 7 | 45 | -1.099974 | 3.430574 | 16.48611 | 16.34218 | 68.17287 | 55.11069 | -0.0007135391 | 0.11951 | 0 | 0 | 0
5449 | 266728.3 | 2011-01-27 13:01 | 252.105 | 7 | 45 | -1.099613 | 3.408358 | 16.48611 | 16.35135 | 68.17287 | 55.14204 | -0.0005513191 | 0.11951 | 0 | 0 | 0
5450 | 266758.4 | 2011-01-27 13:01 | 282.1201 | 7 | 45 | -1.099613 | 3.388898 | 16.48611 | 16.36051 | 68.17287 | 55.1732 | -0.0004865169 | 0.11951 | 0 | 0 | 0
5451 | 266788.4 | 2011-01-27 13:02 | 312.1352 | 7 | 45 | -1.099974 | 3.370898 | 16.48611 | 16.36968 | 68.17287 | 55.20419 | -0.0004540443 | 0.11951 | 0 | 0 | 0
5452 | 266818.4 | 2011-01-27 13:02 | 342.1503 | 7 | 45 | -1.099793 | 3.353547 | 16.48611 | 16.37885 | 68.17287 | 55.23501 | -0.0004865169 | 0.11951 | 0 | 0 | 0
5453 | 266848.4 | 2011-01-27 13:03 | 372.1653 | 7 | 45 | -1.099793 | 3.335709 | 16.48611 | 16.38802 | 68.17287 | 55.26568 | -0.0004540443 | 0.11951 | 0 | 0 | 0
5454 | 266878.4 | 2011-01-27 13:03 | 402.1805 | 7 | 45 | -1.099613 | 3.316736 | 16.48611 | 16.39719 | 68.17287 | 55.29618 | -0.0005188942 | 0.11951 | 0 | 0 | 0
5455 | 266908.4 | 2011-01-27 13:04 | 432.1956 | 7 | 45 | -1.099793 | 3.296628 | 16.48611 | 16.40636 | 68.17287 | 55.3265 | -0.0005513191 | 0.11951 | 0 | 0 | 0
5456 | 266938.5 | 2011-01-27 13:04 | 462.2107 | 7 | 45 | -1.100155 | 3.273764 | 16.48611 | 16.41553 | 68.17287 | 55.35662 | -0.0006810665 | 0.11951 | 0 | 0 | 0
5457 | 266968.5 | 2011-01-27 13:05 | 492.2258 | 7 | 45 | -1.099793 | 3.248142 | 16.48611 | 16.4247 | 68.17287 | 55.38653 | -0.000778389 | 0.11951 | 0 | 0 | 0
5458 | 266998.5 | 2011-01-27 13:05 | 522.2408 | 7 | 45 | -1.099613 | 3.218467 | 16.48611 | 16.43387 | 68.17287 | 55.41618 | -0.0008432388 | 0.11951 | 0 | 0 | 0
5459 | 267028.5 | 2011-01-27 13:06 | 552.2559 | 7 | 45 | -1.099793 | 3.183439 | 16.48611 | 16.44304 | 68.17287 | 55.44554 | -0.0009729862 | 0.11951 | 0 | 0 | 0
5460 | 267058.5 | 2011-01-27 13:06 | 582.271 | 7 | 45 | -1.099974 | 3.139169 | 16.48611 | 16.45221 | 68.17287 | 55.47453 | -0.001329708 | 0.11951 | 0 | 0 | 0
5461 | 267088.5 | 2011-01-27 13:07 | 612.2862 | 7 | 45 | -1.099793 | 3.083061 | 16.48611 | 16.46138 | 68.17287 | 55.50307 | -0.001686478 | 0.11951 | 0 | 0 | 0
5462 | 267118.5 | 2011-01-27 13:07 | 642.3013 | 7 | 45 | -1.099613 | 3.007656 | 16.48611 | 16.47054 | 68.17287 | 55.53101 | -0.002302694 | 0.11951 | 0 | 0 | 0
5463 | 267148.6 | 2011-01-27 13:08 | 672.3164 | 7 | 45 | -1.099793 | 2.897548 | 16.48611 | 16.47971 | 68.17287 | 55.55811 | -0.003437853 | 0.11951 | 0 | 0 | 0
5464 | 267178.6 | 2011-01-27 13:08 | 702.3315 | 7 | 45 | -1.099793 | 2.729873 | 16.48611 | 16.48888 | 68.17287 | 55.58397 | -0.005286503 | 0.11951 | 0 | 0 | 0
5465 | 267182.9 | 2011-01-27 13:08 | 706.6913 | 7 | 45 | -1.099613 | 2.699873 | 16.48611 | 16.49021 | 68.17287 | 55.58758 | -0.005513477 | 0.11951 | 0 | 0 | 0
5466 | 267243 | 2011-01-27 13:09 | 60.0145 | 8 | 45 | 0 | 3.755708 | 16.48611 | 16.49021 | 68.17287 | 55.58758 | 0.0008432388 | 0.11951 | 0 | 0 | 0
5467 | 267243.1 | 2011-01-27 13:09 | 0.1877022 | 9 | 45 | 0.0008637619 | 3.756032 | 16.48611 | 16.49021 | 68.17287 | 55.58758 | -9.732247e-05 | 0.122762 | 0 | 0 | 0
5468 | 267248 | 2011-01-27 13:09 | 5.015661 | 9 | 45 | 0.001767125 | 3.76106 | 16.48611 | 16.49021 | 68.17288 | 55.58758 | 0.0006810665 | 0.122762 | 0 | 0 | 0
5469 | 267278 | 2011-01-27 13:10 | 30.01531 | 1 | 46 | 0 | 3.780681 | 16.48611 | 16.49021 | 68.17288 | 55.58758 | 0.0004216194 | 0.122762 | 0 | 0 | 0
5470 | 267308 | 2011-01-27 13:10 | 60.03019 | 1 | 46 | 0 | 3.793492 | 16.48611 | 16.49021 | 68.17288 | 55.58758 | 0.0002594471 | 0.122762 | 0 | 0 | 0
5471 | 267338 | 2011-01-27 13:11 | 90.04556 | 1 | 46 | 0 | 3.803059 | 16.48611 | 16.49021 | 68.17288 | 55.58758 | 0.0002594471 | 0.122762 | 0 | 0 | 0
5472 | 267368 | 2011-01-27 13:11 | 120.0136 | 1 | 46 | 0 | 3.810519 | 16.48611 | 16.49021 | 68.17288 | 55.58758 | 0.0001621246 | 0.122762 | 0 | 0 | 0
5473 | 267398 | 2011-01-27 13:12 | 30.01509 | 2 | 46 | 0.5499276 | 3.933599 | 16.49069 | 16.49021 | 68.19083 | 55.58758 | 0.0007783413 | 0.122762 | 0 | 0 | 0
5474 | 267428 | 2011-01-27 13:12 | 60.03035 | 2 | 46 | 0.5497469 | 3.954843 | 16.49528 | 16.49021 | 68.20891 | 55.58758 | 0.0004865169 | 0.122762 | 0 | 0 | 0
5475 | 267458 | 2011-01-27 13:13 | 90.04532 | 2 | 46 | 0.5501083 | 3.970572 | 16.49986 | 16.49021 | 68.22708 | 55.58758 | 0.0003891945 | 0.122762 | 0 | 0 | 0
5476 | 267488 | 2011-01-27 13:13 | 120.0605 | 2 | 46 | 0.5499276 | 3.983221 | 16.50445 | 16.49021 | 68.24532 | 55.58758 | 0.0003243446 | 0.122762 | 0 | 0 | 0
5477 | 267518.1 | 2011-01-27 13:14 | 150.0756 | 2 | 46 | 0.5499276 | 3.994248 | 16.50903 | 16.49021 | 68.26361 | 55.58758 | 0.000291872 | 0.122762 | 0 | 0 | 0
5478 | 267548.1 | 2011-01-27 13:14 | 180.0906 | 2 | 46 | 0.5499276 | 4.004302 | 16.51362 | 16.49021 | 68.28194 | 55.58758 | 0.0002594948 | 0.122762 | 0 | 0 | 0
5479 | 267578.1 | 2011-01-27 13:15 | 210.1058 | 2 | 46 | 0.5497469 | 4.013059 | 16.5182 | 16.49021 | 68.30032 | 55.58758 | 0.0001945496 | 0.122762 | 0 | 0 | 0
5480 | 267608.1 | 2011-01-27 13:15 | 240.1209 | 2 | 46 | 0.5499276 | 4.021329 | 16.52279 | 16.49021 | 68.31874 | 55.58758 | 0.0002269745 | 0.122762 | 0 | 0 | 0
5481 | 267638.1 | 2011-01-27 13:16 | 270.136 | 2 | 46 | 0.5499276 | 4.028626 | 16.52737 | 16.49021 | 68.33719 | 55.58758 | 0.00016222 | 0.122762 | 0 | 0 | 0
5482 | 267668.1 | 2011-01-27 13:16 | 300.1511 | 2 | 46 | 0.5501083 | 4.035761 | 16.53196 | 16.49021 | 68.35568 | 55.58758 | 0.0001621246 | 0.122762 | 0 | 0 | 0
5483 | 267698.1 | 2011-01-27 13:17 | 330.1662 | 2 | 46 | 0.5499276 | 4.042572 | 16.53654 | 16.49021 | 68.3742 | 55.58758 | 0.0001945496 | 0.122762 | 0 | 0 | 0
5484 | 267728.2 | 2011-01-27 13:17 | 360.1813 | 2 | 46 | 0.5501083 | 4.048572 | 16.54113 | 16.49021 | 68.39275 | 55.58758 | 0.0001945496 | 0.122762 | 0 | 0 | 0
5485 | 267758.2 | 2011-01-27 13:18 | 390.1964 | 2 | 46 | 0.5499276 | 4.054572 | 16.54571 | 16.49021 | 68.41132 | 55.58758 | 0.0001945496 | 0.122762 | 0 | 0 | 0
5486 | 267788.2 | 2011-01-27 13:18 | 420.2115 | 2 | 46 | 0.5497469 | 4.060086 | 16.55029 | 16.49021 | 68.42992 | 55.58758 | 0.00016222 | 0.122762 | 0 | 0 | 0
5487 | 267818.2 | 2011-01-27 13:19 | 450.2278 | 2 | 46 | 0.5499276 | 4.065437 | 16.55488 | 16.49021 | 68.44855 | 55.58758 | 9.727478e-05 | 0.122762 | 0 | 0 | 0
5488 | 267848.2 | 2011-01-27 13:19 | 480.2429 | 2 | 46 | 0.5499276 | 4.070951 | 16.55946 | 16.49021 | 68.4672 | 55.58758 | 0.0001621246 | 0.122762 | 0 | 0 | 0
5489 | 267878.2 | 2011-01-27 13:20 | 510.2569 | 2 | 46 | 0.5499276 | 4.075977 | 16.56405 | 16.49021 | 68.48588 | 55.58758 | 0.0001296997 | 0.122762 | 0 | 0 | 0
5490 | 267908.3 | 2011-01-27 13:20 | 540.2721 | 2 | 46 | 0.5499276 | 4.081005 | 16.56863 | 16.49021 | 68.50458 | 55.58758 | 9.727478e-05 | 0.122762 | 0 | 0 | 0
5491 | 267938.3 | 2011-01-27 13:21 | 570.2873 | 2 | 46 | 0.5497469 | 4.086031 | 16.57322 | 16.49021 | 68.5233 | 55.58758 | 0.0001296997 | 0.122762 | 0 | 0 | 0
5492 | 267968.3 | 2011-01-27 13:21 | 600.3023 | 2 | 46 | 0.5497469 | 4.090897 | 16.5778 | 16.49021 | 68.54205 | 55.58758 | 9.737015e-05 | 0.122762 | 0 | 0 | 0
5493 | 267998.3 | 2011-01-27 13:22 | 630.3172 | 2 | 46 | 0.5501083 | 4.095761 | 16.58239 | 16.49021 | 68.56081 | 55.58758 | 9.727478e-05 | 0.122762 | 0 | 0 | 0
5494 | 268028.3 | 2011-01-27 13:22 | 660.3326 | 2 | 46 | 0.5499276 | 4.100626 | 16.58697 | 16.49021 | 68.5796 | 55.58758 | 9.727478e-05 | 0.122762 | 0 | 0 | 0
5495 | 268058.3 | 2011-01-27 13:23 | 690.3474 | 2 | 46 | 0.5499276 | 4.105329 | 16.59156 | 16.49021 | 68.59841 | 55.58758 | 0.0001621246 | 0.122762 | 0 | 0 | 0
5496 | 268088.3 | 2011-01-27 13:23 | 720.3626 | 2 | 46 | 0.5499276 | 4.110032 | 16.59614 | 16.49021 | 68.61725 | 55.58758 | 0.0001297951 | 0.122762 | 0 | 0 | 0
5497 | 268118.4 | 2011-01-27 13:24 | 750.3777 | 2 | 46 | 0.5501083 | 4.114896 | 16.60073 | 16.49021 | 68.6361 | 55.58758 | 0.0001296997 | 0.122762 | 0 | 0 | 0
5498 | 268148.4 | 2011-01-27 13:24 | 780.393 | 2 | 46 | 0.5501083 | 4.119761 | 16.60531 | 16.49021 | 68.65498 | 55.58758 | 0.0001621246 | 0.122762 | 0 | 0 | 0
5499 | 268178.4 | 2011-01-27 13:25 | 810.408 | 2 | 46 | 0.5499276 | 4.12414 | 16.6099 | 16.49021 | 68.67387 | 55.58758 | 9.737015e-05 | 0.122762 | 0 | 0 | 0
5500 | 268208.4 | 2011-01-27 13:25 | 840.4233 | 2 | 46 | 0.5501083 | 4.129167 | 16.61448 | 16.49021 | 68.69279 | 55.58758 | 0.0001621246 | 0.122762 | 0 | 0 | 0
5501 | 268238.4 | 2011-01-27 13:26 | 870.4382 | 2 | 46 | 0.5497469 | 4.133545 | 16.61907 | 16.49021 | 68.71174 | 55.58758 | 0.0001621246 | 0.122762 | 0 | 0 | 0
5502 | 268268.4 | 2011-01-27 13:26 | 900.4533 | 2 | 46 | 0.5501083 | 4.138247 | 16.62365 | 16.49021 | 68.7307 | 55.58758 | 9.727478e-05 | 0.122762 | 0 | 0 | 0
5503 | 268298.5 | 2011-01-27 13:27 | 930.4684 | 2 | 46 | 0.5499276 | 4.143113 | 16.62824 | 16.49021 | 68.74968 | 55.58758 | 0.0001297951 | 0.122762 | 0 | 0 | 0
5504 | 268328.5 | 2011-01-27 13:27 | 960.4835 | 2 | 46 | 0.5501083 | 4.147653 | 16.63282 | 16.49021 | 68.76869 | 55.58758 | 0.0001297951 | 0.122762 | 0 | 0 | 0
5505 | 268358.5 | 2011-01-27 13:28 | 990.5008 | 2 | 46 | 0.5497469 | 4.152518 | 16.63741 | 16.49021 | 68.78772 | 55.58758 | 0.0001621246 | 0.122762 | 0 | 0 | 0
5506 | 268388.5 | 2011-01-27 13:28 | 1020.514 | 2 | 46 | 0.5501083 | 4.15722 | 16.64199 | 16.49021 | 68.80676 | 55.58758 | 0.0001945496 | 0.122762 | 0 | 0 | 0
5507 | 268418.5 | 2011-01-27 13:29 | 1050.529 | 2 | 46 | 0.5497469 | 4.161761 | 16.64658 | 16.49021 | 68.82583 | 55.58758 | 9.737015e-05 | 0.122762 | 0 | 0 | 0
5508 | 268448.5 | 2011-01-27 13:29 | 1080.544 | 2 | 46 | 0.5499276 | 4.166464 | 16.65116 | 16.49021 | 68.84492 | 55.58758 | 0.00016222 | 0.122762 | 0 | 0 | 0
5509 | 268478.5 | 2011-01-27 13:30 | 1110.559 | 2 | 46 | 0.5497469 | 4.171004 | 16.65574 | 16.49021 | 68.86404 | 55.58758 | 9.727478e-05 | 0.122762 | 0 | 0 | 0
5510 | 268508.6 | 2011-01-27 13:30 | 1140.574 | 2 | 46 | 0.5497469 | 4.175707 | 16.66033 | 16.49021 | 68.88317 | 55.58758 | 0.0001296997 | 0.122762 | 0 | 0 | 0
5511 | 268538.6 | 2011-01-27 13:31 | 1170.589 | 2 | 46 | 0.5499276 | 4.180409 | 16.66491 | 16.49021 | 68.90232 | 55.58758 | 0.0001296997 | 0.122762 | 0 | 0 | 0
5512 | 268568.6 | 2011-01-27 13:31 | 1200.604 | 2 | 46 | 0.5499276 | 4.185112 | 16.6695 | 16.49021 | 68.9215 | 55.58758 | 0.0001297951 | 0.122762 | 0 | 0 | 0
5513 | 268598.6 | 2011-01-27 13:32 | 1230.62 | 2 | 46 | 0.5499276 | 4.189815 | 16.67408 | 16.49021 | 68.9407 | 55.58758 | 0.0001296997 | 0.122762 | 0 | 0 | 0
5514 | 268628.6 | 2011-01-27 13:32 | 1260.635 | 2 | 46 | 0.5497469 | 4.194518 | 16.67867 | 16.49021 | 68.95992 | 55.58758 | 0.0001296997 | 0.122762 | 0 | 0 | 0
5515 | 268658.6 | 2011-01-27 13:33 | 1290.652 | 2 | 46 | 0.5501083 | 4.199545 | 16.68325 | 16.49021 | 68.97916 | 55.58758 | 0.00016222 | 0.122762 | 0 | 0 | 0
5516 | 268661.7 | 2011-01-27 13:33 | 1293.697 | 2 | 46 | 0.5501083 | 4.200031 | 16.68372 | 16.49021 | 68.98112 | 55.58758 | 0.0001296997 | 0.122762 | 0 | 0 | 0
5517 | 268691.7 | 2011-01-27 13:33 | 30.01524 | 3 | 46 | 0 | 4.088302 | 16.68372 | 16.49021 | 68.98112 | 55.58758 | -0.0004864693 | 0.122762 | 0 | 0 | 0
5518 | 268721.7 | 2011-01-27 13:34 | 60.03023 | 3 | 46 | 0 | 4.075653 | 16.68372 | 16.49021 | 68.98112 | 55.58758 | -0.0002919197 | 0.122762 | 0 | 0 | 0
5519 | 268751.7 | 2011-01-27 13:34 | 90.0455 | 3 | 46 | 0 | 4.06787 | 16.68372 | 16.49021 | 68.98112 | 55.58758 | -0.0001621246 | 0.122762 | 0 | 0 | 0
5520 | 268781.7 | 2011-01-27 13:35 | 120.0136 | 3 | 46 | 0 | 4.062356 | 16.68372 | 16.49021 | 68.98112 | 55.58758 | -0.0001296997 | 0.122762 | 0 | 0 | 0
5521 | 268781.7 | 2011-01-27 13:35 | 0.01562078 | 4 | 46 | 0.9817349 | 4.199869 | 16.68372 | 16.49021 | 68.98113 | 55.58758 | 0 | 0.122762 | 0 | 0 | 0
5522 | 268782.3 | 2011-01-27 13:35 | 0.5781897 | 4 | 46 | 0.9313273 | 4.199707 | 16.68387 | 16.49021 | 68.98176 | 55.58758 | -3.242493e-05 | 0.122762 | 0 | 0 | 0
5523 | 268784.2 | 2011-01-27 13:35 | 2.48449 | 4 | 46 | 0.881281 | 4.199707 | 16.68435 | 16.49021 | 68.98377 | 55.58758 | -3.242493e-05 | 0.122762 | 0 | 0 | 0
5524 | 268787.3 | 2011-01-27 13:35 | 5.656633 | 4 | 46 | 0.831054 | 4.199707 | 16.6851 | 16.49021 | 68.98693 | 55.58758 | 3.242493e-05 | 0.122762 | 0 | 0 | 0
5525 | 268791.9 | 2011-01-27 13:35 | 10.17168 | 4 | 46 | 0.7808271 | 4.199869 | 16.68611 | 16.49021 | 68.99117 | 55.58758 | 3.242493e-05 | 0.122762 | 0 | 0 | 0
5526 | 268798 | 2011-01-27 13:35 | 16.31217 | 4 | 46 | 0.7307808 | 4.199707 | 16.6874 | 16.49021 | 68.99657 | 55.58758 | 3.242493e-05 | 0.122762 | 0 | 0 | 0
5527 | 268806.4 | 2011-01-27 13:35 | 24.67147 | 4 | 46 | 0.6805539 | 4.199545 | 16.68903 | 16.49021 | 69.00344 | 55.58758 | -3.242493e-05 | 0.122762 | 0 | 0 | 0
5528 | 268818 | 2011-01-27 13:35 | 36.28062 | 4 | 46 | 0.6305075 | 4.199707 | 16.69114 | 16.49021 | 69.0123 | 55.58758 | 3.242493e-05 | 0.122762 | 0 | 0 | 0
5529 | 268835.1 | 2011-01-27 13:36 | 53.43661 | 4 | 46 | 0.5804613 | 4.199545 | 16.69402 | 16.49021 | 69.02438 | 55.58758 | -3.242493e-05 | 0.122762 | 0 | 0 | 0
5530 | 268863 | 2011-01-27 13:36 | 81.27996 | 4 | 46 | 0.5304149 | 4.199383 | 16.6983 | 16.49021 | 69.04236 | 55.58758 | -6.484985e-05 | 0.122762 | 0 | 0 | 0
5531 | 268913.3 | 2011-01-27 13:37 | 131.6227 | 4 | 46 | 0.4803687 | 4.199707 | 16.70533 | 16.49021 | 69.0719 | 55.58758 | 0 | 0.122762 | 0 | 0 | 0
5532 | 269000.2 | 2011-01-27 13:38 | 218.5276 | 4 | 46 | 0.4303224 | 4.199545 | 16.71629 | 16.49021 | 69.11789 | 55.58758 | -3.242493e-05 | 0.122762 | 0 | 0 | 0
5533 | 269123.6 | 2011-01-27 13:41 | 341.9162 | 4 | 46 | 0.3802761 | 4.199707 | 16.73015 | 16.49021 | 69.1761 | 55.58758 | 3.242493e-05 | 0.122762 | 0 | 0 | 0
5534 | 269280.2 | 2011-01-27 13:43 | 498.4603 | 4 | 46 | 0.3302298 | 4.199545 | 16.74557 | 16.49021 | 69.24085 | 55.58758 | 0 | 0.122762 | 0 | 0 | 0
5535 | 269473.8 | 2011-01-27 13:46 | 692.1287 | 4 | 46 | 0.2801835 | 4.199707 | 16.76195 | 16.49021 | 69.30964 | 55.58758 | 3.242493e-05 | 0.122762 | 0 | 0 | 0
5536 | 269719.7 | 2011-01-27 13:50 | 938.0464 | 4 | 46 | 0.2301372 | 4.199545 | 16.77932 | 16.49021 | 69.38261 | 55.58758 | 0 | 0.122762 | 0 | 0 | 0
5537 | 270044.2 | 2011-01-27 13:56 | 1262.48 | 4 | 46 | 0.1800909 | 4.199545 | 16.79771 | 16.49021 | 69.45984 | 55.58758 | 0 | 0.122762 | 0 | 0 | 0
5538 | 270505.8 | 2011-01-27 14:04 | 1724.064 | 4 | 46 | 0.1300446 | 4.199545 | 16.81743 | 16.49021 | 69.54264 | 55.58758 | -3.242493e-05 | 0.122762 | 0 | 0 | 0
5539 | 271263.4 | 2011-01-27 14:16 | 2481.739 | 4 | 46 | 0.07999833 | 4.199545 | 16.83909 | 16.49021 | 69.63364 | 55.58758 | 0 | 0.122762 | 0 | 0 | 0
5540 | 272077.9 | 2011-01-27 14:30 | 3296.178 | 4 | 46 | 0.04982602 | 4.199545 | 16.85351 | 16.49021 | 69.69416 | 55.58758 | 0 | 0.122762 | 0 | 0 | 0
5541 | 272107.9 | 2011-01-27 14:30 | 30.0152 | 5 | 46 | 0 | 4.18868 | 16.85351 | 16.49021 | 69.69416 | 55.58758 | -3.252029e-05 | 0.122762 | 0 | 0 | 0
5542 | 272137.9 | 2011-01-27 14:31 | 60.01461 | 5 | 46 | 0 | 4.186734 | 16.85351 | 16.49021 | 69.69416 | 55.58758 | -3.242493e-05 | 0.122762 | 0 | 0 | 0
5543 | 272138.1 | 2011-01-27 14:31 | 0.1853327 | 6 | 46 | 0.0008637619 | 4.187058 | 16.85351 | 16.49021 | 69.69416 | 55.58758 | 0 | 0.121949 | 0 | 0 | 0
5544 | 272142.9 | 2011-01-27 14:31 | 5.01348 | 6 | 46 | 0.001947797 | 4.187058 | 16.85351 | 16.49021 | 69.69417 | 55.58758 | -3.242493e-05 | 0.121949 | 0 | 0 | 0
5545 | 272150.3 | 2011-01-27 14:31 | 7.343642 | 7 | 46 | -1.099613 | 3.986951 | 16.85351 | 16.49246 | 69.69417 | 55.59655 | -0.002562189 | 0.121949 | 0 | 0 | 0
5546 | 272180.3 | 2011-01-27 14:31 | 37.35873 | 7 | 46 | -1.099793 | 3.910735 | 16.85351 | 16.50163 | 69.69417 | 55.63276 | -0.00214057 | 0.121949 | 0 | 0 | 0
5547 | 272210.3 | 2011-01-27 14:32 | 67.37388 | 7 | 46 | -1.099613 | 3.823978 | 16.85351 | 16.51079 | 69.69417 | 55.66823 | -0.002497292 | 0.121949 | 0 | 0 | 0
5548 | 272240.3 | 2011-01-27 14:32 | 97.38897 | 7 | 46 | -1.099613 | 3.730087 | 16.85351 | 16.51996 | 69.69417 | 55.70286 | -0.002400017 | 0.121949 | 0 | 0 | 0
5549 | 272270.3 | 2011-01-27 14:33 | 127.4041 | 7 | 46 | -1.099793 | 3.6516 | 16.85351 | 16.52913 | 69.69417 | 55.73668 | -0.00184865 | 0.121949 | 0 | 0 | 0
5550 | 272300.4 | 2011-01-27 14:33 | 157.4192 | 7 | 46 | -1.099793 | 3.593546 | 16.85351 | 16.5383 | 69.69417 | 55.76989 | -0.001362181 | 0.121949 | 0 | 0 | 0
5551 | 272330.4 | 2011-01-27 14:34 | 187.4343 | 7 | 46 | -1.099793 | 3.550411 | 16.85351 | 16.54747 | 69.69417 | 55.80263 | -0.001005411 | 0.121949 | 0 | 0 | 0
5552 | 272360.4 | 2011-01-27 14:34 | 217.4494 | 7 | 46 | -1.099613 | 3.516844 | 16.85351 | 16.55664 | 69.69417 | 55.83502 | -0.000778389 | 0.121949 | 0 | 0 | 0
5553 | 272390.4 | 2011-01-27 14:35 | 247.4646 | 7 | 46 | -1.099793 | 3.489439 | 16.85351 | 16.56581 | 69.69417 | 55.86714 | -0.0006810665 | 0.121949 | 0 | 0 | 0
5554 | 272420.4 | 2011-01-27 14:35 | 277.4796 | 7 | 46 | -1.099793 | 3.466087 | 16.85351 | 16.57498 | 69.69417 | 55.89902 | -0.0005513668 | 0.121949 | 0 | 0 | 0
5555 | 272450.4 | 2011-01-27 14:36 | 307.4947 | 7 | 46 | -1.099613 | 3.446141 | 16.85351 | 16.58415 | 69.69417 | 55.93071 | -0.0005189419 | 0.121949 | 0 | 0 | 0
5556 | 272480.4 | 2011-01-27 14:36 | 337.5099 | 7 | 46 | -1.099613 | 3.428304 | 16.85351 | 16.59331 | 69.69417 | 55.96222 | -0.0004540443 | 0.121949 | 0 | 0 | 0
5557 | 272510.5 | 2011-01-27 14:37 | 367.5249 | 7 | 46 | -1.099793 | 3.412087 | 16.85351 | 16.60248 | 69.69417 | 55.99358 | -0.0003891945 | 0.121949 | 0 | 0 | 0
5558 | 272540.5 | 2011-01-27 14:37 | 397.54 | 7 | 46 | -1.099793 | 3.397007 | 16.85351 | 16.61165 | 69.69417 | 56.02479 | -0.0003891945 | 0.121949 | 0 | 0 | 0
5559 | 272570.5 | 2011-01-27 14:38 | 427.5552 | 7 | 46 | -1.099613 | 3.382574 | 16.85351 | 16.62082 | 69.69417 | 56.05587 | -0.0003891945 | 0.121949 | 0 | 0 | 0
5560 | 272600.5 | 2011-01-27 14:38 | 457.5704 | 7 | 46 | -1.099793 | 3.368466 | 16.85351 | 16.62999 | 69.69417 | 56.08682 | -0.0003567219 | 0.121949 | 0 | 0 | 0
5561 | 272630.5 | 2011-01-27 14:39 | 487.5854 | 7 | 46 | -1.099793 | 3.354196 | 16.85351 | 16.63916 | 69.69417 | 56.11764 | -0.0003242969 | 0.121949 | 0 | 0 | 0
5562 | 272660.5 | 2011-01-27 14:39 | 517.6005 | 7 | 46 | -1.099793 | 3.339763 | 16.85351 | 16.64833 | 69.69417 | 56.14833 | -0.0003567696 | 0.121949 | 0 | 0 | 0
5563 | 272690.5 | 2011-01-27 14:40 | 547.6156 | 7 | 46 | -1.099613 | 3.32452 | 16.85351 | 16.6575 | 69.69417 | 56.17888 | -0.0003891945 | 0.121949 | 0 | 0 | 0
5564 | 272720.6 | 2011-01-27 14:40 | 577.6307 | 7 | 46 | -1.099613 | 3.308628 | 16.85351 | 16.66666 | 69.69417 | 56.20929 | -0.0004216194 | 0.121949 | 0 | 0 | 0
5565 | 272750.6 | 2011-01-27 14:41 | 607.6458 | 7 | 46 | -1.099793 | 3.291926 | 16.85351 | 16.67583 | 69.69417 | 56.23955 | -0.0004216194 | 0.121949 | 0 | 0 | 0
5566 | 272780.6 | 2011-01-27 14:41 | 637.6611 | 7 | 46 | -1.099613 | 3.273764 | 16.85351 | 16.685 | 69.69417 | 56.26965 | -0.0004864693 | 0.121949 | 0 | 0 | 0
5567 | 272810.6 | 2011-01-27 14:42 | 667.6761 | 7 | 46 | -1.099793 | 3.254304 | 16.85351 | 16.69417 | 69.69417 | 56.29958 | -0.0005513668 | 0.121949 | 0 | 0 | 0
5568 | 272840.6 | 2011-01-27 14:42 | 697.6911 | 7 | 46 | -1.099793 | 3.233547 | 16.85351 | 16.70334 | 69.69417 | 56.32932 | -0.0005513668 | 0.121949 | 0 | 0 | 0
5569 | 272870.6 | 2011-01-27 14:43 | 727.7063 | 7 | 46 | -1.099793 | 3.210845 | 16.85351 | 16.71251 | 69.69417 | 56.35887 | -0.0006811142 | 0.121949 | 0 | 0 | 0
5570 | 272900.7 | 2011-01-27 14:43 | 757.7216 | 7 | 46 | -1.099613 | 3.186358 | 16.85351 | 16.72168 | 69.69417 | 56.3882 | -0.0006486416 | 0.121949 | 0 | 0 | 0
5571 | 272930.7 | 2011-01-27 14:44 | 787.7367 | 7 | 46 | -1.099793 | 3.159115 | 16.85351 | 16.73085 | 69.69417 | 56.41729 | -0.000778389 | 0.121949 | 0 | 0 | 0
5572 | 272960.7 | 2011-01-27 14:44 | 817.7516 | 7 | 46 | -1.099613 | 3.129277 | 16.85351 | 16.74002 | 69.69417 | 56.44613 | -0.0008108139 | 0.121949 | 0 | 0 | 0
5573 | 272990.7 | 2011-01-27 14:45 | 847.7668 | 7 | 46 | -1.099793 | 3.095872 | 16.85351 | 16.74918 | 69.69417 | 56.47467 | -0.0009405613 | 0.121949 | 0 | 0 | 0
5574 | 273020.7 | 2011-01-27 14:45 | 877.782 | 7 | 46 | -1.099793 | 3.057602 | 16.85351 | 16.75835 | 69.69417 | 56.50288 | -0.001070261 | 0.121949 | 0 | 0 | 0
5575 | 273050.7 | 2011-01-27 14:46 | 907.797 | 7 | 46 | -1.099793 | 3.014143 | 16.85351 | 16.76752 | 69.69417 | 56.53072 | -0.001232433 | 0.121949 | 0 | 0 | 0
5576 | 273080.7 | 2011-01-27 14:46 | 937.8124 | 7 | 46 | -1.099613 | 2.963873 | 16.85351 | 16.77669 | 69.69417 | 56.55813 | -0.001459455 | 0.121949 | 0 | 0 | 0
5577 | 273110.8 | 2011-01-27 14:47 | 967.8272 | 7 | 46 | -1.099793 | 2.903386 | 16.85351 | 16.78586 | 69.69417 | 56.58504 | -0.001751328 | 0.121949 | 0 | 0 | 0
5578 | 273140.8 | 2011-01-27 14:47 | 997.8423 | 7 | 46 | -1.099613 | 2.827657 | 16.85351 | 16.79503 | 69.69417 | 56.61133 | -0.00220542 | 0.121949 | 0 | 0 | 0
5579 | 273170.8 | 2011-01-27 14:48 | 1027.857 | 7 | 46 | -1.099793 | 2.737008 | 16.85351 | 16.8042 | 69.69417 | 56.63684 | -0.002529717 | 0.121949 | 0 | 0 | 0
5580 | 273182.6 | 2011-01-27 14:48 | 1039.638 | 7 | 46 | -1.099613 | 2.699873 | 16.85351 | 16.8078 | 69.69417 | 56.64663 | -0.002562142 | 0.121949 | 0 | 0 | 0
5581 | 273242.6 | 2011-01-27 14:49 | 60.01473 | 8 | 46 | 0 | 3.759276 | 16.85351 | 16.8078 | 69.69417 | 56.64663 | 0.0007134915 | 0.121949 | 0 | 0 | 0
5582 | 273242.8 | 2011-01-27 14:49 | 0.1852166 | 9 | 46 | -0.002207671 | 3.760573 | 16.85351 | 16.8078 | 69.69417 | 56.64663 | 0 | 0.1201055 | 0 | 0 | 0
5583 | 273247.6 | 2011-01-27 14:49 | 5.013281 | 9 | 46 | 0.001586452 | 3.764141 | 16.85351 | 16.8078 | 69.69418 | 56.64663 | 0.0005837918 | 0.1201055 | 0 | 0 | 0
5584 | 273277.7 | 2011-01-27 14:50 | 30.01519 | 1 | 47 | 0 | 3.782951 | 16.85351 | 16.8078 | 69.69418 | 56.64663 | 0.0004216194 | 0.1201055 | 0 | 0 | 0
5585 | 273307.7 | 2011-01-27 14:50 | 60.03255 | 1 | 47 | 0 | 3.796249 | 16.85351 | 16.8078 | 69.69418 | 56.64663 | 0.0003243446 | 0.1201055 | 0 | 0 | 0
5586 | 273337.7 | 2011-01-27 14:51 | 90.04532 | 1 | 47 | 0 | 3.806627 | 16.85351 | 16.8078 | 69.69418 | 56.64663 | 0.0002594948 | 0.1201055 | 0 | 0 | 0
5587 | 273367.7 | 2011-01-27 14:51 | 120.0135 | 1 | 47 | 0 | 3.815222 | 16.85351 | 16.8078 | 69.69418 | 56.64663 | 0.0002270222 | 0.1201055 | 0 | 0 | 0
5588 | 273397.7 | 2011-01-27 14:52 | 30.0151 | 2 | 47 | 0.5497469 | 3.937491 | 16.8581 | 16.8078 | 69.71215 | 56.64663 | 0.000778389 | 0.1201055 | 0 | 0 | 0
5589 | 273427.7 | 2011-01-27 14:52 | 60.03019 | 2 | 47 | 0.5499276 | 3.961167 | 16.86268 | 16.8078 | 69.73025 | 56.64663 | 0.0005513668 | 0.1201055 | 0 | 0 | 0
5590 | 273457.7 | 2011-01-27 14:53 | 90.04531 | 2 | 47 | 0.5499276 | 3.979005 | 16.86727 | 16.8078 | 69.74846 | 56.64663 | 0.0004216194 | 0.1201055 | 0 | 0 | 0
5591 | 273487.7 | 2011-01-27 14:53 | 120.0604 | 2 | 47 | 0.5497469 | 3.994248 | 16.87185 | 16.8078 | 69.76674 | 56.64663 | 0.0003567219 | 0.1201055 | 0 | 0 | 0
5592 | 273517.7 | 2011-01-27 14:54 | 150.0756 | 2 | 47 | 0.5497469 | 4.00787 | 16.87643 | 16.8078 | 69.78508 | 56.64663 | 0.0003243446 | 0.1201055 | 0 | 0 | 0
5593 | 273547.7 | 2011-01-27 14:54 | 180.0908 | 2 | 47 | 0.5499276 | 4.020194 | 16.88102 | 16.8078 | 69.80349 | 56.64663 | 0.0003243446 | 0.1201055 | 0 | 0 | 0
5594 | 273577.8 | 2011-01-27 14:55 | 210.1057 | 2 | 47 | 0.5497469 | 4.030897 | 16.8856 | 16.8078 | 69.82194 | 56.64663 | 0.0001946449 | 0.1201055 | 0 | 0 | 0
5595 | 273607.8 | 2011-01-27 14:55 | 240.121 | 2 | 47 | 0.5499276 | 4.041113 | 16.89019 | 16.8078 | 69.84045 | 56.64663 | 0.0002270699 | 0.1201055 | 0 | 0 | 0
5596 | 273637.8 | 2011-01-27 14:56 | 270.136 | 2 | 47 | 0.5499276 | 4.050356 | 16.89477 | 16.8078 | 69.859 | 56.64663 | 0.0002269745 | 0.1201055 | 0 | 0 | 0
5597 | 273667.8 | 2011-01-27 14:56 | 300.1511 | 2 | 47 | 0.5499276 | 4.058788 | 16.89936 | 16.8078 | 69.87759 | 56.64663 | 0.0002269745 | 0.1201055 | 0 | 0 | 0
5598 | 273697.8 | 2011-01-27 14:57 | 330.1662 | 2 | 47 | 0.5499276 | 4.066572 | 16.90394 | 16.8078 | 69.89621 | 56.64663 | 0.0001946449 | 0.1201055 | 0 | 0 | 0
5599 | 273727.8 | 2011-01-27 14:57 | 360.1813 | 2 | 47 | 0.5499276 | 4.074031 | 16.90853 | 16.8078 | 69.91488 | 56.64663 | 0.0002269745 | 0.1201055 | 0 | 0 | 0
5600 | 273757.9 | 2011-01-27 14:58 | 390.1964 | 2 | 47 | 0.5501083 | 4.080842 | 16.91311 | 16.8078 | 69.93357 | 56.64663 | 0.0001946449 | 0.1201055 | 0 | 0 | 0
5601 | 273787.9 | 2011-01-27 14:58 | 420.2115 | 2 | 47 | 0.5499276 | 4.087491 | 16.9177 | 16.8078 | 69.95229 | 56.64663 | 0.0002594948 | 0.1201055 | 0 | 0 | 0
5602 | 273817.9 | 2011-01-27 14:59 | 450.2266 | 2 | 47 | 0.5501083 | 4.093491 | 16.92228 | 16.8078 | 69.97105 | 56.64663 | 0.0001296997 | 0.1201055 | 0 | 0 | 0
5603 | 273847.9 | 2011-01-27 14:59 | 480.2418 | 2 | 47 | 0.5501083 | 4.099491 | 16.92687 | 16.8078 | 69.98983 | 56.64663 | 0.0001297951 | 0.1201055 | 0 | 0 | 0
5604 | 273877.9 | 2011-01-27 15:00 | 510.257 | 2 | 47 | 0.5499276 | 4.105166 | 16.93145 | 16.8078 | 70.00864 | 56.64663 | 0.0001621246 | 0.1201055 | 0 | 0 | 0
5605 | 273907.9 | 2011-01-27 15:00 | 540.272 | 2 | 47 | 0.5499276 | 4.110842 | 16.93604 | 16.8078 | 70.02747 | 56.64663 | 0.0001621246 | 0.1201055 | 0 | 0 | 0
5606 | 273937.9 | 2011-01-27 15:01 | 570.287 | 2 | 47 | 0.5499276 | 4.116194 | 16.94062 | 16.8078 | 70.04633 | 56.64663 | 0.0001297951 | 0.1201055 | 0 | 0 | 0
5607 | 273968 | 2011-01-27 15:01 | 600.3022 | 2 | 47 | 0.5497469 | 4.121383 | 16.94521 | 16.8078 | 70.06522 | 56.64663 | 0.0001621246 | 0.1201055 | 0 | 0 | 0
5608 | 273998 | 2011-01-27 15:02 | 630.3173 | 2 | 47 | 0.5499276 | 4.126734 | 16.94979 | 16.8078 | 70.08413 | 56.64663 | 0.0001297951 | 0.1201055 | 0 | 0 | 0
5609 | 274028 | 2011-01-27 15:02 | 660.3324 | 2 | 47 | 0.5499276 | 4.131599 | 16.95438 | 16.8078 | 70.10306 | 56.64663 | 6.484985e-05 | 0.1201055 | 0 | 0 | 0
5610 | 274058 | 2011-01-27 15:03 | 690.3475 | 2 | 47 | 0.5501083 | 4.136788 | 16.95896 | 16.8078 | 70.12201 | 56.64663 | 0.0001297951 | 0.1201055 | 0 | 0 | 0
5611 | 274088 | 2011-01-27 15:03 | 720.3627 | 2 | 47 | 0.5497469 | 4.141815 | 16.96355 | 16.8078 | 70.14099 | 56.64663 | 0.0001296997 | 0.1201055 | 0 | 0 | 0
5612 | 274118 | 2011-01-27 15:04 | 750.3778 | 2 | 47 | 0.5499276 | 4.146842 | 16.96813 | 16.8078 | 70.15999 | 56.64663 | 0.0001296997 | 0.1201055 | 0 | 0 | 0
5613 | 274148.1 | 2011-01-27 15:04 | 780.3928 | 2 | 47 | 0.5499276 | 4.151707 | 16.97272 | 16.8078 | 70.17902 | 56.64663 | 0.00016222 | 0.1201055 | 0 | 0 | 0
5614 | 274178.1 | 2011-01-27 15:05 | 810.4081 | 2 | 47 | 0.5497469 | 4.156734 | 16.9773 | 16.8078 | 70.19807 | 56.64663 | 9.727478e-05 | 0.1201055 | 0 | 0 | 0
5615 | 274208.1 | 2011-01-27 15:05 | 840.4232 | 2 | 47 | 0.5497469 | 4.161437 | 16.98189 | 16.8078 | 70.21713 | 56.64663 | 6.484985e-05 | 0.1201055 | 0 | 0 | 0
5616 | 274238.1 | 2011-01-27 15:06 | 870.4383 | 2 | 47 | 0.5499276 | 4.166464 | 16.98647 | 16.8078 | 70.23623 | 56.64663 | 9.727478e-05 | 0.1201055 | 0 | 0 | 0
5617 | 274268.1 | 2011-01-27 15:06 | 900.4534 | 2 | 47 | 0.5499276 | 4.171491 | 16.99106 | 16.8078 | 70.25534 | 56.64663 | 0.0001621246 | 0.1201055 | 0 | 0 | 0
5618 | 274298.1 | 2011-01-27 15:07 | 930.4684 | 2 | 47 | 0.5499276 | 4.176193 | 16.99564 | 16.8078 | 70.27448 | 56.64663 | 9.727478e-05 | 0.1201055 | 0 | 0 | 0
5619 | 274328.1 | 2011-01-27 15:07 | 960.4835 | 2 | 47 | 0.5499276 | 4.181221 | 17.00023 | 16.8078 | 70.29364 | 56.64663 | 0.0001296997 | 0.1201055 | 0 | 0 | 0
5620 | 274358.2 | 2011-01-27 15:08 | 990.4987 | 2 | 47 | 0.5501083 | 4.186247 | 17.00481 | 16.8078 | 70.31282 | 56.64663 | 0.0001621246 | 0.1201055 | 0 | 0 | 0
5621 | 274388.2 | 2011-01-27 15:08 | 1020.514 | 2 | 47 | 0.5499276 | 4.191113 | 17.0094 | 16.8078 | 70.33202 | 56.64663 | 0.00016222 | 0.1201055 | 0 | 0 | 0
5622 | 274418.2 | 2011-01-27 15:09 | 1050.529 | 2 | 47 | 0.5499276 | 4.195815 | 17.01398 | 16.8078 | 70.35125 | 56.64663 | 0.00016222 | 0.1201055 | 0 | 0 | 0
5623 | 274442.9 | 2011-01-27 15:09 | 1075.2 | 2 | 47 | 0.5499276 | 4.200031 | 17.01775 | 16.8078 | 70.36707 | 56.64663 | 0.00016222 | 0.1201055 | 0 | 0 | 0
5624 | 274472.9 | 2011-01-27 15:10 | 30.0151 | 3 | 47 | 0 | 4.093167 | 17.01775 | 16.8078 | 70.36707 | 56.64663 | -0.0003567696 | 0.1201055 | 0 | 0 | 0
5625 | 274502.9 | 2011-01-27 15:10 | 60.03021 | 3 | 47 | 0 | 4.081167 | 17.01775 | 16.8078 | 70.36707 | 56.64663 | -0.0002269745 | 0.1201055 | 0 | 0 | 0
5626 | 274532.9 | 2011-01-27 15:11 | 90.04538 | 3 | 47 | 0 | 4.073545 | 17.01775 | 16.8078 | 70.36707 | 56.64663 | -0.0001946449 | 0.1201055 | 0 | 0 | 0
5627 | 274562.9 | 2011-01-27 15:11 | 120.0137 | 3 | 47 | 0 | 4.068194 | 17.01775 | 16.8078 | 70.36707 | 56.64663 | -0.0001621246 | 0.1201055 | 0 | 0 | 0
5628 | 274562.9 | 2011-01-27 15:11 | 0.01603001 | 4 | 47 | 0.9459618 | 4.199707 | 17.01775 | 16.8078 | 70.36708 | 56.64663 | 0 | 0.1201055 | 0 | 0 | 0
5629 | 274563.6 | 2011-01-27 15:11 | 0.7345006 | 4 | 47 | 0.8955541 | 4.199707 | 17.01793 | 16.8078 | 70.36785 | 56.64663 | 0 | 0.1201055 | 0 | 0 | 0
5630 | 274565.8 | 2011-01-27 15:11 | 2.984487 | 4 | 47 | 0.8449658 | 4.199707 | 17.01848 | 16.8078 | 70.37013 | 56.64663 | 0 | 0.1201055 | 0 | 0 | 0
5631 | 274569.4 | 2011-01-27 15:11 | 6.562385 | 4 | 47 | 0.7949196 | 4.199707 | 17.01929 | 16.8078 | 70.37354 | 56.64663 | 0 | 0.1201055 | 0 | 0 | 0
5632 | 274574.6 | 2011-01-27 15:11 | 11.70305 | 4 | 47 | 0.7446926 | 4.199545 | 17.02039 | 16.8078 | 70.37815 | 56.64663 | -3.242493e-05 | 0.1201055 | 0 | 0 | 0
5633 | 274581.7 | 2011-01-27 15:11 | 18.81213 | 4 | 47 | 0.6944656 | 4.199545 | 17.02181 | 16.8078 | 70.38411 | 56.64663 | -3.242493e-05 | 0.1201055 | 0 | 0 | 0
5634 | 274591.5 | 2011-01-27 15:12 | 28.64019 | 4 | 47 | 0.644058 | 4.199545 | 17.02363 | 16.8078 | 70.39177 | 56.64663 | 0 | 0.1201055 | 0 | 0 | 0
5635 | 274605.7 | 2011-01-27 15:12 | 42.88994 | 4 | 47 | 0.5940117 | 4.199707 | 17.02607 | 16.8078 | 70.40203 | 56.64663 | 3.242493e-05 | 0.1201055 | 0 | 0 | 0
5636 | 274627.9 | 2011-01-27 15:12 | 65.06142 | 4 | 47 | 0.5439654 | 4.199707 | 17.02957 | 16.8078 | 70.4167 | 56.64663 | 0 | 0.1201055 | 0 | 0 | 0
5637 | 274666.1 | 2011-01-27 15:13 | 103.2951 | 4 | 47 | 0.4939191 | 4.199545 | 17.03505 | 16.8078 | 70.43974 | 56.64663 | 0 | 0.1201055 | 0 | 0 | 0
5638 | 274733.9 | 2011-01-27 15:14 | 171.0753 | 4 | 47 | 0.4438728 | 4.199707 | 17.04384 | 16.8078 | 70.47666 | 56.64663 | 0 | 0.1201055 | 0 | 0 | 0
5639 | 274835.8 | 2011-01-27 15:16 | 272.9328 | 4 | 47 | 0.3938265 | 4.199545 | 17.05566 | 16.8078 | 70.52626 | 56.64663 | 0 | 0.1201055 | 0 | 0 | 0
5640 | 274967.9 | 2011-01-27 15:18 | 405.0243 | 4 | 47 | 0.3437802 | 4.199545 | 17.06916 | 16.8078 | 70.58296 | 56.64663 | -3.242493e-05 | 0.1201055 | 0 | 0 | 0
5641 | 275133.7 | 2011-01-27 15:21 | 570.8811 | 4 | 47 | 0.293734 | 4.199545 | 17.08381 | 16.8078 | 70.6445 | 56.64663 | -3.242493e-05 | 0.1201055 | 0 | 0 | 0
5642 | 275342.9 | 2011-01-27 15:24 | 780.0336 | 4 | 47 | 0.2436876 | 4.199545 | 17.09938 | 16.8078 | 70.7099 | 56.64663 | 0 | 0.1201055 | 0 | 0 | 0
5643 | 275614.3 | 2011-01-27 15:29 | 1051.404 | 4 | 47 | 0.1936413 | 4.199545 | 17.1158 | 16.8078 | 70.77885 | 56.64663 | 0 | 0.1201055 | 0 | 0 | 0
5644 | 275988.7 | 2011-01-27 15:35 | 1425.866 | 4 | 47 | 0.1435951 | 4.199545 | 17.13322 | 16.8078 | 70.85201 | 56.64663 | 0 | 0.1201055 | 0 | 0 | 0
5645 | 276565 | 2011-01-27 15:45 | 2002.137 | 4 | 47 | 0.09354877 | 4.199545 | 17.15192 | 16.8078 | 70.93055 | 56.64663 | 0 | 0.1201055 | 0 | 0 | 0
5646 | 277549.7 | 2011-01-27 16:01 | 2986.839 | 4 | 47 | 0.04982602 | 4.199383 | 17.17082 | 16.8078 | 71.00991 | 56.64663 | -6.484985e-05 | 0.1201055 | 0 | 0 | 0
5647 | 277579.7 | 2011-01-27 16:01 | 30.01548 | 5 | 47 | 0 | 4.188518 | 17.17082 | 16.8078 | 71.00991 | 56.64663 | -3.242493e-05 | 0.1201055 | 0 | 0 | 0
5648 | 277609.7 | 2011-01-27 16:02 | 60.01486 | 5 | 47 | 0 | 4.186734 | 17.17082 | 16.8078 | 71.00991 | 56.64663 | -3.242493e-05 | 0.1201055 | 0 | 0 | 0
5649 | 277609.9 | 2011-01-27 16:02 | 0.1874294 | 6 | 47 | 0.0006830894 | 4.186734 | 17.17082 | 16.8078 | 71.00991 | 56.64663 | -9.727478e-05 | 0.1204321 | 0 | 0 | 0
5650 | 277614.7 | 2011-01-27 16:02 | 5.015584 | 6 | 47 | 0.001586452 | 4.186896 | 17.17082 | 16.8078 | 71.00992 | 56.64663 | -3.242493e-05 | 0.1204321 | 0 | 0 | 0
5651 | 277622 | 2011-01-27 16:02 | 7.234159 | 7 | 47 | -1.099974 | 3.986789 | 17.17082 | 16.81001 | 71.00992 | 56.65547 | -0.002594614 | 0.1204321 | 0 | 0 | 0
5652 | 277652 | 2011-01-27 16:03 | 37.24928 | 7 | 47 | -1.099613 | 3.909113 | 17.17082 | 16.81918 | 71.00992 | 56.69167 | -0.002108097 | 0.1204321 | 0 | 0 | 0
5653 | 277682 | 2011-01-27 16:03 | 67.26438 | 7 | 47 | -1.099793 | 3.820411 | 17.17082 | 16.82835 | 71.00992 | 56.72712 | -0.002594566 | 0.1204321 | 0 | 0 | 0
5654 | 277712 | 2011-01-27 16:04 | 97.27948 | 7 | 47 | -1.099974 | 3.725384 | 17.17082 | 16.83752 | 71.00992 | 56.76171 | -0.002335119 | 0.1204321 | 0 | 0 | 0
5655 | 277742 | 2011-01-27 16:04 | 127.2946 | 7 | 47 | -1.099793 | 3.646735 | 17.17082 | 16.84669 | 71.00992 | 56.79549 | -0.00184865 | 0.1204321 | 0 | 0 | 0
5656 | 277772 | 2011-01-27 16:05 | 157.3097 | 7 | 47 | -1.099793 | 3.588682 | 17.17082 | 16.85586 | 71.00992 | 56.82865 | -0.001362133 | 0.1204321 | 0 | 0 | 0
5657 | 277802.1 | 2011-01-27 16:05 | 187.3248 | 7 | 47 | -1.099974 | 3.545709 | 17.17082 | 16.86503 | 71.00992 | 56.86136 | -0.001037836 | 0.1204321 | 0 | 0 | 0
5658 | 277832.1 | 2011-01-27 16:06 | 217.3402 | 7 | 47 | -1.099793 | 3.512466 | 17.17082 | 16.8742 | 71.00992 | 56.89371 | -0.0007783413 | 0.1204321 | 0 | 0 | 0
5659 | 277862.1 | 2011-01-27 16:06 | 247.355 | 7 | 47 | -1.099793 | 3.485223 | 17.17082 | 16.88336 | 71.00992 | 56.92579 | -0.0006486416 | 0.1204321 | 0 | 0 | 0
5660 | 277892.1 | 2011-01-27 16:07 | 277.3704 | 7 | 47 | -1.099793 | 3.46252 | 17.17082 | 16.89253 | 71.00992 | 56.95764 | -0.0005513191 | 0.1204321 | 0 | 0 | 0
5661 | 277922.1 | 2011-01-27 16:07 | 307.3853 | 7 | 47 | -1.099974 | 3.442574 | 17.17082 | 16.9017 | 71.00992 | 56.9893 | -0.0005188942 | 0.1204321 | 0 | 0 | 0
5662 | 277952.1 | 2011-01-27 16:08 | 337.4004 | 7 | 47 | -1.099613 | 3.424898 | 17.17082 | 16.91087 | 71.00992 | 57.02079 | -0.0004216194 | 0.1204321 | 0 | 0 | 0
5663 | 277982.2 | 2011-01-27 16:08 | 367.4155 | 7 | 47 | -1.099793 | 3.408844 | 17.17082 | 16.92004 | 71.00992 | 57.05212 | -0.0003567696 | 0.1204321 | 0 | 0 | 0
5664 | 278012.2 | 2011-01-27 16:09 | 397.4306 | 7 | 47 | -1.099613 | 3.394088 | 17.17082 | 16.92921 | 71.00992 | 57.08331 | -0.0003891945 | 0.1204321 | 0 | 0 | 0
5665 | 278042.2 | 2011-01-27 16:09 | 427.4457 | 7 | 47 | -1.099793 | 3.379817 | 17.17082 | 16.93838 | 71.00992 | 57.11437 | -0.0003567696 | 0.1204321 | 0 | 0 | 0
5666 | 278072.2 | 2011-01-27 16:10 | 457.4608 | 7 | 47 | -1.099793 | 3.366034 | 17.17082 | 16.94755 | 71.00992 | 57.1453 | -0.0003891945 | 0.1204321 | 0 | 0 | 0
5667 | 278102.2 | 2011-01-27 16:10 | 487.4759 | 7 | 47 | -1.099974 | 3.351763 | 17.17082 | 16.95672 | 71.00992 | 57.1761 | -0.0003567219 | 0.1204321 | 0 | 0 | 0
5668 | 278132.2 | 2011-01-27 16:11 | 517.491 | 7 | 47 | -1.099793 | 3.337169 | 17.17082 | 16.96589 | 71.00992 | 57.20676 | -0.0003891468 | 0.1204321 | 0 | 0 | 0
5669 | 278162.2 | 2011-01-27 16:11 | 547.4913 | 7 | 47 | -1.099613 | 3.322088 | 17.17082 | 16.97506 | 71.00992 | 57.23728 | -0.0003891945 | 0.1204321 | 0 | 0 | 0
5670 | 278192.2 | 2011-01-27 16:12 | 577.5057 | 7 | 47 | -1.099613 | 3.306034 | 17.17082 | 16.98423 | 71.00992 | 57.26767 | -0.0004216194 | 0.1204321 | 0 | 0 | 0
5671 | 278222.3 | 2011-01-27 16:12 | 607.5207 | 7 | 47 | -1.099974 | 3.289169 | 17.17082 | 16.9934 | 71.00992 | 57.29791 | -0.0004864693 | 0.1204321 | 0 | 0 | 0
5672 | 278252.3 | 2011-01-27 16:13 | 637.5358 | 7 | 47 | -1.099974 | 3.271007 | 17.17082 | 17.00257 | 71.00992 | 57.32799 | -0.0005189419 | 0.1204321 | 0 | 0 | 0
5673 | 278282.3 | 2011-01-27 16:13 | 667.5511 | 7 | 47 | -1.099793 | 3.251547 | 17.17082 | 17.01174 | 71.00992 | 57.3579 | -0.0005189419 | 0.1204321 | 0 | 0 | 0
5674 | 278312.3 | 2011-01-27 16:14 | 697.5661 | 7 | 47 | -1.099793 | 3.230953 | 17.17082 | 17.02091 | 71.00992 | 57.38762 | -0.0005188942 | 0.1204321 | 0 | 0 | 0
5675 | 278342.3 | 2011-01-27 16:14 | 727.5812 | 7 | 47 | -1.099793 | 3.208088 | 17.17082 | 17.03008 | 71.00992 | 57.41715 | -0.0005837918 | 0.1204321 | 0 | 0 | 0
5676 | 278372.3 | 2011-01-27 16:15 | 757.5963 | 7 | 47 | -1.099793 | 3.183115 | 17.17082 | 17.03925 | 71.00992 | 57.44645 | -0.0006810665 | 0.1204321 | 0 | 0 | 0
5677 | 278402.4 | 2011-01-27 16:15 | 787.6114 | 7 | 47 | -1.099793 | 3.156196 | 17.17082 | 17.04842 | 71.00992 | 57.47552 | -0.0007135391 | 0.1204321 | 0 | 0 | 0
5678 | 278432.4 | 2011-01-27 16:16 | 817.6265 | 7 | 47 | -1.099793 | 3.126034 | 17.17082 | 17.05759 | 71.00992 | 57.50433 | -0.0008756638 | 0.1204321 | 0 | 0 | 0
5679 | 278462.4 | 2011-01-27 16:16 | 847.6416 | 7 | 47 | -1.099793 | 3.092305 | 17.17082 | 17.06676 | 71.00992 | 57.53284 | -0.0009729862 | 0.1204321 | 0 | 0 | 0
5680 | 278492.4 | 2011-01-27 16:17 | 877.6568 | 7 | 47 | -1.099793 | 3.053224 | 17.17082 | 17.07593 | 71.00992 | 57.56102 | -0.001102734 | 0.1204321 | 0 | 0 | 0
5681 | 278522.4 | 2011-01-27 16:17 | 907.6719 | 7 | 47 | -1.099793 | 3.008305 | 17.17082 | 17.0851 | 71.00992 | 57.58882 | -0.001297331 | 0.1204321 | 0 | 0 | 0
5682 | 278552.4 | 2011-01-27 16:18 | 937.687 | 7 | 47 | -1.099974 | 2.955116 | 17.17082 | 17.09427 | 71.00992 | 57.61617 | -0.001556778 | 0.1204321 | 0 | 0 | 0
5683 | 278582.4 | 2011-01-27 16:18 | 967.7024 | 7 | 47 | -1.099974 | 2.892035 | 17.17082 | 17.10344 | 71.00992 | 57.64299 | -0.001816225 | 0.1204321 | 0 | 0 | 0
5684 | 278612.5 | 2011-01-27 16:19 | 997.7172 | 7 | 47 | -1.099793 | 2.816143 | 17.17082 | 17.11261 | 71.00992 | 57.66917 | -0.00220542 | 0.1204321 | 0 | 0 | 0
5685 | 278642.5 | 2011-01-27 16:19 | 1027.732 | 7 | 47 | -1.099974 | 2.728576 | 17.17082 | 17.12178 | 71.00992 | 57.6946 | -0.002367544 | 0.1204321 | 0 | 0 | 0
5686 | 278652.2 | 2011-01-27 16:19 | 1037.451 | 7 | 47 | -1.099974 | 2.699873 | 17.17082 | 17.12475 | 71.00992 | 57.70266 | -0.002399969 | 0.1204321 | 0 | 0 | 0
5687 | 278712.2 | 2011-01-27 16:20 | 60.01458 | 8 | 47 | 0 | 3.759114 | 17.17082 | 17.12475 | 71.00992 | 57.70266 | 0.0007134915 | 0.1204321 | 0 | 0 | 0
5688 | 278712.4 | 2011-01-27 16:20 | 0.1874317 | 9 | 47 | 0.0008637619 | 3.759276 | 17.17082 | 17.12475 | 71.00992 | 57.70266 | 0 | 0.1164691 | 0 | 0 | 0
5689 | 278717.2 | 2011-01-27 16:20 | 5.015748 | 9 | 47 | 0.00140578 | 3.763816 | 17.17082 | 17.12475 | 71.00992 | 57.70266 | 0.0006162167 | 0.1164691 | 0 | 0 | 0
5690 | 278747.3 | 2011-01-27 16:21 | 30.01535 | 1 | 48 | 0 | 3.782627 | 17.17082 | 17.12475 | 71.00992 | 57.70266 | 0.0004216194 | 0.1164691 | 0 | 0 | 0
5691 | 278777.3 | 2011-01-27 16:21 | 60.03021 | 1 | 48 | 0 | 3.795762 | 17.17082 | 17.12475 | 71.00992 | 57.70266 | 0.000291872 | 0.1164691 | 0 | 0 | 0
5692 | 278807.3 | 2011-01-27 16:22 | 90.04555 | 1 | 48 | 0 | 3.806465 | 17.17082 | 17.12475 | 71.00992 | 57.70266 | 0.0002594471 | 0.1164691 | 0 | 0 | 0
5693 | 278837.3 | 2011-01-27 16:22 | 120.0137 | 1 | 48 | 0 | 3.815059 | 17.17082 | 17.12475 | 71.00992 | 57.70266 | 0.0001945972 | 0.1164691 | 0 | 0 | 0
5694 | 278867.3 | 2011-01-27 16:23 | 30.01511 | 2 | 48 | 0.5499276 | 3.937329 | 17.17541 | 17.12475 | 71.02788 | 57.70266 | 0.000778389 | 0.1164691 | 0 | 0 | 0
5695 | 278897.3 | 2011-01-27 16:23 | 60.03024 | 2 | 48 | 0.5497469 | 3.960843 | 17.17999 | 17.12475 | 71.04599 | 57.70266 | 0.0005513191 | 0.1164691 | 0 | 0 | 0
5696 | 278927.3 | 2011-01-27 16:24 | 90.04534 | 2 | 48 | 0.5501083 | 3.979167 | 17.18458 | 17.12475 | 71.06419 | 57.70266 | 0.0004864693 | 0.1164691 | 0 | 0 | 0
5697 | 278957.3 | 2011-01-27 16:24 | 120.0604 | 2 | 48 | 0.5497469 | 3.99441 | 17.18916 | 17.12475 | 71.08247 | 57.70266 | 0.0003567696 | 0.1164691 | 0 | 0 | 0
5698 | 278987.4 | 2011-01-27 16:25 | 150.0755 | 2 | 48 | 0.5497469 | 4.008032 | 17.19374 | 17.12475 | 71.10081 | 57.70266 | 0.0003567696 | 0.1164691 | 0 | 0 | 0
5699 | 279017.4 | 2011-01-27 16:25 | 180.0907 | 2 | 48 | 0.5501083 | 4.020356 | 17.19833 | 17.12475 | 71.11921 | 57.70266 | 0.0003243446 | 0.1164691 | 0 | 0 | 0
5700 | 279047.4 | 2011-01-27 16:26 | 210.1058 | 2 | 48 | 0.5501083 | 4.031545 | 17.20291 | 17.12475 | 71.13767 | 57.70266 | 0.0003243446 | 0.1164691 | 0 | 0 | 0
5701 | 279077.4 | 2011-01-27 16:26 | 240.1209 | 2 | 48 | 0.5497469 | 4.041275 | 17.2075 | 17.12475 | 71.15617 | 57.70266 | 0.0002270699 | 0.1164691 | 0 | 0 | 0
5702 | 279107.4 | 2011-01-27 16:27 | 270.1382 | 2 | 48 | 0.5499276 | 4.05068 | 17.21208 | 17.12475 | 71.17472 | 57.70266 | 0.0002593994 | 0.1164691 | 0 | 0 | 0
5703 | 279137.4 | 2011-01-27 16:27 | 300.1512 | 2 | 48 | 0.5495663 | 4.058788 | 17.21666 | 17.12475 | 71.1933 | 57.70266 | 0.0001945496 | 0.1164691 | 0 | 0 | 0
5704 | 279167.4 | 2011-01-27 16:28 | 330.1662 | 2 | 48 | 0.5499276 | 4.066896 | 17.22125 | 17.12475 | 71.21193 | 57.70266 | 0.0002269745 | 0.1164691 | 0 | 0 | 0
5705 | 279197.5 | 2011-01-27 16:28 | 360.1813 | 2 | 48 | 0.5495663 | 4.073869 | 17.22583 | 17.12475 | 71.23059 | 57.70266 | 0.0001296997 | 0.1164691 | 0 | 0 | 0
5706 | 279227.5 | 2011-01-27 16:29 | 390.1964 | 2 | 48 | 0.5499276 | 4.081005 | 17.23042 | 17.12475 | 71.24928 | 57.70266 | 0.00016222 | 0.1164691 | 0 | 0 | 0
5707 | 279257.5 | 2011-01-27 16:29 | 420.2116 | 2 | 48 | 0.5497469 | 4.087491 | 17.235 | 17.12475 | 71.268 | 57.70266 | 0.0001296997 | 0.1164691 | 0 | 0 | 0
5708 | 279287.5 | 2011-01-27 16:30 | 450.2266 | 2 | 48 | 0.5497469 | 4.093815 | 17.23958 | 17.12475 | 71.28675 | 57.70266 | 0.0001945496 | 0.1164691 | 0 | 0 | 0
5709 | 279317.5 | 2011-01-27 16:30 | 480.2419 | 2 | 48 | 0.5497469 | 4.099815 | 17.24417 | 17.12475 | 71.30553 | 57.70266 | 0.00016222 | 0.1164691 | 0 | 0 | 0
5710 | 279347.5 | 2011-01-27 16:31 | 510.2569 | 2 | 48 | 0.5497469 | 4.105491 | 17.24875 | 17.12475 | 71.32434 | 57.70266 | 0.00016222 | 0.1164691 | 0 | 0 | 0
5711 | 279377.6 | 2011-01-27 16:31 | 540.272 | 2 | 48 | 0.5497469 | 4.111166 | 17.25334 | 17.12475 | 71.34317 | 57.70266 | 0.0001621246 | 0.1164691 | 0 | 0 | 0
5712 | 279407.6 | 2011-01-27 16:32 | 570.2871 | 2 | 48 | 0.5497469 | 4.11668 | 17.25792 | 17.12475 | 71.36203 | 57.70266 | 0.0001621246 | 0.1164691 | 0 | 0 | 0
5713 | 279437.6 | 2011-01-27 16:32 | 600.3023 | 2 | 48 | 0.5499276 | 4.121869 | 17.2625 | 17.12475 | 71.38091 | 57.70266 | 0.0001621246 | 0.1164691 | 0 | 0 | 0
5714 | 279467.6 | 2011-01-27 16:33 | 630.3173 | 2 | 48 | 0.5499276 | 4.127221 | 17.26709 | 17.12475 | 71.39982 | 57.70266 | 0.0001621246 | 0.1164691 | 0 | 0 | 0
5715 | 279497.6 | 2011-01-27 16:33 | 660.3324 | 2 | 48 | 0.5497469 | 4.132247 | 17.27167 | 17.12475 | 71.41875 | 57.70266 | 0.0001621246 | 0.1164691 | 0 | 0 | 0
5716 | 279527.6 | 2011-01-27 16:34 | 690.3475 | 2 | 48 | 0.5497469 | 4.137275 | 17.27626 | 17.12475 | 71.4377 | 57.70266 | 0.0001297951 | 0.1164691 | 0 | 0 | 0
5717 | 279557.6 | 2011-01-27 16:34 | 720.3628 | 2 | 48 | 0.5499276 | 4.142302 | 17.28084 | 17.12475 | 71.45668 | 57.70266 | 0.0001296997 | 0.1164691 | 0 | 0 | 0
5718 | 279587.7 | 2011-01-27 16:35 | 750.3778 | 2 | 48 | 0.5499276 | 4.147329 | 17.28542 | 17.12475 | 71.47568 | 57.70266 | 0.0001297951 | 0.1164691 | 0 | 0 | 0
5719 | 279617.7 | 2011-01-27 16:35 | 780.393 | 2 | 48 | 0.5499276 | 4.152194 | 17.29001 | 17.12475 | 71.4947 | 57.70266 | 0.0001621246 | 0.1164691 | 0 | 0 | 0
5720 | 279647.7 | 2011-01-27 16:36 | 810.408 | 2 | 48 | 0.5497469 | 4.15722 | 17.29459 | 17.12475 | 71.51374 | 57.70266 | 0.0001621246 | 0.1164691 | 0 | 0 | 0
5721 | 279677.7 | 2011-01-27 16:36 | 840.4233 | 2 | 48 | 0.5497469 | 4.161923 | 17.29918 | 17.12475 | 71.53281 | 57.70266 | 9.737015e-05 | 0.1164691 | 0 | 0 | 0
5722 | 279707.7 | 2011-01-27 16:37 | 870.4382 | 2 | 48 | 0.5499276 | 4.16695 | 17.30376 | 17.12475 | 71.5519 | 57.70266 | 0.0001296997 | 0.1164691 | 0 | 0 | 0
5723 | 279737.7 | 2011-01-27 16:37 | 900.4533 | 2 | 48 | 0.5497469 | 4.171653 | 17.30834 | 17.12475 | 71.57101 | 57.70266 | 0.0001296997 | 0.1164691 | 0 | 0 | 0
5724 | 279767.7 | 2011-01-27 16:38 | 930.4685 | 2 | 48 | 0.5495663 | 4.17668 | 17.31293 | 17.12475 | 71.59015 | 57.70266 | 0.0001297951 | 0.1164691 | 0 | 0 | 0
5725 | 279797.8 | 2011-01-27 16:38 | 960.4835 | 2 | 48 | 0.5497469 | 4.181383 | 17.31751 | 17.12475 | 71.6093 | 57.70266 | 9.727478e-05 | 0.1164691 | 0 | 0 | 0
5726 | 279827.8 | 2011-01-27 16:39 | 990.4987 | 2 | 48 | 0.5497469 | 4.186247 | 17.3221 | 17.12475 | 71.62848 | 57.70266 | 9.727478e-05 | 0.1164691 | 0 | 0 | 0
5727 | 279857.8 | 2011-01-27 16:39 | 1020.514 | 2 | 48 | 0.5497469 | 4.191275 | 17.32668 | 17.12475 | 71.64768 | 57.70266 | 0.00016222 | 0.1164691 | 0 | 0 | 0
5728 | 279887.8 | 2011-01-27 16:40 | 1050.529 | 2 | 48 | 0.5499276 | 4.196139 | 17.33126 | 17.12475 | 71.66691 | 57.70266 | 0.0001621246 | 0.1164691 | 0 | 0 | 0
5729 | 279910.7 | 2011-01-27 16:40 | 1073.372 | 2 | 48 | 0.5499276 | 4.200031 | 17.33475 | 17.12475 | 71.68155 | 57.70266 | 0.00016222 | 0.1164691 | 0 | 0 | 0
5730 | 279940.7 | 2011-01-27 16:41 | 30.01512 | 3 | 48 | 0 | 4.093167 | 17.33475 | 17.12475 | 71.68155 | 57.70266 | -0.0004216194 | 0.1164691 | 0 | 0 | 0
5731 | 279970.7 | 2011-01-27 16:41 | 60.03026 | 3 | 48 | 0 | 4.081167 | 17.33475 | 17.12475 | 71.68155 | 57.70266 | -0.0002919197 | 0.1164691 | 0 | 0 | 0
5732 | 280000.7 | 2011-01-27 16:42 | 90.04536 | 3 | 48 | 0 | 4.074031 | 17.33475 | 17.12475 | 71.68155 | 57.70266 | -0.00016222 | 0.1164691 | 0 | 0 | 0
5733 | 280030.7 | 2011-01-27 16:42 | 120.0136 | 3 | 48 | 0 | 4.068842 | 17.33475 | 17.12475 | 71.68155 | 57.70266 | -9.727478e-05 | 0.1164691 | 0 | 0 | 0
5734 | 280030.7 | 2011-01-27 16:42 | 2.706746044e-06 | 4 | 48 | 0.9564408 | 4.199707 | 17.33475 | 17.12475 | 71.68155 | 57.70266 | 0 | 0.1164691 | 0 | 0 | 0
5735 | 280031.1 | 2011-01-27 16:42 | 0.4374183 | 4 | 48 | 0.9063945 | 4.199545 | 17.33486 | 17.12475 | 71.68202 | 57.70266 | -3.242493e-05 | 0.1164691 | 0 | 0 | 0
5736 | 280033.1 | 2011-01-27 16:42 | 2.390514 | 4 | 48 | 0.8559869 | 4.199707 | 17.33534 | 17.12475 | 71.68402 | 57.70266 | 0 | 0.1164691 | 0 | 0 | 0
5737 | 280036.3 | 2011-01-27 16:42 | 5.656087 | 4 | 48 | 0.8059406 | 4.199545 | 17.33609 | 17.12475 | 71.68718 | 57.70266 | -3.242493e-05 | 0.1164691 | 0 | 0 | 0
5738 | 280041.1 | 2011-01-27 16:42 | 10.42164 | 4 | 48 | 0.7558943 | 4.199383 | 17.33713 | 17.12475 | 71.69152 | 57.70266 | -3.242493e-05 | 0.1164691 | 0 | 0 | 0
5739 | 280047.7 | 2011-01-27 16:43 | 17.04651 | 4 | 48 | 0.705848 | 4.199707 | 17.33847 | 17.12475 | 71.69715 | 57.70266 | 3.242493e-05 | 0.1164691 | 0 | 0 | 0
5740 | 280056.8 | 2011-01-27 16:43 | 26.09326 | 4 | 48 | 0.6558017 | 4.199545 | 17.34018 | 17.12475 | 71.70432 | 57.70266 | 0 | 0.1164691 | 0 | 0 | 0
5741 | 280069.6 | 2011-01-27 16:43 | 38.88991 | 4 | 48 | 0.6057554 | 4.199545 | 17.34241 | 17.12475 | 71.71372 | 57.70266 | 0 | 0.1164691 | 0 | 0 | 0
5742 | 280089.4 | 2011-01-27 16:43 | 58.7333 | 4 | 48 | 0.5557091 | 4.199545 | 17.3456 | 17.12475 | 71.72713 | 57.70266 | 0 | 0.1164691 | 0 | 0 | 0
5743 | 280123 | 2011-01-27 16:44 | 92.27962 | 4 | 48 | 0.5056628 | 4.199545 | 17.35053 | 17.12475 | 71.74781 | 57.70266 | 0 | 0.1164691 | 0 | 0 | 0
5744 | 280182.9 | 2011-01-27 16:45 | 152.2005 | 4 | 48 | 0.4556165 | 4.199545 | 17.35849 | 17.12475 | 71.78126 | 57.70266 | 0 | 0.1164691 | 0 | 0 | 0
5745 | 280276.3 | 2011-01-27 16:46 | 245.6207 | 4 | 48 | 0.4055702 | 4.199545 | 17.36964 | 17.12475 | 71.82805 | 57.70266 | -3.242493e-05 | 0.1164691 | 0 | 0 | 0
5746 | 280401.1 | 2011-01-27 16:48 | 370.4474 | 4 | 48 | 0.3555239 | 4.199383 | 17.3828 | 17.12475 | 71.88335 | 57.70266 | -3.242493e-05 | 0.1164691 | 0 | 0 | 0
5747 | 280557.8 | 2011-01-27 16:51 | 527.1161 | 4 | 48 | 0.3054776 | 4.199545 | 17.39716 | 17.12475 | 71.94362 | 57.70266 | 0 | 0.1164691 | 0 | 0 | 0
5748 | 280755 | 2011-01-27 16:54 | 724.3001 | 4 | 48 | 0.2554314 | 4.199383 | 17.41248 | 17.12475 | 72.00796 | 57.70266 | -3.242493e-05 | 0.1164691 | 0 | 0 | 0
5749 | 281008.5 | 2011-01-27 16:59 | 977.78 | 4 | 48 | 0.2053851 | 4.199545 | 17.42864 | 17.12475 | 72.07584 | 57.70266 | -3.242493e-05 | 0.1164691 | 0 | 0 | 0
5750 | 281351.9 | 2011-01-27 17:04 | 1321.227 | 4 | 48 | 0.1553388 | 4.199383 | 17.44574 | 17.12475 | 72.14765 | 57.70266 | -3.242493e-05 | 0.1164691 | 0 | 0 | 0
5751 | 281861.8 | 2011-01-27 17:13 | 1831.094 | 4 | 48 | 0.1052925 | 4.199545 | 17.46397 | 17.12475 | 72.22422 | 57.70266 | 0 | 0.1164691 | 0 | 0 | 0
5752 | 282821.8 | 2011-01-27 17:29 | 2791.124 | 4 | 48 | 0.05524619 | 4.199545 | 17.48456 | 17.12475 | 72.3107 | 57.70266 | 3.242493e-05 | 0.1164691 | 0 | 0 | 0
5753 | 282994.7 | 2011-01-27 17:32 | 2964.059 | 4 | 48 | 0.04982602 | 4.199383 | 17.4871 | 17.12475 | 72.32135 | 57.70266 | -3.242493e-05 | 0.1164691 | 0 | 0 | 0
5754 | 283024.7 | 2011-01-27 17:32 | 30.0149 | 5 | 48 | 0 | 4.188518 | 17.4871 | 17.12475 | 72.32135 | 57.70266 | -6.494522e-05 | 0.1164691 | 0 | 0 | 0
5755 | 283054.7 | 2011-01-27 17:33 | 60.01438 | 5 | 48 | 0 | 4.186734 | 17.4871 | 17.12475 | 72.32135 | 57.70266 | -3.242493e-05 | 0.1164691 | 0 | 0 | 0
5756 | 283054.9 | 2011-01-27 17:33 | 0.1876323 | 6 | 48 | 0.0008637619 | 4.186896 | 17.4871 | 17.12475 | 72.32135 | 57.70266 | 0 | 0.1204321 | 0 | 0 | 0
5757 | 283059.8 | 2011-01-27 17:33 | 5.015562 | 6 | 48 | 0.00140578 | 4.186896 | 17.4871 | 17.12475 | 72.32136 | 57.70266 | -6.484985e-05 | 0.1204321 | 0 | 0 | 0
5758 | 283067.1 | 2011-01-27 17:33 | 7.326152 | 7 | 48 | -1.099974 | 3.986789 | 17.4871 | 17.12699 | 72.32136 | 57.71162 | -0.002627039 | 0.1204321 | 0 | 0 | 0
5759 | 283097.1 | 2011-01-27 17:33 | 37.34082 | 7 | 48 | -1.099974 | 3.909113 | 17.4871 | 17.13616 | 72.32136 | 57.74782 | -0.002108097 | 0.1204321 | 0 | 0 | 0
5760 | 283127.1 | 2011-01-27 17:34 | 67.35604 | 7 | 48 | -1.099793 | 3.820411 | 17.4871 | 17.14533 | 72.32136 | 57.78327 | -0.002562142 | 0.1204321 | 0 | 0 | 0
5761 | 283157.1 | 2011-01-27 17:34 | 97.37102 | 7 | 48 | -1.099613 | 3.725546 | 17.4871 | 17.1545 | 72.32136 | 57.81786 | -0.002335119 | 0.1204321 | 0 | 0 | 0
5762 | 283187.2 | 2011-01-27 17:35 | 127.3864 | 7 | 48 | -1.099793 | 3.647222 | 17.4871 | 17.16367 | 72.32136 | 57.85165 | -0.001816225 | 0.1204321 | 0 | 0 | 0
5763 | 283217.2 | 2011-01-27 17:35 | 157.4013 | 7 | 48 | -1.099613 | 3.58933 | 17.4871 | 17.17284 | 72.32136 | 57.88481 | -0.001297331 | 0.1204321 | 0 | 0 | 0
5764 | 283247.2 | 2011-01-27 17:36 | 187.4164 | 7 | 48 | -1.099793 | 3.546195 | 17.4871 | 17.18201 | 72.32136 | 57.91752 | -0.001005411 | 0.1204321 | 0 | 0 | 0
5765 | 283277.2 | 2011-01-27 17:36 | 217.4315 | 7 | 48 | -1.099793 | 3.512466 | 17.4871 | 17.19118 | 72.32136 | 57.94987 | -0.0008108139 | 0.1204321 | 0 | 0 | 0
5766 | 283307.2 | 2011-01-27 17:37 | 247.4466 | 7 | 48 | -1.099793 | 3.483114 | 17.4871 | 17.20035 | 72.32136 | 57.98194 | -0.0007135391 | 0.1204321 | 0 | 0 | 0
5767 | 283337.2 | 2011-01-27 17:37 | 277.4617 | 7 | 48 | -1.099613 | 3.46025 | 17.4871 | 17.20952 | 72.32136 | 58.01377 | -0.0005188942 | 0.1204321 | 0 | 0 | 0
5768 | 283367.2 | 2011-01-27 17:38 | 307.477 | 7 | 48 | -1.099613 | 3.440304 | 17.4871 | 17.21869 | 72.32136 | 58.04541 | -0.000454092 | 0.1204321 | 0 | 0 | 0
5769 | 283397.3 | 2011-01-27 17:38 | 337.492 | 7 | 48 | -1.099793 | 3.422466 | 17.4871 | 17.22786 | 72.32136 | 58.07687 | -0.0004216194 | 0.1204321 | 0 | 0 | 0
5770 | 283427.3 | 2011-01-27 17:39 | 367.5071 | 7 | 48 | -1.099974 | 3.40625 | 17.4871 | 17.23703 | 72.32136 | 58.10818 | -0.0003891945 | 0.1204321 | 0 | 0 | 0
5771 | 283457.3 | 2011-01-27 17:39 | 397.5223 | 7 | 48 | -1.099974 | 3.391169 | 17.4871 | 17.2462 | 72.32136 | 58.13935 | -0.0003891945 | 0.1204321 | 0 | 0 | 0
5772 | 283487.3 | 2011-01-27 17:40 | 427.5373 | 7 | 48 | -1.099613 | 3.376736 | 17.4871 | 17.25536 | 72.32136 | 58.17037 | -0.0003567219 | 0.1204321 | 0 | 0 | 0
5773 | 283517.3 | 2011-01-27 17:40 | 457.5525 | 7 | 48 | -1.099974 | 3.362142 | 17.4871 | 17.26454 | 72.32136 | 58.20127 | -0.0004216194 | 0.1204321 | 0 | 0 | 0
5774 | 283547.3 | 2011-01-27 17:41 | 487.5675 | 7 | 48 | -1.099613 | 3.347872 | 17.4871 | 17.2737 | 72.32136 | 58.23204 | -0.0003891945 | 0.1204321 | 0 | 0 | 0
5775 | 283577.4 | 2011-01-27 17:41 | 517.5826 | 7 | 48 | -1.099793 | 3.332953 | 17.4871 | 17.28287 | 72.32136 | 58.26267 | -0.0004216194 | 0.1204321 | 0 | 0 | 0
5776 | 283607.4 | 2011-01-27 17:42 | 547.5978 | 7 | 48 | -1.099793 | 3.318034 | 17.4871 | 17.29204 | 72.32136 | 58.29316 | -0.0003567696 | 0.1204321 | 0 | 0 | 0
5777 | 283637.4 | 2011-01-27 17:42 | 577.6128 | 7 | 48 | -1.099974 | 3.301656 | 17.4871 | 17.30121 | 72.32136 | 58.32352 | -0.0004216194 | 0.1204321 | 0 | 0 | 0
5778 | 283667.4 | 2011-01-27 17:43 | 607.6279 | 7 | 48 | -1.099793 | 3.284466 | 17.4871 | 17.31038 | 72.32136 | 58.35371 | -0.0004864693 | 0.1204321 | 0 | 0 | 0
5779 | 283697.4 | 2011-01-27 17:43 | 637.643 | 7 | 48 | -1.099793 | 3.265656 | 17.4871 | 17.31955 | 72.32136 | 58.38375 | -0.0005513668 | 0.1204321 | 0 | 0 | 0
5780 | 283727.4 | 2011-01-27 17:44 | 667.6586 | 7 | 48 | -1.099613 | 3.245548 | 17.4871 | 17.32872 | 72.32136 | 58.4136 | -0.0005188942 | 0.1204321 | 0 | 0 | 0
5781 | 283757.4 | 2011-01-27 17:44 | 697.6733 | 7 | 48 | -1.099613 | 3.224142 | 17.4871 | 17.33789 | 72.32136 | 58.44326 | -0.0005837918 | 0.1204321 | 0 | 0 | 0
5782 | 283787.5 | 2011-01-27 17:45 | 727.6885 | 7 | 48 | -1.099974 | 3.200791 | 17.4871 | 17.34706 | 72.32136 | 58.47272 | -0.0006486416 | 0.1204321 | 0 | 0 | 0
5783 | 283817.5 | 2011-01-27 17:45 | 757.7035 | 7 | 48 | -1.099613 | 3.175331 | 17.4871 | 17.35623 | 72.32136 | 58.50196 | -0.0006811142 | 0.1204321 | 0 | 0 | 0
5784 | 283847.5 | 2011-01-27 17:46 | 787.7187 | 7 | 48 | -1.099793 | 3.146953 | 17.4871 | 17.3654 | 72.32136 | 58.53095 | -0.0008108139 | 0.1204321 | 0 | 0 | 0
5785 | 283877.5 | 2011-01-27 17:46 | 817.7338 | 7 | 48 | -1.099974 | 3.115332 | 17.4871 | 17.37457 | 72.32136 | 58.55966 | -0.0009080887 | 0.1204321 | 0 | 0 | 0
5786 | 283907.5 | 2011-01-27 17:47 | 847.7491 | 7 | 48 | -1.099613 | 3.07998 | 17.4871 | 17.38374 | 72.32136 | 58.58807 | -0.0009080887 | 0.1204321 | 0 | 0 | 0
5787 | 283937.5 | 2011-01-27 17:47 | 877.7641 | 7 | 48 | -1.099974 | 3.039116 | 17.4871 | 17.39291 | 72.32136 | 58.61613 | -0.001200008 | 0.1204321 | 0 | 0 | 0
5788 | 283967.5 | 2011-01-27 17:48 | 907.7791 | 7 | 48 | -1.099793 | 2.992413 | 17.4871 | 17.40208 | 72.32136 | 58.64379 | -0.001297283 | 0.1204321 | 0 | 0 | 0
5789 | 283997.6 | 2011-01-27 17:48 | 937.7942 | 7 | 48 | -1.099974 | 2.937603 | 17.4871 | 17.41125 | 72.32136 | 58.67099 | -0.00162158 | 0.1204321 | 0 | 0 | 0
5790 | 284027.6 | 2011-01-27 17:49 | 967.8093 | 7 | 48 | -1.099974 | 2.870143 | 17.4871 | 17.42042 | 72.32136 | 58.69763 | -0.001945925 | 0.1204321 | 0 | 0 | 0
5791 | 284057.6 | 2011-01-27 17:49 | 997.8265 | 7 | 48 | -1.099793 | 2.787441 | 17.4871 | 17.42959 | 72.32136 | 58.72358 | -0.002367544 | 0.1204321 | 0 | 0 | 0
5792 | 284085.5 | 2011-01-27 17:50 | 1025.777 | 7 | 48 | -1.099974 | 2.699873 | 17.4871 | 17.43813 | 72.32136 | 58.74701 | -0.002562142 | 0.1204321 | 0 | 0 | 0
5793 | 284145.6 | 2011-01-27 17:51 | 60.01457 | 8 | 48 | 0 | 3.761222 | 17.4871 | 17.43813 | 72.32136 | 58.74701 | 0.000778389 | 0.1204321 | 0 | 0 | 0
5794 | 284145.7 | 2011-01-27 17:51 | 0.1875575 | 9 | 48 | 0.0006830894 | 3.761222 | 17.4871 | 17.43813 | 72.32136 | 58.74701 | 0 | 0.1177774 | 0 | 0 | 0
5795 | 284150.6 | 2011-01-27 17:51 | 5.015454 | 9 | 48 | 0.00140578 | 3.765762 | 17.48711 | 17.43813 | 72.32137 | 58.74701 | 0.0006162167 | 0.1177774 | 0 | 0 | 0
5796 | 284180.6 | 2011-01-27 17:52 | 30.0151 | 1 | 49 | 0 | 3.784573 | 17.48711 | 17.43813 | 72.32137 | 58.74701 | 0.0004216194 | 0.1177774 | 0 | 0 | 0
5797 | 284210.6 | 2011-01-27 17:52 | 60.03019 | 1 | 49 | 0 | 3.798032 | 17.48711 | 17.43813 | 72.32137 | 58.74701 | 0.000291872 | 0.1177774 | 0 | 0 | 0
5798 | 284240.6 | 2011-01-27 17:53 | 90.04552 | 1 | 49 | 0 | 3.808411 | 17.48711 | 17.43813 | 72.32137 | 58.74701 | 0.0002594471 | 0.1177774 | 0 | 0 | 0
5799 | 284270.6 | 2011-01-27 17:53 | 120.0137 | 1 | 49 | 0 | 3.817168 | 17.48711 | 17.43813 | 72.32137 | 58.74701 | 0.0001945972 | 0.1177774 | 0 | 0 | 0
5800 | 284300.6 | 2011-01-27 17:54 | 30.01511 | 2 | 49 | 0.5499276 | 3.9396 | 17.49169 | 17.43813 | 72.33934 | 58.74701 | 0.0008432388 | 0.1177774 | 0 | 0 | 0
5801 | 284330.6 | 2011-01-27 17:54 | 60.03023 | 2 | 49 | 0.5497469 | 3.963275 | 17.49627 | 17.43813 | 72.35745 | 58.74701 | 0.0005513668 | 0.1177774 | 0 | 0 | 0
5802 | 284360.6 | 2011-01-27 17:55 | 90.04535 | 2 | 49 | 0.5497469 | 3.981437 | 17.50086 | 17.43813 | 72.37567 | 58.74701 | 0.0004540443 | 0.1177774 | 0 | 0 | 0
5803 | 284390.7 | 2011-01-27 17:55 | 120.0605 | 2 | 49 | 0.5497469 | 3.996843 | 17.50544 | 17.43813 | 72.39395 | 58.74701 | 0.0003567696 | 0.1177774 | 0 | 0 | 0
5804 | 284420.7 | 2011-01-27 17:56 | 150.0755 | 2 | 49 | 0.5497469 | 4.010464 | 17.51003 | 17.43813 | 72.41231 | 58.74701 | 0.0003243446 | 0.1177774 | 0 | 0 | 0
5805 | 284450.7 | 2011-01-27 17:56 | 180.0908 | 2 | 49 | 0.5497469 | 4.022789 | 17.51461 | 17.43813 | 72.43072 | 58.74701 | 0.0003243446 | 0.1177774 | 0 | 0 | 0
5806 | 284480.7 | 2011-01-27 17:57 | 210.1058 | 2 | 49 | 0.5499276 | 4.033815 | 17.51919 | 17.43813 | 72.44919 | 58.74701 | 0.0002593994 | 0.1177774 | 0 | 0 | 0
5807 | 284510.7 | 2011-01-27 17:57 | 240.1209 | 2 | 49 | 0.5495663 | 4.043707 | 17.52378 | 17.43813 | 72.4677 | 58.74701 | 0.0002594948 | 0.1177774 | 0 | 0 | 0
5808 | 284540.7 | 2011-01-27 17:58 | 270.136 | 2 | 49 | 0.5499276 | 4.053113 | 17.52836 | 17.43813 | 72.48626 | 58.74701 | 0.0002269745 | 0.1177774 | 0 | 0 | 0
5809 | 284570.8 | 2011-01-27 17:58 | 300.1511 | 2 | 49 | 0.5495663 | 4.061383 | 17.53295 | 17.43813 | 72.50486 | 58.74701 | 0.0001945496 | 0.1177774 | 0 | 0 | 0
5810 | 284600.8 | 2011-01-27 17:59 | 330.1662 | 2 | 49 | 0.5499276 | 4.069329 | 17.53753 | 17.43813 | 72.52349 | 58.74701 | 0.0002269745 | 0.1177774 | 0 | 0 | 0
5811 | 284630.8 | 2011-01-27 17:59 | 360.1813 | 2 | 49 | 0.5497469 | 4.076788 | 17.54211 | 17.43813 | 72.54216 | 58.74701 | 0.0002270699 | 0.1177774 | 0 | 0 | 0
5812 | 284660.8 | 2011-01-27 18:00 | 390.1964 | 2 | 49 | 0.5501083 | 4.083599 | 17.5467 | 17.43813 | 72.56087 | 58.74701 | 0.0001945496 | 0.1177774 | 0 | 0 | 0
5813 | 284690.8 | 2011-01-27 18:00 | 420.2116 | 2 | 49 | 0.5499276 | 4.090248 | 17.55128 | 17.43813 | 72.5796 | 58.74701 | 0.0001945496 | 0.1177774 | 0 | 0 | 0
5814 | 284720.8 | 2011-01-27 18:01 | 450.2267 | 2 | 49 | 0.5499276 | 4.09641 | 17.55587 | 17.43813 | 72.59837 | 58.74701 | 0.0002269745 | 0.1177774 | 0 | 0 | 0
5815 | 284750.8 | 2011-01-27 18:01 | 480.2418 | 2 | 49 | 0.5499276 | 4.10241 | 17.56045 | 17.43813 | 72.61716 | 58.74701 | 0.0001621246 | 0.1177774 | 0 | 0 | 0
5816 | 284780.9 | 2011-01-27 18:02 | 510.2571 | 2 | 49 | 0.5499276 | 4.108086 | 17.56503 | 17.43813 | 72.63598 | 58.74701 | 0.00016222 | 0.1177774 | 0 | 0 | 0
5817 | 284810.9 | 2011-01-27 18:02 | 540.272 | 2 | 49 | 0.5499276 | 4.113761 | 17.56962 | 17.43813 | 72.65482 | 58.74701 | 0.0001946449 | 0.1177774 | 0 | 0 | 0
5818 | 284840.9 | 2011-01-27 18:03 | 570.2871 | 2 | 49 | 0.5499276 | 4.119112 | 17.5742 | 17.43813 | 72.67369 | 58.74701 | 0.0001621246 | 0.1177774 | 0 | 0 | 0
5819 | 284870.9 | 2011-01-27 18:03 | 600.3022 | 2 | 49 | 0.5497469 | 4.124464 | 17.57879 | 17.43813 | 72.69258 | 58.74701 | 0.00016222 | 0.1177774 | 0 | 0 | 0
5820 | 284900.9 | 2011-01-27 18:04 | 630.3176 | 2 | 49 | 0.5497469 | 4.129815 | 17.58337 | 17.43813 | 72.7115 | 58.74701 | 0.0001945496 | 0.1177774 | 0 | 0 | 0
5821 | 284930.9 | 2011-01-27 18:04 | 660.3324 | 2 | 49 | 0.5499276 | 4.135005 | 17.58795 | 17.43813 | 72.73044 | 58.74701 | 0.0001946449 | 0.1177774 | 0 | 0 | 0
5822 | 284961 | 2011-01-27 18:05 | 690.3476 | 2 | 49 | 0.5497469 | 4.139869 | 17.59254 | 17.43813 | 72.74941 | 58.74701 | 0.0001296997 | 0.1177774 | 0 | 0 | 0
5823 | 284991 | 2011-01-27 18:05 | 720.3626 | 2 | 49 | 0.5497469 | 4.144896 | 17.59712 | 17.43813 | 72.7684 | 58.74701 | 9.727478e-05 | 0.1177774 | 0 | 0 | 0
5824 | 285021 | 2011-01-27 18:06 | 750.3779 | 2 | 49 | 0.5497469 | 4.149923 | 17.60171 | 17.43813 | 72.78741 | 58.74701 | 0.0001296997 | 0.1177774 | 0 | 0 | 0
5825 | 285051 | 2011-01-27 18:06 | 780.3929 | 2 | 49 | 0.5499276 | 4.155112 | 17.60629 | 17.43813 | 72.80645 | 58.74701 | 0.0001621246 | 0.1177774 | 0 | 0 | 0
5826 | 285081 | 2011-01-27 18:07 | 810.4083 | 2 | 49 | 0.5495663 | 4.159815 | 17.61087 | 17.43813 | 72.8255 | 58.74701 | 9.737015e-05 | 0.1177774 | 0 | 0 | 0
5827 | 285111 | 2011-01-27 18:07 | 840.4231 | 2 | 49 | 0.5499276 | 4.164842 | 17.61546 | 17.43813 | 72.84458 | 58.74701 | 0.0001296997 | 0.1177774 | 0 | 0 | 0
5828 | 285141 | 2011-01-27 18:08 | 870.4382 | 2 | 49 | 0.5499276 | 4.169707 | 17.62004 | 17.43813 | 72.86369 | 58.74701 | 0.0001296997 | 0.1177774 | 0 | 0 | 0
5829 | 285171.1 | 2011-01-27 18:08 | 900.4533 | 2 | 49 | 0.5497469 | 4.174896 | 17.62462 | 17.43813 | 72.88281 | 58.74701 | 0.0001946449 | 0.1177774 | 0 | 0 | 0
5830 | 285201.1 | 2011-01-27 18:09 | 930.4684 | 2 | 49 | 0.5497469 | 4.179437 | 17.62921 | 17.43813 | 72.90196 | 58.74701 | 6.484985e-05 | 0.1177774 | 0 | 0 | 0
5831 | 285231.1 | 2011-01-27 18:09 | 960.4857 | 2 | 49 | 0.5495663 | 4.184301 | 17.63379 | 17.43813 | 72.92113 | 58.74701 | 9.727478e-05 | 0.1177774 | 0 | 0 | 0
5832 | 285261.1 | 2011-01-27 18:10 | 990.4988 | 2 | 49 | 0.5497469 | 4.189329 | 17.63838 | 17.43813 | 72.94032 | 58.74701 | 9.727478e-05 | 0.1177774 | 0 | 0 | 0
5833 | 285291.1 | 2011-01-27 18:10 | 1020.514 | 2 | 49 | 0.5501083 | 4.194355 | 17.64296 | 17.43813 | 72.95954 | 58.74701 | 0.0001621246 | 0.1177774 | 0 | 0 | 0
5834 | 285321.1 | 2011-01-27 18:11 | 1050.529 | 2 | 49 | 0.5497469 | 4.199058 | 17.64754 | 17.43813 | 72.97877 | 58.74701 | 9.727478e-05 | 0.1177774 | 0 | 0 | 0
5835 | 285325.1 | 2011-01-27 18:11 | 1054.529 | 2 | 49 | 0.5499276 | 4.200031 | 17.64816 | 17.43813 | 72.98134 | 58.74701 | 0.0001946449 | 0.1177774 | 0 | 0 | 0
5836 | 285355.1 | 2011-01-27 18:11 | 30.0011 | 3 | 49 | 0 | 4.093329 | 17.64816 | 17.43813 | 72.98134 | 58.74701 | -0.0004216194 | 0.1177774 | 0 | 0 | 0
5837 | 285385.1 | 2011-01-27 18:12 | 60.01401 | 3 | 49 | 0 | 4.081491 | 17.64816 | 17.43813 | 72.98134 | 58.74701 | -0.0002594948 | 0.1177774 | 0 | 0 | 0
5838 | 285415.1 | 2011-01-27 18:12 | 90.02922 | 3 | 49 | 0 | 4.074194 | 17.64816 | 17.43813 | 72.98134 | 58.74701 | -0.0001296997 | 0.1177774 | 0 | 0 | 0
5839 | 285445.1 | 2011-01-27 18:13 | 120.0131 | 3 | 49 | 0 | 4.069005 | 17.64816 | 17.43813 | 72.98134 | 58.74701 | -0.0001296997 | 0.1177774 | 0 | 0 | 0
5840 | 285445.1 | 2011-01-27 18:13 | 0.01577994 | 4 | 49 | 0.9360248 | 4.199545 | 17.64816 | 17.43813 | 72.98136 | 58.74701 | 0 | 0.1177774 | 0 | 0 | 0
5841 | 285446.2 | 2011-01-27 18:13 | 1.047103 | 4 | 49 | 0.8854365 | 4.199707 | 17.64842 | 17.43813 | 72.98244 | 58.74701 | 3.242493e-05 | 0.1177774 | 0 | 0 | 0
5842 | 285448.6 | 2011-01-27 18:13 | 3.515726 | 4 | 49 | 0.8350288 | 4.199545 | 17.64901 | 17.43813 | 72.98492 | 58.74701 | 0 | 0.1177774 | 0 | 0 | 0
5843 | 285452.5 | 2011-01-27 18:13 | 7.390648 | 4 | 49 | 0.7848019 | 4.199545 | 17.64988 | 17.43813 | 72.98857 | 58.74701 | 0 | 0.1177774 | 0 | 0 | 0
5844 | 285458 | 2011-01-27 18:13 | 12.85928 | 4 | 49 | 0.7347556 | 4.199545 | 17.65103 | 17.43813 | 72.99341 | 58.74701 | -3.242493e-05 | 0.1177774 | 0 | 0 | 0
5845 | 285465.5 | 2011-01-27 18:13 | 20.37476 | 4 | 49 | 0.6847093 | 4.199545 | 17.65251 | 17.43813 | 72.99962 | 58.74701 | 0 | 0.1177774 | 0 | 0 | 0
5846 | 285475.9 | 2011-01-27 18:13 | 30.78072 | 4 | 49 | 0.634663 | 4.199383 | 17.65441 | 17.43813 | 73.00761 | 58.74701 | -3.242493e-05 | 0.1177774 | 0 | 0 | 0
5847 | 285491.2 | 2011-01-27 18:13 | 46.10858 | 4 | 49 | 0.5846167 | 4.199545 | 17.657 | 17.43813 | 73.01849 | 58.74701 | -3.242493e-05 | 0.1177774 | 0 | 0 | 0
5848 | 285515.5 | 2011-01-27 18:14 | 70.35817 | 4 | 49 | 0.5345705 | 4.199383 | 17.66076 | 17.43813 | 73.03426 | 58.74701 | -3.242493e-05 | 0.1177774 | 0 | 0 | 0
5849 | 285558.1 | 2011-01-27 18:14 | 113.0137 | 4 | 49 | 0.4845241 | 4.199545 | 17.66677 | 17.43813 | 73.0595 | 58.74701 | 0 | 0.1177774 | 0 | 0 | 0
5850 | 285631.4 | 2011-01-27 18:16 | 186.2624 | 4 | 49 | 0.4344778 | 4.199545 | 17.67608 | 17.43813 | 73.09861 | 58.74701 | 0 | 0.1177774 | 0 | 0 | 0
5851 | 285737.7 | 2011-01-27 18:17 | 292.5887 | 4 | 49 | 0.3844315 | 4.199545 | 17.68815 | 17.43813 | 73.14928 | 58.74701 | -3.242493e-05 | 0.1177774 | 0 | 0 | 0
5852 | 285874.8 | 2011-01-27 18:20 | 429.7114 | 4 | 49 | 0.3343852 | 4.199383 | 17.7018 | 17.43813 | 73.20664 | 58.74701 | -3.242493e-05 | 0.1177774 | 0 | 0 | 0
5853 | 286046 | 2011-01-27 18:23 | 600.8803 | 4 | 49 | 0.284339 | 4.199545 | 17.71648 | 17.43813 | 73.26827 | 58.74701 | 0 | 0.1177774 | 0 | 0 | 0
5854 | 286264.2 | 2011-01-27 18:26 | 819.1266 | 4 | 49 | 0.2342927 | 4.199545 | 17.73215 | 17.43813 | 73.3341 | 58.74701 | 0 | 0.1177774 | 0 | 0 | 0
5855 | 286549.4 | 2011-01-27 18:31 | 1104.325 | 4 | 49 | 0.1842464 | 4.199545 | 17.74865 | 17.43813 | 73.40339 | 58.74701 | 0 | 0.1177774 | 0 | 0 | 0
5856 | 286946.4 | 2011-01-27 18:38 | 1501.318 | 4 | 49 | 0.1342001 | 4.199545 | 17.76607 | 17.43813 | 73.47654 | 58.74701 | 0 | 0.1177774 | 0 | 0 | 0
Note on A1: Data_Point
Note on B1: Test_Time(s)
Note on C1: Date_Time
Note on D1: Step_Time(s)
Note on E1: Step_Index
Note on F1: Cycle_Index
Note on G1: Current(A)
Note on H1: Voltage(V)
Note on I1: Charge_Capacity(Ah)
Note on J1: Discharge_Capacity(Ah)
Note on K1: Charge_Energy(Wh)
Note on L1: Discharge_Energy(Wh)
Note on M1: dV/dt(V/s)
Note on N1: Internal_Resistance(Ohm)
Note on O1: Is_FC_Data
Note on P1: AC_Impedance(Ohm)
Note on Q1: ACI_Phase_Angle(Deg)

## Statistics_1-010
Cycle_Index | Test_Time(s) | Date_Time | Current(A) | Voltage(V) | Charge_Capacity(Ah) | Discharge_Capacity(Ah) | Charge_Energy(Wh) | Discharge_Energy(Wh) | Internal_Resistance(Ohm) | AC_Impedance(Ohm) | ACI_Phase_Angle(Deg) | Charge_Time(s) | DisCharge_Time(s) | Vmax_On_Cycle(V)
1 | 6805.171 | 2011-01-24 12:48 | 0.001947797 | 3.718573 | 0.4040433 | 0.4466706 | 1.674744 | 1.529597 | 0.1138191 | 0 | 0 | 4982.915 | 1462.196 | 4.200031
2 | 13622.96 | 2011-01-24 14:41 | 0.001947797 | 3.722789 | 0.8524788 | 0.879927 | 3.52214 | 3.009232 | 0.1146321 | 0 | 0 | 5039.429 | 1418.288 | 4.200031
3 | 20269.59 | 2011-01-24 16:32 | 0.001947797 | 3.725708 | 1.284912 | 1.304631 | 5.305023 | 4.457089 | 0.114736 | 0 | 0 | 4896.046 | 1390.507 | 4.200031
4 | 26810.92 | 2011-01-24 18:21 | 0.00140578 | 3.73106 | 1.707956 | 1.717778 | 7.050199 | 5.859629 | 0.1146321 | 0 | 0 | 4828.777 | 1352.477 | 4.200031
5 | 33276.19 | 2011-01-24 20:09 | 0.001947797 | 3.733816 | 2.119408 | 2.123555 | 8.748771 | 7.234245 | 0.1154451 | 0 | 0 | 4776.856 | 1328.352 | 4.200031
6 | 39673.63 | 2011-01-24 21:56 | 0.001767125 | 3.735924 | 2.523627 | 2.523017 | 10.41815 | 8.585294 | 0.1146321 | 0 | 0 | 4729.684 | 1307.681 | 4.200031
7 | 46010.06 | 2011-01-24 23:41 | 0.001767125 | 3.73787 | 2.921838 | 2.917421 | 12.06324 | 9.917901 | 0.1154451 | 0 | 0 | 4685.248 | 1291.103 | 4.200031
8 | 52295.55 | 2011-01-25 01:26 | 0.001767125 | 3.739006 | 3.314983 | 3.308039 | 13.68784 | 11.23669 | 0.1162581 | 0 | 0 | 4646.686 | 1278.728 | 4.200031
9 | 58549.11 | 2011-01-25 03:10 | 0.00140578 | 3.739492 | 3.704554 | 3.696304 | 15.29793 | 12.54753 | 0.114736 | 0 | 0 | 4622.452 | 1271.025 | 4.200031
10 | 64763.94 | 2011-01-25 04:54 | 0.001767125 | 3.740465 | 4.091624 | 4.081028 | 16.89784 | 13.84506 | 0.1141292 | 0 | 0 | 4595.311 | 1259.447 | 4.200031
11 | 70946.13 | 2011-01-25 06:37 | 0.001947797 | 3.741114 | 4.475327 | 4.463364 | 18.48407 | 15.13454 | 0.1162581 | 0 | 0 | 4570.499 | 1251.619 | 4.200031
12 | 77103.82 | 2011-01-25 08:20 | 0.001767125 | 3.741114 | 4.856604 | 4.844462 | 20.06037 | 16.4188 | 0.1183754 | 0 | 0 | 4550.062 | 1247.557 | 4.200031
13 | 83263 | 2011-01-25 10:02 | 0.001947797 | 3.737546 | 5.237495 | 5.230679 | 21.635 | 17.72433 | 0.1141292 | 0 | 0 | 4534.781 | 1264.322 | 4.200031
14 | 89422.16 | 2011-01-25 11:45 | 0.001586452 | 3.737384 | 5.623096 | 5.616958 | 23.22841 | 19.0306 | 0.114736 | 0 | 0 | 4534.591 | 1264.494 | 4.200031
15 | 95572.42 | 2011-01-25 13:27 | 0.00212847 | 3.740789 | 6.008323 | 5.996695 | 24.8203 | 20.31289 | 0.1155497 | 0 | 0 | 4547.095 | 1243.088 | 4.200031
16 | 101673.7 | 2011-01-25 15:09 | 0.001586452 | 3.741925 | 6.387177 | 6.373153 | 26.38661 | 21.58401 | 0.1148401 | 0 | 0 | 4508.86 | 1232.356 | 4.200031
17 | 107752.2 | 2011-01-25 16:50 | 0.001586452 | 3.737708 | 6.763369 | 6.756281 | 27.94217 | 22.88046 | 0.1160478 | 0 | 0 | 4464.253 | 1254.197 | 4.200193
18 | 113856 | 2011-01-25 18:32 | 0.001767125 | 3.738195 | 7.145775 | 7.138322 | 29.52259 | 24.17278 | 0.1163635 | 0 | 0 | 4493.002 | 1250.651 | 4.200193
19 | 119908.6 | 2011-01-25 20:13 | 0.001767125 | 3.746141 | 7.525936 | 7.505447 | 31.09387 | 25.40915 | 0.1163635 | 0 | 0 | 4490.783 | 1201.823 | 4.200193
20 | 125890.1 | 2011-01-25 21:53 | 0.00140578 | 3.748087 | 7.891377 | 7.86761 | 32.60593 | 26.62648 | 0.1165749 | 0 | 0 | 4435.768 | 1185.574 | 4.200031
21 | 131820.7 | 2011-01-25 23:32 | 0.001947797 | 3.749059 | 8.252373 | 8.226816 | 34.09984 | 27.83203 | 0.1171772 | 0 | 0 | 4394.692 | 1175.884 | 4.200031
22 | 137728.6 | 2011-01-26 01:10 | 0.001947797 | 3.750843 | 8.610575 | 8.582218 | 35.5824 | 29.02456 | 0.1171772 | 0 | 0 | 4384.409 | 1163.433 | 4.200031
23 | 143613.3 | 2011-01-26 02:48 | 0.001586452 | 3.745978 | 8.965766 | 8.944881 | 37.05272 | 30.24491 | 0.1162581 | 0 | 0 | 4337.361 | 1187.214 | 4.200031
24 | 149542.8 | 2011-01-26 04:27 | 0.001767125 | 3.745492 | 9.327942 | 9.308449 | 38.55119 | 31.46869 | 0.1162581 | 0 | 0 | 4379.253 | 1190.167 | 4.200193
25 | 155483.9 | 2011-01-26 06:06 | 0.00212847 | 3.744033 | 9.690865 | 9.674106 | 40.0526 | 32.70038 | 0.1154451 | 0 | 0 | 4384.083 | 1196.995 | 4.200193
26 | 161428.4 | 2011-01-26 07:45 | 0.001767125 | 3.744681 | 10.05571 | 10.03795 | 41.56171 | 33.92566 | 0.1163635 | 0 | 0 | 4393.112 | 1191.261 | 4.200031
27 | 167360.5 | 2011-01-26 09:24 | 0.001586452 | 3.744033 | 10.41889 | 10.40256 | 43.064 | 35.1544 | 0.1170711 | 0 | 0 | 4378.47 | 1193.605 | 4.200193
28 | 173300.9 | 2011-01-26 11:03 | 0.001947797 | 3.742087 | 10.7833 | 10.77018 | 44.57133 | 36.39483 | 0.1170711 | 0 | 0 | 4376.863 | 1203.448 | 4.200193
29 | 179263.6 | 2011-01-26 12:43 | 0.00212847 | 3.740141 | 11.15061 | 11.14142 | 46.09027 | 37.64933 | 0.1148401 | 0 | 0 | 4387.332 | 1215.292 | 4.200193
30 | 185235.1 | 2011-01-26 14:22 | 0.001767125 | 3.740141 | 11.52122 | 11.51223 | 47.62251 | 38.9027 | 0.1148401 | 0 | 0 | 4397.537 | 1213.902 | 4.200193
31 | 191191.1 | 2011-01-26 16:01 | 0.00212847 | 3.742249 | 11.89115 | 11.87918 | 49.15199 | 40.14161 | 0.1170711 | 0 | 0 | 4394.676 | 1201.245 | 4.200193
32 | 197106.6 | 2011-01-26 17:40 | 0.001947797 | 3.746141 | 12.25654 | 12.23818 | 50.66296 | 41.35035 | 0.1177774 | 0 | 0 | 4380.221 | 1175.246 | 4.200193
33 | 202962 | 2011-01-26 19:18 | 0.001767125 | 3.747438 | 12.61457 | 12.59424 | 52.14424 | 42.54842 | 0.1175646 | 0 | 0 | 4329.692 | 1165.605 | 4.200193
34 | 208792.5 | 2011-01-26 20:55 | 0.001767125 | 3.748411 | 12.96962 | 12.9476 | 53.61344 | 43.73607 | 0.1177774 | 0 | 0 | 4313.614 | 1156.762 | 4.200193
35 | 214586.5 | 2011-01-26 22:31 | 0.001947797 | 3.74987 | 13.32211 | 13.29776 | 55.07223 | 44.91224 | 0.1164691 | 0 | 0 | 4287.615 | 1146.293 | 4.200193
36 | 220356.5 | 2011-01-27 00:08 | 0.001767125 | 3.751005 | 13.67137 | 13.64514 | 56.51791 | 46.0782 | 0.1169651 | 0 | 0 | 4272.787 | 1137.184 | 4.200193
37 | 226059.9 | 2011-01-27 01:43 | 0.001947797 | 3.756681 | 14.01733 | 13.98163 | 57.95015 | 47.20519 | 0.1171772 | 0 | 0 | 4241.85 | 1101.511 | 4.200193
38 | 231698.8 | 2011-01-27 03:17 | 0.001586452 | 3.759114 | 14.35259 | 14.3126 | 59.33908 | 48.31166 | 0.1178841 | 0 | 0 | 4195.194 | 1083.639 | 4.200193
39 | 237293.6 | 2011-01-27 04:50 | 0.001586452 | 3.760411 | 14.68252 | 14.64034 | 60.70637 | 49.40647 | 0.1178841 | 0 | 0 | 4161.726 | 1072.888 | 4.200031
40 | 242871.6 | 2011-01-27 06:23 | 0.001947797 | 3.758789 | 15.00947 | 14.96994 | 62.0615 | 50.50781 | 0.1170711 | 0 | 0 | 4139.052 | 1078.95 | 4.200031
41 | 248448 | 2011-01-27 07:56 | 0.001586452 | 3.758627 | 15.33846 | 15.29943 | 63.42479 | 51.60931 | 0.1185896 | 0 | 0 | 4137.632 | 1078.622 | 4.200031
42 | 254019.2 | 2011-01-27 09:29 | 0.001586452 | 3.758627 | 15.66709 | 15.62847 | 64.78658 | 52.70907 | 0.1178841 | 0 | 0 | 4134.023 | 1077.138 | 4.200031
43 | 259567 | 2011-01-27 11:01 | 0.001586452 | 3.760897 | 15.99518 | 15.95285 | 66.14615 | 53.79251 | 0.1178841 | 0 | 0 | 4125.851 | 1061.919 | 4.200031
44 | 265074.5 | 2011-01-27 12:33 | 0.001947797 | 3.762195 | 16.31859 | 16.27434 | 67.48668 | 54.8654 | 0.1165749 | 0 | 0 | 4094.992 | 1052.404 | 4.200031
45 | 267248 | 2011-01-27 13:09 | 0.001767125 | 3.76106 | 16.48611 | 16.49021 | 68.17288 | 55.58758 | 0.122762 | 0 | 0 | 1106.687 | 706.6913 | 4.200031
46 | 273247.6 | 2011-01-27 14:49 | 0.001586452 | 3.764141 | 16.85351 | 16.8078 | 69.69418 | 56.64663 | 0.1201055 | 0 | 0 | 4599.716 | 1039.824 | 4.200031
47 | 278717.2 | 2011-01-27 16:20 | 0.00140578 | 3.763816 | 17.17082 | 17.12475 | 71.00992 | 57.70266 | 0.1164691 | 0 | 0 | 4072.071 | 1037.451 | 4.200193
48 | 284150.6 | 2011-01-27 17:51 | 0.00140578 | 3.765762 | 17.48711 | 17.43813 | 72.32137 | 58.74701 | 0.1177774 | 0 | 0 | 4047.462 | 1025.777 | 4.200031
Note on A1: Cycle_Index
Note on B1: Test_Time(s)
Note on C1: Date_Time
Note on D1: Current(A)
Note on E1: Voltage(V)
Note on F1: Charge_Capacity(Ah)
Note on G1: Discharge_Capacity(Ah)
Note on H1: Charge_Energy(Wh)
Note on I1: Discharge_Energy(Wh)
Note on J1: Internal_Resistance(Ohm)
Note on K1: AC_Impedance(Ohm)
Note on L1: ACI_Phase_Angle(Deg)
Note on M1: Charge_Time(s)
Note on N1: DisCharge_Time(s)
Note on O1: Vmax_On_Cycle(V)