## Info
TEST REPORT
|  |  | CS2_37 | [7 empty] | C:\ArbinSoftware\MITS_PRO\Data\CS2_37.res
|  |  | 2010-08-18 |  |  |  | Mapped_Aux_Number |  |  |  |  | Log_Data_Flag |  |  |  | Cell Grading |  |  | Concentration | Digital I/O
Channel | Start_DateTime | Schedule_File_Name | Creator | Comments | Chan_Num | Item_ID | Volt | Temp | Pres | PH | FR | ChanStat | Aux | SmartBty | Event | Grade | Internal_Resistance(Ohm) | Discharge_Capacity(Ah) | Concentration | Digital Input | Digital Output | Related Humidity
1-010 | 2010-08-17 14:31 | CS2_1C.sdu |  |  | 16 |  | 0 | 0 | 0 | 0 | 0 | FALSE | FALSE | FALSE | FALSE |  |  |  | 0 | 0 | 0
Note on Q3: For Cell Grading setting, click Arbin Data\Options... menu.
Note on Q4: For Cell Grading data, check average value from statistical data sheets. Grade A1 is the best cell.

## Channel_1-010
Data_Point | Test_Time(s) | Date_Time | Step_Time(s) | Step_Index | Cycle_Index | Current(A) | Voltage(V) | Charge_Capacity(Ah) | Discharge_Capacity(Ah) | Charge_Energy(Wh) | Discharge_Energy(Wh) | dV/dt(V/s) | Internal_Resistance(Ohm) | Is_FC_Data | AC_Impedance(Ohm) | ACI_Phase_Angle(Deg)
1 | 30.00038 | 2010-08-17 14:31 | 29.93701 | 1 | 1 | 0 | 3.517655 | 0 | 0 | 0 | 0 | 0 | 0 | 0 | 0 | 0
2 | 60.01573 | 2010-08-17 14:32 | 59.95237 | 1 | 1 | 0 | 3.517655 | 0 | 0 | 0 | 0 | -3.242493e-05 | 0 | 0 | 0 | 0
3 | 90.03091 | 2010-08-17 14:32 | 89.96754 | 1 | 1 | 0 | 3.517655 | 0 | 0 | 0 | 0 | 0 | 0 | 0 | 0 | 0
4 | 120.046 | 2010-08-17 14:33 | 119.9826 | 1 | 1 | 0 | 3.517817 | 0 | 0 | 0 | 0 | 3.242493e-05 | 0 | 0 | 0 | 0
5 | 120.0773 | 2010-08-17 14:33 | 120.0139 | 1 | 1 | 0 | 3.517655 | 0 | 0 | 0 | 0 | 0 | 0 | 0 | 0 | 0
6 | 150.0929 | 2010-08-17 14:33 | 30.01526 | 2 | 1 | 0.5497469 | 3.633925 | 0.00458493 | 0 | 0.01656313 | 0 | 0.0009729862 | 0 | 0 | 0 | 0
7 | 180.108 | 2010-08-17 14:34 | 60.03031 | 2 | 1 | 0.5501083 | 3.667168 | 0.009169885 | 0 | 0.03330423 | 0 | 0.0008108139 | 0 | 0 | 0 | 0
8 | 210.1235 | 2010-08-17 14:34 | 90.04577 | 2 | 1 | 0.5499276 | 3.694087 | 0.01375487 | 0 | 0.05018165 | 0 | 0.0006811142 | 0 | 0 | 0 | 0
9 | 240.1384 | 2010-08-17 14:35 | 120.0607 | 2 | 1 | 0.5501083 | 3.717114 | 0.01833979 | 0 | 0.0671725 | 0 | 0.0005837918 | 0 | 0 | 0 | 0
10 | 270.1537 | 2010-08-17 14:35 | 150.076 | 2 | 1 | 0.5499276 | 3.737222 | 0.02292482 | 0 | 0.08426235 | 0 | 0.0005188942 | 0 | 0 | 0 | 0
11 | 300.1688 | 2010-08-17 14:36 | 180.0911 | 2 | 1 | 0.5499276 | 3.755059 | 0.02750979 | 0 | 0.101439 | 0 | 0.0004540443 | 0 | 0 | 0 | 0
12 | 330.1841 | 2010-08-17 14:36 | 210.1064 | 2 | 1 | 0.5499276 | 3.770789 | 0.03209479 | 0 | 0.1186927 | 0 | 0.0003891945 | 0 | 0 | 0 | 0
13 | 360.1991 | 2010-08-17 14:37 | 240.1215 | 2 | 1 | 0.5499276 | 3.782303 | 0.03667979 | 0 | 0.1360097 | 0 | 0.0002594471 | 0 | 0 | 0 | 0
14 | 390.2145 | 2010-08-17 14:37 | 270.1368 | 2 | 1 | 0.5499276 | 3.787492 | 0.04126486 | 0 | 0.1533654 | 0 | 9.727478e-05 | 0 | 0 | 0 | 0
15 | 420.2295 | 2010-08-17 14:38 | 300.1518 | 2 | 1 | 0.5499276 | 3.7896 | 0.04584982 | 0 | 0.1707365 | 0 | 3.242493e-05 | 0 | 0 | 0 | 0
16 | 450.2449 | 2010-08-17 14:38 | 330.1672 | 2 | 1 | 0.5499276 | 3.790735 | 0.05043487 | 0 | 0.1881147 | 0 | 0 | 0 | 0 | 0 | 0
17 | 480.2599 | 2010-08-17 14:39 | 360.1822 | 2 | 1 | 0.5499276 | 3.791384 | 0.0550198 | 0 | 0.205497 | 0 | -3.242493e-05 | 0 | 0 | 0 | 0
18 | 510.2752 | 2010-08-17 14:39 | 390.1975 | 2 | 1 | 0.5497469 | 3.792357 | 0.05960489 | 0 | 0.2228836 | 0 | 3.242493e-05 | 0 | 0 | 0 | 0
19 | 540.2903 | 2010-08-17 14:40 | 420.2126 | 2 | 1 | 0.5499276 | 3.79333 | 0.0641899 | 0 | 0.2402739 | 0 | 6.484985e-05 | 0 | 0 | 0 | 0
20 | 570.3055 | 2010-08-17 14:40 | 450.2278 | 2 | 1 | 0.5497469 | 3.794303 | 0.06877493 | 0 | 0.2576685 | 0 | 3.242493e-05 | 0 | 0 | 0 | 0
21 | 600.3207 | 2010-08-17 14:41 | 480.243 | 2 | 1 | 0.5497469 | 3.795438 | 0.07335999 | 0 | 0.2750681 | 0 | 3.242493e-05 | 0 | 0 | 0 | 0
22 | 630.3359 | 2010-08-17 14:41 | 510.2582 | 2 | 1 | 0.5499276 | 3.796735 | 0.07794512 | 0 | 0.2924734 | 0 | 3.242493e-05 | 0 | 0 | 0 | 0
23 | 660.3512 | 2010-08-17 14:42 | 540.2735 | 2 | 1 | 0.5499276 | 3.79787 | 0.08253023 | 0 | 0.3098847 | 0 | 0 | 0 | 0 | 0 | 0
24 | 690.3663 | 2010-08-17 14:42 | 570.2886 | 2 | 1 | 0.5501083 | 3.799816 | 0.08711526 | 0 | 0.3273023 | 0 | 6.484985e-05 | 0 | 0 | 0 | 0
25 | 720.3814 | 2010-08-17 14:43 | 600.3038 | 2 | 1 | 0.5499276 | 3.801275 | 0.09170031 | 0 | 0.3447275 | 0 | 3.242493e-05 | 0 | 0 | 0 | 0
26 | 750.3967 | 2010-08-17 14:43 | 630.319 | 2 | 1 | 0.5499276 | 3.803059 | 0.09628535 | 0 | 0.3621606 | 0 | 3.242493e-05 | 0 | 0 | 0 | 0
27 | 780.4119 | 2010-08-17 14:44 | 660.3343 | 2 | 1 | 0.5499276 | 3.805005 | 0.1008704 | 0 | 0.3796024 | 0 | 6.484985e-05 | 0 | 0 | 0 | 0
28 | 810.4271 | 2010-08-17 14:44 | 690.3494 | 2 | 1 | 0.5499276 | 3.807113 | 0.1054554 | 0 | 0.397053 | 0 | 9.727478e-05 | 0 | 0 | 0 | 0
29 | 840.4422 | 2010-08-17 14:45 | 720.3645 | 2 | 1 | 0.5499276 | 3.809222 | 0.1100405 | 0 | 0.4145136 | 0 | 3.242493e-05 | 0 | 0 | 0 | 0
30 | 870.4575 | 2010-08-17 14:45 | 750.3798 | 2 | 1 | 0.5499276 | 3.811654 | 0.1146256 | 0 | 0.4319844 | 0 | 6.484985e-05 | 0 | 0 | 0 | 0
31 | 900.4729 | 2010-08-17 14:46 | 780.3952 | 2 | 1 | 0.5499276 | 3.813924 | 0.1192106 | 0 | 0.4494659 | 0 | 6.489754e-05 | 0 | 0 | 0 | 0
32 | 930.4879 | 2010-08-17 14:46 | 810.4102 | 2 | 1 | 0.5499276 | 3.816519 | 0.1237957 | 0 | 0.4669592 | 0 | 6.484985e-05 | 0 | 0 | 0 | 0
33 | 960.5031 | 2010-08-17 14:47 | 840.4254 | 2 | 1 | 0.5499276 | 3.819276 | 0.1283808 | 0 | 0.4844644 | 0 | 9.732247e-05 | 0 | 0 | 0 | 0
34 | 990.5182 | 2010-08-17 14:47 | 870.4405 | 2 | 1 | 0.5497469 | 3.822195 | 0.1329658 | 0 | 0.5019826 | 0 | 6.489754e-05 | 0 | 0 | 0 | 0
35 | 1020.533 | 2010-08-17 14:48 | 900.4557 | 2 | 1 | 0.5499276 | 3.825113 | 0.1375509 | 0 | 0.5195145 | 0 | 3.242493e-05 | 0 | 0 | 0 | 0
36 | 1050.549 | 2010-08-17 14:48 | 930.4711 | 2 | 1 | 0.5495663 | 3.828032 | 0.1421359 | 0 | 0.5370601 | 0 | 0 | 0 | 0 | 0 | 0
37 | 1080.564 | 2010-08-17 14:49 | 960.486 | 2 | 1 | 0.5499276 | 3.831438 | 0.1467209 | 0 | 0.55462 | 0 | 9.727478e-05 | 0 | 0 | 0 | 0
38 | 1110.579 | 2010-08-17 14:49 | 990.5012 | 2 | 1 | 0.5499276 | 3.834519 | 0.151306 | 0 | 0.5721946 | 0 | 6.484985e-05 | 0 | 0 | 0 | 0
39 | 1140.594 | 2010-08-17 14:50 | 1020.516 | 2 | 1 | 0.5499276 | 3.837762 | 0.1558911 | 0 | 0.5897838 | 0 | 9.727478e-05 | 0 | 0 | 0 | 0
40 | 1170.609 | 2010-08-17 14:50 | 1050.532 | 2 | 1 | 0.5497469 | 3.840843 | 0.1604761 | 0 | 0.6073872 | 0 | 6.484985e-05 | 0 | 0 | 0 | 0
41 | 1200.625 | 2010-08-17 14:51 | 1080.547 | 2 | 1 | 0.5497469 | 3.843924 | 0.1650611 | 0 | 0.6250048 | 0 | 6.484985e-05 | 0 | 0 | 0 | 0
42 | 1230.64 | 2010-08-17 14:51 | 1110.562 | 2 | 1 | 0.5497469 | 3.847005 | 0.1696461 | 0 | 0.6426367 | 0 | 9.727478e-05 | 0 | 0 | 0 | 0
43 | 1260.655 | 2010-08-17 14:52 | 1140.577 | 2 | 1 | 0.5497469 | 3.849924 | 0.1742311 | 0 | 0.6602819 | 0 | 9.727478e-05 | 0 | 0 | 0 | 0
44 | 1290.67 | 2010-08-17 14:52 | 1170.592 | 2 | 1 | 0.5499276 | 3.852843 | 0.1788161 | 0 | 0.6779406 | 0 | 6.484985e-05 | 0 | 0 | 0 | 0
45 | 1320.685 | 2010-08-17 14:53 | 1200.608 | 2 | 1 | 0.5501083 | 3.8556 | 0.1834011 | 0 | 0.6956124 | 0 | 6.489754e-05 | 0 | 0 | 0 | 0
46 | 1350.701 | 2010-08-17 14:53 | 1230.623 | 2 | 1 | 0.5501083 | 3.858681 | 0.1879862 | 0 | 0.7132971 | 0 | 0.0001297474 | 0 | 0 | 0 | 0
47 | 1380.716 | 2010-08-17 14:54 | 1260.638 | 2 | 1 | 0.5499276 | 3.861113 | 0.1925712 | 0 | 0.7309942 | 0 | 9.732247e-05 | 0 | 0 | 0 | 0
48 | 1410.731 | 2010-08-17 14:54 | 1290.653 | 2 | 1 | 0.5501083 | 3.86387 | 0.1971563 | 0 | 0.7487039 | 0 | 6.489754e-05 | 0 | 0 | 0 | 0
49 | 1440.746 | 2010-08-17 14:55 | 1320.668 | 2 | 1 | 0.5497469 | 3.866465 | 0.2017413 | 0 | 0.7664258 | 0 | 6.484985e-05 | 0 | 0 | 0 | 0
50 | 1470.761 | 2010-08-17 14:55 | 1350.683 | 2 | 1 | 0.5499276 | 3.869221 | 0.2063264 | 0 | 0.7841604 | 0 | 6.489754e-05 | 0 | 0 | 0 | 0
51 | 1500.776 | 2010-08-17 14:56 | 1380.699 | 2 | 1 | 0.5497469 | 3.871816 | 0.2109115 | 0 | 0.8019071 | 0 | 6.484985e-05 | 0 | 0 | 0 | 0
52 | 1530.792 | 2010-08-17 14:56 | 1410.714 | 2 | 1 | 0.5499276 | 3.874735 | 0.2154965 | 0 | 0.8196659 | 0 | 9.732247e-05 | 0 | 0 | 0 | 0
53 | 1560.807 | 2010-08-17 14:57 | 1440.729 | 2 | 1 | 0.5499276 | 3.877005 | 0.2200816 | 0 | 0.8374369 | 0 | 6.484985e-05 | 0 | 0 | 0 | 0
54 | 1590.822 | 2010-08-17 14:57 | 1470.744 | 2 | 1 | 0.5499276 | 3.8796 | 0.2246667 | 0 | 0.8552194 | 0 | 9.732247e-05 | 0 | 0 | 0 | 0
55 | 1620.837 | 2010-08-17 14:58 | 1500.759 | 2 | 1 | 0.5499276 | 3.881708 | 0.2292518 | 0 | 0.8730129 | 0 | 6.489754e-05 | 0 | 0 | 0 | 0
56 | 1650.852 | 2010-08-17 14:58 | 1530.775 | 2 | 1 | 0.5497469 | 3.883978 | 0.2338369 | 0 | 0.8908166 | 0 | 6.489754e-05 | 0 | 0 | 0 | 0
57 | 1680.867 | 2010-08-17 14:59 | 1560.79 | 2 | 1 | 0.5499276 | 3.885924 | 0.2384219 | 0 | 0.9086293 | 0 | 3.247261e-05 | 0 | 0 | 0 | 0
58 | 1710.883 | 2010-08-17 14:59 | 1590.805 | 2 | 1 | 0.5497469 | 3.887546 | 0.2430069 | 0 | 0.9264505 | 0 | 3.242493e-05 | 0 | 0 | 0 | 0
59 | 1740.898 | 2010-08-17 15:00 | 1620.82 | 2 | 1 | 0.5499276 | 3.889167 | 0.2475919 | 0 | 0.944279 | 0 | 3.242493e-05 | 0 | 0 | 0 | 0
60 | 1770.913 | 2010-08-17 15:00 | 1650.835 | 2 | 1 | 0.5499276 | 3.890627 | 0.2521771 | 0 | 0.9621145 | 0 | 3.242493e-05 | 0 | 0 | 0 | 0
61 | 1800.928 | 2010-08-17 15:01 | 1680.851 | 2 | 1 | 0.5497469 | 3.8916 | 0.2567621 | 0 | 0.9799557 | 0 | 0 | 0 | 0 | 0 | 0
62 | 1830.944 | 2010-08-17 15:01 | 1710.866 | 2 | 1 | 0.5497469 | 3.892735 | 0.2613472 | 0 | 0.997802 | 0 | 3.242493e-05 | 0 | 0 | 0 | 0
63 | 1860.959 | 2010-08-17 15:02 | 1740.881 | 2 | 1 | 0.5499276 | 3.89387 | 0.2659323 | 0 | 1.015653 | 0 | 6.484985e-05 | 0 | 0 | 0 | 0
64 | 1890.974 | 2010-08-17 15:02 | 1770.896 | 2 | 1 | 0.5499276 | 3.894519 | 0.2705174 | 0 | 1.033509 | 0 | 0 | 0 | 0 | 0 | 0
65 | 1920.989 | 2010-08-17 15:03 | 1800.911 | 2 | 1 | 0.5499276 | 3.895492 | 0.2751025 | 0 | 1.051368 | 0 | 0 | 0 | 0 | 0 | 0
66 | 1951.004 | 2010-08-17 15:03 | 1830.926 | 2 | 1 | 0.5499276 | 3.896465 | 0.2796877 | 0 | 1.069232 | 0 | 3.242493e-05 | 0 | 0 | 0 | 0
67 | 1981.019 | 2010-08-17 15:04 | 1860.942 | 2 | 1 | 0.5499276 | 3.897113 | 0.2842728 | 0 | 1.087099 | 0 | 0 | 0 | 0 | 0 | 0
68 | 2011.037 | 2010-08-17 15:04 | 1890.96 | 2 | 1 | 0.5499276 | 3.897924 | 0.2888583 | 0 | 1.104971 | 0 | 0 | 0 | 0 | 0 | 0
69 | 2041.05 | 2010-08-17 15:05 | 1920.972 | 2 | 1 | 0.5501083 | 3.898897 | 0.293443 | 0 | 1.122844 | 0 | 9.727478e-05 | 0 | 0 | 0 | 0
70 | 2071.065 | 2010-08-17 15:05 | 1950.987 | 2 | 1 | 0.5501083 | 3.899384 | 0.298028 | 0 | 1.140721 | 0 | 3.247261e-05 | 0 | 0 | 0 | 0
71 | 2101.08 | 2010-08-17 15:06 | 1981.002 | 2 | 1 | 0.5501083 | 3.900032 | 0.3026132 | 0 | 1.158602 | 0 | 0 | 0 | 0 | 0 | 0
72 | 2131.095 | 2010-08-17 15:06 | 2011.018 | 2 | 1 | 0.5499276 | 3.900843 | 0.3071982 | 0 | 1.176485 | 0 | 3.242493e-05 | 0 | 0 | 0 | 0
73 | 2161.11 | 2010-08-17 15:07 | 2041.033 | 2 | 1 | 0.5501083 | 3.901492 | 0.3117833 | 0 | 1.194372 | 0 | 3.247261e-05 | 0 | 0 | 0 | 0
74 | 2191.126 | 2010-08-17 15:07 | 2071.048 | 2 | 1 | 0.5497469 | 3.901816 | 0.3163684 | 0 | 1.212262 | 0 | -3.242493e-05 | 0 | 0 | 0 | 0
75 | 2221.141 | 2010-08-17 15:08 | 2101.063 | 2 | 1 | 0.5501083 | 3.902627 | 0.3209536 | 0 | 1.230155 | 0 | 3.247261e-05 | 0 | 0 | 0 | 0
76 | 2251.156 | 2010-08-17 15:08 | 2131.078 | 2 | 1 | 0.5497469 | 3.903275 | 0.3255386 | 0 | 1.24805 | 0 | 0 | 0 | 0 | 0 | 0
77 | 2281.171 | 2010-08-17 15:09 | 2161.093 | 2 | 1 | 0.5499276 | 3.903924 | 0.3301237 | 0 | 1.265949 | 0 | 0 | 0 | 0 | 0 | 0
78 | 2311.186 | 2010-08-17 15:09 | 2191.109 | 2 | 1 | 0.5499276 | 3.904573 | 0.3347088 | 0 | 1.28385 | 0 | 0 | 0 | 0 | 0 | 0
79 | 2341.202 | 2010-08-17 15:10 | 2221.124 | 2 | 1 | 0.5499276 | 3.905221 | 0.3392939 | 0 | 1.301755 | 0 | 0 | 0 | 0 | 0 | 0
80 | 2371.217 | 2010-08-17 15:10 | 2251.139 | 2 | 1 | 0.5499276 | 3.90587 | 0.3438789 | 0 | 1.319662 | 0 | 0 | 0 | 0 | 0 | 0
81 | 2401.232 | 2010-08-17 15:11 | 2281.154 | 2 | 1 | 0.5499276 | 3.906681 | 0.3484639 | 0 | 1.337573 | 0 | 3.247261e-05 | 0 | 0 | 0 | 0
82 | 2431.247 | 2010-08-17 15:11 | 2311.169 | 2 | 1 | 0.5497469 | 3.907491 | 0.353049 | 0 | 1.355487 | 0 | 6.484985e-05 | 0 | 0 | 0 | 0
83 | 2461.262 | 2010-08-17 15:12 | 2341.185 | 2 | 1 | 0.5499276 | 3.90814 | 0.3576341 | 0 | 1.373405 | 0 | 3.242493e-05 | 0 | 0 | 0 | 0
84 | 2491.277 | 2010-08-17 15:12 | 2371.2 | 2 | 1 | 0.5501083 | 3.908789 | 0.3622192 | 0 | 1.391325 | 0 | 6.489754e-05 | 0 | 0 | 0 | 0
85 | 2521.293 | 2010-08-17 15:13 | 2401.215 | 2 | 1 | 0.5499276 | 3.9096 | 0.3668042 | 0 | 1.409249 | 0 | 3.242493e-05 | 0 | 0 | 0 | 0
86 | 2551.308 | 2010-08-17 15:13 | 2431.23 | 2 | 1 | 0.5499276 | 3.910248 | 0.3713893 | 0 | 1.427176 | 0 | 3.242493e-05 | 0 | 0 | 0 | 0
87 | 2581.323 | 2010-08-17 15:14 | 2461.245 | 2 | 1 | 0.5501083 | 3.911221 | 0.3759743 | 0 | 1.445107 | 0 | 6.484985e-05 | 0 | 0 | 0 | 0
88 | 2611.338 | 2010-08-17 15:14 | 2491.26 | 2 | 1 | 0.5501083 | 3.91187 | 0.3805594 | 0 | 1.463041 | 0 | 3.247261e-05 | 0 | 0 | 0 | 0
89 | 2641.353 | 2010-08-17 15:15 | 2521.276 | 2 | 1 | 0.5499276 | 3.912519 | 0.3851445 | 0 | 1.480979 | 0 | 0 | 0 | 0 | 0 | 0
90 | 2671.369 | 2010-08-17 15:15 | 2551.291 | 2 | 1 | 0.5499276 | 3.913654 | 0.3897296 | 0 | 1.49892 | 0 | 6.484985e-05 | 0 | 0 | 0 | 0
91 | 2701.384 | 2010-08-17 15:16 | 2581.306 | 2 | 1 | 0.5499276 | 3.914302 | 0.3943146 | 0 | 1.516865 | 0 | 0 | 0 | 0 | 0 | 0
92 | 2731.399 | 2010-08-17 15:16 | 2611.321 | 2 | 1 | 0.5499276 | 3.914951 | 0.3988997 | 0 | 1.534815 | 0 | -3.247261e-05 | 0 | 0 | 0 | 0
93 | 2761.414 | 2010-08-17 15:17 | 2641.336 | 2 | 1 | 0.5497469 | 3.915924 | 0.4034848 | 0 | 1.552767 | 0 | 0 | 0 | 0 | 0 | 0
94 | 2791.429 | 2010-08-17 15:17 | 2671.352 | 2 | 1 | 0.5499276 | 3.916897 | 0.4080698 | 0 | 1.570725 | 0 | 6.484985e-05 | 0 | 0 | 0 | 0
95 | 2821.445 | 2010-08-17 15:18 | 2701.367 | 2 | 1 | 0.5499276 | 3.91787 | 0.4126549 | 0 | 1.588686 | 0 | 3.242493e-05 | 0 | 0 | 0 | 0
96 | 2851.46 | 2010-08-17 15:18 | 2731.382 | 2 | 1 | 0.5501083 | 3.918681 | 0.41724 | 0 | 1.606651 | 0 | 3.242493e-05 | 0 | 0 | 0 | 0
97 | 2881.475 | 2010-08-17 15:19 | 2761.397 | 2 | 1 | 0.5499276 | 3.919654 | 0.421825 | 0 | 1.62462 | 0 | 3.242493e-05 | 0 | 0 | 0 | 0
98 | 2911.49 | 2010-08-17 15:19 | 2791.412 | 2 | 1 | 0.5499276 | 3.920465 | 0.4264101 | 0 | 1.642594 | 0 | 0 | 0 | 0 | 0 | 0
99 | 2941.505 | 2010-08-17 15:20 | 2821.428 | 2 | 1 | 0.5499276 | 3.9216 | 0.4309952 | 0 | 1.660573 | 0 | 3.242493e-05 | 0 | 0 | 0 | 0
100 | 2971.521 | 2010-08-17 15:20 | 2851.443 | 2 | 1 | 0.5499276 | 3.922573 | 0.4355804 | 0 | 1.678557 | 0 | 0 | 0 | 0 | 0 | 0
101 | 3001.536 | 2010-08-17 15:21 | 2881.458 | 2 | 1 | 0.5501083 | 3.923708 | 0.4401655 | 0 | 1.696544 | 0 | 3.242493e-05 | 0 | 0 | 0 | 0
102 | 3031.551 | 2010-08-17 15:21 | 2911.473 | 2 | 1 | 0.5497469 | 3.924519 | 0.4447506 | 0 | 1.714537 | 0 | 0 | 0 | 0 | 0 | 0
103 | 3061.566 | 2010-08-17 15:22 | 2941.488 | 2 | 1 | 0.5499276 | 3.925654 | 0.4493357 | 0 | 1.732534 | 0 | 0 | 0 | 0 | 0 | 0
104 | 3091.581 | 2010-08-17 15:22 | 2971.504 | 2 | 1 | 0.5497469 | 3.926789 | 0.4539208 | 0 | 1.750537 | 0 | 3.242493e-05 | 0 | 0 | 0 | 0
105 | 3121.596 | 2010-08-17 15:23 | 3001.519 | 2 | 1 | 0.5499276 | 3.927924 | 0.4585059 | 0 | 1.768544 | 0 | 3.242493e-05 | 0 | 0 | 0 | 0
106 | 3151.611 | 2010-08-17 15:23 | 3031.534 | 2 | 1 | 0.5497469 | 3.929059 | 0.4630909 | 0 | 1.786556 | 0 | 3.242493e-05 | 0 | 0 | 0 | 0
107 | 3181.627 | 2010-08-17 15:24 | 3061.549 | 2 | 1 | 0.5499276 | 3.930356 | 0.4676761 | 0 | 1.804574 | 0 | 6.484985e-05 | 0 | 0 | 0 | 0
108 | 3211.642 | 2010-08-17 15:24 | 3091.564 | 2 | 1 | 0.5501083 | 3.931491 | 0.4722611 | 0 | 1.822598 | 0 | 6.484985e-05 | 0 | 0 | 0 | 0
109 | 3241.657 | 2010-08-17 15:25 | 3121.579 | 2 | 1 | 0.5499276 | 3.932789 | 0.4768463 | 0 | 1.840627 | 0 | 3.247261e-05 | 0 | 0 | 0 | 0
110 | 3271.672 | 2010-08-17 15:25 | 3151.595 | 2 | 1 | 0.5499276 | 3.933924 | 0.4814314 | 0 | 1.858661 | 0 | 3.242493e-05 | 0 | 0 | 0 | 0
111 | 3301.687 | 2010-08-17 15:26 | 3181.61 | 2 | 1 | 0.5499276 | 3.935059 | 0.4860165 | 0 | 1.876701 | 0 | 0 | 0 | 0 | 0 | 0
112 | 3331.703 | 2010-08-17 15:26 | 3211.625 | 2 | 1 | 0.5499276 | 3.936518 | 0.4906016 | 0 | 1.894747 | 0 | 6.484985e-05 | 0 | 0 | 0 | 0
113 | 3361.718 | 2010-08-17 15:27 | 3241.64 | 2 | 1 | 0.5499276 | 3.937816 | 0.4951867 | 0 | 1.912799 | 0 | 6.484985e-05 | 0 | 0 | 0 | 0
114 | 3391.733 | 2010-08-17 15:27 | 3271.655 | 2 | 1 | 0.5499276 | 3.939113 | 0.4997717 | 0 | 1.930857 | 0 | 3.247261e-05 | 0 | 0 | 0 | 0
115 | 3421.748 | 2010-08-17 15:28 | 3301.67 | 2 | 1 | 0.5499276 | 3.940573 | 0.5043569 | 0 | 1.948921 | 0 | 3.242493e-05 | 0 | 0 | 0 | 0
116 | 3451.763 | 2010-08-17 15:28 | 3331.686 | 2 | 1 | 0.5499276 | 3.94187 | 0.508942 | 0 | 1.966991 | 0 | 0 | 0 | 0 | 0 | 0
117 | 3481.779 | 2010-08-17 15:29 | 3361.701 | 2 | 1 | 0.5497469 | 3.943167 | 0.5135271 | 0 | 1.985069 | 0 | 3.247261e-05 | 0 | 0 | 0 | 0
118 | 3511.794 | 2010-08-17 15:29 | 3391.716 | 2 | 1 | 0.5499276 | 3.944627 | 0.5181122 | 0 | 2.003152 | 0 | 3.242493e-05 | 0 | 0 | 0 | 0
119 | 3541.809 | 2010-08-17 15:30 | 3421.731 | 2 | 1 | 0.5497469 | 3.946086 | 0.5226973 | 0 | 2.021242 | 0 | 0 | 0 | 0 | 0 | 0
120 | 3571.824 | 2010-08-17 15:30 | 3451.746 | 2 | 1 | 0.5499276 | 3.947708 | 0.5272824 | 0 | 2.039339 | 0 | 6.484985e-05 | 0 | 0 | 0 | 0
121 | 3601.839 | 2010-08-17 15:31 | 3481.762 | 2 | 1 | 0.5499276 | 3.949329 | 0.5318675 | 0 | 2.057443 | 0 | 6.484985e-05 | 0 | 0 | 0 | 0
122 | 3631.854 | 2010-08-17 15:31 | 3511.777 | 2 | 1 | 0.5501083 | 3.950951 | 0.5364526 | 0 | 2.075554 | 0 | 6.484985e-05 | 0 | 0 | 0 | 0
123 | 3661.87 | 2010-08-17 15:32 | 3541.792 | 2 | 1 | 0.5499276 | 3.95241 | 0.5410376 | 0 | 2.093672 | 0 | 6.484985e-05 | 0 | 0 | 0 | 0
124 | 3691.885 | 2010-08-17 15:32 | 3571.807 | 2 | 1 | 0.5499276 | 3.953708 | 0.5456228 | 0 | 2.111797 | 0 | 0 | 0 | 0 | 0 | 0
125 | 3721.9 | 2010-08-17 15:33 | 3601.822 | 2 | 1 | 0.5499276 | 3.955491 | 0.5502078 | 0 | 2.129929 | 0 | 3.242493e-05 | 0 | 0 | 0 | 0
126 | 3751.915 | 2010-08-17 15:33 | 3631.837 | 2 | 1 | 0.5499276 | 3.957113 | 0.5547929 | 0 | 2.148069 | 0 | 6.484985e-05 | 0 | 0 | 0 | 0
127 | 3781.93 | 2010-08-17 15:34 | 3661.853 | 2 | 1 | 0.5499276 | 3.958897 | 0.559378 | 0 | 2.166216 | 0 | 6.489754e-05 | 0 | 0 | 0 | 0
128 | 3811.946 | 2010-08-17 15:34 | 3691.868 | 2 | 1 | 0.5501083 | 3.960518 | 0.5639632 | 0 | 2.184371 | 0 | 6.484985e-05 | 0 | 0 | 0 | 0
129 | 3841.961 | 2010-08-17 15:35 | 3721.883 | 2 | 1 | 0.5501083 | 3.96214 | 0.5685483 | 0 | 2.202534 | 0 | 6.489754e-05 | 0 | 0 | 0 | 0
130 | 3871.976 | 2010-08-17 15:35 | 3751.898 | 2 | 1 | 0.5501083 | 3.963924 | 0.5731334 | 0 | 2.220704 | 0 | 6.484985e-05 | 0 | 0 | 0 | 0
131 | 3901.991 | 2010-08-17 15:36 | 3781.914 | 2 | 1 | 0.5499276 | 3.965383 | 0.5777186 | 0 | 2.238882 | 0 | 0 | 0 | 0 | 0 | 0
132 | 3932.009 | 2010-08-17 15:36 | 3811.931 | 2 | 1 | 0.5499276 | 3.967329 | 0.5823041 | 0 | 2.25707 | 0 | 6.489754e-05 | 0 | 0 | 0 | 0
133 | 3962.021 | 2010-08-17 15:37 | 3841.944 | 2 | 1 | 0.5501083 | 3.968951 | 0.5868887 | 0 | 2.275262 | 0 | 3.242493e-05 | 0 | 0 | 0 | 0
134 | 3992.037 | 2010-08-17 15:37 | 3871.959 | 2 | 1 | 0.5499276 | 3.970572 | 0.5914738 | 0 | 2.293465 | 0 | 3.242493e-05 | 0 | 0 | 0 | 0
135 | 4022.052 | 2010-08-17 15:38 | 3901.974 | 2 | 1 | 0.5499276 | 3.972518 | 0.5960589 | 0 | 2.311675 | 0 | 3.242493e-05 | 0 | 0 | 0 | 0
136 | 4052.067 | 2010-08-17 15:38 | 3931.989 | 2 | 1 | 0.5499276 | 3.974464 | 0.600644 | 0 | 2.329894 | 0 | 3.247261e-05 | 0 | 0 | 0 | 0
137 | 4082.082 | 2010-08-17 15:39 | 3962.005 | 2 | 1 | 0.5499276 | 3.976248 | 0.6052291 | 0 | 2.348121 | 0 | 3.242493e-05 | 0 | 0 | 0 | 0
138 | 4112.097 | 2010-08-17 15:39 | 3992.02 | 2 | 1 | 0.5497469 | 3.978032 | 0.6098143 | 0 | 2.366358 | 0 | 6.484985e-05 | 0 | 0 | 0 | 0
139 | 4142.113 | 2010-08-17 15:40 | 4022.035 | 2 | 1 | 0.5499276 | 3.979978 | 0.6143995 | 0 | 2.384603 | 0 | 6.489754e-05 | 0 | 0 | 0 | 0
140 | 4172.128 | 2010-08-17 15:40 | 4052.05 | 2 | 1 | 0.5501083 | 3.982086 | 0.6189847 | 0 | 2.402856 | 0 | 6.484985e-05 | 0 | 0 | 0 | 0
141 | 4202.143 | 2010-08-17 15:41 | 4082.065 | 2 | 1 | 0.5499276 | 3.98387 | 0.6235698 | 0 | 2.421119 | 0 | 3.247261e-05 | 0 | 0 | 0 | 0
142 | 4232.158 | 2010-08-17 15:41 | 4112.08 | 2 | 1 | 0.5497469 | 3.985653 | 0.628155 | 0 | 2.439389 | 0 | 3.242493e-05 | 0 | 0 | 0 | 0
143 | 4262.173 | 2010-08-17 15:42 | 4142.096 | 2 | 1 | 0.5499276 | 3.987761 | 0.63274 | 0 | 2.457669 | 0 | 6.484985e-05 | 0 | 0 | 0 | 0
144 | 4292.188 | 2010-08-17 15:42 | 4172.111 | 2 | 1 | 0.5499276 | 3.989707 | 0.637325 | 0 | 2.475957 | 0 | 9.727478e-05 | 0 | 0 | 0 | 0
145 | 4322.204 | 2010-08-17 15:43 | 4202.126 | 2 | 1 | 0.5497469 | 3.991329 | 0.6419101 | 0 | 2.494254 | 0 | 3.242493e-05 | 0 | 0 | 0 | 0
146 | 4352.219 | 2010-08-17 15:43 | 4232.141 | 2 | 1 | 0.5501083 | 3.993599 | 0.6464952 | 0 | 2.512559 | 0 | 0.0001297474 | 0 | 0 | 0 | 0
147 | 4382.234 | 2010-08-17 15:44 | 4262.156 | 2 | 1 | 0.5499276 | 3.995221 | 0.6510802 | 0 | 2.530873 | 0 | 3.242493e-05 | 0 | 0 | 0 | 0
148 | 4412.249 | 2010-08-17 15:44 | 4292.172 | 2 | 1 | 0.5501083 | 3.997005 | 0.6556653 | 0 | 2.549196 | 0 | 3.242493e-05 | 0 | 0 | 0 | 0
149 | 4442.264 | 2010-08-17 15:45 | 4322.187 | 2 | 1 | 0.5499276 | 3.998951 | 0.6602504 | 0 | 2.567526 | 0 | 9.727478e-05 | 0 | 0 | 0 | 0
150 | 4472.28 | 2010-08-17 15:45 | 4352.202 | 2 | 1 | 0.5499276 | 4.00041 | 0.6648355 | 0 | 2.585865 | 0 | 0 | 0 | 0 | 0 | 0
151 | 4502.295 | 2010-08-17 15:46 | 4382.217 | 2 | 1 | 0.5499276 | 4.002518 | 0.6694205 | 0 | 2.604212 | 0 | 9.727478e-05 | 0 | 0 | 0 | 0
152 | 4532.31 | 2010-08-17 15:46 | 4412.232 | 2 | 1 | 0.5497469 | 4.004302 | 0.6740056 | 0 | 2.622567 | 0 | 3.242493e-05 | 0 | 0 | 0 | 0
153 | 4562.325 | 2010-08-17 15:47 | 4442.247 | 2 | 1 | 0.5499276 | 4.005762 | 0.6785906 | 0 | 2.640931 | 0 | 0 | 0 | 0 | 0 | 0
154 | 4592.34 | 2010-08-17 15:47 | 4472.263 | 2 | 1 | 0.5499276 | 4.007708 | 0.6831757 | 0 | 2.659302 | 0 | 6.484985e-05 | 0 | 0 | 0 | 0
155 | 4622.356 | 2010-08-17 15:48 | 4502.278 | 2 | 1 | 0.5499276 | 4.009491 | 0.6877607 | 0 | 2.677682 | 0 | 3.252029e-05 | 0 | 0 | 0 | 0
156 | 4652.371 | 2010-08-17 15:48 | 4532.293 | 2 | 1 | 0.5497469 | 4.011275 | 0.6923458 | 0 | 2.696069 | 0 | 3.242493e-05 | 0 | 0 | 0 | 0
157 | 4682.386 | 2010-08-17 15:49 | 4562.308 | 2 | 1 | 0.5499276 | 4.013059 | 0.6969308 | 0 | 2.714465 | 0 | 6.484985e-05 | 0 | 0 | 0 | 0
158 | 4712.401 | 2010-08-17 15:49 | 4592.323 | 2 | 1 | 0.5497469 | 4.014843 | 0.7015158 | 0 | 2.73287 | 0 | 3.242493e-05 | 0 | 0 | 0 | 0
159 | 4742.416 | 2010-08-17 15:50 | 4622.339 | 2 | 1 | 0.5499276 | 4.016788 | 0.706101 | 0 | 2.751283 | 0 | 3.242493e-05 | 0 | 0 | 0 | 0
160 | 4772.432 | 2010-08-17 15:50 | 4652.354 | 2 | 1 | 0.5499276 | 4.018572 | 0.710686 | 0 | 2.769704 | 0 | 3.242493e-05 | 0 | 0 | 0 | 0
161 | 4802.447 | 2010-08-17 15:51 | 4682.369 | 2 | 1 | 0.5499276 | 4.02068 | 0.7152711 | 0 | 2.788135 | 0 | 6.484985e-05 | 0 | 0 | 0 | 0
162 | 4832.462 | 2010-08-17 15:51 | 4712.384 | 2 | 1 | 0.5501083 | 4.022464 | 0.7198561 | 0 | 2.806573 | 0 | 3.242493e-05 | 0 | 0 | 0 | 0
163 | 4862.477 | 2010-08-17 15:52 | 4742.399 | 2 | 1 | 0.5497469 | 4.02441 | 0.7244412 | 0 | 2.825021 | 0 | 6.484985e-05 | 0 | 0 | 0 | 0
164 | 4892.492 | 2010-08-17 15:52 | 4772.415 | 2 | 1 | 0.5499276 | 4.026356 | 0.7290263 | 0 | 2.843478 | 0 | 0 | 0 | 0 | 0 | 0
165 | 4922.507 | 2010-08-17 15:53 | 4802.43 | 2 | 1 | 0.5499276 | 4.028302 | 0.7336113 | 0 | 2.861943 | 0 | 9.737015e-05 | 0 | 0 | 0 | 0
166 | 4952.522 | 2010-08-17 15:53 | 4832.445 | 2 | 1 | 0.5501083 | 4.03041 | 0.7381964 | 0 | 2.880418 | 0 | 9.737015e-05 | 0 | 0 | 0 | 0
167 | 4982.538 | 2010-08-17 15:54 | 4862.46 | 2 | 1 | 0.5499276 | 4.032356 | 0.7427815 | 0 | 2.898902 | 0 | 3.252029e-05 | 0 | 0 | 0 | 0
168 | 5012.553 | 2010-08-17 15:54 | 4892.475 | 2 | 1 | 0.5497469 | 4.03414 | 0.7473665 | 0 | 2.917395 | 0 | 3.242493e-05 | 0 | 0 | 0 | 0
169 | 5042.568 | 2010-08-17 15:55 | 4922.49 | 2 | 1 | 0.5499276 | 4.03641 | 0.7519515 | 0 | 2.935898 | 0 | 3.242493e-05 | 0 | 0 | 0 | 0
170 | 5072.583 | 2010-08-17 15:55 | 4952.506 | 2 | 1 | 0.5499276 | 4.038356 | 0.7565366 | 0 | 2.95441 | 0 | 0 | 0 | 0 | 0 | 0
171 | 5102.599 | 2010-08-17 15:56 | 4982.521 | 2 | 1 | 0.5499276 | 4.040789 | 0.7611216 | 0 | 2.972932 | 0 | 6.494522e-05 | 0 | 0 | 0 | 0
172 | 5132.614 | 2010-08-17 15:56 | 5012.536 | 2 | 1 | 0.5499276 | 4.043059 | 0.7657067 | 0 | 2.991463 | 0 | 9.737015e-05 | 0 | 0 | 0 | 0
173 | 5162.629 | 2010-08-17 15:57 | 5042.551 | 2 | 1 | 0.5501083 | 4.045167 | 0.7702917 | 0 | 3.010005 | 0 | 9.737015e-05 | 0 | 0 | 0 | 0
174 | 5192.644 | 2010-08-17 15:57 | 5072.566 | 2 | 1 | 0.5501083 | 4.047275 | 0.7748768 | 0 | 3.028557 | 0 | 6.484985e-05 | 0 | 0 | 0 | 0
175 | 5222.659 | 2010-08-17 15:58 | 5102.581 | 2 | 1 | 0.5497469 | 4.049383 | 0.7794619 | 0 | 3.047118 | 0 | 6.484985e-05 | 0 | 0 | 0 | 0
176 | 5252.674 | 2010-08-17 15:58 | 5132.597 | 2 | 1 | 0.5499276 | 4.051816 | 0.784047 | 0 | 3.065691 | 0 | 6.484985e-05 | 0 | 0 | 0 | 0
177 | 5282.689 | 2010-08-17 15:59 | 5162.612 | 2 | 1 | 0.5499276 | 4.053924 | 0.788632 | 0 | 3.084273 | 0 | 6.484985e-05 | 0 | 0 | 0 | 0
178 | 5312.705 | 2010-08-17 15:59 | 5192.627 | 2 | 1 | 0.5499276 | 4.056194 | 0.793217 | 0 | 3.102866 | 0 | 3.242493e-05 | 0 | 0 | 0 | 0
179 | 5342.72 | 2010-08-17 16:00 | 5222.642 | 2 | 1 | 0.5501083 | 4.058626 | 0.7978021 | 0 | 3.121469 | 0 | 3.242493e-05 | 0 | 0 | 0 | 0
180 | 5372.735 | 2010-08-17 16:00 | 5252.657 | 2 | 1 | 0.5501083 | 4.061059 | 0.8023872 | 0 | 3.140084 | 0 | 6.484985e-05 | 0 | 0 | 0 | 0
181 | 5402.75 | 2010-08-17 16:01 | 5282.673 | 2 | 1 | 0.5499276 | 4.063329 | 0.8069723 | 0 | 3.158709 | 0 | 6.484985e-05 | 0 | 0 | 0 | 0
182 | 5432.765 | 2010-08-17 16:01 | 5312.688 | 2 | 1 | 0.5497469 | 4.065599 | 0.8115574 | 0 | 3.177345 | 0 | 6.484985e-05 | 0 | 0 | 0 | 0
183 | 5462.781 | 2010-08-17 16:02 | 5342.703 | 2 | 1 | 0.5497469 | 4.06787 | 0.8161425 | 0 | 3.195993 | 0 | 0 | 0 | 0 | 0 | 0
184 | 5492.796 | 2010-08-17 16:02 | 5372.718 | 2 | 1 | 0.5499276 | 4.070626 | 0.8207276 | 0 | 3.214651 | 0 | 6.484985e-05 | 0 | 0 | 0 | 0
185 | 5522.811 | 2010-08-17 16:03 | 5402.733 | 2 | 1 | 0.5499276 | 4.073059 | 0.8253126 | 0 | 3.23332 | 0 | 3.242493e-05 | 0 | 0 | 0 | 0
186 | 5552.826 | 2010-08-17 16:03 | 5432.748 | 2 | 1 | 0.5499276 | 4.075653 | 0.8298977 | 0 | 3.252001 | 0 | 6.484985e-05 | 0 | 0 | 0 | 0
187 | 5582.841 | 2010-08-17 16:04 | 5462.764 | 2 | 1 | 0.5499276 | 4.078085 | 0.8344828 | 0 | 3.270694 | 0 | 3.242493e-05 | 0 | 0 | 0 | 0
188 | 5612.856 | 2010-08-17 16:04 | 5492.779 | 2 | 1 | 0.5499276 | 4.080842 | 0.8390678 | 0 | 3.289399 | 0 | 9.727478e-05 | 0 | 0 | 0 | 0
189 | 5642.872 | 2010-08-17 16:05 | 5522.794 | 2 | 1 | 0.5499276 | 4.083275 | 0.8436529 | 0 | 3.308115 | 0 | 6.484985e-05 | 0 | 0 | 0 | 0
190 | 5672.887 | 2010-08-17 16:05 | 5552.809 | 2 | 1 | 0.5499276 | 4.085869 | 0.8482379 | 0 | 3.326843 | 0 | 6.484985e-05 | 0 | 0 | 0 | 0
191 | 5702.902 | 2010-08-17 16:06 | 5582.824 | 2 | 1 | 0.5497469 | 4.088464 | 0.852823 | 0 | 3.345584 | 0 | 3.242493e-05 | 0 | 0 | 0 | 0
192 | 5732.917 | 2010-08-17 16:06 | 5612.84 | 2 | 1 | 0.5499276 | 4.091221 | 0.8574081 | 0 | 3.364337 | 0 | 3.242493e-05 | 0 | 0 | 0 | 0
193 | 5762.932 | 2010-08-17 16:07 | 5642.855 | 2 | 1 | 0.5499276 | 4.093977 | 0.8619931 | 0 | 3.383102 | 0 | 3.242493e-05 | 0 | 0 | 0 | 0
194 | 5792.948 | 2010-08-17 16:07 | 5672.87 | 2 | 1 | 0.5499276 | 4.096896 | 0.8665781 | 0 | 3.40188 | 0 | 9.727478e-05 | 0 | 0 | 0 | 0
195 | 5822.963 | 2010-08-17 16:08 | 5702.885 | 2 | 1 | 0.5501083 | 4.099653 | 0.8711631 | 0 | 3.42067 | 0 | 6.484985e-05 | 0 | 0 | 0 | 0
196 | 5852.981 | 2010-08-17 16:08 | 5732.903 | 2 | 1 | 0.5497469 | 4.10241 | 0.8757486 | 0 | 3.439475 | 0 | 6.484985e-05 | 0 | 0 | 0 | 0
197 | 5882.993 | 2010-08-17 16:09 | 5762.916 | 2 | 1 | 0.5497469 | 4.105166 | 0.8803332 | 0 | 3.45829 | 0 | 3.242493e-05 | 0 | 0 | 0 | 0
198 | 5913.008 | 2010-08-17 16:09 | 5792.931 | 2 | 1 | 0.5499276 | 4.108248 | 0.8849183 | 0 | 3.47712 | 0 | 9.727478e-05 | 0 | 0 | 0 | 0
199 | 5943.023 | 2010-08-17 16:10 | 5822.946 | 2 | 1 | 0.5499276 | 4.111166 | 0.8895033 | 0 | 3.495963 | 0 | 6.484985e-05 | 0 | 0 | 0 | 0
200 | 5973.039 | 2010-08-17 16:10 | 5852.961 | 2 | 1 | 0.5499276 | 4.114086 | 0.8940883 | 0 | 3.514819 | 0 | 9.737015e-05 | 0 | 0 | 0 | 0
201 | 6003.054 | 2010-08-17 16:11 | 5882.976 | 2 | 1 | 0.5499276 | 4.117004 | 0.8986733 | 0 | 3.533689 | 0 | 6.484985e-05 | 0 | 0 | 0 | 0
202 | 6033.069 | 2010-08-17 16:11 | 5912.991 | 2 | 1 | 0.5499276 | 4.119923 | 0.9032584 | 0 | 3.552573 | 0 | 3.242493e-05 | 0 | 0 | 0 | 0
203 | 6063.084 | 2010-08-17 16:12 | 5943.007 | 2 | 1 | 0.5499276 | 4.123004 | 0.9078435 | 0 | 3.571471 | 0 | 3.242493e-05 | 0 | 0 | 0 | 0
204 | 6093.099 | 2010-08-17 16:12 | 5973.022 | 2 | 1 | 0.5501083 | 4.126248 | 0.9124285 | 0 | 3.590383 | 0 | 6.494522e-05 | 0 | 0 | 0 | 0
205 | 6123.115 | 2010-08-17 16:13 | 6003.037 | 2 | 1 | 0.5497469 | 4.129167 | 0.9170136 | 0 | 3.609309 | 0 | 6.484985e-05 | 0 | 0 | 0 | 0
206 | 6153.13 | 2010-08-17 16:13 | 6033.052 | 2 | 1 | 0.5499276 | 4.13241 | 0.9215987 | 0 | 3.628249 | 0 | 6.484985e-05 | 0 | 0 | 0 | 0
207 | 6183.145 | 2010-08-17 16:14 | 6063.067 | 2 | 1 | 0.5501083 | 4.135653 | 0.9261837 | 0 | 3.647204 | 0 | 6.484985e-05 | 0 | 0 | 0 | 0
208 | 6213.16 | 2010-08-17 16:14 | 6093.083 | 2 | 1 | 0.5499276 | 4.138896 | 0.9307687 | 0 | 3.666173 | 0 | 9.737015e-05 | 0 | 0 | 0 | 0
209 | 6243.175 | 2010-08-17 16:15 | 6123.098 | 2 | 1 | 0.5497469 | 4.141977 | 0.9353536 | 0 | 3.685157 | 0 | 9.727478e-05 | 0 | 0 | 0 | 0
210 | 6273.19 | 2010-08-17 16:15 | 6153.113 | 2 | 1 | 0.5501083 | 4.145545 | 0.9399386 | 0 | 3.704156 | 0 | 9.727478e-05 | 0 | 0 | 0 | 0
211 | 6303.206 | 2010-08-17 16:16 | 6183.128 | 2 | 1 | 0.5497469 | 4.148788 | 0.9445237 | 0 | 3.723171 | 0 | 9.727478e-05 | 0 | 0 | 0 | 0
212 | 6333.221 | 2010-08-17 16:16 | 6213.143 | 2 | 1 | 0.5499276 | 4.152031 | 0.9491088 | 0 | 3.7422 | 0 | 6.484985e-05 | 0 | 0 | 0 | 0
213 | 6363.236 | 2010-08-17 16:17 | 6243.158 | 2 | 1 | 0.5497469 | 4.155437 | 0.9536939 | 0 | 3.761246 | 0 | 6.494522e-05 | 0 | 0 | 0 | 0
214 | 6393.251 | 2010-08-17 16:17 | 6273.174 | 2 | 1 | 0.5499276 | 4.158842 | 0.958279 | 0 | 3.780307 | 0 | 9.727478e-05 | 0 | 0 | 0 | 0
215 | 6423.266 | 2010-08-17 16:18 | 6303.189 | 2 | 1 | 0.5499276 | 4.16241 | 0.9628641 | 0 | 3.799384 | 0 | 9.727478e-05 | 0 | 0 | 0 | 0
216 | 6453.282 | 2010-08-17 16:18 | 6333.204 | 2 | 1 | 0.5499276 | 4.165653 | 0.9674492 | 0 | 3.818476 | 0 | 3.242493e-05 | 0 | 0 | 0 | 0
217 | 6483.297 | 2010-08-17 16:19 | 6363.219 | 2 | 1 | 0.5499276 | 4.16922 | 0.9720342 | 0 | 3.837585 | 0 | 9.727478e-05 | 0 | 0 | 0 | 0
218 | 6513.312 | 2010-08-17 16:19 | 6393.234 | 2 | 1 | 0.5501083 | 4.17295 | 0.9766193 | 0 | 3.856709 | 0 | 9.727478e-05 | 0 | 0 | 0 | 0
219 | 6543.327 | 2010-08-17 16:20 | 6423.249 | 2 | 1 | 0.5499276 | 4.176518 | 0.9812044 | 0 | 3.87585 | 0 | 9.737015e-05 | 0 | 0 | 0 | 0
220 | 6573.343 | 2010-08-17 16:20 | 6453.265 | 2 | 1 | 0.5497469 | 4.179923 | 0.9857895 | 0 | 3.895007 | 0 | 6.484985e-05 | 0 | 0 | 0 | 0
221 | 6603.358 | 2010-08-17 16:21 | 6483.28 | 2 | 1 | 0.5499276 | 4.183491 | 0.9903745 | 0 | 3.914181 | 0 | 6.484985e-05 | 0 | 0 | 0 | 0
222 | 6633.373 | 2010-08-17 16:21 | 6513.295 | 2 | 1 | 0.5497469 | 4.187058 | 0.9949596 | 0 | 3.933371 | 0 | 6.484985e-05 | 0 | 0 | 0 | 0
223 | 6663.388 | 2010-08-17 16:22 | 6543.31 | 2 | 1 | 0.5501083 | 4.19095 | 0.9995448 | 0 | 3.952579 | 0 | 9.737015e-05 | 0 | 0 | 0 | 0
224 | 6693.403 | 2010-08-17 16:22 | 6573.325 | 2 | 1 | 0.5499276 | 4.19468 | 1.00413 | 0 | 3.971804 | 0 | 9.727478e-05 | 0 | 0 | 0 | 0
225 | 6723.418 | 2010-08-17 16:23 | 6603.341 | 2 | 1 | 0.5501083 | 4.19841 | 1.008715 | 0 | 3.991045 | 0 | 0.0001296997 | 0 | 0 | 0 | 0
226 | 6734.699 | 2010-08-17 16:23 | 6614.622 | 2 | 1 | 0.5501083 | 4.200031 | 1.010438 | 0 | 3.998281 | 0 | 0.0001296997 | 0 | 0 | 0 | 0
227 | 6764.715 | 2010-08-17 16:24 | 30.01521 | 3 | 1 | 0 | 4.119923 | 1.010438 | 0 | 3.998281 | 0 | -0.0004216194 | 0 | 0 | 0 | 0
228 | 6794.73 | 2010-08-17 16:24 | 60.03051 | 3 | 1 | 0 | 4.110032 | 1.010438 | 0 | 3.998281 | 0 | -0.0001945496 | 0 | 0 | 0 | 0
229 | 6824.745 | 2010-08-17 16:24 | 90.04555 | 3 | 1 | 0 | 4.104032 | 1.010438 | 0 | 3.998281 | 0 | -6.484985e-05 | 0 | 0 | 0 | 0
230 | 6854.714 | 2010-08-17 16:25 | 120.0138 | 3 | 1 | 0 | 4.099977 | 1.010438 | 0 | 3.998281 | 0 | -0.0001296997 | 0 | 0 | 0 | 0
231 | 6854.714 | 2010-08-17 16:25 | 2.651608625e-06 | 4 | 1 | 0.9983568 | 4.200518 | 1.010438 | 0 | 3.998281 | 0 | 0 | 0 | 0 | 0 | 0
232 | 6855.683 | 2010-08-17 16:25 | 0.9687123 | 4 | 1 | 0.9483106 | 4.200356 | 1.010698 | 0 | 3.999373 | 0 | -3.242493e-05 | 0 | 0 | 0 | 0
233 | 6858.089 | 2010-08-17 16:25 | 3.374921 | 4 | 1 | 0.8980836 | 4.200356 | 1.011314 | 0 | 4.00196 | 0 | -3.242493e-05 | 0 | 0 | 0 | 0
234 | 6861.542 | 2010-08-17 16:25 | 6.827956 | 4 | 1 | 0.8480373 | 4.200356 | 1.01215 | 0 | 4.005473 | 0 | 0 | 0 | 0 | 0 | 0
235 | 6866.089 | 2010-08-17 16:25 | 11.37472 | 4 | 1 | 0.7976297 | 4.200356 | 1.013188 | 0 | 4.009833 | 0 | 0 | 0 | 0 | 0 | 0
236 | 6871.855 | 2010-08-17 16:25 | 17.1408 | 4 | 1 | 0.7475833 | 4.200356 | 1.014424 | 0 | 4.015024 | 0 | 0 | 0 | 0 | 0 | 0
237 | 6879.151 | 2010-08-17 16:25 | 24.4371 | 4 | 1 | 0.6975371 | 4.200193 | 1.015886 | 0 | 4.021165 | 0 | 0 | 0 | 0 | 0 | 0
238 | 6888.776 | 2010-08-17 16:26 | 34.06195 | 4 | 1 | 0.6473101 | 4.200193 | 1.017681 | 0 | 4.028702 | 0 | -3.242493e-05 | 0 | 0 | 0 | 0
239 | 6901.994 | 2010-08-17 16:26 | 47.28051 | 4 | 1 | 0.5972638 | 4.200193 | 1.019961 | 0 | 4.038278 | 0 | 3.242493e-05 | 0 | 0 | 0 | 0
240 | 6921.572 | 2010-08-17 16:26 | 66.85837 | 4 | 1 | 0.5472175 | 4.200356 | 1.023064 | 0 | 4.051313 | 0 | 3.242493e-05 | 0 | 0 | 0 | 0
241 | 6953.603 | 2010-08-17 16:27 | 98.88912 | 4 | 1 | 0.4971712 | 4.200193 | 1.027693 | 0 | 4.070755 | 0 | -3.242493e-05 | 0 | 0 | 0 | 0
242 | 7008.384 | 2010-08-17 16:28 | 153.6696 | 4 | 1 | 0.4471249 | 4.200193 | 1.034846 | 0 | 4.100801 | 0 | -3.242493e-05 | 0 | 0 | 0 | 0
243 | 7093.773 | 2010-08-17 16:29 | 239.0591 | 4 | 1 | 0.3970786 | 4.200356 | 1.044827 | 0 | 4.142725 | 0 | 0 | 0 | 0 | 0 | 0
244 | 7206.271 | 2010-08-17 16:31 | 351.5574 | 4 | 1 | 0.3470323 | 4.200193 | 1.056433 | 0 | 4.191475 | 0 | -3.242493e-05 | 0 | 0 | 0 | 0
245 | 7342.785 | 2010-08-17 16:33 | 488.0709 | 4 | 1 | 0.296986 | 4.200193 | 1.068625 | 0 | 4.242683 | 0 | -3.242493e-05 | 0 | 0 | 0 | 0
246 | 7508.579 | 2010-08-17 16:36 | 653.8654 | 4 | 1 | 0.2469397 | 4.200193 | 1.081127 | 0 | 4.295196 | 0 | -3.242493e-05 | 0 | 0 | 0 | 0
247 | 7716.358 | 2010-08-17 16:39 | 861.6436 | 4 | 1 | 0.1968935 | 4.200193 | 1.09389 | 0 | 4.348805 | 0 | -3.242493e-05 | 0 | 0 | 0 | 0
248 | 7991.619 | 2010-08-17 16:44 | 1136.905 | 4 | 1 | 0.1468472 | 4.200356 | 1.106944 | 0 | 4.403637 | 0 | 3.242493e-05 | 0 | 0 | 0 | 0
249 | 8401.41 | 2010-08-17 16:51 | 1546.696 | 4 | 1 | 0.09680088 | 4.200356 | 1.120616 | 0 | 4.461065 | 0 | 0 | 0 | 0 | 0 | 0
250 | 9105.181 | 2010-08-17 17:03 | 2250.467 | 4 | 1 | 0.04982602 | 4.200031 | 1.13444 | 0 | 4.51913 | 0 | -3.242493e-05 | 0 | 0 | 0 | 0
251 | 9135.196 | 2010-08-17 17:03 | 30.01517 | 5 | 1 | 0 | 4.192734 | 1.13444 | 0 | 4.51913 | 0 | -6.494522e-05 | 0 | 0 | 0 | 0
252 | 9165.196 | 2010-08-17 17:04 | 60.01472 | 5 | 1 | 0 | 4.191599 | 1.13444 | 0 | 4.51913 | 0 | -6.484985e-05 | 0 | 0 | 0 | 0
253 | 9165.383 | 2010-08-17 17:04 | 0.1875811 | 6 | 1 | 0.0008637619 | 4.191761 | 1.13444 | 0 | 4.51913 | 0 | 0 | 0.09349425 | 0 | 0 | 0
254 | 9170.211 | 2010-08-17 17:04 | 5.015536 | 6 | 1 | 0.001767125 | 4.191923 | 1.134442 | 0 | 4.519139 | 0 | 0 | 0.09349425 | 0 | 0 | 0
255 | 9200.227 | 2010-08-17 17:04 | 30.01519 | 7 | 1 | -1.099974 | 4.025059 | 1.134442 | 0.009170554 | 4.519139 | 0.03709581 | -0.0008432388 | 0.09349425 | 0 | 0 | 0
256 | 9230.242 | 2010-08-17 17:05 | 60.03054 | 7 | 1 | -1.099793 | 4.00041 | 1.134442 | 0.01834015 | 4.519139 | 0.07388213 | -0.0005188942 | 0.09349425 | 0 | 0 | 0
257 | 9260.257 | 2010-08-17 17:05 | 90.04559 | 7 | 1 | -1.099793 | 3.983545 | 1.134442 | 0.02750943 | 4.519139 | 0.1104819 | -0.0003567696 | 0.09349425 | 0 | 0 | 0
258 | 9290.272 | 2010-08-17 17:06 | 120.0608 | 7 | 1 | -1.099613 | 3.971059 | 1.134442 | 0.03667876 | 4.519139 | 0.1469486 | -0.0002919197 | 0.09349425 | 0 | 0 | 0
259 | 9320.288 | 2010-08-17 17:06 | 150.076 | 7 | 1 | -1.099613 | 3.960194 | 1.134442 | 0.04584816 | 4.519139 | 0.1833081 | -0.0002270222 | 0.09349425 | 0 | 0 | 0
260 | 9350.303 | 2010-08-17 17:07 | 180.0912 | 7 | 1 | -1.099974 | 3.950302 | 1.134442 | 0.05501753 | 4.519139 | 0.219574 | -0.0002594948 | 0.09349425 | 0 | 0 | 0
261 | 9380.303 | 2010-08-17 17:07 | 210.0913 | 7 | 1 | -1.099974 | 3.941383 | 1.134442 | 0.06418226 | 4.519139 | 0.2557364 | -0.0002270222 | 0.09349425 | 0 | 0 | 0
262 | 9410.318 | 2010-08-17 17:08 | 240.1059 | 7 | 1 | -1.099974 | 3.932789 | 1.134442 | 0.07335145 | 4.519139 | 0.2918369 | -0.0002594471 | 0.09349425 | 0 | 0 | 0
263 | 9440.333 | 2010-08-17 17:08 | 270.1212 | 7 | 1 | -1.099613 | 3.924843 | 1.134442 | 0.08252084 | 4.519139 | 0.3278623 | -0.0002270222 | 0.09349425 | 0 | 0 | 0
264 | 9470.348 | 2010-08-17 17:09 | 300.1362 | 7 | 1 | -1.099613 | 3.916897 | 1.134442 | 0.09169017 | 4.519139 | 0.3638139 | -0.0002270222 | 0.09349425 | 0 | 0 | 0
265 | 9500.364 | 2010-08-17 17:09 | 330.1523 | 7 | 1 | -1.099793 | 3.909275 | 1.134442 | 0.1008599 | 4.519139 | 0.3996957 | -0.0001945972 | 0.09349425 | 0 | 0 | 0
266 | 9530.365 | 2010-08-17 17:10 | 360.1538 | 7 | 1 | -1.099793 | 3.901816 | 1.134442 | 0.1100251 | 4.519139 | 0.4354904 | -0.0002270222 | 0.09349425 | 0 | 0 | 0
267 | 9560.378 | 2010-08-17 17:10 | 390.1662 | 7 | 1 | -1.099974 | 3.894519 | 1.134442 | 0.1191936 | 4.519139 | 0.4712306 | -0.0001945972 | 0.09349425 | 0 | 0 | 0
268 | 9590.393 | 2010-08-17 17:11 | 420.1814 | 7 | 1 | -1.099613 | 3.887383 | 1.134442 | 0.128363 | 4.519139 | 0.5069071 | -0.0001621723 | 0.09349425 | 0 | 0 | 0
269 | 9620.408 | 2010-08-17 17:11 | 450.1967 | 7 | 1 | -1.099793 | 3.880086 | 1.134442 | 0.1375324 | 4.519139 | 0.5425177 | -0.0001945972 | 0.09349425 | 0 | 0 | 0
270 | 9650.424 | 2010-08-17 17:12 | 480.212 | 7 | 1 | -1.099793 | 3.873113 | 1.134442 | 0.1467018 | 4.519139 | 0.5780637 | -0.0001945972 | 0.09349425 | 0 | 0 | 0
271 | 9680.439 | 2010-08-17 17:12 | 510.2269 | 7 | 1 | -1.099613 | 3.86614 | 1.134442 | 0.1558709 | 4.519139 | 0.6135443 | -0.0001945972 | 0.09349425 | 0 | 0 | 0
272 | 9710.454 | 2010-08-17 17:13 | 540.2422 | 7 | 1 | -1.099793 | 3.859329 | 1.134442 | 0.1650402 | 4.519139 | 0.648962 | -0.0001945972 | 0.09349425 | 0 | 0 | 0
273 | 9740.469 | 2010-08-17 17:13 | 570.2573 | 7 | 1 | -1.099793 | 3.852519 | 1.134442 | 0.1742095 | 4.519139 | 0.6843183 | -0.0001621246 | 0.09349425 | 0 | 0 | 0
274 | 9770.484 | 2010-08-17 17:14 | 600.2727 | 7 | 1 | -1.099974 | 3.84587 | 1.134442 | 0.183379 | 4.519139 | 0.7196136 | -0.0001621723 | 0.09349425 | 0 | 0 | 0
275 | 9800.499 | 2010-08-17 17:14 | 630.2877 | 7 | 1 | -1.099793 | 3.839384 | 1.134442 | 0.1925483 | 4.519139 | 0.7548474 | -0.0001297474 | 0.09349425 | 0 | 0 | 0
276 | 9830.515 | 2010-08-17 17:15 | 660.3029 | 7 | 1 | -1.099793 | 3.832735 | 1.134442 | 0.2017177 | 4.519139 | 0.7900216 | -0.0001945972 | 0.09349425 | 0 | 0 | 0
277 | 9860.53 | 2010-08-17 17:15 | 690.3181 | 7 | 1 | -1.099793 | 3.826411 | 1.134442 | 0.2108872 | 4.519139 | 0.8251366 | -0.0001621246 | 0.09349425 | 0 | 0 | 0
278 | 9890.545 | 2010-08-17 17:16 | 720.3333 | 7 | 1 | -1.099974 | 3.819924 | 1.134442 | 0.2200565 | 4.519139 | 0.8601928 | -0.0001945972 | 0.09349425 | 0 | 0 | 0
279 | 9920.56 | 2010-08-17 17:16 | 750.3484 | 7 | 1 | -1.099793 | 3.8136 | 1.134442 | 0.2292259 | 4.519139 | 0.8951908 | -0.0001621723 | 0.09349425 | 0 | 0 | 0
280 | 9950.575 | 2010-08-17 17:17 | 780.3638 | 7 | 1 | -1.099793 | 3.8076 | 1.134442 | 0.2383953 | 4.519139 | 0.9301322 | -0.0001296997 | 0.09349425 | 0 | 0 | 0
281 | 9980.591 | 2010-08-17 17:17 | 810.3789 | 7 | 1 | -1.099793 | 3.801438 | 1.134442 | 0.2475648 | 4.519139 | 0.9650182 | -0.0001945972 | 0.09349425 | 0 | 0 | 0
282 | 10010.61 | 2010-08-17 17:18 | 840.3941 | 7 | 1 | -1.099613 | 3.7956 | 1.134442 | 0.2567343 | 4.519139 | 0.9998491 | -0.0001621723 | 0.09349425 | 0 | 0 | 0
283 | 10040.62 | 2010-08-17 17:18 | 870.4092 | 7 | 1 | -1.099613 | 3.789924 | 1.134442 | 0.2659038 | 4.519139 | 1.034625 | -9.727478e-05 | 0.09349425 | 0 | 0 | 0
284 | 10070.64 | 2010-08-17 17:19 | 900.4244 | 7 | 1 | -1.099974 | 3.783924 | 1.134442 | 0.2750732 | 4.519139 | 1.069348 | -0.0001296997 | 0.09349425 | 0 | 0 | 0
285 | 10100.65 | 2010-08-17 17:19 | 930.4397 | 7 | 1 | -1.099793 | 3.778249 | 1.134442 | 0.2842427 | 4.519139 | 1.104019 | -0.0001297474 | 0.09349425 | 0 | 0 | 0
286 | 10130.67 | 2010-08-17 17:20 | 960.4548 | 7 | 1 | -1.099613 | 3.772735 | 1.134442 | 0.2934121 | 4.519139 | 1.138638 | -0.0001297474 | 0.09349425 | 0 | 0 | 0
287 | 10160.68 | 2010-08-17 17:20 | 990.4699 | 7 | 1 | -1.099793 | 3.76706 | 1.134442 | 0.3025816 | 4.519139 | 1.173207 | -0.0001945972 | 0.09349425 | 0 | 0 | 0
288 | 10190.7 | 2010-08-17 17:21 | 1020.485 | 7 | 1 | -1.099974 | 3.76187 | 1.134442 | 0.3117511 | 4.519139 | 1.207726 | -0.0001296997 | 0.09349425 | 0 | 0 | 0
289 | 10220.71 | 2010-08-17 17:21 | 1050.5 | 7 | 1 | -1.099793 | 3.756519 | 1.134442 | 0.3209206 | 4.519139 | 1.242195 | -0.0001296997 | 0.09349425 | 0 | 0 | 0
290 | 10250.73 | 2010-08-17 17:22 | 1080.515 | 7 | 1 | -1.099974 | 3.751168 | 1.134442 | 0.3300901 | 4.519139 | 1.276617 | -0.0001945972 | 0.09349425 | 0 | 0 | 0
291 | 10280.74 | 2010-08-17 17:22 | 1110.531 | 7 | 1 | -1.099793 | 3.746141 | 1.134442 | 0.3392597 | 4.519139 | 1.310991 | -0.0001621246 | 0.09349425 | 0 | 0 | 0
292 | 10310.76 | 2010-08-17 17:23 | 1140.546 | 7 | 1 | -1.099974 | 3.741114 | 1.134442 | 0.3484291 | 4.519139 | 1.345317 | -0.0001296997 | 0.09349425 | 0 | 0 | 0
293 | 10340.77 | 2010-08-17 17:23 | 1170.561 | 7 | 1 | -1.099793 | 3.735924 | 1.134442 | 0.3575986 | 4.519139 | 1.379599 | -0.0001945972 | 0.09349425 | 0 | 0 | 0
294 | 10370.79 | 2010-08-17 17:24 | 1200.576 | 7 | 1 | -1.099613 | 3.731384 | 1.134442 | 0.3667679 | 4.519139 | 1.413834 | -9.732247e-05 | 0.09349425 | 0 | 0 | 0
295 | 10400.8 | 2010-08-17 17:24 | 1230.591 | 7 | 1 | -1.099974 | 3.726357 | 1.134442 | 0.3759373 | 4.519139 | 1.448026 | -0.0001621246 | 0.09349425 | 0 | 0 | 0
296 | 10430.82 | 2010-08-17 17:25 | 1260.607 | 7 | 1 | -1.099974 | 3.721654 | 1.134442 | 0.3851068 | 4.519139 | 1.482173 | -0.0001621723 | 0.09349425 | 0 | 0 | 0
297 | 10460.83 | 2010-08-17 17:25 | 1290.622 | 7 | 1 | -1.099974 | 3.716952 | 1.134442 | 0.3942763 | 4.519139 | 1.516278 | -0.0001296997 | 0.09349425 | 0 | 0 | 0
298 | 10490.85 | 2010-08-17 17:26 | 1320.637 | 7 | 1 | -1.099613 | 3.712735 | 1.134442 | 0.4034457 | 4.519139 | 1.550341 | -9.727478e-05 | 0.09349425 | 0 | 0 | 0
299 | 10520.86 | 2010-08-17 17:26 | 1350.652 | 7 | 1 | -1.099793 | 3.708033 | 1.134442 | 0.4126152 | 4.519139 | 1.584363 | -0.0001297474 | 0.09349425 | 0 | 0 | 0
300 | 10550.88 | 2010-08-17 17:27 | 1380.667 | 7 | 1 | -1.099793 | 3.703816 | 1.134442 | 0.4217847 | 4.519139 | 1.618344 | -9.732247e-05 | 0.09349425 | 0 | 0 | 0
301 | 10580.89 | 2010-08-17 17:27 | 1410.683 | 7 | 1 | -1.099793 | 3.699438 | 1.134442 | 0.4309542 | 4.519139 | 1.652286 | -9.727478e-05 | 0.09349425 | 0 | 0 | 0
302 | 10610.91 | 2010-08-17 17:28 | 1440.698 | 7 | 1 | -1.099793 | 3.69506 | 1.134442 | 0.4401237 | 4.519139 | 1.686188 | -0.0001296997 | 0.09349425 | 0 | 0 | 0
303 | 10640.92 | 2010-08-17 17:28 | 1470.713 | 7 | 1 | -1.099793 | 3.691006 | 1.134442 | 0.4492931 | 4.519139 | 1.72005 | -6.484985e-05 | 0.09349425 | 0 | 0 | 0
304 | 10670.94 | 2010-08-17 17:29 | 1500.728 | 7 | 1 | -1.099793 | 3.686952 | 1.134442 | 0.4584626 | 4.519139 | 1.753876 | -9.727478e-05 | 0.09349425 | 0 | 0 | 0
305 | 10700.95 | 2010-08-17 17:29 | 1530.743 | 7 | 1 | -1.099793 | 3.682898 | 1.134442 | 0.4676321 | 4.519139 | 1.787664 | -0.0001297474 | 0.09349425 | 0 | 0 | 0
306 | 10730.97 | 2010-08-17 17:30 | 1560.758 | 7 | 1 | -1.099793 | 3.678681 | 1.134442 | 0.4768017 | 4.519139 | 1.821417 | -0.0001621723 | 0.09349425 | 0 | 0 | 0
307 | 10760.99 | 2010-08-17 17:30 | 1590.774 | 7 | 1 | -1.099974 | 3.674952 | 1.134442 | 0.4859712 | 4.519139 | 1.855133 | -0.0001297474 | 0.09349425 | 0 | 0 | 0
308 | 10791 | 2010-08-17 17:31 | 1620.789 | 7 | 1 | -1.099793 | 3.671222 | 1.134442 | 0.4951407 | 4.519139 | 1.888815 | -9.727478e-05 | 0.09349425 | 0 | 0 | 0
309 | 10821.02 | 2010-08-17 17:31 | 1650.804 | 7 | 1 | -1.099974 | 3.667492 | 1.134442 | 0.5043101 | 4.519139 | 1.922461 | -9.732247e-05 | 0.09349425 | 0 | 0 | 0
310 | 10851.03 | 2010-08-17 17:32 | 1680.819 | 7 | 1 | -1.099974 | 3.663763 | 1.134442 | 0.5134797 | 4.519139 | 1.956074 | -6.484985e-05 | 0.09349425 | 0 | 0 | 0
311 | 10881.05 | 2010-08-17 17:32 | 1710.834 | 7 | 1 | -1.099793 | 3.660357 | 1.134442 | 0.5226492 | 4.519139 | 1.989653 | -6.489754e-05 | 0.09349425 | 0 | 0 | 0
312 | 10911.06 | 2010-08-17 17:33 | 1740.849 | 7 | 1 | -1.099793 | 3.65679 | 1.134442 | 0.5318187 | 4.519139 | 2.0232 | -9.727478e-05 | 0.09349425 | 0 | 0 | 0
313 | 10941.08 | 2010-08-17 17:33 | 1770.865 | 7 | 1 | -1.099793 | 3.65306 | 1.134442 | 0.5409881 | 4.519139 | 2.056714 | -0.0001297474 | 0.09349425 | 0 | 0 | 0
314 | 10971.09 | 2010-08-17 17:34 | 1800.88 | 7 | 1 | -1.099613 | 3.649979 | 1.134442 | 0.5501576 | 4.519139 | 2.090197 | -6.489754e-05 | 0.09349425 | 0 | 0 | 0
315 | 11001.11 | 2010-08-17 17:34 | 1830.895 | 7 | 1 | -1.099793 | 3.646898 | 1.134442 | 0.5593271 | 4.519139 | 2.12365 | -3.247261e-05 | 0.09349425 | 0 | 0 | 0
316 | 11031.12 | 2010-08-17 17:35 | 1860.91 | 7 | 1 | -1.099974 | 3.643492 | 1.134442 | 0.5684966 | 4.519139 | 2.157073 | -9.732247e-05 | 0.09349425 | 0 | 0 | 0
317 | 11061.14 | 2010-08-17 17:35 | 1890.925 | 7 | 1 | -1.099974 | 3.640411 | 1.134442 | 0.577666 | 4.519139 | 2.190468 | -6.489754e-05 | 0.09349425 | 0 | 0 | 0
318 | 11091.15 | 2010-08-17 17:36 | 1920.941 | 7 | 1 | -1.099793 | 3.63733 | 1.134442 | 0.5868355 | 4.519139 | 2.223834 | -9.732247e-05 | 0.09349425 | 0 | 0 | 0
319 | 11121.17 | 2010-08-17 17:36 | 1950.956 | 7 | 1 | -1.099613 | 3.634411 | 1.134442 | 0.5960051 | 4.519139 | 2.257174 | -6.484985e-05 | 0.09349425 | 0 | 0 | 0
320 | 11151.18 | 2010-08-17 17:37 | 1980.971 | 7 | 1 | -1.099974 | 3.631655 | 1.134442 | 0.6051745 | 4.519139 | 2.290486 | -6.484985e-05 | 0.09349425 | 0 | 0 | 0
321 | 11181.2 | 2010-08-17 17:37 | 2010.986 | 7 | 1 | -1.099613 | 3.628898 | 1.134442 | 0.6143439 | 4.519139 | 2.323773 | -6.489754e-05 | 0.09349425 | 0 | 0 | 0
322 | 11211.21 | 2010-08-17 17:38 | 2041.001 | 7 | 1 | -1.099613 | 3.626141 | 1.134442 | 0.6235134 | 4.519139 | 2.357034 | -6.484985e-05 | 0.09349425 | 0 | 0 | 0
323 | 11241.23 | 2010-08-17 17:38 | 2071.017 | 7 | 1 | -1.099793 | 3.623384 | 1.134442 | 0.6326829 | 4.519139 | 2.390271 | -6.484985e-05 | 0.09349425 | 0 | 0 | 0
324 | 11271.24 | 2010-08-17 17:39 | 2101.032 | 7 | 1 | -1.099613 | 3.620952 | 1.134442 | 0.6418523 | 4.519139 | 2.423483 | -3.242493e-05 | 0.09349425 | 0 | 0 | 0
325 | 11301.26 | 2010-08-17 17:39 | 2131.047 | 7 | 1 | -1.099974 | 3.618033 | 1.134442 | 0.6510219 | 4.519139 | 2.456672 | -6.484985e-05 | 0.09349425 | 0 | 0 | 0
326 | 11331.27 | 2010-08-17 17:40 | 2161.062 | 7 | 1 | -1.099613 | 3.6156 | 1.134442 | 0.6601914 | 4.519139 | 2.489836 | -6.489754e-05 | 0.09349425 | 0 | 0 | 0
327 | 11361.29 | 2010-08-17 17:40 | 2191.077 | 7 | 1 | -1.099793 | 3.612844 | 1.134442 | 0.6693608 | 4.519139 | 2.522976 | -9.727478e-05 | 0.09349425 | 0 | 0 | 0
328 | 11391.3 | 2010-08-17 17:41 | 2221.092 | 7 | 1 | -1.099793 | 3.610411 | 1.134442 | 0.6785302 | 4.519139 | 2.556092 | -6.484985e-05 | 0.09349425 | 0 | 0 | 0
329 | 11421.32 | 2010-08-17 17:41 | 2251.107 | 7 | 1 | -1.099793 | 3.607817 | 1.134442 | 0.6876998 | 4.519139 | 2.589185 | -9.732247e-05 | 0.09349425 | 0 | 0 | 0
330 | 11451.34 | 2010-08-17 17:42 | 2281.126 | 7 | 1 | -1.099793 | 3.605222 | 1.134442 | 0.6968702 | 4.519139 | 2.622258 | -6.484985e-05 | 0.09349425 | 0 | 0 | 0
331 | 11481.35 | 2010-08-17 17:42 | 2311.138 | 7 | 1 | -1.099793 | 3.602628 | 1.134442 | 0.7060388 | 4.519139 | 2.655301 | -9.732247e-05 | 0.09349425 | 0 | 0 | 0
332 | 11511.36 | 2010-08-17 17:43 | 2341.153 | 7 | 1 | -1.099793 | 3.600033 | 1.134442 | 0.7152083 | 4.519139 | 2.688324 | -6.484985e-05 | 0.09349425 | 0 | 0 | 0
333 | 11541.38 | 2010-08-17 17:43 | 2371.168 | 7 | 1 | -1.099613 | 3.597438 | 1.134442 | 0.7243779 | 4.519139 | 2.721323 | -6.484985e-05 | 0.09349425 | 0 | 0 | 0
334 | 11571.4 | 2010-08-17 17:44 | 2401.184 | 7 | 1 | -1.099793 | 3.594844 | 1.134442 | 0.7335474 | 4.519139 | 2.754299 | -6.484985e-05 | 0.09349425 | 0 | 0 | 0
335 | 11601.41 | 2010-08-17 17:44 | 2431.199 | 7 | 1 | -1.099613 | 3.592249 | 1.134442 | 0.7427169 | 4.519139 | 2.78725 | -6.484985e-05 | 0.09349425 | 0 | 0 | 0
336 | 11631.43 | 2010-08-17 17:45 | 2461.214 | 7 | 1 | -1.099793 | 3.58933 | 1.134442 | 0.7518864 | 4.519139 | 2.820176 | -0.0001297474 | 0.09349425 | 0 | 0 | 0
337 | 11661.44 | 2010-08-17 17:45 | 2491.229 | 7 | 1 | -1.099793 | 3.586736 | 1.134442 | 0.7610559 | 4.519139 | 2.853077 | -9.727478e-05 | 0.09349425 | 0 | 0 | 0
338 | 11691.46 | 2010-08-17 17:46 | 2521.244 | 7 | 1 | -1.099793 | 3.583979 | 1.134442 | 0.7702254 | 4.519139 | 2.885954 | -9.732247e-05 | 0.09349425 | 0 | 0 | 0
339 | 11721.47 | 2010-08-17 17:46 | 2551.259 | 7 | 1 | -1.099974 | 3.58106 | 1.134442 | 0.779395 | 4.519139 | 2.918805 | -0.0001297474 | 0.09349425 | 0 | 0 | 0
340 | 11751.49 | 2010-08-17 17:47 | 2581.274 | 7 | 1 | -1.099793 | 3.578465 | 1.134442 | 0.7885645 | 4.519139 | 2.951631 | -6.484985e-05 | 0.09349425 | 0 | 0 | 0
341 | 11781.5 | 2010-08-17 17:47 | 2611.29 | 7 | 1 | -1.099793 | 3.575547 | 1.134442 | 0.797734 | 4.519139 | 2.98443 | -6.484985e-05 | 0.09349425 | 0 | 0 | 0
342 | 11811.52 | 2010-08-17 17:48 | 2641.305 | 7 | 1 | -1.099974 | 3.572628 | 1.134442 | 0.8069035 | 4.519139 | 3.017204 | -9.732247e-05 | 0.09349425 | 0 | 0 | 0
343 | 11841.53 | 2010-08-17 17:48 | 2671.32 | 7 | 1 | -1.099793 | 3.569871 | 1.134442 | 0.816073 | 4.519139 | 3.04995 | -6.484985e-05 | 0.09349425 | 0 | 0 | 0
344 | 11871.55 | 2010-08-17 17:49 | 2701.335 | 7 | 1 | -1.099793 | 3.566628 | 1.134442 | 0.8252424 | 4.519139 | 3.082669 | -0.0001296997 | 0.09349425 | 0 | 0 | 0
345 | 11901.56 | 2010-08-17 17:49 | 2731.35 | 7 | 1 | -1.099793 | 3.563547 | 1.134442 | 0.8344119 | 4.519139 | 3.115361 | -9.727478e-05 | 0.09349425 | 0 | 0 | 0
346 | 11931.58 | 2010-08-17 17:50 | 2761.366 | 7 | 1 | -1.099793 | 3.560466 | 1.134442 | 0.8435814 | 4.519139 | 3.148024 | -6.484985e-05 | 0.09349425 | 0 | 0 | 0
347 | 11961.59 | 2010-08-17 17:50 | 2791.381 | 7 | 1 | -1.099793 | 3.55706 | 1.134442 | 0.8527509 | 4.519139 | 3.180656 | -9.732247e-05 | 0.09349425 | 0 | 0 | 0
348 | 11991.61 | 2010-08-17 17:51 | 2821.396 | 7 | 1 | -1.099974 | 3.553655 | 1.134442 | 0.8619204 | 4.519139 | 3.213258 | -9.732247e-05 | 0.09349425 | 0 | 0 | 0
349 | 12021.62 | 2010-08-17 17:51 | 2851.411 | 7 | 1 | -1.099613 | 3.550249 | 1.134442 | 0.87109 | 4.519139 | 3.245828 | -6.484985e-05 | 0.09349425 | 0 | 0 | 0
350 | 12051.64 | 2010-08-17 17:52 | 2881.426 | 7 | 1 | -1.099613 | 3.546682 | 1.134442 | 0.8802595 | 4.519139 | 3.278366 | -6.489754e-05 | 0.09349425 | 0 | 0 | 0
351 | 12081.65 | 2010-08-17 17:52 | 2911.441 | 7 | 1 | -1.099793 | 3.54279 | 1.134442 | 0.889429 | 4.519139 | 3.310869 | -0.0001296997 | 0.09349425 | 0 | 0 | 0
352 | 12111.67 | 2010-08-17 17:53 | 2941.457 | 7 | 1 | -1.099793 | 3.538898 | 1.134442 | 0.8985985 | 4.519139 | 3.343338 | -0.0001297474 | 0.09349425 | 0 | 0 | 0
353 | 12141.68 | 2010-08-17 17:53 | 2971.472 | 7 | 1 | -1.099974 | 3.534844 | 1.134442 | 0.9077681 | 4.519139 | 3.375769 | -0.0001621723 | 0.09349425 | 0 | 0 | 0
354 | 12171.7 | 2010-08-17 17:54 | 3001.487 | 7 | 1 | -1.099793 | 3.530628 | 1.134442 | 0.9169377 | 4.519139 | 3.408163 | -0.0001297474 | 0.09349425 | 0 | 0 | 0
355 | 12201.71 | 2010-08-17 17:54 | 3031.502 | 7 | 1 | -1.099793 | 3.526087 | 1.134442 | 0.9261072 | 4.519139 | 3.440517 | -0.0001296997 | 0.09349425 | 0 | 0 | 0
356 | 12231.73 | 2010-08-17 17:55 | 3061.517 | 7 | 1 | -1.099974 | 3.521709 | 1.134442 | 0.9352767 | 4.519139 | 3.472829 | -9.732247e-05 | 0.09349425 | 0 | 0 | 0
357 | 12261.74 | 2010-08-17 17:55 | 3091.533 | 7 | 1 | -1.099613 | 3.517006 | 1.134442 | 0.9444464 | 4.519139 | 3.5051 | -0.0001297474 | 0.09349425 | 0 | 0 | 0
358 | 12291.76 | 2010-08-17 17:56 | 3121.548 | 7 | 1 | -1.099793 | 3.512141 | 1.134442 | 0.9536159 | 4.519139 | 3.537327 | -0.0001297474 | 0.09349425 | 0 | 0 | 0
359 | 12321.77 | 2010-08-17 17:56 | 3151.563 | 7 | 1 | -1.099974 | 3.507114 | 1.134442 | 0.9627854 | 4.519139 | 3.569509 | -0.0001297474 | 0.09349425 | 0 | 0 | 0
360 | 12351.79 | 2010-08-17 17:57 | 3181.578 | 7 | 1 | -1.099793 | 3.502087 | 1.134442 | 0.9719549 | 4.519139 | 3.601645 | -0.0001621246 | 0.09349425 | 0 | 0 | 0
361 | 12381.8 | 2010-08-17 17:57 | 3211.593 | 7 | 1 | -1.099793 | 3.496736 | 1.134442 | 0.9811244 | 4.519139 | 3.633734 | -0.0001296997 | 0.09349425 | 0 | 0 | 0
362 | 12411.82 | 2010-08-17 17:58 | 3241.609 | 7 | 1 | -1.099793 | 3.490898 | 1.134442 | 0.990294 | 4.519139 | 3.665771 | -0.0001621723 | 0.09349425 | 0 | 0 | 0
363 | 12441.84 | 2010-08-17 17:58 | 3271.624 | 7 | 1 | -1.099974 | 3.484412 | 1.134442 | 0.9994636 | 4.519139 | 3.697753 | -0.0001945972 | 0.09349425 | 0 | 0 | 0
364 | 12471.85 | 2010-08-17 17:59 | 3301.639 | 7 | 1 | -1.099793 | 3.477763 | 1.134442 | 1.008633 | 4.519139 | 3.729673 | -0.0001945972 | 0.09349425 | 0 | 0 | 0
365 | 12501.87 | 2010-08-17 17:59 | 3331.654 | 7 | 1 | -1.099793 | 3.470141 | 1.134442 | 1.017803 | 4.519139 | 3.761528 | -0.0001945972 | 0.09349425 | 0 | 0 | 0
366 | 12531.88 | 2010-08-17 18:00 | 3361.669 | 7 | 1 | -1.099613 | 3.461871 | 1.134442 | 1.026972 | 4.519139 | 3.79331 | -0.0002270222 | 0.09349425 | 0 | 0 | 0
367 | 12561.9 | 2010-08-17 18:00 | 3391.684 | 7 | 1 | -1.099613 | 3.452142 | 1.134442 | 1.036142 | 4.519139 | 3.825009 | -0.0002270222 | 0.09349425 | 0 | 0 | 0
368 | 12591.91 | 2010-08-17 18:01 | 3421.7 | 7 | 1 | -1.099793 | 3.440952 | 1.134442 | 1.045311 | 4.519139 | 3.856614 | -0.0003243446 | 0.09349425 | 0 | 0 | 0
369 | 12621.93 | 2010-08-17 18:01 | 3451.715 | 7 | 1 | -1.099613 | 3.427655 | 1.134442 | 1.054481 | 4.519139 | 3.888106 | -0.0003891945 | 0.09349425 | 0 | 0 | 0
370 | 12651.94 | 2010-08-17 18:02 | 3481.73 | 7 | 1 | -1.099793 | 3.411439 | 1.134442 | 1.06365 | 4.519139 | 3.919465 | -0.0004864693 | 0.09349425 | 0 | 0 | 0
371 | 12681.96 | 2010-08-17 18:02 | 3511.745 | 7 | 1 | -1.099613 | 3.39052 | 1.134442 | 1.07282 | 4.519139 | 3.950656 | -0.0006162167 | 0.09349425 | 0 | 0 | 0
372 | 12711.97 | 2010-08-17 18:03 | 3541.76 | 7 | 1 | -1.099974 | 3.361817 | 1.134442 | 1.081989 | 4.519139 | 3.981621 | -0.0008432388 | 0.09349425 | 0 | 0 | 0
373 | 12741.99 | 2010-08-17 18:03 | 3571.775 | 7 | 1 | -1.099613 | 3.321601 | 1.134442 | 1.091159 | 4.519139 | 4.012273 | -0.001232433 | 0.09349425 | 0 | 0 | 0
374 | 12772 | 2010-08-17 18:04 | 3601.791 | 7 | 1 | -1.099793 | 3.26598 | 1.134442 | 1.100328 | 4.519139 | 4.042487 | -0.001654053 | 0.09349425 | 0 | 0 | 0
375 | 12802.02 | 2010-08-17 18:04 | 3631.806 | 7 | 1 | -1.099793 | 3.19171 | 1.134442 | 1.109498 | 4.519139 | 4.07211 | -0.002237845 | 0.09349425 | 0 | 0 | 0
376 | 12832.03 | 2010-08-17 18:05 | 3661.821 | 7 | 1 | -1.099793 | 3.090034 | 1.134442 | 1.118667 | 4.519139 | 4.100936 | -0.003113508 | 0.09349425 | 0 | 0 | 0
377 | 12862.05 | 2010-08-17 18:05 | 3691.836 | 7 | 1 | -1.099793 | 2.932738 | 1.134442 | 1.127837 | 4.519139 | 4.128617 | -0.005383777 | 0.09349425 | 0 | 0 | 0
378 | 12880.28 | 2010-08-17 18:05 | 3710.07 | 7 | 1 | -1.099793 | 2.73263 | 1.134442 | 1.133407 | 4.519139 | 4.144482 | -0.01238914 | 0.09349425 | 0 | 0 | 0
379 | 12882.08 | 2010-08-17 18:05 | 3711.867 | 7 | 1 | -1.099613 | 2.699873 | 1.134442 | 1.133956 | 4.519139 | 4.145973 | -0.01375132 | 0.09349425 | 0 | 0 | 0
380 | 12942.09 | 2010-08-17 18:06 | 60.01465 | 8 | 1 | 0 | 3.251061 | 1.134442 | 1.133956 | 4.519139 | 4.145973 | 0.001264858 | 0.09349425 | 0 | 0 | 0
381 | 12942.3 | 2010-08-17 18:06 | 0.2021322 | 9 | 1 | 0.0008637619 | 3.251223 | 1.134443 | 1.133956 | 4.519139 | 4.145973 | 0 | 0.08796265 | 0 | 0 | 0
382 | 12947.11 | 2010-08-17 18:07 | 5.014618 | 9 | 1 | 0.001767125 | 3.259007 | 1.134445 | 1.133956 | 4.519146 | 4.145973 | 0.001135159 | 0.08796265 | 0 | 0 | 0
Note on A1: Data_Point
Note on B1: Test_Time(s)
Note on C1: Date_Time
Note on D1: Step_Time(s)
Note on E1: Step_Index
Note on F1: Cycle_Index
Note on G1: Current(A)
Note on H1: Voltage(V)
Note on I1: Charge_Capacity(Ah)
Note on J1: Discharge_Capacity(Ah)
Note on K1: Charge_Energy(Wh)
Note on L1: Discharge_Energy(Wh)
Note on M1: dV/dt(V/s)
Note on N1: Internal_Resistance(Ohm)
Note on O1: Is_FC_Data
Note on P1: AC_Impedance(Ohm)
Note on Q1: ACI_Phase_Angle(Deg)