## Info
TEST REPORT
|  |  | CS2_37 | [7 empty] | C:\ArbinSoftware\MITS_PRO\Data\CS2_37.res
|  |  | 2010-08-19 |  |  |  | Mapped_Aux_Number |  |  |  |  | Log_Data_Flag |  |  |  | Cell Grading |  |  | Concentration | Digital I/O
Channel | Start_DateTime | Schedule_File_Name | Creator | Comments | Chan_Num | Item_ID | Volt | Temp | Pres | PH | FR | ChanStat | Aux | SmartBty | Event | Grade | Internal_Resistance(Ohm) | Discharge_Capacity(Ah) | Concentration | Digital Input | Digital Output | Related Humidity
1-010 | 2010-08-18 10:59 | CS2_1C.sdu |  |  | 16 |  | 0 | 0 | 0 | 0 | 0 | FALSE | FALSE | FALSE | FALSE |  |  |  | 0 | 0 | 0
Note on Q3: For Cell Grading setting, click Arbin Data\Options... menu.
Note on Q4: For Cell Grading data, check average value from statistical data sheets. Grade A1 is the best cell.

## Channel_1-010
Data_Point | Test_Time(s) | Date_Time | Step_Time(s) | Step_Index | Cycle_Index | Current(A) | Voltage(V) | Charge_Capacity(Ah) | Discharge_Capacity(Ah) | Charge_Energy(Wh) | Discharge_Energy(Wh) | dV/dt(V/s) | Internal_Resistance(Ohm) | Is_FC_Data | AC_Impedance(Ohm) | ACI_Phase_Angle(Deg)
1 | 30.00105 | 2010-08-18 11:00 | 29.93697 | 1 | 1 | 0 | 3.512303 | 0 | 0 | 0 | 0 | 0 | 0 | 0 | 0 | 0
2 | 60.01622 | 2010-08-18 11:00 | 59.95215 | 1 | 1 | 0 | 3.512466 | 0 | 0 | 0 | 0 | 0 | 0 | 0 | 0 | 0
3 | 90.03142 | 2010-08-18 11:01 | 89.96734 | 1 | 1 | 0 | 3.512303 | 0 | 0 | 0 | 0 | 3.242493e-05 | 0 | 0 | 0 | 0
4 | 120.0466 | 2010-08-18 11:01 | 119.9825 | 1 | 1 | 0 | 3.512303 | 0 | 0 | 0 | 0 | 0 | 0 | 0 | 0 | 0
5 | 120.0779 | 2010-08-18 11:01 | 120.0138 | 1 | 1 | 0 | 3.512303 | 0 | 0 | 0 | 0 | 0 | 0 | 0 | 0 | 0
6 | 150.094 | 2010-08-18 11:02 | 30.01573 | 2 | 1 | 0.5495663 | 3.627925 | 0.004585019 | 0 | 0.0165348 | 0 | 0.001005411 | 0 | 0 | 0 | 0
7 | 180.1088 | 2010-08-18 11:02 | 60.03053 | 2 | 1 | 0.5502889 | 3.661817 | 0.009169953 | 0 | 0.03324946 | 0 | 0.0008432388 | 0 | 0 | 0 | 0
8 | 210.1238 | 2010-08-18 11:03 | 90.04556 | 2 | 1 | 0.5499276 | 3.68906 | 0.01375493 | 0 | 0.05010246 | 0 | 0.0007135391 | 0 | 0 | 0 | 0
9 | 240.139 | 2010-08-18 11:03 | 120.0607 | 2 | 1 | 0.5499276 | 3.712249 | 0.01833997 | 0 | 0.06707098 | 0 | 0.0005837918 | 0 | 0 | 0 | 0
10 | 270.1542 | 2010-08-18 11:04 | 150.0759 | 2 | 1 | 0.5501083 | 3.732843 | 0.02292501 | 0 | 0.08413952 | 0 | 0.0005513668 | 0 | 0 | 0 | 0
11 | 300.1694 | 2010-08-18 11:04 | 180.0911 | 2 | 1 | 0.5499276 | 3.750843 | 0.02751005 | 0 | 0.1012963 | 0 | 0.0004540443 | 0 | 0 | 0 | 0
12 | 330.1846 | 2010-08-18 11:05 | 210.1063 | 2 | 1 | 0.5499276 | 3.766735 | 0.03209506 | 0 | 0.1185313 | 0 | 0.0004216194 | 0 | 0 | 0 | 0
13 | 360.1998 | 2010-08-18 11:05 | 240.1215 | 2 | 1 | 0.5499276 | 3.778897 | 0.03668007 | 0 | 0.1358319 | 0 | 0.0002594471 | 0 | 0 | 0 | 0
14 | 390.215 | 2010-08-18 11:06 | 270.1367 | 2 | 1 | 0.5499276 | 3.785059 | 0.0412651 | 0 | 0.1531747 | 0 | 9.732247e-05 | 0 | 0 | 0 | 0
15 | 420.2304 | 2010-08-18 11:06 | 300.1521 | 2 | 1 | 0.5499276 | 3.78733 | 0.04585023 | 0 | 0.1705358 | 0 | 3.242493e-05 | 0 | 0 | 0 | 0
16 | 450.2454 | 2010-08-18 11:07 | 330.1672 | 2 | 1 | 0.5499276 | 3.788627 | 0.05043539 | 0 | 0.1879043 | 0 | 3.242493e-05 | 0 | 0 | 0 | 0
17 | 480.2605 | 2010-08-18 11:07 | 360.1822 | 2 | 1 | 0.5501083 | 3.789438 | 0.05502047 | 0 | 0.2052771 | 0 | 0 | 0 | 0 | 0 | 0
18 | 510.2757 | 2010-08-18 11:08 | 390.1974 | 2 | 1 | 0.5499276 | 3.790249 | 0.05960553 | 0 | 0.2226538 | 0 | 3.242493e-05 | 0 | 0 | 0 | 0
19 | 540.2908 | 2010-08-18 11:08 | 420.2126 | 2 | 1 | 0.5499276 | 3.791222 | 0.06419065 | 0 | 0.2400347 | 0 | 3.242493e-05 | 0 | 0 | 0 | 0
20 | 570.306 | 2010-08-18 11:09 | 450.2278 | 2 | 1 | 0.5501083 | 3.792195 | 0.06877575 | 0 | 0.2574199 | 0 | 3.242493e-05 | 0 | 0 | 0 | 0
21 | 600.3212 | 2010-08-18 11:09 | 480.2429 | 2 | 1 | 0.5499276 | 3.793492 | 0.0733608 | 0 | 0.2748099 | 0 | 6.484985e-05 | 0 | 0 | 0 | 0
22 | 630.3364 | 2010-08-18 11:10 | 510.2581 | 2 | 1 | 0.5499276 | 3.794627 | 0.07794589 | 0 | 0.2922056 | 0 | 3.242493e-05 | 0 | 0 | 0 | 0
23 | 660.3517 | 2010-08-18 11:10 | 540.2734 | 2 | 1 | 0.5501083 | 3.796087 | 0.08253097 | 0 | 0.3096075 | 0 | 6.489754e-05 | 0 | 0 | 0 | 0
24 | 690.3668 | 2010-08-18 11:11 | 570.2885 | 2 | 1 | 0.5501083 | 3.797708 | 0.08711612 | 0 | 0.3270167 | 0 | 6.484985e-05 | 0 | 0 | 0 | 0
25 | 720.3819 | 2010-08-18 11:11 | 600.3037 | 2 | 1 | 0.5499276 | 3.799167 | 0.09170117 | 0 | 0.3444328 | 0 | 3.242493e-05 | 0 | 0 | 0 | 0
26 | 750.3971 | 2010-08-18 11:12 | 630.3189 | 2 | 1 | 0.5499276 | 3.801113 | 0.09628624 | 0 | 0.3618572 | 0 | 3.242493e-05 | 0 | 0 | 0 | 0
27 | 780.4123 | 2010-08-18 11:12 | 660.3341 | 2 | 1 | 0.5499276 | 3.803059 | 0.1008713 | 0 | 0.3792902 | 0 | 3.242493e-05 | 0 | 0 | 0 | 0
28 | 810.4275 | 2010-08-18 11:13 | 690.3493 | 2 | 1 | 0.5499276 | 3.805167 | 0.1054564 | 0 | 0.3967322 | 0 | 6.484985e-05 | 0 | 0 | 0 | 0
29 | 840.4297 | 2010-08-18 11:13 | 720.3515 | 2 | 1 | 0.5499276 | 3.807276 | 0.1100395 | 0 | 0.4141764 | 0 | 3.242493e-05 | 0 | 0 | 0 | 0
30 | 870.4423 | 2010-08-18 11:14 | 750.364 | 2 | 1 | 0.5501083 | 3.809546 | 0.1146242 | 0 | 0.4316369 | 0 | 6.484985e-05 | 0 | 0 | 0 | 0
31 | 900.4575 | 2010-08-18 11:14 | 780.3792 | 2 | 1 | 0.5499276 | 3.811816 | 0.1192093 | 0 | 0.4491093 | 0 | 3.247261e-05 | 0 | 0 | 0 | 0
32 | 930.4726 | 2010-08-18 11:15 | 810.3944 | 2 | 1 | 0.5499276 | 3.814573 | 0.1237943 | 0 | 0.4665927 | 0 | 6.484985e-05 | 0 | 0 | 0 | 0
33 | 960.487 | 2010-08-18 11:15 | 840.4087 | 2 | 1 | 0.5497469 | 3.817005 | 0.128377 | 0 | 0.4840793 | 0 | 3.247261e-05 | 0 | 0 | 0 | 0
34 | 990.4874 | 2010-08-18 11:16 | 870.4091 | 2 | 1 | 0.5499276 | 3.820086 | 0.132962 | 0 | 0.5015876 | 0 | 9.732247e-05 | 0 | 0 | 0 | 0
35 | 1020.503 | 2010-08-18 11:16 | 900.4243 | 2 | 1 | 0.5499276 | 3.823005 | 0.1375471 | 0 | 0.5191096 | 0 | 9.727478e-05 | 0 | 0 | 0 | 0
36 | 1050.518 | 2010-08-18 11:17 | 930.4395 | 2 | 1 | 0.5499276 | 3.826086 | 0.1421322 | 0 | 0.5366454 | 0 | 9.727478e-05 | 0 | 0 | 0 | 0
37 | 1080.533 | 2010-08-18 11:17 | 960.4552 | 2 | 1 | 0.5501083 | 3.829167 | 0.1467174 | 0 | 0.5541955 | 0 | 9.727478e-05 | 0 | 0 | 0 | 0
38 | 1110.547 | 2010-08-18 11:18 | 990.469 | 2 | 1 | 0.5499276 | 3.832086 | 0.1513001 | 0 | 0.5717504 | 0 | 9.727478e-05 | 0 | 0 | 0 | 0
39 | 1140.548 | 2010-08-18 11:18 | 1020.47 | 2 | 1 | 0.5499276 | 3.835492 | 0.1558851 | 0 | 0.5893286 | 0 | 0.0001296997 | 0 | 0 | 0 | 0
40 | 1170.563 | 2010-08-18 11:19 | 1050.485 | 2 | 1 | 0.5499276 | 3.838411 | 0.1604702 | 0 | 0.6069216 | 0 | 6.484985e-05 | 0 | 0 | 0 | 0
41 | 1200.578 | 2010-08-18 11:19 | 1080.5 | 2 | 1 | 0.5499276 | 3.841654 | 0.1650553 | 0 | 0.6245287 | 0 | 6.484985e-05 | 0 | 0 | 0 | 0
42 | 1230.593 | 2010-08-18 11:20 | 1110.515 | 2 | 1 | 0.5499276 | 3.844573 | 0.1696403 | 0 | 0.6421493 | 0 | 6.484985e-05 | 0 | 0 | 0 | 0
43 | 1260.608 | 2010-08-18 11:20 | 1140.53 | 2 | 1 | 0.5499276 | 3.847492 | 0.1742253 | 0 | 0.6597838 | 0 | 6.489754e-05 | 0 | 0 | 0 | 0
44 | 1290.624 | 2010-08-18 11:21 | 1170.545 | 2 | 1 | 0.5499276 | 3.850411 | 0.1788104 | 0 | 0.6774316 | 0 | 9.732247e-05 | 0 | 0 | 0 | 0
45 | 1320.639 | 2010-08-18 11:21 | 1200.56 | 2 | 1 | 0.5499276 | 3.853167 | 0.1833955 | 0 | 0.6950924 | 0 | 6.484985e-05 | 0 | 0 | 0 | 0
46 | 1350.654 | 2010-08-18 11:22 | 1230.576 | 2 | 1 | 0.5499276 | 3.856086 | 0.1879806 | 0 | 0.7127659 | 0 | 9.727478e-05 | 0 | 0 | 0 | 0
47 | 1380.669 | 2010-08-18 11:22 | 1260.591 | 2 | 1 | 0.5499276 | 3.858681 | 0.1925657 | 0 | 0.7304521 | 0 | 6.489754e-05 | 0 | 0 | 0 | 0
48 | 1410.684 | 2010-08-18 11:23 | 1290.606 | 2 | 1 | 0.5499276 | 3.861438 | 0.1971508 | 0 | 0.7481506 | 0 | 9.727478e-05 | 0 | 0 | 0 | 0
49 | 1440.7 | 2010-08-18 11:23 | 1320.622 | 2 | 1 | 0.5499276 | 3.86387 | 0.2017358 | 0 | 0.7658613 | 0 | 6.489754e-05 | 0 | 0 | 0 | 0
50 | 1470.715 | 2010-08-18 11:24 | 1350.637 | 2 | 1 | 0.5497469 | 3.866627 | 0.2063208 | 0 | 0.783584 | 0 | 6.484985e-05 | 0 | 0 | 0 | 0
51 | 1500.73 | 2010-08-18 11:24 | 1380.652 | 2 | 1 | 0.5499276 | 3.869546 | 0.2109058 | 0 | 0.8013191 | 0 | 0.0001297474 | 0 | 0 | 0 | 0
52 | 1530.745 | 2010-08-18 11:25 | 1410.667 | 2 | 1 | 0.5501083 | 3.87214 | 0.2154909 | 0 | 0.8190667 | 0 | 6.484985e-05 | 0 | 0 | 0 | 0
53 | 1560.76 | 2010-08-18 11:25 | 1440.682 | 2 | 1 | 0.5499276 | 3.874411 | 0.2200759 | 0 | 0.8368258 | 0 | 3.247261e-05 | 0 | 0 | 0 | 0
54 | 1590.775 | 2010-08-18 11:26 | 1470.697 | 2 | 1 | 0.5499276 | 3.877005 | 0.224661 | 0 | 0.8545964 | 0 | 6.484985e-05 | 0 | 0 | 0 | 0
55 | 1620.791 | 2010-08-18 11:26 | 1500.712 | 2 | 1 | 0.5499276 | 3.879275 | 0.229246 | 0 | 0.8723781 | 0 | 0 | 0 | 0 | 0 | 0
56 | 1650.806 | 2010-08-18 11:27 | 1530.728 | 2 | 1 | 0.5501083 | 3.881383 | 0.2338311 | 0 | 0.8901699 | 0 | 6.484985e-05 | 0 | 0 | 0 | 0
57 | 1680.821 | 2010-08-18 11:27 | 1560.743 | 2 | 1 | 0.5497469 | 3.883329 | 0.2384162 | 0 | 0.9079708 | 0 | 6.484985e-05 | 0 | 0 | 0 | 0
58 | 1710.836 | 2010-08-18 11:28 | 1590.758 | 2 | 1 | 0.5501083 | 3.885113 | 0.2430013 | 0 | 0.9257804 | 0 | 3.242493e-05 | 0 | 0 | 0 | 0
59 | 1740.851 | 2010-08-18 11:28 | 1620.773 | 2 | 1 | 0.5501083 | 3.886573 | 0.2475863 | 0 | 0.9435969 | 0 | 6.484985e-05 | 0 | 0 | 0 | 0
60 | 1770.867 | 2010-08-18 11:29 | 1650.788 | 2 | 1 | 0.5499276 | 3.88787 | 0.2521714 | 0 | 0.9614201 | 0 | 3.247261e-05 | 0 | 0 | 0 | 0
61 | 1800.882 | 2010-08-18 11:29 | 1680.803 | 2 | 1 | 0.5501083 | 3.889005 | 0.2567564 | 0 | 0.979249 | 0 | 0 | 0 | 0 | 0 | 0
62 | 1830.897 | 2010-08-18 11:30 | 1710.819 | 2 | 1 | 0.5497469 | 3.890302 | 0.2613415 | 0 | 0.9970834 | 0 | 3.242493e-05 | 0 | 0 | 0 | 0
63 | 1860.912 | 2010-08-18 11:30 | 1740.834 | 2 | 1 | 0.5497469 | 3.891113 | 0.2659266 | 0 | 1.014923 | 0 | 3.247261e-05 | 0 | 0 | 0 | 0
64 | 1890.927 | 2010-08-18 11:31 | 1770.849 | 2 | 1 | 0.5497469 | 3.891924 | 0.2705118 | 0 | 1.032766 | 0 | 0 | 0 | 0 | 0 | 0
65 | 1920.942 | 2010-08-18 11:31 | 1800.864 | 2 | 1 | 0.5501083 | 3.892897 | 0.2750968 | 0 | 1.050613 | 0 | 3.242493e-05 | 0 | 0 | 0 | 0
66 | 1950.958 | 2010-08-18 11:32 | 1830.879 | 2 | 1 | 0.5499276 | 3.89387 | 0.279682 | 0 | 1.068465 | 0 | 3.242493e-05 | 0 | 0 | 0 | 0
67 | 1980.973 | 2010-08-18 11:32 | 1860.895 | 2 | 1 | 0.5499276 | 3.894519 | 0.284267 | 0 | 1.086319 | 0 | 3.242493e-05 | 0 | 0 | 0 | 0
68 | 2010.988 | 2010-08-18 11:33 | 1890.91 | 2 | 1 | 0.5499276 | 3.895167 | 0.2888521 | 0 | 1.104178 | 0 | 0 | 0 | 0 | 0 | 0
69 | 2041.003 | 2010-08-18 11:33 | 1920.925 | 2 | 1 | 0.5499276 | 3.895978 | 0.2934373 | 0 | 1.12204 | 0 | 0 | 0 | 0 | 0 | 0
70 | 2071.018 | 2010-08-18 11:34 | 1950.94 | 2 | 1 | 0.5499276 | 3.896627 | 0.2980223 | 0 | 1.139905 | 0 | -3.242493e-05 | 0 | 0 | 0 | 0
71 | 2101.034 | 2010-08-18 11:34 | 1980.955 | 2 | 1 | 0.5499276 | 3.897438 | 0.3026075 | 0 | 1.157773 | 0 | 3.242493e-05 | 0 | 0 | 0 | 0
72 | 2131.049 | 2010-08-18 11:35 | 2010.97 | 2 | 1 | 0.5501083 | 3.898086 | 0.3071926 | 0 | 1.175645 | 0 | 0 | 0 | 0 | 0 | 0
73 | 2161.064 | 2010-08-18 11:35 | 2040.986 | 2 | 1 | 0.5499276 | 3.898735 | 0.3117778 | 0 | 1.19352 | 0 | 0 | 0 | 0 | 0 | 0
74 | 2191.079 | 2010-08-18 11:36 | 2071.001 | 2 | 1 | 0.5499276 | 3.899384 | 0.3163629 | 0 | 1.211398 | 0 | 0 | 0 | 0 | 0 | 0
75 | 2221.094 | 2010-08-18 11:36 | 2101.016 | 2 | 1 | 0.5499276 | 3.900194 | 0.3209481 | 0 | 1.229279 | 0 | 6.484985e-05 | 0 | 0 | 0 | 0
76 | 2251.11 | 2010-08-18 11:37 | 2131.031 | 2 | 1 | 0.5499276 | 3.900843 | 0.3255333 | 0 | 1.247164 | 0 | 0 | 0 | 0 | 0 | 0
77 | 2281.125 | 2010-08-18 11:37 | 2161.046 | 2 | 1 | 0.5499276 | 3.901492 | 0.3301185 | 0 | 1.265051 | 0 | 3.247261e-05 | 0 | 0 | 0 | 0
78 | 2311.14 | 2010-08-18 11:38 | 2191.062 | 2 | 1 | 0.5497469 | 3.901816 | 0.3347036 | 0 | 1.282941 | 0 | -3.242493e-05 | 0 | 0 | 0 | 0
79 | 2341.155 | 2010-08-18 11:38 | 2221.077 | 2 | 1 | 0.5499276 | 3.902789 | 0.3392888 | 0 | 1.300834 | 0 | 3.242493e-05 | 0 | 0 | 0 | 0
80 | 2371.17 | 2010-08-18 11:39 | 2251.092 | 2 | 1 | 0.5499276 | 3.903437 | 0.3438739 | 0 | 1.31873 | 0 | 0 | 0 | 0 | 0 | 0
81 | 2401.186 | 2010-08-18 11:39 | 2281.107 | 2 | 1 | 0.5502889 | 3.904248 | 0.3484591 | 0 | 1.336629 | 0 | 3.242493e-05 | 0 | 0 | 0 | 0
82 | 2431.201 | 2010-08-18 11:40 | 2311.122 | 2 | 1 | 0.5499276 | 3.904735 | 0.3530441 | 0 | 1.354531 | 0 | 0 | 0 | 0 | 0 | 0
83 | 2461.216 | 2010-08-18 11:40 | 2341.138 | 2 | 1 | 0.5501083 | 3.905545 | 0.3576293 | 0 | 1.372436 | 0 | 3.242493e-05 | 0 | 0 | 0 | 0
84 | 2491.231 | 2010-08-18 11:41 | 2371.153 | 2 | 1 | 0.5499276 | 3.906356 | 0.3622144 | 0 | 1.390345 | 0 | 3.242493e-05 | 0 | 0 | 0 | 0
85 | 2521.246 | 2010-08-18 11:41 | 2401.168 | 2 | 1 | 0.5501083 | 3.907005 | 0.3667994 | 0 | 1.408257 | 0 | 3.242493e-05 | 0 | 0 | 0 | 0
86 | 2551.261 | 2010-08-18 11:42 | 2431.183 | 2 | 1 | 0.5499276 | 3.907654 | 0.3713846 | 0 | 1.426173 | 0 | 0 | 0 | 0 | 0 | 0
87 | 2581.277 | 2010-08-18 11:42 | 2461.198 | 2 | 1 | 0.5501083 | 3.908464 | 0.3759697 | 0 | 1.444092 | 0 | 0 | 0 | 0 | 0 | 0
88 | 2611.292 | 2010-08-18 11:43 | 2491.213 | 2 | 1 | 0.5499276 | 3.909275 | 0.3805548 | 0 | 1.462014 | 0 | 3.242493e-05 | 0 | 0 | 0 | 0
89 | 2641.307 | 2010-08-18 11:43 | 2521.229 | 2 | 1 | 0.5501083 | 3.910248 | 0.38514 | 0 | 1.479941 | 0 | 6.484985e-05 | 0 | 0 | 0 | 0
90 | 2671.322 | 2010-08-18 11:44 | 2551.244 | 2 | 1 | 0.5497469 | 3.910897 | 0.3897252 | 0 | 1.497871 | 0 | 3.247261e-05 | 0 | 0 | 0 | 0
91 | 2701.337 | 2010-08-18 11:44 | 2581.259 | 2 | 1 | 0.5499276 | 3.91187 | 0.3943103 | 0 | 1.515805 | 0 | 6.489754e-05 | 0 | 0 | 0 | 0
92 | 2731.352 | 2010-08-18 11:45 | 2611.274 | 2 | 1 | 0.5499276 | 3.912519 | 0.3988954 | 0 | 1.533742 | 0 | 3.242493e-05 | 0 | 0 | 0 | 0
93 | 2761.368 | 2010-08-18 11:45 | 2641.289 | 2 | 1 | 0.5499276 | 3.913329 | 0.4034805 | 0 | 1.551684 | 0 | -3.242493e-05 | 0 | 0 | 0 | 0
94 | 2791.383 | 2010-08-18 11:46 | 2671.305 | 2 | 1 | 0.5499276 | 3.914302 | 0.4080655 | 0 | 1.569629 | 0 | 6.484985e-05 | 0 | 0 | 0 | 0
95 | 2821.401 | 2010-08-18 11:46 | 2701.322 | 2 | 1 | 0.5499276 | 3.915113 | 0.412651 | 0 | 1.58758 | 0 | 0 | 0 | 0 | 0 | 0
96 | 2851.413 | 2010-08-18 11:47 | 2731.335 | 2 | 1 | 0.5497469 | 3.916086 | 0.4172356 | 0 | 1.605532 | 0 | 3.247261e-05 | 0 | 0 | 0 | 0
97 | 2881.428 | 2010-08-18 11:47 | 2761.35 | 2 | 1 | 0.5499276 | 3.917059 | 0.4218208 | 0 | 1.62349 | 0 | 0 | 0 | 0 | 0 | 0
98 | 2911.444 | 2010-08-18 11:48 | 2791.365 | 2 | 1 | 0.5501083 | 3.918194 | 0.4264059 | 0 | 1.641453 | 0 | 6.489754e-05 | 0 | 0 | 0 | 0
99 | 2941.459 | 2010-08-18 11:48 | 2821.381 | 2 | 1 | 0.5499276 | 3.919167 | 0.430991 | 0 | 1.65942 | 0 | 6.489754e-05 | 0 | 0 | 0 | 0
100 | 2971.474 | 2010-08-18 11:49 | 2851.396 | 2 | 1 | 0.5501083 | 3.92014 | 0.4355762 | 0 | 1.677392 | 0 | 3.242493e-05 | 0 | 0 | 0 | 0
101 | 3001.489 | 2010-08-18 11:49 | 2881.411 | 2 | 1 | 0.5499276 | 3.921113 | 0.4401614 | 0 | 1.695368 | 0 | 6.484985e-05 | 0 | 0 | 0 | 0
102 | 3031.504 | 2010-08-18 11:50 | 2911.426 | 2 | 1 | 0.5499276 | 3.922248 | 0.4447465 | 0 | 1.71335 | 0 | 6.484985e-05 | 0 | 0 | 0 | 0
103 | 3061.52 | 2010-08-18 11:50 | 2941.441 | 2 | 1 | 0.5499276 | 3.923059 | 0.4493317 | 0 | 1.731336 | 0 | -3.242493e-05 | 0 | 0 | 0 | 0
104 | 3091.535 | 2010-08-18 11:51 | 2971.457 | 2 | 1 | 0.5497469 | 3.924356 | 0.4539169 | 0 | 1.749327 | 0 | 3.242493e-05 | 0 | 0 | 0 | 0
105 | 3121.55 | 2010-08-18 11:51 | 3001.472 | 2 | 1 | 0.5499276 | 3.925329 | 0.458502 | 0 | 1.767323 | 0 | 0 | 0 | 0 | 0 | 0
106 | 3151.565 | 2010-08-18 11:52 | 3031.487 | 2 | 1 | 0.5501083 | 3.926627 | 0.4630872 | 0 | 1.785324 | 0 | 3.242493e-05 | 0 | 0 | 0 | 0
107 | 3181.58 | 2010-08-18 11:52 | 3061.502 | 2 | 1 | 0.5499276 | 3.927762 | 0.4676723 | 0 | 1.803331 | 0 | 3.242493e-05 | 0 | 0 | 0 | 0
108 | 3211.595 | 2010-08-18 11:53 | 3091.517 | 2 | 1 | 0.5497469 | 3.928897 | 0.4722575 | 0 | 1.821343 | 0 | 0 | 0 | 0 | 0 | 0
109 | 3241.611 | 2010-08-18 11:53 | 3121.532 | 2 | 1 | 0.5497469 | 3.930032 | 0.4768426 | 0 | 1.839361 | 0 | 0 | 0 | 0 | 0 | 0
110 | 3271.626 | 2010-08-18 11:54 | 3151.548 | 2 | 1 | 0.5499276 | 3.931491 | 0.4814277 | 0 | 1.857384 | 0 | 3.242493e-05 | 0 | 0 | 0 | 0
111 | 3301.641 | 2010-08-18 11:54 | 3181.563 | 2 | 1 | 0.5499276 | 3.932789 | 0.4860128 | 0 | 1.875413 | 0 | 6.489754e-05 | 0 | 0 | 0 | 0
112 | 3331.656 | 2010-08-18 11:55 | 3211.578 | 2 | 1 | 0.5499276 | 3.933924 | 0.4905979 | 0 | 1.893447 | 0 | 0 | 0 | 0 | 0 | 0
113 | 3361.672 | 2010-08-18 11:55 | 3241.593 | 2 | 1 | 0.5499276 | 3.935221 | 0.4951831 | 0 | 1.911488 | 0 | 0 | 0 | 0 | 0 | 0
114 | 3391.687 | 2010-08-18 11:56 | 3271.608 | 2 | 1 | 0.5499276 | 3.936518 | 0.4997682 | 0 | 1.929535 | 0 | 0 | 0 | 0 | 0 | 0
115 | 3421.702 | 2010-08-18 11:56 | 3301.623 | 2 | 1 | 0.5499276 | 3.937978 | 0.5043533 | 0 | 1.947588 | 0 | 3.247261e-05 | 0 | 0 | 0 | 0
116 | 3451.717 | 2010-08-18 11:57 | 3331.639 | 2 | 1 | 0.5499276 | 3.939275 | 0.5089385 | 0 | 1.965648 | 0 | 3.242493e-05 | 0 | 0 | 0 | 0
117 | 3481.732 | 2010-08-18 11:57 | 3361.654 | 2 | 1 | 0.5499276 | 3.940897 | 0.5135237 | 0 | 1.983713 | 0 | 9.727478e-05 | 0 | 0 | 0 | 0
118 | 3511.747 | 2010-08-18 11:58 | 3391.669 | 2 | 1 | 0.5497469 | 3.942194 | 0.5181089 | 0 | 2.001786 | 0 | 3.247261e-05 | 0 | 0 | 0 | 0
119 | 3541.763 | 2010-08-18 11:58 | 3421.684 | 2 | 1 | 0.5497469 | 3.943654 | 0.522694 | 0 | 2.019865 | 0 | 3.242493e-05 | 0 | 0 | 0 | 0
120 | 3571.778 | 2010-08-18 11:59 | 3451.699 | 2 | 1 | 0.5499276 | 3.945113 | 0.5272792 | 0 | 2.037951 | 0 | 3.242493e-05 | 0 | 0 | 0 | 0
121 | 3601.793 | 2010-08-18 11:59 | 3481.715 | 2 | 1 | 0.5501083 | 3.946897 | 0.5318643 | 0 | 2.056043 | 0 | 6.484985e-05 | 0 | 0 | 0 | 0
122 | 3631.808 | 2010-08-18 12:00 | 3511.73 | 2 | 1 | 0.5499276 | 3.948356 | 0.5364494 | 0 | 2.074143 | 0 | 9.727478e-05 | 0 | 0 | 0 | 0
123 | 3661.823 | 2010-08-18 12:00 | 3541.745 | 2 | 1 | 0.5499276 | 3.949654 | 0.5410346 | 0 | 2.09225 | 0 | 0 | 0 | 0 | 0 | 0
124 | 3691.838 | 2010-08-18 12:01 | 3571.76 | 2 | 1 | 0.5501083 | 3.951275 | 0.5456197 | 0 | 2.110364 | 0 | 0 | 0 | 0 | 0 | 0
125 | 3721.854 | 2010-08-18 12:01 | 3601.775 | 2 | 1 | 0.5499276 | 3.952897 | 0.5502049 | 0 | 2.128485 | 0 | 3.242493e-05 | 0 | 0 | 0 | 0
126 | 3751.869 | 2010-08-18 12:02 | 3631.791 | 2 | 1 | 0.5499276 | 3.954681 | 0.55479 | 0 | 2.146614 | 0 | 3.247261e-05 | 0 | 0 | 0 | 0
127 | 3781.884 | 2010-08-18 12:02 | 3661.806 | 2 | 1 | 0.5497469 | 3.956302 | 0.5593751 | 0 | 2.16475 | 0 | 6.484985e-05 | 0 | 0 | 0 | 0
128 | 3811.899 | 2010-08-18 12:03 | 3691.821 | 2 | 1 | 0.5499276 | 3.957762 | 0.5639602 | 0 | 2.182893 | 0 | 0 | 0 | 0 | 0 | 0
129 | 3841.914 | 2010-08-18 12:03 | 3721.836 | 2 | 1 | 0.5501083 | 3.959707 | 0.5685454 | 0 | 2.201045 | 0 | 6.484985e-05 | 0 | 0 | 0 | 0
130 | 3871.93 | 2010-08-18 12:04 | 3751.851 | 2 | 1 | 0.5499276 | 3.961329 | 0.5731306 | 0 | 2.219204 | 0 | 3.242493e-05 | 0 | 0 | 0 | 0
131 | 3901.945 | 2010-08-18 12:04 | 3781.866 | 2 | 1 | 0.5497469 | 3.962951 | 0.5777157 | 0 | 2.237371 | 0 | 6.484985e-05 | 0 | 0 | 0 | 0
132 | 3931.96 | 2010-08-18 12:05 | 3811.882 | 2 | 1 | 0.5499276 | 3.964735 | 0.5823009 | 0 | 2.255546 | 0 | 6.484985e-05 | 0 | 0 | 0 | 0
133 | 3961.975 | 2010-08-18 12:05 | 3841.897 | 2 | 1 | 0.5497469 | 3.966518 | 0.5868861 | 0 | 2.273729 | 0 | 6.484985e-05 | 0 | 0 | 0 | 0
134 | 3991.99 | 2010-08-18 12:06 | 3871.912 | 2 | 1 | 0.5499276 | 3.968464 | 0.5914713 | 0 | 2.29192 | 0 | 9.732247e-05 | 0 | 0 | 0 | 0
135 | 4022.005 | 2010-08-18 12:06 | 3901.927 | 2 | 1 | 0.5499276 | 3.970086 | 0.5960565 | 0 | 2.31012 | 0 | 3.242493e-05 | 0 | 0 | 0 | 0
136 | 4052.021 | 2010-08-18 12:07 | 3931.942 | 2 | 1 | 0.5499276 | 3.972032 | 0.6006416 | 0 | 2.328328 | 0 | 6.484985e-05 | 0 | 0 | 0 | 0
137 | 4082.036 | 2010-08-18 12:07 | 3961.958 | 2 | 1 | 0.5497469 | 3.973816 | 0.6052268 | 0 | 2.346545 | 0 | 0 | 0 | 0 | 0 | 0
138 | 4112.051 | 2010-08-18 12:08 | 3991.973 | 2 | 1 | 0.5499276 | 3.975762 | 0.609812 | 0 | 2.36477 | 0 | 6.489754e-05 | 0 | 0 | 0 | 0
139 | 4142.066 | 2010-08-18 12:08 | 4021.988 | 2 | 1 | 0.5501083 | 3.977708 | 0.6143972 | 0 | 2.383004 | 0 | 9.732247e-05 | 0 | 0 | 0 | 0
140 | 4172.081 | 2010-08-18 12:09 | 4052.003 | 2 | 1 | 0.5501083 | 3.979653 | 0.6189823 | 0 | 2.401247 | 0 | 3.242493e-05 | 0 | 0 | 0 | 0
141 | 4202.097 | 2010-08-18 12:09 | 4082.018 | 2 | 1 | 0.5499276 | 3.981599 | 0.6235675 | 0 | 2.419499 | 0 | 6.484985e-05 | 0 | 0 | 0 | 0
142 | 4232.112 | 2010-08-18 12:10 | 4112.034 | 2 | 1 | 0.5497469 | 3.983383 | 0.6281527 | 0 | 2.437759 | 0 | 3.242493e-05 | 0 | 0 | 0 | 0
143 | 4262.127 | 2010-08-18 12:10 | 4142.049 | 2 | 1 | 0.5499276 | 3.985167 | 0.6327379 | 0 | 2.456029 | 0 | 3.242493e-05 | 0 | 0 | 0 | 0
144 | 4292.142 | 2010-08-18 12:11 | 4172.064 | 2 | 1 | 0.5499276 | 3.987437 | 0.637323 | 0 | 2.474306 | 0 | 6.484985e-05 | 0 | 0 | 0 | 0
145 | 4322.157 | 2010-08-18 12:11 | 4202.079 | 2 | 1 | 0.5501083 | 3.989545 | 0.6419081 | 0 | 2.492594 | 0 | 9.727478e-05 | 0 | 0 | 0 | 0
146 | 4352.173 | 2010-08-18 12:12 | 4232.094 | 2 | 1 | 0.5499276 | 3.991329 | 0.6464932 | 0 | 2.510889 | 0 | 6.489754e-05 | 0 | 0 | 0 | 0
147 | 4382.188 | 2010-08-18 12:12 | 4262.109 | 2 | 1 | 0.5501083 | 3.993275 | 0.6510782 | 0 | 2.529194 | 0 | 9.732247e-05 | 0 | 0 | 0 | 0
148 | 4412.203 | 2010-08-18 12:13 | 4292.125 | 2 | 1 | 0.5499276 | 3.995059 | 0.6556634 | 0 | 2.547507 | 0 | 6.484985e-05 | 0 | 0 | 0 | 0
149 | 4442.218 | 2010-08-18 12:13 | 4322.14 | 2 | 1 | 0.5497469 | 3.99668 | 0.6602483 | 0 | 2.565828 | 0 | 3.242493e-05 | 0 | 0 | 0 | 0
150 | 4472.233 | 2010-08-18 12:14 | 4352.155 | 2 | 1 | 0.5499276 | 3.998464 | 0.6648334 | 0 | 2.584157 | 0 | 0 | 0 | 0 | 0 | 0
151 | 4502.249 | 2010-08-18 12:14 | 4382.17 | 2 | 1 | 0.5497469 | 4.00041 | 0.6694185 | 0 | 2.602496 | 0 | 3.242493e-05 | 0 | 0 | 0 | 0
152 | 4532.264 | 2010-08-18 12:15 | 4412.185 | 2 | 1 | 0.5499276 | 4.002194 | 0.6740035 | 0 | 2.620842 | 0 | 0 | 0 | 0 | 0 | 0
153 | 4562.279 | 2010-08-18 12:15 | 4442.201 | 2 | 1 | 0.5499276 | 4.00414 | 0.6785885 | 0 | 2.639197 | 0 | 3.242493e-05 | 0 | 0 | 0 | 0
154 | 4592.294 | 2010-08-18 12:16 | 4472.216 | 2 | 1 | 0.5501083 | 4.005762 | 0.6831736 | 0 | 2.65756 | 0 | 3.242493e-05 | 0 | 0 | 0 | 0
155 | 4622.309 | 2010-08-18 12:16 | 4502.231 | 2 | 1 | 0.5499276 | 4.007708 | 0.6877587 | 0 | 2.675931 | 0 | 3.242493e-05 | 0 | 0 | 0 | 0
156 | 4652.325 | 2010-08-18 12:17 | 4532.246 | 2 | 1 | 0.5501083 | 4.009654 | 0.6923438 | 0 | 2.694311 | 0 | 6.494522e-05 | 0 | 0 | 0 | 0
157 | 4682.34 | 2010-08-18 12:17 | 4562.261 | 2 | 1 | 0.5497469 | 4.011437 | 0.6969289 | 0 | 2.712699 | 0 | 6.484985e-05 | 0 | 0 | 0 | 0
158 | 4712.355 | 2010-08-18 12:18 | 4592.276 | 2 | 1 | 0.5499276 | 4.013383 | 0.7015139 | 0 | 2.731096 | 0 | 3.242493e-05 | 0 | 0 | 0 | 0
159 | 4742.373 | 2010-08-18 12:18 | 4622.294 | 2 | 1 | 0.5499276 | 4.015167 | 0.7060995 | 0 | 2.749504 | 0 | 3.242493e-05 | 0 | 0 | 0 | 0
160 | 4772.385 | 2010-08-18 12:19 | 4652.307 | 2 | 1 | 0.5499276 | 4.016788 | 0.7106842 | 0 | 2.767917 | 0 | -3.242493e-05 | 0 | 0 | 0 | 0
161 | 4802.4 | 2010-08-18 12:19 | 4682.322 | 2 | 1 | 0.5501083 | 4.019059 | 0.7152693 | 0 | 2.78634 | 0 | 3.242493e-05 | 0 | 0 | 0 | 0
162 | 4832.416 | 2010-08-18 12:20 | 4712.337 | 2 | 1 | 0.5499276 | 4.021005 | 0.7198545 | 0 | 2.804773 | 0 | 3.242493e-05 | 0 | 0 | 0 | 0
163 | 4862.431 | 2010-08-18 12:20 | 4742.352 | 2 | 1 | 0.5499276 | 4.022951 | 0.7244396 | 0 | 2.823214 | 0 | 3.242493e-05 | 0 | 0 | 0 | 0
164 | 4892.446 | 2010-08-18 12:21 | 4772.368 | 2 | 1 | 0.5499276 | 4.025059 | 0.7290247 | 0 | 2.841664 | 0 | 6.484985e-05 | 0 | 0 | 0 | 0
165 | 4922.461 | 2010-08-18 12:21 | 4802.383 | 2 | 1 | 0.5499276 | 4.027005 | 0.7336098 | 0 | 2.860124 | 0 | 9.727478e-05 | 0 | 0 | 0 | 0
166 | 4952.476 | 2010-08-18 12:22 | 4832.398 | 2 | 1 | 0.5501083 | 4.028951 | 0.7381948 | 0 | 2.878592 | 0 | 6.484985e-05 | 0 | 0 | 0 | 0
167 | 4982.491 | 2010-08-18 12:22 | 4862.413 | 2 | 1 | 0.5499276 | 4.031221 | 0.7427798 | 0 | 2.89707 | 0 | 6.484985e-05 | 0 | 0 | 0 | 0
168 | 5012.507 | 2010-08-18 12:23 | 4892.429 | 2 | 1 | 0.5501083 | 4.033329 | 0.7473649 | 0 | 2.915558 | 0 | 9.727478e-05 | 0 | 0 | 0 | 0
169 | 5042.522 | 2010-08-18 12:23 | 4922.444 | 2 | 1 | 0.5499276 | 4.035437 | 0.7519499 | 0 | 2.934055 | 0 | 9.727478e-05 | 0 | 0 | 0 | 0
170 | 5072.537 | 2010-08-18 12:24 | 4952.459 | 2 | 1 | 0.5499276 | 4.037383 | 0.756535 | 0 | 2.952562 | 0 | 3.242493e-05 | 0 | 0 | 0 | 0
171 | 5102.552 | 2010-08-18 12:24 | 4982.474 | 2 | 1 | 0.5499276 | 4.039653 | 0.76112 | 0 | 2.971079 | 0 | 6.484985e-05 | 0 | 0 | 0 | 0
172 | 5132.567 | 2010-08-18 12:25 | 5012.489 | 2 | 1 | 0.5499276 | 4.041761 | 0.7657051 | 0 | 2.989606 | 0 | 6.484985e-05 | 0 | 0 | 0 | 0
173 | 5162.583 | 2010-08-18 12:25 | 5042.504 | 2 | 1 | 0.5499276 | 4.044032 | 0.7702901 | 0 | 3.008143 | 0 | 6.484985e-05 | 0 | 0 | 0 | 0
174 | 5192.598 | 2010-08-18 12:26 | 5072.519 | 2 | 1 | 0.5499276 | 4.04614 | 0.7748752 | 0 | 3.02669 | 0 | 6.484985e-05 | 0 | 0 | 0 | 0
175 | 5222.613 | 2010-08-18 12:26 | 5102.535 | 2 | 1 | 0.5497469 | 4.04841 | 0.7794602 | 0 | 3.045247 | 0 | 3.242493e-05 | 0 | 0 | 0 | 0
176 | 5252.628 | 2010-08-18 12:27 | 5132.55 | 2 | 1 | 0.5499276 | 4.05068 | 0.7840452 | 0 | 3.063815 | 0 | 3.242493e-05 | 0 | 0 | 0 | 0
177 | 5282.644 | 2010-08-18 12:27 | 5162.565 | 2 | 1 | 0.5499276 | 4.053275 | 0.7886303 | 0 | 3.082393 | 0 | 9.737015e-05 | 0 | 0 | 0 | 0
178 | 5312.659 | 2010-08-18 12:28 | 5192.58 | 2 | 1 | 0.5499276 | 4.055545 | 0.7932153 | 0 | 3.100982 | 0 | 6.494522e-05 | 0 | 0 | 0 | 0
179 | 5342.674 | 2010-08-18 12:28 | 5222.595 | 2 | 1 | 0.5499276 | 4.057816 | 0.7978003 | 0 | 3.119582 | 0 | 9.737015e-05 | 0 | 0 | 0 | 0
180 | 5372.689 | 2010-08-18 12:29 | 5252.611 | 2 | 1 | 0.5497469 | 4.060248 | 0.8023853 | 0 | 3.138192 | 0 | 6.484985e-05 | 0 | 0 | 0 | 0
181 | 5402.704 | 2010-08-18 12:29 | 5282.626 | 2 | 1 | 0.5501083 | 4.062518 | 0.8069704 | 0 | 3.156814 | 0 | 3.242493e-05 | 0 | 0 | 0 | 0
182 | 5432.719 | 2010-08-18 12:30 | 5312.641 | 2 | 1 | 0.5501083 | 4.065113 | 0.8115555 | 0 | 3.175447 | 0 | 6.484985e-05 | 0 | 0 | 0 | 0
183 | 5462.734 | 2010-08-18 12:30 | 5342.656 | 2 | 1 | 0.5497469 | 4.067383 | 0.8161406 | 0 | 3.194092 | 0 | 6.484985e-05 | 0 | 0 | 0 | 0
184 | 5492.749 | 2010-08-18 12:31 | 5372.671 | 2 | 1 | 0.5499276 | 4.069978 | 0.8207258 | 0 | 3.212747 | 0 | 6.494522e-05 | 0 | 0 | 0 | 0
185 | 5522.765 | 2010-08-18 12:31 | 5402.686 | 2 | 1 | 0.5499276 | 4.07241 | 0.8253108 | 0 | 3.231414 | 0 | 6.484985e-05 | 0 | 0 | 0 | 0
186 | 5552.78 | 2010-08-18 12:32 | 5432.702 | 2 | 1 | 0.5499276 | 4.075005 | 0.8298958 | 0 | 3.250092 | 0 | 6.484985e-05 | 0 | 0 | 0 | 0
187 | 5582.795 | 2010-08-18 12:32 | 5462.717 | 2 | 1 | 0.5497469 | 4.077599 | 0.8344808 | 0 | 3.268782 | 0 | 3.242493e-05 | 0 | 0 | 0 | 0
188 | 5612.81 | 2010-08-18 12:33 | 5492.732 | 2 | 1 | 0.5499276 | 4.080194 | 0.8390659 | 0 | 3.287484 | 0 | 3.242493e-05 | 0 | 0 | 0 | 0
189 | 5642.825 | 2010-08-18 12:33 | 5522.747 | 2 | 1 | 0.5499276 | 4.082951 | 0.843651 | 0 | 3.306199 | 0 | 9.727478e-05 | 0 | 0 | 0 | 0
190 | 5672.841 | 2010-08-18 12:34 | 5552.762 | 2 | 1 | 0.5501083 | 4.085545 | 0.8482361 | 0 | 3.324925 | 0 | 6.484985e-05 | 0 | 0 | 0 | 0
191 | 5702.856 | 2010-08-18 12:34 | 5582.777 | 2 | 1 | 0.5501083 | 4.088464 | 0.8528212 | 0 | 3.343664 | 0 | 9.727478e-05 | 0 | 0 | 0 | 0
192 | 5732.871 | 2010-08-18 12:35 | 5612.793 | 2 | 1 | 0.5499276 | 4.091059 | 0.8574063 | 0 | 3.362415 | 0 | 9.737015e-05 | 0 | 0 | 0 | 0
193 | 5762.886 | 2010-08-18 12:35 | 5642.808 | 2 | 1 | 0.5499276 | 4.093815 | 0.8619915 | 0 | 3.381179 | 0 | 6.484985e-05 | 0 | 0 | 0 | 0
194 | 5792.901 | 2010-08-18 12:36 | 5672.823 | 2 | 1 | 0.5501083 | 4.096572 | 0.8665766 | 0 | 3.399955 | 0 | 6.484985e-05 | 0 | 0 | 0 | 0
195 | 5822.916 | 2010-08-18 12:36 | 5702.838 | 2 | 1 | 0.5499276 | 4.099329 | 0.8711617 | 0 | 3.418745 | 0 | 6.494522e-05 | 0 | 0 | 0 | 0
196 | 5852.932 | 2010-08-18 12:37 | 5732.853 | 2 | 1 | 0.5499276 | 4.102086 | 0.8757468 | 0 | 3.437547 | 0 | 3.242493e-05 | 0 | 0 | 0 | 0
197 | 5882.947 | 2010-08-18 12:37 | 5762.869 | 2 | 1 | 0.5499276 | 4.105004 | 0.8803319 | 0 | 3.456363 | 0 | 9.727478e-05 | 0 | 0 | 0 | 0
198 | 5912.962 | 2010-08-18 12:38 | 5792.884 | 2 | 1 | 0.5497469 | 4.108086 | 0.884917 | 0 | 3.475191 | 0 | 9.727478e-05 | 0 | 0 | 0 | 0
199 | 5942.977 | 2010-08-18 12:38 | 5822.899 | 2 | 1 | 0.5501083 | 4.111166 | 0.8895021 | 0 | 3.494034 | 0 | 0.0001296997 | 0 | 0 | 0 | 0
200 | 5972.992 | 2010-08-18 12:39 | 5852.914 | 2 | 1 | 0.5499276 | 4.113924 | 0.8940873 | 0 | 3.51289 | 0 | 6.494522e-05 | 0 | 0 | 0 | 0
201 | 6003.008 | 2010-08-18 12:39 | 5882.93 | 2 | 1 | 0.5501083 | 4.117004 | 0.8986724 | 0 | 3.53176 | 0 | 9.727478e-05 | 0 | 0 | 0 | 0
202 | 6033.023 | 2010-08-18 12:40 | 5912.944 | 2 | 1 | 0.5499276 | 4.119923 | 0.9032575 | 0 | 3.550643 | 0 | 3.242493e-05 | 0 | 0 | 0 | 0
203 | 6063.038 | 2010-08-18 12:40 | 5942.96 | 2 | 1 | 0.5501083 | 4.123167 | 0.9078426 | 0 | 3.569541 | 0 | 9.727478e-05 | 0 | 0 | 0 | 0
204 | 6093.053 | 2010-08-18 12:41 | 5972.975 | 2 | 1 | 0.5499276 | 4.126085 | 0.9124277 | 0 | 3.588453 | 0 | 6.484985e-05 | 0 | 0 | 0 | 0
205 | 6123.068 | 2010-08-18 12:41 | 6002.99 | 2 | 1 | 0.5499276 | 4.129329 | 0.9170129 | 0 | 3.607379 | 0 | 9.727478e-05 | 0 | 0 | 0 | 0
206 | 6153.083 | 2010-08-18 12:42 | 6033.005 | 2 | 1 | 0.5499276 | 4.13241 | 0.9215981 | 0 | 3.626319 | 0 | 0.0001296997 | 0 | 0 | 0 | 0
207 | 6183.099 | 2010-08-18 12:42 | 6063.02 | 2 | 1 | 0.5497469 | 4.135491 | 0.9261832 | 0 | 3.645274 | 0 | 6.484985e-05 | 0 | 0 | 0 | 0
208 | 6213.114 | 2010-08-18 12:43 | 6093.036 | 2 | 1 | 0.5499276 | 4.139059 | 0.9307683 | 0 | 3.664244 | 0 | 0.0001297951 | 0 | 0 | 0 | 0
209 | 6243.129 | 2010-08-18 12:43 | 6123.051 | 2 | 1 | 0.5499276 | 4.142139 | 0.9353534 | 0 | 3.683229 | 0 | 9.727478e-05 | 0 | 0 | 0 | 0
210 | 6273.144 | 2010-08-18 12:44 | 6153.066 | 2 | 1 | 0.5497469 | 4.145383 | 0.9399385 | 0 | 3.702229 | 0 | 6.484985e-05 | 0 | 0 | 0 | 0
211 | 6303.159 | 2010-08-18 12:44 | 6183.081 | 2 | 1 | 0.5501083 | 4.14895 | 0.9445236 | 0 | 3.721244 | 0 | 9.727478e-05 | 0 | 0 | 0 | 0
212 | 6333.174 | 2010-08-18 12:45 | 6213.096 | 2 | 1 | 0.5499276 | 4.152356 | 0.9491088 | 0 | 3.740275 | 0 | 0.0001296997 | 0 | 0 | 0 | 0
213 | 6363.19 | 2010-08-18 12:45 | 6243.111 | 2 | 1 | 0.5499276 | 4.155599 | 0.9536939 | 0 | 3.759321 | 0 | 6.494522e-05 | 0 | 0 | 0 | 0
214 | 6393.205 | 2010-08-18 12:46 | 6273.127 | 2 | 1 | 0.5499276 | 4.159166 | 0.958279 | 0 | 3.778383 | 0 | 9.727478e-05 | 0 | 0 | 0 | 0
215 | 6423.22 | 2010-08-18 12:46 | 6303.142 | 2 | 1 | 0.5499276 | 4.16241 | 0.9628641 | 0 | 3.797461 | 0 | 6.484985e-05 | 0 | 0 | 0 | 0
216 | 6453.235 | 2010-08-18 12:47 | 6333.157 | 2 | 1 | 0.5499276 | 4.165977 | 0.9674492 | 0 | 3.816554 | 0 | 6.494522e-05 | 0 | 0 | 0 | 0
217 | 6483.25 | 2010-08-18 12:47 | 6363.172 | 2 | 1 | 0.5497469 | 4.169545 | 0.9720343 | 0 | 3.835664 | 0 | 9.727478e-05 | 0 | 0 | 0 | 0
218 | 6513.266 | 2010-08-18 12:48 | 6393.187 | 2 | 1 | 0.5499276 | 4.173112 | 0.9766194 | 0 | 3.85479 | 0 | 0.0001296997 | 0 | 0 | 0 | 0
219 | 6543.281 | 2010-08-18 12:48 | 6423.203 | 2 | 1 | 0.5499276 | 4.17668 | 0.9812045 | 0 | 3.873932 | 0 | 6.484985e-05 | 0 | 0 | 0 | 0
220 | 6573.296 | 2010-08-18 12:49 | 6453.218 | 2 | 1 | 0.5501083 | 4.180409 | 0.9857896 | 0 | 3.893091 | 0 | 9.727478e-05 | 0 | 0 | 0 | 0
221 | 6603.311 | 2010-08-18 12:49 | 6483.233 | 2 | 1 | 0.5499276 | 4.183977 | 0.9903747 | 0 | 3.912267 | 0 | 0.0001296997 | 0 | 0 | 0 | 0
222 | 6633.326 | 2010-08-18 12:50 | 6513.248 | 2 | 1 | 0.5499276 | 4.187707 | 0.9949598 | 0 | 3.931459 | 0 | 9.727478e-05 | 0 | 0 | 0 | 0
223 | 6663.342 | 2010-08-18 12:50 | 6543.264 | 2 | 1 | 0.5497469 | 4.191275 | 0.9995451 | 0 | 3.950669 | 0 | 6.484985e-05 | 0 | 0 | 0 | 0
224 | 6693.344 | 2010-08-18 12:51 | 6573.265 | 2 | 1 | 0.5499276 | 4.195167 | 1.004128 | 0 | 3.969887 | 0 | 9.737015e-05 | 0 | 0 | 0 | 0
225 | 6723.356 | 2010-08-18 12:51 | 6603.278 | 2 | 1 | 0.5502889 | 4.199058 | 1.008713 | 0 | 3.989129 | 0 | 0.0001621246 | 0 | 0 | 0 | 0
226 | 6731.294 | 2010-08-18 12:51 | 6611.215 | 2 | 1 | 0.5499276 | 4.200031 | 1.009926 | 0 | 3.994221 | 0 | 0.0001296997 | 0 | 0 | 0 | 0
227 | 6761.309 | 2010-08-18 12:52 | 30.01517 | 3 | 1 | 0 | 4.120572 | 1.009926 | 0 | 3.994221 | 0 | -0.0003567696 | 0 | 0 | 0 | 0
228 | 6791.325 | 2010-08-18 12:52 | 60.03037 | 3 | 1 | 0 | 4.110518 | 1.009926 | 0 | 3.994221 | 0 | -0.0002270699 | 0 | 0 | 0 | 0
229 | 6821.34 | 2010-08-18 12:53 | 90.04553 | 3 | 1 | 0 | 4.104518 | 1.009926 | 0 | 3.994221 | 0 | -0.0001946449 | 0 | 0 | 0 | 0
230 | 6851.308 | 2010-08-18 12:53 | 120.0138 | 3 | 1 | 0 | 4.10095 | 1.009926 | 0 | 3.994221 | 0 | -3.242493e-05 | 0 | 0 | 0 | 0
231 | 6851.309 | 2010-08-18 12:53 | 2.551358771e-06 | 4 | 1 | 0.9994408 | 4.200356 | 1.009926 | 0 | 3.994221 | 0 | 0 | 0 | 0 | 0 | 0
232 | 6852.277 | 2010-08-18 12:53 | 0.9687196 | 4 | 1 | 0.9486719 | 4.200193 | 1.010186 | 0 | 3.995314 | 0 | -3.242493e-05 | 0 | 0 | 0 | 0
233 | 6854.683 | 2010-08-18 12:53 | 3.374937 | 4 | 1 | 0.8984449 | 4.200193 | 1.010802 | 0 | 3.997902 | 0 | -3.242493e-05 | 0 | 0 | 0 | 0
234 | 6858.105 | 2010-08-18 12:53 | 6.796786 | 4 | 1 | 0.848218 | 4.200193 | 1.011631 | 0 | 4.001384 | 0 | 0 | 0 | 0 | 0 | 0
235 | 6862.59 | 2010-08-18 12:54 | 11.28109 | 4 | 1 | 0.7981716 | 4.200193 | 1.012655 | 0 | 4.005687 | 0 | 0 | 0 | 0 | 0 | 0
236 | 6868.308 | 2010-08-18 12:54 | 16.9998 | 4 | 1 | 0.7481254 | 4.200193 | 1.013882 | 0 | 4.01084 | 0 | -3.242493e-05 | 0 | 0 | 0 | 0
237 | 6875.543 | 2010-08-18 12:54 | 24.23402 | 4 | 1 | 0.6978984 | 4.200193 | 1.015333 | 0 | 4.016935 | 0 | 0 | 0 | 0 | 0 | 0
238 | 6885.058 | 2010-08-18 12:54 | 33.74949 | 4 | 1 | 0.6478521 | 4.200031 | 1.017109 | 0 | 4.024395 | 0 | -3.242493e-05 | 0 | 0 | 0 | 0
239 | 6898.167 | 2010-08-18 12:54 | 46.85869 | 4 | 1 | 0.5978058 | 4.200356 | 1.019373 | 0 | 4.033902 | 0 | 0 | 0 | 0 | 0 | 0
240 | 6917.401 | 2010-08-18 12:54 | 66.09276 | 4 | 1 | 0.5477595 | 4.200356 | 1.022424 | 0 | 4.04672 | 0 | 0 | 0 | 0 | 0 | 0
241 | 6948.729 | 2010-08-18 12:55 | 97.42066 | 4 | 1 | 0.4977132 | 4.200356 | 1.026956 | 0 | 4.065753 | 0 | 3.242493e-05 | 0 | 0 | 0 | 0
242 | 7001.791 | 2010-08-18 12:56 | 150.4822 | 4 | 1 | 0.4476669 | 4.200193 | 1.033893 | 0 | 4.094892 | 0 | -3.242493e-05 | 0 | 0 | 0 | 0
243 | 7086.039 | 2010-08-18 12:57 | 234.7309 | 4 | 1 | 0.3976206 | 4.200193 | 1.043753 | 0 | 4.136307 | 0 | 0 | 0 | 0 | 0 | 0
244 | 7197.335 | 2010-08-18 12:59 | 346.0261 | 4 | 1 | 0.3475744 | 4.200193 | 1.055252 | 0 | 4.184606 | 0 | -3.242493e-05 | 0 | 0 | 0 | 0
245 | 7333.27 | 2010-08-18 13:01 | 481.9616 | 4 | 1 | 0.2975281 | 4.200193 | 1.06741 | 0 | 4.235674 | 0 | 0 | 0 | 0 | 0 | 0
246 | 7497.877 | 2010-08-18 13:04 | 646.5685 | 4 | 1 | 0.2474818 | 4.200356 | 1.07984 | 0 | 4.287884 | 0 | 0 | 0 | 0 | 0 | 0
247 | 7703.874 | 2010-08-18 13:08 | 852.5655 | 4 | 1 | 0.1974355 | 4.200193 | 1.09252 | 0 | 4.341142 | 0 | 0 | 0 | 0 | 0 | 0
248 | 7978.682 | 2010-08-18 13:12 | 1127.374 | 4 | 1 | 0.1473892 | 4.200356 | 1.10559 | 0 | 4.39604 | 0 | 0 | 0 | 0 | 0 | 0
249 | 8386.036 | 2010-08-18 13:19 | 1534.727 | 4 | 1 | 0.09734289 | 4.200193 | 1.119229 | 0 | 4.453328 | 0 | -3.242493e-05 | 0 | 0 | 0 | 0
250 | 9090.807 | 2010-08-18 13:31 | 2239.498 | 4 | 1 | 0.04982602 | 4.200193 | 1.133094 | 0 | 4.511562 | 0 | 0 | 0 | 0 | 0 | 0
251 | 9120.823 | 2010-08-18 13:31 | 30.01517 | 5 | 1 | 0 | 4.192734 | 1.133094 | 0 | 4.511562 | 0 | -9.737015e-05 | 0 | 0 | 0 | 0
252 | 9150.822 | 2010-08-18 13:32 | 60.01473 | 5 | 1 | 0 | 4.191761 | 1.133094 | 0 | 4.511562 | 0 | -3.242493e-05 | 0 | 0 | 0 | 0
253 | 9151.011 | 2010-08-18 13:32 | 0.1876135 | 6 | 1 | 0.0008637619 | 4.191923 | 1.133094 | 0 | 4.511562 | 0 | 0 | 0.09195155 | 0 | 0 | 0
254 | 9155.839 | 2010-08-18 13:32 | 5.015518 | 6 | 1 | 0.001586452 | 4.191923 | 1.133096 | 0 | 4.511571 | 0 | 0 | 0.09195155 | 0 | 0 | 0
255 | 9185.855 | 2010-08-18 13:32 | 30.01553 | 7 | 1 | -1.099974 | 4.02668 | 1.133096 | 0.009170366 | 4.511571 | 0.03710745 | -0.0008108139 | 0.09195155 | 0 | 0 | 0
256 | 9215.87 | 2010-08-18 13:33 | 60.03037 | 7 | 1 | -1.099613 | 4.002194 | 1.133096 | 0.01833964 | 4.511571 | 0.073907 | -0.0005188942 | 0.09195155 | 0 | 0 | 0
257 | 9245.885 | 2010-08-18 13:33 | 90.04554 | 7 | 1 | -1.099613 | 3.985005 | 1.133096 | 0.02750881 | 4.511571 | 0.1105219 | -0.0004540443 | 0.09195155 | 0 | 0 | 0
258 | 9275.9 | 2010-08-18 13:34 | 120.0607 | 7 | 1 | -1.099793 | 3.972681 | 1.133096 | 0.03667789 | 4.511571 | 0.1470032 | -0.000291872 | 0.09195155 | 0 | 0 | 0
259 | 9305.915 | 2010-08-18 13:34 | 150.0761 | 7 | 1 | -1.099793 | 3.961978 | 1.133096 | 0.04584709 | 4.511571 | 0.1833779 | -0.0002270222 | 0.09195155 | 0 | 0 | 0
260 | 9335.931 | 2010-08-18 13:35 | 180.0911 | 7 | 1 | -1.099793 | 3.952086 | 1.133096 | 0.0550162 | 4.511571 | 0.2196587 | -0.0002270222 | 0.09195155 | 0 | 0 | 0
261 | 9365.946 | 2010-08-18 13:35 | 210.1063 | 7 | 1 | -1.099613 | 3.943005 | 1.133096 | 0.06418537 | 4.511571 | 0.255854 | -0.0002594948 | 0.09195155 | 0 | 0 | 0
262 | 9395.961 | 2010-08-18 13:36 | 240.1215 | 7 | 1 | -1.099613 | 3.934735 | 1.133096 | 0.07335447 | 4.511571 | 0.2919693 | -0.0001621723 | 0.09195155 | 0 | 0 | 0
263 | 9425.976 | 2010-08-18 13:36 | 270.137 | 7 | 1 | -1.099793 | 3.926302 | 1.133096 | 0.08252367 | 4.511571 | 0.3280089 | -0.0002594948 | 0.09195155 | 0 | 0 | 0
264 | 9455.991 | 2010-08-18 13:37 | 300.1521 | 7 | 1 | -1.099613 | 3.918681 | 1.133096 | 0.09169274 | 4.511571 | 0.3639744 | -0.0001945972 | 0.09195155 | 0 | 0 | 0
265 | 9486.006 | 2010-08-18 13:37 | 330.167 | 7 | 1 | -1.099793 | 3.910897 | 1.133096 | 0.1008618 | 4.511571 | 0.3998685 | -0.0001945972 | 0.09195155 | 0 | 0 | 0
266 | 9516.022 | 2010-08-18 13:38 | 360.1822 | 7 | 1 | -1.099613 | 3.903437 | 1.133096 | 0.110031 | 4.511571 | 0.4356929 | -0.0001945972 | 0.09195155 | 0 | 0 | 0
267 | 9546.037 | 2010-08-18 13:38 | 390.1974 | 7 | 1 | -1.099613 | 3.895978 | 1.133096 | 0.1192 | 4.511571 | 0.4714488 | -0.0001945972 | 0.09195155 | 0 | 0 | 0
268 | 9576.052 | 2010-08-18 13:39 | 420.2126 | 7 | 1 | -1.099793 | 3.888681 | 1.133096 | 0.1283692 | 4.511571 | 0.5071384 | -0.0001945972 | 0.09195155 | 0 | 0 | 0
269 | 9606.067 | 2010-08-18 13:39 | 450.2277 | 7 | 1 | -1.099793 | 3.881383 | 1.133096 | 0.1375384 | 4.511571 | 0.5427618 | -0.0002270222 | 0.09195155 | 0 | 0 | 0
270 | 9636.082 | 2010-08-18 13:40 | 480.2429 | 7 | 1 | -1.099613 | 3.874411 | 1.133096 | 0.1467076 | 4.511571 | 0.5783198 | -0.0002270222 | 0.09195155 | 0 | 0 | 0
271 | 9666.098 | 2010-08-18 13:40 | 510.2581 | 7 | 1 | -1.099793 | 3.8676 | 1.133096 | 0.1558767 | 4.511571 | 0.6138132 | -0.0001621723 | 0.09195155 | 0 | 0 | 0
272 | 9696.113 | 2010-08-18 13:41 | 540.2734 | 7 | 1 | -1.099613 | 3.860627 | 1.133096 | 0.1650458 | 4.511571 | 0.6492432 | -0.0001945972 | 0.09195155 | 0 | 0 | 0
273 | 9726.128 | 2010-08-18 13:41 | 570.2885 | 7 | 1 | -1.099613 | 3.853978 | 1.133096 | 0.1742149 | 4.511571 | 0.6846106 | -0.0001621723 | 0.09195155 | 0 | 0 | 0
274 | 9756.143 | 2010-08-18 13:42 | 600.3038 | 7 | 1 | -1.099613 | 3.847167 | 1.133096 | 0.1833842 | 4.511571 | 0.7199169 | -0.0001945972 | 0.09195155 | 0 | 0 | 0
275 | 9786.158 | 2010-08-18 13:42 | 630.3189 | 7 | 1 | -1.099793 | 3.840681 | 1.133096 | 0.1925534 | 4.511571 | 0.7551623 | -0.0001621723 | 0.09195155 | 0 | 0 | 0
276 | 9816.173 | 2010-08-18 13:43 | 660.334 | 7 | 1 | -1.099613 | 3.834357 | 1.133096 | 0.2017225 | 4.511571 | 0.7903482 | -0.0001297474 | 0.09195155 | 0 | 0 | 0
277 | 9846.189 | 2010-08-18 13:43 | 690.3492 | 7 | 1 | -1.099613 | 3.82787 | 1.133096 | 0.2108918 | 4.511571 | 0.8254757 | -0.0001297474 | 0.09195155 | 0 | 0 | 0
278 | 9876.204 | 2010-08-18 13:44 | 720.3644 | 7 | 1 | -1.099793 | 3.821546 | 1.133096 | 0.2200611 | 4.511571 | 0.8605447 | -0.0001621723 | 0.09195155 | 0 | 0 | 0
279 | 9906.219 | 2010-08-18 13:44 | 750.3796 | 7 | 1 | -1.099793 | 3.815222 | 1.133096 | 0.2292303 | 4.511571 | 0.8955556 | -0.0001621723 | 0.09195155 | 0 | 0 | 0
280 | 9936.234 | 2010-08-18 13:45 | 780.3949 | 7 | 1 | -1.099613 | 3.809059 | 1.133096 | 0.2383995 | 4.511571 | 0.9305099 | -0.0001621723 | 0.09195155 | 0 | 0 | 0
281 | 9966.249 | 2010-08-18 13:45 | 810.4099 | 7 | 1 | -1.099613 | 3.803221 | 1.133096 | 0.2475686 | 4.511571 | 0.9654084 | -0.0001621723 | 0.09195155 | 0 | 0 | 0
282 | 9996.265 | 2010-08-18 13:46 | 840.4251 | 7 | 1 | -1.099613 | 3.797059 | 1.133096 | 0.2567378 | 4.511571 | 1.000252 | -0.0001621723 | 0.09195155 | 0 | 0 | 0
283 | 10026.28 | 2010-08-18 13:46 | 870.4403 | 7 | 1 | -1.099613 | 3.791384 | 1.133096 | 0.2659071 | 4.511571 | 1.035042 | -0.0001297474 | 0.09195155 | 0 | 0 | 0
284 | 10056.3 | 2010-08-18 13:47 | 900.4556 | 7 | 1 | -1.099613 | 3.785384 | 1.133096 | 0.2750763 | 4.511571 | 1.069779 | -0.0002270222 | 0.09195155 | 0 | 0 | 0
285 | 10086.31 | 2010-08-18 13:47 | 930.4706 | 7 | 1 | -1.099793 | 3.77987 | 1.133096 | 0.2842455 | 4.511571 | 1.104463 | -0.0001621723 | 0.09195155 | 0 | 0 | 0
286 | 10116.33 | 2010-08-18 13:48 | 960.4858 | 7 | 1 | -1.099793 | 3.774195 | 1.133096 | 0.2934147 | 4.511571 | 1.139095 | -0.0001296997 | 0.09195155 | 0 | 0 | 0
287 | 10146.34 | 2010-08-18 13:48 | 990.5014 | 7 | 1 | -1.099432 | 3.768843 | 1.133096 | 0.3025841 | 4.511571 | 1.173678 | -9.732247e-05 | 0.09195155 | 0 | 0 | 0
288 | 10176.34 | 2010-08-18 13:49 | 1020.502 | 7 | 1 | -1.099613 | 3.763492 | 1.133096 | 0.3117488 | 4.511571 | 1.208193 | -0.0001297474 | 0.09195155 | 0 | 0 | 0
289 | 10206.36 | 2010-08-18 13:49 | 1050.516 | 7 | 1 | -1.099793 | 3.758141 | 1.133096 | 0.3209177 | 4.511571 | 1.242676 | -0.0001621723 | 0.09195155 | 0 | 0 | 0
290 | 10236.37 | 2010-08-18 13:50 | 1080.531 | 7 | 1 | -1.099793 | 3.752789 | 1.133096 | 0.3300869 | 4.511571 | 1.277111 | -0.0001945972 | 0.09195155 | 0 | 0 | 0
291 | 10266.39 | 2010-08-18 13:50 | 1110.546 | 7 | 1 | -1.099793 | 3.747924 | 1.133096 | 0.3392563 | 4.511571 | 1.311499 | -0.0001297474 | 0.09195155 | 0 | 0 | 0
292 | 10296.4 | 2010-08-18 13:51 | 1140.561 | 7 | 1 | -1.099613 | 3.742898 | 1.133096 | 0.3484256 | 4.511571 | 1.345842 | -0.0001296997 | 0.09195155 | 0 | 0 | 0
293 | 10326.42 | 2010-08-18 13:51 | 1170.576 | 7 | 1 | -1.099793 | 3.73787 | 1.133096 | 0.3575948 | 4.511571 | 1.380138 | -0.0001296997 | 0.09195155 | 0 | 0 | 0
294 | 10356.43 | 2010-08-18 13:52 | 1200.592 | 7 | 1 | -1.099613 | 3.733006 | 1.133096 | 0.3667641 | 4.511571 | 1.41439 | -0.0001297474 | 0.09195155 | 0 | 0 | 0
295 | 10386.45 | 2010-08-18 13:52 | 1230.607 | 7 | 1 | -1.099974 | 3.728303 | 1.133096 | 0.3759333 | 4.511571 | 1.448598 | -0.0001296997 | 0.09195155 | 0 | 0 | 0
296 | 10416.46 | 2010-08-18 13:53 | 1260.622 | 7 | 1 | -1.099793 | 3.723762 | 1.133096 | 0.3851025 | 4.511571 | 1.482762 | -9.732247e-05 | 0.09195155 | 0 | 0 | 0
297 | 10446.48 | 2010-08-18 13:53 | 1290.637 | 7 | 1 | -1.099793 | 3.719222 | 1.133096 | 0.3942718 | 4.511571 | 1.516884 | -9.727478e-05 | 0.09195155 | 0 | 0 | 0
298 | 10476.49 | 2010-08-18 13:54 | 1320.652 | 7 | 1 | -1.099793 | 3.714357 | 1.133096 | 0.4034409 | 4.511571 | 1.550964 | -0.0001297474 | 0.09195155 | 0 | 0 | 0
299 | 10506.51 | 2010-08-18 13:54 | 1350.668 | 7 | 1 | -1.099613 | 3.709979 | 1.133096 | 0.4126102 | 4.511571 | 1.585002 | -9.727478e-05 | 0.09195155 | 0 | 0 | 0
300 | 10536.52 | 2010-08-18 13:55 | 1380.683 | 7 | 1 | -1.099613 | 3.7056 | 1.133096 | 0.4217795 | 4.511571 | 1.619 | -9.727478e-05 | 0.09195155 | 0 | 0 | 0
301 | 10566.54 | 2010-08-18 13:55 | 1410.698 | 7 | 1 | -1.099974 | 3.701222 | 1.133096 | 0.4309487 | 4.511571 | 1.652958 | -0.0001621246 | 0.09195155 | 0 | 0 | 0
302 | 10596.55 | 2010-08-18 13:56 | 1440.713 | 7 | 1 | -1.099793 | 3.697168 | 1.133096 | 0.440118 | 4.511571 | 1.686878 | -9.727478e-05 | 0.09195155 | 0 | 0 | 0
303 | 10626.57 | 2010-08-18 13:56 | 1470.728 | 7 | 1 | -1.099793 | 3.693114 | 1.133096 | 0.4492873 | 4.511571 | 1.720759 | -9.727478e-05 | 0.09195155 | 0 | 0 | 0
304 | 10656.58 | 2010-08-18 13:57 | 1500.743 | 7 | 1 | -1.099793 | 3.68906 | 1.133096 | 0.4584565 | 4.511571 | 1.754602 | -9.727478e-05 | 0.09195155 | 0 | 0 | 0
305 | 10686.6 | 2010-08-18 13:57 | 1530.759 | 7 | 1 | -1.099613 | 3.685168 | 1.133096 | 0.4676259 | 4.511571 | 1.788409 | -6.484985e-05 | 0.09195155 | 0 | 0 | 0
306 | 10716.61 | 2010-08-18 13:58 | 1560.774 | 7 | 1 | -1.099793 | 3.680952 | 1.133096 | 0.4767953 | 4.511571 | 1.82218 | -6.484985e-05 | 0.09195155 | 0 | 0 | 0
307 | 10746.63 | 2010-08-18 13:58 | 1590.789 | 7 | 1 | -1.099793 | 3.677222 | 1.133096 | 0.4859645 | 4.511571 | 1.855913 | -6.484985e-05 | 0.09195155 | 0 | 0 | 0
308 | 10776.64 | 2010-08-18 13:59 | 1620.804 | 7 | 1 | -1.099793 | 3.67333 | 1.133096 | 0.4951339 | 4.511571 | 1.889613 | -9.727478e-05 | 0.09195155 | 0 | 0 | 0
309 | 10806.66 | 2010-08-18 13:59 | 1650.819 | 7 | 1 | -1.099793 | 3.6696 | 1.133096 | 0.5043032 | 4.511571 | 1.923277 | -9.732247e-05 | 0.09195155 | 0 | 0 | 0
310 | 10836.68 | 2010-08-18 14:00 | 1680.837 | 7 | 1 | -1.099974 | 3.665871 | 1.133096 | 0.5134733 | 4.511571 | 1.956912 | -0.0001621246 | 0.09195155 | 0 | 0 | 0
311 | 10866.69 | 2010-08-18 14:00 | 1710.85 | 7 | 1 | -1.099793 | 3.662465 | 1.133096 | 0.5226418 | 4.511571 | 1.990507 | -9.732247e-05 | 0.09195155 | 0 | 0 | 0
312 | 10896.7 | 2010-08-18 14:01 | 1740.865 | 7 | 1 | -1.099793 | 3.658898 | 1.133096 | 0.5318111 | 4.511571 | 2.024073 | -0.0001297474 | 0.09195155 | 0 | 0 | 0
313 | 10926.72 | 2010-08-18 14:01 | 1770.88 | 7 | 1 | -1.099613 | 3.655492 | 1.133096 | 0.5409803 | 4.511571 | 2.057607 | -9.727478e-05 | 0.09195155 | 0 | 0 | 0
314 | 10956.73 | 2010-08-18 14:02 | 1800.895 | 7 | 1 | -1.099793 | 3.652249 | 1.133096 | 0.5501495 | 4.511571 | 2.09111 | -9.727478e-05 | 0.09195155 | 0 | 0 | 0
315 | 10986.75 | 2010-08-18 14:02 | 1830.91 | 7 | 1 | -1.099613 | 3.649006 | 1.133096 | 0.5593187 | 4.511571 | 2.124583 | -6.484985e-05 | 0.09195155 | 0 | 0 | 0
316 | 11016.77 | 2010-08-18 14:03 | 1860.926 | 7 | 1 | -1.099613 | 3.645925 | 1.133096 | 0.568488 | 4.511571 | 2.158026 | -6.484985e-05 | 0.09195155 | 0 | 0 | 0
317 | 11046.78 | 2010-08-18 14:03 | 1890.941 | 7 | 1 | -1.099793 | 3.642681 | 1.133096 | 0.5776572 | 4.511571 | 2.191441 | -6.489754e-05 | 0.09195155 | 0 | 0 | 0
318 | 11076.8 | 2010-08-18 14:04 | 1920.956 | 7 | 1 | -1.099613 | 3.639763 | 1.133096 | 0.5868265 | 4.511571 | 2.224828 | -6.484985e-05 | 0.09195155 | 0 | 0 | 0
319 | 11106.81 | 2010-08-18 14:04 | 1950.971 | 7 | 1 | -1.099613 | 3.636844 | 1.133096 | 0.5959958 | 4.511571 | 2.258188 | -3.242493e-05 | 0.09195155 | 0 | 0 | 0
320 | 11136.83 | 2010-08-18 14:05 | 1980.987 | 7 | 1 | -1.099793 | 3.633925 | 1.133096 | 0.6051651 | 4.511571 | 2.291521 | -9.732247e-05 | 0.09195155 | 0 | 0 | 0
321 | 11166.84 | 2010-08-18 14:05 | 2011.002 | 7 | 1 | -1.099793 | 3.631168 | 1.133096 | 0.6143343 | 4.511571 | 2.324828 | -6.489754e-05 | 0.09195155 | 0 | 0 | 0
322 | 11196.86 | 2010-08-18 14:06 | 2041.017 | 7 | 1 | -1.099793 | 3.628249 | 1.133096 | 0.6235036 | 4.511571 | 2.35811 | -3.242493e-05 | 0.09195155 | 0 | 0 | 0
323 | 11226.87 | 2010-08-18 14:06 | 2071.032 | 7 | 1 | -1.099793 | 3.625654 | 1.133096 | 0.6326729 | 4.511571 | 2.391366 | -6.484985e-05 | 0.09195155 | 0 | 0 | 0
324 | 11256.89 | 2010-08-18 14:07 | 2101.047 | 7 | 1 | -1.099793 | 3.622898 | 1.133096 | 0.6418422 | 4.511571 | 2.424598 | -6.489754e-05 | 0.09195155 | 0 | 0 | 0
325 | 11286.9 | 2010-08-18 14:07 | 2131.062 | 7 | 1 | -1.099793 | 3.620303 | 1.133096 | 0.6510115 | 4.511571 | 2.457805 | -6.484985e-05 | 0.09195155 | 0 | 0 | 0
326 | 11316.92 | 2010-08-18 14:08 | 2161.078 | 7 | 1 | -1.099613 | 3.617709 | 1.133096 | 0.6601808 | 4.511571 | 2.490989 | -3.242493e-05 | 0.09195155 | 0 | 0 | 0
327 | 11346.93 | 2010-08-18 14:08 | 2191.093 | 7 | 1 | -1.099793 | 3.614952 | 1.133096 | 0.66935 | 4.511571 | 2.524148 | -9.727478e-05 | 0.09195155 | 0 | 0 | 0
328 | 11376.95 | 2010-08-18 14:09 | 2221.108 | 7 | 1 | -1.099793 | 3.61252 | 1.133096 | 0.6785193 | 4.511571 | 2.557284 | -9.727478e-05 | 0.09195155 | 0 | 0 | 0
329 | 11406.96 | 2010-08-18 14:09 | 2251.123 | 7 | 1 | -1.099613 | 3.610087 | 1.133096 | 0.6876885 | 4.511571 | 2.590396 | -3.242493e-05 | 0.09195155 | 0 | 0 | 0
330 | 11436.98 | 2010-08-18 14:10 | 2281.138 | 7 | 1 | -1.099613 | 3.60733 | 1.133096 | 0.6968577 | 4.511571 | 2.623485 | -6.484985e-05 | 0.09195155 | 0 | 0 | 0
331 | 11466.99 | 2010-08-18 14:10 | 2311.153 | 7 | 1 | -1.099793 | 3.604898 | 1.133096 | 0.706027 | 4.511571 | 2.65655 | -6.489754e-05 | 0.09195155 | 0 | 0 | 0
332 | 11497.01 | 2010-08-18 14:11 | 2341.169 | 7 | 1 | -1.099613 | 3.602141 | 1.133096 | 0.7151964 | 4.511571 | 2.689592 | -6.484985e-05 | 0.09195155 | 0 | 0 | 0
333 | 11527.02 | 2010-08-18 14:11 | 2371.184 | 7 | 1 | -1.099974 | 3.599546 | 1.133096 | 0.7243656 | 4.511571 | 2.722609 | -9.732247e-05 | 0.09195155 | 0 | 0 | 0
334 | 11557.04 | 2010-08-18 14:12 | 2401.199 | 7 | 1 | -1.099613 | 3.597114 | 1.133096 | 0.7335349 | 4.511571 | 2.755604 | -9.727478e-05 | 0.09195155 | 0 | 0 | 0
335 | 11587.05 | 2010-08-18 14:12 | 2431.214 | 7 | 1 | -1.099793 | 3.594682 | 1.133096 | 0.7427041 | 4.511571 | 2.788575 | -3.247261e-05 | 0.09195155 | 0 | 0 | 0
336 | 11617.07 | 2010-08-18 14:13 | 2461.228 | 7 | 1 | -1.099793 | 3.591763 | 1.133096 | 0.7518687 | 4.511571 | 2.821505 | -9.727478e-05 | 0.09195155 | 0 | 0 | 0
337 | 11647.07 | 2010-08-18 14:13 | 2491.229 | 7 | 1 | -1.099793 | 3.589168 | 1.133096 | 0.761038 | 4.511571 | 2.854428 | -6.484985e-05 | 0.09195155 | 0 | 0 | 0
338 | 11677.08 | 2010-08-18 14:14 | 2521.244 | 7 | 1 | -1.099793 | 3.586411 | 1.133096 | 0.7702073 | 4.511571 | 2.887326 | -6.484985e-05 | 0.09195155 | 0 | 0 | 0
339 | 11707.1 | 2010-08-18 14:14 | 2551.259 | 7 | 1 | -1.099793 | 3.583817 | 1.133096 | 0.7793767 | 4.511571 | 2.920199 | -6.484985e-05 | 0.09195155 | 0 | 0 | 0
340 | 11737.11 | 2010-08-18 14:15 | 2581.275 | 7 | 1 | -1.099793 | 3.580898 | 1.133096 | 0.7885461 | 4.511571 | 2.953047 | -6.489754e-05 | 0.09195155 | 0 | 0 | 0
341 | 11767.13 | 2010-08-18 14:15 | 2611.29 | 7 | 1 | -1.099793 | 3.578141 | 1.133096 | 0.7977154 | 4.511571 | 2.985868 | -6.484985e-05 | 0.09195155 | 0 | 0 | 0
342 | 11797.14 | 2010-08-18 14:16 | 2641.305 | 7 | 1 | -1.099793 | 3.57506 | 1.133096 | 0.8068847 | 4.511571 | 3.018663 | -9.727478e-05 | 0.09195155 | 0 | 0 | 0
343 | 11827.16 | 2010-08-18 14:16 | 2671.32 | 7 | 1 | -1.099613 | 3.572141 | 1.133096 | 0.816054 | 4.511571 | 3.051431 | -6.484985e-05 | 0.09195155 | 0 | 0 | 0
344 | 11857.17 | 2010-08-18 14:17 | 2701.335 | 7 | 1 | -1.099793 | 3.568898 | 1.133096 | 0.8252232 | 4.511571 | 3.084171 | -0.0001621723 | 0.09195155 | 0 | 0 | 0
345 | 11887.19 | 2010-08-18 14:17 | 2731.35 | 7 | 1 | -1.099793 | 3.566141 | 1.133096 | 0.8343926 | 4.511571 | 3.116884 | -6.484985e-05 | 0.09195155 | 0 | 0 | 0
346 | 11917.2 | 2010-08-18 14:18 | 2761.365 | 7 | 1 | -1.099613 | 3.56306 | 1.133096 | 0.8435618 | 4.511571 | 3.149568 | -9.732247e-05 | 0.09195155 | 0 | 0 | 0
347 | 11947.22 | 2010-08-18 14:18 | 2791.381 | 7 | 1 | -1.099613 | 3.559493 | 1.133096 | 0.8527311 | 4.511571 | 3.182222 | -0.0001296997 | 0.09195155 | 0 | 0 | 0
348 | 11977.24 | 2010-08-18 14:19 | 2821.396 | 7 | 1 | -1.099793 | 3.556249 | 1.133096 | 0.8619004 | 4.511571 | 3.214845 | -6.484985e-05 | 0.09195155 | 0 | 0 | 0
349 | 12007.25 | 2010-08-18 14:19 | 2851.411 | 7 | 1 | -1.099793 | 3.552682 | 1.133096 | 0.8710697 | 4.511571 | 3.247437 | -9.732247e-05 | 0.09195155 | 0 | 0 | 0
350 | 12037.27 | 2010-08-18 14:20 | 2881.426 | 7 | 1 | -1.099613 | 3.548952 | 1.133096 | 0.8802389 | 4.511571 | 3.279995 | -6.484985e-05 | 0.09195155 | 0 | 0 | 0
351 | 12067.28 | 2010-08-18 14:20 | 2911.441 | 7 | 1 | -1.099793 | 3.545222 | 1.133096 | 0.8894083 | 4.511571 | 3.312519 | -9.727478e-05 | 0.09195155 | 0 | 0 | 0
352 | 12097.3 | 2010-08-18 14:21 | 2941.456 | 7 | 1 | -1.099793 | 3.541168 | 1.133096 | 0.8985776 | 4.511571 | 3.345007 | -0.0001297474 | 0.09195155 | 0 | 0 | 0
353 | 12127.31 | 2010-08-18 14:21 | 2971.472 | 7 | 1 | -1.099793 | 3.53679 | 1.133096 | 0.9077469 | 4.511571 | 3.377458 | -0.0001945972 | 0.09195155 | 0 | 0 | 0
354 | 12157.33 | 2010-08-18 14:22 | 3001.487 | 7 | 1 | -1.099793 | 3.532736 | 1.133096 | 0.9169163 | 4.511571 | 3.409871 | -0.0001297474 | 0.09195155 | 0 | 0 | 0
355 | 12187.34 | 2010-08-18 14:22 | 3031.502 | 7 | 1 | -1.099793 | 3.528358 | 1.133096 | 0.9260855 | 4.511571 | 3.442243 | -0.0001296997 | 0.09195155 | 0 | 0 | 0
356 | 12217.36 | 2010-08-18 14:23 | 3061.517 | 7 | 1 | -1.099974 | 3.523817 | 1.133096 | 0.9352547 | 4.511571 | 3.474575 | -0.0001621246 | 0.09195155 | 0 | 0 | 0
357 | 12247.37 | 2010-08-18 14:23 | 3091.532 | 7 | 1 | -1.099974 | 3.519276 | 1.133096 | 0.9444238 | 4.511571 | 3.506865 | -0.0001297474 | 0.09195155 | 0 | 0 | 0
358 | 12277.39 | 2010-08-18 14:24 | 3121.548 | 7 | 1 | -1.099974 | 3.514736 | 1.133096 | 0.9535931 | 4.511571 | 3.539114 | -9.727478e-05 | 0.09195155 | 0 | 0 | 0
359 | 12307.4 | 2010-08-18 14:24 | 3151.563 | 7 | 1 | -1.099793 | 3.509871 | 1.133096 | 0.9627624 | 4.511571 | 3.571318 | -0.0001621723 | 0.09195155 | 0 | 0 | 0
360 | 12337.42 | 2010-08-18 14:25 | 3181.578 | 7 | 1 | -1.099613 | 3.504844 | 1.133096 | 0.9719318 | 4.511571 | 3.603478 | -0.0001297474 | 0.09195155 | 0 | 0 | 0
361 | 12367.43 | 2010-08-18 14:25 | 3211.593 | 7 | 1 | -1.099793 | 3.499331 | 1.133096 | 0.9811012 | 4.511571 | 3.63559 | -0.0001621723 | 0.09195155 | 0 | 0 | 0
362 | 12397.45 | 2010-08-18 14:26 | 3241.608 | 7 | 1 | -1.099793 | 3.493655 | 1.133096 | 0.9902706 | 4.511571 | 3.667652 | -0.0001621246 | 0.09195155 | 0 | 0 | 0
363 | 12427.46 | 2010-08-18 14:26 | 3271.623 | 7 | 1 | -1.099793 | 3.487817 | 1.133096 | 0.9994399 | 4.511571 | 3.69966 | -0.0001621723 | 0.09195155 | 0 | 0 | 0
364 | 12457.48 | 2010-08-18 14:27 | 3301.639 | 7 | 1 | -1.099793 | 3.481169 | 1.133096 | 1.008609 | 4.511571 | 3.731609 | -0.0001621246 | 0.09195155 | 0 | 0 | 0
365 | 12487.49 | 2010-08-18 14:27 | 3331.654 | 7 | 1 | -1.099974 | 3.473709 | 1.133096 | 1.017779 | 4.511571 | 3.763495 | -0.0001945972 | 0.09195155 | 0 | 0 | 0
366 | 12517.51 | 2010-08-18 14:28 | 3361.669 | 7 | 1 | -1.099793 | 3.465276 | 1.133096 | 1.026948 | 4.511571 | 3.795308 | -0.0002270222 | 0.09195155 | 0 | 0 | 0
367 | 12547.52 | 2010-08-18 14:28 | 3391.684 | 7 | 1 | -1.099793 | 3.456033 | 1.133096 | 1.036117 | 4.511571 | 3.827041 | -0.000291872 | 0.09195155 | 0 | 0 | 0
368 | 12577.54 | 2010-08-18 14:29 | 3421.699 | 7 | 1 | -1.099613 | 3.445168 | 1.133096 | 1.045287 | 4.511571 | 3.858682 | -0.0002919197 | 0.09195155 | 0 | 0 | 0
369 | 12607.55 | 2010-08-18 14:29 | 3451.715 | 7 | 1 | -1.099974 | 3.432196 | 1.133096 | 1.054456 | 4.511571 | 3.890215 | -0.0003891945 | 0.09195155 | 0 | 0 | 0
370 | 12637.57 | 2010-08-18 14:30 | 3481.73 | 7 | 1 | -1.099432 | 3.416466 | 1.133096 | 1.063625 | 4.511571 | 3.921617 | -0.0004540443 | 0.09195155 | 0 | 0 | 0
371 | 12667.58 | 2010-08-18 14:30 | 3511.745 | 7 | 1 | -1.099793 | 3.395871 | 1.133096 | 1.072794 | 4.511571 | 3.952853 | -0.0006486416 | 0.09195155 | 0 | 0 | 0
372 | 12697.6 | 2010-08-18 14:31 | 3541.76 | 7 | 1 | -1.099974 | 3.367817 | 1.133096 | 1.081964 | 4.511571 | 3.98387 | -0.0008432388 | 0.09195155 | 0 | 0 | 0
373 | 12727.61 | 2010-08-18 14:31 | 3571.775 | 7 | 1 | -1.099793 | 3.327439 | 1.133096 | 1.091133 | 4.511571 | 4.014577 | -0.001264858 | 0.09195155 | 0 | 0 | 0
374 | 12757.63 | 2010-08-18 14:32 | 3601.79 | 7 | 1 | -1.099613 | 3.27198 | 1.133096 | 1.100302 | 4.511571 | 4.044846 | -0.001621628 | 0.09195155 | 0 | 0 | 0
375 | 12787.65 | 2010-08-18 14:32 | 3631.808 | 7 | 1 | -1.099613 | 3.196899 | 1.133096 | 1.109472 | 4.511571 | 4.074523 | -0.002270269 | 0.09195155 | 0 | 0 | 0
376 | 12817.66 | 2010-08-18 14:33 | 3661.821 | 7 | 1 | -1.099613 | 3.09344 | 1.133096 | 1.118641 | 4.511571 | 4.103386 | -0.003210783 | 0.09195155 | 0 | 0 | 0
377 | 12847.68 | 2010-08-18 14:33 | 3691.836 | 7 | 1 | -1.099793 | 2.931602 | 1.133096 | 1.12781 | 4.511571 | 4.131078 | -0.005545902 | 0.09195155 | 0 | 0 | 0
378 | 12865.18 | 2010-08-18 14:34 | 3709.336 | 7 | 1 | -1.099432 | 2.731333 | 1.133096 | 1.133156 | 4.511571 | 4.146297 | -0.01284318 | 0.09195155 | 0 | 0 | 0
379 | 12866.83 | 2010-08-18 14:34 | 3710.992 | 7 | 1 | -1.099793 | 2.699873 | 1.133096 | 1.133662 | 4.511571 | 4.147671 | -0.01414046 | 0.09195155 | 0 | 0 | 0
380 | 12926.85 | 2010-08-18 14:35 | 60.01457 | 8 | 1 | 0 | 3.247494 | 1.133096 | 1.133662 | 4.511571 | 4.147671 | 0.001264858 | 0.09195155 | 0 | 0 | 0
381 | 12927.03 | 2010-08-18 14:35 | 0.1874569 | 9 | 1 | 0.0006830894 | 3.247818 | 1.133096 | 1.133662 | 4.511571 | 4.147671 | 0 | 0.0878829 | 0 | 0 | 0
382 | 12931.86 | 2010-08-18 14:35 | 5.015635 | 9 | 1 | 0.001586452 | 3.255277 | 1.133098 | 1.133662 | 4.511578 | 4.147671 | 0.001102686 | 0.0878829 | 0 | 0 | 0
Note on A1: Data_Point
Note on B1: Test_Time(s)
Note on C1: Date_Time
Note on D1: Step_Time(s)
Note on E1: Step_Index
Note on F1: Cycle_Index
Note on G1: Current(A)
Note on H1: Voltage(V)
Note on I1: Charge_Capacity(Ah)
Note on J1: Discharge_Capacity(Ah)
Note on K1: Charge_Energy(Wh)
Note on L1: Discharge_Energy(Wh)
Note on M1: dV/dt(V/s)
Note on N1: Internal_Resistance(Ohm)
Note on O1: Is_FC_Data
Note on P1: AC_Impedance(Ohm)
Note on Q1: ACI_Phase_Angle(Deg)