## Info
TEST REPORT
|  |  | 10_21_10 | [7 empty] | C:\ArbinSoftware\MITS_PRO\Data\10_21_10.res
|  |  | 2010-10-28 |  |  |  | Mapped_Aux_Number |  |  |  |  | Log_Data_Flag |  |  |  | Cell Grading |  |  | Concentration | Digital I/O
Channel | Start_DateTime | Schedule_File_Name | Creator | Comments | Chan_Num | Item_ID | Volt | Temp | Pres | PH | FR | ChanStat | Aux | SmartBty | Event | Grade | Internal_Resistance(Ohm) | Discharge_Capacity(Ah) | Concentration | Digital Input | Digital Output | Related Humidity
1-011 | 2010-10-21 10:03 | CS2_1C.sdu |  |  | 16 |  | 0 | 0 | 0 | 0 | 0 | TRUE | FALSE | FALSE | FALSE |  |  |  | 0 | 0 | 0
Note on Q3: For Cell Grading setting, click Arbin Data\Options... menu.
Note on Q4: For Cell Grading data, check average value from statistical data sheets. Grade A1 is the best cell.

## Channel_1-011
Data_Point | Test_Time(s) | Date_Time | Step_Time(s) | Step_Index | Cycle_Index | Current(A) | Voltage(V) | Charge_Capacity(Ah) | Discharge_Capacity(Ah) | Charge_Energy(Wh) | Discharge_Energy(Wh) | dV/dt(V/s) | Internal_Resistance(Ohm) | Is_FC_Data | AC_Impedance(Ohm) | ACI_Phase_Angle(Deg)
1 | 30.00113 | 2010-10-21 10:03 | 30.00114 | 1 | 1 | 0 | 3.638393 | 0 | 0 | 0 | 0 | 3.237724e-05 | 0 | 0 | 0 | 0
2 | 60.0162 | 2010-10-21 10:04 | 60.0162 | 1 | 1 | 0 | 3.638555 | 0 | 0 | 0 | 0 | 3.242493e-05 | 0 | 0 | 0 | 0
3 | 90.0315 | 2010-10-21 10:04 | 90.0315 | 1 | 1 | 0 | 3.638555 | 0 | 0 | 0 | 0 | 3.242493e-05 | 0 | 0 | 0 | 0
4 | 120.0149 | 2010-10-21 10:05 | 120.0149 | 1 | 1 | 0 | 3.638555 | 0 | 0 | 0 | 0 | 0 | 0 | 0 | 0 | 0
5 | 150.0308 | 2010-10-21 10:05 | 30.01551 | 2 | 1 | 0.5501383 | 3.758872 | 0.00458613 | 0 | 0.01716243 | 0 | 0.0007448673 | 0 | 0 | 0 | 0
6 | 180.0461 | 2010-10-21 10:06 | 60.03076 | 2 | 1 | 0.549958 | 3.780571 | 0.009172266 | 0 | 0.03445472 | 0 | 0.0004534245 | 0 | 0 | 0 | 0
7 | 210.0612 | 2010-10-21 10:06 | 90.0459 | 2 | 1 | 0.549958 | 3.792716 | 0.01375831 | 0 | 0.05182366 | 0 | 0.0001943111 | 0 | 0 | 0 | 0
8 | 240.0763 | 2010-10-21 10:07 | 120.061 | 2 | 1 | 0.5503186 | 3.799679 | 0.01834436 | 0 | 0.06923467 | 0 | 0.0001295567 | 0 | 0 | 0 | 0
9 | 270.0914 | 2010-10-21 10:07 | 150.0761 | 2 | 1 | 0.549958 | 3.803727 | 0.0229305 | 0 | 0.08667032 | 0 | 9.717941e-05 | 0 | 0 | 0 | 0
10 | 300.1066 | 2010-10-21 10:08 | 180.0913 | 2 | 1 | 0.5501383 | 3.807452 | 0.02751673 | 0 | 0.1041238 | 0 | 0.000129509 | 0 | 0 | 0 | 0
11 | 330.1217 | 2010-10-21 10:08 | 210.1064 | 2 | 1 | 0.5501383 | 3.810529 | 0.03210286 | 0 | 0.121592 | 0 | 9.713173e-05 | 0 | 0 | 0 | 0
12 | 360.1368 | 2010-10-21 10:09 | 240.1215 | 2 | 1 | 0.549958 | 3.813443 | 0.03668902 | 0 | 0.1390745 | 0 | 6.480217e-05 | 0 | 0 | 0 | 0
13 | 390.1521 | 2010-10-21 10:09 | 270.1368 | 2 | 1 | 0.5501383 | 3.81652 | 0.04127518 | 0 | 0.156571 | 0 | 6.480217e-05 | 0 | 0 | 0 | 0
14 | 420.1672 | 2010-10-21 10:10 | 300.1519 | 2 | 1 | 0.549958 | 3.819435 | 0.04586133 | 0 | 0.174081 | 0 | 3.237724e-05 | 0 | 0 | 0 | 0
15 | 450.1822 | 2010-10-21 10:10 | 330.1669 | 2 | 1 | 0.5503186 | 3.82235 | 0.05044742 | 0 | 0.1916039 | 0 | 9.717941e-05 | 0 | 0 | 0 | 0
16 | 480.1974 | 2010-10-21 10:11 | 360.1821 | 2 | 1 | 0.5501383 | 3.825264 | 0.0550336 | 0 | 0.20914 | 0 | 9.713173e-05 | 0 | 0 | 0 | 0
17 | 510.2126 | 2010-10-21 10:11 | 390.1973 | 2 | 1 | 0.5501383 | 3.828017 | 0.05961972 | 0 | 0.2266886 | 0 | 9.717941e-05 | 0 | 0 | 0 | 0
18 | 540.2277 | 2010-10-21 10:12 | 420.2124 | 2 | 1 | 0.5501383 | 3.830608 | 0.06420583 | 0 | 0.2442497 | 0 | 6.475449e-05 | 0 | 0 | 0 | 0
19 | 570.2428 | 2010-10-21 10:12 | 450.2275 | 2 | 1 | 0.549958 | 3.833199 | 0.06879207 | 0 | 0.2618236 | 0 | 6.475449e-05 | 0 | 0 | 0 | 0
20 | 600.258 | 2010-10-21 10:13 | 480.2427 | 2 | 1 | 0.5501383 | 3.836114 | 0.07337819 | 0 | 0.2794092 | 0 | 9.717941e-05 | 0 | 0 | 0 | 0
21 | 630.2731 | 2010-10-21 10:13 | 510.2578 | 2 | 1 | 0.5501383 | 3.838543 | 0.07796427 | 0 | 0.2970069 | 0 | 6.480217e-05 | 0 | 0 | 0 | 0
22 | 660.2883 | 2010-10-21 10:14 | 540.273 | 2 | 1 | 0.5501383 | 3.841296 | 0.08255047 | 0 | 0.3146173 | 0 | 6.475449e-05 | 0 | 0 | 0 | 0
23 | 690.3034 | 2010-10-21 10:14 | 570.2881 | 2 | 1 | 0.549958 | 3.843887 | 0.0871366 | 0 | 0.3322399 | 0 | 3.237724e-05 | 0 | 0 | 0 | 0
24 | 720.3186 | 2010-10-21 10:15 | 600.3033 | 2 | 1 | 0.5501383 | 3.846964 | 0.09172271 | 0 | 0.3498751 | 0 | 0.0001619339 | 0 | 0 | 0 | 0
25 | 750.3339 | 2010-10-21 10:15 | 630.3186 | 2 | 1 | 0.5501383 | 3.849555 | 0.09630885 | 0 | 0.3675235 | 0 | 6.475449e-05 | 0 | 0 | 0 | 0
26 | 780.3488 | 2010-10-21 10:16 | 660.3335 | 2 | 1 | 0.5501383 | 3.852631 | 0.1008949 | 0 | 0.3851851 | 0 | 6.475449e-05 | 0 | 0 | 0 | 0
27 | 810.364 | 2010-10-21 10:16 | 690.3487 | 2 | 1 | 0.5501383 | 3.855546 | 0.1054812 | 0 | 0.4028608 | 0 | 9.717941e-05 | 0 | 0 | 0 | 0
28 | 840.3792 | 2010-10-21 10:17 | 720.3639 | 2 | 1 | 0.5501383 | 3.858785 | 0.1100673 | 0 | 0.4205499 | 0 | 0.0001295567 | 0 | 0 | 0 | 0
29 | 870.3943 | 2010-10-21 10:17 | 750.379 | 2 | 1 | 0.5501383 | 3.8617 | 0.1146535 | 0 | 0.4382529 | 0 | 9.713173e-05 | 0 | 0 | 0 | 0
30 | 900.4094 | 2010-10-21 10:18 | 780.3941 | 2 | 1 | 0.5501383 | 3.864614 | 0.1192396 | 0 | 0.4559694 | 0 | 6.475449e-05 | 0 | 0 | 0 | 0
31 | 930.4246 | 2010-10-21 10:18 | 810.4093 | 2 | 1 | 0.549958 | 3.867529 | 0.1238257 | 0 | 0.4736997 | 0 | 6.480217e-05 | 0 | 0 | 0 | 0
32 | 960.4399 | 2010-10-21 10:19 | 840.4246 | 2 | 1 | 0.549958 | 3.870606 | 0.1284118 | 0 | 0.4914437 | 0 | 6.475449e-05 | 0 | 0 | 0 | 0
33 | 990.455 | 2010-10-21 10:19 | 870.4397 | 2 | 1 | 0.549958 | 3.873521 | 0.1329979 | 0 | 0.5092011 | 0 | 9.717941e-05 | 0 | 0 | 0 | 0
34 | 1020.47 | 2010-10-21 10:20 | 900.4547 | 2 | 1 | 0.549958 | 3.876274 | 0.1375842 | 0 | 0.5269722 | 0 | 3.237724e-05 | 0 | 0 | 0 | 0
35 | 1050.485 | 2010-10-21 10:20 | 930.4698 | 2 | 1 | 0.5501383 | 3.879189 | 0.1421703 | 0 | 0.544756 | 0 | 9.717941e-05 | 0 | 0 | 0 | 0
36 | 1080.5 | 2010-10-21 10:21 | 960.485 | 2 | 1 | 0.5501383 | 3.881941 | 0.1467565 | 0 | 0.5625525 | 0 | 9.713173e-05 | 0 | 0 | 0 | 0
37 | 1110.515 | 2010-10-21 10:21 | 990.5002 | 2 | 1 | 0.5501383 | 3.884532 | 0.1513426 | 0 | 0.5803612 | 0 | 9.717941e-05 | 0 | 0 | 0 | 0
38 | 1140.531 | 2010-10-21 10:22 | 1020.515 | 2 | 1 | 0.549958 | 3.886961 | 0.1559287 | 0 | 0.5981819 | 0 | 3.242493e-05 | 0 | 0 | 0 | 0
39 | 1170.546 | 2010-10-21 10:22 | 1050.531 | 2 | 1 | 0.549958 | 3.889228 | 0.1605149 | 0 | 0.6160141 | 0 | 3.237724e-05 | 0 | 0 | 0 | 0
40 | 1200.561 | 2010-10-21 10:23 | 1080.546 | 2 | 1 | 0.549958 | 3.891657 | 0.1651012 | 0 | 0.6338574 | 0 | 6.475449e-05 | 0 | 0 | 0 | 0
41 | 1230.576 | 2010-10-21 10:23 | 1110.561 | 2 | 1 | 0.5503186 | 3.893924 | 0.1696874 | 0 | 0.6517107 | 0 | 6.475449e-05 | 0 | 0 | 0 | 0
42 | 1260.591 | 2010-10-21 10:24 | 1140.576 | 2 | 1 | 0.5501383 | 3.895868 | 0.1742736 | 0 | 0.6695737 | 0 | 3.242493e-05 | 0 | 0 | 0 | 0
43 | 1290.606 | 2010-10-21 10:24 | 1170.591 | 2 | 1 | 0.5501383 | 3.897649 | 0.1788598 | 0 | 0.6874451 | 0 | 3.237724e-05 | 0 | 0 | 0 | 0
44 | 1320.622 | 2010-10-21 10:25 | 1200.606 | 2 | 1 | 0.5501383 | 3.89943 | 0.1834459 | 0 | 0.7053248 | 0 | 3.237724e-05 | 0 | 0 | 0 | 0
45 | 1350.637 | 2010-10-21 10:25 | 1230.621 | 2 | 1 | 0.5501383 | 3.901212 | 0.1880321 | 0 | 0.7232122 | 0 | 6.475449e-05 | 0 | 0 | 0 | 0
46 | 1380.652 | 2010-10-21 10:26 | 1260.637 | 2 | 1 | 0.549958 | 3.902669 | 0.1926182 | 0 | 0.7411069 | 0 | 3.237724e-05 | 0 | 0 | 0 | 0
47 | 1410.667 | 2010-10-21 10:26 | 1290.652 | 2 | 1 | 0.5501383 | 3.904126 | 0.1972044 | 0 | 0.7590083 | 0 | 3.237724e-05 | 0 | 0 | 0 | 0
48 | 1440.682 | 2010-10-21 10:27 | 1320.667 | 2 | 1 | 0.5501383 | 3.905422 | 0.2017905 | 0 | 0.7769164 | 0 | 3.237724e-05 | 0 | 0 | 0 | 0
49 | 1470.698 | 2010-10-21 10:27 | 1350.683 | 2 | 1 | 0.5501383 | 3.906879 | 0.2063768 | 0 | 0.794831 | 0 | 6.475449e-05 | 0 | 0 | 0 | 0
50 | 1500.699 | 2010-10-21 10:28 | 1380.684 | 2 | 1 | 0.5503186 | 3.908175 | 0.2109609 | 0 | 0.8127426 | 0 | 6.480217e-05 | 0 | 0 | 0 | 0
51 | 1530.712 | 2010-10-21 10:28 | 1410.697 | 2 | 1 | 0.549958 | 3.909308 | 0.2155466 | 0 | 0.8306665 | 0 | 0 | 0 | 0 | 0 | 0
52 | 1560.727 | 2010-10-21 10:29 | 1440.712 | 2 | 1 | 0.549958 | 3.910442 | 0.2201327 | 0 | 0.8485978 | 0 | 0 | 0 | 0 | 0 | 0
53 | 1590.742 | 2010-10-21 10:29 | 1470.727 | 2 | 1 | 0.5501383 | 3.911575 | 0.2247188 | 0 | 0.8665346 | 0 | 0 | 0 | 0 | 0 | 0
54 | 1620.757 | 2010-10-21 10:30 | 1500.742 | 2 | 1 | 0.5501383 | 3.913033 | 0.2293051 | 0 | 0.8844772 | 0 | 6.480217e-05 | 0 | 0 | 0 | 0
55 | 1650.772 | 2010-10-21 10:30 | 1530.757 | 2 | 1 | 0.549958 | 3.914004 | 0.2338912 | 0 | 0.9024249 | 0 | 0 | 0 | 0 | 0 | 0
56 | 1680.788 | 2010-10-21 10:31 | 1560.773 | 2 | 1 | 0.549958 | 3.9153 | 0.2384775 | 0 | 0.9203786 | 0 | 3.242493e-05 | 0 | 0 | 0 | 0
57 | 1710.803 | 2010-10-21 10:31 | 1590.787 | 2 | 1 | 0.5501383 | 3.916433 | 0.2430636 | 0 | 0.9383374 | 0 | 3.237724e-05 | 0 | 0 | 0 | 0
58 | 1740.818 | 2010-10-21 10:32 | 1620.803 | 2 | 1 | 0.5501383 | 3.917729 | 0.2476499 | 0 | 0.9563019 | 0 | 3.242493e-05 | 0 | 0 | 0 | 0
59 | 1770.833 | 2010-10-21 10:32 | 1650.818 | 2 | 1 | 0.549958 | 3.918862 | 0.2522359 | 0 | 0.974271 | 0 | 6.475449e-05 | 0 | 0 | 0 | 0
60 | 1800.848 | 2010-10-21 10:33 | 1680.833 | 2 | 1 | 0.549958 | 3.919996 | 0.256822 | 0 | 0.992246 | 0 | 3.237724e-05 | 0 | 0 | 0 | 0
61 | 1830.863 | 2010-10-21 10:33 | 1710.848 | 2 | 1 | 0.5501383 | 3.921453 | 0.261408 | 0 | 1.010227 | 0 | 3.237724e-05 | 0 | 0 | 0 | 0
62 | 1860.879 | 2010-10-21 10:34 | 1740.863 | 2 | 1 | 0.549958 | 3.922587 | 0.2659942 | 0 | 1.028213 | 0 | 6.480217e-05 | 0 | 0 | 0 | 0
63 | 1890.894 | 2010-10-21 10:34 | 1770.878 | 2 | 1 | 0.5503186 | 3.92372 | 0.2705803 | 0 | 1.046205 | 0 | 3.237724e-05 | 0 | 0 | 0 | 0
64 | 1920.909 | 2010-10-21 10:35 | 1800.894 | 2 | 1 | 0.549958 | 3.925016 | 0.2751665 | 0 | 1.064204 | 0 | 3.242493e-05 | 0 | 0 | 0 | 0
65 | 1950.924 | 2010-10-21 10:35 | 1830.909 | 2 | 1 | 0.5497776 | 3.926311 | 0.2797526 | 0 | 1.082208 | 0 | 3.237724e-05 | 0 | 0 | 0 | 0
66 | 1980.939 | 2010-10-21 10:36 | 1860.924 | 2 | 1 | 0.549958 | 3.927607 | 0.2843388 | 0 | 1.100218 | 0 | 6.480217e-05 | 0 | 0 | 0 | 0
67 | 2010.954 | 2010-10-21 10:36 | 1890.939 | 2 | 1 | 0.5501383 | 3.929064 | 0.288925 | 0 | 1.118234 | 0 | 3.242493e-05 | 0 | 0 | 0 | 0
68 | 2040.969 | 2010-10-21 10:37 | 1920.954 | 2 | 1 | 0.5501383 | 3.930198 | 0.2935112 | 0 | 1.136256 | 0 | 3.237724e-05 | 0 | 0 | 0 | 0
69 | 2070.985 | 2010-10-21 10:37 | 1950.969 | 2 | 1 | 0.549958 | 3.931493 | 0.2980973 | 0 | 1.154284 | 0 | 0 | 0 | 0 | 0 | 0
70 | 2101 | 2010-10-21 10:38 | 1980.984 | 2 | 1 | 0.5503186 | 3.933113 | 0.3026835 | 0 | 1.172319 | 0 | 6.480217e-05 | 0 | 0 | 0 | 0
71 | 2131.015 | 2010-10-21 10:38 | 2011 | 2 | 1 | 0.549958 | 3.934246 | 0.3072697 | 0 | 1.190359 | 0 | 0 | 0 | 0 | 0 | 0
72 | 2161.03 | 2010-10-21 10:39 | 2041.015 | 2 | 1 | 0.5501383 | 3.935865 | 0.3118558 | 0 | 1.208405 | 0 | 6.475449e-05 | 0 | 0 | 0 | 0
73 | 2191.045 | 2010-10-21 10:39 | 2071.03 | 2 | 1 | 0.5501383 | 3.936999 | 0.316442 | 0 | 1.226458 | 0 | 0 | 0 | 0 | 0 | 0
74 | 2221.061 | 2010-10-21 10:40 | 2101.045 | 2 | 1 | 0.5501383 | 3.938456 | 0.3210281 | 0 | 1.244518 | 0 | 3.237724e-05 | 0 | 0 | 0 | 0
75 | 2251.075 | 2010-10-21 10:40 | 2131.06 | 2 | 1 | 0.549958 | 3.939914 | 0.3256143 | 0 | 1.262583 | 0 | 3.237724e-05 | 0 | 0 | 0 | 0
76 | 2281.091 | 2010-10-21 10:41 | 2161.075 | 2 | 1 | 0.549958 | 3.941371 | 0.3302004 | 0 | 1.280656 | 0 | 3.237724e-05 | 0 | 0 | 0 | 0
77 | 2311.106 | 2010-10-21 10:41 | 2191.09 | 2 | 1 | 0.5501383 | 3.942829 | 0.3347866 | 0 | 1.298735 | 0 | 3.237724e-05 | 0 | 0 | 0 | 0
78 | 2341.121 | 2010-10-21 10:42 | 2221.106 | 2 | 1 | 0.549958 | 3.943962 | 0.3393728 | 0 | 1.31682 | 0 | 3.237724e-05 | 0 | 0 | 0 | 0
79 | 2371.136 | 2010-10-21 10:42 | 2251.121 | 2 | 1 | 0.5501383 | 3.945743 | 0.343959 | 0 | 1.334912 | 0 | 6.475449e-05 | 0 | 0 | 0 | 0
80 | 2401.151 | 2010-10-21 10:43 | 2281.136 | 2 | 1 | 0.5501383 | 3.947201 | 0.3485452 | 0 | 1.353011 | 0 | 6.475449e-05 | 0 | 0 | 0 | 0
81 | 2431.166 | 2010-10-21 10:43 | 2311.151 | 2 | 1 | 0.5501383 | 3.948658 | 0.3531314 | 0 | 1.371117 | 0 | 9.717941e-05 | 0 | 0 | 0 | 0
82 | 2461.181 | 2010-10-21 10:44 | 2341.166 | 2 | 1 | 0.549958 | 3.950116 | 0.3577176 | 0 | 1.389229 | 0 | 6.480217e-05 | 0 | 0 | 0 | 0
83 | 2491.197 | 2010-10-21 10:44 | 2371.181 | 2 | 1 | 0.5501383 | 3.951573 | 0.3623037 | 0 | 1.407348 | 0 | 3.242493e-05 | 0 | 0 | 0 | 0
84 | 2521.212 | 2010-10-21 10:45 | 2401.196 | 2 | 1 | 0.5501383 | 3.95303 | 0.3668899 | 0 | 1.425474 | 0 | 0 | 0 | 0 | 0 | 0
85 | 2551.227 | 2010-10-21 10:45 | 2431.212 | 2 | 1 | 0.5497776 | 3.954488 | 0.3714761 | 0 | 1.443608 | 0 | 3.237724e-05 | 0 | 0 | 0 | 0
86 | 2581.242 | 2010-10-21 10:46 | 2461.227 | 2 | 1 | 0.549958 | 3.955945 | 0.3760623 | 0 | 1.461748 | 0 | 0 | 0 | 0 | 0 | 0
87 | 2611.257 | 2010-10-21 10:46 | 2491.242 | 2 | 1 | 0.549958 | 3.957565 | 0.3806485 | 0 | 1.479895 | 0 | 3.237724e-05 | 0 | 0 | 0 | 0
88 | 2641.272 | 2010-10-21 10:47 | 2521.257 | 2 | 1 | 0.5501383 | 3.959184 | 0.3852348 | 0 | 1.498049 | 0 | 3.237724e-05 | 0 | 0 | 0 | 0
89 | 2671.287 | 2010-10-21 10:47 | 2551.272 | 2 | 1 | 0.5501383 | 3.960803 | 0.389821 | 0 | 1.51621 | 0 | 3.237724e-05 | 0 | 0 | 0 | 0
90 | 2701.303 | 2010-10-21 10:48 | 2581.288 | 2 | 1 | 0.5497776 | 3.962099 | 0.3944072 | 0 | 1.534378 | 0 | 0 | 0 | 0 | 0 | 0
91 | 2731.318 | 2010-10-21 10:48 | 2611.303 | 2 | 1 | 0.5501383 | 3.96388 | 0.3989934 | 0 | 1.552553 | 0 | 6.480217e-05 | 0 | 0 | 0 | 0
92 | 2761.333 | 2010-10-21 10:49 | 2641.318 | 2 | 1 | 0.5503186 | 3.965338 | 0.4035796 | 0 | 1.570736 | 0 | 3.242493e-05 | 0 | 0 | 0 | 0
93 | 2791.348 | 2010-10-21 10:49 | 2671.333 | 2 | 1 | 0.549958 | 3.966957 | 0.4081658 | 0 | 1.588926 | 0 | 3.242493e-05 | 0 | 0 | 0 | 0
94 | 2821.363 | 2010-10-21 10:50 | 2701.348 | 2 | 1 | 0.5501383 | 3.968738 | 0.4127519 | 0 | 1.607123 | 0 | 9.717941e-05 | 0 | 0 | 0 | 0
95 | 2851.378 | 2010-10-21 10:50 | 2731.363 | 2 | 1 | 0.5501383 | 3.970196 | 0.4173382 | 0 | 1.625328 | 0 | 0 | 0 | 0 | 0 | 0
96 | 2881.393 | 2010-10-21 10:51 | 2761.378 | 2 | 1 | 0.549958 | 3.971815 | 0.4219244 | 0 | 1.64354 | 0 | 3.242493e-05 | 0 | 0 | 0 | 0
97 | 2911.409 | 2010-10-21 10:51 | 2791.393 | 2 | 1 | 0.5503186 | 3.973596 | 0.4265107 | 0 | 1.66176 | 0 | 3.237724e-05 | 0 | 0 | 0 | 0
98 | 2941.424 | 2010-10-21 10:52 | 2821.408 | 2 | 1 | 0.5501383 | 3.975054 | 0.4310969 | 0 | 1.679987 | 0 | 0 | 0 | 0 | 0 | 0
99 | 2971.439 | 2010-10-21 10:52 | 2851.424 | 2 | 1 | 0.5501383 | 3.976835 | 0.4356831 | 0 | 1.698222 | 0 | 3.237724e-05 | 0 | 0 | 0 | 0
100 | 3001.454 | 2010-10-21 10:53 | 2881.439 | 2 | 1 | 0.5501383 | 3.978616 | 0.4402694 | 0 | 1.716465 | 0 | 6.475449e-05 | 0 | 0 | 0 | 0
101 | 3031.469 | 2010-10-21 10:53 | 2911.454 | 2 | 1 | 0.5503186 | 3.980397 | 0.4448556 | 0 | 1.734715 | 0 | 6.475449e-05 | 0 | 0 | 0 | 0
102 | 3061.484 | 2010-10-21 10:54 | 2941.469 | 2 | 1 | 0.5501383 | 3.981855 | 0.4494417 | 0 | 1.752972 | 0 | 6.475449e-05 | 0 | 0 | 0 | 0
103 | 3091.5 | 2010-10-21 10:54 | 2971.484 | 2 | 1 | 0.5501383 | 3.983798 | 0.4540278 | 0 | 1.771238 | 0 | 6.475449e-05 | 0 | 0 | 0 | 0
104 | 3121.515 | 2010-10-21 10:55 | 3001.499 | 2 | 1 | 0.549958 | 3.985417 | 0.4586139 | 0 | 1.789511 | 0 | 3.237724e-05 | 0 | 0 | 0 | 0
105 | 3151.53 | 2010-10-21 10:55 | 3031.515 | 2 | 1 | 0.5501383 | 3.987199 | 0.4632 | 0 | 1.807792 | 0 | 9.717941e-05 | 0 | 0 | 0 | 0
106 | 3181.545 | 2010-10-21 10:56 | 3061.53 | 2 | 1 | 0.5501383 | 3.988818 | 0.4677861 | 0 | 1.826082 | 0 | 6.480217e-05 | 0 | 0 | 0 | 0
107 | 3211.56 | 2010-10-21 10:56 | 3091.545 | 2 | 1 | 0.549958 | 3.990599 | 0.4723722 | 0 | 1.844379 | 0 | 3.237724e-05 | 0 | 0 | 0 | 0
108 | 3241.575 | 2010-10-21 10:57 | 3121.56 | 2 | 1 | 0.549958 | 3.99238 | 0.4769582 | 0 | 1.862684 | 0 | 6.475449e-05 | 0 | 0 | 0 | 0
109 | 3271.59 | 2010-10-21 10:57 | 3151.575 | 2 | 1 | 0.549958 | 3.994323 | 0.4815443 | 0 | 1.880997 | 0 | 6.475449e-05 | 0 | 0 | 0 | 0
110 | 3301.606 | 2010-10-21 10:58 | 3181.59 | 2 | 1 | 0.549958 | 3.996105 | 0.4861304 | 0 | 1.899319 | 0 | 6.480217e-05 | 0 | 0 | 0 | 0
111 | 3331.621 | 2010-10-21 10:58 | 3211.606 | 2 | 1 | 0.5501383 | 3.99821 | 0.4907165 | 0 | 1.91765 | 0 | 0.0001295567 | 0 | 0 | 0 | 0
112 | 3361.636 | 2010-10-21 10:59 | 3241.621 | 2 | 1 | 0.549958 | 3.999829 | 0.4953026 | 0 | 1.935989 | 0 | 3.237724e-05 | 0 | 0 | 0 | 0
113 | 3391.651 | 2010-10-21 10:59 | 3271.636 | 2 | 1 | 0.549958 | 4.001611 | 0.4998887 | 0 | 1.954337 | 0 | 0 | 0 | 0 | 0 | 0
114 | 3421.669 | 2010-10-21 11:00 | 3301.654 | 2 | 1 | 0.5501383 | 4.003716 | 0.5044751 | 0 | 1.972695 | 0 | 6.475449e-05 | 0 | 0 | 0 | 0
115 | 3451.681 | 2010-10-21 11:00 | 3331.666 | 2 | 1 | 0.549958 | 4.005497 | 0.5090608 | 0 | 1.991059 | 0 | 3.242493e-05 | 0 | 0 | 0 | 0
116 | 3481.697 | 2010-10-21 11:01 | 3361.681 | 2 | 1 | 0.549958 | 4.007602 | 0.5136469 | 0 | 2.009434 | 0 | 6.475449e-05 | 0 | 0 | 0 | 0
117 | 3511.712 | 2010-10-21 11:01 | 3391.696 | 2 | 1 | 0.549958 | 4.009545 | 0.5182331 | 0 | 2.027818 | 0 | 3.242493e-05 | 0 | 0 | 0 | 0
118 | 3541.727 | 2010-10-21 11:02 | 3421.712 | 2 | 1 | 0.5501383 | 4.011651 | 0.5228193 | 0 | 2.046211 | 0 | 6.475449e-05 | 0 | 0 | 0 | 0
119 | 3571.742 | 2010-10-21 11:02 | 3451.727 | 2 | 1 | 0.549958 | 4.013594 | 0.5274054 | 0 | 2.064614 | 0 | 3.242493e-05 | 0 | 0 | 0 | 0
120 | 3601.757 | 2010-10-21 11:03 | 3481.742 | 2 | 1 | 0.549958 | 4.015537 | 0.5319916 | 0 | 2.083026 | 0 | 3.232956e-05 | 0 | 0 | 0 | 0
121 | 3631.772 | 2010-10-21 11:03 | 3511.757 | 2 | 1 | 0.549958 | 4.017804 | 0.5365777 | 0 | 2.101447 | 0 | 3.242493e-05 | 0 | 0 | 0 | 0
122 | 3661.788 | 2010-10-21 11:04 | 3541.772 | 2 | 1 | 0.549958 | 4.019909 | 0.5411639 | 0 | 2.119878 | 0 | 6.475449e-05 | 0 | 0 | 0 | 0
123 | 3691.802 | 2010-10-21 11:04 | 3571.787 | 2 | 1 | 0.5501383 | 4.022176 | 0.54575 | 0 | 2.138319 | 0 | 9.717941e-05 | 0 | 0 | 0 | 0
124 | 3721.818 | 2010-10-21 11:05 | 3601.802 | 2 | 1 | 0.549958 | 4.024119 | 0.5503362 | 0 | 2.156769 | 0 | 6.475449e-05 | 0 | 0 | 0 | 0
125 | 3751.833 | 2010-10-21 11:05 | 3631.817 | 2 | 1 | 0.5501383 | 4.026387 | 0.5549224 | 0 | 2.17523 | 0 | 9.717941e-05 | 0 | 0 | 0 | 0
126 | 3781.848 | 2010-10-21 11:06 | 3661.833 | 2 | 1 | 0.5501383 | 4.028491 | 0.5595085 | 0 | 2.193701 | 0 | 6.475449e-05 | 0 | 0 | 0 | 0
127 | 3811.863 | 2010-10-21 11:06 | 3691.848 | 2 | 1 | 0.549958 | 4.030759 | 0.5640947 | 0 | 2.212181 | 0 | 3.242493e-05 | 0 | 0 | 0 | 0
128 | 3841.878 | 2010-10-21 11:07 | 3721.863 | 2 | 1 | 0.5501383 | 4.033026 | 0.5686809 | 0 | 2.230672 | 0 | 6.475449e-05 | 0 | 0 | 0 | 0
129 | 3871.893 | 2010-10-21 11:07 | 3751.878 | 2 | 1 | 0.5501383 | 4.035293 | 0.5732671 | 0 | 2.249174 | 0 | 3.242493e-05 | 0 | 0 | 0 | 0
130 | 3901.908 | 2010-10-21 11:08 | 3781.893 | 2 | 1 | 0.549958 | 4.03756 | 0.5778533 | 0 | 2.267685 | 0 | 6.475449e-05 | 0 | 0 | 0 | 0
131 | 3931.924 | 2010-10-21 11:08 | 3811.908 | 2 | 1 | 0.549958 | 4.039827 | 0.5824394 | 0 | 2.286208 | 0 | 3.232956e-05 | 0 | 0 | 0 | 0
132 | 3961.939 | 2010-10-21 11:09 | 3841.924 | 2 | 1 | 0.549958 | 4.042094 | 0.5870256 | 0 | 2.304741 | 0 | 6.475449e-05 | 0 | 0 | 0 | 0
133 | 3991.954 | 2010-10-21 11:09 | 3871.939 | 2 | 1 | 0.5501383 | 4.044685 | 0.5916117 | 0 | 2.323284 | 0 | 6.475449e-05 | 0 | 0 | 0 | 0
134 | 4021.969 | 2010-10-21 11:10 | 3901.954 | 2 | 1 | 0.5501383 | 4.04679 | 0.5961978 | 0 | 2.341838 | 0 | 3.232956e-05 | 0 | 0 | 0 | 0
135 | 4051.984 | 2010-10-21 11:10 | 3931.969 | 2 | 1 | 0.549958 | 4.049057 | 0.6007839 | 0 | 2.360403 | 0 | 0 | 0 | 0 | 0 | 0
136 | 4081.999 | 2010-10-21 11:11 | 3961.984 | 2 | 1 | 0.549958 | 4.051648 | 0.60537 | 0 | 2.378979 | 0 | 6.475449e-05 | 0 | 0 | 0 | 0
137 | 4112.015 | 2010-10-21 11:11 | 3991.999 | 2 | 1 | 0.5501383 | 4.054077 | 0.6099562 | 0 | 2.397567 | 0 | 3.232956e-05 | 0 | 0 | 0 | 0
138 | 4142.03 | 2010-10-21 11:12 | 4022.014 | 2 | 1 | 0.549958 | 4.056668 | 0.6145423 | 0 | 2.416165 | 0 | 6.475449e-05 | 0 | 0 | 0 | 0
139 | 4172.045 | 2010-10-21 11:12 | 4052.03 | 2 | 1 | 0.5501383 | 4.059259 | 0.6191285 | 0 | 2.434775 | 0 | 9.708405e-05 | 0 | 0 | 0 | 0
140 | 4202.06 | 2010-10-21 11:13 | 4082.045 | 2 | 1 | 0.5503186 | 4.061688 | 0.6237146 | 0 | 2.453397 | 0 | 3.232956e-05 | 0 | 0 | 0 | 0
141 | 4232.075 | 2010-10-21 11:13 | 4112.06 | 2 | 1 | 0.549958 | 4.063955 | 0.6283008 | 0 | 2.47203 | 0 | 3.242493e-05 | 0 | 0 | 0 | 0
142 | 4262.09 | 2010-10-21 11:14 | 4142.075 | 2 | 1 | 0.5501383 | 4.066708 | 0.6328869 | 0 | 2.490675 | 0 | 6.475449e-05 | 0 | 0 | 0 | 0
143 | 4292.105 | 2010-10-21 11:14 | 4172.09 | 2 | 1 | 0.5501383 | 4.069299 | 0.6374731 | 0 | 2.509332 | 0 | 3.242493e-05 | 0 | 0 | 0 | 0
144 | 4322.121 | 2010-10-21 11:15 | 4202.105 | 2 | 1 | 0.5501383 | 4.072214 | 0.6420593 | 0 | 2.528001 | 0 | 9.708405e-05 | 0 | 0 | 0 | 0
145 | 4352.136 | 2010-10-21 11:15 | 4232.12 | 2 | 1 | 0.549958 | 4.074643 | 0.6466454 | 0 | 2.546682 | 0 | 3.232956e-05 | 0 | 0 | 0 | 0
146 | 4382.151 | 2010-10-21 11:16 | 4262.135 | 2 | 1 | 0.549958 | 4.077396 | 0.6512315 | 0 | 2.565375 | 0 | 6.484985e-05 | 0 | 0 | 0 | 0
147 | 4412.166 | 2010-10-21 11:16 | 4292.151 | 2 | 1 | 0.5501383 | 4.080149 | 0.6558176 | 0 | 2.584081 | 0 | 6.475449e-05 | 0 | 0 | 0 | 0
148 | 4442.181 | 2010-10-21 11:17 | 4322.166 | 2 | 1 | 0.549958 | 4.082739 | 0.6604037 | 0 | 2.602799 | 0 | 6.475449e-05 | 0 | 0 | 0 | 0
149 | 4472.196 | 2010-10-21 11:17 | 4352.181 | 2 | 1 | 0.549958 | 4.085654 | 0.6649898 | 0 | 2.62153 | 0 | 9.717941e-05 | 0 | 0 | 0 | 0
150 | 4502.211 | 2010-10-21 11:18 | 4382.196 | 2 | 1 | 0.549958 | 4.088083 | 0.6695759 | 0 | 2.640273 | 0 | 0 | 0 | 0 | 0 | 0
151 | 4532.226 | 2010-10-21 11:18 | 4412.211 | 2 | 1 | 0.5501383 | 4.09116 | 0.6741621 | 0 | 2.659029 | 0 | 9.717941e-05 | 0 | 0 | 0 | 0
152 | 4562.242 | 2010-10-21 11:19 | 4442.226 | 2 | 1 | 0.5497776 | 4.093913 | 0.6787482 | 0 | 2.677799 | 0 | 6.475449e-05 | 0 | 0 | 0 | 0
153 | 4592.257 | 2010-10-21 11:19 | 4472.241 | 2 | 1 | 0.549958 | 4.096828 | 0.6833342 | 0 | 2.69658 | 0 | 6.484985e-05 | 0 | 0 | 0 | 0
154 | 4622.272 | 2010-10-21 11:20 | 4502.257 | 2 | 1 | 0.549958 | 4.099581 | 0.6879205 | 0 | 2.715377 | 0 | 0 | 0 | 0 | 0 | 0
155 | 4652.287 | 2010-10-21 11:20 | 4532.272 | 2 | 1 | 0.549958 | 4.102657 | 0.6925067 | 0 | 2.734185 | 0 | 9.717941e-05 | 0 | 0 | 0 | 0
156 | 4682.302 | 2010-10-21 11:21 | 4562.287 | 2 | 1 | 0.549958 | 4.10541 | 0.6970928 | 0 | 2.753008 | 0 | 3.232956e-05 | 0 | 0 | 0 | 0
157 | 4712.317 | 2010-10-21 11:21 | 4592.302 | 2 | 1 | 0.549958 | 4.108487 | 0.701679 | 0 | 2.771844 | 0 | 0 | 0 | 0 | 0 | 0
158 | 4742.333 | 2010-10-21 11:22 | 4622.317 | 2 | 1 | 0.5501383 | 4.111564 | 0.7062651 | 0 | 2.790693 | 0 | 9.717941e-05 | 0 | 0 | 0 | 0
159 | 4772.348 | 2010-10-21 11:22 | 4652.332 | 2 | 1 | 0.5501383 | 4.114641 | 0.7108512 | 0 | 2.809556 | 0 | 6.484985e-05 | 0 | 0 | 0 | 0
160 | 4802.363 | 2010-10-21 11:23 | 4682.347 | 2 | 1 | 0.5501383 | 4.117717 | 0.7154372 | 0 | 2.828433 | 0 | 9.717941e-05 | 0 | 0 | 0 | 0
161 | 4832.378 | 2010-10-21 11:23 | 4712.363 | 2 | 1 | 0.549958 | 4.120632 | 0.7200234 | 0 | 2.847324 | 0 | 6.475449e-05 | 0 | 0 | 0 | 0
162 | 4862.393 | 2010-10-21 11:24 | 4742.378 | 2 | 1 | 0.5501383 | 4.123709 | 0.7246095 | 0 | 2.86623 | 0 | 6.475449e-05 | 0 | 0 | 0 | 0
163 | 4892.408 | 2010-10-21 11:24 | 4772.393 | 2 | 1 | 0.5501383 | 4.12711 | 0.7291956 | 0 | 2.885149 | 0 | 9.717941e-05 | 0 | 0 | 0 | 0
164 | 4922.423 | 2010-10-21 11:25 | 4802.408 | 2 | 1 | 0.549958 | 4.130024 | 0.7337818 | 0 | 2.904084 | 0 | 9.717941e-05 | 0 | 0 | 0 | 0
165 | 4952.439 | 2010-10-21 11:25 | 4832.423 | 2 | 1 | 0.549958 | 4.133425 | 0.7383679 | 0 | 2.923032 | 0 | 9.717941e-05 | 0 | 0 | 0 | 0
166 | 4982.454 | 2010-10-21 11:26 | 4862.439 | 2 | 1 | 0.5501383 | 4.136502 | 0.7429541 | 0 | 2.941995 | 0 | 0.0001296043 | 0 | 0 | 0 | 0
167 | 5012.469 | 2010-10-21 11:26 | 4892.454 | 2 | 1 | 0.549958 | 4.13974 | 0.7475403 | 0 | 2.960973 | 0 | 9.717941e-05 | 0 | 0 | 0 | 0
168 | 5042.484 | 2010-10-21 11:27 | 4922.469 | 2 | 1 | 0.5501383 | 4.143303 | 0.7521265 | 0 | 2.979967 | 0 | 0.0001619339 | 0 | 0 | 0 | 0
169 | 5072.499 | 2010-10-21 11:27 | 4952.484 | 2 | 1 | 0.5501383 | 4.146379 | 0.7567128 | 0 | 2.998975 | 0 | 9.717941e-05 | 0 | 0 | 0 | 0
170 | 5102.514 | 2010-10-21 11:28 | 4982.499 | 2 | 1 | 0.5501383 | 4.14978 | 0.7612989 | 0 | 3.017998 | 0 | 0.0001619339 | 0 | 0 | 0 | 0
171 | 5132.529 | 2010-10-21 11:28 | 5012.514 | 2 | 1 | 0.549958 | 4.152857 | 0.765885 | 0 | 3.037037 | 0 | 6.475449e-05 | 0 | 0 | 0 | 0
172 | 5162.545 | 2010-10-21 11:29 | 5042.53 | 2 | 1 | 0.5501383 | 4.156419 | 0.7704712 | 0 | 3.056091 | 0 | 9.708405e-05 | 0 | 0 | 0 | 0
173 | 5192.56 | 2010-10-21 11:29 | 5072.544 | 2 | 1 | 0.549958 | 4.159658 | 0.7750573 | 0 | 3.07516 | 0 | 9.708405e-05 | 0 | 0 | 0 | 0
174 | 5222.575 | 2010-10-21 11:30 | 5102.56 | 2 | 1 | 0.549958 | 4.163059 | 0.7796433 | 0 | 3.094244 | 0 | 6.475449e-05 | 0 | 0 | 0 | 0
175 | 5252.59 | 2010-10-21 11:30 | 5132.575 | 2 | 1 | 0.549958 | 4.16646 | 0.7842294 | 0 | 3.113345 | 0 | 9.717941e-05 | 0 | 0 | 0 | 0
176 | 5282.605 | 2010-10-21 11:31 | 5162.59 | 2 | 1 | 0.5501383 | 4.170184 | 0.7888155 | 0 | 3.132461 | 0 | 0.000129509 | 0 | 0 | 0 | 0
177 | 5312.62 | 2010-10-21 11:31 | 5192.605 | 2 | 1 | 0.549958 | 4.173422 | 0.7934015 | 0 | 3.151593 | 0 | 6.475449e-05 | 0 | 0 | 0 | 0
178 | 5342.638 | 2010-10-21 11:32 | 5222.623 | 2 | 1 | 0.5501383 | 4.177147 | 0.7979881 | 0 | 3.170743 | 0 | 0.000129509 | 0 | 0 | 0 | 0
179 | 5372.651 | 2010-10-21 11:32 | 5252.635 | 2 | 1 | 0.549958 | 4.180548 | 0.8025738 | 0 | 3.189905 | 0 | 9.717941e-05 | 0 | 0 | 0 | 0
180 | 5402.666 | 2010-10-21 11:33 | 5282.65 | 2 | 1 | 0.549958 | 4.183948 | 0.8071599 | 0 | 3.209086 | 0 | 3.232956e-05 | 0 | 0 | 0 | 0
181 | 5432.681 | 2010-10-21 11:33 | 5312.666 | 2 | 1 | 0.549958 | 4.187673 | 0.8117461 | 0 | 3.228283 | 0 | 9.717941e-05 | 0 | 0 | 0 | 0
182 | 5462.696 | 2010-10-21 11:34 | 5342.681 | 2 | 1 | 0.5501383 | 4.191235 | 0.8163323 | 0 | 3.247497 | 0 | 6.475449e-05 | 0 | 0 | 0 | 0
183 | 5492.711 | 2010-10-21 11:34 | 5372.696 | 2 | 1 | 0.549958 | 4.19496 | 0.8209184 | 0 | 3.266728 | 0 | 9.717941e-05 | 0 | 0 | 0 | 0
184 | 5522.727 | 2010-10-21 11:35 | 5402.711 | 2 | 1 | 0.549958 | 4.198684 | 0.825504 | 0 | 3.285973 | 0 | 0.000129509 | 0 | 0 | 0 | 0
185 | 5533.382 | 2010-10-21 11:35 | 5413.367 | 2 | 1 | 0.5501383 | 4.200141 | 0.8271318 | 0 | 3.292808 | 0 | 0.000129509 | 0 | 0 | 0 | 0
186 | 5563.398 | 2010-10-21 11:36 | 30.01524 | 3 | 1 | 0 | 4.109944 | 0.8271318 | 0 | 3.292808 | 0 | -0.0004210472 | 0 | 0 | 0 | 0
187 | 5593.413 | 2010-10-21 11:36 | 60.03027 | 3 | 1 | 0 | 4.098609 | 0.8271318 | 0 | 3.292808 | 0 | -0.0002591133 | 0 | 0 | 0 | 0
188 | 5623.428 | 2010-10-21 11:37 | 90.04553 | 3 | 1 | 0 | 4.09197 | 0.8271318 | 0 | 3.292808 | 0 | -0.000129509 | 0 | 0 | 0 | 0
189 | 5653.396 | 2010-10-21 11:37 | 120.0137 | 3 | 1 | 0 | 4.087436 | 0.8271318 | 0 | 3.292808 | 0 | -9.717941e-05 | 0 | 0 | 0 | 0
190 | 5653.397 | 2010-10-21 11:37 | 2.741833493e-06 | 4 | 1 | 1.000558 | 4.200141 | 0.8271318 | 0 | 3.292808 | 0 | 0 | 0 | 0 | 0 | 0
191 | 5654.115 | 2010-10-21 11:37 | 0.7187281 | 4 | 1 | 0.9502504 | 4.19998 | 0.8273248 | 0 | 3.293619 | 0 | -3.232956e-05 | 0 | 0 | 0 | 0
192 | 5656.209 | 2010-10-21 11:37 | 2.812445 | 4 | 1 | 0.8999434 | 4.19998 | 0.8278617 | 0 | 3.295874 | 0 | -3.232956e-05 | 0 | 0 | 0 | 0
193 | 5659.397 | 2010-10-21 11:37 | 5.99992 | 4 | 1 | 0.8494561 | 4.199818 | 0.8286353 | 0 | 3.299123 | 0 | -3.242493e-05 | 0 | 0 | 0 | 0
194 | 5663.818 | 2010-10-21 11:37 | 10.42173 | 4 | 1 | 0.7993294 | 4.19998 | 0.8296468 | 0 | 3.303371 | 0 | 3.242493e-05 | 0 | 0 | 0 | 0
195 | 5669.584 | 2010-10-21 11:37 | 16.18723 | 4 | 1 | 0.7492027 | 4.19998 | 0.8308852 | 0 | 3.308572 | 0 | -3.232956e-05 | 0 | 0 | 0 | 0
196 | 5677.099 | 2010-10-21 11:37 | 23.70278 | 4 | 1 | 0.6990759 | 4.19998 | 0.8323947 | 0 | 3.314912 | 0 | 0 | 0 | 0 | 0 | 0
197 | 5687.115 | 2010-10-21 11:38 | 33.71826 | 4 | 1 | 0.6489492 | 4.19998 | 0.8342665 | 0 | 3.322774 | 0 | -3.232956e-05 | 0 | 0 | 0 | 0
198 | 5701.193 | 2010-10-21 11:38 | 47.79612 | 4 | 1 | 0.5988225 | 4.200141 | 0.8367002 | 0 | 3.332995 | 0 | 6.475449e-05 | 0 | 0 | 0 | 0
199 | 5722.411 | 2010-10-21 11:38 | 69.01465 | 4 | 1 | 0.5486958 | 4.199818 | 0.8400708 | 0 | 3.347152 | 0 | -3.242493e-05 | 0 | 0 | 0 | 0
200 | 5758.989 | 2010-10-21 11:39 | 105.5921 | 4 | 1 | 0.4985691 | 4.19998 | 0.845369 | 0 | 3.369404 | 0 | 0 | 0 | 0 | 0 | 0
201 | 5828.878 | 2010-10-21 11:40 | 175.4816 | 4 | 1 | 0.4484423 | 4.199818 | 0.8545198 | 0 | 3.407837 | 0 | 0 | 0 | 0 | 0 | 0
202 | 5935.97 | 2010-10-21 11:42 | 282.5737 | 4 | 1 | 0.3981353 | 4.199818 | 0.8670892 | 0 | 3.460628 | 0 | 0 | 0 | 0 | 0 | 0
203 | 6071.437 | 2010-10-21 11:44 | 418.0402 | 4 | 1 | 0.3480086 | 4.199818 | 0.881111 | 0 | 3.519519 | 0 | -3.242493e-05 | 0 | 0 | 0 | 0
204 | 6232.622 | 2010-10-21 11:47 | 579.2252 | 4 | 1 | 0.2978819 | 4.199818 | 0.8955435 | 0 | 3.580136 | 0 | -3.242493e-05 | 0 | 0 | 0 | 0
205 | 6426.853 | 2010-10-21 11:50 | 773.4564 | 4 | 1 | 0.2477552 | 4.199818 | 0.9102332 | 0 | 3.641832 | 0 | 0 | 0 | 0 | 0 | 0
206 | 6673.099 | 2010-10-21 11:54 | 1019.702 | 4 | 1 | 0.1976284 | 4.199818 | 0.9254218 | 0 | 3.705624 | 0 | -3.242493e-05 | 0 | 0 | 0 | 0
207 | 6997.828 | 2010-10-21 11:59 | 1344.432 | 4 | 1 | 0.1475017 | 4.199818 | 0.9408873 | 0 | 3.770579 | 0 | -3.242493e-05 | 0 | 0 | 0 | 0
208 | 7475.227 | 2010-10-21 12:07 | 1821.83 | 4 | 1 | 0.09737501 | 4.199818 | 0.9569011 | 0 | 3.837837 | 0 | -3.242493e-05 | 0 | 0 | 0 | 0
209 | 8296.948 | 2010-10-21 12:21 | 2643.551 | 4 | 1 | 0.04995297 | 4.19998 | 0.9731212 | 0 | 3.905961 | 0 | 0 | 0 | 0 | 0 | 0
210 | 8326.963 | 2010-10-21 12:22 | 30.01511 | 5 | 1 | 0 | 4.191397 | 0.9731212 | 0 | 3.905961 | 0 | -3.242493e-05 | 0 | 0 | 0 | 0
211 | 8356.963 | 2010-10-21 12:22 | 60.01465 | 5 | 1 | 0 | 4.190102 | 0.9731212 | 0 | 3.905961 | 0 | -6.475449e-05 | 0 | 0 | 0 | 0
212 | 8357.15 | 2010-10-21 12:22 | 0.1876146 | 6 | 1 | -0.0001737543 | 4.190264 | 0.9731212 | 9.055237e-09 | 3.905961 | 3.7943833e-08 | 0 | 0.09816375 | 0 | 0 | 0
213 | 8361.978 | 2010-10-21 12:22 | 5.015544 | 6 | 1 | -0.0001737543 | 4.190102 | 0.9731213 | 2.59692984e-07 | 3.905961 | 1.088179799e-06 | -6.475449e-05 | 0.09816375 | 0 | 0 | 0
214 | 8391.993 | 2010-10-21 12:23 | 30.01503 | 7 | 1 | -1.099536 | 4.002906 | 0.9731213 | 0.009167054 | 3.905961 | 0.03690255 | -0.0009392739 | 0.09816375 | 0 | 0 | 0
215 | 8422.009 | 2010-10-21 12:23 | 60.03015 | 7 | 1 | -1.099536 | 3.974244 | 0.9731213 | 0.01833419 | 3.905961 | 0.07345765 | -0.0006801129 | 0.09816375 | 0 | 0 | 0
216 | 8452.026 | 2010-10-21 12:24 | 90.04806 | 7 | 1 | -1.099716 | 3.95465 | 0.9731213 | 0.02750253 | 3.905961 | 0.1098004 | -0.0004534245 | 0.09816375 | 0 | 0 | 0
217 | 8482.039 | 2010-10-21 12:24 | 120.0605 | 7 | 1 | -1.099536 | 3.939428 | 0.9731213 | 0.03666883 | 3.905961 | 0.1459779 | -0.0003886223 | 0.09816375 | 0 | 0 | 0
218 | 8512.054 | 2010-10-21 12:25 | 150.0759 | 7 | 1 | -1.099536 | 3.926959 | 0.9731213 | 0.04583576 | 3.905961 | 0.1820329 | -0.000356245 | 0.09816375 | 0 | 0 | 0
219 | 8542.069 | 2010-10-21 12:25 | 180.0909 | 7 | 1 | -1.099536 | 3.91611 | 0.9731213 | 0.05500261 | 3.905961 | 0.2179808 | -0.0002590656 | 0.09816375 | 0 | 0 | 0
220 | 8572.084 | 2010-10-21 12:26 | 210.1059 | 7 | 1 | -1.099355 | 3.905908 | 0.9731213 | 0.06416948 | 3.905961 | 0.2538321 | -0.0002591133 | 0.09816375 | 0 | 0 | 0
221 | 8602.099 | 2010-10-21 12:26 | 240.1211 | 7 | 1 | -1.099536 | 3.896192 | 0.9731213 | 0.07333635 | 3.905961 | 0.2895928 | -0.0002591133 | 0.09816375 | 0 | 0 | 0
222 | 8632.115 | 2010-10-21 12:27 | 270.1365 | 7 | 1 | -1.099536 | 3.887123 | 0.9731213 | 0.08250329 | 3.905961 | 0.3252682 | -0.0002266884 | 0.09816375 | 0 | 0 | 0
223 | 8662.13 | 2010-10-21 12:27 | 300.1514 | 7 | 1 | -1.099716 | 3.878055 | 0.9731213 | 0.09167013 | 3.905961 | 0.3608596 | -0.0002266884 | 0.09816375 | 0 | 0 | 0
224 | 8692.145 | 2010-10-21 12:28 | 330.1667 | 7 | 1 | -1.099536 | 3.869311 | 0.9731213 | 0.100837 | 3.905961 | 0.3963691 | -0.0002590656 | 0.09816375 | 0 | 0 | 0
225 | 8722.16 | 2010-10-21 12:28 | 360.1816 | 7 | 1 | -1.099536 | 3.86089 | 0.9731213 | 0.1100038 | 3.905961 | 0.431799 | -0.0001943588 | 0.09816375 | 0 | 0 | 0
226 | 8752.175 | 2010-10-21 12:29 | 390.1967 | 7 | 1 | -1.099536 | 3.852308 | 0.9731213 | 0.1191708 | 3.905961 | 0.467152 | -0.0002590656 | 0.09816375 | 0 | 0 | 0
227 | 8782.19 | 2010-10-21 12:29 | 420.2119 | 7 | 1 | -1.099355 | 3.844211 | 0.9731213 | 0.1283378 | 3.905961 | 0.5024291 | -0.0001943111 | 0.09816375 | 0 | 0 | 0
228 | 8812.205 | 2010-10-21 12:30 | 450.2271 | 7 | 1 | -1.099536 | 3.835952 | 0.9731213 | 0.1375047 | 3.905961 | 0.5376305 | -0.0001943111 | 0.09816375 | 0 | 0 | 0
229 | 8842.221 | 2010-10-21 12:30 | 480.2422 | 7 | 1 | -1.099716 | 3.827693 | 0.9731213 | 0.1466716 | 3.905961 | 0.5727575 | -0.0002591133 | 0.09816375 | 0 | 0 | 0
230 | 8872.236 | 2010-10-21 12:31 | 510.2574 | 7 | 1 | -1.099536 | 3.820083 | 0.9731213 | 0.1558386 | 3.905961 | 0.6078115 | -0.0001619339 | 0.09816375 | 0 | 0 | 0
231 | 8902.251 | 2010-10-21 12:31 | 540.2726 | 7 | 1 | -1.099355 | 3.812148 | 0.9731213 | 0.1650055 | 3.905961 | 0.6427939 | -0.0002267361 | 0.09816375 | 0 | 0 | 0
232 | 8932.266 | 2010-10-21 12:32 | 570.2877 | 7 | 1 | -1.099716 | 3.804537 | 0.9731213 | 0.1741724 | 3.905961 | 0.6777059 | -0.0002266884 | 0.09816375 | 0 | 0 | 0
233 | 8962.281 | 2010-10-21 12:32 | 600.3029 | 7 | 1 | -1.099355 | 3.79725 | 0.9731213 | 0.1833394 | 3.905961 | 0.712549 | -0.0001943111 | 0.09816375 | 0 | 0 | 0
234 | 8992.296 | 2010-10-21 12:33 | 630.318 | 7 | 1 | -1.099355 | 3.790125 | 0.9731213 | 0.1925063 | 3.905961 | 0.7473246 | -0.0001619339 | 0.09816375 | 0 | 0 | 0
235 | 9022.312 | 2010-10-21 12:33 | 660.3331 | 7 | 1 | -1.099536 | 3.782514 | 0.9731213 | 0.2016734 | 3.905961 | 0.7820342 | -0.0002590656 | 0.09816375 | 0 | 0 | 0
236 | 9052.327 | 2010-10-21 12:34 | 690.3484 | 7 | 1 | -1.099716 | 3.775713 | 0.9731213 | 0.2108403 | 3.905961 | 0.8166774 | -0.0001943111 | 0.09816375 | 0 | 0 | 0
237 | 9082.342 | 2010-10-21 12:34 | 720.3635 | 7 | 1 | -1.099536 | 3.768912 | 0.9731213 | 0.2200073 | 3.905961 | 0.8512565 | -0.000129509 | 0.09816375 | 0 | 0 | 0
238 | 9112.357 | 2010-10-21 12:35 | 750.3785 | 7 | 1 | -1.099536 | 3.761948 | 0.9731213 | 0.2291743 | 3.905961 | 0.8857728 | -0.0001619339 | 0.09816375 | 0 | 0 | 0
239 | 9142.372 | 2010-10-21 12:35 | 780.3938 | 7 | 1 | -1.099536 | 3.755309 | 0.9731213 | 0.2383413 | 3.905961 | 0.9202273 | -0.0001619339 | 0.09816375 | 0 | 0 | 0
240 | 9172.387 | 2010-10-21 12:36 | 810.409 | 7 | 1 | -1.099355 | 3.74867 | 0.9731213 | 0.2475083 | 3.905961 | 0.9546214 | -0.0001943111 | 0.09816375 | 0 | 0 | 0
241 | 9202.402 | 2010-10-21 12:36 | 840.4241 | 7 | 1 | -1.099536 | 3.742516 | 0.9731213 | 0.2566753 | 3.905961 | 0.9889563 | -0.0001295567 | 0.09816375 | 0 | 0 | 0
242 | 9232.418 | 2010-10-21 12:37 | 870.4393 | 7 | 1 | -1.099536 | 3.735877 | 0.9731213 | 0.2658423 | 3.905961 | 1.023233 | -0.0001943111 | 0.09816375 | 0 | 0 | 0
243 | 9262.433 | 2010-10-21 12:37 | 900.4543 | 7 | 1 | -1.099536 | 3.730047 | 0.9731213 | 0.2750092 | 3.905961 | 1.057453 | -9.713173e-05 | 0.09816375 | 0 | 0 | 0
244 | 9292.448 | 2010-10-21 12:38 | 930.4695 | 7 | 1 | -1.099536 | 3.723894 | 0.9731213 | 0.2841762 | 3.905961 | 1.091618 | -0.0001943111 | 0.09816375 | 0 | 0 | 0
245 | 9322.463 | 2010-10-21 12:38 | 960.4847 | 7 | 1 | -1.099536 | 3.717902 | 0.9731213 | 0.2933432 | 3.905961 | 1.125727 | -0.0001619339 | 0.09816375 | 0 | 0 | 0
246 | 9352.478 | 2010-10-21 12:39 | 990.4997 | 7 | 1 | -1.099536 | 3.712073 | 0.9731213 | 0.3025101 | 3.905961 | 1.159783 | -0.0001619339 | 0.09816375 | 0 | 0 | 0
247 | 9382.493 | 2010-10-21 12:39 | 1020.515 | 7 | 1 | -1.099175 | 3.706243 | 0.9731213 | 0.3116771 | 3.905961 | 1.193784 | -0.0001295567 | 0.09816375 | 0 | 0 | 0
248 | 9412.508 | 2010-10-21 12:40 | 1050.53 | 7 | 1 | -1.099355 | 3.700575 | 0.9731213 | 0.3208442 | 3.905961 | 1.227733 | -0.0001619339 | 0.09816375 | 0 | 0 | 0
249 | 9442.524 | 2010-10-21 12:40 | 1080.545 | 7 | 1 | -1.099355 | 3.69507 | 0.9731213 | 0.3300112 | 3.905961 | 1.26163 | -0.0001295567 | 0.09816375 | 0 | 0 | 0
250 | 9472.539 | 2010-10-21 12:41 | 1110.56 | 7 | 1 | -1.099536 | 3.689564 | 0.9731213 | 0.3391782 | 3.905961 | 1.295477 | -0.000129509 | 0.09816375 | 0 | 0 | 0
251 | 9502.554 | 2010-10-21 12:41 | 1140.575 | 7 | 1 | -1.099716 | 3.683734 | 0.9731213 | 0.3483452 | 3.905961 | 1.329273 | -0.0001619339 | 0.09816375 | 0 | 0 | 0
252 | 9532.569 | 2010-10-21 12:42 | 1170.591 | 7 | 1 | -1.099536 | 3.678552 | 0.9731213 | 0.3575123 | 3.905961 | 1.363019 | -0.0001295567 | 0.09816375 | 0 | 0 | 0
253 | 9562.584 | 2010-10-21 12:42 | 1200.606 | 7 | 1 | -1.099536 | 3.673208 | 0.9731213 | 0.3666794 | 3.905961 | 1.396716 | -0.0001619339 | 0.09816375 | 0 | 0 | 0
254 | 9592.599 | 2010-10-21 12:43 | 1230.621 | 7 | 1 | -1.099355 | 3.668027 | 0.9731213 | 0.3758463 | 3.905961 | 1.430365 | -0.0001295567 | 0.09816375 | 0 | 0 | 0
255 | 9622.614 | 2010-10-21 12:43 | 1260.636 | 7 | 1 | -1.099716 | 3.663007 | 0.9731213 | 0.3850134 | 3.905961 | 1.463966 | -9.713173e-05 | 0.09816375 | 0 | 0 | 0
256 | 9652.63 | 2010-10-21 12:44 | 1290.651 | 7 | 1 | -1.099536 | 3.657825 | 0.9731213 | 0.3941805 | 3.905961 | 1.49752 | -0.0001619339 | 0.09816375 | 0 | 0 | 0
257 | 9682.645 | 2010-10-21 12:44 | 1320.666 | 7 | 1 | -1.099536 | 3.652805 | 0.9731213 | 0.4033474 | 3.905961 | 1.531029 | -0.0001619339 | 0.09816375 | 0 | 0 | 0
258 | 9712.66 | 2010-10-21 12:45 | 1350.682 | 7 | 1 | -1.099536 | 3.647785 | 0.9731213 | 0.4125145 | 3.905961 | 1.564493 | -0.0001619339 | 0.09816375 | 0 | 0 | 0
259 | 9742.675 | 2010-10-21 12:45 | 1380.697 | 7 | 1 | -1.099536 | 3.643089 | 0.9731213 | 0.4216815 | 3.905961 | 1.597911 | -0.0001295567 | 0.09816375 | 0 | 0 | 0
260 | 9772.69 | 2010-10-21 12:46 | 1410.712 | 7 | 1 | -1.099536 | 3.638393 | 0.9731213 | 0.4308485 | 3.905961 | 1.631285 | -0.0001295567 | 0.09816375 | 0 | 0 | 0
261 | 9802.705 | 2010-10-21 12:46 | 1440.727 | 7 | 1 | -1.099536 | 3.633535 | 0.9731213 | 0.4400155 | 3.905961 | 1.664616 | -0.0001295567 | 0.09816375 | 0 | 0 | 0
262 | 9832.72 | 2010-10-21 12:47 | 1470.742 | 7 | 1 | -1.099536 | 3.628839 | 0.9731213 | 0.4491825 | 3.905961 | 1.697904 | -0.000129509 | 0.09816375 | 0 | 0 | 0
263 | 9862.736 | 2010-10-21 12:47 | 1500.757 | 7 | 1 | -1.099355 | 3.624305 | 0.9731213 | 0.4583494 | 3.905961 | 1.731149 | -9.717941e-05 | 0.09816375 | 0 | 0 | 0
264 | 9892.751 | 2010-10-21 12:48 | 1530.772 | 7 | 1 | -1.099355 | 3.620094 | 0.9731213 | 0.4675164 | 3.905961 | 1.764353 | -6.475449e-05 | 0.09816375 | 0 | 0 | 0
265 | 9922.766 | 2010-10-21 12:48 | 1560.788 | 7 | 1 | -1.099536 | 3.61556 | 0.9731213 | 0.4766834 | 3.905961 | 1.797516 | -0.0001295567 | 0.09816375 | 0 | 0 | 0
266 | 9952.781 | 2010-10-21 12:49 | 1590.803 | 7 | 1 | -1.099355 | 3.61135 | 0.9731213 | 0.4858504 | 3.905961 | 1.830641 | -9.717941e-05 | 0.09816375 | 0 | 0 | 0
267 | 9982.796 | 2010-10-21 12:49 | 1620.818 | 7 | 1 | -1.099536 | 3.60714 | 0.9731213 | 0.4950174 | 3.905961 | 1.863726 | -0.0001295567 | 0.09816375 | 0 | 0 | 0
268 | 10012.81 | 2010-10-21 12:50 | 1650.833 | 7 | 1 | -1.099536 | 3.603091 | 0.9731213 | 0.5041844 | 3.905961 | 1.896774 | -3.237724e-05 | 0.09816375 | 0 | 0 | 0
269 | 10042.83 | 2010-10-21 12:50 | 1680.848 | 7 | 1 | -1.099536 | 3.599043 | 0.9731213 | 0.5133514 | 3.905961 | 1.929784 | -0.000129509 | 0.09816375 | 0 | 0 | 0
270 | 10072.84 | 2010-10-21 12:51 | 1710.863 | 7 | 1 | -1.099355 | 3.594995 | 0.9731213 | 0.5225184 | 3.905961 | 1.962757 | -0.000129509 | 0.09816375 | 0 | 0 | 0
271 | 10102.86 | 2010-10-21 12:51 | 1740.878 | 7 | 1 | -1.099355 | 3.591108 | 0.9731213 | 0.5316854 | 3.905961 | 1.995694 | -9.713173e-05 | 0.09816375 | 0 | 0 | 0
272 | 10132.87 | 2010-10-21 12:52 | 1770.893 | 7 | 1 | -1.099355 | 3.587222 | 0.9731213 | 0.5408525 | 3.905961 | 2.028596 | -9.717941e-05 | 0.09816375 | 0 | 0 | 0
273 | 10162.89 | 2010-10-21 12:52 | 1800.909 | 7 | 1 | -1.099536 | 3.583497 | 0.9731213 | 0.5500195 | 3.905961 | 2.061464 | -0.0001295567 | 0.09816375 | 0 | 0 | 0
274 | 10192.9 | 2010-10-21 12:53 | 1830.924 | 7 | 1 | -1.099536 | 3.579935 | 0.9731213 | 0.5591865 | 3.905961 | 2.094298 | -9.717941e-05 | 0.09816375 | 0 | 0 | 0
275 | 10222.92 | 2010-10-21 12:53 | 1860.939 | 7 | 1 | -1.099355 | 3.576372 | 0.9731213 | 0.5683536 | 3.905961 | 2.1271 | -9.713173e-05 | 0.09816375 | 0 | 0 | 0
276 | 10252.93 | 2010-10-21 12:54 | 1890.954 | 7 | 1 | -1.099536 | 3.572971 | 0.9731213 | 0.5775207 | 3.905961 | 2.159869 | -6.480217e-05 | 0.09816375 | 0 | 0 | 0
277 | 10282.95 | 2010-10-21 12:54 | 1920.969 | 7 | 1 | -1.099716 | 3.569409 | 0.9731213 | 0.5866878 | 3.905961 | 2.192607 | -0.0001295567 | 0.09816375 | 0 | 0 | 0
278 | 10312.96 | 2010-10-21 12:55 | 1950.984 | 7 | 1 | -1.099355 | 3.566332 | 0.9731213 | 0.5958548 | 3.905961 | 2.225315 | -9.717941e-05 | 0.09816375 | 0 | 0 | 0
279 | 10342.98 | 2010-10-21 12:55 | 1980.999 | 7 | 1 | -1.099536 | 3.563093 | 0.9731213 | 0.6050219 | 3.905961 | 2.257993 | -9.717941e-05 | 0.09816375 | 0 | 0 | 0
280 | 10373 | 2010-10-21 12:56 | 2011.017 | 7 | 1 | -1.099536 | 3.559855 | 0.9731213 | 0.6141896 | 3.905961 | 2.290644 | -9.717941e-05 | 0.09816375 | 0 | 0 | 0
281 | 10403.01 | 2010-10-21 12:56 | 2041.03 | 7 | 1 | -1.099355 | 3.556616 | 0.9731213 | 0.6233559 | 3.905961 | 2.32326 | -6.480217e-05 | 0.09816375 | 0 | 0 | 0
282 | 10433.02 | 2010-10-21 12:57 | 2071.045 | 7 | 1 | -1.099355 | 3.553539 | 0.9731213 | 0.6325229 | 3.905961 | 2.355849 | -6.480217e-05 | 0.09816375 | 0 | 0 | 0
283 | 10463.04 | 2010-10-21 12:57 | 2101.06 | 7 | 1 | -1.099355 | 3.550625 | 0.9731213 | 0.6416899 | 3.905961 | 2.388411 | -3.237724e-05 | 0.09816375 | 0 | 0 | 0
284 | 10493.05 | 2010-10-21 12:58 | 2131.075 | 7 | 1 | -1.099355 | 3.547386 | 0.9731213 | 0.650857 | 3.905961 | 2.420944 | -6.475449e-05 | 0.09816375 | 0 | 0 | 0
285 | 10523.07 | 2010-10-21 12:58 | 2161.09 | 7 | 1 | -1.099716 | 3.544147 | 0.9731213 | 0.6600241 | 3.905961 | 2.453448 | -9.713173e-05 | 0.09816375 | 0 | 0 | 0
286 | 10553.08 | 2010-10-21 12:59 | 2191.106 | 7 | 1 | -1.099355 | 3.540909 | 0.9731213 | 0.6691912 | 3.905961 | 2.485923 | -9.713173e-05 | 0.09816375 | 0 | 0 | 0
287 | 10583.1 | 2010-10-21 12:59 | 2221.121 | 7 | 1 | -1.099716 | 3.537832 | 0.9731213 | 0.6783582 | 3.905961 | 2.51837 | -9.717941e-05 | 0.09816375 | 0 | 0 | 0
288 | 10613.11 | 2010-10-21 13:00 | 2251.136 | 7 | 1 | -1.099716 | 3.534431 | 0.9731213 | 0.6875253 | 3.905961 | 2.550787 | -0.0001295567 | 0.09816375 | 0 | 0 | 0
289 | 10643.13 | 2010-10-21 13:00 | 2281.151 | 7 | 1 | -1.099536 | 3.531516 | 0.9731213 | 0.6966923 | 3.905961 | 2.583174 | -9.717941e-05 | 0.09816375 | 0 | 0 | 0
290 | 10673.14 | 2010-10-21 13:01 | 2311.166 | 7 | 1 | -1.099536 | 3.528116 | 0.9731213 | 0.7058594 | 3.905961 | 2.615531 | -6.475449e-05 | 0.09816375 | 0 | 0 | 0
291 | 10703.16 | 2010-10-21 13:01 | 2341.181 | 7 | 1 | -1.099355 | 3.524715 | 0.9731213 | 0.7150264 | 3.905961 | 2.647858 | -9.713173e-05 | 0.09816375 | 0 | 0 | 0
292 | 10733.17 | 2010-10-21 13:02 | 2371.196 | 7 | 1 | -1.099536 | 3.521315 | 0.9731213 | 0.7241935 | 3.905961 | 2.680153 | -6.475449e-05 | 0.09816375 | 0 | 0 | 0
293 | 10763.19 | 2010-10-21 13:02 | 2401.211 | 7 | 1 | -1.099536 | 3.51759 | 0.9731213 | 0.7333605 | 3.905961 | 2.712416 | -9.717941e-05 | 0.09816375 | 0 | 0 | 0
294 | 10793.2 | 2010-10-21 13:03 | 2431.227 | 7 | 1 | -1.099355 | 3.514189 | 0.9731213 | 0.7425276 | 3.905961 | 2.744647 | -6.475449e-05 | 0.09816375 | 0 | 0 | 0
295 | 10823.22 | 2010-10-21 13:03 | 2461.242 | 7 | 1 | -1.099536 | 3.510465 | 0.9731213 | 0.7516946 | 3.905961 | 2.776844 | -0.0001295567 | 0.09816375 | 0 | 0 | 0
296 | 10853.24 | 2010-10-21 13:04 | 2491.257 | 7 | 1 | -1.099536 | 3.506578 | 0.9731213 | 0.7608617 | 3.905961 | 2.809008 | -0.0001295567 | 0.09816375 | 0 | 0 | 0
297 | 10883.25 | 2010-10-21 13:04 | 2521.272 | 7 | 1 | -1.099536 | 3.50253 | 0.9731213 | 0.7700288 | 3.905961 | 2.841135 | -9.717941e-05 | 0.09816375 | 0 | 0 | 0
298 | 10913.27 | 2010-10-21 13:05 | 2551.287 | 7 | 1 | -1.099536 | 3.498806 | 0.9731213 | 0.7791959 | 3.905961 | 2.873226 | -6.475449e-05 | 0.09816375 | 0 | 0 | 0
299 | 10943.28 | 2010-10-21 13:05 | 2581.302 | 7 | 1 | -1.099536 | 3.494596 | 0.9731213 | 0.788363 | 3.905961 | 2.905279 | -9.713173e-05 | 0.09816375 | 0 | 0 | 0
300 | 10973.3 | 2010-10-21 13:06 | 2611.318 | 7 | 1 | -1.099536 | 3.490223 | 0.9731213 | 0.79753 | 3.905961 | 2.937293 | -3.237724e-05 | 0.09816375 | 0 | 0 | 0
301 | 11003.31 | 2010-10-21 13:06 | 2641.333 | 7 | 1 | -1.099536 | 3.485203 | 0.9731213 | 0.8066971 | 3.905961 | 2.969264 | -0.0001295567 | 0.09816375 | 0 | 0 | 0
302 | 11033.33 | 2010-10-21 13:07 | 2671.348 | 7 | 1 | -1.099536 | 3.480021 | 0.9731213 | 0.8158641 | 3.905961 | 3.001189 | -0.000129509 | 0.09816375 | 0 | 0 | 0
303 | 11063.34 | 2010-10-21 13:07 | 2701.363 | 7 | 1 | -1.099355 | 3.474354 | 0.9731213 | 0.8250311 | 3.905961 | 3.033065 | -9.713173e-05 | 0.09816375 | 0 | 0 | 0
304 | 11093.36 | 2010-10-21 13:08 | 2731.378 | 7 | 1 | -1.099536 | 3.4682 | 0.9731213 | 0.8341982 | 3.905961 | 3.064887 | -0.0001619339 | 0.09816375 | 0 | 0 | 0
305 | 11123.37 | 2010-10-21 13:08 | 2761.393 | 7 | 1 | -1.099536 | 3.461399 | 0.9731213 | 0.8433652 | 3.905961 | 3.096649 | -0.0001619339 | 0.09816375 | 0 | 0 | 0
306 | 11153.39 | 2010-10-21 13:09 | 2791.408 | 7 | 1 | -1.099536 | 3.453626 | 0.9731213 | 0.8525322 | 3.905961 | 3.128345 | -0.0001943111 | 0.09816375 | 0 | 0 | 0
307 | 11183.4 | 2010-10-21 13:09 | 2821.423 | 7 | 1 | -1.099355 | 3.444882 | 0.9731213 | 0.8616993 | 3.905961 | 3.159966 | -0.0002591133 | 0.09816375 | 0 | 0 | 0
308 | 11213.42 | 2010-10-21 13:10 | 2851.439 | 7 | 1 | -1.099536 | 3.43468 | 0.9731213 | 0.8708664 | 3.905961 | 3.1915 | -0.0002914905 | 0.09816375 | 0 | 0 | 0
309 | 11243.43 | 2010-10-21 13:10 | 2881.454 | 7 | 1 | -1.099536 | 3.423021 | 0.9731213 | 0.8800336 | 3.905961 | 3.222935 | -0.0003238678 | 0.09816375 | 0 | 0 | 0
310 | 11273.45 | 2010-10-21 13:11 | 2911.469 | 7 | 1 | -1.099536 | 3.40877 | 0.9731213 | 0.8892006 | 3.905961 | 3.254251 | -0.0004210472 | 0.09816375 | 0 | 0 | 0
311 | 11303.46 | 2010-10-21 13:11 | 2941.484 | 7 | 1 | -1.099536 | 3.391767 | 0.9731213 | 0.8983677 | 3.905961 | 3.285425 | -0.0004858017 | 0.09816375 | 0 | 0 | 0
312 | 11333.48 | 2010-10-21 13:12 | 2971.499 | 7 | 1 | -1.099355 | 3.370392 | 0.9731213 | 0.9075346 | 3.905961 | 3.316422 | -0.0006477356 | 0.09816375 | 0 | 0 | 0
313 | 11363.49 | 2010-10-21 13:12 | 3001.514 | 7 | 1 | -1.099536 | 3.343349 | 0.9731213 | 0.9167017 | 3.905961 | 3.347199 | -0.0007772446 | 0.09816375 | 0 | 0 | 0
314 | 11393.51 | 2010-10-21 13:13 | 3031.529 | 7 | 1 | -1.099536 | 3.3074 | 0.9731213 | 0.9258688 | 3.905961 | 3.377691 | -0.001068783 | 0.09816375 | 0 | 0 | 0
315 | 11423.52 | 2010-10-21 13:13 | 3061.544 | 7 | 1 | -1.099175 | 3.25882 | 0.9731213 | 0.9350358 | 3.905961 | 3.4078 | -0.001489782 | 0.09816375 | 0 | 0 | 0
316 | 11453.54 | 2010-10-21 13:14 | 3091.56 | 7 | 1 | -1.099355 | 3.190484 | 0.9731213 | 0.9442028 | 3.905961 | 3.437379 | -0.002105141 | 0.09816375 | 0 | 0 | 0
317 | 11483.55 | 2010-10-21 13:14 | 3121.575 | 7 | 1 | -1.099536 | 3.087817 | 0.9731213 | 0.9533699 | 3.905961 | 3.466189 | -0.003271055 | 0.09816375 | 0 | 0 | 0
318 | 11513.57 | 2010-10-21 13:15 | 3151.59 | 7 | 1 | -1.099536 | 2.913738 | 0.9731213 | 0.962537 | 3.905961 | 3.493781 | -0.005991602 | 0.09816375 | 0 | 0 | 0
319 | 11534.9 | 2010-10-21 13:15 | 3172.918 | 7 | 1 | -1.099536 | 2.713426 | 0.9731213 | 0.9690514 | 3.905961 | 3.51214 | -0.008291006 | 0.09816375 | 0 | 0 | 0
320 | 11536.21 | 2010-10-21 13:15 | 3174.23 | 7 | 1 | -1.099716 | 2.699824 | 0.9731213 | 0.9694523 | 3.905961 | 3.513225 | -0.008291006 | 0.09816375 | 0 | 0 | 0
321 | 11596.22 | 2010-10-21 13:16 | 60.01465 | 8 | 1 | 0 | 3.432089 | 0.9731213 | 0.9694523 | 3.905961 | 3.513225 | 0.001133537 | 0.09816375 | 0 | 0 | 0
322 | 11596.41 | 2010-10-21 13:16 | 0.1876342 | 9 | 1 | -0.0001737543 | 3.432413 | 0.9731213 | 0.9694523 | 3.905961 | 3.513225 | 0 | 0.09273618 | 0 | 0 | 0
323 | 11601.24 | 2010-10-21 13:16 | 5.015516 | 9 | 1 | -0.0001737543 | 3.439538 | 0.9731213 | 0.9694527 | 3.905961 | 3.513226 | 0.001036358 | 0.09273618 | 0 | 0 | 0
324 | 11631.27 | 2010-10-21 13:17 | 30.014 | 1 | 2 | 0 | 3.469334 | 0.9731213 | 0.9694527 | 3.905961 | 3.513226 | 0.0006801129 | 0.09273618 | 0 | 0 | 0
325 | 11661.27 | 2010-10-21 13:17 | 60.01445 | 1 | 2 | 0 | 3.489413 | 0.9731213 | 0.9694527 | 3.905961 | 3.513226 | 0.0004858017 | 0.09273618 | 0 | 0 | 0
326 | 11691.28 | 2010-10-21 13:18 | 90.02959 | 1 | 2 | 0 | 3.503988 | 0.9731213 | 0.9694527 | 3.905961 | 3.513226 | 0.000356245 | 0.09273618 | 0 | 0 | 0
327 | 11721.27 | 2010-10-21 13:18 | 120.0135 | 1 | 2 | 0 | 3.514999 | 0.9731213 | 0.9694527 | 3.905961 | 3.513226 | 0.0001943111 | 0.09273618 | 0 | 0 | 0
328 | 11751.28 | 2010-10-21 13:19 | 30.01509 | 2 | 2 | 0.549958 | 3.664464 | 0.977707 | 0.9694527 | 3.922636 | 3.513226 | 0.00119834 | 0.09273618 | 0 | 0 | 0
329 | 11781.3 | 2010-10-21 13:19 | 60.03025 | 2 | 2 | 0.549958 | 3.701871 | 0.9822923 | 0.9694527 | 3.93953 | 3.513226 | 0.0008744717 | 0.09273618 | 0 | 0 | 0
330 | 11811.31 | 2010-10-21 13:20 | 90.04542 | 2 | 2 | 0.5501383 | 3.72859 | 0.9868778 | 0.9694527 | 3.956569 | 3.513226 | 0.0006801129 | 0.09273618 | 0 | 0 | 0
331 | 11841.33 | 2010-10-21 13:20 | 120.0606 | 2 | 2 | 0.5497776 | 3.748994 | 0.9914632 | 0.9694527 | 3.973714 | 3.513226 | 0.0005181789 | 0.09273618 | 0 | 0 | 0
332 | 11871.34 | 2010-10-21 13:21 | 150.0757 | 2 | 2 | 0.549958 | 3.764701 | 0.9960486 | 0.9694527 | 3.990942 | 3.513226 | 0.0003886223 | 0.09273618 | 0 | 0 | 0
333 | 11901.36 | 2010-10-21 13:21 | 180.0909 | 2 | 2 | 0.549958 | 3.775551 | 1.000634 | 0.9694527 | 4.008231 | 3.513226 | 0.0002591133 | 0.09273618 | 0 | 0 | 0
334 | 11931.38 | 2010-10-21 13:22 | 210.106 | 2 | 2 | 0.549958 | 3.782514 | 1.00522 | 0.9694527 | 4.025561 | 3.513226 | 0.0001295567 | 0.09273618 | 0 | 0 | 0
335 | 11961.39 | 2010-10-21 13:22 | 240.121 | 2 | 2 | 0.5501383 | 3.787696 | 1.009806 | 0.9694527 | 4.042921 | 3.513226 | 9.717941e-05 | 0.09273618 | 0 | 0 | 0
336 | 11991.41 | 2010-10-21 13:23 | 270.1362 | 2 | 2 | 0.5501383 | 3.791906 | 1.014392 | 0.9694527 | 4.060303 | 3.513226 | 6.475449e-05 | 0.09273618 | 0 | 0 | 0
337 | 12021.42 | 2010-10-21 13:23 | 300.1514 | 2 | 2 | 0.549958 | 3.796116 | 1.018978 | 0.9694527 | 4.077703 | 3.513226 | 0.000129509 | 0.09273618 | 0 | 0 | 0
338 | 12051.44 | 2010-10-21 13:24 | 330.1665 | 2 | 2 | 0.549958 | 3.799841 | 1.023564 | 0.9694527 | 4.095121 | 3.513226 | 6.475449e-05 | 0.09273618 | 0 | 0 | 0
339 | 12081.45 | 2010-10-21 13:24 | 360.1817 | 2 | 2 | 0.5501383 | 3.803727 | 1.028151 | 0.9694527 | 4.112557 | 3.513226 | 0.0001295567 | 0.09273618 | 0 | 0 | 0
340 | 12111.47 | 2010-10-21 13:25 | 390.1973 | 2 | 2 | 0.5501383 | 3.80729 | 1.032737 | 0.9694527 | 4.13001 | 3.513226 | 9.713173e-05 | 0.09273618 | 0 | 0 | 0
341 | 12141.48 | 2010-10-21 13:25 | 420.212 | 2 | 2 | 0.549958 | 3.810853 | 1.037323 | 0.9694527 | 4.147479 | 3.513226 | 6.480217e-05 | 0.09273618 | 0 | 0 | 0
342 | 12171.5 | 2010-10-21 13:26 | 450.2299 | 2 | 2 | 0.5501383 | 3.814415 | 1.04191 | 0.9694527 | 4.164967 | 3.513226 | 0.0001295567 | 0.09273618 | 0 | 0 | 0
343 | 12201.51 | 2010-10-21 13:26 | 480.2422 | 2 | 2 | 0.549958 | 3.817816 | 1.046495 | 0.9694527 | 4.182467 | 3.513226 | 6.475449e-05 | 0.09273618 | 0 | 0 | 0
344 | 12231.53 | 2010-10-21 13:27 | 510.2574 | 2 | 2 | 0.5501383 | 3.821216 | 1.051081 | 0.9694527 | 4.199984 | 3.513226 | 9.713173e-05 | 0.09273618 | 0 | 0 | 0
345 | 12261.54 | 2010-10-21 13:27 | 540.2725 | 2 | 2 | 0.549958 | 3.824455 | 1.055668 | 0.9694527 | 4.217516 | 3.513226 | 9.713173e-05 | 0.09273618 | 0 | 0 | 0
346 | 12291.56 | 2010-10-21 13:28 | 570.2877 | 2 | 2 | 0.549958 | 3.827693 | 1.060254 | 0.9694527 | 4.235063 | 3.513226 | 9.713173e-05 | 0.09273618 | 0 | 0 | 0
347 | 12321.57 | 2010-10-21 13:28 | 600.3028 | 2 | 2 | 0.5501383 | 3.831094 | 1.06484 | 0.9694527 | 4.252625 | 3.513226 | 9.717941e-05 | 0.09273618 | 0 | 0 | 0
348 | 12351.59 | 2010-10-21 13:29 | 630.3182 | 2 | 2 | 0.5501383 | 3.834171 | 1.069426 | 0.9694527 | 4.270202 | 3.513226 | 6.475449e-05 | 0.09273618 | 0 | 0 | 0
349 | 12381.6 | 2010-10-21 13:29 | 660.3331 | 2 | 2 | 0.549958 | 3.837572 | 1.074012 | 0.9694527 | 4.287794 | 3.513226 | 9.717941e-05 | 0.09273618 | 0 | 0 | 0
350 | 12411.62 | 2010-10-21 13:30 | 690.3487 | 2 | 2 | 0.5501383 | 3.840972 | 1.078598 | 0.9694527 | 4.305401 | 3.513226 | 0.0001295567 | 0.09273618 | 0 | 0 | 0
351 | 12441.63 | 2010-10-21 13:30 | 720.3634 | 2 | 2 | 0.5501383 | 3.844049 | 1.083184 | 0.9694527 | 4.323023 | 3.513226 | 6.480217e-05 | 0.09273618 | 0 | 0 | 0
352 | 12471.65 | 2010-10-21 13:31 | 750.3786 | 2 | 2 | 0.5501383 | 3.84745 | 1.087771 | 0.9694527 | 4.340661 | 3.513226 | 6.480217e-05 | 0.09273618 | 0 | 0 | 0
353 | 12501.66 | 2010-10-21 13:31 | 780.3937 | 2 | 2 | 0.549958 | 3.85085 | 1.092357 | 0.9694527 | 4.358314 | 3.513226 | 9.717941e-05 | 0.09273618 | 0 | 0 | 0
354 | 12531.68 | 2010-10-21 13:32 | 810.4088 | 2 | 2 | 0.5501383 | 3.854251 | 1.096943 | 0.9694527 | 4.375982 | 3.513226 | 9.713173e-05 | 0.09273618 | 0 | 0 | 0
355 | 12561.69 | 2010-10-21 13:32 | 840.424 | 2 | 2 | 0.5501383 | 3.857327 | 1.101529 | 0.9694527 | 4.393666 | 3.513226 | 3.237724e-05 | 0.09273618 | 0 | 0 | 0
356 | 12591.71 | 2010-10-21 13:33 | 870.4391 | 2 | 2 | 0.5501383 | 3.86089 | 1.106115 | 0.9694527 | 4.411364 | 3.513226 | 0.000129509 | 0.09273618 | 0 | 0 | 0
357 | 12621.72 | 2010-10-21 13:33 | 900.4542 | 2 | 2 | 0.549958 | 3.863967 | 1.110701 | 0.9694527 | 4.429078 | 3.513226 | 3.237724e-05 | 0.09273618 | 0 | 0 | 0
358 | 12651.74 | 2010-10-21 13:34 | 930.4694 | 2 | 2 | 0.5501383 | 3.867367 | 1.115287 | 0.9694527 | 4.446807 | 3.513226 | 0.000129509 | 0.09273618 | 0 | 0 | 0
359 | 12681.75 | 2010-10-21 13:34 | 960.4846 | 2 | 2 | 0.5501383 | 3.870444 | 1.119874 | 0.9694527 | 4.464549 | 3.513226 | 9.713173e-05 | 0.09273618 | 0 | 0 | 0
360 | 12711.77 | 2010-10-21 13:35 | 990.4997 | 2 | 2 | 0.5501383 | 3.873521 | 1.12446 | 0.9694527 | 4.482307 | 3.513226 | 0.0001295567 | 0.09273618 | 0 | 0 | 0
361 | 12741.78 | 2010-10-21 13:35 | 1020.515 | 2 | 2 | 0.5501383 | 3.876436 | 1.129046 | 0.9694527 | 4.500077 | 3.513226 | 9.717941e-05 | 0.09273618 | 0 | 0 | 0
362 | 12771.8 | 2010-10-21 13:36 | 1050.53 | 2 | 2 | 0.5501383 | 3.879189 | 1.133632 | 0.9694527 | 4.517861 | 3.513226 | 6.475449e-05 | 0.09273618 | 0 | 0 | 0
363 | 12801.81 | 2010-10-21 13:36 | 1080.545 | 2 | 2 | 0.549958 | 3.881779 | 1.138218 | 0.9694527 | 4.535658 | 3.513226 | 6.475449e-05 | 0.09273618 | 0 | 0 | 0
364 | 12831.83 | 2010-10-21 13:37 | 1110.56 | 2 | 2 | 0.549958 | 3.884208 | 1.142805 | 0.9694527 | 4.553467 | 3.513226 | 6.475449e-05 | 0.09273618 | 0 | 0 | 0
365 | 12861.84 | 2010-10-21 13:37 | 1140.575 | 2 | 2 | 0.549958 | 3.886637 | 1.147391 | 0.9694527 | 4.571287 | 3.513226 | 3.237724e-05 | 0.09273618 | 0 | 0 | 0
366 | 12891.86 | 2010-10-21 13:38 | 1170.591 | 2 | 2 | 0.5501383 | 3.889228 | 1.151977 | 0.9694527 | 4.589118 | 3.513226 | 0.000129509 | 0.09273618 | 0 | 0 | 0
367 | 12921.87 | 2010-10-21 13:38 | 1200.606 | 2 | 2 | 0.5501383 | 3.891172 | 1.156563 | 0.9694527 | 4.606959 | 3.513226 | 3.237724e-05 | 0.09273618 | 0 | 0 | 0
368 | 12951.89 | 2010-10-21 13:39 | 1230.621 | 2 | 2 | 0.549958 | 3.893115 | 1.161149 | 0.9694527 | 4.62481 | 3.513226 | 0 | 0.09273618 | 0 | 0 | 0
369 | 12981.91 | 2010-10-21 13:39 | 1260.636 | 2 | 2 | 0.5501383 | 3.895058 | 1.165736 | 0.9694527 | 4.642669 | 3.513226 | 3.242493e-05 | 0.09273618 | 0 | 0 | 0
370 | 13011.92 | 2010-10-21 13:40 | 1290.651 | 2 | 2 | 0.549958 | 3.896839 | 1.170322 | 0.9694527 | 4.660537 | 3.513226 | 9.717941e-05 | 0.09273618 | 0 | 0 | 0
371 | 13041.94 | 2010-10-21 13:40 | 1320.667 | 2 | 2 | 0.549958 | 3.898297 | 1.174908 | 0.9694527 | 4.678412 | 3.513226 | 3.242493e-05 | 0.09273618 | 0 | 0 | 0
372 | 13071.95 | 2010-10-21 13:41 | 1350.681 | 2 | 2 | 0.549958 | 3.899916 | 1.179494 | 0.9694527 | 4.696294 | 3.513226 | 3.242493e-05 | 0.09273618 | 0 | 0 | 0
373 | 13101.97 | 2010-10-21 13:41 | 1380.697 | 2 | 2 | 0.549958 | 3.901373 | 1.18408 | 0.9694527 | 4.714183 | 3.513226 | 3.237724e-05 | 0.09273618 | 0 | 0 | 0
374 | 13131.98 | 2010-10-21 13:42 | 1410.712 | 2 | 2 | 0.5501383 | 3.902669 | 1.188667 | 0.9694527 | 4.732079 | 3.513226 | 3.237724e-05 | 0.09273618 | 0 | 0 | 0
375 | 13162 | 2010-10-21 13:42 | 1440.727 | 2 | 2 | 0.5501383 | 3.904126 | 1.193253 | 0.9694527 | 4.749981 | 3.513226 | 0 | 0.09273618 | 0 | 0 | 0
376 | 13192.01 | 2010-10-21 13:43 | 1470.742 | 2 | 2 | 0.5503186 | 3.905422 | 1.197839 | 0.9694527 | 4.767889 | 3.513226 | 3.237724e-05 | 0.09273618 | 0 | 0 | 0
377 | 13222.03 | 2010-10-21 13:43 | 1500.757 | 2 | 2 | 0.549958 | 3.906717 | 1.202425 | 0.9694527 | 4.785803 | 3.513226 | 3.237724e-05 | 0.09273618 | 0 | 0 | 0
378 | 13252.04 | 2010-10-21 13:44 | 1530.772 | 2 | 2 | 0.5503186 | 3.908013 | 1.207012 | 0.9694527 | 4.803723 | 3.513226 | 6.480217e-05 | 0.09273618 | 0 | 0 | 0
379 | 13282.06 | 2010-10-21 13:44 | 1560.787 | 2 | 2 | 0.549958 | 3.909146 | 1.211598 | 0.9694527 | 4.821648 | 3.513226 | 3.237724e-05 | 0.09273618 | 0 | 0 | 0
380 | 13312.07 | 2010-10-21 13:45 | 1590.803 | 2 | 2 | 0.5501383 | 3.910442 | 1.216184 | 0.9694527 | 4.839579 | 3.513226 | 6.480217e-05 | 0.09273618 | 0 | 0 | 0
381 | 13342.09 | 2010-10-21 13:45 | 1620.818 | 2 | 2 | 0.5501383 | 3.911737 | 1.22077 | 0.9694527 | 4.857515 | 3.513226 | 3.237724e-05 | 0.09273618 | 0 | 0 | 0
382 | 13372.1 | 2010-10-21 13:46 | 1650.833 | 2 | 2 | 0.549958 | 3.913033 | 1.225356 | 0.9694527 | 4.875457 | 3.513226 | 3.237724e-05 | 0.09273618 | 0 | 0 | 0
383 | 13402.12 | 2010-10-21 13:46 | 1680.848 | 2 | 2 | 0.5501383 | 3.914166 | 1.229942 | 0.9694527 | 4.893405 | 3.513226 | 3.237724e-05 | 0.09273618 | 0 | 0 | 0
384 | 13432.13 | 2010-10-21 13:47 | 1710.863 | 2 | 2 | 0.549958 | 3.915624 | 1.234528 | 0.9694527 | 4.911359 | 3.513226 | 6.475449e-05 | 0.09273618 | 0 | 0 | 0
385 | 13462.15 | 2010-10-21 13:47 | 1740.878 | 2 | 2 | 0.549958 | 3.916757 | 1.239115 | 0.9694527 | 4.929319 | 3.513226 | 6.475449e-05 | 0.09273618 | 0 | 0 | 0
386 | 13492.16 | 2010-10-21 13:48 | 1770.893 | 2 | 2 | 0.5501383 | 3.918215 | 1.243701 | 0.9694527 | 4.947285 | 3.513226 | 9.713173e-05 | 0.09273618 | 0 | 0 | 0
387 | 13522.18 | 2010-10-21 13:48 | 1800.909 | 2 | 2 | 0.5503186 | 3.91951 | 1.248287 | 0.9694527 | 4.965257 | 3.513226 | 6.480217e-05 | 0.09273618 | 0 | 0 | 0
388 | 13552.19 | 2010-10-21 13:49 | 1830.924 | 2 | 2 | 0.5501383 | 3.920805 | 1.252873 | 0.9694527 | 4.983234 | 3.513226 | 6.475449e-05 | 0.09273618 | 0 | 0 | 0
389 | 13582.21 | 2010-10-21 13:49 | 1860.939 | 2 | 2 | 0.5503186 | 3.921939 | 1.257459 | 0.9694527 | 5.001218 | 3.513226 | 3.237724e-05 | 0.09273618 | 0 | 0 | 0
390 | 13612.22 | 2010-10-21 13:50 | 1890.954 | 2 | 2 | 0.5501383 | 3.923234 | 1.262046 | 0.9694527 | 5.019208 | 3.513226 | 0 | 0.09273618 | 0 | 0 | 0
391 | 13642.24 | 2010-10-21 13:50 | 1920.969 | 2 | 2 | 0.549958 | 3.924692 | 1.266632 | 0.9694527 | 5.037204 | 3.513226 | 6.475449e-05 | 0.09273618 | 0 | 0 | 0
392 | 13672.25 | 2010-10-21 13:51 | 1950.984 | 2 | 2 | 0.5501383 | 3.925987 | 1.271218 | 0.9694527 | 5.055206 | 3.513226 | 6.480217e-05 | 0.09273618 | 0 | 0 | 0
393 | 13702.27 | 2010-10-21 13:51 | 1981 | 2 | 2 | 0.5501383 | 3.927283 | 1.275804 | 0.9694527 | 5.073215 | 3.513226 | 3.237724e-05 | 0.09273618 | 0 | 0 | 0
394 | 13732.28 | 2010-10-21 13:52 | 2011.015 | 2 | 2 | 0.5501383 | 3.928578 | 1.280391 | 0.9694527 | 5.09123 | 3.513226 | 0 | 0.09273618 | 0 | 0 | 0
395 | 13762.3 | 2010-10-21 13:52 | 2041.03 | 2 | 2 | 0.5501383 | 3.930198 | 1.284977 | 0.9694527 | 5.109251 | 3.513226 | 6.475449e-05 | 0.09273618 | 0 | 0 | 0
396 | 13792.31 | 2010-10-21 13:53 | 2071.045 | 2 | 2 | 0.5501383 | 3.931655 | 1.289563 | 0.9694527 | 5.127279 | 3.513226 | 6.480217e-05 | 0.09273618 | 0 | 0 | 0
397 | 13822.33 | 2010-10-21 13:53 | 2101.06 | 2 | 2 | 0.5501383 | 3.93295 | 1.294149 | 0.9694527 | 5.145313 | 3.513226 | 3.237724e-05 | 0.09273618 | 0 | 0 | 0
398 | 13852.34 | 2010-10-21 13:54 | 2131.075 | 2 | 2 | 0.5501383 | 3.934246 | 1.298736 | 0.9694527 | 5.163354 | 3.513226 | 0 | 0.09273618 | 0 | 0 | 0
399 | 13882.36 | 2010-10-21 13:54 | 2161.09 | 2 | 2 | 0.549958 | 3.935865 | 1.303322 | 0.9694527 | 5.181401 | 3.513226 | 3.237724e-05 | 0.09273618 | 0 | 0 | 0
400 | 13912.37 | 2010-10-21 13:55 | 2191.105 | 2 | 2 | 0.5501383 | 3.937323 | 1.307908 | 0.9694527 | 5.199455 | 3.513226 | 3.237724e-05 | 0.09273618 | 0 | 0 | 0
401 | 13942.39 | 2010-10-21 13:55 | 2221.121 | 2 | 2 | 0.549958 | 3.93878 | 1.312494 | 0.9694527 | 5.217515 | 3.513226 | 3.237724e-05 | 0.09273618 | 0 | 0 | 0
402 | 13972.41 | 2010-10-21 13:56 | 2251.136 | 2 | 2 | 0.5503186 | 3.9404 | 1.31708 | 0.9694527 | 5.235582 | 3.513226 | 6.480217e-05 | 0.09273618 | 0 | 0 | 0
403 | 14002.42 | 2010-10-21 13:56 | 2281.151 | 2 | 2 | 0.5501383 | 3.941695 | 1.321667 | 0.9694527 | 5.253657 | 3.513226 | 3.237724e-05 | 0.09273618 | 0 | 0 | 0
404 | 14032.44 | 2010-10-21 13:57 | 2311.166 | 2 | 2 | 0.5501383 | 3.943152 | 1.326253 | 0.9694527 | 5.271738 | 3.513226 | 3.237724e-05 | 0.09273618 | 0 | 0 | 0
405 | 14062.45 | 2010-10-21 13:57 | 2341.181 | 2 | 2 | 0.549958 | 3.94461 | 1.330839 | 0.9694527 | 5.289826 | 3.513226 | -3.237724e-05 | 0.09273618 | 0 | 0 | 0
406 | 14092.47 | 2010-10-21 13:58 | 2371.199 | 2 | 2 | 0.5503186 | 3.946229 | 1.335426 | 0.9694527 | 5.307922 | 3.513226 | 3.237724e-05 | 0.09273618 | 0 | 0 | 0
407 | 14122.48 | 2010-10-21 13:58 | 2401.211 | 2 | 2 | 0.5501383 | 3.947849 | 1.340012 | 0.9694527 | 5.326023 | 3.513226 | 6.475449e-05 | 0.09273618 | 0 | 0 | 0
408 | 14152.5 | 2010-10-21 13:59 | 2431.227 | 2 | 2 | 0.5501383 | 3.949306 | 1.344598 | 0.9694527 | 5.344131 | 3.513226 | 6.480217e-05 | 0.09273618 | 0 | 0 | 0
409 | 14182.51 | 2010-10-21 13:59 | 2461.242 | 2 | 2 | 0.5497776 | 3.950763 | 1.349184 | 0.9694527 | 5.362247 | 3.513226 | 3.242493e-05 | 0.09273618 | 0 | 0 | 0
410 | 14212.53 | 2010-10-21 14:00 | 2491.257 | 2 | 2 | 0.5501383 | 3.952383 | 1.35377 | 0.9694527 | 5.38037 | 3.513226 | 0 | 0.09273618 | 0 | 0 | 0
411 | 14242.54 | 2010-10-21 14:00 | 2521.272 | 2 | 2 | 0.549958 | 3.954002 | 1.358356 | 0.9694527 | 5.398501 | 3.513226 | 3.242493e-05 | 0.09273618 | 0 | 0 | 0
412 | 14272.56 | 2010-10-21 14:01 | 2551.287 | 2 | 2 | 0.5501383 | 3.955621 | 1.362943 | 0.9694527 | 5.416638 | 3.513226 | 3.242493e-05 | 0.09273618 | 0 | 0 | 0
413 | 14302.57 | 2010-10-21 14:01 | 2581.302 | 2 | 2 | 0.549958 | 3.957079 | 1.367529 | 0.9694527 | 5.434783 | 3.513226 | 0 | 0.09273618 | 0 | 0 | 0
414 | 14332.59 | 2010-10-21 14:02 | 2611.318 | 2 | 2 | 0.549958 | 3.958536 | 1.372115 | 0.9694527 | 5.452935 | 3.513226 | 0 | 0.09273618 | 0 | 0 | 0
415 | 14362.6 | 2010-10-21 14:02 | 2641.333 | 2 | 2 | 0.5501383 | 3.960479 | 1.376701 | 0.9694527 | 5.471095 | 3.513226 | 6.480217e-05 | 0.09273618 | 0 | 0 | 0
416 | 14392.62 | 2010-10-21 14:03 | 2671.348 | 2 | 2 | 0.5501383 | 3.961937 | 1.381288 | 0.9694527 | 5.489262 | 3.513226 | 6.475449e-05 | 0.09273618 | 0 | 0 | 0
417 | 14422.63 | 2010-10-21 14:03 | 2701.363 | 2 | 2 | 0.5501383 | 3.963556 | 1.385874 | 0.9694527 | 5.507436 | 3.513226 | 0 | 0.09273618 | 0 | 0 | 0
418 | 14452.65 | 2010-10-21 14:04 | 2731.378 | 2 | 2 | 0.5501383 | 3.965338 | 1.39046 | 0.9694527 | 5.525618 | 3.513226 | 6.480217e-05 | 0.09273618 | 0 | 0 | 0
419 | 14482.66 | 2010-10-21 14:04 | 2761.393 | 2 | 2 | 0.549958 | 3.966957 | 1.395046 | 0.9694527 | 5.543808 | 3.513226 | 6.480217e-05 | 0.09273618 | 0 | 0 | 0
420 | 14512.68 | 2010-10-21 14:05 | 2791.408 | 2 | 2 | 0.5503186 | 3.968576 | 1.399633 | 0.9694527 | 5.562005 | 3.513226 | 0 | 0.09273618 | 0 | 0 | 0
421 | 14542.69 | 2010-10-21 14:05 | 2821.423 | 2 | 2 | 0.549958 | 3.970196 | 1.404219 | 0.9694527 | 5.58021 | 3.513226 | 3.242493e-05 | 0.09273618 | 0 | 0 | 0
422 | 14572.71 | 2010-10-21 14:06 | 2851.439 | 2 | 2 | 0.5501383 | 3.971977 | 1.408805 | 0.9694527 | 5.598422 | 3.513226 | 6.480217e-05 | 0.09273618 | 0 | 0 | 0
423 | 14602.72 | 2010-10-21 14:06 | 2881.454 | 2 | 2 | 0.5501383 | 3.973596 | 1.413391 | 0.9694527 | 5.616643 | 3.513226 | 0 | 0.09273618 | 0 | 0 | 0
424 | 14632.74 | 2010-10-21 14:07 | 2911.469 | 2 | 2 | 0.5501383 | 3.975377 | 1.417978 | 0.9694527 | 5.634871 | 3.513226 | 3.237724e-05 | 0.09273618 | 0 | 0 | 0
425 | 14662.75 | 2010-10-21 14:07 | 2941.484 | 2 | 2 | 0.5501383 | 3.977159 | 1.422564 | 0.9694527 | 5.653108 | 3.513226 | 6.475449e-05 | 0.09273618 | 0 | 0 | 0
426 | 14692.77 | 2010-10-21 14:08 | 2971.499 | 2 | 2 | 0.5501383 | 3.97894 | 1.42715 | 0.9694527 | 5.671352 | 3.513226 | 6.475449e-05 | 0.09273618 | 0 | 0 | 0
427 | 14722.78 | 2010-10-21 14:08 | 3001.514 | 2 | 2 | 0.5501383 | 3.980721 | 1.431737 | 0.9694527 | 5.689604 | 3.513226 | 6.480217e-05 | 0.09273618 | 0 | 0 | 0
428 | 14752.8 | 2010-10-21 14:09 | 3031.529 | 2 | 2 | 0.549958 | 3.982502 | 1.436323 | 0.9694527 | 5.707864 | 3.513226 | 3.237724e-05 | 0.09273618 | 0 | 0 | 0
429 | 14782.81 | 2010-10-21 14:09 | 3061.545 | 2 | 2 | 0.5501383 | 3.984284 | 1.440909 | 0.9694527 | 5.726133 | 3.513226 | 3.237724e-05 | 0.09273618 | 0 | 0 | 0
430 | 14812.83 | 2010-10-21 14:10 | 3091.56 | 2 | 2 | 0.5501383 | 3.986227 | 1.445495 | 0.9694527 | 5.744409 | 3.513226 | 9.713173e-05 | 0.09273618 | 0 | 0 | 0
431 | 14842.84 | 2010-10-21 14:10 | 3121.575 | 2 | 2 | 0.5497776 | 3.987846 | 1.450081 | 0.9694527 | 5.762694 | 3.513226 | 3.237724e-05 | 0.09273618 | 0 | 0 | 0
432 | 14872.86 | 2010-10-21 14:11 | 3151.59 | 2 | 2 | 0.549958 | 3.989789 | 1.454668 | 0.9694527 | 5.780988 | 3.513226 | 6.480217e-05 | 0.09273618 | 0 | 0 | 0
433 | 14902.87 | 2010-10-21 14:11 | 3181.605 | 2 | 2 | 0.5501383 | 3.991733 | 1.459254 | 0.9694527 | 5.79929 | 3.513226 | 6.475449e-05 | 0.09273618 | 0 | 0 | 0
434 | 14932.89 | 2010-10-21 14:12 | 3211.62 | 2 | 2 | 0.5501383 | 3.993676 | 1.46384 | 0.9694527 | 5.817601 | 3.513226 | 3.242493e-05 | 0.09273618 | 0 | 0 | 0
435 | 14962.9 | 2010-10-21 14:12 | 3241.636 | 2 | 2 | 0.549958 | 3.995457 | 1.468426 | 0.9694527 | 5.835921 | 3.513226 | 0 | 0.09273618 | 0 | 0 | 0
436 | 14992.92 | 2010-10-21 14:13 | 3271.651 | 2 | 2 | 0.549958 | 3.997562 | 1.473012 | 0.9694527 | 5.85425 | 3.513226 | 6.475449e-05 | 0.09273618 | 0 | 0 | 0
437 | 15022.94 | 2010-10-21 14:13 | 3301.666 | 2 | 2 | 0.5501383 | 3.999506 | 1.477598 | 0.9694527 | 5.872588 | 3.513226 | 6.480217e-05 | 0.09273618 | 0 | 0 | 0
438 | 15052.95 | 2010-10-21 14:14 | 3331.681 | 2 | 2 | 0.549958 | 4.001449 | 1.482185 | 0.9694527 | 5.890935 | 3.513226 | 3.242493e-05 | 0.09273618 | 0 | 0 | 0
439 | 15082.97 | 2010-10-21 14:14 | 3361.696 | 2 | 2 | 0.549958 | 4.003554 | 1.486771 | 0.9694527 | 5.909291 | 3.513226 | 6.475449e-05 | 0.09273618 | 0 | 0 | 0
440 | 15112.98 | 2010-10-21 14:15 | 3391.711 | 2 | 2 | 0.549958 | 4.005659 | 1.491357 | 0.9694527 | 5.927657 | 3.513226 | 6.484985e-05 | 0.09273618 | 0 | 0 | 0
441 | 15143 | 2010-10-21 14:15 | 3421.726 | 2 | 2 | 0.5501383 | 4.007602 | 1.495943 | 0.9694527 | 5.946032 | 3.513226 | 3.242493e-05 | 0.09273618 | 0 | 0 | 0
442 | 15173.01 | 2010-10-21 14:16 | 3451.741 | 2 | 2 | 0.549958 | 4.009707 | 1.500529 | 0.9694527 | 5.964416 | 3.513226 | 3.242493e-05 | 0.09273618 | 0 | 0 | 0
443 | 15203.03 | 2010-10-21 14:16 | 3481.757 | 2 | 2 | 0.549958 | 4.011812 | 1.505115 | 0.9694527 | 5.982811 | 3.513226 | 3.232956e-05 | 0.09273618 | 0 | 0 | 0
444 | 15233.04 | 2010-10-21 14:17 | 3511.772 | 2 | 2 | 0.5501383 | 4.01408 | 1.509702 | 0.9694527 | 6.001215 | 3.513226 | 6.475449e-05 | 0.09273618 | 0 | 0 | 0
445 | 15263.06 | 2010-10-21 14:17 | 3541.787 | 2 | 2 | 0.549958 | 4.016185 | 1.514288 | 0.9694527 | 6.019629 | 3.513226 | 3.242493e-05 | 0.09273618 | 0 | 0 | 0
446 | 15293.07 | 2010-10-21 14:18 | 3571.802 | 2 | 2 | 0.5501383 | 4.018614 | 1.518874 | 0.9694527 | 6.038054 | 3.513226 | 9.717941e-05 | 0.09273618 | 0 | 0 | 0
447 | 15323.09 | 2010-10-21 14:18 | 3601.817 | 2 | 2 | 0.549958 | 4.020557 | 1.52346 | 0.9694527 | 6.056488 | 3.513226 | 3.242493e-05 | 0.09273618 | 0 | 0 | 0
448 | 15353.1 | 2010-10-21 14:19 | 3631.832 | 2 | 2 | 0.549958 | 4.022986 | 1.528046 | 0.9694527 | 6.074932 | 3.513226 | 6.475449e-05 | 0.09273618 | 0 | 0 | 0
449 | 15383.12 | 2010-10-21 14:19 | 3661.847 | 2 | 2 | 0.549958 | 4.024929 | 1.532633 | 0.9694527 | 6.093386 | 3.513226 | 3.232956e-05 | 0.09273618 | 0 | 0 | 0
450 | 15413.13 | 2010-10-21 14:20 | 3691.863 | 2 | 2 | 0.5501383 | 4.02752 | 1.537219 | 0.9694527 | 6.111852 | 3.513226 | 9.717941e-05 | 0.09273618 | 0 | 0 | 0
451 | 15443.15 | 2010-10-21 14:20 | 3721.878 | 2 | 2 | 0.549958 | 4.029625 | 1.541805 | 0.9694527 | 6.130327 | 3.513226 | 3.242493e-05 | 0.09273618 | 0 | 0 | 0
452 | 15473.16 | 2010-10-21 14:21 | 3751.893 | 2 | 2 | 0.5501383 | 4.032216 | 1.546391 | 0.9694527 | 6.148813 | 3.513226 | 9.717941e-05 | 0.09273618 | 0 | 0 | 0
453 | 15503.18 | 2010-10-21 14:21 | 3781.908 | 2 | 2 | 0.5503186 | 4.034321 | 1.550977 | 0.9694527 | 6.167309 | 3.513226 | 6.475449e-05 | 0.09273618 | 0 | 0 | 0
454 | 15533.19 | 2010-10-21 14:22 | 3811.923 | 2 | 2 | 0.549958 | 4.036588 | 1.555563 | 0.9694527 | 6.185817 | 3.513226 | 6.475449e-05 | 0.09273618 | 0 | 0 | 0
455 | 15563.21 | 2010-10-21 14:22 | 3841.938 | 2 | 2 | 0.549958 | 4.039017 | 1.560149 | 0.9694527 | 6.204335 | 3.513226 | 6.475449e-05 | 0.09273618 | 0 | 0 | 0
456 | 15593.22 | 2010-10-21 14:23 | 3871.954 | 2 | 2 | 0.5501383 | 4.041285 | 1.564736 | 0.9694527 | 6.222865 | 3.513226 | 0 | 0.09273618 | 0 | 0 | 0
457 | 15623.24 | 2010-10-21 14:23 | 3901.969 | 2 | 2 | 0.549958 | 4.043875 | 1.569322 | 0.9694527 | 6.241405 | 3.513226 | 6.475449e-05 | 0.09273618 | 0 | 0 | 0
458 | 15653.25 | 2010-10-21 14:24 | 3931.984 | 2 | 2 | 0.5501383 | 4.046466 | 1.573908 | 0.9694527 | 6.259956 | 3.513226 | 0.000129509 | 0.09273618 | 0 | 0 | 0
459 | 15683.27 | 2010-10-21 14:24 | 3961.999 | 2 | 2 | 0.549958 | 4.048733 | 1.578494 | 0.9694527 | 6.278519 | 3.513226 | 3.232956e-05 | 0.09273618 | 0 | 0 | 0
460 | 15713.28 | 2010-10-21 14:25 | 3992.014 | 2 | 2 | 0.549958 | 4.051324 | 1.58308 | 0.9694527 | 6.297093 | 3.513226 | 6.475449e-05 | 0.09273618 | 0 | 0 | 0
461 | 15743.3 | 2010-10-21 14:25 | 4022.029 | 2 | 2 | 0.549958 | 4.053916 | 1.587666 | 0.9694527 | 6.315679 | 3.513226 | 9.717941e-05 | 0.09273618 | 0 | 0 | 0
462 | 15773.31 | 2010-10-21 14:26 | 4052.044 | 2 | 2 | 0.5501383 | 4.056506 | 1.592253 | 0.9694527 | 6.334276 | 3.513226 | 0.000129509 | 0.09273618 | 0 | 0 | 0
463 | 15803.33 | 2010-10-21 14:26 | 4082.059 | 2 | 2 | 0.549958 | 4.058935 | 1.596839 | 0.9694527 | 6.352885 | 3.513226 | 6.475449e-05 | 0.09273618 | 0 | 0 | 0
464 | 15833.34 | 2010-10-21 14:27 | 4112.075 | 2 | 2 | 0.549958 | 4.061526 | 1.601425 | 0.9694527 | 6.371506 | 3.513226 | 6.475449e-05 | 0.09273618 | 0 | 0 | 0
465 | 15863.36 | 2010-10-21 14:27 | 4142.09 | 2 | 2 | 0.5501383 | 4.063955 | 1.606011 | 0.9694527 | 6.390139 | 3.513226 | 6.475449e-05 | 0.09273618 | 0 | 0 | 0
466 | 15893.37 | 2010-10-21 14:28 | 4172.105 | 2 | 2 | 0.5501383 | 4.066708 | 1.610597 | 0.9694527 | 6.408783 | 3.513226 | 6.475449e-05 | 0.09273618 | 0 | 0 | 0
467 | 15923.39 | 2010-10-21 14:28 | 4202.12 | 2 | 2 | 0.549958 | 4.069137 | 1.615184 | 0.9694527 | 6.427439 | 3.513226 | 3.242493e-05 | 0.09273618 | 0 | 0 | 0
468 | 15953.4 | 2010-10-21 14:29 | 4232.135 | 2 | 2 | 0.549958 | 4.07189 | 1.61977 | 0.9694527 | 6.446107 | 3.513226 | 3.232956e-05 | 0.09273618 | 0 | 0 | 0
469 | 15983.42 | 2010-10-21 14:29 | 4262.15 | 2 | 2 | 0.5501383 | 4.074643 | 1.624356 | 0.9694527 | 6.464788 | 3.513226 | 6.475449e-05 | 0.09273618 | 0 | 0 | 0
470 | 16013.44 | 2010-10-21 14:30 | 4292.168 | 2 | 2 | 0.549958 | 4.077396 | 1.628942 | 0.9694527 | 6.483483 | 3.513226 | 6.484985e-05 | 0.09273618 | 0 | 0 | 0
471 | 16043.45 | 2010-10-21 14:30 | 4322.181 | 2 | 2 | 0.549958 | 4.080149 | 1.633528 | 0.9694527 | 6.502187 | 3.513226 | 9.717941e-05 | 0.09273618 | 0 | 0 | 0
472 | 16073.47 | 2010-10-21 14:31 | 4352.196 | 2 | 2 | 0.5501383 | 4.082901 | 1.638114 | 0.9694527 | 6.520906 | 3.513226 | 6.475449e-05 | 0.09273618 | 0 | 0 | 0
473 | 16103.48 | 2010-10-21 14:31 | 4382.211 | 2 | 2 | 0.549958 | 4.085816 | 1.6427 | 0.9694527 | 6.539637 | 3.513226 | 6.475449e-05 | 0.09273618 | 0 | 0 | 0
474 | 16133.5 | 2010-10-21 14:32 | 4412.226 | 2 | 2 | 0.5503186 | 4.088893 | 1.647287 | 0.9694527 | 6.558381 | 3.513226 | 0.000129509 | 0.09273618 | 0 | 0 | 0
475 | 16163.51 | 2010-10-21 14:32 | 4442.241 | 2 | 2 | 0.5501383 | 4.091484 | 1.651873 | 0.9694527 | 6.577138 | 3.513226 | 6.475449e-05 | 0.09273618 | 0 | 0 | 0
476 | 16193.53 | 2010-10-21 14:33 | 4472.257 | 2 | 2 | 0.549958 | 4.094399 | 1.656459 | 0.9694527 | 6.595909 | 3.513226 | 9.717941e-05 | 0.09273618 | 0 | 0 | 0
477 | 16223.54 | 2010-10-21 14:33 | 4502.271 | 2 | 2 | 0.549958 | 4.097313 | 1.661045 | 0.9694527 | 6.614693 | 3.513226 | 9.708405e-05 | 0.09273618 | 0 | 0 | 0
478 | 16253.56 | 2010-10-21 14:34 | 4532.287 | 2 | 2 | 0.549958 | 4.100067 | 1.665631 | 0.9694527 | 6.633491 | 3.513226 | 3.242493e-05 | 0.09273618 | 0 | 0 | 0
479 | 16283.57 | 2010-10-21 14:34 | 4562.302 | 2 | 2 | 0.5501383 | 4.103305 | 1.670217 | 0.9694527 | 6.652303 | 3.513226 | 6.484985e-05 | 0.09273618 | 0 | 0 | 0
480 | 16313.59 | 2010-10-21 14:35 | 4592.317 | 2 | 2 | 0.549958 | 4.106382 | 1.674803 | 0.9694527 | 6.671128 | 3.513226 | 6.475449e-05 | 0.09273618 | 0 | 0 | 0
481 | 16343.6 | 2010-10-21 14:35 | 4622.332 | 2 | 2 | 0.5503186 | 4.109458 | 1.679389 | 0.9694527 | 6.689967 | 3.513226 | 9.708405e-05 | 0.09273618 | 0 | 0 | 0
482 | 16373.62 | 2010-10-21 14:36 | 4652.347 | 2 | 2 | 0.5501383 | 4.112373 | 1.683976 | 0.9694527 | 6.708821 | 3.513226 | 6.475449e-05 | 0.09273618 | 0 | 0 | 0
483 | 16403.63 | 2010-10-21 14:36 | 4682.362 | 2 | 2 | 0.5501383 | 4.115612 | 1.688562 | 0.9694527 | 6.727688 | 3.513226 | 9.717941e-05 | 0.09273618 | 0 | 0 | 0
484 | 16433.65 | 2010-10-21 14:37 | 4712.377 | 2 | 2 | 0.5501383 | 4.118689 | 1.693148 | 0.9694527 | 6.74657 | 3.513226 | 9.717941e-05 | 0.09273618 | 0 | 0 | 0
485 | 16463.66 | 2010-10-21 14:37 | 4742.393 | 2 | 2 | 0.549958 | 4.121928 | 1.697734 | 0.9694527 | 6.765466 | 3.513226 | 9.717941e-05 | 0.09273618 | 0 | 0 | 0
486 | 16493.68 | 2010-10-21 14:38 | 4772.408 | 2 | 2 | 0.5501383 | 4.125166 | 1.70232 | 0.9694527 | 6.784376 | 3.513226 | 9.717941e-05 | 0.09273618 | 0 | 0 | 0
487 | 16523.69 | 2010-10-21 14:38 | 4802.423 | 2 | 2 | 0.5501383 | 4.128243 | 1.706906 | 0.9694527 | 6.803301 | 3.513226 | 9.717941e-05 | 0.09273618 | 0 | 0 | 0
488 | 16553.71 | 2010-10-21 14:39 | 4832.438 | 2 | 2 | 0.549958 | 4.13132 | 1.711493 | 0.9694527 | 6.822242 | 3.513226 | 6.475449e-05 | 0.09273618 | 0 | 0 | 0
489 | 16583.72 | 2010-10-21 14:39 | 4862.453 | 2 | 2 | 0.549958 | 4.13472 | 1.716079 | 0.9694527 | 6.841197 | 3.513226 | 6.475449e-05 | 0.09273618 | 0 | 0 | 0
490 | 16613.74 | 2010-10-21 14:40 | 4892.468 | 2 | 2 | 0.549958 | 4.137959 | 1.720665 | 0.9694527 | 6.860166 | 3.513226 | 6.475449e-05 | 0.09273618 | 0 | 0 | 0
491 | 16643.75 | 2010-10-21 14:40 | 4922.484 | 2 | 2 | 0.549958 | 4.141198 | 1.725251 | 0.9694527 | 6.879152 | 3.513226 | 6.475449e-05 | 0.09273618 | 0 | 0 | 0
492 | 16673.77 | 2010-10-21 14:41 | 4952.499 | 2 | 2 | 0.5501383 | 4.144598 | 1.729837 | 0.9694527 | 6.898152 | 3.513226 | 6.484985e-05 | 0.09273618 | 0 | 0 | 0
493 | 16703.78 | 2010-10-21 14:41 | 4982.514 | 2 | 2 | 0.549958 | 4.147999 | 1.734423 | 0.9694527 | 6.917168 | 3.513226 | 9.717941e-05 | 0.09273618 | 0 | 0 | 0
494 | 16733.8 | 2010-10-21 14:42 | 5012.529 | 2 | 2 | 0.549958 | 4.1514 | 1.73901 | 0.9694527 | 6.936199 | 3.513226 | 6.475449e-05 | 0.09273618 | 0 | 0 | 0
495 | 16763.81 | 2010-10-21 14:42 | 5042.544 | 2 | 2 | 0.5501383 | 4.154962 | 1.743596 | 0.9694527 | 6.955246 | 3.513226 | 9.717941e-05 | 0.09273618 | 0 | 0 | 0
496 | 16793.83 | 2010-10-21 14:43 | 5072.559 | 2 | 2 | 0.549958 | 4.158201 | 1.748182 | 0.9694527 | 6.974309 | 3.513226 | 6.475449e-05 | 0.09273618 | 0 | 0 | 0
497 | 16823.84 | 2010-10-21 14:43 | 5102.574 | 2 | 2 | 0.549958 | 4.161602 | 1.752768 | 0.9694527 | 6.993387 | 3.513226 | 6.484985e-05 | 0.09273618 | 0 | 0 | 0
498 | 16853.86 | 2010-10-21 14:44 | 5132.589 | 2 | 2 | 0.5501383 | 4.165326 | 1.757354 | 0.9694527 | 7.012482 | 3.513226 | 9.708405e-05 | 0.09273618 | 0 | 0 | 0
499 | 16883.87 | 2010-10-21 14:44 | 5162.605 | 2 | 2 | 0.5501383 | 4.168889 | 1.76194 | 0.9694527 | 7.031593 | 3.513226 | 9.717941e-05 | 0.09273618 | 0 | 0 | 0
500 | 16913.89 | 2010-10-21 14:45 | 5192.62 | 2 | 2 | 0.5501383 | 4.172289 | 1.766526 | 0.9694527 | 7.050719 | 3.513226 | 6.475449e-05 | 0.09273618 | 0 | 0 | 0
501 | 16943.9 | 2010-10-21 14:45 | 5222.635 | 2 | 2 | 0.549958 | 4.17569 | 1.771112 | 0.9694527 | 7.069862 | 3.513226 | 9.717941e-05 | 0.09273618 | 0 | 0 | 0
502 | 16973.92 | 2010-10-21 14:46 | 5252.65 | 2 | 2 | 0.549958 | 4.179414 | 1.775699 | 0.9694527 | 7.089021 | 3.513226 | 0.0001296043 | 0.09273618 | 0 | 0 | 0
503 | 17003.93 | 2010-10-21 14:46 | 5282.665 | 2 | 2 | 0.549958 | 4.182977 | 1.780285 | 0.9694527 | 7.108197 | 3.513226 | 6.475449e-05 | 0.09273618 | 0 | 0 | 0
504 | 17033.95 | 2010-10-21 14:47 | 5312.68 | 2 | 2 | 0.5501383 | 4.186539 | 1.784871 | 0.9694527 | 7.127389 | 3.513226 | 9.717941e-05 | 0.09273618 | 0 | 0 | 0
505 | 17063.97 | 2010-10-21 14:47 | 5342.696 | 2 | 2 | 0.5501383 | 4.190425 | 1.789457 | 0.9694527 | 7.146598 | 3.513226 | 0.0001619339 | 0.09273618 | 0 | 0 | 0
506 | 17093.98 | 2010-10-21 14:48 | 5372.711 | 2 | 2 | 0.549958 | 4.193826 | 1.794043 | 0.9694527 | 7.165823 | 3.513226 | 9.717941e-05 | 0.09273618 | 0 | 0 | 0
507 | 17124 | 2010-10-21 14:48 | 5402.726 | 2 | 2 | 0.549958 | 4.197712 | 1.798629 | 0.9694527 | 7.185064 | 3.513226 | 0.000129509 | 0.09273618 | 0 | 0 | 0
508 | 17142.7 | 2010-10-21 14:49 | 5421.429 | 2 | 2 | 0.5501383 | 4.200141 | 1.801486 | 0.9694527 | 7.19706 | 3.513226 | 0.000129509 | 0.09273618 | 0 | 0 | 0
509 | 17172.71 | 2010-10-21 14:49 | 30.01511 | 3 | 2 | 0 | 4.109458 | 1.801486 | 0.9694527 | 7.19706 | 3.513226 | -0.0004210472 | 0.09273618 | 0 | 0 | 0
510 | 17202.73 | 2010-10-21 14:50 | 60.03027 | 3 | 2 | 0 | 4.098123 | 1.801486 | 0.9694527 | 7.19706 | 3.513226 | -0.0001943588 | 0.09273618 | 0 | 0 | 0
511 | 17232.74 | 2010-10-21 14:50 | 90.04542 | 3 | 2 | 0 | 4.091322 | 1.801486 | 0.9694527 | 7.19706 | 3.513226 | -0.0001296043 | 0.09273618 | 0 | 0 | 0
512 | 17262.71 | 2010-10-21 14:51 | 120.0137 | 3 | 2 | 0 | 4.08695 | 1.801486 | 0.9694527 | 7.19706 | 3.513226 | -9.717941e-05 | 0.09273618 | 0 | 0 | 0
513 | 17262.73 | 2010-10-21 14:51 | 0.01563751 | 4 | 2 | 0.9960497 | 4.19998 | 1.80149 | 0.9694527 | 7.197078 | 3.513226 | 0 | 0.09273618 | 0 | 0 | 0
514 | 17263.57 | 2010-10-21 14:51 | 0.8593817 | 4 | 2 | 0.9453821 | 4.19998 | 1.801716 | 0.9694527 | 7.198026 | 3.513226 | 0 | 0.09273618 | 0 | 0 | 0
515 | 17265.74 | 2010-10-21 14:51 | 3.031194 | 4 | 2 | 0.895075 | 4.19998 | 1.80227 | 0.9694527 | 7.200352 | 3.513226 | 0 | 0.09273618 | 0 | 0 | 0
516 | 17269.01 | 2010-10-21 14:51 | 6.296779 | 4 | 2 | 0.8449483 | 4.19998 | 1.803058 | 0.9694527 | 7.203663 | 3.513226 | 0 | 0.09273618 | 0 | 0 | 0
517 | 17273.55 | 2010-10-21 14:51 | 10.84357 | 4 | 2 | 0.794461 | 4.19998 | 1.804092 | 0.9694527 | 7.208006 | 3.513226 | 0 | 0.09273618 | 0 | 0 | 0
518 | 17279.48 | 2010-10-21 14:51 | 16.76537 | 4 | 2 | 0.7443342 | 4.200141 | 1.805356 | 0.9694527 | 7.213315 | 3.513226 | 3.232956e-05 | 0.09273618 | 0 | 0 | 0
519 | 17287.15 | 2010-10-21 14:51 | 24.43727 | 4 | 2 | 0.6938469 | 4.199818 | 1.806886 | 0.9694527 | 7.219742 | 3.513226 | -3.242493e-05 | 0.09273618 | 0 | 0 | 0
520 | 17297.46 | 2010-10-21 14:51 | 34.74957 | 4 | 2 | 0.6435398 | 4.200141 | 1.808799 | 0.9694527 | 7.227773 | 3.513226 | 3.232956e-05 | 0.09273618 | 0 | 0 | 0
521 | 17311.87 | 2010-10-21 14:51 | 49.1556 | 4 | 2 | 0.5934131 | 4.19998 | 1.811268 | 0.9694527 | 7.238144 | 3.513226 | 3.242493e-05 | 0.09273618 | 0 | 0 | 0
522 | 17333.98 | 2010-10-21 14:52 | 71.26449 | 4 | 2 | 0.5432864 | 4.19998 | 1.814746 | 0.9694527 | 7.252752 | 3.513226 | 0 | 0.09273618 | 0 | 0 | 0
523 | 17372.72 | 2010-10-21 14:52 | 110.0139 | 4 | 2 | 0.4931597 | 4.19998 | 1.820298 | 0.9694527 | 7.27607 | 3.513226 | 0 | 0.09273618 | 0 | 0 | 0
524 | 17445 | 2010-10-21 14:54 | 182.2941 | 4 | 2 | 0.443033 | 4.19998 | 1.829654 | 0.9694527 | 7.315366 | 3.513226 | 0 | 0.09273618 | 0 | 0 | 0
525 | 17554.8 | 2010-10-21 14:55 | 292.0891 | 4 | 2 | 0.3929063 | 4.199818 | 1.842369 | 0.9694527 | 7.36877 | 3.513226 | -3.242493e-05 | 0.09273618 | 0 | 0 | 0
526 | 17690.42 | 2010-10-21 14:58 | 427.7119 | 4 | 2 | 0.3427795 | 4.199818 | 1.856197 | 0.9694527 | 7.426843 | 3.513226 | -3.242493e-05 | 0.09273618 | 0 | 0 | 0
527 | 17852.16 | 2010-10-21 15:00 | 589.4465 | 4 | 2 | 0.2926528 | 4.199818 | 1.870446 | 0.9694527 | 7.486693 | 3.513226 | -3.242493e-05 | 0.09273618 | 0 | 0 | 0
528 | 18049.31 | 2010-10-21 15:04 | 786.5968 | 4 | 2 | 0.2425261 | 4.199818 | 1.885068 | 0.9694527 | 7.548103 | 3.513226 | -3.242493e-05 | 0.09273618 | 0 | 0 | 0
529 | 18296.63 | 2010-10-21 15:08 | 1033.921 | 4 | 2 | 0.1923994 | 4.19998 | 1.899956 | 0.9694527 | 7.610632 | 3.513226 | 3.242493e-05 | 0.09273618 | 0 | 0 | 0
530 | 18621.33 | 2010-10-21 15:13 | 1358.619 | 4 | 2 | 0.1422727 | 4.19998 | 1.914948 | 0.9694527 | 7.673599 | 3.513226 | 3.242493e-05 | 0.09273618 | 0 | 0 | 0
531 | 19098.32 | 2010-10-21 15:21 | 1835.611 | 4 | 2 | 0.09214596 | 4.19998 | 1.930261 | 0.9694527 | 7.737911 | 3.513226 | -3.232956e-05 | 0.09273618 | 0 | 0 | 0
532 | 19818.9 | 2010-10-21 15:33 | 2556.193 | 4 | 2 | 0.04995297 | 4.199656 | 1.944077 | 0.9694527 | 7.79594 | 3.513226 | -6.475449e-05 | 0.09273618 | 0 | 0 | 0
533 | 19848.92 | 2010-10-21 15:34 | 30.01521 | 5 | 2 | 0 | 4.191397 | 1.944077 | 0.9694527 | 7.79594 | 3.513226 | -3.242493e-05 | 0.09273618 | 0 | 0 | 0
534 | 19878.92 | 2010-10-21 15:34 | 60.01466 | 5 | 2 | 0 | 4.190264 | 1.944077 | 0.9694527 | 7.79594 | 3.513226 | 0 | 0.09273618 | 0 | 0 | 0
535 | 19879.11 | 2010-10-21 15:34 | 0.1874172 | 6 | 2 | -0.0003540663 | 4.190264 | 1.944077 | 0.9694527 | 7.79594 | 3.513226 | 0 | 0.09752869 | 0 | 0 | 0
536 | 19883.94 | 2010-10-21 15:34 | 5.015583 | 6 | 2 | -0.0001737543 | 4.18994 | 1.944077 | 0.9694529 | 7.79594 | 3.513228 | -6.475449e-05 | 0.09752869 | 0 | 0 | 0
537 | 19913.95 | 2010-10-21 15:35 | 30.01482 | 7 | 2 | -1.099536 | 4.00242 | 1.944077 | 0.9786196 | 7.79594 | 3.550125 | -0.0009716034 | 0.09752869 | 0 | 0 | 0
538 | 19943.97 | 2010-10-21 15:35 | 60.02998 | 7 | 2 | -1.099536 | 3.973758 | 1.944077 | 0.9877864 | 7.79594 | 3.586674 | -0.0006477356 | 0.09752869 | 0 | 0 | 0
539 | 19973.98 | 2010-10-21 15:36 | 90.04524 | 7 | 2 | -1.099355 | 3.954002 | 1.944077 | 0.9969532 | 7.79594 | 3.623006 | -0.0004858017 | 0.09752869 | 0 | 0 | 0
540 | 20004 | 2010-10-21 15:36 | 120.0603 | 7 | 2 | -1.099536 | 3.938942 | 1.944077 | 1.00612 | 7.79594 | 3.65918 | -0.0003238678 | 0.09752869 | 0 | 0 | 0
541 | 20034.01 | 2010-10-21 15:37 | 150.0755 | 7 | 2 | -1.099536 | 3.926311 | 1.944077 | 1.015287 | 7.79594 | 3.695228 | -0.0003238678 | 0.09752869 | 0 | 0 | 0
542 | 20064.03 | 2010-10-21 15:37 | 180.0905 | 7 | 2 | -1.099536 | 3.9153 | 1.944077 | 1.024454 | 7.79594 | 3.731169 | -0.0002914429 | 0.09752869 | 0 | 0 | 0
543 | 20094.04 | 2010-10-21 15:38 | 210.1057 | 7 | 2 | -1.099536 | 3.905098 | 1.944077 | 1.033621 | 7.79594 | 3.767013 | -0.0002914905 | 0.09752869 | 0 | 0 | 0
544 | 20124.06 | 2010-10-21 15:38 | 240.121 | 7 | 2 | -1.099355 | 3.895706 | 1.944077 | 1.042787 | 7.79594 | 3.802766 | -0.0002267361 | 0.09752869 | 0 | 0 | 0
545 | 20154.07 | 2010-10-21 15:39 | 270.136 | 7 | 2 | -1.099536 | 3.886314 | 1.944077 | 1.051954 | 7.79594 | 3.838434 | -0.0002590656 | 0.09752869 | 0 | 0 | 0
546 | 20184.09 | 2010-10-21 15:39 | 300.1511 | 7 | 2 | -1.099536 | 3.877569 | 1.944077 | 1.061121 | 7.79594 | 3.874019 | -0.0002266884 | 0.09752869 | 0 | 0 | 0
547 | 20214.1 | 2010-10-21 15:40 | 330.1663 | 7 | 2 | -1.099536 | 3.868825 | 1.944077 | 1.070288 | 7.79594 | 3.909523 | -0.0001943111 | 0.09752869 | 0 | 0 | 0
548 | 20244.12 | 2010-10-21 15:40 | 360.1814 | 7 | 2 | -1.099716 | 3.86008 | 1.944077 | 1.079456 | 7.79594 | 3.94495 | -0.0002267361 | 0.09752869 | 0 | 0 | 0
549 | 20274.13 | 2010-10-21 15:41 | 390.1966 | 7 | 2 | -1.099175 | 3.85166 | 1.944077 | 1.088623 | 7.79594 | 3.980299 | -0.0002591133 | 0.09752869 | 0 | 0 | 0
550 | 20304.15 | 2010-10-21 15:41 | 420.2119 | 7 | 2 | -1.099536 | 3.843239 | 1.944077 | 1.09779 | 7.79594 | 4.015569 | -0.0002590656 | 0.09752869 | 0 | 0 | 0
551 | 20334.16 | 2010-10-21 15:42 | 450.2269 | 7 | 2 | -1.099536 | 3.835143 | 1.944077 | 1.106957 | 7.79594 | 4.050764 | -0.0002590656 | 0.09752869 | 0 | 0 | 0
552 | 20364.18 | 2010-10-21 15:42 | 480.242 | 7 | 2 | -1.099355 | 3.82737 | 1.944077 | 1.116124 | 7.79594 | 4.085884 | -0.0002266884 | 0.09752869 | 0 | 0 | 0
553 | 20394.19 | 2010-10-21 15:43 | 510.2572 | 7 | 2 | -1.099536 | 3.819435 | 1.944077 | 1.125291 | 7.79594 | 4.120933 | -0.0002267361 | 0.09752869 | 0 | 0 | 0
554 | 20424.21 | 2010-10-21 15:43 | 540.2725 | 7 | 2 | -1.099355 | 3.811662 | 1.944077 | 1.134458 | 7.79594 | 4.155909 | -0.0001943111 | 0.09752869 | 0 | 0 | 0
555 | 20454.22 | 2010-10-21 15:44 | 570.2875 | 7 | 2 | -1.099355 | 3.804213 | 1.944077 | 1.143625 | 7.79594 | 4.190814 | -0.0001619339 | 0.09752869 | 0 | 0 | 0
556 | 20484.24 | 2010-10-21 15:44 | 600.3026 | 7 | 2 | -1.099536 | 3.79644 | 1.944077 | 1.152792 | 7.79594 | 4.225651 | -0.0001943111 | 0.09752869 | 0 | 0 | 0
557 | 20514.25 | 2010-10-21 15:45 | 630.3179 | 7 | 2 | -1.099355 | 3.789315 | 1.944077 | 1.161959 | 7.79594 | 4.26042 | -0.0001619339 | 0.09752869 | 0 | 0 | 0
558 | 20544.27 | 2010-10-21 15:45 | 660.333 | 7 | 2 | -1.099536 | 3.781866 | 1.944077 | 1.171126 | 7.79594 | 4.295122 | -0.0001943111 | 0.09752869 | 0 | 0 | 0
559 | 20574.28 | 2010-10-21 15:46 | 690.348 | 7 | 2 | -1.099536 | 3.775065 | 1.944077 | 1.180293 | 7.79594 | 4.32976 | -0.0001943588 | 0.09752869 | 0 | 0 | 0
560 | 20604.3 | 2010-10-21 15:46 | 720.3633 | 7 | 2 | -1.099536 | 3.768102 | 1.944077 | 1.18946 | 7.79594 | 4.364335 | -0.0001943111 | 0.09752869 | 0 | 0 | 0
561 | 20634.31 | 2010-10-21 15:47 | 750.3784 | 7 | 2 | -1.099716 | 3.761301 | 1.944077 | 1.198627 | 7.79594 | 4.398846 | -0.0001619339 | 0.09752869 | 0 | 0 | 0
562 | 20664.33 | 2010-10-21 15:47 | 780.3935 | 7 | 2 | -1.099536 | 3.754499 | 1.944077 | 1.207794 | 7.79594 | 4.433296 | -0.0002266884 | 0.09752869 | 0 | 0 | 0
563 | 20694.34 | 2010-10-21 15:48 | 810.4086 | 7 | 2 | -1.099536 | 3.748346 | 1.944077 | 1.216961 | 7.79594 | 4.467686 | -0.0001295567 | 0.09752869 | 0 | 0 | 0
564 | 20724.36 | 2010-10-21 15:48 | 840.4238 | 7 | 2 | -1.099355 | 3.741707 | 1.944077 | 1.226128 | 7.79594 | 4.502017 | -0.0001943111 | 0.09752869 | 0 | 0 | 0
565 | 20754.38 | 2010-10-21 15:49 | 870.439 | 7 | 2 | -1.099536 | 3.735553 | 1.944077 | 1.235295 | 7.79594 | 4.53629 | -0.0001943588 | 0.09752869 | 0 | 0 | 0
566 | 20784.39 | 2010-10-21 15:49 | 900.454 | 7 | 2 | -1.099536 | 3.729562 | 1.944077 | 1.244462 | 7.79594 | 4.570506 | -0.0001619339 | 0.09752869 | 0 | 0 | 0
567 | 20814.41 | 2010-10-21 15:50 | 930.4692 | 7 | 2 | -1.099355 | 3.723408 | 1.944077 | 1.253629 | 7.79594 | 4.604666 | -0.0001619339 | 0.09752869 | 0 | 0 | 0
568 | 20844.42 | 2010-10-21 15:50 | 960.4845 | 7 | 2 | -1.099536 | 3.717417 | 1.944077 | 1.262796 | 7.79594 | 4.638772 | -0.0001943111 | 0.09752869 | 0 | 0 | 0
569 | 20874.44 | 2010-10-21 15:51 | 990.4995 | 7 | 2 | -1.099536 | 3.711587 | 1.944077 | 1.271963 | 7.79594 | 4.672822 | -0.0001295567 | 0.09752869 | 0 | 0 | 0
570 | 20904.45 | 2010-10-21 15:51 | 1020.515 | 7 | 2 | -1.099355 | 3.705757 | 1.944077 | 1.28113 | 7.79594 | 4.706819 | -0.000129509 | 0.09752869 | 0 | 0 | 0
571 | 20934.47 | 2010-10-21 15:52 | 1050.53 | 7 | 2 | -1.099536 | 3.699928 | 1.944077 | 1.290297 | 7.79594 | 4.740763 | -0.0001619339 | 0.09752869 | 0 | 0 | 0
572 | 20964.48 | 2010-10-21 15:52 | 1080.545 | 7 | 2 | -1.099536 | 3.694422 | 1.944077 | 1.299464 | 7.79594 | 4.774655 | -0.000129509 | 0.09752869 | 0 | 0 | 0
573 | 20994.5 | 2010-10-21 15:53 | 1110.56 | 7 | 2 | -1.099536 | 3.688754 | 1.944077 | 1.308631 | 7.79594 | 4.808496 | -0.0001619339 | 0.09752869 | 0 | 0 | 0
574 | 21024.51 | 2010-10-21 15:53 | 1140.575 | 7 | 2 | -1.099355 | 3.683572 | 1.944077 | 1.317798 | 7.79594 | 4.842287 | -0.0001295567 | 0.09752869 | 0 | 0 | 0
575 | 21054.53 | 2010-10-21 15:54 | 1170.59 | 7 | 2 | -1.099536 | 3.678229 | 1.944077 | 1.326965 | 7.79594 | 4.876029 | -0.000129509 | 0.09752869 | 0 | 0 | 0
576 | 21084.54 | 2010-10-21 15:54 | 1200.606 | 7 | 2 | -1.099536 | 3.672561 | 1.944077 | 1.336132 | 7.79594 | 4.909722 | -0.0001943111 | 0.09752869 | 0 | 0 | 0
577 | 21114.56 | 2010-10-21 15:55 | 1230.621 | 7 | 2 | -1.099536 | 3.667703 | 1.944077 | 1.345299 | 7.79594 | 4.943368 | -0.0001619339 | 0.09752869 | 0 | 0 | 0
578 | 21144.57 | 2010-10-21 15:55 | 1260.636 | 7 | 2 | -1.099536 | 3.662683 | 1.944077 | 1.354466 | 7.79594 | 4.976967 | -0.0001619339 | 0.09752869 | 0 | 0 | 0
579 | 21174.59 | 2010-10-21 15:56 | 1290.651 | 7 | 2 | -1.099536 | 3.657663 | 1.944077 | 1.363634 | 7.79594 | 5.01052 | -9.717941e-05 | 0.09752869 | 0 | 0 | 0
580 | 21204.6 | 2010-10-21 15:56 | 1320.666 | 7 | 2 | -1.099536 | 3.652643 | 1.944077 | 1.372801 | 7.79594 | 5.044027 | -0.0001295567 | 0.09752869 | 0 | 0 | 0
581 | 21234.62 | 2010-10-21 15:57 | 1350.681 | 7 | 2 | -1.099536 | 3.647623 | 1.944077 | 1.381968 | 7.79594 | 5.077488 | -0.0001619339 | 0.09752869 | 0 | 0 | 0
582 | 21264.63 | 2010-10-21 15:57 | 1380.697 | 7 | 2 | -1.099355 | 3.642927 | 1.944077 | 1.391135 | 7.79594 | 5.110905 | -9.717941e-05 | 0.09752869 | 0 | 0 | 0
583 | 21294.65 | 2010-10-21 15:58 | 1410.712 | 7 | 2 | -1.099536 | 3.638231 | 1.944077 | 1.400302 | 7.79594 | 5.144277 | -9.717941e-05 | 0.09752869 | 0 | 0 | 0
584 | 21324.66 | 2010-10-21 15:58 | 1440.727 | 7 | 2 | -1.099355 | 3.633535 | 1.944077 | 1.409469 | 7.79594 | 5.177606 | -9.717941e-05 | 0.09752869 | 0 | 0 | 0
585 | 21354.68 | 2010-10-21 15:59 | 1470.742 | 7 | 2 | -1.099536 | 3.628839 | 1.944077 | 1.418636 | 7.79594 | 5.210894 | -0.000129509 | 0.09752869 | 0 | 0 | 0
586 | 21384.69 | 2010-10-21 15:59 | 1500.757 | 7 | 2 | -1.099716 | 3.624305 | 1.944077 | 1.427803 | 7.79594 | 5.24414 | -0.0001619339 | 0.09752869 | 0 | 0 | 0
587 | 21414.71 | 2010-10-21 16:00 | 1530.772 | 7 | 2 | -1.099536 | 3.620094 | 1.944077 | 1.43697 | 7.79594 | 5.277344 | -6.475449e-05 | 0.09752869 | 0 | 0 | 0
588 | 21444.72 | 2010-10-21 16:00 | 1560.787 | 7 | 2 | -1.099536 | 3.61556 | 1.944077 | 1.446137 | 7.79594 | 5.310509 | -0.0001295567 | 0.09752869 | 0 | 0 | 0
589 | 21474.74 | 2010-10-21 16:01 | 1590.803 | 7 | 2 | -1.099716 | 3.611188 | 1.944077 | 1.455304 | 7.79594 | 5.343634 | -0.0001619339 | 0.09752869 | 0 | 0 | 0
590 | 21504.75 | 2010-10-21 16:01 | 1620.818 | 7 | 2 | -1.099716 | 3.606978 | 1.944077 | 1.464471 | 7.79594 | 5.376719 | -9.713173e-05 | 0.09752869 | 0 | 0 | 0
591 | 21534.77 | 2010-10-21 16:02 | 1650.833 | 7 | 2 | -1.099716 | 3.602767 | 1.944077 | 1.473638 | 7.79594 | 5.409766 | -0.0001619339 | 0.09752869 | 0 | 0 | 0
592 | 21564.79 | 2010-10-21 16:02 | 1680.851 | 7 | 2 | -1.099536 | 3.598881 | 1.944077 | 1.482806 | 7.79594 | 5.442778 | -9.717941e-05 | 0.09752869 | 0 | 0 | 0
593 | 21594.8 | 2010-10-21 16:03 | 1710.863 | 7 | 2 | -1.099716 | 3.594995 | 1.944077 | 1.491972 | 7.79594 | 5.475748 | -9.713173e-05 | 0.09752869 | 0 | 0 | 0
594 | 21624.81 | 2010-10-21 16:03 | 1740.878 | 7 | 2 | -1.099536 | 3.59127 | 1.944077 | 1.501139 | 7.79594 | 5.508687 | -9.717941e-05 | 0.09752869 | 0 | 0 | 0
595 | 21654.83 | 2010-10-21 16:04 | 1770.893 | 7 | 2 | -1.099355 | 3.587545 | 1.944077 | 1.510306 | 7.79594 | 5.541591 | -9.717941e-05 | 0.09752869 | 0 | 0 | 0
596 | 21684.84 | 2010-10-21 16:04 | 1800.908 | 7 | 2 | -1.099355 | 3.583983 | 1.944077 | 1.519473 | 7.79594 | 5.574462 | -9.717941e-05 | 0.09752869 | 0 | 0 | 0
597 | 21714.86 | 2010-10-21 16:05 | 1830.924 | 7 | 2 | -1.099536 | 3.58042 | 1.944077 | 1.52864 | 7.79594 | 5.6073 | -9.713173e-05 | 0.09752869 | 0 | 0 | 0
598 | 21744.88 | 2010-10-21 16:05 | 1860.939 | 7 | 2 | -1.099536 | 3.576858 | 1.944077 | 1.537807 | 7.79594 | 5.640106 | -9.717941e-05 | 0.09752869 | 0 | 0 | 0
599 | 21774.89 | 2010-10-21 16:06 | 1890.954 | 7 | 2 | -1.099536 | 3.573457 | 1.944077 | 1.546974 | 7.79594 | 5.672879 | -6.475449e-05 | 0.09752869 | 0 | 0 | 0
600 | 21804.91 | 2010-10-21 16:06 | 1920.969 | 7 | 2 | -1.099536 | 3.570057 | 1.944077 | 1.556142 | 7.79594 | 5.705621 | -6.475449e-05 | 0.09752869 | 0 | 0 | 0
601 | 21834.92 | 2010-10-21 16:07 | 1950.984 | 7 | 2 | -1.099536 | 3.566656 | 1.944077 | 1.565308 | 7.79594 | 5.738332 | -9.713173e-05 | 0.09752869 | 0 | 0 | 0
602 | 21864.94 | 2010-10-21 16:07 | 1980.999 | 7 | 2 | -1.099536 | 3.563741 | 1.944077 | 1.574475 | 7.79594 | 5.771013 | -6.475449e-05 | 0.09752869 | 0 | 0 | 0
603 | 21894.95 | 2010-10-21 16:08 | 2011.014 | 7 | 2 | -1.099536 | 3.560341 | 1.944077 | 1.583642 | 7.79594 | 5.803666 | -9.713173e-05 | 0.09752869 | 0 | 0 | 0
604 | 21924.97 | 2010-10-21 16:08 | 2041.03 | 7 | 2 | -1.099536 | 3.557102 | 1.944077 | 1.592809 | 7.79594 | 5.836289 | -9.713173e-05 | 0.09752869 | 0 | 0 | 0
605 | 21954.98 | 2010-10-21 16:09 | 2071.045 | 7 | 2 | -1.099355 | 3.553863 | 1.944077 | 1.601976 | 7.79594 | 5.868883 | -9.713173e-05 | 0.09752869 | 0 | 0 | 0
606 | 21985 | 2010-10-21 16:09 | 2101.06 | 7 | 2 | -1.099536 | 3.550786 | 1.944077 | 1.611144 | 7.79594 | 5.901447 | -6.475449e-05 | 0.09752869 | 0 | 0 | 0
607 | 22015.01 | 2010-10-21 16:10 | 2131.075 | 7 | 2 | -1.099536 | 3.547548 | 1.944077 | 1.620311 | 7.79594 | 5.933982 | -9.717941e-05 | 0.09752869 | 0 | 0 | 0
608 | 22045.03 | 2010-10-21 16:10 | 2161.09 | 7 | 2 | -1.099536 | 3.544471 | 1.944077 | 1.629478 | 7.79594 | 5.966488 | -9.717941e-05 | 0.09752869 | 0 | 0 | 0
609 | 22075.04 | 2010-10-21 16:11 | 2191.105 | 7 | 2 | -1.099536 | 3.541232 | 1.944077 | 1.638645 | 7.79594 | 5.998965 | -0.0001295567 | 0.09752869 | 0 | 0 | 0
610 | 22105.06 | 2010-10-21 16:11 | 2221.12 | 7 | 2 | -1.099716 | 3.538318 | 1.944077 | 1.647812 | 7.79594 | 6.031414 | -6.475449e-05 | 0.09752869 | 0 | 0 | 0
611 | 22135.07 | 2010-10-21 16:12 | 2251.136 | 7 | 2 | -1.099355 | 3.535403 | 1.944077 | 1.656979 | 7.79594 | 6.063836 | -6.475449e-05 | 0.09752869 | 0 | 0 | 0
612 | 22165.09 | 2010-10-21 16:12 | 2281.151 | 7 | 2 | -1.099536 | 3.532326 | 1.944077 | 1.666146 | 7.79594 | 6.09623 | -6.480217e-05 | 0.09752869 | 0 | 0 | 0
613 | 22195.1 | 2010-10-21 16:13 | 2311.166 | 7 | 2 | -1.099536 | 3.529087 | 1.944077 | 1.675313 | 7.79594 | 6.128596 | -9.717941e-05 | 0.09752869 | 0 | 0 | 0
614 | 22225.12 | 2010-10-21 16:13 | 2341.181 | 7 | 2 | -1.099716 | 3.525687 | 1.944077 | 1.68448 | 7.79594 | 6.160932 | -9.717941e-05 | 0.09752869 | 0 | 0 | 0
615 | 22255.13 | 2010-10-21 16:14 | 2371.196 | 7 | 2 | -1.099355 | 3.52261 | 1.944077 | 1.693647 | 7.79594 | 6.193238 | -9.717941e-05 | 0.09752869 | 0 | 0 | 0
616 | 22285.15 | 2010-10-21 16:14 | 2401.211 | 7 | 2 | -1.099355 | 3.519047 | 1.944077 | 1.702814 | 7.79594 | 6.225514 | -9.713173e-05 | 0.09752869 | 0 | 0 | 0
617 | 22315.16 | 2010-10-21 16:15 | 2431.226 | 7 | 2 | -1.099536 | 3.515485 | 1.944077 | 1.711981 | 7.79594 | 6.257757 | -9.717941e-05 | 0.09752869 | 0 | 0 | 0
618 | 22345.18 | 2010-10-21 16:15 | 2461.242 | 7 | 2 | -1.099536 | 3.51176 | 1.944077 | 1.721148 | 7.79594 | 6.289967 | -9.713173e-05 | 0.09752869 | 0 | 0 | 0
619 | 22375.19 | 2010-10-21 16:16 | 2491.257 | 7 | 2 | -1.099536 | 3.508036 | 1.944077 | 1.730315 | 7.79594 | 6.322143 | -0.0001295567 | 0.09752869 | 0 | 0 | 0
620 | 22405.21 | 2010-10-21 16:16 | 2521.272 | 7 | 2 | -1.099355 | 3.504149 | 1.944077 | 1.739482 | 7.79594 | 6.354284 | -0.0001295567 | 0.09752869 | 0 | 0 | 0
621 | 22435.22 | 2010-10-21 16:17 | 2551.287 | 7 | 2 | -1.099536 | 3.500101 | 1.944077 | 1.748649 | 7.79594 | 6.386388 | -9.717941e-05 | 0.09752869 | 0 | 0 | 0
622 | 22465.24 | 2010-10-21 16:17 | 2581.302 | 7 | 2 | -1.099536 | 3.495891 | 1.944077 | 1.757816 | 7.79594 | 6.418454 | -9.717941e-05 | 0.09752869 | 0 | 0 | 0
623 | 22495.25 | 2010-10-21 16:18 | 2611.317 | 7 | 2 | -1.099716 | 3.491033 | 1.944077 | 1.766983 | 7.79594 | 6.450479 | -0.0001619339 | 0.09752869 | 0 | 0 | 0
624 | 22525.27 | 2010-10-21 16:18 | 2641.332 | 7 | 2 | -1.099716 | 3.486175 | 1.944077 | 1.77615 | 7.79594 | 6.482461 | -0.0001619339 | 0.09752869 | 0 | 0 | 0
625 | 22555.28 | 2010-10-21 16:19 | 2671.348 | 7 | 2 | -1.099536 | 3.481155 | 1.944077 | 1.785318 | 7.79594 | 6.514396 | -9.717941e-05 | 0.09752869 | 0 | 0 | 0
626 | 22585.3 | 2010-10-21 16:19 | 2701.363 | 7 | 2 | -1.099536 | 3.475649 | 1.944077 | 1.794485 | 7.79594 | 6.546283 | -0.0001619339 | 0.09752869 | 0 | 0 | 0
627 | 22615.31 | 2010-10-21 16:20 | 2731.378 | 7 | 2 | -1.099536 | 3.469658 | 1.944077 | 1.803652 | 7.79594 | 6.578117 | -0.0001943111 | 0.09752869 | 0 | 0 | 0
628 | 22645.33 | 2010-10-21 16:20 | 2761.393 | 7 | 2 | -1.099536 | 3.463018 | 1.944077 | 1.812819 | 7.79594 | 6.609894 | -0.0001619339 | 0.09752869 | 0 | 0 | 0
629 | 22675.34 | 2010-10-21 16:21 | 2791.408 | 7 | 2 | -1.099536 | 3.455407 | 1.944077 | 1.821986 | 7.79594 | 6.641606 | -0.0002267361 | 0.09752869 | 0 | 0 | 0
630 | 22705.36 | 2010-10-21 16:21 | 2821.423 | 7 | 2 | -1.099716 | 3.446825 | 1.944077 | 1.831153 | 7.79594 | 6.673245 | -0.0002914429 | 0.09752869 | 0 | 0 | 0
631 | 22735.37 | 2010-10-21 16:22 | 2851.438 | 7 | 2 | -1.099536 | 3.437109 | 1.944077 | 1.84032 | 7.79594 | 6.704799 | -0.0002914905 | 0.09752869 | 0 | 0 | 0
632 | 22765.39 | 2010-10-21 16:22 | 2881.454 | 7 | 2 | -1.099536 | 3.425288 | 1.944077 | 1.849487 | 7.79594 | 6.736254 | -0.0003238678 | 0.09752869 | 0 | 0 | 0
633 | 22795.41 | 2010-10-21 16:23 | 2911.469 | 7 | 2 | -1.099536 | 3.410876 | 1.944077 | 1.858654 | 7.79594 | 6.76759 | -0.0004534245 | 0.09752869 | 0 | 0 | 0
634 | 22825.42 | 2010-10-21 16:23 | 2941.484 | 7 | 2 | -1.099536 | 3.393549 | 1.944077 | 1.867821 | 7.79594 | 6.798782 | -0.0005181789 | 0.09752869 | 0 | 0 | 0
635 | 22855.44 | 2010-10-21 16:24 | 2971.499 | 7 | 2 | -1.099536 | 3.372011 | 1.944077 | 1.876988 | 7.79594 | 6.829797 | -0.0006801129 | 0.09752869 | 0 | 0 | 0
636 | 22885.45 | 2010-10-21 16:24 | 3001.514 | 7 | 2 | -1.099716 | 3.344321 | 1.944077 | 1.886155 | 7.79594 | 6.860589 | -0.000874424 | 0.09752869 | 0 | 0 | 0
637 | 22915.47 | 2010-10-21 16:25 | 3031.529 | 7 | 2 | -1.099355 | 3.307886 | 1.944077 | 1.895322 | 7.79594 | 6.891088 | -0.001133537 | 0.09752869 | 0 | 0 | 0
638 | 22945.48 | 2010-10-21 16:25 | 3061.544 | 7 | 2 | -1.099716 | 3.25801 | 1.944077 | 1.90449 | 7.79594 | 6.921197 | -0.00152216 | 0.09752869 | 0 | 0 | 0
639 | 22975.5 | 2010-10-21 16:26 | 3091.56 | 7 | 2 | -1.099536 | 3.186759 | 1.944077 | 1.913657 | 7.79594 | 6.950758 | -0.002267075 | 0.09752869 | 0 | 0 | 0
640 | 23005.51 | 2010-10-21 16:26 | 3121.575 | 7 | 2 | -1.099536 | 3.078911 | 1.944077 | 1.922824 | 7.79594 | 6.979515 | -0.003497744 | 0.09752869 | 0 | 0 | 0
641 | 23035.53 | 2010-10-21 16:27 | 3151.59 | 7 | 2 | -1.099716 | 2.893659 | 1.944077 | 1.931991 | 7.79594 | 7.006983 | -0.006444931 | 0.09752869 | 0 | 0 | 0
642 | 23055.28 | 2010-10-21 16:27 | 3171.339 | 7 | 2 | -1.099536 | 2.699986 | 1.944077 | 1.938023 | 7.79594 | 7.02388 | -0.008517742 | 0.09752869 | 0 | 0 | 0
643 | 23115.29 | 2010-10-21 16:28 | 60.01469 | 8 | 2 | 0 | 3.429984 | 1.944077 | 1.938023 | 7.79594 | 7.02388 | 0.00110116 | 0.09752869 | 0 | 0 | 0
644 | 23115.48 | 2010-10-21 16:28 | 0.1876373 | 9 | 2 | -0.0003540663 | 3.430308 | 1.944077 | 1.938023 | 7.79594 | 7.02388 | 0 | 0.09662851 | 0 | 0 | 0
645 | 23120.31 | 2010-10-21 16:28 | 5.015548 | 9 | 2 | -0.0001737543 | 3.437271 | 1.944077 | 1.938024 | 7.79594 | 7.023881 | 0.0009716034 | 0.09662851 | 0 | 0 | 0
646 | 23150.34 | 2010-10-21 16:29 | 30.01514 | 1 | 3 | 0 | 3.466743 | 1.944077 | 1.938024 | 7.79594 | 7.023881 | 0.0006477356 | 0.09662851 | 0 | 0 | 0
647 | 23180.35 | 2010-10-21 16:29 | 60.03031 | 1 | 3 | 0 | 3.486661 | 1.944077 | 1.938024 | 7.79594 | 7.023881 | 0.0004534245 | 0.09662851 | 0 | 0 | 0
648 | 23210.37 | 2010-10-21 16:30 | 90.04556 | 1 | 3 | 0 | 3.501235 | 1.944077 | 1.938024 | 7.79594 | 7.023881 | 0.000356245 | 0.09662851 | 0 | 0 | 0
649 | 23240.34 | 2010-10-21 16:30 | 120.0137 | 1 | 3 | 0 | 3.512408 | 1.944077 | 1.938024 | 7.79594 | 7.023881 | 0.0003238678 | 0.09662851 | 0 | 0 | 0
650 | 23270.35 | 2010-10-21 16:31 | 30.01525 | 2 | 3 | 0.5501383 | 3.662845 | 1.948663 | 1.938024 | 7.812607 | 7.023881 | 0.001230717 | 0.09662851 | 0 | 0 | 0
651 | 23300.37 | 2010-10-21 16:31 | 60.03033 | 2 | 3 | 0.549958 | 3.700252 | 1.953249 | 1.938024 | 7.829496 | 7.023881 | 0.0008420467 | 0.09662851 | 0 | 0 | 0
652 | 23330.38 | 2010-10-21 16:32 | 90.04572 | 2 | 3 | 0.5501383 | 3.727456 | 1.957835 | 1.938024 | 7.846531 | 7.023881 | 0.0006477356 | 0.09662851 | 0 | 0 | 0
653 | 23360.4 | 2010-10-21 16:32 | 120.0606 | 2 | 3 | 0.5497776 | 3.748022 | 1.962421 | 1.938024 | 7.863674 | 7.023881 | 0.0004534245 | 0.09662851 | 0 | 0 | 0
654 | 23390.41 | 2010-10-21 16:33 | 150.0762 | 2 | 3 | 0.5497776 | 3.764054 | 1.967007 | 1.938024 | 7.880902 | 7.023881 | 0.0003562927 | 0.09662851 | 0 | 0 | 0
655 | 23420.43 | 2010-10-21 16:33 | 180.0909 | 2 | 3 | 0.5501383 | 3.775227 | 1.971593 | 1.938024 | 7.898191 | 7.023881 | 0.0002267361 | 0.09662851 | 0 | 0 | 0
656 | 23450.44 | 2010-10-21 16:34 | 210.106 | 2 | 3 | 0.549958 | 3.782514 | 1.976179 | 1.938024 | 7.915523 | 7.023881 | 9.717941e-05 | 0.09662851 | 0 | 0 | 0
657 | 23480.46 | 2010-10-21 16:34 | 240.1212 | 2 | 3 | 0.549958 | 3.787696 | 1.980765 | 1.938024 | 7.932882 | 7.023881 | 0.0001295567 | 0.09662851 | 0 | 0 | 0
658 | 23510.47 | 2010-10-21 16:35 | 270.1363 | 2 | 3 | 0.5501383 | 3.79223 | 1.985351 | 1.938024 | 7.950263 | 7.023881 | 0.0001619339 | 0.09662851 | 0 | 0 | 0
659 | 23540.49 | 2010-10-21 16:35 | 300.1514 | 2 | 3 | 0.549958 | 3.796116 | 1.989937 | 1.938024 | 7.967662 | 7.023881 | 0.0001619339 | 0.09662851 | 0 | 0 | 0
660 | 23570.5 | 2010-10-21 16:36 | 330.1665 | 2 | 3 | 0.549958 | 3.799841 | 1.994523 | 1.938024 | 7.985077 | 7.023881 | 9.717941e-05 | 0.09662851 | 0 | 0 | 0
661 | 23600.52 | 2010-10-21 16:36 | 360.1817 | 2 | 3 | 0.5497776 | 3.803403 | 1.999108 | 1.938024 | 8.00251 | 7.023881 | 3.237724e-05 | 0.09662851 | 0 | 0 | 0
662 | 23630.53 | 2010-10-21 16:37 | 390.1973 | 2 | 3 | 0.549958 | 3.80729 | 2.003694 | 1.938024 | 8.01996 | 7.023881 | 9.713173e-05 | 0.09662851 | 0 | 0 | 0
663 | 23660.55 | 2010-10-21 16:37 | 420.2121 | 2 | 3 | 0.549958 | 3.810853 | 2.008279 | 1.938024 | 8.037427 | 7.023881 | 9.717941e-05 | 0.09662851 | 0 | 0 | 0
664 | 23690.56 | 2010-10-21 16:38 | 450.2272 | 2 | 3 | 0.5501383 | 3.814415 | 2.012865 | 1.938024 | 8.054909 | 7.023881 | 6.475449e-05 | 0.09662851 | 0 | 0 | 0
665 | 23720.58 | 2010-10-21 16:38 | 480.2424 | 2 | 3 | 0.549958 | 3.817816 | 2.01745 | 1.938024 | 8.072409 | 7.023881 | 6.475449e-05 | 0.09662851 | 0 | 0 | 0
666 | 23750.59 | 2010-10-21 16:39 | 510.2575 | 2 | 3 | 0.5501383 | 3.821216 | 2.022036 | 1.938024 | 8.089926 | 7.023881 | 6.475449e-05 | 0.09662851 | 0 | 0 | 0
667 | 23780.61 | 2010-10-21 16:39 | 540.2728 | 2 | 3 | 0.549958 | 3.824617 | 2.026622 | 1.938024 | 8.107458 | 7.023881 | 9.717941e-05 | 0.09662851 | 0 | 0 | 0
668 | 23810.62 | 2010-10-21 16:40 | 570.2877 | 2 | 3 | 0.549958 | 3.827693 | 2.031208 | 1.938024 | 8.125005 | 7.023881 | 6.475449e-05 | 0.09662851 | 0 | 0 | 0
669 | 23840.64 | 2010-10-21 16:40 | 600.303 | 2 | 3 | 0.549958 | 3.831094 | 2.035794 | 1.938024 | 8.142568 | 7.023881 | 9.717941e-05 | 0.09662851 | 0 | 0 | 0
670 | 23870.65 | 2010-10-21 16:41 | 630.318 | 2 | 3 | 0.549958 | 3.834333 | 2.040381 | 1.938024 | 8.160145 | 7.023881 | 9.717941e-05 | 0.09662851 | 0 | 0 | 0
671 | 23900.67 | 2010-10-21 16:41 | 660.333 | 2 | 3 | 0.549958 | 3.837572 | 2.044967 | 1.938024 | 8.177738 | 7.023881 | 9.717941e-05 | 0.09662851 | 0 | 0 | 0
672 | 23930.68 | 2010-10-21 16:42 | 690.3484 | 2 | 3 | 0.549958 | 3.840972 | 2.049553 | 1.938024 | 8.195345 | 7.023881 | 9.717941e-05 | 0.09662851 | 0 | 0 | 0
673 | 23960.7 | 2010-10-21 16:42 | 720.3634 | 2 | 3 | 0.5503186 | 3.844373 | 2.054139 | 1.938024 | 8.212968 | 7.023881 | 9.717941e-05 | 0.09662851 | 0 | 0 | 0
674 | 23990.71 | 2010-10-21 16:43 | 750.3785 | 2 | 3 | 0.5501383 | 3.847773 | 2.058725 | 1.938024 | 8.230606 | 7.023881 | 6.475449e-05 | 0.09662851 | 0 | 0 | 0
675 | 24020.73 | 2010-10-21 16:43 | 780.3938 | 2 | 3 | 0.5501383 | 3.851174 | 2.063311 | 1.938024 | 8.248259 | 7.023881 | 0.000129509 | 0.09662851 | 0 | 0 | 0
676 | 24050.75 | 2010-10-21 16:44 | 810.4088 | 2 | 3 | 0.549958 | 3.854413 | 2.067897 | 1.938024 | 8.265928 | 7.023881 | 0.000129509 | 0.09662851 | 0 | 0 | 0
677 | 24080.76 | 2010-10-21 16:44 | 840.4239 | 2 | 3 | 0.5501383 | 3.857651 | 2.072483 | 1.938024 | 8.283612 | 7.023881 | 9.713173e-05 | 0.09662851 | 0 | 0 | 0
678 | 24110.78 | 2010-10-21 16:45 | 870.4391 | 2 | 3 | 0.549958 | 3.86089 | 2.077069 | 1.938024 | 8.301311 | 7.023881 | 9.713173e-05 | 0.09662851 | 0 | 0 | 0
679 | 24140.79 | 2010-10-21 16:45 | 900.4543 | 2 | 3 | 0.5501383 | 3.864129 | 2.081655 | 1.938024 | 8.319024 | 7.023881 | 6.475449e-05 | 0.09662851 | 0 | 0 | 0
680 | 24170.81 | 2010-10-21 16:46 | 930.4695 | 2 | 3 | 0.5501383 | 3.867367 | 2.086241 | 1.938024 | 8.336753 | 7.023881 | 9.713173e-05 | 0.09662851 | 0 | 0 | 0
681 | 24200.82 | 2010-10-21 16:46 | 960.4846 | 2 | 3 | 0.5501383 | 3.870282 | 2.090828 | 1.938024 | 8.354495 | 7.023881 | 9.717941e-05 | 0.09662851 | 0 | 0 | 0
682 | 24230.84 | 2010-10-21 16:47 | 990.4997 | 2 | 3 | 0.5501383 | 3.873359 | 2.095414 | 1.938024 | 8.372252 | 7.023881 | 6.480217e-05 | 0.09662851 | 0 | 0 | 0
683 | 24260.85 | 2010-10-21 16:47 | 1020.515 | 2 | 3 | 0.5501383 | 3.876274 | 2.1 | 1.938024 | 8.390023 | 7.023881 | 9.713173e-05 | 0.09662851 | 0 | 0 | 0
684 | 24290.87 | 2010-10-21 16:48 | 1050.53 | 2 | 3 | 0.549958 | 3.879027 | 2.104586 | 1.938024 | 8.407806 | 7.023881 | 3.237724e-05 | 0.09662851 | 0 | 0 | 0
685 | 24320.88 | 2010-10-21 16:48 | 1080.545 | 2 | 3 | 0.549958 | 3.881618 | 2.109172 | 1.938024 | 8.425602 | 7.023881 | 3.237724e-05 | 0.09662851 | 0 | 0 | 0
686 | 24350.9 | 2010-10-21 16:49 | 1110.56 | 2 | 3 | 0.5501383 | 3.884208 | 2.113758 | 1.938024 | 8.443411 | 7.023881 | 3.237724e-05 | 0.09662851 | 0 | 0 | 0
687 | 24380.91 | 2010-10-21 16:49 | 1140.575 | 2 | 3 | 0.5501383 | 3.886637 | 2.118345 | 1.938024 | 8.461231 | 7.023881 | 3.237724e-05 | 0.09662851 | 0 | 0 | 0
688 | 24410.93 | 2010-10-21 16:50 | 1170.59 | 2 | 3 | 0.549958 | 3.888905 | 2.122931 | 1.938024 | 8.479061 | 7.023881 | 3.237724e-05 | 0.09662851 | 0 | 0 | 0
689 | 24440.94 | 2010-10-21 16:50 | 1200.606 | 2 | 3 | 0.5501383 | 3.891172 | 2.127517 | 1.938024 | 8.496902 | 7.023881 | 6.480217e-05 | 0.09662851 | 0 | 0 | 0
690 | 24470.96 | 2010-10-21 16:51 | 1230.621 | 2 | 3 | 0.5501383 | 3.893277 | 2.132103 | 1.938024 | 8.514752 | 7.023881 | 6.475449e-05 | 0.09662851 | 0 | 0 | 0
691 | 24500.97 | 2010-10-21 16:51 | 1260.636 | 2 | 3 | 0.549958 | 3.895058 | 2.136689 | 1.938024 | 8.532611 | 7.023881 | 6.480217e-05 | 0.09662851 | 0 | 0 | 0
692 | 24530.99 | 2010-10-21 16:52 | 1290.651 | 2 | 3 | 0.549958 | 3.896677 | 2.141276 | 1.938024 | 8.550479 | 7.023881 | 6.480217e-05 | 0.09662851 | 0 | 0 | 0
693 | 24561 | 2010-10-21 16:52 | 1320.666 | 2 | 3 | 0.5503186 | 3.898459 | 2.145862 | 1.938024 | 8.568354 | 7.023881 | 6.480217e-05 | 0.09662851 | 0 | 0 | 0
694 | 24591.02 | 2010-10-21 16:53 | 1350.681 | 2 | 3 | 0.549958 | 3.899916 | 2.150448 | 1.938024 | 8.586236 | 7.023881 | 3.242493e-05 | 0.09662851 | 0 | 0 | 0
695 | 24621.03 | 2010-10-21 16:53 | 1380.696 | 2 | 3 | 0.5501383 | 3.901212 | 2.155034 | 1.938024 | 8.604125 | 7.023881 | 0 | 0.09662851 | 0 | 0 | 0
696 | 24651.05 | 2010-10-21 16:54 | 1410.712 | 2 | 3 | 0.5501383 | 3.902669 | 2.15962 | 1.938024 | 8.62202 | 7.023881 | 0 | 0.09662851 | 0 | 0 | 0
697 | 24681.06 | 2010-10-21 16:54 | 1440.727 | 2 | 3 | 0.5501383 | 3.904126 | 2.164206 | 1.938024 | 8.639922 | 7.023881 | 3.237724e-05 | 0.09662851 | 0 | 0 | 0
698 | 24711.08 | 2010-10-21 16:55 | 1470.742 | 2 | 3 | 0.5501383 | 3.905422 | 2.168793 | 1.938024 | 8.65783 | 7.023881 | 0 | 0.09662851 | 0 | 0 | 0
699 | 24741.09 | 2010-10-21 16:55 | 1500.757 | 2 | 3 | 0.549958 | 3.906717 | 2.173379 | 1.938024 | 8.675743 | 7.023881 | 3.237724e-05 | 0.09662851 | 0 | 0 | 0
700 | 24771.11 | 2010-10-21 16:56 | 1530.772 | 2 | 3 | 0.549958 | 3.907851 | 2.177965 | 1.938024 | 8.693663 | 7.023881 | 0 | 0.09662851 | 0 | 0 | 0
701 | 24801.12 | 2010-10-21 16:56 | 1560.788 | 2 | 3 | 0.549958 | 3.909146 | 2.182551 | 1.938024 | 8.711588 | 7.023881 | 0 | 0.09662851 | 0 | 0 | 0
702 | 24831.14 | 2010-10-21 16:57 | 1590.803 | 2 | 3 | 0.5501383 | 3.910442 | 2.187137 | 1.938024 | 8.729519 | 7.023881 | 3.242493e-05 | 0.09662851 | 0 | 0 | 0
703 | 24861.15 | 2010-10-21 16:57 | 1620.818 | 2 | 3 | 0.5501383 | 3.911737 | 2.191723 | 1.938024 | 8.747456 | 7.023881 | 3.237724e-05 | 0.09662851 | 0 | 0 | 0
704 | 24891.17 | 2010-10-21 16:58 | 1650.833 | 2 | 3 | 0.549958 | 3.912871 | 2.196309 | 1.938024 | 8.765398 | 7.023881 | 0 | 0.09662851 | 0 | 0 | 0
705 | 24921.18 | 2010-10-21 16:58 | 1680.848 | 2 | 3 | 0.549958 | 3.914166 | 2.200896 | 1.938024 | 8.783347 | 7.023881 | 3.237724e-05 | 0.09662851 | 0 | 0 | 0
706 | 24951.2 | 2010-10-21 16:59 | 1710.863 | 2 | 3 | 0.5501383 | 3.915624 | 2.205482 | 1.938024 | 8.801301 | 7.023881 | 6.475449e-05 | 0.09662851 | 0 | 0 | 0
707 | 24981.21 | 2010-10-21 16:59 | 1740.878 | 2 | 3 | 0.549958 | 3.916757 | 2.210068 | 1.938024 | 8.819261 | 7.023881 | 3.237724e-05 | 0.09662851 | 0 | 0 | 0
708 | 25011.23 | 2010-10-21 17:00 | 1770.893 | 2 | 3 | 0.5501383 | 3.918053 | 2.214654 | 1.938024 | 8.837226 | 7.023881 | 6.475449e-05 | 0.09662851 | 0 | 0 | 0
709 | 25041.24 | 2010-10-21 17:00 | 1800.909 | 2 | 3 | 0.5501383 | 3.919348 | 2.21924 | 1.938024 | 8.855198 | 7.023881 | 3.242493e-05 | 0.09662851 | 0 | 0 | 0
710 | 25071.26 | 2010-10-21 17:01 | 1830.926 | 2 | 3 | 0.5501383 | 3.920805 | 2.223827 | 1.938024 | 8.873177 | 7.023881 | 6.475449e-05 | 0.09662851 | 0 | 0 | 0
711 | 25101.28 | 2010-10-21 17:01 | 1860.939 | 2 | 3 | 0.549958 | 3.921939 | 2.228412 | 1.938024 | 8.891159 | 7.023881 | 3.237724e-05 | 0.09662851 | 0 | 0 | 0
712 | 25131.29 | 2010-10-21 17:02 | 1890.954 | 2 | 3 | 0.5503186 | 3.923397 | 2.232999 | 1.938024 | 8.909149 | 7.023881 | 3.242493e-05 | 0.09662851 | 0 | 0 | 0
713 | 25161.31 | 2010-10-21 17:02 | 1920.969 | 2 | 3 | 0.549958 | 3.924692 | 2.237585 | 1.938024 | 8.927145 | 7.023881 | 6.475449e-05 | 0.09662851 | 0 | 0 | 0
714 | 25191.32 | 2010-10-21 17:03 | 1950.984 | 2 | 3 | 0.5501383 | 3.926149 | 2.242171 | 1.938024 | 8.945148 | 7.023881 | 9.717941e-05 | 0.09662851 | 0 | 0 | 0
715 | 25221.34 | 2010-10-21 17:03 | 1981 | 2 | 3 | 0.5501383 | 3.927445 | 2.246757 | 1.938024 | 8.963156 | 7.023881 | 3.242493e-05 | 0.09662851 | 0 | 0 | 0
716 | 25251.35 | 2010-10-21 17:04 | 2011.015 | 2 | 3 | 0.549958 | 3.928578 | 2.251343 | 1.938024 | 8.981171 | 7.023881 | 0 | 0.09662851 | 0 | 0 | 0
717 | 25281.37 | 2010-10-21 17:04 | 2041.03 | 2 | 3 | 0.5501383 | 3.930036 | 2.255929 | 1.938024 | 8.999192 | 7.023881 | -3.237724e-05 | 0.09662851 | 0 | 0 | 0
718 | 25311.38 | 2010-10-21 17:05 | 2071.045 | 2 | 3 | 0.5503186 | 3.931655 | 2.260516 | 1.938024 | 9.017219 | 7.023881 | 6.480217e-05 | 0.09662851 | 0 | 0 | 0
719 | 25341.4 | 2010-10-21 17:05 | 2101.06 | 2 | 3 | 0.5501383 | 3.933113 | 2.265102 | 1.938024 | 9.035253 | 7.023881 | 9.717941e-05 | 0.09662851 | 0 | 0 | 0
720 | 25371.41 | 2010-10-21 17:06 | 2131.075 | 2 | 3 | 0.549958 | 3.934408 | 2.269688 | 1.938024 | 9.053294 | 7.023881 | 3.237724e-05 | 0.09662851 | 0 | 0 | 0
721 | 25401.43 | 2010-10-21 17:06 | 2161.09 | 2 | 3 | 0.549958 | 3.935865 | 2.274274 | 1.938024 | 9.071341 | 7.023881 | 6.475449e-05 | 0.09662851 | 0 | 0 | 0
722 | 25431.44 | 2010-10-21 17:07 | 2191.106 | 2 | 3 | 0.5501383 | 3.937323 | 2.27886 | 1.938024 | 9.089395 | 7.023881 | 3.237724e-05 | 0.09662851 | 0 | 0 | 0
723 | 25461.46 | 2010-10-21 17:07 | 2221.121 | 2 | 3 | 0.5501383 | 3.93878 | 2.283447 | 1.938024 | 9.107456 | 7.023881 | 6.480217e-05 | 0.09662851 | 0 | 0 | 0
724 | 25491.47 | 2010-10-21 17:08 | 2251.136 | 2 | 3 | 0.5497776 | 3.940076 | 2.288033 | 1.938024 | 9.125522 | 7.023881 | 0 | 0.09662851 | 0 | 0 | 0
725 | 25521.49 | 2010-10-21 17:08 | 2281.151 | 2 | 3 | 0.549958 | 3.941695 | 2.292619 | 1.938024 | 9.143596 | 7.023881 | 6.475449e-05 | 0.09662851 | 0 | 0 | 0
726 | 25551.5 | 2010-10-21 17:09 | 2311.166 | 2 | 3 | 0.549958 | 3.942829 | 2.297205 | 1.938024 | 9.161677 | 7.023881 | 0 | 0.09662851 | 0 | 0 | 0
727 | 25581.52 | 2010-10-21 17:09 | 2341.181 | 2 | 3 | 0.549958 | 3.94461 | 2.301792 | 1.938024 | 9.179765 | 7.023881 | 0 | 0.09662851 | 0 | 0 | 0
728 | 25611.53 | 2010-10-21 17:10 | 2371.196 | 2 | 3 | 0.549958 | 3.946229 | 2.306378 | 1.938024 | 9.197859 | 7.023881 | 6.475449e-05 | 0.09662851 | 0 | 0 | 0
729 | 25641.55 | 2010-10-21 17:10 | 2401.211 | 2 | 3 | 0.549958 | 3.947687 | 2.310964 | 1.938024 | 9.21596 | 7.023881 | 6.480217e-05 | 0.09662851 | 0 | 0 | 0
730 | 25671.56 | 2010-10-21 17:11 | 2431.227 | 2 | 3 | 0.549958 | 3.949306 | 2.31555 | 1.938024 | 9.234068 | 7.023881 | 9.717941e-05 | 0.09662851 | 0 | 0 | 0
731 | 25701.58 | 2010-10-21 17:11 | 2461.242 | 2 | 3 | 0.5501383 | 3.950925 | 2.320136 | 1.938024 | 9.252184 | 7.023881 | 6.480217e-05 | 0.09662851 | 0 | 0 | 0
732 | 25731.59 | 2010-10-21 17:12 | 2491.257 | 2 | 3 | 0.5501383 | 3.952383 | 2.324722 | 1.938024 | 9.270306 | 7.023881 | 3.242493e-05 | 0.09662851 | 0 | 0 | 0
733 | 25761.61 | 2010-10-21 17:12 | 2521.272 | 2 | 3 | 0.549958 | 3.954002 | 2.329309 | 1.938024 | 9.288436 | 7.023881 | 6.480217e-05 | 0.09662851 | 0 | 0 | 0
734 | 25791.62 | 2010-10-21 17:13 | 2551.287 | 2 | 3 | 0.5501383 | 3.955621 | 2.333895 | 1.938024 | 9.306574 | 7.023881 | 6.480217e-05 | 0.09662851 | 0 | 0 | 0
735 | 25821.64 | 2010-10-21 17:13 | 2581.302 | 2 | 3 | 0.549958 | 3.957079 | 2.338481 | 1.938024 | 9.324718 | 7.023881 | 3.237724e-05 | 0.09662851 | 0 | 0 | 0
736 | 25851.65 | 2010-10-21 17:14 | 2611.318 | 2 | 3 | 0.549958 | 3.958698 | 2.343067 | 1.938024 | 9.342871 | 7.023881 | 6.475449e-05 | 0.09662851 | 0 | 0 | 0
737 | 25881.67 | 2010-10-21 17:14 | 2641.333 | 2 | 3 | 0.549958 | 3.960317 | 2.347654 | 1.938024 | 9.36103 | 7.023881 | 3.237724e-05 | 0.09662851 | 0 | 0 | 0
738 | 25911.68 | 2010-10-21 17:15 | 2671.348 | 2 | 3 | 0.5501383 | 3.962261 | 2.35224 | 1.938024 | 9.379197 | 7.023881 | 9.717941e-05 | 0.09662851 | 0 | 0 | 0
739 | 25941.7 | 2010-10-21 17:15 | 2701.363 | 2 | 3 | 0.5501383 | 3.963718 | 2.356826 | 1.938024 | 9.397372 | 7.023881 | 3.242493e-05 | 0.09662851 | 0 | 0 | 0
740 | 25971.71 | 2010-10-21 17:16 | 2731.378 | 2 | 3 | 0.549958 | 3.965338 | 2.361412 | 1.938024 | 9.415554 | 7.023881 | 3.242493e-05 | 0.09662851 | 0 | 0 | 0
741 | 26001.73 | 2010-10-21 17:16 | 2761.393 | 2 | 3 | 0.549958 | 3.967119 | 2.365998 | 1.938024 | 9.433745 | 7.023881 | 6.480217e-05 | 0.09662851 | 0 | 0 | 0
742 | 26031.74 | 2010-10-21 17:17 | 2791.408 | 2 | 3 | 0.5501383 | 3.9689 | 2.370585 | 1.938024 | 9.451943 | 7.023881 | 6.475449e-05 | 0.09662851 | 0 | 0 | 0
743 | 26061.76 | 2010-10-21 17:17 | 2821.423 | 2 | 3 | 0.5501383 | 3.970681 | 2.375171 | 1.938024 | 9.470149 | 7.023881 | 6.475449e-05 | 0.09662851 | 0 | 0 | 0
744 | 26091.78 | 2010-10-21 17:18 | 2851.439 | 2 | 3 | 0.5501383 | 3.972301 | 2.379757 | 1.938024 | 9.488362 | 7.023881 | 6.475449e-05 | 0.09662851 | 0 | 0 | 0
745 | 26121.79 | 2010-10-21 17:18 | 2881.454 | 2 | 3 | 0.549958 | 3.97392 | 2.384343 | 1.938024 | 9.506584 | 7.023881 | 3.237724e-05 | 0.09662851 | 0 | 0 | 0
746 | 26151.81 | 2010-10-21 17:19 | 2911.469 | 2 | 3 | 0.5501383 | 3.975701 | 2.38893 | 1.938024 | 9.524814 | 7.023881 | 6.475449e-05 | 0.09662851 | 0 | 0 | 0
747 | 26181.82 | 2010-10-21 17:19 | 2941.484 | 2 | 3 | 0.549958 | 3.977483 | 2.393516 | 1.938024 | 9.543052 | 7.023881 | 3.242493e-05 | 0.09662851 | 0 | 0 | 0
748 | 26211.84 | 2010-10-21 17:20 | 2971.499 | 2 | 3 | 0.5501383 | 3.979102 | 2.398102 | 1.938024 | 9.561298 | 7.023881 | 0 | 0.09662851 | 0 | 0 | 0
749 | 26241.85 | 2010-10-21 17:20 | 3001.514 | 2 | 3 | 0.549958 | 3.981045 | 2.402688 | 1.938024 | 9.579552 | 7.023881 | 3.237724e-05 | 0.09662851 | 0 | 0 | 0
750 | 26271.87 | 2010-10-21 17:21 | 3031.53 | 2 | 3 | 0.5503186 | 3.982988 | 2.407275 | 1.938024 | 9.597814 | 7.023881 | 6.475449e-05 | 0.09662851 | 0 | 0 | 0
751 | 26301.88 | 2010-10-21 17:21 | 3061.545 | 2 | 3 | 0.5501383 | 3.98477 | 2.411861 | 1.938024 | 9.616084 | 7.023881 | 6.480217e-05 | 0.09662851 | 0 | 0 | 0
752 | 26331.9 | 2010-10-21 17:22 | 3091.56 | 2 | 3 | 0.549958 | 3.986551 | 2.416447 | 1.938024 | 9.634363 | 7.023881 | 3.237724e-05 | 0.09662851 | 0 | 0 | 0
753 | 26361.91 | 2010-10-21 17:22 | 3121.575 | 2 | 3 | 0.5501383 | 3.988332 | 2.421033 | 1.938024 | 9.65265 | 7.023881 | 3.237724e-05 | 0.09662851 | 0 | 0 | 0
754 | 26391.93 | 2010-10-21 17:23 | 3151.59 | 2 | 3 | 0.5503186 | 3.990437 | 2.425619 | 1.938024 | 9.670946 | 7.023881 | 6.480217e-05 | 0.09662851 | 0 | 0 | 0
755 | 26421.94 | 2010-10-21 17:23 | 3181.605 | 2 | 3 | 0.549958 | 3.992057 | 2.430205 | 1.938024 | 9.689251 | 7.023881 | 0 | 0.09662851 | 0 | 0 | 0
756 | 26451.96 | 2010-10-21 17:24 | 3211.62 | 2 | 3 | 0.5501383 | 3.994323 | 2.434792 | 1.938024 | 9.707564 | 7.023881 | 9.713173e-05 | 0.09662851 | 0 | 0 | 0
757 | 26481.97 | 2010-10-21 17:24 | 3241.636 | 2 | 3 | 0.549958 | 3.996105 | 2.439378 | 1.938024 | 9.725886 | 7.023881 | 6.480217e-05 | 0.09662851 | 0 | 0 | 0
758 | 26511.99 | 2010-10-21 17:25 | 3271.651 | 2 | 3 | 0.549958 | 3.997886 | 2.443964 | 1.938024 | 9.744217 | 7.023881 | 0 | 0.09662851 | 0 | 0 | 0
759 | 26542 | 2010-10-21 17:25 | 3301.666 | 2 | 3 | 0.5501383 | 3.999991 | 2.44855 | 1.938024 | 9.762558 | 7.023881 | 6.475449e-05 | 0.09662851 | 0 | 0 | 0
760 | 26572.02 | 2010-10-21 17:26 | 3331.681 | 2 | 3 | 0.5501383 | 4.002096 | 2.453136 | 1.938024 | 9.780907 | 7.023881 | 3.232956e-05 | 0.09662851 | 0 | 0 | 0
761 | 26602.03 | 2010-10-21 17:26 | 3361.696 | 2 | 3 | 0.549958 | 4.00404 | 2.457722 | 1.938024 | 9.799266 | 7.023881 | 3.242493e-05 | 0.09662851 | 0 | 0 | 0
762 | 26632.05 | 2010-10-21 17:27 | 3391.711 | 2 | 3 | 0.5501383 | 4.006145 | 2.462309 | 1.938024 | 9.817634 | 7.023881 | 3.232956e-05 | 0.09662851 | 0 | 0 | 0
763 | 26662.06 | 2010-10-21 17:27 | 3421.726 | 2 | 3 | 0.549958 | 4.008088 | 2.466895 | 1.938024 | 9.836012 | 7.023881 | 3.242493e-05 | 0.09662851 | 0 | 0 | 0
764 | 26692.08 | 2010-10-21 17:28 | 3451.741 | 2 | 3 | 0.5503186 | 4.010517 | 2.471481 | 1.938024 | 9.854399 | 7.023881 | 9.717941e-05 | 0.09662851 | 0 | 0 | 0
765 | 26722.09 | 2010-10-21 17:28 | 3481.757 | 2 | 3 | 0.549958 | 4.01246 | 2.476067 | 1.938024 | 9.872796 | 7.023881 | 3.242493e-05 | 0.09662851 | 0 | 0 | 0
766 | 26752.11 | 2010-10-21 17:29 | 3511.772 | 2 | 3 | 0.549958 | 4.014727 | 2.480653 | 1.938024 | 9.891203 | 7.023881 | 3.232956e-05 | 0.09662851 | 0 | 0 | 0
767 | 26782.12 | 2010-10-21 17:29 | 3541.787 | 2 | 3 | 0.5503186 | 4.016994 | 2.485239 | 1.938024 | 9.90962 | 7.023881 | 9.717941e-05 | 0.09662851 | 0 | 0 | 0
768 | 26812.14 | 2010-10-21 17:30 | 3571.802 | 2 | 3 | 0.549958 | 4.019099 | 2.489826 | 1.938024 | 9.928047 | 7.023881 | 6.475449e-05 | 0.09662851 | 0 | 0 | 0
769 | 26842.15 | 2010-10-21 17:30 | 3601.817 | 2 | 3 | 0.5501383 | 4.021204 | 2.494412 | 1.938024 | 9.946485 | 7.023881 | 6.475449e-05 | 0.09662851 | 0 | 0 | 0
770 | 26872.17 | 2010-10-21 17:31 | 3631.832 | 2 | 3 | 0.549958 | 4.02331 | 2.498998 | 1.938024 | 9.964932 | 7.023881 | 0 | 0.09662851 | 0 | 0 | 0
771 | 26902.18 | 2010-10-21 17:31 | 3661.848 | 2 | 3 | 0.5501383 | 4.025739 | 2.503584 | 1.938024 | 9.98339 | 7.023881 | 6.475449e-05 | 0.09662851 | 0 | 0 | 0
772 | 26932.2 | 2010-10-21 17:32 | 3691.863 | 2 | 3 | 0.549958 | 4.027844 | 2.50817 | 1.938024 | 10.00186 | 7.023881 | 3.242493e-05 | 0.09662851 | 0 | 0 | 0
773 | 26962.21 | 2010-10-21 17:32 | 3721.878 | 2 | 3 | 0.5501383 | 4.030435 | 2.512757 | 1.938024 | 10.02034 | 7.023881 | 6.484985e-05 | 0.09662851 | 0 | 0 | 0
774 | 26992.23 | 2010-10-21 17:33 | 3751.896 | 2 | 3 | 0.549958 | 4.032702 | 2.517343 | 1.938024 | 10.03883 | 7.023881 | 6.475449e-05 | 0.09662851 | 0 | 0 | 0
775 | 27022.24 | 2010-10-21 17:33 | 3781.908 | 2 | 3 | 0.5501383 | 4.034969 | 2.521929 | 1.938024 | 10.05733 | 7.023881 | 3.232956e-05 | 0.09662851 | 0 | 0 | 0
776 | 27052.26 | 2010-10-21 17:34 | 3811.923 | 2 | 3 | 0.549958 | 4.037398 | 2.526515 | 1.938024 | 10.07584 | 7.023881 | 6.475449e-05 | 0.09662851 | 0 | 0 | 0
777 | 27082.27 | 2010-10-21 17:34 | 3841.938 | 2 | 3 | 0.549958 | 4.039827 | 2.531101 | 1.938024 | 10.09436 | 7.023881 | 6.475449e-05 | 0.09662851 | 0 | 0 | 0
778 | 27112.29 | 2010-10-21 17:35 | 3871.954 | 2 | 3 | 0.549958 | 4.042094 | 2.535688 | 1.938024 | 10.11289 | 7.023881 | 3.242493e-05 | 0.09662851 | 0 | 0 | 0
779 | 27142.31 | 2010-10-21 17:35 | 3901.969 | 2 | 3 | 0.5501383 | 4.044685 | 2.540274 | 1.938024 | 10.13144 | 7.023881 | 9.708405e-05 | 0.09662851 | 0 | 0 | 0
780 | 27172.32 | 2010-10-21 17:36 | 3931.984 | 2 | 3 | 0.549958 | 4.047114 | 2.54486 | 1.938024 | 10.14999 | 7.023881 | 6.475449e-05 | 0.09662851 | 0 | 0 | 0
781 | 27202.34 | 2010-10-21 17:36 | 3961.999 | 2 | 3 | 0.5501383 | 4.049543 | 2.549446 | 1.938024 | 10.16856 | 7.023881 | 6.475449e-05 | 0.09662851 | 0 | 0 | 0
782 | 27232.35 | 2010-10-21 17:37 | 3992.014 | 2 | 3 | 0.5501383 | 4.051972 | 2.554032 | 1.938024 | 10.18713 | 7.023881 | 3.232956e-05 | 0.09662851 | 0 | 0 | 0
783 | 27262.37 | 2010-10-21 17:37 | 4022.029 | 2 | 3 | 0.549958 | 4.054563 | 2.558618 | 1.938024 | 10.20572 | 7.023881 | 6.475449e-05 | 0.09662851 | 0 | 0 | 0
784 | 27292.38 | 2010-10-21 17:38 | 4052.044 | 2 | 3 | 0.5501383 | 4.057154 | 2.563205 | 1.938024 | 10.22432 | 7.023881 | 9.717941e-05 | 0.09662851 | 0 | 0 | 0
785 | 27322.4 | 2010-10-21 17:38 | 4082.059 | 2 | 3 | 0.5501383 | 4.059745 | 2.567791 | 1.938024 | 10.24294 | 7.023881 | 6.475449e-05 | 0.09662851 | 0 | 0 | 0
786 | 27352.41 | 2010-10-21 17:39 | 4112.075 | 2 | 3 | 0.549958 | 4.062174 | 2.572377 | 1.938024 | 10.26156 | 7.023881 | 3.232956e-05 | 0.09662851 | 0 | 0 | 0
787 | 27382.43 | 2010-10-21 17:39 | 4142.09 | 2 | 3 | 0.5501383 | 4.065089 | 2.576963 | 1.938024 | 10.2802 | 7.023881 | 0.000129509 | 0.09662851 | 0 | 0 | 0
788 | 27412.44 | 2010-10-21 17:40 | 4172.105 | 2 | 3 | 0.5497776 | 4.067518 | 2.581549 | 1.938024 | 10.29885 | 7.023881 | 6.475449e-05 | 0.09662851 | 0 | 0 | 0
789 | 27442.46 | 2010-10-21 17:40 | 4202.12 | 2 | 3 | 0.5501383 | 4.070433 | 2.586135 | 1.938024 | 10.31751 | 7.023881 | 6.475449e-05 | 0.09662851 | 0 | 0 | 0
790 | 27472.47 | 2010-10-21 17:41 | 4232.135 | 2 | 3 | 0.5501383 | 4.073023 | 2.590722 | 1.938024 | 10.33618 | 7.023881 | 6.475449e-05 | 0.09662851 | 0 | 0 | 0
791 | 27502.49 | 2010-10-21 17:41 | 4262.15 | 2 | 3 | 0.5501383 | 4.075777 | 2.595308 | 1.938024 | 10.35487 | 7.023881 | 9.717941e-05 | 0.09662851 | 0 | 0 | 0
792 | 27532.5 | 2010-10-21 17:42 | 4292.165 | 2 | 3 | 0.5501383 | 4.078691 | 2.599894 | 1.938024 | 10.37357 | 7.023881 | 6.475449e-05 | 0.09662851 | 0 | 0 | 0
793 | 27562.52 | 2010-10-21 17:42 | 4322.181 | 2 | 3 | 0.549958 | 4.081606 | 2.60448 | 1.938024 | 10.39228 | 7.023881 | 0.000129509 | 0.09662851 | 0 | 0 | 0
794 | 27592.53 | 2010-10-21 17:43 | 4352.196 | 2 | 3 | 0.549958 | 4.084197 | 2.609066 | 1.938024 | 10.411 | 7.023881 | 6.475449e-05 | 0.09662851 | 0 | 0 | 0
795 | 27622.55 | 2010-10-21 17:43 | 4382.211 | 2 | 3 | 0.5501383 | 4.087274 | 2.613652 | 1.938024 | 10.42974 | 7.023881 | 0.000129509 | 0.09662851 | 0 | 0 | 0
796 | 27652.56 | 2010-10-21 17:44 | 4412.226 | 2 | 3 | 0.549958 | 4.090026 | 2.618238 | 1.938024 | 10.44849 | 7.023881 | 9.708405e-05 | 0.09662851 | 0 | 0 | 0
797 | 27682.58 | 2010-10-21 17:44 | 4442.241 | 2 | 3 | 0.549958 | 4.092941 | 2.622824 | 1.938024 | 10.46725 | 7.023881 | 6.475449e-05 | 0.09662851 | 0 | 0 | 0
798 | 27712.59 | 2010-10-21 17:45 | 4472.256 | 2 | 3 | 0.5501383 | 4.095856 | 2.627411 | 1.938024 | 10.48603 | 7.023881 | 6.475449e-05 | 0.09662851 | 0 | 0 | 0
799 | 27742.61 | 2010-10-21 17:45 | 4502.271 | 2 | 3 | 0.5501383 | 4.098933 | 2.631997 | 1.938024 | 10.50482 | 7.023881 | 6.475449e-05 | 0.09662851 | 0 | 0 | 0
800 | 27772.62 | 2010-10-21 17:46 | 4532.287 | 2 | 3 | 0.5501383 | 4.10201 | 2.636583 | 1.938024 | 10.52363 | 7.023881 | 0.0001296043 | 0.09662851 | 0 | 0 | 0
801 | 27802.64 | 2010-10-21 17:46 | 4562.302 | 2 | 3 | 0.5501383 | 4.104925 | 2.641169 | 1.938024 | 10.54245 | 7.023881 | 9.717941e-05 | 0.09662851 | 0 | 0 | 0
802 | 27832.65 | 2010-10-21 17:47 | 4592.317 | 2 | 3 | 0.5501383 | 4.107839 | 2.645755 | 1.938024 | 10.56128 | 7.023881 | 6.475449e-05 | 0.09662851 | 0 | 0 | 0
803 | 27862.67 | 2010-10-21 17:47 | 4622.332 | 2 | 3 | 0.549958 | 4.110916 | 2.650341 | 1.938024 | 10.58012 | 7.023881 | 6.475449e-05 | 0.09662851 | 0 | 0 | 0
804 | 27892.68 | 2010-10-21 17:48 | 4652.347 | 2 | 3 | 0.5503186 | 4.113993 | 2.654928 | 1.938024 | 10.59899 | 7.023881 | 9.717941e-05 | 0.09662851 | 0 | 0 | 0
805 | 27922.7 | 2010-10-21 17:48 | 4682.362 | 2 | 3 | 0.549958 | 4.11707 | 2.659514 | 1.938024 | 10.61786 | 7.023881 | 6.484985e-05 | 0.09662851 | 0 | 0 | 0
806 | 27952.71 | 2010-10-21 17:49 | 4712.377 | 2 | 3 | 0.5501383 | 4.12047 | 2.6641 | 1.938024 | 10.63675 | 7.023881 | 9.717941e-05 | 0.09662851 | 0 | 0 | 0
807 | 27982.73 | 2010-10-21 17:49 | 4742.393 | 2 | 3 | 0.5503186 | 4.123547 | 2.668686 | 1.938024 | 10.65565 | 7.023881 | 6.484985e-05 | 0.09662851 | 0 | 0 | 0
808 | 28012.74 | 2010-10-21 17:50 | 4772.408 | 2 | 3 | 0.5503186 | 4.126786 | 2.673272 | 1.938024 | 10.67457 | 7.023881 | 9.717941e-05 | 0.09662851 | 0 | 0 | 0
809 | 28042.76 | 2010-10-21 17:50 | 4802.423 | 2 | 3 | 0.5501383 | 4.129862 | 2.677858 | 1.938024 | 10.6935 | 7.023881 | 9.717941e-05 | 0.09662851 | 0 | 0 | 0
810 | 28072.77 | 2010-10-21 17:51 | 4832.438 | 2 | 3 | 0.549958 | 4.133263 | 2.682444 | 1.938024 | 10.71245 | 7.023881 | 6.484985e-05 | 0.09662851 | 0 | 0 | 0
811 | 28102.79 | 2010-10-21 17:51 | 4862.453 | 2 | 3 | 0.5501383 | 4.136502 | 2.687031 | 1.938024 | 10.73142 | 7.023881 | 9.717941e-05 | 0.09662851 | 0 | 0 | 0
812 | 28132.8 | 2010-10-21 17:52 | 4892.468 | 2 | 3 | 0.5501383 | 4.13974 | 2.691617 | 1.938024 | 10.75039 | 7.023881 | 9.717941e-05 | 0.09662851 | 0 | 0 | 0
813 | 28162.82 | 2010-10-21 17:52 | 4922.484 | 2 | 3 | 0.5501383 | 4.142979 | 2.696203 | 1.938024 | 10.76939 | 7.023881 | 6.484985e-05 | 0.09662851 | 0 | 0 | 0
814 | 28192.84 | 2010-10-21 17:53 | 4952.499 | 2 | 3 | 0.5501383 | 4.146542 | 2.700789 | 1.938024 | 10.7884 | 7.023881 | 9.717941e-05 | 0.09662851 | 0 | 0 | 0
815 | 28222.85 | 2010-10-21 17:53 | 4982.514 | 2 | 3 | 0.5501383 | 4.149942 | 2.705375 | 1.938024 | 10.80742 | 7.023881 | 6.475449e-05 | 0.09662851 | 0 | 0 | 0
816 | 28252.87 | 2010-10-21 17:54 | 5012.529 | 2 | 3 | 0.549958 | 4.153343 | 2.709962 | 1.938024 | 10.82646 | 7.023881 | 9.717941e-05 | 0.09662851 | 0 | 0 | 0
817 | 28282.88 | 2010-10-21 17:54 | 5042.544 | 2 | 3 | 0.549958 | 4.156905 | 2.714548 | 1.938024 | 10.84552 | 7.023881 | 0.000129509 | 0.09662851 | 0 | 0 | 0
818 | 28312.9 | 2010-10-21 17:55 | 5072.559 | 2 | 3 | 0.549958 | 4.160144 | 2.719134 | 1.938024 | 10.86459 | 7.023881 | 9.717941e-05 | 0.09662851 | 0 | 0 | 0
819 | 28342.91 | 2010-10-21 17:55 | 5102.574 | 2 | 3 | 0.549958 | 4.163706 | 2.72372 | 1.938024 | 10.88368 | 7.023881 | 3.232956e-05 | 0.09662851 | 0 | 0 | 0
820 | 28372.93 | 2010-10-21 17:56 | 5132.589 | 2 | 3 | 0.549958 | 4.167107 | 2.728306 | 1.938024 | 10.90278 | 7.023881 | 6.475449e-05 | 0.09662851 | 0 | 0 | 0
821 | 28402.94 | 2010-10-21 17:56 | 5162.605 | 2 | 3 | 0.549958 | 4.170832 | 2.732892 | 1.938024 | 10.9219 | 7.023881 | 9.717941e-05 | 0.09662851 | 0 | 0 | 0
822 | 28432.96 | 2010-10-21 17:57 | 5192.62 | 2 | 3 | 0.5503186 | 4.174718 | 2.737478 | 1.938024 | 10.94104 | 7.023881 | 0.000129509 | 0.09662851 | 0 | 0 | 0
823 | 28462.97 | 2010-10-21 17:57 | 5222.635 | 2 | 3 | 0.549958 | 4.178119 | 2.742064 | 1.938024 | 10.96019 | 7.023881 | 0.0001296043 | 0.09662851 | 0 | 0 | 0
824 | 28492.99 | 2010-10-21 17:58 | 5252.65 | 2 | 3 | 0.5501383 | 4.181681 | 2.746651 | 1.938024 | 10.97936 | 7.023881 | 9.717941e-05 | 0.09662851 | 0 | 0 | 0
825 | 28523 | 2010-10-21 17:58 | 5282.665 | 2 | 3 | 0.5501383 | 4.185244 | 2.751237 | 1.938024 | 10.99854 | 7.023881 | 6.475449e-05 | 0.09662851 | 0 | 0 | 0
826 | 28553.02 | 2010-10-21 17:59 | 5312.68 | 2 | 3 | 0.5503186 | 4.18913 | 2.755823 | 1.938024 | 11.01775 | 7.023881 | 0.0001619339 | 0.09662851 | 0 | 0 | 0
827 | 28583.03 | 2010-10-21 17:59 | 5342.696 | 2 | 3 | 0.549958 | 4.192693 | 2.760409 | 1.938024 | 11.03697 | 7.023881 | 9.717941e-05 | 0.09662851 | 0 | 0 | 0
828 | 28613.05 | 2010-10-21 18:00 | 5372.71 | 2 | 3 | 0.549958 | 4.196417 | 2.764995 | 1.938024 | 11.0562 | 7.023881 | 9.717941e-05 | 0.09662851 | 0 | 0 | 0
829 | 28642 | 2010-10-21 18:00 | 5401.663 | 2 | 3 | 0.549958 | 4.200141 | 2.769418 | 1.938024 | 11.07477 | 7.023881 | 0.000129509 | 0.09662851 | 0 | 0 | 0
830 | 28672.02 | 2010-10-21 18:01 | 30.01515 | 3 | 3 | 0 | 4.108811 | 2.769418 | 1.938024 | 11.07477 | 7.023881 | -0.0003886223 | 0.09662851 | 0 | 0 | 0
831 | 28702.03 | 2010-10-21 18:01 | 60.03028 | 3 | 3 | 0 | 4.097313 | 2.769418 | 1.938024 | 11.07477 | 7.023881 | -0.0002591133 | 0.09662851 | 0 | 0 | 0
832 | 28732.05 | 2010-10-21 18:02 | 90.04554 | 3 | 3 | 0 | 4.090351 | 2.769418 | 1.938024 | 11.07477 | 7.023881 | -0.0001942635 | 0.09662851 | 0 | 0 | 0
833 | 28762.01 | 2010-10-21 18:02 | 120.0137 | 3 | 3 | 0 | 4.085978 | 2.769418 | 1.938024 | 11.07477 | 7.023881 | -6.484985e-05 | 0.09662851 | 0 | 0 | 0
834 | 28762.01 | 2010-10-21 18:02 | 2.862133317e-06 | 4 | 3 | -0.0001737543 | 4.085816 | 2.769418 | 1.938024 | 11.07477 | 7.023881 | 0 | 0.09662851 | 0 | 0 | 0
835 | 28792.03 | 2010-10-21 18:03 | 30.01516 | 5 | 3 | 0 | 4.082739 | 2.769418 | 1.938024 | 11.07477 | 7.023881 | -6.484985e-05 | 0.09662851 | 0 | 0 | 0
836 | 28822.03 | 2010-10-21 18:03 | 60.01466 | 5 | 3 | 0 | 4.080472 | 2.769418 | 1.938024 | 11.07477 | 7.023881 | -6.475449e-05 | 0.09662851 | 0 | 0 | 0
837 | 28822.22 | 2010-10-21 18:03 | 0.1872927 | 6 | 3 | 6.557588e-06 | 4.080472 | 2.769418 | 1.938024 | 11.07477 | 7.023881 | 0 | 0.09996691 | 0 | 0 | 0
838 | 28827.05 | 2010-10-21 18:03 | 5.015437 | 6 | 3 | 6.557588e-06 | 4.080149 | 2.769418 | 1.938024 | 11.07477 | 7.023882 | -6.475449e-05 | 0.09996691 | 0 | 0 | 0
839 | 28857.06 | 2010-10-21 18:04 | 30.01514 | 7 | 3 | -1.099355 | 3.896839 | 2.769418 | 1.94719 | 11.07477 | 7.0598 | -0.0009068012 | 0.09996691 | 0 | 0 | 0
840 | 28887.08 | 2010-10-21 18:04 | 60.0304 | 7 | 3 | -1.099355 | 3.869958 | 2.769418 | 1.956357 | 11.07477 | 7.09539 | -0.0005829334 | 0.09996691 | 0 | 0 | 0
841 | 28917.09 | 2010-10-21 18:05 | 90.04545 | 7 | 3 | -1.099355 | 3.851174 | 2.769418 | 1.965524 | 11.07477 | 7.130773 | -0.0004210472 | 0.09996691 | 0 | 0 | 0
842 | 28947.11 | 2010-10-21 18:05 | 120.0606 | 7 | 3 | -1.099355 | 3.836762 | 2.769418 | 1.97469 | 11.07477 | 7.166007 | -0.0003238678 | 0.09996691 | 0 | 0 | 0
843 | 28977.12 | 2010-10-21 18:06 | 150.0757 | 7 | 3 | -1.099355 | 3.824941 | 2.769418 | 1.983857 | 11.07477 | 7.201122 | -0.0002591133 | 0.09996691 | 0 | 0 | 0
844 | 29007.14 | 2010-10-21 18:06 | 180.0908 | 7 | 3 | -1.099536 | 3.814415 | 2.769418 | 1.993024 | 11.07477 | 7.236135 | -0.0002591133 | 0.09996691 | 0 | 0 | 0
845 | 29037.15 | 2010-10-21 18:07 | 210.106 | 7 | 3 | -1.099355 | 3.804861 | 2.769418 | 2.00219 | 11.07477 | 7.271056 | -0.0002591133 | 0.09996691 | 0 | 0 | 0
846 | 29067.17 | 2010-10-21 18:07 | 240.1211 | 7 | 3 | -1.099536 | 3.795954 | 2.769418 | 2.011357 | 11.07477 | 7.305893 | -0.0002591133 | 0.09996691 | 0 | 0 | 0
847 | 29097.18 | 2010-10-21 18:08 | 270.1363 | 7 | 3 | -1.099536 | 3.787534 | 2.769418 | 2.020524 | 11.07477 | 7.340652 | -0.0002266884 | 0.09996691 | 0 | 0 | 0
848 | 29127.2 | 2010-10-21 18:08 | 300.1515 | 7 | 3 | -1.099536 | 3.779599 | 2.769418 | 2.02969 | 11.07477 | 7.375335 | -0.0002591133 | 0.09996691 | 0 | 0 | 0
849 | 29157.21 | 2010-10-21 18:09 | 330.1658 | 7 | 3 | -1.099536 | 3.771826 | 2.769418 | 2.038857 | 11.07477 | 7.409946 | -0.0002267361 | 0.09996691 | 0 | 0 | 0
850 | 29187.21 | 2010-10-21 18:09 | 360.1662 | 7 | 3 | -1.099355 | 3.764377 | 2.769418 | 2.048019 | 11.07477 | 7.44447 | -0.0001943111 | 0.09996691 | 0 | 0 | 0
851 | 29217.23 | 2010-10-21 18:10 | 390.1812 | 7 | 3 | -1.099536 | 3.757252 | 2.769418 | 2.057185 | 11.07477 | 7.478944 | -0.0001619339 | 0.09996691 | 0 | 0 | 0
852 | 29247.24 | 2010-10-21 18:10 | 420.1967 | 7 | 3 | -1.099355 | 3.749965 | 2.769418 | 2.066352 | 11.07477 | 7.513352 | -0.0001943111 | 0.09996691 | 0 | 0 | 0
853 | 29277.26 | 2010-10-21 18:11 | 450.2115 | 7 | 3 | -1.099536 | 3.743164 | 2.769418 | 2.075519 | 11.07477 | 7.547696 | -0.0001943111 | 0.09996691 | 0 | 0 | 0
854 | 29307.27 | 2010-10-21 18:11 | 480.2268 | 7 | 3 | -1.099536 | 3.736525 | 2.769418 | 2.084686 | 11.07477 | 7.581978 | -0.000129509 | 0.09996691 | 0 | 0 | 0
855 | 29337.29 | 2010-10-21 18:12 | 510.2418 | 7 | 3 | -1.099536 | 3.729723 | 2.769418 | 2.093853 | 11.07477 | 7.616198 | -0.0001619339 | 0.09996691 | 0 | 0 | 0
856 | 29367.3 | 2010-10-21 18:12 | 540.2569 | 7 | 3 | -1.099536 | 3.723408 | 2.769418 | 2.10302 | 11.07477 | 7.650361 | -0.0001619339 | 0.09996691 | 0 | 0 | 0
857 | 29397.32 | 2010-10-21 18:13 | 570.2722 | 7 | 3 | -1.099355 | 3.717255 | 2.769418 | 2.112188 | 11.07477 | 7.684465 | -0.0001295567 | 0.09996691 | 0 | 0 | 0
858 | 29427.33 | 2010-10-21 18:13 | 600.2873 | 7 | 3 | -1.099536 | 3.710777 | 2.769418 | 2.121355 | 11.07477 | 7.718512 | -0.0001619339 | 0.09996691 | 0 | 0 | 0
859 | 29457.35 | 2010-10-21 18:14 | 630.3023 | 7 | 3 | -1.099536 | 3.704786 | 2.769418 | 2.130522 | 11.07477 | 7.752501 | -0.0001619339 | 0.09996691 | 0 | 0 | 0
860 | 29487.36 | 2010-10-21 18:14 | 660.3176 | 7 | 3 | -1.099355 | 3.698956 | 2.769418 | 2.139689 | 11.07477 | 7.786435 | -0.0001943111 | 0.09996691 | 0 | 0 | 0
861 | 29517.38 | 2010-10-21 18:15 | 690.3327 | 7 | 3 | -1.099536 | 3.693126 | 2.769418 | 2.148856 | 11.07477 | 7.820316 | -0.0001619339 | 0.09996691 | 0 | 0 | 0
862 | 29547.4 | 2010-10-21 18:15 | 720.3478 | 7 | 3 | -1.099536 | 3.687459 | 2.769418 | 2.158023 | 11.07477 | 7.854144 | -0.0001619339 | 0.09996691 | 0 | 0 | 0
863 | 29577.41 | 2010-10-21 18:16 | 750.3629 | 7 | 3 | -1.099355 | 3.681953 | 2.769418 | 2.167189 | 11.07477 | 7.887921 | -0.0001943111 | 0.09996691 | 0 | 0 | 0
864 | 29607.43 | 2010-10-21 18:16 | 780.3781 | 7 | 3 | -1.099536 | 3.676609 | 2.769418 | 2.176356 | 11.07477 | 7.921649 | -0.0001619339 | 0.09996691 | 0 | 0 | 0
865 | 29637.44 | 2010-10-21 18:17 | 810.3932 | 7 | 3 | -1.099355 | 3.671427 | 2.769418 | 2.185523 | 11.07477 | 7.955327 | -9.717941e-05 | 0.09996691 | 0 | 0 | 0
866 | 29667.46 | 2010-10-21 18:17 | 840.4083 | 7 | 3 | -1.099536 | 3.665921 | 2.769418 | 2.19469 | 11.07477 | 7.988957 | -0.0001619339 | 0.09996691 | 0 | 0 | 0
867 | 29697.47 | 2010-10-21 18:18 | 870.4235 | 7 | 3 | -1.099536 | 3.660902 | 2.769418 | 2.203857 | 11.07477 | 8.022539 | -0.0001619339 | 0.09996691 | 0 | 0 | 0
868 | 29727.49 | 2010-10-21 18:18 | 900.4387 | 7 | 3 | -1.099536 | 3.65572 | 2.769418 | 2.213024 | 11.07477 | 8.056075 | -0.0001619339 | 0.09996691 | 0 | 0 | 0
869 | 29757.5 | 2010-10-21 18:19 | 930.4537 | 7 | 3 | -1.099536 | 3.650862 | 2.769418 | 2.22219 | 11.07477 | 8.089564 | -9.713173e-05 | 0.09996691 | 0 | 0 | 0
870 | 29787.52 | 2010-10-21 18:19 | 960.4689 | 7 | 3 | -1.099536 | 3.645842 | 2.769418 | 2.231357 | 11.07477 | 8.123006 | -0.000129509 | 0.09996691 | 0 | 0 | 0
871 | 29817.53 | 2010-10-21 18:20 | 990.4842 | 7 | 3 | -1.099536 | 3.640822 | 2.769418 | 2.240524 | 11.07477 | 8.156404 | -0.0001295567 | 0.09996691 | 0 | 0 | 0
872 | 29847.55 | 2010-10-21 18:20 | 1020.499 | 7 | 3 | -1.099536 | 3.636288 | 2.769418 | 2.249691 | 11.07477 | 8.189758 | -9.713173e-05 | 0.09996691 | 0 | 0 | 0
873 | 29877.56 | 2010-10-21 18:21 | 1050.515 | 7 | 3 | -1.099355 | 3.631592 | 2.769418 | 2.258858 | 11.07477 | 8.223069 | -9.717941e-05 | 0.09996691 | 0 | 0 | 0
874 | 29907.58 | 2010-10-21 18:21 | 1080.529 | 7 | 3 | -1.099355 | 3.626895 | 2.769418 | 2.268024 | 11.07477 | 8.256337 | -0.0001295567 | 0.09996691 | 0 | 0 | 0
875 | 29937.59 | 2010-10-21 18:22 | 1110.545 | 7 | 3 | -1.099355 | 3.622523 | 2.769418 | 2.277191 | 11.07477 | 8.289563 | -0.0001295567 | 0.09996691 | 0 | 0 | 0
876 | 29967.61 | 2010-10-21 18:22 | 1140.563 | 7 | 3 | -1.099536 | 3.617827 | 2.769418 | 2.286359 | 11.07477 | 8.322751 | -9.717941e-05 | 0.09996691 | 0 | 0 | 0
877 | 29997.62 | 2010-10-21 18:23 | 1170.575 | 7 | 3 | -1.099355 | 3.613617 | 2.769418 | 2.295525 | 11.07477 | 8.355893 | -6.475449e-05 | 0.09996691 | 0 | 0 | 0
878 | 30027.64 | 2010-10-21 18:23 | 1200.59 | 7 | 3 | -1.099536 | 3.609245 | 2.769418 | 2.304691 | 11.07477 | 8.388997 | -0.0001295567 | 0.09996691 | 0 | 0 | 0
879 | 30057.65 | 2010-10-21 18:24 | 1230.605 | 7 | 3 | -1.099355 | 3.605196 | 2.769418 | 2.313858 | 11.07477 | 8.422063 | -6.480217e-05 | 0.09996691 | 0 | 0 | 0
880 | 30087.67 | 2010-10-21 18:24 | 1260.62 | 7 | 3 | -1.099536 | 3.600824 | 2.769418 | 2.323024 | 11.07477 | 8.45509 | -0.0001295567 | 0.09996691 | 0 | 0 | 0
881 | 30117.68 | 2010-10-21 18:25 | 1290.636 | 7 | 3 | -1.099355 | 3.596938 | 2.769418 | 2.332191 | 11.07477 | 8.488081 | -9.717941e-05 | 0.09996691 | 0 | 0 | 0
882 | 30147.7 | 2010-10-21 18:25 | 1320.651 | 7 | 3 | -1.099355 | 3.593051 | 2.769418 | 2.341358 | 11.07477 | 8.521035 | -3.237724e-05 | 0.09996691 | 0 | 0 | 0
883 | 30177.71 | 2010-10-21 18:26 | 1350.666 | 7 | 3 | -1.099536 | 3.589003 | 2.769418 | 2.350525 | 11.07477 | 8.553953 | -0.0001295567 | 0.09996691 | 0 | 0 | 0
884 | 30207.73 | 2010-10-21 18:26 | 1380.681 | 7 | 3 | -1.099355 | 3.585279 | 2.769418 | 2.359692 | 11.07477 | 8.586837 | -0.000129509 | 0.09996691 | 0 | 0 | 0
885 | 30237.74 | 2010-10-21 18:27 | 1410.696 | 7 | 3 | -1.099536 | 3.581716 | 2.769418 | 2.368858 | 11.07477 | 8.619686 | -9.717941e-05 | 0.09996691 | 0 | 0 | 0
886 | 30267.76 | 2010-10-21 18:27 | 1440.711 | 7 | 3 | -1.099536 | 3.577991 | 2.769418 | 2.378025 | 11.07477 | 8.652502 | -9.713173e-05 | 0.09996691 | 0 | 0 | 0
887 | 30297.77 | 2010-10-21 18:28 | 1470.726 | 7 | 3 | -1.099536 | 3.574429 | 2.769418 | 2.387192 | 11.07477 | 8.685285 | -9.717941e-05 | 0.09996691 | 0 | 0 | 0
888 | 30327.79 | 2010-10-21 18:28 | 1500.741 | 7 | 3 | -1.099536 | 3.570866 | 2.769418 | 2.396359 | 11.07477 | 8.718035 | -9.713173e-05 | 0.09996691 | 0 | 0 | 0
889 | 30357.8 | 2010-10-21 18:29 | 1530.757 | 7 | 3 | -1.099536 | 3.567304 | 2.769418 | 2.405526 | 11.07477 | 8.750753 | -9.717941e-05 | 0.09996691 | 0 | 0 | 0
890 | 30387.82 | 2010-10-21 18:29 | 1560.772 | 7 | 3 | -1.099355 | 3.564065 | 2.769418 | 2.414692 | 11.07477 | 8.783438 | -6.480217e-05 | 0.09996691 | 0 | 0 | 0
891 | 30417.83 | 2010-10-21 18:30 | 1590.787 | 7 | 3 | -1.099355 | 3.560664 | 2.769418 | 2.423859 | 11.07477 | 8.816092 | -9.717941e-05 | 0.09996691 | 0 | 0 | 0
892 | 30447.85 | 2010-10-21 18:30 | 1620.802 | 7 | 3 | -1.099536 | 3.556778 | 2.769418 | 2.433026 | 11.07477 | 8.848714 | -0.0001619339 | 0.09996691 | 0 | 0 | 0
893 | 30477.86 | 2010-10-21 18:31 | 1650.817 | 7 | 3 | -1.099355 | 3.553701 | 2.769418 | 2.442193 | 11.07477 | 8.881305 | -6.475449e-05 | 0.09996691 | 0 | 0 | 0
894 | 30507.88 | 2010-10-21 18:31 | 1680.832 | 7 | 3 | -1.099536 | 3.550301 | 2.769418 | 2.45136 | 11.07477 | 8.913865 | -3.242493e-05 | 0.09996691 | 0 | 0 | 0
895 | 30537.89 | 2010-10-21 18:32 | 1710.847 | 7 | 3 | -1.099355 | 3.546738 | 2.769418 | 2.460527 | 11.07477 | 8.946393 | -6.475449e-05 | 0.09996691 | 0 | 0 | 0
896 | 30567.91 | 2010-10-21 18:32 | 1740.863 | 7 | 3 | -1.099355 | 3.543176 | 2.769418 | 2.469693 | 11.07477 | 8.97889 | -0.000129509 | 0.09996691 | 0 | 0 | 0
897 | 30597.93 | 2010-10-21 18:33 | 1770.878 | 7 | 3 | -1.099355 | 3.539775 | 2.769418 | 2.47886 | 11.07477 | 9.011355 | -9.717941e-05 | 0.09996691 | 0 | 0 | 0
898 | 30627.94 | 2010-10-21 18:33 | 1800.893 | 7 | 3 | -1.099536 | 3.536212 | 2.769418 | 2.488027 | 11.07477 | 9.043787 | -0.0001295567 | 0.09996691 | 0 | 0 | 0
899 | 30657.96 | 2010-10-21 18:34 | 1830.908 | 7 | 3 | -1.099536 | 3.532812 | 2.769418 | 2.497194 | 11.07477 | 9.076188 | -0.0001295567 | 0.09996691 | 0 | 0 | 0
900 | 30687.97 | 2010-10-21 18:34 | 1860.923 | 7 | 3 | -1.099536 | 3.529249 | 2.769418 | 2.506361 | 11.07477 | 9.108556 | -9.717941e-05 | 0.09996691 | 0 | 0 | 0
901 | 30717.99 | 2010-10-21 18:35 | 1890.938 | 7 | 3 | -1.099355 | 3.525849 | 2.769418 | 2.515528 | 11.07477 | 9.140892 | -3.237724e-05 | 0.09996691 | 0 | 0 | 0
902 | 30748 | 2010-10-21 18:35 | 1920.953 | 7 | 3 | -1.099536 | 3.521962 | 2.769418 | 2.524695 | 11.07477 | 9.173195 | -0.0001295567 | 0.09996691 | 0 | 0 | 0
903 | 30778.02 | 2010-10-21 18:36 | 1950.968 | 7 | 3 | -1.099355 | 3.5184 | 2.769418 | 2.533861 | 11.07477 | 9.205464 | -9.717941e-05 | 0.09996691 | 0 | 0 | 0
904 | 30808.03 | 2010-10-21 18:36 | 1980.984 | 7 | 3 | -1.099536 | 3.514675 | 2.769418 | 2.543028 | 11.07477 | 9.237701 | -0.0001295567 | 0.09996691 | 0 | 0 | 0
905 | 30838.05 | 2010-10-21 18:37 | 2010.999 | 7 | 3 | -1.099536 | 3.510789 | 2.769418 | 2.552195 | 11.07477 | 9.269902 | -0.000129509 | 0.09996691 | 0 | 0 | 0
906 | 30868.06 | 2010-10-21 18:37 | 2041.014 | 7 | 3 | -1.099536 | 3.507064 | 2.769418 | 2.561362 | 11.07477 | 9.302069 | -9.717941e-05 | 0.09996691 | 0 | 0 | 0
907 | 30898.08 | 2010-10-21 18:38 | 2071.029 | 7 | 3 | -1.099536 | 3.502854 | 2.769418 | 2.570529 | 11.07477 | 9.334199 | -0.0001295567 | 0.09996691 | 0 | 0 | 0
908 | 30928.09 | 2010-10-21 18:38 | 2101.044 | 7 | 3 | -1.099355 | 3.498806 | 2.769418 | 2.579696 | 11.07477 | 9.366292 | -9.713173e-05 | 0.09996691 | 0 | 0 | 0
909 | 30958.11 | 2010-10-21 18:39 | 2131.059 | 7 | 3 | -1.099536 | 3.494433 | 2.769418 | 2.588863 | 11.07477 | 9.398345 | -0.0001619339 | 0.09996691 | 0 | 0 | 0
910 | 30988.12 | 2010-10-21 18:39 | 2161.074 | 7 | 3 | -1.099536 | 3.489575 | 2.769418 | 2.59803 | 11.07477 | 9.430357 | -0.0001619339 | 0.09996691 | 0 | 0 | 0
911 | 31018.14 | 2010-10-21 18:40 | 2191.09 | 7 | 3 | -1.099536 | 3.485041 | 2.769418 | 2.607197 | 11.07477 | 9.462327 | -0.0001619339 | 0.09996691 | 0 | 0 | 0
912 | 31048.15 | 2010-10-21 18:40 | 2221.105 | 7 | 3 | -1.099355 | 3.479697 | 2.769418 | 2.616363 | 11.07477 | 9.494249 | -0.0001619339 | 0.09996691 | 0 | 0 | 0
913 | 31078.17 | 2010-10-21 18:41 | 2251.12 | 7 | 3 | -1.099536 | 3.474192 | 2.769418 | 2.62553 | 11.07477 | 9.526123 | -0.0001619339 | 0.09996691 | 0 | 0 | 0
914 | 31108.18 | 2010-10-21 18:41 | 2281.135 | 7 | 3 | -1.099355 | 3.468038 | 2.769418 | 2.634697 | 11.07477 | 9.557943 | -0.0002266884 | 0.09996691 | 0 | 0 | 0
915 | 31138.2 | 2010-10-21 18:42 | 2311.15 | 7 | 3 | -1.099355 | 3.461561 | 2.769418 | 2.643864 | 11.07477 | 9.589706 | -0.0001619339 | 0.09996691 | 0 | 0 | 0
916 | 31168.21 | 2010-10-21 18:42 | 2341.166 | 7 | 3 | -1.099536 | 3.45395 | 2.769418 | 2.653031 | 11.07477 | 9.621403 | -0.0002267361 | 0.09996691 | 0 | 0 | 0
917 | 31198.23 | 2010-10-21 18:43 | 2371.18 | 7 | 3 | -1.099536 | 3.445206 | 2.769418 | 2.662198 | 11.07477 | 9.653026 | -0.0002266884 | 0.09996691 | 0 | 0 | 0
918 | 31228.24 | 2010-10-21 18:43 | 2401.196 | 7 | 3 | -1.099355 | 3.434842 | 2.769418 | 2.671364 | 11.07477 | 9.684561 | -0.0002914429 | 0.09996691 | 0 | 0 | 0
919 | 31258.26 | 2010-10-21 18:44 | 2431.211 | 7 | 3 | -1.099536 | 3.422535 | 2.769418 | 2.680531 | 11.07477 | 9.715994 | -0.00038867 | 0.09996691 | 0 | 0 | 0
920 | 31288.27 | 2010-10-21 18:44 | 2461.226 | 7 | 3 | -1.099536 | 3.407799 | 2.769418 | 2.689698 | 11.07477 | 9.747302 | -0.0004534245 | 0.09996691 | 0 | 0 | 0
921 | 31318.29 | 2010-10-21 18:45 | 2491.241 | 7 | 3 | -1.099355 | 3.3895 | 2.769418 | 2.698865 | 11.07477 | 9.778462 | -0.0005181789 | 0.09996691 | 0 | 0 | 0
922 | 31348.3 | 2010-10-21 18:45 | 2521.256 | 7 | 3 | -1.099536 | 3.365858 | 2.769418 | 2.708033 | 11.07477 | 9.809433 | -0.0007125378 | 0.09996691 | 0 | 0 | 0
923 | 31378.32 | 2010-10-21 18:46 | 2551.271 | 7 | 3 | -1.099536 | 3.335576 | 2.769418 | 2.717201 | 11.07477 | 9.840156 | -0.000874424 | 0.09996691 | 0 | 0 | 0
924 | 31408.33 | 2010-10-21 18:46 | 2581.287 | 7 | 3 | -1.099355 | 3.294931 | 2.769418 | 2.726368 | 11.07477 | 9.870555 | -0.001165915 | 0.09996691 | 0 | 0 | 0
925 | 31438.35 | 2010-10-21 18:47 | 2611.302 | 7 | 3 | -1.099355 | 3.239226 | 2.769418 | 2.735535 | 11.07477 | 9.900517 | -0.001748896 | 0.09996691 | 0 | 0 | 0
926 | 31468.36 | 2010-10-21 18:47 | 2641.317 | 7 | 3 | -1.099536 | 3.160364 | 2.769418 | 2.744701 | 11.07477 | 9.929874 | -0.002493811 | 0.09996691 | 0 | 0 | 0
927 | 31498.38 | 2010-10-21 18:48 | 2671.332 | 7 | 3 | -1.099355 | 3.040047 | 2.769418 | 2.753868 | 11.07477 | 9.958334 | -0.003886414 | 0.09996691 | 0 | 0 | 0
928 | 31527 | 2010-10-21 18:48 | 2699.956 | 7 | 3 | -1.099536 | 2.839896 | 2.769418 | 2.762611 | 11.07477 | 9.984124 | -0.007092714 | 0.09996691 | 0 | 0 | 0
929 | 31540.89 | 2010-10-21 18:49 | 2713.847 | 7 | 3 | -1.099355 | 2.699824 | 2.769418 | 2.766853 | 11.07477 | 9.995882 | -0.00845294 | 0.09996691 | 0 | 0 | 0
930 | 31600.91 | 2010-10-21 18:50 | 60.0147 | 8 | 3 | 0 | 3.436947 | 2.769418 | 2.766853 | 11.07477 | 9.995882 | 0.001068735 | 0.09996691 | 0 | 0 | 0
931 | 31601.1 | 2010-10-21 18:50 | 0.1876203 | 9 | 3 | -0.0001737543 | 3.437109 | 2.769418 | 2.766853 | 11.07477 | 9.995882 | 0 | 0.09662851 | 0 | 0 | 0
932 | 31605.93 | 2010-10-21 18:50 | 5.015632 | 9 | 3 | -0.0001737543 | 3.443586 | 2.769418 | 2.766853 | 11.07477 | 9.995883 | 0.0008744717 | 0.09662851 | 0 | 0 | 0
933 | 31635.96 | 2010-10-21 18:50 | 30.01529 | 1 | 4 | 0 | 3.470305 | 2.769418 | 2.766853 | 11.07477 | 9.995883 | 0.0005829811 | 0.09662851 | 0 | 0 | 0
934 | 31665.97 | 2010-10-21 18:51 | 60.03027 | 1 | 4 | 0 | 3.488118 | 2.769418 | 2.766853 | 11.07477 | 9.995883 | 0.0004210472 | 0.09662851 | 0 | 0 | 0
935 | 31695.99 | 2010-10-21 18:51 | 90.0454 | 1 | 4 | 0 | 3.500911 | 2.769418 | 2.766853 | 11.07477 | 9.995883 | 0.0002914429 | 0.09662851 | 0 | 0 | 0
936 | 31725.95 | 2010-10-21 18:52 | 120.0136 | 1 | 4 | 0 | 3.510789 | 2.769418 | 2.766853 | 11.07477 | 9.995883 | 0.0001943588 | 0.09662851 | 0 | 0 | 0
937 | 31755.97 | 2010-10-21 18:52 | 30.01524 | 2 | 4 | 0.549958 | 3.662035 | 2.774004 | 2.766853 | 11.09144 | 9.995883 | 0.001230717 | 0.09662851 | 0 | 0 | 0
938 | 31785.98 | 2010-10-21 18:53 | 60.03029 | 2 | 4 | 0.5501383 | 3.70009 | 2.77859 | 2.766853 | 11.10832 | 9.995883 | 0.0008420944 | 0.09662851 | 0 | 0 | 0
939 | 31816 | 2010-10-21 18:53 | 90.04542 | 2 | 4 | 0.5501383 | 3.727456 | 2.783176 | 2.766853 | 11.12536 | 9.995883 | 0.0006477356 | 0.09662851 | 0 | 0 | 0
940 | 31846.01 | 2010-10-21 18:54 | 120.0605 | 2 | 4 | 0.549958 | 3.74867 | 2.787762 | 2.766853 | 11.1425 | 9.995883 | 0.0004534245 | 0.09662851 | 0 | 0 | 0
941 | 31876.03 | 2010-10-21 18:54 | 150.0757 | 2 | 4 | 0.549958 | 3.765025 | 2.792348 | 2.766853 | 11.15973 | 9.995883 | 0.000356245 | 0.09662851 | 0 | 0 | 0
942 | 31906.05 | 2010-10-21 18:55 | 180.0908 | 2 | 4 | 0.5501383 | 3.776684 | 2.796934 | 2.766853 | 11.17703 | 9.995883 | 0.0002914429 | 0.09662851 | 0 | 0 | 0
943 | 31936.06 | 2010-10-21 18:55 | 210.1061 | 2 | 4 | 0.549958 | 3.783971 | 2.80152 | 2.766853 | 11.19437 | 9.995883 | 0.0001619339 | 0.09662851 | 0 | 0 | 0
944 | 31966.08 | 2010-10-21 18:56 | 240.1211 | 2 | 4 | 0.5501383 | 3.789153 | 2.806106 | 2.766853 | 11.21173 | 9.995883 | 0.0001295567 | 0.09662851 | 0 | 0 | 0
945 | 31996.09 | 2010-10-21 18:56 | 270.1362 | 2 | 4 | 0.5501383 | 3.793525 | 2.810692 | 2.766853 | 11.22912 | 9.995883 | 0.0001295567 | 0.09662851 | 0 | 0 | 0
946 | 32026.11 | 2010-10-21 18:57 | 300.1541 | 2 | 4 | 0.549958 | 3.797736 | 2.815278 | 2.766853 | 11.24653 | 9.995883 | 0.000129509 | 0.09662851 | 0 | 0 | 0
947 | 32056.12 | 2010-10-21 18:57 | 330.1665 | 2 | 4 | 0.5501383 | 3.801622 | 2.819863 | 2.766853 | 11.26395 | 9.995883 | 9.713173e-05 | 0.09662851 | 0 | 0 | 0
948 | 32086.14 | 2010-10-21 18:58 | 360.1817 | 2 | 4 | 0.549958 | 3.805347 | 2.824449 | 2.766853 | 11.28139 | 9.995883 | 6.480217e-05 | 0.09662851 | 0 | 0 | 0
949 | 32116.15 | 2010-10-21 18:58 | 390.1968 | 2 | 4 | 0.549958 | 3.809233 | 2.829035 | 2.766853 | 11.29885 | 9.995883 | 9.717941e-05 | 0.09662851 | 0 | 0 | 0
950 | 32146.17 | 2010-10-21 18:59 | 420.212 | 2 | 4 | 0.549958 | 3.812634 | 2.833621 | 2.766853 | 11.31633 | 9.995883 | 6.480217e-05 | 0.09662851 | 0 | 0 | 0
951 | 32176.18 | 2010-10-21 18:59 | 450.2272 | 2 | 4 | 0.549958 | 3.816196 | 2.838207 | 2.766853 | 11.33382 | 9.995883 | 9.713173e-05 | 0.09662851 | 0 | 0 | 0
952 | 32206.2 | 2010-10-21 19:00 | 480.2427 | 2 | 4 | 0.5503186 | 3.819759 | 2.842793 | 2.766853 | 11.35133 | 9.995883 | 9.717941e-05 | 0.09662851 | 0 | 0 | 0
953 | 32236.21 | 2010-10-21 19:00 | 510.2574 | 2 | 4 | 0.5501383 | 3.823159 | 2.847379 | 2.766853 | 11.36885 | 9.995883 | 0.0001295567 | 0.09662851 | 0 | 0 | 0
954 | 32266.23 | 2010-10-21 19:01 | 540.2729 | 2 | 4 | 0.5501383 | 3.826398 | 2.851965 | 2.766853 | 11.3864 | 9.995883 | 6.480217e-05 | 0.09662851 | 0 | 0 | 0
955 | 32296.24 | 2010-10-21 19:01 | 570.2877 | 2 | 4 | 0.5497776 | 3.829637 | 2.856551 | 2.766853 | 11.40395 | 9.995883 | 6.480217e-05 | 0.09662851 | 0 | 0 | 0
956 | 32326.26 | 2010-10-21 19:02 | 600.3029 | 2 | 4 | 0.549958 | 3.832875 | 2.861137 | 2.766853 | 11.42152 | 9.995883 | 9.717941e-05 | 0.09662851 | 0 | 0 | 0
957 | 32356.27 | 2010-10-21 19:02 | 630.318 | 2 | 4 | 0.5503186 | 3.836276 | 2.865723 | 2.766853 | 11.43911 | 9.995883 | 0.0001295567 | 0.09662851 | 0 | 0 | 0
958 | 32386.29 | 2010-10-21 19:03 | 660.3334 | 2 | 4 | 0.5497776 | 3.839191 | 2.870309 | 2.766853 | 11.45671 | 9.995883 | 6.480217e-05 | 0.09662851 | 0 | 0 | 0
959 | 32416.3 | 2010-10-21 19:03 | 690.3483 | 2 | 4 | 0.5501383 | 3.842753 | 2.874895 | 2.766853 | 11.47432 | 9.995883 | 9.717941e-05 | 0.09662851 | 0 | 0 | 0
960 | 32446.32 | 2010-10-21 19:04 | 720.3634 | 2 | 4 | 0.5501383 | 3.845992 | 2.879481 | 2.766853 | 11.49195 | 9.995883 | 6.475449e-05 | 0.09662851 | 0 | 0 | 0
961 | 32476.33 | 2010-10-21 19:04 | 750.3786 | 2 | 4 | 0.549958 | 3.849231 | 2.884067 | 2.766853 | 11.5096 | 9.995883 | 3.237724e-05 | 0.09662851 | 0 | 0 | 0
962 | 32506.35 | 2010-10-21 19:05 | 780.3937 | 2 | 4 | 0.5501383 | 3.852793 | 2.888653 | 2.766853 | 11.52726 | 9.995883 | 0.000129509 | 0.09662851 | 0 | 0 | 0
963 | 32536.36 | 2010-10-21 19:05 | 810.4088 | 2 | 4 | 0.549958 | 3.856032 | 2.893239 | 2.766853 | 11.54493 | 9.995883 | 9.713173e-05 | 0.09662851 | 0 | 0 | 0
964 | 32566.38 | 2010-10-21 19:06 | 840.424 | 2 | 4 | 0.549958 | 3.859271 | 2.897825 | 2.766853 | 11.56263 | 9.995883 | 0.000129509 | 0.09662851 | 0 | 0 | 0
965 | 32596.39 | 2010-10-21 19:06 | 870.439 | 2 | 4 | 0.549958 | 3.862671 | 2.902411 | 2.766853 | 11.58033 | 9.995883 | 9.717941e-05 | 0.09662851 | 0 | 0 | 0
966 | 32626.41 | 2010-10-21 19:07 | 900.4543 | 2 | 4 | 0.549958 | 3.865748 | 2.906997 | 2.766853 | 11.59805 | 9.995883 | 9.713173e-05 | 0.09662851 | 0 | 0 | 0
967 | 32656.42 | 2010-10-21 19:07 | 930.4696 | 2 | 4 | 0.549958 | 3.868825 | 2.911583 | 2.766853 | 11.61579 | 9.995883 | 6.475449e-05 | 0.09662851 | 0 | 0 | 0
968 | 32686.44 | 2010-10-21 19:08 | 960.4845 | 2 | 4 | 0.5503186 | 3.872225 | 2.916169 | 2.766853 | 11.63354 | 9.995883 | 0.000129509 | 0.09662851 | 0 | 0 | 0
969 | 32716.45 | 2010-10-21 19:08 | 990.4997 | 2 | 4 | 0.549958 | 3.874978 | 2.920755 | 2.766853 | 11.6513 | 9.995883 | 3.237724e-05 | 0.09662851 | 0 | 0 | 0
970 | 32746.47 | 2010-10-21 19:09 | 1020.515 | 2 | 4 | 0.5501383 | 3.878055 | 2.925341 | 2.766853 | 11.66908 | 9.995883 | 9.717941e-05 | 0.09662851 | 0 | 0 | 0
971 | 32776.48 | 2010-10-21 19:09 | 1050.53 | 2 | 4 | 0.5501383 | 3.880808 | 2.929927 | 2.766853 | 11.68687 | 9.995883 | 6.475449e-05 | 0.09662851 | 0 | 0 | 0
972 | 32806.5 | 2010-10-21 19:10 | 1080.545 | 2 | 4 | 0.549958 | 3.883561 | 2.934513 | 2.766853 | 11.70468 | 9.995883 | 6.475449e-05 | 0.09662851 | 0 | 0 | 0
973 | 32836.51 | 2010-10-21 19:10 | 1110.56 | 2 | 4 | 0.5501383 | 3.886152 | 2.939099 | 2.766853 | 11.72249 | 9.995883 | 6.480217e-05 | 0.09662851 | 0 | 0 | 0
974 | 32866.53 | 2010-10-21 19:11 | 1140.575 | 2 | 4 | 0.5501383 | 3.888581 | 2.943685 | 2.766853 | 11.74032 | 9.995883 | 6.480217e-05 | 0.09662851 | 0 | 0 | 0
975 | 32896.54 | 2010-10-21 19:11 | 1170.591 | 2 | 4 | 0.549958 | 3.890848 | 2.948271 | 2.766853 | 11.75816 | 9.995883 | 6.475449e-05 | 0.09662851 | 0 | 0 | 0
976 | 32926.56 | 2010-10-21 19:12 | 1200.606 | 2 | 4 | 0.549958 | 3.893115 | 2.952857 | 2.766853 | 11.77601 | 9.995883 | 3.237724e-05 | 0.09662851 | 0 | 0 | 0
977 | 32956.58 | 2010-10-21 19:12 | 1230.621 | 2 | 4 | 0.5501383 | 3.89522 | 2.957443 | 2.766853 | 11.79387 | 9.995883 | 9.717941e-05 | 0.09662851 | 0 | 0 | 0
978 | 32986.59 | 2010-10-21 19:13 | 1260.636 | 2 | 4 | 0.5503186 | 3.897001 | 2.962029 | 2.766853 | 11.81173 | 9.995883 | 9.717941e-05 | 0.09662851 | 0 | 0 | 0
979 | 33016.61 | 2010-10-21 19:13 | 1290.651 | 2 | 4 | 0.549958 | 3.898621 | 2.966615 | 2.766853 | 11.82961 | 9.995883 | 3.237724e-05 | 0.09662851 | 0 | 0 | 0
980 | 33046.62 | 2010-10-21 19:14 | 1320.666 | 2 | 4 | 0.549958 | 3.90024 | 2.971201 | 2.766853 | 11.84749 | 9.995883 | 6.475449e-05 | 0.09662851 | 0 | 0 | 0
981 | 33076.64 | 2010-10-21 19:14 | 1350.681 | 2 | 4 | 0.5501383 | 3.901859 | 2.975787 | 2.766853 | 11.86538 | 9.995883 | 6.475449e-05 | 0.09662851 | 0 | 0 | 0
982 | 33106.65 | 2010-10-21 19:15 | 1380.696 | 2 | 4 | 0.5501383 | 3.903479 | 2.980373 | 2.766853 | 11.88328 | 9.995883 | 9.717941e-05 | 0.09662851 | 0 | 0 | 0
983 | 33136.67 | 2010-10-21 19:15 | 1410.712 | 2 | 4 | 0.5497776 | 3.904774 | 2.984959 | 2.766853 | 11.90118 | 9.995883 | 3.242493e-05 | 0.09662851 | 0 | 0 | 0
984 | 33166.68 | 2010-10-21 19:16 | 1440.727 | 2 | 4 | 0.5501383 | 3.905908 | 2.989545 | 2.766853 | 11.91909 | 9.995883 | 3.237724e-05 | 0.09662851 | 0 | 0 | 0
985 | 33196.7 | 2010-10-21 19:16 | 1470.742 | 2 | 4 | 0.549958 | 3.907527 | 2.994131 | 2.766853 | 11.93701 | 9.995883 | 9.717941e-05 | 0.09662851 | 0 | 0 | 0
986 | 33226.71 | 2010-10-21 19:17 | 1500.757 | 2 | 4 | 0.5501383 | 3.90866 | 2.998717 | 2.766853 | 11.95493 | 9.995883 | 0 | 0.09662851 | 0 | 0 | 0
987 | 33256.73 | 2010-10-21 19:17 | 1530.772 | 2 | 4 | 0.5503186 | 3.909956 | 3.003303 | 2.766853 | 11.97286 | 9.995883 | 0 | 0.09662851 | 0 | 0 | 0
988 | 33286.74 | 2010-10-21 19:18 | 1560.787 | 2 | 4 | 0.5501383 | 3.911252 | 3.007889 | 2.766853 | 11.99079 | 9.995883 | 6.480217e-05 | 0.09662851 | 0 | 0 | 0
989 | 33316.76 | 2010-10-21 19:18 | 1590.802 | 2 | 4 | 0.549958 | 3.912385 | 3.012475 | 2.766853 | 12.00873 | 9.995883 | 6.475449e-05 | 0.09662851 | 0 | 0 | 0
990 | 33346.77 | 2010-10-21 19:19 | 1620.818 | 2 | 4 | 0.5501383 | 3.913681 | 3.017061 | 2.766853 | 12.02668 | 9.995883 | 3.242493e-05 | 0.09662851 | 0 | 0 | 0
991 | 33376.79 | 2010-10-21 19:19 | 1650.833 | 2 | 4 | 0.5503186 | 3.915138 | 3.021647 | 2.766853 | 12.04463 | 9.995883 | 6.475449e-05 | 0.09662851 | 0 | 0 | 0
992 | 33406.8 | 2010-10-21 19:20 | 1680.848 | 2 | 4 | 0.549958 | 3.916271 | 3.026233 | 2.766853 | 12.06259 | 9.995883 | 3.237724e-05 | 0.09662851 | 0 | 0 | 0
993 | 33436.82 | 2010-10-21 19:20 | 1710.863 | 2 | 4 | 0.5501383 | 3.917567 | 3.030819 | 2.766853 | 12.08055 | 9.995883 | 6.475449e-05 | 0.09662851 | 0 | 0 | 0
994 | 33466.83 | 2010-10-21 19:21 | 1740.878 | 2 | 4 | 0.5501383 | 3.918862 | 3.035405 | 2.766853 | 12.09852 | 9.995883 | 3.237724e-05 | 0.09662851 | 0 | 0 | 0
995 | 33496.85 | 2010-10-21 19:21 | 1770.893 | 2 | 4 | 0.549958 | 3.919996 | 3.039991 | 2.766853 | 12.11649 | 9.995883 | 0 | 0.09662851 | 0 | 0 | 0
996 | 33526.86 | 2010-10-21 19:22 | 1800.908 | 2 | 4 | 0.5501383 | 3.921453 | 3.044577 | 2.766853 | 12.13447 | 9.995883 | 6.475449e-05 | 0.09662851 | 0 | 0 | 0
997 | 33556.88 | 2010-10-21 19:22 | 1830.924 | 2 | 4 | 0.549958 | 3.922749 | 3.049163 | 2.766853 | 12.15246 | 9.995883 | 3.237724e-05 | 0.09662851 | 0 | 0 | 0
998 | 33586.89 | 2010-10-21 19:23 | 1860.939 | 2 | 4 | 0.5501383 | 3.924044 | 3.053749 | 2.766853 | 12.17045 | 9.995883 | 3.237724e-05 | 0.09662851 | 0 | 0 | 0
999 | 33616.91 | 2010-10-21 19:23 | 1890.954 | 2 | 4 | 0.5501383 | 3.92534 | 3.058335 | 2.766853 | 12.18845 | 9.995883 | 0 | 0.09662851 | 0 | 0 | 0
1000 | 33646.92 | 2010-10-21 19:24 | 1920.969 | 2 | 4 | 0.549958 | 3.926797 | 3.062921 | 2.766853 | 12.20646 | 9.995883 | 6.480217e-05 | 0.09662851 | 0 | 0 | 0
1001 | 33676.94 | 2010-10-21 19:24 | 1950.984 | 2 | 4 | 0.549958 | 3.928092 | 3.067507 | 2.766853 | 12.22447 | 9.995883 | 3.237724e-05 | 0.09662851 | 0 | 0 | 0
1002 | 33706.95 | 2010-10-21 19:25 | 1980.999 | 2 | 4 | 0.5501383 | 3.92955 | 3.072093 | 2.766853 | 12.24248 | 9.995883 | 3.237724e-05 | 0.09662851 | 0 | 0 | 0
1003 | 33736.97 | 2010-10-21 19:25 | 2011.014 | 2 | 4 | 0.549958 | 3.931007 | 3.076679 | 2.766853 | 12.26051 | 9.995883 | 9.717941e-05 | 0.09662851 | 0 | 0 | 0
1004 | 33766.98 | 2010-10-21 19:26 | 2041.03 | 2 | 4 | 0.549958 | 3.932303 | 3.081265 | 2.766853 | 12.27854 | 9.995883 | 3.242493e-05 | 0.09662851 | 0 | 0 | 0
1005 | 33797 | 2010-10-21 19:26 | 2071.045 | 2 | 4 | 0.549958 | 3.933598 | 3.085851 | 2.766853 | 12.29658 | 9.995883 | 0 | 0.09662851 | 0 | 0 | 0
1006 | 33827.01 | 2010-10-21 19:27 | 2101.06 | 2 | 4 | 0.5501383 | 3.93538 | 3.090437 | 2.766853 | 12.31462 | 9.995883 | 9.713173e-05 | 0.09662851 | 0 | 0 | 0
1007 | 33857.03 | 2010-10-21 19:27 | 2131.075 | 2 | 4 | 0.5501383 | 3.936513 | 3.095023 | 2.766853 | 12.33267 | 9.995883 | 0 | 0.09662851 | 0 | 0 | 0
1008 | 33887.04 | 2010-10-21 19:28 | 2161.09 | 2 | 4 | 0.5501383 | 3.938133 | 3.099609 | 2.766853 | 12.35073 | 9.995883 | 6.480217e-05 | 0.09662851 | 0 | 0 | 0
1009 | 33917.06 | 2010-10-21 19:28 | 2191.105 | 2 | 4 | 0.5501383 | 3.93959 | 3.104195 | 2.766853 | 12.36879 | 9.995883 | 3.237724e-05 | 0.09662851 | 0 | 0 | 0
1010 | 33947.08 | 2010-10-21 19:29 | 2221.123 | 2 | 4 | 0.549958 | 3.941047 | 3.108781 | 2.766853 | 12.38686 | 9.995883 | 3.242493e-05 | 0.09662851 | 0 | 0 | 0
1011 | 33977.09 | 2010-10-21 19:29 | 2251.136 | 2 | 4 | 0.549958 | 3.942505 | 3.113367 | 2.766853 | 12.40494 | 9.995883 | 3.237724e-05 | 0.09662851 | 0 | 0 | 0
1012 | 34007.11 | 2010-10-21 19:30 | 2281.151 | 2 | 4 | 0.5503186 | 3.944286 | 3.117953 | 2.766853 | 12.42302 | 9.995883 | 6.480217e-05 | 0.09662851 | 0 | 0 | 0
1013 | 34037.12 | 2010-10-21 19:30 | 2311.166 | 2 | 4 | 0.549958 | 3.945743 | 3.122539 | 2.766853 | 12.44111 | 9.995883 | 3.237724e-05 | 0.09662851 | 0 | 0 | 0
1014 | 34067.14 | 2010-10-21 19:31 | 2341.181 | 2 | 4 | 0.549958 | 3.947201 | 3.127125 | 2.766853 | 12.45921 | 9.995883 | 3.237724e-05 | 0.09662851 | 0 | 0 | 0
1015 | 34097.15 | 2010-10-21 19:31 | 2371.196 | 2 | 4 | 0.549958 | 3.948496 | 3.131711 | 2.766853 | 12.47732 | 9.995883 | 0 | 0.09662851 | 0 | 0 | 0
1016 | 34127.17 | 2010-10-21 19:32 | 2401.212 | 2 | 4 | 0.549958 | 3.950278 | 3.136297 | 2.766853 | 12.49543 | 9.995883 | 3.237724e-05 | 0.09662851 | 0 | 0 | 0
1017 | 34157.18 | 2010-10-21 19:32 | 2431.227 | 2 | 4 | 0.5501383 | 3.951897 | 3.140883 | 2.766853 | 12.51355 | 9.995883 | 3.237724e-05 | 0.09662851 | 0 | 0 | 0
1018 | 34187.2 | 2010-10-21 19:33 | 2461.242 | 2 | 4 | 0.5501383 | 3.953354 | 3.145469 | 2.766853 | 12.53168 | 9.995883 | 3.237724e-05 | 0.09662851 | 0 | 0 | 0
1019 | 34217.21 | 2010-10-21 19:33 | 2491.257 | 2 | 4 | 0.549958 | 3.955136 | 3.150055 | 2.766853 | 12.54981 | 9.995883 | 6.475449e-05 | 0.09662851 | 0 | 0 | 0
1020 | 34247.23 | 2010-10-21 19:34 | 2521.272 | 2 | 4 | 0.5501383 | 3.956755 | 3.154641 | 2.766853 | 12.56795 | 9.995883 | 9.717941e-05 | 0.09662851 | 0 | 0 | 0
1021 | 34277.24 | 2010-10-21 19:34 | 2551.287 | 2 | 4 | 0.5501383 | 3.958374 | 3.159227 | 2.766853 | 12.5861 | 9.995883 | 9.717941e-05 | 0.09662851 | 0 | 0 | 0
1022 | 34307.26 | 2010-10-21 19:35 | 2581.302 | 2 | 4 | 0.5497776 | 3.95967 | 3.163814 | 2.766853 | 12.60426 | 9.995883 | 0 | 0.09662851 | 0 | 0 | 0
1023 | 34337.27 | 2010-10-21 19:35 | 2611.317 | 2 | 4 | 0.5501383 | 3.961451 | 3.1684 | 2.766853 | 12.62242 | 9.995883 | 3.237724e-05 | 0.09662851 | 0 | 0 | 0
1024 | 34367.29 | 2010-10-21 19:36 | 2641.332 | 2 | 4 | 0.5501383 | 3.96307 | 3.172986 | 2.766853 | 12.64059 | 9.995883 | 3.237724e-05 | 0.09662851 | 0 | 0 | 0
1025 | 34397.3 | 2010-10-21 19:36 | 2671.347 | 2 | 4 | 0.5501383 | 3.96469 | 3.177572 | 2.766853 | 12.65877 | 9.995883 | 3.237724e-05 | 0.09662851 | 0 | 0 | 0
1026 | 34427.32 | 2010-10-21 19:37 | 2701.363 | 2 | 4 | 0.5501383 | 3.966471 | 3.182158 | 2.766853 | 12.67696 | 9.995883 | 6.475449e-05 | 0.09662851 | 0 | 0 | 0
1027 | 34457.33 | 2010-10-21 19:37 | 2731.378 | 2 | 4 | 0.5501383 | 3.967928 | 3.186744 | 2.766853 | 12.69515 | 9.995883 | 0 | 0.09662851 | 0 | 0 | 0
1028 | 34487.35 | 2010-10-21 19:38 | 2761.393 | 2 | 4 | 0.549958 | 3.96971 | 3.19133 | 2.766853 | 12.71335 | 9.995883 | 3.237724e-05 | 0.09662851 | 0 | 0 | 0
1029 | 34517.36 | 2010-10-21 19:38 | 2791.408 | 2 | 4 | 0.5501383 | 3.971329 | 3.195916 | 2.766853 | 12.73156 | 9.995883 | 6.475449e-05 | 0.09662851 | 0 | 0 | 0
1030 | 34547.38 | 2010-10-21 19:39 | 2821.423 | 2 | 4 | 0.5501383 | 3.972948 | 3.200501 | 2.766853 | 12.74978 | 9.995883 | 3.237724e-05 | 0.09662851 | 0 | 0 | 0
1031 | 34577.39 | 2010-10-21 19:39 | 2851.438 | 2 | 4 | 0.549958 | 3.97473 | 3.205087 | 2.766853 | 12.768 | 9.995883 | 6.475449e-05 | 0.09662851 | 0 | 0 | 0
1032 | 34607.41 | 2010-10-21 19:40 | 2881.453 | 2 | 4 | 0.549958 | 3.976511 | 3.209672 | 2.766853 | 12.78623 | 9.995883 | 6.475449e-05 | 0.09662851 | 0 | 0 | 0
1033 | 34637.42 | 2010-10-21 19:40 | 2911.469 | 2 | 4 | 0.549958 | 3.97813 | 3.214257 | 2.766853 | 12.80447 | 9.995883 | 3.237724e-05 | 0.09662851 | 0 | 0 | 0
1034 | 34667.44 | 2010-10-21 19:41 | 2941.484 | 2 | 4 | 0.549958 | 3.979912 | 3.218843 | 2.766853 | 12.82271 | 9.995883 | 6.480217e-05 | 0.09662851 | 0 | 0 | 0
1035 | 34697.45 | 2010-10-21 19:41 | 2971.499 | 2 | 4 | 0.5501383 | 3.981855 | 3.223428 | 2.766853 | 12.84096 | 9.995883 | 6.475449e-05 | 0.09662851 | 0 | 0 | 0
1036 | 34727.47 | 2010-10-21 19:42 | 3001.514 | 2 | 4 | 0.5501383 | 3.983636 | 3.228013 | 2.766853 | 12.85923 | 9.995883 | 6.475449e-05 | 0.09662851 | 0 | 0 | 0
1037 | 34757.48 | 2010-10-21 19:42 | 3031.529 | 2 | 4 | 0.549958 | 3.985255 | 3.232599 | 2.766853 | 12.8775 | 9.995883 | 3.237724e-05 | 0.09662851 | 0 | 0 | 0
1038 | 34787.5 | 2010-10-21 19:43 | 3061.544 | 2 | 4 | 0.5501383 | 3.987199 | 3.237185 | 2.766853 | 12.89578 | 9.995883 | 6.480217e-05 | 0.09662851 | 0 | 0 | 0
1039 | 34817.51 | 2010-10-21 19:43 | 3091.559 | 2 | 4 | 0.5503186 | 3.989142 | 3.241771 | 2.766853 | 12.91407 | 9.995883 | 3.237724e-05 | 0.09662851 | 0 | 0 | 0
1040 | 34847.53 | 2010-10-21 19:44 | 3121.574 | 2 | 4 | 0.549958 | 3.990761 | 3.246358 | 2.766853 | 12.93237 | 9.995883 | 3.237724e-05 | 0.09662851 | 0 | 0 | 0
1041 | 34877.54 | 2010-10-21 19:44 | 3151.59 | 2 | 4 | 0.549958 | 3.992704 | 3.250944 | 2.766853 | 12.95067 | 9.995883 | 6.475449e-05 | 0.09662851 | 0 | 0 | 0
1042 | 34907.56 | 2010-10-21 19:45 | 3181.605 | 2 | 4 | 0.5501383 | 3.994648 | 3.25553 | 2.766853 | 12.96899 | 9.995883 | 3.237724e-05 | 0.09662851 | 0 | 0 | 0
1043 | 34937.57 | 2010-10-21 19:45 | 3211.62 | 2 | 4 | 0.5501383 | 3.996591 | 3.260116 | 2.766853 | 12.98731 | 9.995883 | 6.475449e-05 | 0.09662851 | 0 | 0 | 0
1044 | 34967.59 | 2010-10-21 19:46 | 3241.635 | 2 | 4 | 0.549958 | 3.998534 | 3.264702 | 2.766853 | 13.00565 | 9.995883 | 6.480217e-05 | 0.09662851 | 0 | 0 | 0
1045 | 34997.6 | 2010-10-21 19:46 | 3271.65 | 2 | 4 | 0.5501383 | 4.000639 | 3.269288 | 2.766853 | 13.02399 | 9.995883 | 9.717941e-05 | 0.09662851 | 0 | 0 | 0
1046 | 35027.62 | 2010-10-21 19:47 | 3301.666 | 2 | 4 | 0.549958 | 4.00242 | 3.273874 | 2.766853 | 13.04234 | 9.995883 | 3.242493e-05 | 0.09662851 | 0 | 0 | 0
1047 | 35057.64 | 2010-10-21 19:47 | 3331.681 | 2 | 4 | 0.549958 | 4.004525 | 3.27846 | 2.766853 | 13.0607 | 9.995883 | 9.708405e-05 | 0.09662851 | 0 | 0 | 0
1048 | 35087.65 | 2010-10-21 19:48 | 3361.696 | 2 | 4 | 0.5497776 | 4.006307 | 3.283046 | 2.766853 | 13.07907 | 9.995883 | 3.242493e-05 | 0.09662851 | 0 | 0 | 0
1049 | 35117.67 | 2010-10-21 19:48 | 3391.711 | 2 | 4 | 0.549958 | 4.008412 | 3.287632 | 2.766853 | 13.09745 | 9.995883 | 3.242493e-05 | 0.09662851 | 0 | 0 | 0
1050 | 35147.68 | 2010-10-21 19:49 | 3421.726 | 2 | 4 | 0.5501383 | 4.010517 | 3.292218 | 2.766853 | 13.11583 | 9.995883 | 6.484985e-05 | 0.09662851 | 0 | 0 | 0
1051 | 35177.7 | 2010-10-21 19:49 | 3451.741 | 2 | 4 | 0.5501383 | 4.012784 | 3.296804 | 2.766853 | 13.13423 | 9.995883 | 9.717941e-05 | 0.09662851 | 0 | 0 | 0
1052 | 35207.71 | 2010-10-21 19:50 | 3481.756 | 2 | 4 | 0.549958 | 4.014889 | 3.30139 | 2.766853 | 13.15264 | 9.995883 | 9.717941e-05 | 0.09662851 | 0 | 0 | 0
1053 | 35237.73 | 2010-10-21 19:50 | 3511.771 | 2 | 4 | 0.5501383 | 4.016994 | 3.305976 | 2.766853 | 13.17106 | 9.995883 | 6.484985e-05 | 0.09662851 | 0 | 0 | 0
1054 | 35267.74 | 2010-10-21 19:51 | 3541.786 | 2 | 4 | 0.5497776 | 4.019099 | 3.310562 | 2.766853 | 13.18948 | 9.995883 | 3.232956e-05 | 0.09662851 | 0 | 0 | 0
1055 | 35297.76 | 2010-10-21 19:51 | 3571.802 | 2 | 4 | 0.549958 | 4.021367 | 3.315148 | 2.766853 | 13.20792 | 9.995883 | 6.475449e-05 | 0.09662851 | 0 | 0 | 0
1056 | 35327.77 | 2010-10-21 19:52 | 3601.817 | 2 | 4 | 0.5497776 | 4.023472 | 3.319734 | 2.766853 | 13.22636 | 9.995883 | 3.242493e-05 | 0.09662851 | 0 | 0 | 0
1057 | 35357.79 | 2010-10-21 19:52 | 3631.832 | 2 | 4 | 0.549958 | 4.025739 | 3.324319 | 2.766853 | 13.24482 | 9.995883 | 3.232956e-05 | 0.09662851 | 0 | 0 | 0
1058 | 35387.8 | 2010-10-21 19:53 | 3661.847 | 2 | 4 | 0.549958 | 4.028168 | 3.328905 | 2.766853 | 13.26329 | 9.995883 | 3.232956e-05 | 0.09662851 | 0 | 0 | 0
1059 | 35417.82 | 2010-10-21 19:53 | 3691.862 | 2 | 4 | 0.549958 | 4.030435 | 3.33349 | 2.766853 | 13.28176 | 9.995883 | 6.484985e-05 | 0.09662851 | 0 | 0 | 0
1060 | 35447.83 | 2010-10-21 19:54 | 3721.877 | 2 | 4 | 0.5501383 | 4.032864 | 3.338076 | 2.766853 | 13.30025 | 9.995883 | 9.717941e-05 | 0.09662851 | 0 | 0 | 0
1061 | 35477.85 | 2010-10-21 19:54 | 3751.892 | 2 | 4 | 0.5501383 | 4.035293 | 3.342661 | 2.766853 | 13.31875 | 9.995883 | 9.717941e-05 | 0.09662851 | 0 | 0 | 0
1062 | 35507.86 | 2010-10-21 19:55 | 3781.908 | 2 | 4 | 0.5503186 | 4.03756 | 3.347247 | 2.766853 | 13.33726 | 9.995883 | 6.475449e-05 | 0.09662851 | 0 | 0 | 0
1063 | 35537.88 | 2010-10-21 19:55 | 3811.923 | 2 | 4 | 0.5501383 | 4.039827 | 3.351833 | 2.766853 | 13.35578 | 9.995883 | 6.475449e-05 | 0.09662851 | 0 | 0 | 0
1064 | 35567.89 | 2010-10-21 19:56 | 3841.938 | 2 | 4 | 0.5501383 | 4.042256 | 3.356419 | 2.766853 | 13.37431 | 9.995883 | 9.708405e-05 | 0.09662851 | 0 | 0 | 0
1065 | 35597.91 | 2010-10-21 19:56 | 3871.953 | 2 | 4 | 0.5501383 | 4.044685 | 3.361006 | 2.766853 | 13.39285 | 9.995883 | 9.708405e-05 | 0.09662851 | 0 | 0 | 0
1066 | 35627.92 | 2010-10-21 19:57 | 3901.968 | 2 | 4 | 0.5501383 | 4.046952 | 3.365592 | 2.766853 | 13.41141 | 9.995883 | 3.242493e-05 | 0.09662851 | 0 | 0 | 0
1067 | 35657.94 | 2010-10-21 19:57 | 3931.983 | 2 | 4 | 0.5501383 | 4.049381 | 3.370178 | 2.766853 | 13.42998 | 9.995883 | 6.475449e-05 | 0.09662851 | 0 | 0 | 0
1068 | 35687.95 | 2010-10-21 19:58 | 3961.998 | 2 | 4 | 0.5501383 | 4.05181 | 3.374764 | 2.766853 | 13.44855 | 9.995883 | 3.242493e-05 | 0.09662851 | 0 | 0 | 0
1069 | 35717.97 | 2010-10-21 19:58 | 3992.013 | 2 | 4 | 0.549958 | 4.054401 | 3.37935 | 2.766853 | 13.46714 | 9.995883 | 9.708405e-05 | 0.09662851 | 0 | 0 | 0
1070 | 35747.98 | 2010-10-21 19:59 | 4022.029 | 2 | 4 | 0.549958 | 4.05683 | 3.383936 | 2.766853 | 13.48574 | 9.995883 | 3.232956e-05 | 0.09662851 | 0 | 0 | 0
1071 | 35778 | 2010-10-21 19:59 | 4052.044 | 2 | 4 | 0.5501383 | 4.059421 | 3.388523 | 2.766853 | 13.50435 | 9.995883 | 6.475449e-05 | 0.09662851 | 0 | 0 | 0
1072 | 35808.01 | 2010-10-21 20:00 | 4082.059 | 2 | 4 | 0.5501383 | 4.062012 | 3.393109 | 2.766853 | 13.52298 | 9.995883 | 9.717941e-05 | 0.09662851 | 0 | 0 | 0
1073 | 35838.03 | 2010-10-21 20:00 | 4112.074 | 2 | 4 | 0.549958 | 4.064279 | 3.397695 | 2.766853 | 13.54161 | 9.995883 | 3.242493e-05 | 0.09662851 | 0 | 0 | 0
1074 | 35868.04 | 2010-10-21 20:01 | 4142.09 | 2 | 4 | 0.5501383 | 4.067194 | 3.402281 | 2.766853 | 13.56026 | 9.995883 | 9.717941e-05 | 0.09662851 | 0 | 0 | 0
1075 | 35898.06 | 2010-10-21 20:01 | 4172.104 | 2 | 4 | 0.5497776 | 4.069623 | 3.406867 | 2.766853 | 13.57892 | 9.995883 | 3.242493e-05 | 0.09662851 | 0 | 0 | 0
1076 | 35928.07 | 2010-10-21 20:02 | 4202.119 | 2 | 4 | 0.5503186 | 4.072376 | 3.411453 | 2.766853 | 13.59759 | 9.995883 | 6.475449e-05 | 0.09662851 | 0 | 0 | 0
1077 | 35958.09 | 2010-10-21 20:02 | 4232.135 | 2 | 4 | 0.5501383 | 4.075129 | 3.41604 | 2.766853 | 13.61627 | 9.995883 | 9.717941e-05 | 0.09662851 | 0 | 0 | 0
1078 | 35988.1 | 2010-10-21 20:03 | 4262.15 | 2 | 4 | 0.5501383 | 4.077881 | 3.420626 | 2.766853 | 13.63496 | 9.995883 | 9.708405e-05 | 0.09662851 | 0 | 0 | 0
1079 | 36018.12 | 2010-10-21 20:03 | 4292.165 | 2 | 4 | 0.549958 | 4.08031 | 3.425212 | 2.766853 | 13.65367 | 9.995883 | 6.475449e-05 | 0.09662851 | 0 | 0 | 0
1080 | 36048.13 | 2010-10-21 20:04 | 4322.18 | 2 | 4 | 0.5501383 | 4.083064 | 3.429798 | 2.766853 | 13.67239 | 9.995883 | 6.484985e-05 | 0.09662851 | 0 | 0 | 0
1081 | 36078.15 | 2010-10-21 20:04 | 4352.195 | 2 | 4 | 0.5501383 | 4.085978 | 3.434384 | 2.766853 | 13.69112 | 9.995883 | 0.000129509 | 0.09662851 | 0 | 0 | 0
1082 | 36108.17 | 2010-10-21 20:05 | 4382.211 | 2 | 4 | 0.5501383 | 4.088569 | 3.43897 | 2.766853 | 13.70987 | 9.995883 | 6.475449e-05 | 0.09662851 | 0 | 0 | 0
1083 | 36138.18 | 2010-10-21 20:05 | 4412.225 | 2 | 4 | 0.5501383 | 4.091322 | 3.443556 | 2.766853 | 13.72862 | 9.995883 | 9.717941e-05 | 0.09662851 | 0 | 0 | 0
1084 | 36168.2 | 2010-10-21 20:06 | 4442.241 | 2 | 4 | 0.549958 | 4.094075 | 3.448142 | 2.766853 | 13.74739 | 9.995883 | 9.708405e-05 | 0.09662851 | 0 | 0 | 0
1085 | 36198.21 | 2010-10-21 20:06 | 4472.256 | 2 | 4 | 0.549958 | 4.096828 | 3.452728 | 2.766853 | 13.76618 | 9.995883 | 3.242493e-05 | 0.09662851 | 0 | 0 | 0
1086 | 36228.23 | 2010-10-21 20:07 | 4502.271 | 2 | 4 | 0.549958 | 4.099581 | 3.457315 | 2.766853 | 13.78497 | 9.995883 | 6.475449e-05 | 0.09662851 | 0 | 0 | 0
1087 | 36258.24 | 2010-10-21 20:07 | 4532.286 | 2 | 4 | 0.5501383 | 4.102496 | 3.461901 | 2.766853 | 13.80378 | 9.995883 | 3.242493e-05 | 0.09662851 | 0 | 0 | 0
1088 | 36288.26 | 2010-10-21 20:08 | 4562.301 | 2 | 4 | 0.549958 | 4.105248 | 3.466487 | 2.766853 | 13.8226 | 9.995883 | 6.475449e-05 | 0.09662851 | 0 | 0 | 0
1089 | 36318.27 | 2010-10-21 20:08 | 4592.316 | 2 | 4 | 0.549958 | 4.108325 | 3.471073 | 2.766853 | 13.84143 | 9.995883 | 6.475449e-05 | 0.09662851 | 0 | 0 | 0
1090 | 36348.29 | 2010-10-21 20:09 | 4622.331 | 2 | 4 | 0.5501383 | 4.11124 | 3.475659 | 2.766853 | 13.86028 | 9.995883 | 9.717941e-05 | 0.09662851 | 0 | 0 | 0
1091 | 36378.3 | 2010-10-21 20:09 | 4652.347 | 2 | 4 | 0.549958 | 4.114155 | 3.480245 | 2.766853 | 13.87914 | 9.995883 | 3.242493e-05 | 0.09662851 | 0 | 0 | 0
1092 | 36408.32 | 2010-10-21 20:10 | 4682.362 | 2 | 4 | 0.5501383 | 4.11707 | 3.484831 | 2.766853 | 13.89802 | 9.995883 | 6.484985e-05 | 0.09662851 | 0 | 0 | 0
1093 | 36438.33 | 2010-10-21 20:10 | 4712.377 | 2 | 4 | 0.549958 | 4.120146 | 3.489417 | 2.766853 | 13.91691 | 9.995883 | 9.717941e-05 | 0.09662851 | 0 | 0 | 0
1094 | 36468.35 | 2010-10-21 20:11 | 4742.392 | 2 | 4 | 0.5501383 | 4.123061 | 3.494003 | 2.766853 | 13.93581 | 9.995883 | 6.475449e-05 | 0.09662851 | 0 | 0 | 0
1095 | 36498.36 | 2010-10-21 20:11 | 4772.407 | 2 | 4 | 0.5497776 | 4.125976 | 3.49859 | 2.766853 | 13.95473 | 9.995883 | 3.242493e-05 | 0.09662851 | 0 | 0 | 0
1096 | 36528.38 | 2010-10-21 20:12 | 4802.422 | 2 | 4 | 0.549958 | 4.129376 | 3.503176 | 2.766853 | 13.97366 | 9.995883 | 9.717941e-05 | 0.09662851 | 0 | 0 | 0
1097 | 36558.39 | 2010-10-21 20:12 | 4832.438 | 2 | 4 | 0.549958 | 4.132453 | 3.507762 | 2.766853 | 13.9926 | 9.995883 | 6.484985e-05 | 0.09662851 | 0 | 0 | 0
1098 | 36588.41 | 2010-10-21 20:13 | 4862.453 | 2 | 4 | 0.549958 | 4.135692 | 3.512348 | 2.766853 | 14.01156 | 9.995883 | 9.717941e-05 | 0.09662851 | 0 | 0 | 0
1099 | 36618.42 | 2010-10-21 20:13 | 4892.468 | 2 | 4 | 0.5501383 | 4.138931 | 3.516934 | 2.766853 | 14.03054 | 9.995883 | 9.717941e-05 | 0.09662851 | 0 | 0 | 0
1100 | 36648.44 | 2010-10-21 20:14 | 4922.483 | 2 | 4 | 0.5501383 | 4.142007 | 3.52152 | 2.766853 | 14.04952 | 9.995883 | 9.717941e-05 | 0.09662851 | 0 | 0 | 0
1101 | 36678.45 | 2010-10-21 20:14 | 4952.498 | 2 | 4 | 0.5501383 | 4.145246 | 3.526106 | 2.766853 | 14.06853 | 9.995883 | 6.475449e-05 | 0.09662851 | 0 | 0 | 0
1102 | 36708.47 | 2010-10-21 20:15 | 4982.513 | 2 | 4 | 0.5501383 | 4.148647 | 3.530693 | 2.766853 | 14.08755 | 9.995883 | 9.717941e-05 | 0.09662851 | 0 | 0 | 0
1103 | 36738.48 | 2010-10-21 20:15 | 5012.529 | 2 | 4 | 0.5501383 | 4.151886 | 3.535279 | 2.766853 | 14.10658 | 9.995883 | 9.717941e-05 | 0.09662851 | 0 | 0 | 0
1104 | 36768.5 | 2010-10-21 20:16 | 5042.544 | 2 | 4 | 0.5497776 | 4.155124 | 3.539865 | 2.766853 | 14.12563 | 9.995883 | 9.717941e-05 | 0.09662851 | 0 | 0 | 0
1105 | 36798.51 | 2010-10-21 20:16 | 5072.559 | 2 | 4 | 0.5501383 | 4.158525 | 3.544451 | 2.766853 | 14.14469 | 9.995883 | 9.717941e-05 | 0.09662851 | 0 | 0 | 0
1106 | 36828.53 | 2010-10-21 20:17 | 5102.574 | 2 | 4 | 0.5501383 | 4.161763 | 3.549037 | 2.766853 | 14.16377 | 9.995883 | 9.717941e-05 | 0.09662851 | 0 | 0 | 0
1107 | 36858.54 | 2010-10-21 20:17 | 5132.589 | 2 | 4 | 0.5501383 | 4.165326 | 3.553623 | 2.766853 | 14.18287 | 9.995883 | 0.000129509 | 0.09662851 | 0 | 0 | 0
1108 | 36888.56 | 2010-10-21 20:18 | 5162.604 | 2 | 4 | 0.5501383 | 4.168564 | 3.55821 | 2.766853 | 14.20198 | 9.995883 | 6.475449e-05 | 0.09662851 | 0 | 0 | 0
1109 | 36918.57 | 2010-10-21 20:18 | 5192.619 | 2 | 4 | 0.549958 | 4.172127 | 3.562796 | 2.766853 | 14.2211 | 9.995883 | 9.717941e-05 | 0.09662851 | 0 | 0 | 0
1110 | 36948.59 | 2010-10-21 20:19 | 5222.635 | 2 | 4 | 0.5501383 | 4.17569 | 3.567382 | 2.766853 | 14.24024 | 9.995883 | 6.475449e-05 | 0.09662851 | 0 | 0 | 0
1111 | 36978.6 | 2010-10-21 20:19 | 5252.65 | 2 | 4 | 0.5501383 | 4.179252 | 3.571968 | 2.766853 | 14.2594 | 9.995883 | 0.000129509 | 0.09662851 | 0 | 0 | 0
1112 | 37008.62 | 2010-10-21 20:20 | 5282.665 | 2 | 4 | 0.5501383 | 4.182653 | 3.576554 | 2.766853 | 14.27858 | 9.995883 | 9.717941e-05 | 0.09662851 | 0 | 0 | 0
1113 | 37038.63 | 2010-10-21 20:20 | 5312.68 | 2 | 4 | 0.549958 | 4.186215 | 3.58114 | 2.766853 | 14.29777 | 9.995883 | 9.717941e-05 | 0.09662851 | 0 | 0 | 0
1114 | 37068.65 | 2010-10-21 20:21 | 5342.695 | 2 | 4 | 0.5501383 | 4.189616 | 3.585726 | 2.766853 | 14.31697 | 9.995883 | 9.708405e-05 | 0.09662851 | 0 | 0 | 0
1115 | 37098.66 | 2010-10-21 20:21 | 5372.71 | 2 | 4 | 0.5497776 | 4.193179 | 3.590312 | 2.766853 | 14.3362 | 9.995883 | 6.484985e-05 | 0.09662851 | 0 | 0 | 0
1116 | 37128.68 | 2010-10-21 20:22 | 5402.725 | 2 | 4 | 0.549958 | 4.196741 | 3.594899 | 2.766853 | 14.35543 | 9.995883 | 6.475449e-05 | 0.09662851 | 0 | 0 | 0
1117 | 37152.74 | 2010-10-21 20:22 | 5426.787 | 2 | 4 | 0.5501383 | 4.200141 | 3.598575 | 2.766853 | 14.37087 | 9.995883 | 0.0001619339 | 0.09662851 | 0 | 0 | 0
1118 | 37182.76 | 2010-10-21 20:23 | 30.01526 | 3 | 4 | 0 | 4.109458 | 3.598575 | 2.766853 | 14.37087 | 9.995883 | -0.0004534721 | 0.09662851 | 0 | 0 | 0
1119 | 37212.77 | 2010-10-21 20:23 | 60.0303 | 3 | 4 | 0 | 4.098123 | 3.598575 | 2.766853 | 14.37087 | 9.995883 | -0.0002591133 | 0.09662851 | 0 | 0 | 0
1120 | 37242.79 | 2010-10-21 20:24 | 90.04548 | 3 | 4 | 0 | 4.091484 | 3.598575 | 2.766853 | 14.37087 | 9.995883 | -0.0001619339 | 0.09662851 | 0 | 0 | 0
1121 | 37272.76 | 2010-10-21 20:24 | 120.0137 | 3 | 4 | 0 | 4.08695 | 3.598575 | 2.766853 | 14.37087 | 9.995883 | -9.717941e-05 | 0.09662851 | 0 | 0 | 0
1122 | 37272.77 | 2010-10-21 20:24 | 0.0129192 | 4 | 4 | 0.9969513 | 4.200141 | 3.598579 | 2.766853 | 14.37089 | 9.995883 | 0 | 0.09662851 | 0 | 0 | 0
1123 | 37273.72 | 2010-10-21 20:24 | 0.9660111 | 4 | 4 | 0.945923 | 4.19998 | 3.598834 | 2.766853 | 14.37196 | 9.995883 | -3.232956e-05 | 0.09662851 | 0 | 0 | 0
1124 | 37275.96 | 2010-10-21 20:24 | 3.200366 | 4 | 4 | 0.8957962 | 4.19998 | 3.599405 | 2.766853 | 14.37435 | 9.995883 | -3.232956e-05 | 0.09662851 | 0 | 0 | 0
1125 | 37279.32 | 2010-10-21 20:24 | 6.559686 | 4 | 4 | 0.8453089 | 4.19998 | 3.600216 | 2.766853 | 14.37776 | 9.995883 | 0 | 0.09662851 | 0 | 0 | 0
1126 | 37283.89 | 2010-10-21 20:24 | 11.13774 | 4 | 4 | 0.7948216 | 4.19998 | 3.601257 | 2.766853 | 14.38214 | 9.995883 | -3.232956e-05 | 0.09662851 | 0 | 0 | 0
1127 | 37289.88 | 2010-10-21 20:24 | 17.12224 | 4 | 4 | 0.7446949 | 4.199818 | 3.602536 | 2.766853 | 14.3875 | 9.995883 | -3.242493e-05 | 0.09662851 | 0 | 0 | 0
1128 | 37297.69 | 2010-10-21 20:25 | 24.9344 | 4 | 4 | 0.6945682 | 4.19998 | 3.604095 | 2.766853 | 14.39405 | 9.995883 | 0 | 0.09662851 | 0 | 0 | 0
1129 | 37308.08 | 2010-10-21 20:25 | 35.3251 | 4 | 4 | 0.6442611 | 4.19998 | 3.606023 | 2.766853 | 14.40215 | 9.995883 | 0 | 0.09662851 | 0 | 0 | 0
1130 | 37322.71 | 2010-10-21 20:25 | 49.94987 | 4 | 4 | 0.5941344 | 4.200141 | 3.608533 | 2.766853 | 14.41269 | 9.995883 | 0 | 0.09662851 | 0 | 0 | 0
1131 | 37345.46 | 2010-10-21 20:25 | 72.69938 | 4 | 4 | 0.5440077 | 4.19998 | 3.612117 | 2.766853 | 14.42775 | 9.995883 | 0 | 0.09662851 | 0 | 0 | 0
1132 | 37385.36 | 2010-10-21 20:26 | 112.6049 | 4 | 4 | 0.493881 | 4.199818 | 3.617843 | 2.766853 | 14.45179 | 9.995883 | -6.475449e-05 | 0.09662851 | 0 | 0 | 0
1133 | 37460.13 | 2010-10-21 20:27 | 187.3693 | 4 | 4 | 0.4437542 | 4.199818 | 3.627536 | 2.766853 | 14.4925 | 9.995883 | -3.242493e-05 | 0.09662851 | 0 | 0 | 0
1134 | 37571.61 | 2010-10-21 20:29 | 298.852 | 4 | 4 | 0.3936275 | 4.199818 | 3.640474 | 2.766853 | 14.54685 | 9.995883 | 0 | 0.09662851 | 0 | 0 | 0
1135 | 37709.07 | 2010-10-21 20:31 | 436.3189 | 4 | 4 | 0.3435008 | 4.199818 | 3.654528 | 2.766853 | 14.60587 | 9.995883 | -3.242493e-05 | 0.09662851 | 0 | 0 | 0
1136 | 37872.82 | 2010-10-21 20:34 | 600.066 | 4 | 4 | 0.2933741 | 4.19998 | 3.668991 | 2.766853 | 14.66661 | 9.995883 | 3.242493e-05 | 0.09662851 | 0 | 0 | 0
1137 | 38070.83 | 2010-10-21 20:37 | 798.0788 | 4 | 4 | 0.2432474 | 4.199818 | 3.683721 | 2.766853 | 14.72848 | 9.995883 | -6.475449e-05 | 0.09662851 | 0 | 0 | 0
1138 | 38317.24 | 2010-10-21 20:42 | 1044.481 | 4 | 4 | 0.1931206 | 4.199818 | 3.698603 | 2.766853 | 14.79098 | 9.995883 | -3.242493e-05 | 0.09662851 | 0 | 0 | 0
1139 | 38639.25 | 2010-10-21 20:47 | 1366.492 | 4 | 4 | 0.1429939 | 4.199818 | 3.713548 | 2.766853 | 14.85375 | 9.995883 | -3.242493e-05 | 0.09662851 | 0 | 0 | 0
1140 | 39112.66 | 2010-10-21 20:55 | 1839.906 | 4 | 4 | 0.0928672 | 4.19998 | 3.728836 | 2.766853 | 14.91796 | 9.995883 | 0 | 0.09662851 | 0 | 0 | 0
1141 | 39838.35 | 2010-10-21 21:07 | 2565.598 | 4 | 4 | 0.04995297 | 4.199818 | 3.742772 | 2.766853 | 14.97649 | 9.995883 | 0 | 0.09662851 | 0 | 0 | 0
1142 | 39868.37 | 2010-10-21 21:07 | 30.01516 | 5 | 4 | 0 | 4.191559 | 3.742772 | 2.766853 | 14.97649 | 9.995883 | -6.475449e-05 | 0.09662851 | 0 | 0 | 0
1143 | 39898.37 | 2010-10-21 21:08 | 60.01479 | 5 | 4 | 0 | 4.190425 | 3.742772 | 2.766853 | 14.97649 | 9.995883 | -3.242493e-05 | 0.09662851 | 0 | 0 | 0
1144 | 39898.56 | 2010-10-21 21:08 | 0.1875563 | 6 | 4 | -0.0001737543 | 4.190264 | 3.742772 | 2.766853 | 14.97649 | 9.995883 | 0 | 0.09752869 | 0 | 0 | 0
1145 | 39903.39 | 2010-10-21 21:08 | 5.015466 | 6 | 4 | -0.0001737543 | 4.190425 | 3.742772 | 2.766853 | 14.97649 | 9.995884 | -3.242493e-05 | 0.09752869 | 0 | 0 | 0
1146 | 39933.4 | 2010-10-21 21:08 | 30.01516 | 7 | 4 | -1.099536 | 4.00663 | 3.742772 | 2.77602 | 14.97649 | 10.03282 | -0.001004028 | 0.09752869 | 0 | 0 | 0
1147 | 39963.42 | 2010-10-21 21:09 | 60.03308 | 7 | 4 | -1.099536 | 3.97894 | 3.742772 | 2.785188 | 14.97649 | 10.06941 | -0.0006477356 | 0.09752869 | 0 | 0 | 0
1148 | 39993.43 | 2010-10-21 21:09 | 90.04549 | 7 | 4 | -1.099355 | 3.959994 | 3.742772 | 2.794353 | 14.97649 | 10.10579 | -0.0004534245 | 0.09752869 | 0 | 0 | 0
1149 | 40023.45 | 2010-10-21 21:10 | 120.0608 | 7 | 4 | -1.099536 | 3.945258 | 3.742772 | 2.80352 | 14.97649 | 10.14202 | -0.000356245 | 0.09752869 | 0 | 0 | 0
1150 | 40053.46 | 2010-10-21 21:10 | 150.0758 | 7 | 4 | -1.099536 | 3.93295 | 3.742772 | 2.812687 | 14.97649 | 10.17813 | -0.0003562927 | 0.09752869 | 0 | 0 | 0
1151 | 40083.48 | 2010-10-21 21:11 | 180.091 | 7 | 4 | -1.099536 | 3.922101 | 3.742772 | 2.821853 | 14.97649 | 10.21413 | -0.0002914905 | 0.09752869 | 0 | 0 | 0
1152 | 40113.49 | 2010-10-21 21:11 | 210.1063 | 7 | 4 | -1.099536 | 3.912385 | 3.742772 | 2.83102 | 14.97649 | 10.25004 | -0.0002266884 | 0.09752869 | 0 | 0 | 0
1153 | 40143.51 | 2010-10-21 21:12 | 240.1216 | 7 | 4 | -1.099716 | 3.902669 | 3.742772 | 2.840187 | 14.97649 | 10.28586 | -0.0002591133 | 0.09752869 | 0 | 0 | 0
1154 | 40173.52 | 2010-10-21 21:12 | 270.1365 | 7 | 4 | -1.099716 | 3.893601 | 3.742772 | 2.849355 | 14.97649 | 10.32159 | -0.0002590656 | 0.09752869 | 0 | 0 | 0
1155 | 40203.54 | 2010-10-21 21:13 | 300.1519 | 7 | 4 | -1.099536 | 3.884694 | 3.742772 | 2.858522 | 14.97649 | 10.35725 | -0.0002266884 | 0.09752869 | 0 | 0 | 0
1156 | 40233.55 | 2010-10-21 21:13 | 330.1668 | 7 | 4 | -1.099536 | 3.876112 | 3.742772 | 2.86769 | 14.97649 | 10.39282 | -0.0002591133 | 0.09752869 | 0 | 0 | 0
1157 | 40263.57 | 2010-10-21 21:14 | 360.182 | 7 | 4 | -1.099175 | 3.867853 | 3.742772 | 2.876858 | 14.97649 | 10.42832 | -0.0001619339 | 0.09752869 | 0 | 0 | 0
1158 | 40293.58 | 2010-10-21 21:14 | 390.1971 | 7 | 4 | -1.099536 | 3.859433 | 3.742772 | 2.886024 | 14.97649 | 10.46374 | -0.0001943111 | 0.09752869 | 0 | 0 | 0
1159 | 40323.6 | 2010-10-21 21:15 | 420.2123 | 7 | 4 | -1.099716 | 3.851174 | 3.742772 | 2.895191 | 14.97649 | 10.49908 | -0.0002267361 | 0.09752869 | 0 | 0 | 0
1160 | 40353.61 | 2010-10-21 21:15 | 450.2274 | 7 | 4 | -1.099536 | 3.843239 | 3.742772 | 2.904358 | 14.97649 | 10.53434 | -0.0002266884 | 0.09752869 | 0 | 0 | 0
1161 | 40383.63 | 2010-10-21 21:16 | 480.2426 | 7 | 4 | -1.099536 | 3.835304 | 3.742772 | 2.913525 | 14.97649 | 10.56954 | -0.0002266884 | 0.09752869 | 0 | 0 | 0
1162 | 40413.64 | 2010-10-21 21:16 | 510.2578 | 7 | 4 | -1.099536 | 3.827532 | 3.742772 | 2.922691 | 14.97649 | 10.60466 | -0.0002267361 | 0.09752869 | 0 | 0 | 0
1163 | 40443.66 | 2010-10-21 21:17 | 540.2731 | 7 | 4 | -1.099536 | 3.819759 | 3.742772 | 2.931858 | 14.97649 | 10.63971 | -0.0002266884 | 0.09752869 | 0 | 0 | 0
1164 | 40473.67 | 2010-10-21 21:17 | 570.2881 | 7 | 4 | -1.099355 | 3.81231 | 3.742772 | 2.941025 | 14.97649 | 10.67469 | -0.0001943588 | 0.09752869 | 0 | 0 | 0
1165 | 40503.69 | 2010-10-21 21:18 | 600.3033 | 7 | 4 | -1.099355 | 3.805023 | 3.742772 | 2.950191 | 14.97649 | 10.7096 | -0.0001619339 | 0.09752869 | 0 | 0 | 0
1166 | 40533.7 | 2010-10-21 21:18 | 630.3184 | 7 | 4 | -1.099355 | 3.797736 | 3.742772 | 2.959358 | 14.97649 | 10.74445 | -0.0001943588 | 0.09752869 | 0 | 0 | 0
1167 | 40563.72 | 2010-10-21 21:19 | 660.3336 | 7 | 4 | -1.099536 | 3.790449 | 3.742772 | 2.968525 | 14.97649 | 10.77923 | -0.0001943588 | 0.09752869 | 0 | 0 | 0
1168 | 40593.73 | 2010-10-21 21:19 | 690.3489 | 7 | 4 | -1.099355 | 3.783486 | 3.742772 | 2.977691 | 14.97649 | 10.81394 | -0.0001943111 | 0.09752869 | 0 | 0 | 0
1169 | 40623.75 | 2010-10-21 21:20 | 720.364 | 7 | 4 | -1.099355 | 3.776846 | 3.742772 | 2.986858 | 14.97649 | 10.8486 | -0.0001619339 | 0.09752869 | 0 | 0 | 0
1170 | 40653.77 | 2010-10-21 21:20 | 750.379 | 7 | 4 | -1.099536 | 3.770045 | 3.742772 | 2.996024 | 14.97649 | 10.88319 | -0.0001943111 | 0.09752869 | 0 | 0 | 0
1171 | 40683.78 | 2010-10-21 21:21 | 780.3942 | 7 | 4 | -1.099355 | 3.76373 | 3.742772 | 3.005191 | 14.97649 | 10.91772 | -0.0001295567 | 0.09752869 | 0 | 0 | 0
1172 | 40713.8 | 2010-10-21 21:21 | 810.4095 | 7 | 4 | -1.099536 | 3.75709 | 3.742772 | 3.014358 | 14.97649 | 10.95219 | -0.0001943111 | 0.09752869 | 0 | 0 | 0
1173 | 40743.81 | 2010-10-21 21:22 | 840.4247 | 7 | 4 | -1.099536 | 3.750937 | 3.742772 | 3.023525 | 14.97649 | 10.9866 | -0.0001619339 | 0.09752869 | 0 | 0 | 0
1174 | 40773.83 | 2010-10-21 21:22 | 870.4397 | 7 | 4 | -1.099536 | 3.744783 | 3.742772 | 3.032691 | 14.97649 | 11.02096 | -0.0001619339 | 0.09752869 | 0 | 0 | 0
1175 | 40803.84 | 2010-10-21 21:23 | 900.4551 | 7 | 4 | -1.099355 | 3.738954 | 3.742772 | 3.041858 | 14.97649 | 11.05526 | -9.713173e-05 | 0.09752869 | 0 | 0 | 0
1176 | 40833.86 | 2010-10-21 21:23 | 930.4702 | 7 | 4 | -1.099536 | 3.732638 | 3.742772 | 3.051025 | 14.97649 | 11.0895 | -0.0001943111 | 0.09752869 | 0 | 0 | 0
1177 | 40863.87 | 2010-10-21 21:24 | 960.4853 | 7 | 4 | -1.099536 | 3.727133 | 3.742772 | 3.060192 | 14.97649 | 11.12369 | -0.0001295567 | 0.09752869 | 0 | 0 | 0
1178 | 40893.89 | 2010-10-21 21:24 | 990.5004 | 7 | 4 | -1.099536 | 3.721303 | 3.742772 | 3.069358 | 14.97649 | 11.15783 | -0.0001295567 | 0.09752869 | 0 | 0 | 0
1179 | 40923.9 | 2010-10-21 21:25 | 1020.516 | 7 | 4 | -1.099355 | 3.715635 | 3.742772 | 3.078525 | 14.97649 | 11.19191 | -0.0001619339 | 0.09752869 | 0 | 0 | 0
1180 | 40953.92 | 2010-10-21 21:25 | 1050.531 | 7 | 4 | -1.099355 | 3.710291 | 3.742772 | 3.087692 | 14.97649 | 11.22595 | -0.0001619339 | 0.09752869 | 0 | 0 | 0
1181 | 40983.93 | 2010-10-21 21:26 | 1080.546 | 7 | 4 | -1.099355 | 3.704624 | 3.742772 | 3.096859 | 14.97649 | 11.25994 | -0.0001619339 | 0.09752869 | 0 | 0 | 0
1182 | 41013.95 | 2010-10-21 21:26 | 1110.561 | 7 | 4 | -1.099536 | 3.69928 | 3.742772 | 3.106026 | 14.97649 | 11.29387 | -0.000129509 | 0.09752869 | 0 | 0 | 0
1183 | 41043.96 | 2010-10-21 21:27 | 1140.576 | 7 | 4 | -1.099355 | 3.694098 | 3.742772 | 3.115192 | 14.97649 | 11.32776 | -0.0001295567 | 0.09752869 | 0 | 0 | 0
1184 | 41073.98 | 2010-10-21 21:27 | 1170.591 | 7 | 4 | -1.099355 | 3.688754 | 3.742772 | 3.124359 | 14.97649 | 11.36159 | -9.713173e-05 | 0.09752869 | 0 | 0 | 0
1185 | 41103.99 | 2010-10-21 21:28 | 1200.607 | 7 | 4 | -1.099536 | 3.683572 | 3.742772 | 3.133526 | 14.97649 | 11.39538 | -9.717941e-05 | 0.09752869 | 0 | 0 | 0
1186 | 41134.01 | 2010-10-21 21:28 | 1230.622 | 7 | 4 | -1.099536 | 3.678229 | 3.742772 | 3.142693 | 14.97649 | 11.42913 | -0.000129509 | 0.09752869 | 0 | 0 | 0
1187 | 41164.02 | 2010-10-21 21:29 | 1260.637 | 7 | 4 | -1.099536 | 3.673208 | 3.742772 | 3.15186 | 14.97649 | 11.46282 | -0.0001295567 | 0.09752869 | 0 | 0 | 0
1188 | 41194.04 | 2010-10-21 21:29 | 1290.652 | 7 | 4 | -1.099536 | 3.668189 | 3.742772 | 3.161028 | 14.97649 | 11.49647 | -0.0001295567 | 0.09752869 | 0 | 0 | 0
1189 | 41224.05 | 2010-10-21 21:30 | 1320.667 | 7 | 4 | -1.099536 | 3.663169 | 3.742772 | 3.170195 | 14.97649 | 11.53008 | -0.0001619339 | 0.09752869 | 0 | 0 | 0
1190 | 41254.07 | 2010-10-21 21:30 | 1350.682 | 7 | 4 | -1.099355 | 3.658634 | 3.742772 | 3.179362 | 14.97649 | 11.56364 | -0.0001295567 | 0.09752869 | 0 | 0 | 0
1191 | 41284.08 | 2010-10-21 21:31 | 1380.698 | 7 | 4 | -1.099716 | 3.653776 | 3.742772 | 3.188529 | 14.97649 | 11.59716 | -0.0001619339 | 0.09752869 | 0 | 0 | 0
1192 | 41314.1 | 2010-10-21 21:31 | 1410.713 | 7 | 4 | -1.099355 | 3.649242 | 3.742772 | 3.197696 | 14.97649 | 11.63063 | -0.0001295567 | 0.09752869 | 0 | 0 | 0
1193 | 41344.11 | 2010-10-21 21:32 | 1440.728 | 7 | 4 | -1.099536 | 3.644708 | 3.742772 | 3.206862 | 14.97649 | 11.66406 | -0.0001295567 | 0.09752869 | 0 | 0 | 0
1194 | 41374.13 | 2010-10-21 21:32 | 1470.743 | 7 | 4 | -1.099536 | 3.640012 | 3.742772 | 3.216029 | 14.97649 | 11.69745 | -0.0001295567 | 0.09752869 | 0 | 0 | 0
1195 | 41404.14 | 2010-10-21 21:33 | 1500.758 | 7 | 4 | -1.099536 | 3.63564 | 3.742772 | 3.225196 | 14.97649 | 11.7308 | -0.0001295567 | 0.09752869 | 0 | 0 | 0
1196 | 41434.16 | 2010-10-21 21:33 | 1530.773 | 7 | 4 | -1.099355 | 3.631592 | 3.742772 | 3.234363 | 14.97649 | 11.7641 | -6.475449e-05 | 0.09752869 | 0 | 0 | 0
1197 | 41464.17 | 2010-10-21 21:34 | 1560.789 | 7 | 4 | -1.099536 | 3.626895 | 3.742772 | 3.243529 | 14.97649 | 11.79737 | -0.0001295567 | 0.09752869 | 0 | 0 | 0
1198 | 41494.19 | 2010-10-21 21:34 | 1590.804 | 7 | 4 | -1.099355 | 3.622847 | 3.742772 | 3.252696 | 14.97649 | 11.8306 | -9.717941e-05 | 0.09752869 | 0 | 0 | 0
1199 | 41524.2 | 2010-10-21 21:35 | 1620.819 | 7 | 4 | -1.099536 | 3.618637 | 3.742772 | 3.261863 | 14.97649 | 11.86379 | -9.717941e-05 | 0.09752869 | 0 | 0 | 0
1200 | 41554.22 | 2010-10-21 21:35 | 1650.835 | 7 | 4 | -1.099536 | 3.614427 | 3.742772 | 3.27103 | 14.97649 | 11.89694 | -0.0001295567 | 0.09752869 | 0 | 0 | 0
1201 | 41584.24 | 2010-10-21 21:36 | 1680.849 | 7 | 4 | -1.099536 | 3.610702 | 3.742772 | 3.280196 | 14.97649 | 11.93006 | -9.717941e-05 | 0.09752869 | 0 | 0 | 0
1202 | 41614.25 | 2010-10-21 21:36 | 1710.864 | 7 | 4 | -1.099355 | 3.606654 | 3.742772 | 3.289363 | 14.97649 | 11.96314 | -9.717941e-05 | 0.09752869 | 0 | 0 | 0
1203 | 41644.27 | 2010-10-21 21:37 | 1740.88 | 7 | 4 | -1.099536 | 3.603091 | 3.742772 | 3.29853 | 14.97649 | 11.99618 | -9.713173e-05 | 0.09752869 | 0 | 0 | 0
1204 | 41674.28 | 2010-10-21 21:37 | 1770.895 | 7 | 4 | -1.099355 | 3.599529 | 3.742772 | 3.307697 | 14.97649 | 12.02919 | -6.480217e-05 | 0.09752869 | 0 | 0 | 0
1205 | 41704.3 | 2010-10-21 21:38 | 1800.91 | 7 | 4 | -1.099536 | 3.595642 | 3.742772 | 3.316864 | 14.97649 | 12.06217 | -9.717941e-05 | 0.09752869 | 0 | 0 | 0
1206 | 41734.31 | 2010-10-21 21:38 | 1830.925 | 7 | 4 | -1.099355 | 3.592242 | 3.742772 | 3.32603 | 14.97649 | 12.09512 | -9.717941e-05 | 0.09752869 | 0 | 0 | 0
1207 | 41764.33 | 2010-10-21 21:39 | 1860.94 | 7 | 4 | -1.099536 | 3.588841 | 3.742772 | 3.335197 | 14.97649 | 12.12803 | -6.475449e-05 | 0.09752869 | 0 | 0 | 0
1208 | 41794.34 | 2010-10-21 21:39 | 1890.955 | 7 | 4 | -1.099355 | 3.58544 | 3.742772 | 3.344364 | 14.97649 | 12.16091 | -6.475449e-05 | 0.09752869 | 0 | 0 | 0
1209 | 41824.36 | 2010-10-21 21:40 | 1920.971 | 7 | 4 | -1.099536 | 3.58204 | 3.742772 | 3.353531 | 14.97649 | 12.19376 | -0.000129509 | 0.09752869 | 0 | 0 | 0
1210 | 41854.37 | 2010-10-21 21:40 | 1950.986 | 7 | 4 | -1.099536 | 3.578963 | 3.742772 | 3.362697 | 14.97649 | 12.22659 | -0.0001295567 | 0.09752869 | 0 | 0 | 0
1211 | 41884.39 | 2010-10-21 21:41 | 1981.002 | 7 | 4 | -1.099355 | 3.575886 | 3.742772 | 3.371865 | 14.97649 | 12.25938 | -6.475449e-05 | 0.09752869 | 0 | 0 | 0
1212 | 41914.39 | 2010-10-21 21:41 | 2011.002 | 7 | 4 | -1.099355 | 3.572648 | 3.742772 | 3.381027 | 14.97649 | 12.29213 | -6.475449e-05 | 0.09752869 | 0 | 0 | 0
1213 | 41944.39 | 2010-10-21 21:42 | 2041.004 | 7 | 4 | -1.099355 | 3.569571 | 3.742772 | 3.390189 | 14.97649 | 12.32485 | -6.480217e-05 | 0.09752869 | 0 | 0 | 0
1214 | 41974.4 | 2010-10-21 21:42 | 2071.015 | 7 | 4 | -1.099175 | 3.566332 | 3.742772 | 3.399355 | 14.97649 | 12.35755 | -0.0001295567 | 0.09752869 | 0 | 0 | 0
1215 | 42004.42 | 2010-10-21 21:43 | 2101.03 | 7 | 4 | -1.099536 | 3.563255 | 3.742772 | 3.408522 | 14.97649 | 12.39023 | -0.0001295567 | 0.09752869 | 0 | 0 | 0
1216 | 42034.43 | 2010-10-21 21:43 | 2131.046 | 7 | 4 | -1.099536 | 3.560179 | 3.742772 | 3.417688 | 14.97649 | 12.42288 | -0.000129509 | 0.09752869 | 0 | 0 | 0
1217 | 42064.45 | 2010-10-21 21:44 | 2161.061 | 7 | 4 | -1.099355 | 3.557264 | 3.742772 | 3.426855 | 14.97649 | 12.4555 | -9.717941e-05 | 0.09752869 | 0 | 0 | 0
1218 | 42094.46 | 2010-10-21 21:44 | 2191.076 | 7 | 4 | -1.099355 | 3.554187 | 3.742772 | 3.436022 | 14.97649 | 12.4881 | -9.717941e-05 | 0.09752869 | 0 | 0 | 0
1219 | 42124.48 | 2010-10-21 21:45 | 2221.091 | 7 | 4 | -1.099355 | 3.551272 | 3.742772 | 3.445189 | 14.97649 | 12.52066 | -6.475449e-05 | 0.09752869 | 0 | 0 | 0
1220 | 42154.49 | 2010-10-21 21:45 | 2251.106 | 7 | 4 | -1.099355 | 3.548034 | 3.742772 | 3.454356 | 14.97649 | 12.5532 | -6.475449e-05 | 0.09752869 | 0 | 0 | 0
1221 | 42184.51 | 2010-10-21 21:46 | 2281.122 | 7 | 4 | -1.099536 | 3.544957 | 3.742772 | 3.463523 | 14.97649 | 12.58571 | -6.475449e-05 | 0.09752869 | 0 | 0 | 0
1222 | 42214.52 | 2010-10-21 21:46 | 2311.136 | 7 | 4 | -1.099355 | 3.542042 | 3.742772 | 3.472689 | 14.97649 | 12.61819 | -6.480217e-05 | 0.09752869 | 0 | 0 | 0
1223 | 42244.54 | 2010-10-21 21:47 | 2341.152 | 7 | 4 | -1.099355 | 3.538641 | 3.742772 | 3.481856 | 14.97649 | 12.65064 | -0.0001295567 | 0.09752869 | 0 | 0 | 0
1224 | 42274.55 | 2010-10-21 21:47 | 2371.167 | 7 | 4 | -1.099536 | 3.535565 | 3.742772 | 3.491023 | 14.97649 | 12.68307 | -6.480217e-05 | 0.09752869 | 0 | 0 | 0
1225 | 42304.57 | 2010-10-21 21:48 | 2401.182 | 7 | 4 | -1.099536 | 3.532164 | 3.742772 | 3.50019 | 14.97649 | 12.71546 | -0.0001295567 | 0.09752869 | 0 | 0 | 0
1226 | 42334.58 | 2010-10-21 21:48 | 2431.197 | 7 | 4 | -1.099355 | 3.528925 | 3.742772 | 3.509356 | 14.97649 | 12.74783 | -9.717941e-05 | 0.09752869 | 0 | 0 | 0
1227 | 42364.6 | 2010-10-21 21:49 | 2461.212 | 7 | 4 | -1.099536 | 3.525525 | 3.742772 | 3.518523 | 14.97649 | 12.78016 | -9.713173e-05 | 0.09752869 | 0 | 0 | 0
1228 | 42394.61 | 2010-10-21 21:49 | 2491.227 | 7 | 4 | -1.099355 | 3.522124 | 3.742772 | 3.52769 | 14.97649 | 12.81246 | -6.475449e-05 | 0.09752869 | 0 | 0 | 0
1229 | 42424.63 | 2010-10-21 21:50 | 2521.243 | 7 | 4 | -1.099536 | 3.518562 | 3.742772 | 3.536857 | 14.97649 | 12.84473 | -0.0001295567 | 0.09752869 | 0 | 0 | 0
1230 | 42454.64 | 2010-10-21 21:50 | 2551.258 | 7 | 4 | -1.099355 | 3.514837 | 3.742772 | 3.546023 | 14.97649 | 12.87697 | -9.713173e-05 | 0.09752869 | 0 | 0 | 0
1231 | 42484.66 | 2010-10-21 21:51 | 2581.273 | 7 | 4 | -1.099355 | 3.511113 | 3.742772 | 3.55519 | 14.97649 | 12.90917 | -0.0001295567 | 0.09752869 | 0 | 0 | 0
1232 | 42514.67 | 2010-10-21 21:51 | 2611.288 | 7 | 4 | -1.099355 | 3.507226 | 3.742772 | 3.564357 | 14.97649 | 12.94134 | -6.480217e-05 | 0.09752869 | 0 | 0 | 0
1233 | 42544.69 | 2010-10-21 21:52 | 2641.303 | 7 | 4 | -1.099536 | 3.502692 | 3.742772 | 3.573524 | 14.97649 | 12.97347 | -0.000129509 | 0.09752869 | 0 | 0 | 0
1234 | 42574.7 | 2010-10-21 21:52 | 2671.319 | 7 | 4 | -1.099716 | 3.49832 | 3.742772 | 3.582691 | 14.97649 | 13.00556 | -0.0001295567 | 0.09752869 | 0 | 0 | 0
1235 | 42604.72 | 2010-10-21 21:53 | 2701.334 | 7 | 4 | -1.099536 | 3.493624 | 3.742772 | 3.591858 | 14.97649 | 13.03761 | -0.0001295567 | 0.09752869 | 0 | 0 | 0
1236 | 42634.73 | 2010-10-21 21:53 | 2731.349 | 7 | 4 | -1.099536 | 3.48828 | 3.742772 | 3.601025 | 14.97649 | 13.06961 | -0.0001619339 | 0.09752869 | 0 | 0 | 0
1237 | 42664.75 | 2010-10-21 21:54 | 2761.364 | 7 | 4 | -1.099355 | 3.482612 | 3.742772 | 3.610192 | 14.97649 | 13.10156 | -0.0001619339 | 0.09752869 | 0 | 0 | 0
1238 | 42694.77 | 2010-10-21 21:54 | 2791.379 | 7 | 4 | -1.099536 | 3.476135 | 3.742772 | 3.619358 | 14.97649 | 13.13345 | -0.0001619339 | 0.09752869 | 0 | 0 | 0
1239 | 42724.78 | 2010-10-21 21:55 | 2821.394 | 7 | 4 | -1.099716 | 3.468848 | 3.742772 | 3.628525 | 14.97649 | 13.16529 | -0.0002266884 | 0.09752869 | 0 | 0 | 0
1240 | 42754.8 | 2010-10-21 21:55 | 2851.409 | 7 | 4 | -1.099536 | 3.460427 | 3.742772 | 3.637693 | 14.97649 | 13.19705 | -0.0002591133 | 0.09752869 | 0 | 0 | 0
1241 | 42784.81 | 2010-10-21 21:56 | 2881.425 | 7 | 4 | -1.099355 | 3.450873 | 3.742772 | 3.646861 | 14.97649 | 13.22873 | -0.0002590656 | 0.09752869 | 0 | 0 | 0
1242 | 42814.83 | 2010-10-21 21:56 | 2911.44 | 7 | 4 | -1.099536 | 3.439214 | 3.742772 | 3.656028 | 14.97649 | 13.26031 | -0.0003238678 | 0.09752869 | 0 | 0 | 0
1243 | 42844.84 | 2010-10-21 21:57 | 2941.455 | 7 | 4 | -1.099536 | 3.42545 | 3.742772 | 3.665195 | 14.97649 | 13.29178 | -0.000356245 | 0.09752869 | 0 | 0 | 0
1244 | 42874.86 | 2010-10-21 21:57 | 2971.47 | 7 | 4 | -1.099536 | 3.408123 | 3.742772 | 3.674361 | 14.97649 | 13.3231 | -0.0005181789 | 0.09752869 | 0 | 0 | 0
1245 | 42904.87 | 2010-10-21 21:58 | 3001.485 | 7 | 4 | -1.099536 | 3.386262 | 3.742772 | 3.683528 | 14.97649 | 13.35425 | -0.0006801129 | 0.09752869 | 0 | 0 | 0
1246 | 42934.89 | 2010-10-21 21:58 | 3031.5 | 7 | 4 | -1.099355 | 3.357437 | 3.742772 | 3.692695 | 14.97649 | 13.38517 | -0.000874424 | 0.09752869 | 0 | 0 | 0
1247 | 42964.9 | 2010-10-21 21:59 | 3061.516 | 7 | 4 | -1.099536 | 3.318249 | 3.742772 | 3.701862 | 14.97649 | 13.41577 | -0.001165915 | 0.09752869 | 0 | 0 | 0
1248 | 42994.92 | 2010-10-21 21:59 | 3091.531 | 7 | 4 | -1.099536 | 3.26222 | 3.742772 | 3.711029 | 14.97649 | 13.44595 | -0.001748896 | 0.09752869 | 0 | 0 | 0
1249 | 43024.93 | 2010-10-21 22:00 | 3121.546 | 7 | 4 | -1.099355 | 3.18012 | 3.742772 | 3.720196 | 14.97649 | 13.4755 | -0.00262332 | 0.09752869 | 0 | 0 | 0
1250 | 43054.95 | 2010-10-21 22:00 | 3151.561 | 7 | 4 | -1.099355 | 3.051544 | 3.742772 | 3.729363 | 14.97649 | 13.50411 | -0.004210281 | 0.09752869 | 0 | 0 | 0
1251 | 43081.06 | 2010-10-21 22:01 | 3177.67 | 7 | 4 | -1.099536 | 2.85107 | 3.742772 | 3.737337 | 14.97649 | 13.52773 | -0.007934761 | 0.09752869 | 0 | 0 | 0
1252 | 43094.37 | 2010-10-21 22:01 | 3190.984 | 7 | 4 | -1.099536 | 2.699662 | 3.742772 | 3.741403 | 14.97649 | 13.53903 | -0.009521723 | 0.09752869 | 0 | 0 | 0
1253 | 43154.39 | 2010-10-21 22:02 | 60.01511 | 8 | 4 | 0 | 3.390472 | 3.742772 | 3.741403 | 14.97649 | 13.53903 | 0.00119834 | 0.09752869 | 0 | 0 | 0
1254 | 43154.57 | 2010-10-21 22:02 | 0.1875972 | 9 | 4 | -0.0001737543 | 3.390634 | 3.742772 | 3.741403 | 14.97649 | 13.53903 | 0 | 0.0950045 | 0 | 0 | 0
1255 | 43159.4 | 2010-10-21 22:02 | 5.015477 | 9 | 4 | -0.0001737543 | 3.397921 | 3.742772 | 3.741403 | 14.97649 | 13.53903 | 0.001003981 | 0.0950045 | 0 | 0 | 0
1256 | 43189.43 | 2010-10-21 22:03 | 30.0153 | 1 | 5 | 0 | 3.427717 | 3.742772 | 3.741403 | 14.97649 | 13.53903 | 0.0006477356 | 0.0950045 | 0 | 0 | 0
1257 | 43219.45 | 2010-10-21 22:03 | 60.03052 | 1 | 5 | 0 | 3.447958 | 3.742772 | 3.741403 | 14.97649 | 13.53903 | 0.0004858017 | 0.0950045 | 0 | 0 | 0
1258 | 43249.46 | 2010-10-21 22:04 | 90.04552 | 1 | 5 | 0 | 3.462856 | 3.742772 | 3.741403 | 14.97649 | 13.53903 | 0.000356245 | 0.0950045 | 0 | 0 | 0
1259 | 43279.43 | 2010-10-21 22:04 | 120.0138 | 1 | 5 | 0 | 3.474678 | 3.742772 | 3.741403 | 14.97649 | 13.53903 | 0.0003238678 | 0.0950045 | 0 | 0 | 0
1260 | 43309.45 | 2010-10-21 22:05 | 30.01516 | 2 | 5 | 0.5501383 | 3.629648 | 3.747358 | 3.741403 | 14.99299 | 13.53903 | 0.001425028 | 0.0950045 | 0 | 0 | 0
1261 | 43339.46 | 2010-10-21 22:05 | 60.03033 | 2 | 5 | 0.5501383 | 3.672075 | 3.751944 | 3.741403 | 15.00974 | 13.53903 | 0.0009716034 | 0.0950045 | 0 | 0 | 0
1262 | 43369.48 | 2010-10-21 22:06 | 90.04549 | 2 | 5 | 0.549958 | 3.702681 | 3.75653 | 3.741403 | 15.02665 | 13.53903 | 0.0007125378 | 0.0950045 | 0 | 0 | 0
1263 | 43399.49 | 2010-10-21 22:06 | 120.0607 | 2 | 5 | 0.549958 | 3.726809 | 3.761116 | 3.741403 | 15.04369 | 13.53903 | 0.0006153584 | 0.0950045 | 0 | 0 | 0
1264 | 43429.51 | 2010-10-21 22:07 | 150.0759 | 2 | 5 | 0.5501383 | 3.746079 | 3.765703 | 3.741403 | 15.06083 | 13.53903 | 0.0004533768 | 0.0950045 | 0 | 0 | 0
1265 | 43459.52 | 2010-10-21 22:07 | 180.091 | 2 | 5 | 0.5501383 | 3.761301 | 3.770289 | 3.741403 | 15.07805 | 13.53903 | 0.0003886223 | 0.0950045 | 0 | 0 | 0
1266 | 43489.54 | 2010-10-21 22:08 | 210.1062 | 2 | 5 | 0.549958 | 3.771341 | 3.774875 | 3.741403 | 15.09532 | 13.53903 | 0.0002267361 | 0.0950045 | 0 | 0 | 0
1267 | 43519.55 | 2010-10-21 22:08 | 240.1214 | 2 | 5 | 0.5501383 | 3.777656 | 3.779461 | 3.741403 | 15.11263 | 13.53903 | 0.0001619339 | 0.0950045 | 0 | 0 | 0
1268 | 43549.57 | 2010-10-21 22:09 | 270.1365 | 2 | 5 | 0.5501383 | 3.78219 | 3.784047 | 3.741403 | 15.12997 | 13.53903 | 6.475449e-05 | 0.0950045 | 0 | 0 | 0
1269 | 43579.59 | 2010-10-21 22:09 | 300.1517 | 2 | 5 | 0.5501383 | 3.7864 | 3.788633 | 3.741403 | 15.14732 | 13.53903 | 0.000129509 | 0.0950045 | 0 | 0 | 0
1270 | 43609.6 | 2010-10-21 22:10 | 330.1668 | 2 | 5 | 0.549958 | 3.790125 | 3.793219 | 3.741403 | 15.16469 | 13.53903 | 9.717941e-05 | 0.0950045 | 0 | 0 | 0
1271 | 43639.62 | 2010-10-21 22:10 | 360.182 | 2 | 5 | 0.5501383 | 3.793849 | 3.797805 | 3.741403 | 15.18209 | 13.53903 | 9.717941e-05 | 0.0950045 | 0 | 0 | 0
1272 | 43669.63 | 2010-10-21 22:11 | 390.1972 | 2 | 5 | 0.5501383 | 3.797736 | 3.802391 | 3.741403 | 15.19949 | 13.53903 | 0.0001943111 | 0.0950045 | 0 | 0 | 0
1273 | 43699.65 | 2010-10-21 22:11 | 420.2123 | 2 | 5 | 0.549958 | 3.800974 | 3.806976 | 3.741403 | 15.21691 | 13.53903 | 9.713173e-05 | 0.0950045 | 0 | 0 | 0
1274 | 43729.66 | 2010-10-21 22:12 | 450.2275 | 2 | 5 | 0.549958 | 3.804375 | 3.811562 | 3.741403 | 15.23435 | 13.53903 | 6.480217e-05 | 0.0950045 | 0 | 0 | 0
1275 | 43759.68 | 2010-10-21 22:12 | 480.2427 | 2 | 5 | 0.5501383 | 3.807614 | 3.816148 | 3.741403 | 15.2518 | 13.53903 | 3.242493e-05 | 0.0950045 | 0 | 0 | 0
1276 | 43789.69 | 2010-10-21 22:13 | 510.2578 | 2 | 5 | 0.5501383 | 3.811176 | 3.820734 | 3.741403 | 15.26927 | 13.53903 | 9.717941e-05 | 0.0950045 | 0 | 0 | 0
1277 | 43819.71 | 2010-10-21 22:13 | 540.273 | 2 | 5 | 0.549958 | 3.814415 | 3.82532 | 3.741403 | 15.28676 | 13.53903 | 0.0001295567 | 0.0950045 | 0 | 0 | 0
1278 | 43849.72 | 2010-10-21 22:14 | 570.2882 | 2 | 5 | 0.549958 | 3.817654 | 3.829906 | 3.741403 | 15.30426 | 13.53903 | 9.717941e-05 | 0.0950045 | 0 | 0 | 0
1279 | 43879.74 | 2010-10-21 22:14 | 600.3034 | 2 | 5 | 0.549958 | 3.82073 | 3.834492 | 3.741403 | 15.32177 | 13.53903 | 9.717941e-05 | 0.0950045 | 0 | 0 | 0
1280 | 43909.75 | 2010-10-21 22:15 | 630.3185 | 2 | 5 | 0.5501383 | 3.823807 | 3.839078 | 3.741403 | 15.3393 | 13.53903 | 6.480217e-05 | 0.0950045 | 0 | 0 | 0
1281 | 43939.77 | 2010-10-21 22:15 | 660.3337 | 2 | 5 | 0.549958 | 3.827208 | 3.843664 | 3.741403 | 15.35685 | 13.53903 | 6.480217e-05 | 0.0950045 | 0 | 0 | 0
1282 | 43969.78 | 2010-10-21 22:16 | 690.3488 | 2 | 5 | 0.5501383 | 3.830446 | 3.84825 | 3.741403 | 15.37441 | 13.53903 | 9.717941e-05 | 0.0950045 | 0 | 0 | 0
1283 | 43999.8 | 2010-10-21 22:16 | 720.364 | 2 | 5 | 0.5501383 | 3.833685 | 3.852836 | 3.741403 | 15.39198 | 13.53903 | 9.717941e-05 | 0.0950045 | 0 | 0 | 0
1284 | 44029.81 | 2010-10-21 22:17 | 750.3793 | 2 | 5 | 0.549958 | 3.836924 | 3.857422 | 3.741403 | 15.40957 | 13.53903 | 6.480217e-05 | 0.0950045 | 0 | 0 | 0
1285 | 44059.83 | 2010-10-21 22:17 | 780.3945 | 2 | 5 | 0.5501383 | 3.840486 | 3.862008 | 3.741403 | 15.42717 | 13.53903 | 9.713173e-05 | 0.0950045 | 0 | 0 | 0
1286 | 44089.84 | 2010-10-21 22:18 | 810.4095 | 2 | 5 | 0.549958 | 3.843725 | 3.866594 | 3.741403 | 15.44479 | 13.53903 | 6.475449e-05 | 0.0950045 | 0 | 0 | 0
1287 | 44119.86 | 2010-10-21 22:18 | 840.4274 | 2 | 5 | 0.549958 | 3.847126 | 3.871181 | 3.741403 | 15.46243 | 13.53903 | 9.713173e-05 | 0.0950045 | 0 | 0 | 0
1288 | 44149.87 | 2010-10-21 22:19 | 870.4399 | 2 | 5 | 0.549958 | 3.850526 | 3.875766 | 3.741403 | 15.48008 | 13.53903 | 6.480217e-05 | 0.0950045 | 0 | 0 | 0
1289 | 44179.89 | 2010-10-21 22:19 | 900.455 | 2 | 5 | 0.5497776 | 3.853603 | 3.880352 | 3.741403 | 15.49775 | 13.53903 | 3.237724e-05 | 0.0950045 | 0 | 0 | 0
1290 | 44209.9 | 2010-10-21 22:20 | 930.4702 | 2 | 5 | 0.549958 | 3.857166 | 3.884938 | 3.741403 | 15.51543 | 13.53903 | 6.480217e-05 | 0.0950045 | 0 | 0 | 0
1291 | 44239.92 | 2010-10-21 22:20 | 960.4854 | 2 | 5 | 0.549958 | 3.860404 | 3.889524 | 3.741403 | 15.53313 | 13.53903 | 9.717941e-05 | 0.0950045 | 0 | 0 | 0
1292 | 44269.93 | 2010-10-21 22:21 | 990.5006 | 2 | 5 | 0.549958 | 3.863481 | 3.89411 | 3.741403 | 15.55084 | 13.53903 | 9.717941e-05 | 0.0950045 | 0 | 0 | 0
1293 | 44299.95 | 2010-10-21 22:21 | 1020.516 | 2 | 5 | 0.5501383 | 3.866558 | 3.898697 | 3.741403 | 15.56856 | 13.53903 | 9.713173e-05 | 0.0950045 | 0 | 0 | 0
1294 | 44329.96 | 2010-10-21 22:22 | 1050.531 | 2 | 5 | 0.549958 | 3.869473 | 3.903283 | 3.741403 | 15.5863 | 13.53903 | 3.237724e-05 | 0.0950045 | 0 | 0 | 0
1295 | 44359.98 | 2010-10-21 22:22 | 1080.546 | 2 | 5 | 0.549958 | 3.872387 | 3.907869 | 3.741403 | 15.60405 | 13.53903 | 3.242493e-05 | 0.0950045 | 0 | 0 | 0
1296 | 44389.99 | 2010-10-21 22:23 | 1110.561 | 2 | 5 | 0.5501383 | 3.87514 | 3.912455 | 3.741403 | 15.62182 | 13.53903 | 6.475449e-05 | 0.0950045 | 0 | 0 | 0
1297 | 44420.01 | 2010-10-21 22:23 | 1140.576 | 2 | 5 | 0.5501383 | 3.877893 | 3.917041 | 3.741403 | 15.6396 | 13.53903 | 6.475449e-05 | 0.0950045 | 0 | 0 | 0
1298 | 44450.02 | 2010-10-21 22:24 | 1170.592 | 2 | 5 | 0.549958 | 3.880322 | 3.921627 | 3.741403 | 15.65739 | 13.53903 | 9.713173e-05 | 0.0950045 | 0 | 0 | 0
1299 | 44480.04 | 2010-10-21 22:24 | 1200.607 | 2 | 5 | 0.5497776 | 3.882589 | 3.926213 | 3.741403 | 15.67519 | 13.53903 | 3.237724e-05 | 0.0950045 | 0 | 0 | 0
1300 | 44510.06 | 2010-10-21 22:25 | 1230.622 | 2 | 5 | 0.5504989 | 3.884856 | 3.930799 | 3.741403 | 15.693 | 13.53903 | 6.475449e-05 | 0.0950045 | 0 | 0 | 0
1301 | 44540.07 | 2010-10-21 22:25 | 1260.637 | 2 | 5 | 0.549958 | 3.886799 | 3.935385 | 3.741403 | 15.71082 | 13.53903 | 3.237724e-05 | 0.0950045 | 0 | 0 | 0
1302 | 44570.09 | 2010-10-21 22:26 | 1290.652 | 2 | 5 | 0.5501383 | 3.888743 | 3.939971 | 3.741403 | 15.72865 | 13.53903 | 6.480217e-05 | 0.0950045 | 0 | 0 | 0
1303 | 44600.1 | 2010-10-21 22:26 | 1320.667 | 2 | 5 | 0.549958 | 3.890524 | 3.944557 | 3.741403 | 15.74649 | 13.53903 | 6.475449e-05 | 0.0950045 | 0 | 0 | 0
1304 | 44630.12 | 2010-10-21 22:27 | 1350.683 | 2 | 5 | 0.5501383 | 3.892305 | 3.949143 | 3.741403 | 15.76434 | 13.53903 | 6.475449e-05 | 0.0950045 | 0 | 0 | 0
1305 | 44660.13 | 2010-10-21 22:27 | 1380.698 | 2 | 5 | 0.549958 | 3.893763 | 3.953729 | 3.741403 | 15.78219 | 13.53903 | 0 | 0.0950045 | 0 | 0 | 0
1306 | 44690.15 | 2010-10-21 22:28 | 1410.713 | 2 | 5 | 0.549958 | 3.89522 | 3.958315 | 3.741403 | 15.80005 | 13.53903 | 3.237724e-05 | 0.0950045 | 0 | 0 | 0
1307 | 44720.16 | 2010-10-21 22:28 | 1440.728 | 2 | 5 | 0.5503186 | 3.896677 | 3.962901 | 3.741403 | 15.81792 | 13.53903 | 6.480217e-05 | 0.0950045 | 0 | 0 | 0
1308 | 44750.18 | 2010-10-21 22:29 | 1470.743 | 2 | 5 | 0.549958 | 3.897973 | 3.967488 | 3.741403 | 15.83579 | 13.53903 | 0 | 0.0950045 | 0 | 0 | 0
1309 | 44780.19 | 2010-10-21 22:29 | 1500.759 | 2 | 5 | 0.5501383 | 3.89943 | 3.972074 | 3.741403 | 15.85367 | 13.53903 | 3.237724e-05 | 0.0950045 | 0 | 0 | 0
1310 | 44810.21 | 2010-10-21 22:30 | 1530.774 | 2 | 5 | 0.549958 | 3.900564 | 3.97666 | 3.741403 | 15.87156 | 13.53903 | 0 | 0.0950045 | 0 | 0 | 0
1311 | 44840.22 | 2010-10-21 22:30 | 1560.789 | 2 | 5 | 0.549958 | 3.901697 | 3.981246 | 3.741403 | 15.88945 | 13.53903 | 0 | 0.0950045 | 0 | 0 | 0
1312 | 44870.24 | 2010-10-21 22:31 | 1590.804 | 2 | 5 | 0.5501383 | 3.903155 | 3.985832 | 3.741403 | 15.90734 | 13.53903 | 0 | 0.0950045 | 0 | 0 | 0
1313 | 44900.25 | 2010-10-21 22:31 | 1620.819 | 2 | 5 | 0.549958 | 3.904288 | 3.990418 | 3.741403 | 15.92525 | 13.53903 | 3.237724e-05 | 0.0950045 | 0 | 0 | 0
1314 | 44930.27 | 2010-10-21 22:32 | 1650.834 | 2 | 5 | 0.5501383 | 3.905584 | 3.995004 | 3.741403 | 15.94316 | 13.53903 | 0 | 0.0950045 | 0 | 0 | 0
1315 | 44960.28 | 2010-10-21 22:32 | 1680.849 | 2 | 5 | 0.5501383 | 3.907041 | 3.99959 | 3.741403 | 15.96107 | 13.53903 | 6.475449e-05 | 0.0950045 | 0 | 0 | 0
1316 | 44990.3 | 2010-10-21 22:33 | 1710.865 | 2 | 5 | 0.549958 | 3.908175 | 4.004176 | 3.741403 | 15.97899 | 13.53903 | 3.237724e-05 | 0.0950045 | 0 | 0 | 0
1317 | 45020.31 | 2010-10-21 22:33 | 1740.88 | 2 | 5 | 0.5501383 | 3.90947 | 4.008762 | 3.741403 | 15.99692 | 13.53903 | 3.237724e-05 | 0.0950045 | 0 | 0 | 0
1318 | 45050.33 | 2010-10-21 22:34 | 1770.895 | 2 | 5 | 0.549958 | 3.910766 | 4.013348 | 3.741403 | 16.01485 | 13.53903 | 3.237724e-05 | 0.0950045 | 0 | 0 | 0
1319 | 45080.34 | 2010-10-21 22:34 | 1800.91 | 2 | 5 | 0.5501383 | 3.912061 | 4.017934 | 3.741403 | 16.03279 | 13.53903 | 6.480217e-05 | 0.0950045 | 0 | 0 | 0
1320 | 45110.36 | 2010-10-21 22:35 | 1830.925 | 2 | 5 | 0.5501383 | 3.913357 | 4.02252 | 3.741403 | 16.05073 | 13.53903 | 3.237724e-05 | 0.0950045 | 0 | 0 | 0
1321 | 45140.37 | 2010-10-21 22:35 | 1860.94 | 2 | 5 | 0.5501383 | 3.91449 | 4.027106 | 3.741403 | 16.06868 | 13.53903 | 0 | 0.0950045 | 0 | 0 | 0
1322 | 45170.39 | 2010-10-21 22:36 | 1890.956 | 2 | 5 | 0.549958 | 3.915947 | 4.031692 | 3.741403 | 16.08664 | 13.53903 | 0 | 0.0950045 | 0 | 0 | 0
1323 | 45200.4 | 2010-10-21 22:36 | 1920.971 | 2 | 5 | 0.5501383 | 3.917405 | 4.036279 | 3.741403 | 16.1046 | 13.53903 | 6.475449e-05 | 0.0950045 | 0 | 0 | 0
1324 | 45230.42 | 2010-10-21 22:37 | 1950.986 | 2 | 5 | 0.549958 | 3.918539 | 4.040865 | 3.741403 | 16.12257 | 13.53903 | 3.242493e-05 | 0.0950045 | 0 | 0 | 0
1325 | 45260.43 | 2010-10-21 22:37 | 1981.001 | 2 | 5 | 0.549958 | 3.919996 | 4.045451 | 3.741403 | 16.14054 | 13.53903 | 3.237724e-05 | 0.0950045 | 0 | 0 | 0
1326 | 45290.45 | 2010-10-21 22:38 | 2011.016 | 2 | 5 | 0.549958 | 3.921291 | 4.050037 | 3.741403 | 16.15852 | 13.53903 | 3.237724e-05 | 0.0950045 | 0 | 0 | 0
1327 | 45320.47 | 2010-10-21 22:38 | 2041.032 | 2 | 5 | 0.549958 | 3.922911 | 4.054623 | 3.741403 | 16.17651 | 13.53903 | 6.475449e-05 | 0.0950045 | 0 | 0 | 0
1328 | 45350.48 | 2010-10-21 22:39 | 2071.047 | 2 | 5 | 0.549958 | 3.924044 | 4.059209 | 3.741403 | 16.1945 | 13.53903 | 3.237724e-05 | 0.0950045 | 0 | 0 | 0
1329 | 45380.5 | 2010-10-21 22:39 | 2101.062 | 2 | 5 | 0.5501383 | 3.925663 | 4.063795 | 3.741403 | 16.2125 | 13.53903 | 3.237724e-05 | 0.0950045 | 0 | 0 | 0
1330 | 45410.51 | 2010-10-21 22:40 | 2131.077 | 2 | 5 | 0.5501383 | 3.926797 | 4.068381 | 3.741403 | 16.23051 | 13.53903 | -3.237724e-05 | 0.0950045 | 0 | 0 | 0
1331 | 45440.53 | 2010-10-21 22:40 | 2161.092 | 2 | 5 | 0.5501383 | 3.928416 | 4.072967 | 3.741403 | 16.24852 | 13.53903 | 6.480217e-05 | 0.0950045 | 0 | 0 | 0
1332 | 45470.54 | 2010-10-21 22:41 | 2191.107 | 2 | 5 | 0.5501383 | 3.929712 | 4.077553 | 3.741403 | 16.26654 | 13.53903 | 0 | 0.0950045 | 0 | 0 | 0
1333 | 45500.56 | 2010-10-21 22:41 | 2221.122 | 2 | 5 | 0.5501383 | 3.931331 | 4.082139 | 3.741403 | 16.28457 | 13.53903 | 6.475449e-05 | 0.0950045 | 0 | 0 | 0
1334 | 45530.57 | 2010-10-21 22:42 | 2251.138 | 2 | 5 | 0.549958 | 3.932627 | 4.086725 | 3.741403 | 16.3026 | 13.53903 | 3.237724e-05 | 0.0950045 | 0 | 0 | 0
1335 | 45560.59 | 2010-10-21 22:42 | 2281.153 | 2 | 5 | 0.549958 | 3.934084 | 4.091311 | 3.741403 | 16.32064 | 13.53903 | 6.480217e-05 | 0.0950045 | 0 | 0 | 0
1336 | 45590.6 | 2010-10-21 22:43 | 2311.168 | 2 | 5 | 0.5501383 | 3.935704 | 4.095897 | 3.741403 | 16.33868 | 13.53903 | 6.480217e-05 | 0.0950045 | 0 | 0 | 0
1337 | 45620.62 | 2010-10-21 22:43 | 2341.183 | 2 | 5 | 0.549958 | 3.937161 | 4.100483 | 3.741403 | 16.35673 | 13.53903 | 6.480217e-05 | 0.0950045 | 0 | 0 | 0
1338 | 45650.63 | 2010-10-21 22:44 | 2371.198 | 2 | 5 | 0.549958 | 3.938618 | 4.105069 | 3.741403 | 16.37479 | 13.53903 | 3.242493e-05 | 0.0950045 | 0 | 0 | 0
1339 | 45680.65 | 2010-10-21 22:44 | 2401.214 | 2 | 5 | 0.5501383 | 3.940076 | 4.109655 | 3.741403 | 16.39286 | 13.53903 | 3.237724e-05 | 0.0950045 | 0 | 0 | 0
1340 | 45710.66 | 2010-10-21 22:45 | 2431.229 | 2 | 5 | 0.549958 | 3.941695 | 4.114241 | 3.741403 | 16.41093 | 13.53903 | 3.237724e-05 | 0.0950045 | 0 | 0 | 0
1341 | 45740.68 | 2010-10-21 22:45 | 2461.244 | 2 | 5 | 0.5501383 | 3.943152 | 4.118828 | 3.741403 | 16.42901 | 13.53903 | 3.237724e-05 | 0.0950045 | 0 | 0 | 0
1342 | 45770.69 | 2010-10-21 22:46 | 2491.259 | 2 | 5 | 0.5501383 | 3.944772 | 4.123414 | 3.741403 | 16.4471 | 13.53903 | 6.475449e-05 | 0.0950045 | 0 | 0 | 0
1343 | 45800.71 | 2010-10-21 22:46 | 2521.274 | 2 | 5 | 0.549958 | 3.946229 | 4.128 | 3.741403 | 16.4652 | 13.53903 | 0 | 0.0950045 | 0 | 0 | 0
1344 | 45830.72 | 2010-10-21 22:47 | 2551.289 | 2 | 5 | 0.549958 | 3.947849 | 4.132586 | 3.741403 | 16.4833 | 13.53903 | 3.237724e-05 | 0.0950045 | 0 | 0 | 0
1345 | 45860.74 | 2010-10-21 22:47 | 2581.305 | 2 | 5 | 0.5501383 | 3.949468 | 4.137172 | 3.741403 | 16.50141 | 13.53903 | 3.237724e-05 | 0.0950045 | 0 | 0 | 0
1346 | 45890.75 | 2010-10-21 22:48 | 2611.32 | 2 | 5 | 0.549958 | 3.951087 | 4.141758 | 3.741403 | 16.51952 | 13.53903 | 6.475449e-05 | 0.0950045 | 0 | 0 | 0
1347 | 45920.77 | 2010-10-21 22:48 | 2641.335 | 2 | 5 | 0.5503186 | 3.952707 | 4.146344 | 3.741403 | 16.53765 | 13.53903 | 9.717941e-05 | 0.0950045 | 0 | 0 | 0
1348 | 45950.78 | 2010-10-21 22:49 | 2671.35 | 2 | 5 | 0.549958 | 3.954164 | 4.15093 | 3.741403 | 16.55578 | 13.53903 | 3.237724e-05 | 0.0950045 | 0 | 0 | 0
1349 | 45980.8 | 2010-10-21 22:49 | 2701.365 | 2 | 5 | 0.549958 | 3.955783 | 4.155516 | 3.741403 | 16.57391 | 13.53903 | 3.237724e-05 | 0.0950045 | 0 | 0 | 0
1350 | 46010.81 | 2010-10-21 22:50 | 2731.38 | 2 | 5 | 0.549958 | 3.957403 | 4.160101 | 3.741403 | 16.59206 | 13.53903 | 0 | 0.0950045 | 0 | 0 | 0
1351 | 46040.83 | 2010-10-21 22:50 | 2761.398 | 2 | 5 | 0.5501383 | 3.959184 | 4.164687 | 3.741403 | 16.61021 | 13.53903 | 9.717941e-05 | 0.0950045 | 0 | 0 | 0
1352 | 46070.84 | 2010-10-21 22:51 | 2791.411 | 2 | 5 | 0.549958 | 3.960803 | 4.169272 | 3.741403 | 16.62836 | 13.53903 | 9.717941e-05 | 0.0950045 | 0 | 0 | 0
1353 | 46100.86 | 2010-10-21 22:51 | 2821.426 | 2 | 5 | 0.549958 | 3.962423 | 4.173857 | 3.741403 | 16.64653 | 13.53903 | 3.237724e-05 | 0.0950045 | 0 | 0 | 0
1354 | 46130.87 | 2010-10-21 22:52 | 2851.441 | 2 | 5 | 0.549958 | 3.964042 | 4.178442 | 3.741403 | 16.6647 | 13.53903 | 6.475449e-05 | 0.0950045 | 0 | 0 | 0
1355 | 46160.89 | 2010-10-21 22:52 | 2881.456 | 2 | 5 | 0.549958 | 3.965823 | 4.183028 | 3.741403 | 16.68288 | 13.53903 | 6.475449e-05 | 0.0950045 | 0 | 0 | 0
1356 | 46190.9 | 2010-10-21 22:53 | 2911.471 | 2 | 5 | 0.5501383 | 3.967604 | 4.187614 | 3.741403 | 16.70107 | 13.53903 | 6.475449e-05 | 0.0950045 | 0 | 0 | 0
1357 | 46220.92 | 2010-10-21 22:53 | 2941.487 | 2 | 5 | 0.5501383 | 3.969224 | 4.1922 | 3.741403 | 16.71927 | 13.53903 | 6.475449e-05 | 0.0950045 | 0 | 0 | 0
1358 | 46250.94 | 2010-10-21 22:54 | 2971.502 | 2 | 5 | 0.549958 | 3.970843 | 4.196786 | 3.741403 | 16.73748 | 13.53903 | 3.237724e-05 | 0.0950045 | 0 | 0 | 0
1359 | 46280.95 | 2010-10-21 22:54 | 3001.517 | 2 | 5 | 0.5503186 | 3.972625 | 4.201372 | 3.741403 | 16.75569 | 13.53903 | 3.242493e-05 | 0.0950045 | 0 | 0 | 0
1360 | 46310.97 | 2010-10-21 22:55 | 3031.532 | 2 | 5 | 0.5501383 | 3.974406 | 4.205958 | 3.741403 | 16.77392 | 13.53903 | 6.480217e-05 | 0.0950045 | 0 | 0 | 0
1361 | 46340.98 | 2010-10-21 22:55 | 3061.547 | 2 | 5 | 0.549958 | 3.976187 | 4.210545 | 3.741403 | 16.79215 | 13.53903 | 6.475449e-05 | 0.0950045 | 0 | 0 | 0
1362 | 46371 | 2010-10-21 22:56 | 3091.562 | 2 | 5 | 0.549958 | 3.977968 | 4.215131 | 3.741403 | 16.81039 | 13.53903 | 3.237724e-05 | 0.0950045 | 0 | 0 | 0
1363 | 46401.01 | 2010-10-21 22:56 | 3121.578 | 2 | 5 | 0.5501383 | 3.979426 | 4.219717 | 3.741403 | 16.82864 | 13.53903 | 3.237724e-05 | 0.0950045 | 0 | 0 | 0
1364 | 46431.03 | 2010-10-21 22:57 | 3151.593 | 2 | 5 | 0.549958 | 3.981531 | 4.224303 | 3.741403 | 16.84689 | 13.53903 | 0 | 0.0950045 | 0 | 0 | 0
1365 | 46461.04 | 2010-10-21 22:57 | 3181.608 | 2 | 5 | 0.5501383 | 3.983474 | 4.228889 | 3.741403 | 16.86516 | 13.53903 | 3.237724e-05 | 0.0950045 | 0 | 0 | 0
1366 | 46491.06 | 2010-10-21 22:58 | 3211.623 | 2 | 5 | 0.5501383 | 3.985417 | 4.233475 | 3.741403 | 16.88343 | 13.53903 | 3.237724e-05 | 0.0950045 | 0 | 0 | 0
1367 | 46521.07 | 2010-10-21 22:58 | 3241.638 | 2 | 5 | 0.5501383 | 3.987199 | 4.238062 | 3.741403 | 16.90171 | 13.53903 | 3.242493e-05 | 0.0950045 | 0 | 0 | 0
1368 | 46551.09 | 2010-10-21 22:59 | 3271.653 | 2 | 5 | 0.5501383 | 3.989304 | 4.242648 | 3.741403 | 16.92 | 13.53903 | 6.475449e-05 | 0.0950045 | 0 | 0 | 0
1369 | 46581.1 | 2010-10-21 22:59 | 3301.669 | 2 | 5 | 0.5501383 | 3.991247 | 4.247234 | 3.741403 | 16.9383 | 13.53903 | 9.717941e-05 | 0.0950045 | 0 | 0 | 0
1370 | 46611.12 | 2010-10-21 23:00 | 3331.684 | 2 | 5 | 0.5501383 | 3.99319 | 4.25182 | 3.741403 | 16.95661 | 13.53903 | 6.475449e-05 | 0.0950045 | 0 | 0 | 0
1371 | 46641.13 | 2010-10-21 23:00 | 3361.699 | 2 | 5 | 0.549958 | 3.994971 | 4.256406 | 3.741403 | 16.97493 | 13.53903 | 3.237724e-05 | 0.0950045 | 0 | 0 | 0
1372 | 46671.15 | 2010-10-21 23:01 | 3391.714 | 2 | 5 | 0.5501383 | 3.997238 | 4.260992 | 3.741403 | 16.99325 | 13.53903 | 6.475449e-05 | 0.0950045 | 0 | 0 | 0
1373 | 46701.16 | 2010-10-21 23:01 | 3421.729 | 2 | 5 | 0.549958 | 3.99902 | 4.265578 | 3.741403 | 17.01159 | 13.53903 | 6.475449e-05 | 0.0950045 | 0 | 0 | 0
1374 | 46731.18 | 2010-10-21 23:02 | 3451.745 | 2 | 5 | 0.5501383 | 4.001287 | 4.270164 | 3.741403 | 17.02993 | 13.53903 | 6.475449e-05 | 0.0950045 | 0 | 0 | 0
1375 | 46761.19 | 2010-10-21 23:02 | 3481.76 | 2 | 5 | 0.5503186 | 4.00323 | 4.27475 | 3.741403 | 17.04829 | 13.53903 | 3.242493e-05 | 0.0950045 | 0 | 0 | 0
1376 | 46791.21 | 2010-10-21 23:03 | 3511.775 | 2 | 5 | 0.5501383 | 4.005497 | 4.279336 | 3.741403 | 17.06665 | 13.53903 | 9.717941e-05 | 0.0950045 | 0 | 0 | 0
1377 | 46821.22 | 2010-10-21 23:03 | 3541.79 | 2 | 5 | 0.5497776 | 4.00744 | 4.283922 | 3.741403 | 17.08503 | 13.53903 | 0 | 0.0950045 | 0 | 0 | 0
1378 | 46851.24 | 2010-10-21 23:04 | 3571.805 | 2 | 5 | 0.549958 | 4.009707 | 4.288509 | 3.741403 | 17.10341 | 13.53903 | 6.484985e-05 | 0.0950045 | 0 | 0 | 0
1379 | 46881.25 | 2010-10-21 23:04 | 3601.82 | 2 | 5 | 0.549958 | 4.011812 | 4.293095 | 3.741403 | 17.12181 | 13.53903 | 6.475449e-05 | 0.0950045 | 0 | 0 | 0
1380 | 46911.27 | 2010-10-21 23:05 | 3631.836 | 2 | 5 | 0.549958 | 4.013917 | 4.297681 | 3.741403 | 17.14021 | 13.53903 | 3.232956e-05 | 0.0950045 | 0 | 0 | 0
1381 | 46941.28 | 2010-10-21 23:05 | 3661.851 | 2 | 5 | 0.549958 | 4.016346 | 4.302267 | 3.741403 | 17.15862 | 13.53903 | 6.475449e-05 | 0.0950045 | 0 | 0 | 0
1382 | 46971.3 | 2010-10-21 23:06 | 3691.866 | 2 | 5 | 0.5501383 | 4.018614 | 4.306853 | 3.741403 | 17.17705 | 13.53903 | 9.717941e-05 | 0.0950045 | 0 | 0 | 0
1383 | 47001.31 | 2010-10-21 23:06 | 3721.881 | 2 | 5 | 0.549958 | 4.020719 | 4.311439 | 3.741403 | 17.19548 | 13.53903 | 6.475449e-05 | 0.0950045 | 0 | 0 | 0
1384 | 47031.33 | 2010-10-21 23:07 | 3751.896 | 2 | 5 | 0.549958 | 4.022986 | 4.316024 | 3.741403 | 17.21392 | 13.53903 | 6.475449e-05 | 0.0950045 | 0 | 0 | 0
1385 | 47061.34 | 2010-10-21 23:07 | 3781.911 | 2 | 5 | 0.549958 | 4.025415 | 4.32061 | 3.741403 | 17.23238 | 13.53903 | 6.475449e-05 | 0.0950045 | 0 | 0 | 0
1386 | 47091.36 | 2010-10-21 23:08 | 3811.927 | 2 | 5 | 0.549958 | 4.027682 | 4.325195 | 3.741403 | 17.25084 | 13.53903 | 9.708405e-05 | 0.0950045 | 0 | 0 | 0
1387 | 47121.38 | 2010-10-21 23:08 | 3841.942 | 2 | 5 | 0.5501383 | 4.030273 | 4.329781 | 3.741403 | 17.26931 | 13.53903 | 9.717941e-05 | 0.0950045 | 0 | 0 | 0
1388 | 47151.39 | 2010-10-21 23:09 | 3871.957 | 2 | 5 | 0.549958 | 4.032378 | 4.334366 | 3.741403 | 17.2878 | 13.53903 | 6.475449e-05 | 0.0950045 | 0 | 0 | 0
1389 | 47181.41 | 2010-10-21 23:09 | 3901.972 | 2 | 5 | 0.549958 | 4.034645 | 4.338952 | 3.741403 | 17.30629 | 13.53903 | 3.232956e-05 | 0.0950045 | 0 | 0 | 0
1390 | 47211.42 | 2010-10-21 23:10 | 3931.987 | 2 | 5 | 0.549958 | 4.037074 | 4.343538 | 3.741403 | 17.3248 | 13.53903 | 6.475449e-05 | 0.0950045 | 0 | 0 | 0
1391 | 47241.44 | 2010-10-21 23:10 | 3962.003 | 2 | 5 | 0.5503186 | 4.039827 | 4.348124 | 3.741403 | 17.34332 | 13.53903 | 9.708405e-05 | 0.0950045 | 0 | 0 | 0
1392 | 47271.45 | 2010-10-21 23:11 | 3992.018 | 2 | 5 | 0.549958 | 4.042094 | 4.35271 | 3.741403 | 17.36186 | 13.53903 | 6.475449e-05 | 0.0950045 | 0 | 0 | 0
1393 | 47301.47 | 2010-10-21 23:11 | 4022.033 | 2 | 5 | 0.549958 | 4.044523 | 4.357296 | 3.741403 | 17.3804 | 13.53903 | 9.717941e-05 | 0.0950045 | 0 | 0 | 0
1394 | 47331.48 | 2010-10-21 23:12 | 4052.048 | 2 | 5 | 0.5501383 | 4.047114 | 4.361882 | 3.741403 | 17.39895 | 13.53903 | 9.708405e-05 | 0.0950045 | 0 | 0 | 0
1395 | 47361.5 | 2010-10-21 23:12 | 4082.063 | 2 | 5 | 0.5501383 | 4.049705 | 4.366469 | 3.741403 | 17.41752 | 13.53903 | 6.475449e-05 | 0.0950045 | 0 | 0 | 0
1396 | 47391.51 | 2010-10-21 23:13 | 4112.078 | 2 | 5 | 0.5501383 | 4.052134 | 4.371055 | 3.741403 | 17.4361 | 13.53903 | 6.475449e-05 | 0.0950045 | 0 | 0 | 0
1397 | 47421.53 | 2010-10-21 23:13 | 4142.093 | 2 | 5 | 0.5501383 | 4.054725 | 4.375641 | 3.741403 | 17.45469 | 13.53903 | 6.484985e-05 | 0.0950045 | 0 | 0 | 0
1398 | 47451.54 | 2010-10-21 23:14 | 4172.109 | 2 | 5 | 0.5501383 | 4.057316 | 4.380227 | 3.741403 | 17.47329 | 13.53903 | 6.475449e-05 | 0.0950045 | 0 | 0 | 0
1399 | 47481.56 | 2010-10-21 23:14 | 4202.124 | 2 | 5 | 0.549958 | 4.059907 | 4.384813 | 3.741403 | 17.4919 | 13.53903 | 6.475449e-05 | 0.0950045 | 0 | 0 | 0
1400 | 47511.57 | 2010-10-21 23:15 | 4232.139 | 2 | 5 | 0.549958 | 4.062498 | 4.3894 | 3.741403 | 17.51053 | 13.53903 | 6.475449e-05 | 0.0950045 | 0 | 0 | 0
1401 | 47541.59 | 2010-10-21 23:15 | 4262.154 | 2 | 5 | 0.5501383 | 4.065413 | 4.393986 | 3.741403 | 17.52917 | 13.53903 | 0.000129509 | 0.0950045 | 0 | 0 | 0
1402 | 47571.6 | 2010-10-21 23:16 | 4292.169 | 2 | 5 | 0.5501383 | 4.068004 | 4.398572 | 3.741403 | 17.54782 | 13.53903 | 9.717941e-05 | 0.0950045 | 0 | 0 | 0
1403 | 47601.62 | 2010-10-21 23:16 | 4322.184 | 2 | 5 | 0.549958 | 4.070594 | 4.403158 | 3.741403 | 17.56648 | 13.53903 | 6.475449e-05 | 0.0950045 | 0 | 0 | 0
1404 | 47631.63 | 2010-10-21 23:17 | 4352.2 | 2 | 5 | 0.5501383 | 4.073509 | 4.407744 | 3.741403 | 17.58516 | 13.53903 | 9.717941e-05 | 0.0950045 | 0 | 0 | 0
1405 | 47661.65 | 2010-10-21 23:17 | 4382.215 | 2 | 5 | 0.5503186 | 4.0761 | 4.41233 | 3.741403 | 17.60384 | 13.53903 | 3.242493e-05 | 0.0950045 | 0 | 0 | 0
1406 | 47691.66 | 2010-10-21 23:18 | 4412.23 | 2 | 5 | 0.5501383 | 4.079015 | 4.416917 | 3.741403 | 17.62254 | 13.53903 | 3.242493e-05 | 0.0950045 | 0 | 0 | 0
1407 | 47721.68 | 2010-10-21 23:18 | 4442.245 | 2 | 5 | 0.5501383 | 4.08193 | 4.421503 | 3.741403 | 17.64126 | 13.53903 | 6.475449e-05 | 0.0950045 | 0 | 0 | 0
1408 | 47751.69 | 2010-10-21 23:19 | 4472.26 | 2 | 5 | 0.5501383 | 4.084683 | 4.426089 | 3.741403 | 17.65999 | 13.53903 | 3.242493e-05 | 0.0950045 | 0 | 0 | 0
1409 | 47781.71 | 2010-10-21 23:19 | 4502.275 | 2 | 5 | 0.5501383 | 4.087597 | 4.430675 | 3.741403 | 17.67872 | 13.53903 | 6.475449e-05 | 0.0950045 | 0 | 0 | 0
1410 | 47811.72 | 2010-10-21 23:20 | 4532.291 | 2 | 5 | 0.5503186 | 4.090674 | 4.435261 | 3.741403 | 17.69748 | 13.53903 | 9.717941e-05 | 0.0950045 | 0 | 0 | 0
1411 | 47841.74 | 2010-10-21 23:20 | 4562.306 | 2 | 5 | 0.5501383 | 4.093589 | 4.439848 | 3.741403 | 17.71624 | 13.53903 | 9.717941e-05 | 0.0950045 | 0 | 0 | 0
1412 | 47871.75 | 2010-10-21 23:21 | 4592.321 | 2 | 5 | 0.5501383 | 4.096504 | 4.444434 | 3.741403 | 17.73503 | 13.53903 | 9.708405e-05 | 0.0950045 | 0 | 0 | 0
1413 | 47901.77 | 2010-10-21 23:21 | 4622.336 | 2 | 5 | 0.549958 | 4.099419 | 4.44902 | 3.741403 | 17.75382 | 13.53903 | 6.475449e-05 | 0.0950045 | 0 | 0 | 0
1414 | 47931.78 | 2010-10-21 23:22 | 4652.351 | 2 | 5 | 0.5501383 | 4.102496 | 4.453606 | 3.741403 | 17.77263 | 13.53903 | 9.717941e-05 | 0.0950045 | 0 | 0 | 0
1415 | 47961.8 | 2010-10-21 23:22 | 4682.369 | 2 | 5 | 0.549958 | 4.105572 | 4.458193 | 3.741403 | 17.79145 | 13.53903 | 9.717941e-05 | 0.0950045 | 0 | 0 | 0
1416 | 47991.82 | 2010-10-21 23:23 | 4712.382 | 2 | 5 | 0.5501383 | 4.108487 | 4.462778 | 3.741403 | 17.81028 | 13.53903 | 6.475449e-05 | 0.0950045 | 0 | 0 | 0
1417 | 48021.83 | 2010-10-21 23:23 | 4742.397 | 2 | 5 | 0.5501383 | 4.111726 | 4.467365 | 3.741403 | 17.82913 | 13.53903 | 9.717941e-05 | 0.0950045 | 0 | 0 | 0
1418 | 48051.85 | 2010-10-21 23:24 | 4772.412 | 2 | 5 | 0.549958 | 4.114802 | 4.471951 | 3.741403 | 17.848 | 13.53903 | 6.475449e-05 | 0.0950045 | 0 | 0 | 0
1419 | 48081.86 | 2010-10-21 23:24 | 4802.427 | 2 | 5 | 0.5501383 | 4.117879 | 4.476537 | 3.741403 | 17.86688 | 13.53903 | 9.717941e-05 | 0.0950045 | 0 | 0 | 0
1420 | 48111.88 | 2010-10-21 23:25 | 4832.442 | 2 | 5 | 0.549958 | 4.120956 | 4.481123 | 3.741403 | 17.88577 | 13.53903 | 3.242493e-05 | 0.0950045 | 0 | 0 | 0
1421 | 48141.89 | 2010-10-21 23:25 | 4862.458 | 2 | 5 | 0.549958 | 4.124195 | 4.485709 | 3.741403 | 17.90468 | 13.53903 | 3.242493e-05 | 0.0950045 | 0 | 0 | 0
1422 | 48171.91 | 2010-10-21 23:26 | 4892.473 | 2 | 5 | 0.5501383 | 4.127595 | 4.490295 | 3.741403 | 17.9236 | 13.53903 | 6.484985e-05 | 0.0950045 | 0 | 0 | 0
1423 | 48201.92 | 2010-10-21 23:26 | 4922.488 | 2 | 5 | 0.5497776 | 4.130672 | 4.494882 | 3.741403 | 17.94254 | 13.53903 | 6.475449e-05 | 0.0950045 | 0 | 0 | 0
1424 | 48231.94 | 2010-10-21 23:27 | 4952.503 | 2 | 5 | 0.549958 | 4.133911 | 4.499468 | 3.741403 | 17.96149 | 13.53903 | 6.475449e-05 | 0.0950045 | 0 | 0 | 0
1425 | 48261.95 | 2010-10-21 23:27 | 4982.518 | 2 | 5 | 0.549958 | 4.137311 | 4.504054 | 3.741403 | 17.98045 | 13.53903 | 6.484985e-05 | 0.0950045 | 0 | 0 | 0
1426 | 48291.97 | 2010-10-21 23:28 | 5012.533 | 2 | 5 | 0.549958 | 4.14055 | 4.50864 | 3.741403 | 17.99944 | 13.53903 | 6.484985e-05 | 0.0950045 | 0 | 0 | 0
1427 | 48321.98 | 2010-10-21 23:28 | 5042.549 | 2 | 5 | 0.549958 | 4.14395 | 4.513226 | 3.741403 | 18.01843 | 13.53903 | 6.475449e-05 | 0.0950045 | 0 | 0 | 0
1428 | 48352 | 2010-10-21 23:29 | 5072.564 | 2 | 5 | 0.549958 | 4.147351 | 4.517812 | 3.741403 | 18.03745 | 13.53903 | 9.717941e-05 | 0.0950045 | 0 | 0 | 0
1429 | 48382.01 | 2010-10-21 23:29 | 5102.579 | 2 | 5 | 0.5501383 | 4.150914 | 4.522399 | 3.741403 | 18.05648 | 13.53903 | 9.717941e-05 | 0.0950045 | 0 | 0 | 0
1430 | 48412.03 | 2010-10-21 23:30 | 5132.594 | 2 | 5 | 0.5501383 | 4.154152 | 4.526985 | 3.741403 | 18.07552 | 13.53903 | 6.475449e-05 | 0.0950045 | 0 | 0 | 0
1431 | 48442.04 | 2010-10-21 23:30 | 5162.609 | 2 | 5 | 0.549958 | 4.157877 | 4.531571 | 3.741403 | 18.09458 | 13.53903 | 9.717941e-05 | 0.0950045 | 0 | 0 | 0
1432 | 48472.06 | 2010-10-21 23:31 | 5192.624 | 2 | 5 | 0.5501383 | 4.161277 | 4.536157 | 3.741403 | 18.11366 | 13.53903 | 6.475449e-05 | 0.0950045 | 0 | 0 | 0
1433 | 48502.07 | 2010-10-21 23:31 | 5222.64 | 2 | 5 | 0.5501383 | 4.165002 | 4.540743 | 3.741403 | 18.13275 | 13.53903 | 0.000129509 | 0.0950045 | 0 | 0 | 0
1434 | 48532.09 | 2010-10-21 23:32 | 5252.655 | 2 | 5 | 0.5501383 | 4.168241 | 4.54533 | 3.741403 | 18.15186 | 13.53903 | 6.475449e-05 | 0.0950045 | 0 | 0 | 0
1435 | 48562.1 | 2010-10-21 23:32 | 5282.67 | 2 | 5 | 0.549958 | 4.171803 | 4.549916 | 3.741403 | 18.17098 | 13.53903 | 9.708405e-05 | 0.0950045 | 0 | 0 | 0
1436 | 48592.12 | 2010-10-21 23:33 | 5312.685 | 2 | 5 | 0.549958 | 4.175366 | 4.554502 | 3.741403 | 18.19012 | 13.53903 | 9.717941e-05 | 0.0950045 | 0 | 0 | 0
1437 | 48622.13 | 2010-10-21 23:33 | 5342.7 | 2 | 5 | 0.5501383 | 4.178928 | 4.559088 | 3.741403 | 18.20928 | 13.53903 | 9.717941e-05 | 0.0950045 | 0 | 0 | 0
1438 | 48652.15 | 2010-10-21 23:34 | 5372.716 | 2 | 5 | 0.549958 | 4.182653 | 4.563674 | 3.741403 | 18.22846 | 13.53903 | 9.717941e-05 | 0.0950045 | 0 | 0 | 0
1439 | 48682.16 | 2010-10-21 23:34 | 5402.731 | 2 | 5 | 0.549958 | 4.186215 | 4.568261 | 3.741403 | 18.24765 | 13.53903 | 9.717941e-05 | 0.0950045 | 0 | 0 | 0
1440 | 48712.18 | 2010-10-21 23:35 | 5432.746 | 2 | 5 | 0.549958 | 4.189778 | 4.572847 | 3.741403 | 18.26685 | 13.53903 | 6.475449e-05 | 0.0950045 | 0 | 0 | 0
1441 | 48742.19 | 2010-10-21 23:35 | 5462.761 | 2 | 5 | 0.549958 | 4.193664 | 4.577433 | 3.741403 | 18.28608 | 13.53903 | 6.475449e-05 | 0.0950045 | 0 | 0 | 0
1442 | 48772.21 | 2010-10-21 23:36 | 5492.776 | 2 | 5 | 0.549958 | 4.197389 | 4.582019 | 3.741403 | 18.30532 | 13.53903 | 9.717941e-05 | 0.0950045 | 0 | 0 | 0
1443 | 48792.44 | 2010-10-21 23:36 | 5513.01 | 2 | 5 | 0.5501383 | 4.200141 | 4.585111 | 3.741403 | 18.3183 | 13.53903 | 0.0001619339 | 0.0950045 | 0 | 0 | 0
1444 | 48822.46 | 2010-10-21 23:37 | 30.01536 | 3 | 5 | 0 | 4.113021 | 4.585111 | 3.741403 | 18.3183 | 13.53903 | -0.0003238678 | 0.0950045 | 0 | 0 | 0
1445 | 48852.47 | 2010-10-21 23:37 | 60.03047 | 3 | 5 | 0 | 4.10201 | 4.585111 | 3.741403 | 18.3183 | 13.53903 | -0.0001942635 | 0.0950045 | 0 | 0 | 0
1446 | 48882.49 | 2010-10-21 23:38 | 90.04547 | 3 | 5 | 0 | 4.095532 | 4.585111 | 3.741403 | 18.3183 | 13.53903 | -0.0001619339 | 0.0950045 | 0 | 0 | 0
1447 | 48912.46 | 2010-10-21 23:38 | 120.0138 | 3 | 5 | 0 | 4.091322 | 4.585111 | 3.741403 | 18.3183 | 13.53903 | -0.0001296043 | 0.0950045 | 0 | 0 | 0
1448 | 48912.46 | 2010-10-21 23:38 | 2.66163361e-06 | 4 | 5 | 0.9915419 | 4.19998 | 4.585111 | 3.741403 | 18.3183 | 13.53903 | 0 | 0.0950045 | 0 | 0 | 0
1449 | 48913.41 | 2010-10-21 23:38 | 0.9531127 | 4 | 5 | 0.9406939 | 4.19998 | 4.585365 | 3.741403 | 18.31937 | 13.53903 | 0 | 0.0950045 | 0 | 0 | 0
1450 | 48915.66 | 2010-10-21 23:38 | 3.203324 | 4 | 5 | 0.8900263 | 4.19998 | 4.585936 | 3.741403 | 18.32176 | 13.53903 | 0 | 0.0950045 | 0 | 0 | 0
1451 | 48918.99 | 2010-10-21 23:38 | 6.531266 | 4 | 5 | 0.8395389 | 4.199818 | 4.586734 | 3.741403 | 18.32512 | 13.53903 | 0 | 0.0950045 | 0 | 0 | 0
1452 | 48923.54 | 2010-10-21 23:38 | 11.08167 | 4 | 5 | 0.7894122 | 4.19998 | 4.587762 | 3.741403 | 18.32944 | 13.53903 | 0 | 0.0950045 | 0 | 0 | 0
1453 | 48929.47 | 2010-10-21 23:38 | 17.01538 | 4 | 5 | 0.7392855 | 4.19998 | 4.58902 | 3.741403 | 18.33472 | 13.53903 | 3.242493e-05 | 0.0950045 | 0 | 0 | 0
1454 | 48937.16 | 2010-10-21 23:39 | 24.70295 | 4 | 5 | 0.6891588 | 4.19998 | 4.590543 | 3.741403 | 18.34111 | 13.53903 | 3.242493e-05 | 0.0950045 | 0 | 0 | 0
1455 | 48947.44 | 2010-10-21 23:39 | 34.98396 | 4 | 5 | 0.6390321 | 4.199818 | 4.592436 | 3.741403 | 18.34907 | 13.53903 | -3.242493e-05 | 0.0950045 | 0 | 0 | 0
1456 | 48962.02 | 2010-10-21 23:39 | 49.56189 | 4 | 5 | 0.588725 | 4.199818 | 4.594917 | 3.741403 | 18.35948 | 13.53903 | -3.242493e-05 | 0.0950045 | 0 | 0 | 0
1457 | 48984.68 | 2010-10-21 23:39 | 72.21778 | 4 | 5 | 0.538418 | 4.199818 | 4.598452 | 3.741403 | 18.37433 | 13.53903 | -3.242493e-05 | 0.0950045 | 0 | 0 | 0
1458 | 49024 | 2010-10-21 23:40 | 111.5452 | 4 | 5 | 0.4882913 | 4.200141 | 4.604035 | 3.741403 | 18.39778 | 13.53903 | 3.232956e-05 | 0.0950045 | 0 | 0 | 0
1459 | 49095.11 | 2010-10-21 23:41 | 182.6535 | 4 | 5 | 0.4381646 | 4.19998 | 4.613146 | 3.741403 | 18.43605 | 13.53903 | 0 | 0.0950045 | 0 | 0 | 0
1460 | 49200.14 | 2010-10-21 23:43 | 287.6832 | 4 | 5 | 0.3880379 | 4.199818 | 4.625173 | 3.741403 | 18.48656 | 13.53903 | -3.242493e-05 | 0.0950045 | 0 | 0 | 0
1461 | 49330.62 | 2010-10-21 23:45 | 418.166 | 4 | 5 | 0.3379111 | 4.199818 | 4.638311 | 3.741403 | 18.54174 | 13.53903 | -3.242493e-05 | 0.0950045 | 0 | 0 | 0
1462 | 49486.53 | 2010-10-21 23:48 | 574.0722 | 4 | 5 | 0.2877844 | 4.199818 | 4.651834 | 3.741403 | 18.59854 | 13.53903 | -3.242493e-05 | 0.0950045 | 0 | 0 | 0
1463 | 49673.93 | 2010-10-21 23:51 | 761.4729 | 4 | 5 | 0.2376577 | 4.199818 | 4.665476 | 3.741403 | 18.65583 | 13.53903 | -3.242493e-05 | 0.0950045 | 0 | 0 | 0
1464 | 49907.15 | 2010-10-21 23:55 | 994.6884 | 4 | 5 | 0.187531 | 4.199818 | 4.679199 | 3.741403 | 18.71347 | 13.53903 | -6.475449e-05 | 0.0950045 | 0 | 0 | 0
1465 | 50216.72 | 2010-10-22 | 1304.262 | 4 | 5 | 0.1374042 | 4.19998 | 4.693072 | 3.741403 | 18.77173 | 13.53903 | 0 | 0.0950045 | 0 | 0 | 0
1466 | 50684.32 | 2010-10-22 00:08 | 1771.864 | 4 | 5 | 0.08727754 | 4.19998 | 4.707415 | 3.741403 | 18.83197 | 13.53903 | 3.242493e-05 | 0.0950045 | 0 | 0 | 0
1467 | 51305.39 | 2010-10-22 00:18 | 2392.933 | 4 | 5 | 0.04995297 | 4.19998 | 4.718948 | 3.741403 | 18.88041 | 13.53903 | 0 | 0.0950045 | 0 | 0 | 0
1468 | 51335.39 | 2010-10-22 00:19 | 30.00131 | 5 | 5 | 0 | 4.191883 | 4.718948 | 3.741403 | 18.88041 | 13.53903 | -3.232956e-05 | 0.0950045 | 0 | 0 | 0
1469 | 51365.39 | 2010-10-22 00:19 | 60.00085 | 5 | 5 | 0 | 4.19075 | 4.718948 | 3.741403 | 18.88041 | 13.53903 | -3.232956e-05 | 0.0950045 | 0 | 0 | 0
1470 | 51365.58 | 2010-10-22 00:19 | 0.187255 | 6 | 5 | -0.0001737543 | 4.190588 | 4.718948 | 3.741403 | 18.88041 | 13.53903 | 0 | 0.09662851 | 0 | 0 | 0
1471 | 51370.39 | 2010-10-22 00:19 | 5.000056 | 6 | 5 | -0.0001737543 | 4.19075 | 4.718948 | 3.741403 | 18.88041 | 13.53903 | 0 | 0.09662851 | 0 | 0 | 0
1472 | 51400.41 | 2010-10-22 00:20 | 30.01515 | 7 | 5 | -1.099716 | 4.011165 | 4.718948 | 3.75057 | 18.88041 | 13.576 | -0.0009068489 | 0.09662851 | 0 | 0 | 0
1473 | 51430.42 | 2010-10-22 00:20 | 60.03032 | 7 | 5 | -1.099355 | 3.984122 | 4.718948 | 3.759737 | 18.88041 | 13.61263 | -0.0005829334 | 0.09662851 | 0 | 0 | 0
1474 | 51460.44 | 2010-10-22 00:21 | 90.0455 | 7 | 5 | -1.099355 | 3.965661 | 4.718948 | 3.768903 | 18.88041 | 13.64907 | -0.0004210472 | 0.09662851 | 0 | 0 | 0
1475 | 51490.45 | 2010-10-22 00:21 | 120.0607 | 7 | 5 | -1.099536 | 3.951249 | 4.718948 | 3.77807 | 18.88041 | 13.68535 | -0.000356245 | 0.09662851 | 0 | 0 | 0
1476 | 51520.47 | 2010-10-22 00:22 | 150.0759 | 7 | 5 | -1.099355 | 3.939266 | 4.718948 | 3.787237 | 18.88041 | 13.72151 | -0.0003238678 | 0.09662851 | 0 | 0 | 0
1477 | 51550.48 | 2010-10-22 00:22 | 180.091 | 7 | 5 | -1.099175 | 3.928578 | 4.718948 | 3.796403 | 18.88041 | 13.75757 | -0.0002591133 | 0.09662851 | 0 | 0 | 0
1478 | 51580.5 | 2010-10-22 00:23 | 210.1062 | 7 | 5 | -1.099355 | 3.918539 | 4.718948 | 3.80557 | 18.88041 | 13.79354 | -0.0002590656 | 0.09662851 | 0 | 0 | 0
1479 | 51610.52 | 2010-10-22 00:23 | 240.1214 | 7 | 5 | -1.099355 | 3.909146 | 4.718948 | 3.814737 | 18.88041 | 13.82941 | -0.0002266884 | 0.09662851 | 0 | 0 | 0
1480 | 51640.53 | 2010-10-22 00:24 | 270.1367 | 7 | 5 | -1.099716 | 3.899916 | 4.718948 | 3.823904 | 18.88041 | 13.8652 | -0.0002590656 | 0.09662851 | 0 | 0 | 0
1481 | 51670.55 | 2010-10-22 00:24 | 300.1517 | 7 | 5 | -1.099536 | 3.891172 | 4.718948 | 3.83307 | 18.88041 | 13.90091 | -0.0002266884 | 0.09662851 | 0 | 0 | 0
1482 | 51700.56 | 2010-10-22 00:25 | 330.167 | 7 | 5 | -1.099716 | 3.882427 | 4.718948 | 3.842238 | 18.88041 | 13.93655 | -0.0002591133 | 0.09662851 | 0 | 0 | 0
1483 | 51730.58 | 2010-10-22 00:25 | 360.1822 | 7 | 5 | -1.099716 | 3.874007 | 4.718948 | 3.851406 | 18.88041 | 13.9721 | -0.0002914429 | 0.09662851 | 0 | 0 | 0
1484 | 51760.59 | 2010-10-22 00:26 | 390.1974 | 7 | 5 | -1.099536 | 3.86591 | 4.718948 | 3.860574 | 18.88041 | 14.00758 | -0.0002266884 | 0.09662851 | 0 | 0 | 0
1485 | 51790.61 | 2010-10-22 00:26 | 420.2124 | 7 | 5 | -1.099355 | 3.857813 | 4.718948 | 3.869741 | 18.88041 | 14.04298 | -0.0001943111 | 0.09662851 | 0 | 0 | 0
1486 | 51820.62 | 2010-10-22 00:27 | 450.2276 | 7 | 5 | -1.099355 | 3.849717 | 4.718948 | 3.878908 | 18.88041 | 14.07831 | -0.0001943111 | 0.09662851 | 0 | 0 | 0
1487 | 51850.64 | 2010-10-22 00:27 | 480.2428 | 7 | 5 | -1.099355 | 3.841782 | 4.718948 | 3.888074 | 18.88041 | 14.11356 | -0.0001943111 | 0.09662851 | 0 | 0 | 0
1488 | 51880.65 | 2010-10-22 00:28 | 510.2582 | 7 | 5 | -1.099355 | 3.834009 | 4.718948 | 3.897241 | 18.88041 | 14.14874 | -0.0001619339 | 0.09662851 | 0 | 0 | 0
1489 | 51910.67 | 2010-10-22 00:28 | 540.2731 | 7 | 5 | -1.099536 | 3.826236 | 4.718948 | 3.906408 | 18.88041 | 14.18385 | -0.0001943111 | 0.09662851 | 0 | 0 | 0
1490 | 51940.68 | 2010-10-22 00:29 | 570.2883 | 7 | 5 | -1.099355 | 3.818787 | 4.718948 | 3.915574 | 18.88041 | 14.21889 | -0.0001943588 | 0.09662851 | 0 | 0 | 0
1491 | 51970.7 | 2010-10-22 00:29 | 600.3035 | 7 | 5 | -1.099536 | 3.811176 | 4.718948 | 3.924741 | 18.88041 | 14.25386 | -0.0001943111 | 0.09662851 | 0 | 0 | 0
1492 | 52000.71 | 2010-10-22 00:30 | 630.3187 | 7 | 5 | -1.099536 | 3.804051 | 4.718948 | 3.933908 | 18.88041 | 14.28877 | -0.0001619339 | 0.09662851 | 0 | 0 | 0
1493 | 52030.73 | 2010-10-22 00:30 | 660.334 | 7 | 5 | -1.099355 | 3.796764 | 4.718948 | 3.943075 | 18.88041 | 14.3236 | -0.0002267361 | 0.09662851 | 0 | 0 | 0
1494 | 52060.74 | 2010-10-22 00:31 | 690.349 | 7 | 5 | -1.099536 | 3.789639 | 4.718948 | 3.952241 | 18.88041 | 14.35837 | -0.0001943588 | 0.09662851 | 0 | 0 | 0
1495 | 52090.76 | 2010-10-22 00:31 | 720.3642 | 7 | 5 | -1.099536 | 3.782838 | 4.718948 | 3.961408 | 18.88041 | 14.39308 | -0.0001619339 | 0.09662851 | 0 | 0 | 0
1496 | 52120.77 | 2010-10-22 00:32 | 750.3793 | 7 | 5 | -1.099355 | 3.776037 | 4.718948 | 3.970575 | 18.88041 | 14.42773 | -0.0001943111 | 0.09662851 | 0 | 0 | 0
1497 | 52150.79 | 2010-10-22 00:32 | 780.3947 | 7 | 5 | -1.099536 | 3.769559 | 4.718948 | 3.979742 | 18.88041 | 14.46231 | -0.0001619339 | 0.09662851 | 0 | 0 | 0
1498 | 52180.8 | 2010-10-22 00:33 | 810.4098 | 7 | 5 | -1.099355 | 3.763244 | 4.718948 | 3.988908 | 18.88041 | 14.49684 | -0.0001619339 | 0.09662851 | 0 | 0 | 0
1499 | 52210.82 | 2010-10-22 00:33 | 840.4251 | 7 | 5 | -1.099355 | 3.756928 | 4.718948 | 3.998075 | 18.88041 | 14.5313 | -0.0001295567 | 0.09662851 | 0 | 0 | 0
1500 | 52240.83 | 2010-10-22 00:34 | 870.4401 | 7 | 5 | -1.099355 | 3.750613 | 4.718948 | 4.007242 | 18.88041 | 14.56571 | -0.0001619339 | 0.09662851 | 0 | 0 | 0
1501 | 52270.85 | 2010-10-22 00:34 | 900.4553 | 7 | 5 | -1.099536 | 3.744622 | 4.718948 | 4.016409 | 18.88041 | 14.60007 | -0.0001619339 | 0.09662851 | 0 | 0 | 0
1502 | 52300.86 | 2010-10-22 00:35 | 930.4704 | 7 | 5 | -1.099355 | 3.738792 | 4.718948 | 4.025575 | 18.88041 | 14.63437 | -0.0001295567 | 0.09662851 | 0 | 0 | 0
1503 | 52330.88 | 2010-10-22 00:35 | 960.4856 | 7 | 5 | -1.099355 | 3.7328 | 4.718948 | 4.034742 | 18.88041 | 14.66861 | -0.0001619339 | 0.09662851 | 0 | 0 | 0
1504 | 52360.89 | 2010-10-22 00:36 | 990.5008 | 7 | 5 | -1.099355 | 3.727133 | 4.718948 | 4.043909 | 18.88041 | 14.7028 | -0.0001619339 | 0.09662851 | 0 | 0 | 0
1505 | 52390.91 | 2010-10-22 00:36 | 1020.516 | 7 | 5 | -1.099175 | 3.721465 | 4.718948 | 4.053076 | 18.88041 | 14.73694 | -0.0001619339 | 0.09662851 | 0 | 0 | 0
1506 | 52420.92 | 2010-10-22 00:37 | 1050.531 | 7 | 5 | -1.099355 | 3.715797 | 4.718948 | 4.062243 | 18.88041 | 14.77103 | -0.0001295567 | 0.09662851 | 0 | 0 | 0
1507 | 52450.94 | 2010-10-22 00:37 | 1080.546 | 7 | 5 | -1.099536 | 3.710129 | 4.718948 | 4.071409 | 18.88041 | 14.80506 | -0.0001619339 | 0.09662851 | 0 | 0 | 0
1508 | 52480.96 | 2010-10-22 00:38 | 1110.561 | 7 | 5 | -1.099355 | 3.704948 | 4.718948 | 4.080576 | 18.88041 | 14.83905 | -0.000129509 | 0.09662851 | 0 | 0 | 0
1509 | 52510.97 | 2010-10-22 00:38 | 1140.577 | 7 | 5 | -1.099716 | 3.699442 | 4.718948 | 4.089743 | 18.88041 | 14.87298 | -0.0001619339 | 0.09662851 | 0 | 0 | 0
1510 | 52540.99 | 2010-10-22 00:39 | 1170.592 | 7 | 5 | -1.099536 | 3.69426 | 4.718948 | 4.09891 | 18.88041 | 14.90687 | -0.0001295567 | 0.09662851 | 0 | 0 | 0
1511 | 52571 | 2010-10-22 00:39 | 1200.607 | 7 | 5 | -1.099355 | 3.688916 | 4.718948 | 4.108076 | 18.88041 | 14.94071 | -0.0001619339 | 0.09662851 | 0 | 0 | 0
1512 | 52601.02 | 2010-10-22 00:40 | 1230.622 | 7 | 5 | -1.099355 | 3.684058 | 4.718948 | 4.117243 | 18.88041 | 14.97451 | -0.0001295567 | 0.09662851 | 0 | 0 | 0
1513 | 52631.03 | 2010-10-22 00:40 | 1260.637 | 7 | 5 | -1.099536 | 3.678876 | 4.718948 | 4.12641 | 18.88041 | 15.00825 | -0.0001619339 | 0.09662851 | 0 | 0 | 0
1514 | 52661.05 | 2010-10-22 00:41 | 1290.653 | 7 | 5 | -1.099536 | 3.674018 | 4.718948 | 4.135577 | 18.88041 | 15.04195 | -0.0001295567 | 0.09662851 | 0 | 0 | 0
1515 | 52691.06 | 2010-10-22 00:41 | 1320.668 | 7 | 5 | -1.099536 | 3.668998 | 4.718948 | 4.144743 | 18.88041 | 15.07561 | -0.0001619339 | 0.09662851 | 0 | 0 | 0
1516 | 52721.08 | 2010-10-22 00:42 | 1350.683 | 7 | 5 | -1.099355 | 3.664302 | 4.718948 | 4.15391 | 18.88041 | 15.10922 | -0.0001295567 | 0.09662851 | 0 | 0 | 0
1517 | 52751.09 | 2010-10-22 00:42 | 1380.698 | 7 | 5 | -1.099355 | 3.659606 | 4.718948 | 4.163077 | 18.88041 | 15.14279 | -0.000129509 | 0.09662851 | 0 | 0 | 0
1518 | 52781.11 | 2010-10-22 00:43 | 1410.713 | 7 | 5 | -1.099536 | 3.65491 | 4.718948 | 4.172244 | 18.88041 | 15.17632 | -9.713173e-05 | 0.09662851 | 0 | 0 | 0
1519 | 52811.12 | 2010-10-22 00:43 | 1440.728 | 7 | 5 | -1.099355 | 3.650052 | 4.718948 | 4.181411 | 18.88041 | 15.2098 | -0.0001619339 | 0.09662851 | 0 | 0 | 0
1520 | 52841.14 | 2010-10-22 00:44 | 1470.744 | 7 | 5 | -1.099536 | 3.64568 | 4.718948 | 4.190577 | 18.88041 | 15.24324 | -0.0001295567 | 0.09662851 | 0 | 0 | 0
1521 | 52871.15 | 2010-10-22 00:44 | 1500.759 | 7 | 5 | -1.099536 | 3.641308 | 4.718948 | 4.199744 | 18.88041 | 15.27664 | -9.717941e-05 | 0.09662851 | 0 | 0 | 0
1522 | 52901.17 | 2010-10-22 00:45 | 1530.774 | 7 | 5 | -1.099175 | 3.636773 | 4.718948 | 4.208911 | 18.88041 | 15.31 | -9.717941e-05 | 0.09662851 | 0 | 0 | 0
1523 | 52931.19 | 2010-10-22 00:45 | 1560.792 | 7 | 5 | -1.099536 | 3.632401 | 4.718948 | 4.218079 | 18.88041 | 15.34332 | -0.0001295567 | 0.09662851 | 0 | 0 | 0
1524 | 52961.2 | 2010-10-22 00:46 | 1590.804 | 7 | 5 | -1.099536 | 3.628191 | 4.718948 | 4.227246 | 18.88041 | 15.3766 | -9.713173e-05 | 0.09662851 | 0 | 0 | 0
1525 | 52991.21 | 2010-10-22 00:46 | 1620.819 | 7 | 5 | -1.099716 | 3.623981 | 4.718948 | 4.236413 | 18.88041 | 15.40984 | -9.713173e-05 | 0.09662851 | 0 | 0 | 0
1526 | 53021.23 | 2010-10-22 00:47 | 1650.834 | 7 | 5 | -1.099355 | 3.619932 | 4.718948 | 4.24558 | 18.88041 | 15.44304 | -9.713173e-05 | 0.09662851 | 0 | 0 | 0
1527 | 53051.24 | 2010-10-22 00:47 | 1680.85 | 7 | 5 | -1.099355 | 3.616208 | 4.718948 | 4.254747 | 18.88041 | 15.47621 | -6.475449e-05 | 0.09662851 | 0 | 0 | 0
1528 | 53081.26 | 2010-10-22 00:48 | 1710.865 | 7 | 5 | -1.099355 | 3.612159 | 4.718948 | 4.263914 | 18.88041 | 15.50934 | -9.717941e-05 | 0.09662851 | 0 | 0 | 0
1529 | 53111.27 | 2010-10-22 00:48 | 1740.88 | 7 | 5 | -1.099355 | 3.608435 | 4.718948 | 4.273081 | 18.88041 | 15.54243 | -9.717941e-05 | 0.09662851 | 0 | 0 | 0
1530 | 53141.29 | 2010-10-22 00:49 | 1770.895 | 7 | 5 | -1.099536 | 3.604548 | 4.718948 | 4.282247 | 18.88041 | 15.57549 | -0.0001619339 | 0.09662851 | 0 | 0 | 0
1531 | 53171.3 | 2010-10-22 00:49 | 1800.91 | 7 | 5 | -1.099716 | 3.600986 | 4.718948 | 4.291414 | 18.88041 | 15.60852 | -9.717941e-05 | 0.09662851 | 0 | 0 | 0
1532 | 53201.32 | 2010-10-22 00:50 | 1830.926 | 7 | 5 | -1.099536 | 3.597424 | 4.718948 | 4.300581 | 18.88041 | 15.64151 | -9.713173e-05 | 0.09662851 | 0 | 0 | 0
1533 | 53231.33 | 2010-10-22 00:50 | 1860.941 | 7 | 5 | -1.099355 | 3.594023 | 4.718948 | 4.309747 | 18.88041 | 15.67447 | -6.480217e-05 | 0.09662851 | 0 | 0 | 0
1534 | 53261.35 | 2010-10-22 00:51 | 1890.956 | 7 | 5 | -1.099355 | 3.590622 | 4.718948 | 4.318914 | 18.88041 | 15.7074 | -0.0001295567 | 0.09662851 | 0 | 0 | 0
1535 | 53291.36 | 2010-10-22 00:51 | 1920.971 | 7 | 5 | -1.099536 | 3.587384 | 4.718948 | 4.328081 | 18.88041 | 15.7403 | -9.717941e-05 | 0.09662851 | 0 | 0 | 0
1536 | 53321.38 | 2010-10-22 00:52 | 1950.986 | 7 | 5 | -1.099355 | 3.584145 | 4.718948 | 4.337248 | 18.88041 | 15.77317 | -0.0001295567 | 0.09662851 | 0 | 0 | 0
1537 | 53351.4 | 2010-10-22 00:52 | 1981.002 | 7 | 5 | -1.099355 | 3.581068 | 4.718948 | 4.346415 | 18.88041 | 15.80601 | -6.480217e-05 | 0.09662851 | 0 | 0 | 0
1538 | 53381.41 | 2010-10-22 00:53 | 2011.017 | 7 | 5 | -1.099536 | 3.577991 | 4.718948 | 4.355581 | 18.88041 | 15.83883 | -9.713173e-05 | 0.09662851 | 0 | 0 | 0
1539 | 53411.43 | 2010-10-22 00:53 | 2041.032 | 7 | 5 | -1.099355 | 3.574915 | 4.718948 | 4.364748 | 18.88041 | 15.87161 | -3.237724e-05 | 0.09662851 | 0 | 0 | 0
1540 | 53441.44 | 2010-10-22 00:54 | 2071.047 | 7 | 5 | -1.099536 | 3.571838 | 4.718948 | 4.373915 | 18.88041 | 15.90437 | -6.475449e-05 | 0.09662851 | 0 | 0 | 0
1541 | 53471.46 | 2010-10-22 00:54 | 2101.062 | 7 | 5 | -1.099536 | 3.568599 | 4.718948 | 4.383082 | 18.88041 | 15.93709 | -9.717941e-05 | 0.09662851 | 0 | 0 | 0
1542 | 53501.47 | 2010-10-22 00:55 | 2131.077 | 7 | 5 | -1.099536 | 3.565684 | 4.718948 | 4.392249 | 18.88041 | 15.96979 | -9.717941e-05 | 0.09662851 | 0 | 0 | 0
1543 | 53531.49 | 2010-10-22 00:55 | 2161.093 | 7 | 5 | -1.099536 | 3.56277 | 4.718948 | 4.401415 | 18.88041 | 16.00247 | -6.475449e-05 | 0.09662851 | 0 | 0 | 0
1544 | 53561.5 | 2010-10-22 00:56 | 2191.108 | 7 | 5 | -1.099536 | 3.559693 | 4.718948 | 4.410582 | 18.88041 | 16.03511 | -9.717941e-05 | 0.09662851 | 0 | 0 | 0
1545 | 53591.52 | 2010-10-22 00:56 | 2221.123 | 7 | 5 | -1.099536 | 3.556616 | 4.718948 | 4.419749 | 18.88041 | 16.06773 | -9.717941e-05 | 0.09662851 | 0 | 0 | 0
1546 | 53621.53 | 2010-10-22 00:57 | 2251.138 | 7 | 5 | -1.099355 | 3.553863 | 4.718948 | 4.428916 | 18.88041 | 16.10032 | -3.237724e-05 | 0.09662851 | 0 | 0 | 0
1547 | 53651.55 | 2010-10-22 00:57 | 2281.153 | 7 | 5 | -1.099355 | 3.550625 | 4.718948 | 4.438083 | 18.88041 | 16.13288 | -9.713173e-05 | 0.09662851 | 0 | 0 | 0
1548 | 53681.56 | 2010-10-22 00:58 | 2311.168 | 7 | 5 | -1.099536 | 3.547548 | 4.718948 | 4.447249 | 18.88041 | 16.16541 | -6.475449e-05 | 0.09662851 | 0 | 0 | 0
1549 | 53711.58 | 2010-10-22 00:58 | 2341.184 | 7 | 5 | -1.099355 | 3.544471 | 4.718948 | 4.456416 | 18.88041 | 16.19792 | -6.480217e-05 | 0.09662851 | 0 | 0 | 0
1550 | 53741.59 | 2010-10-22 00:59 | 2371.199 | 7 | 5 | -1.099536 | 3.541232 | 4.718948 | 4.465583 | 18.88041 | 16.2304 | -9.717941e-05 | 0.09662851 | 0 | 0 | 0
1551 | 53771.61 | 2010-10-22 00:59 | 2401.214 | 7 | 5 | -1.099355 | 3.537994 | 4.718948 | 4.47475 | 18.88041 | 16.26284 | -9.717941e-05 | 0.09662851 | 0 | 0 | 0
1552 | 53801.62 | 2010-10-22 01:00 | 2431.229 | 7 | 5 | -1.099355 | 3.534593 | 4.718948 | 4.483917 | 18.88041 | 16.29526 | -6.475449e-05 | 0.09662851 | 0 | 0 | 0
1553 | 53831.64 | 2010-10-22 01:00 | 2461.244 | 7 | 5 | -1.099355 | 3.531354 | 4.718948 | 4.493084 | 18.88041 | 16.32765 | -6.475449e-05 | 0.09662851 | 0 | 0 | 0
1554 | 53861.65 | 2010-10-22 01:01 | 2491.26 | 7 | 5 | -1.099355 | 3.527954 | 4.718948 | 4.50225 | 18.88041 | 16.36 | -6.475449e-05 | 0.09662851 | 0 | 0 | 0
1555 | 53891.67 | 2010-10-22 01:01 | 2521.275 | 7 | 5 | -1.099355 | 3.524553 | 4.718948 | 4.511417 | 18.88041 | 16.39233 | -9.713173e-05 | 0.09662851 | 0 | 0 | 0
1556 | 53921.68 | 2010-10-22 01:02 | 2551.29 | 7 | 5 | -1.099536 | 3.520829 | 4.718948 | 4.520584 | 18.88041 | 16.42462 | -6.475449e-05 | 0.09662851 | 0 | 0 | 0
1557 | 53951.7 | 2010-10-22 01:02 | 2581.305 | 7 | 5 | -1.099355 | 3.517104 | 4.718948 | 4.529751 | 18.88041 | 16.45687 | -9.717941e-05 | 0.09662851 | 0 | 0 | 0
1558 | 53981.71 | 2010-10-22 01:03 | 2611.32 | 7 | 5 | -1.099355 | 3.512894 | 4.718948 | 4.538918 | 18.88041 | 16.48909 | -0.0001295567 | 0.09662851 | 0 | 0 | 0
1559 | 54011.73 | 2010-10-22 01:03 | 2641.335 | 7 | 5 | -1.099536 | 3.508846 | 4.718948 | 4.548084 | 18.88041 | 16.52128 | -0.0001295567 | 0.09662851 | 0 | 0 | 0
1560 | 54041.74 | 2010-10-22 01:04 | 2671.351 | 7 | 5 | -1.099355 | 3.504473 | 4.718948 | 4.557251 | 18.88041 | 16.55343 | -9.713173e-05 | 0.09662851 | 0 | 0 | 0
1561 | 54071.76 | 2010-10-22 01:04 | 2701.366 | 7 | 5 | -1.099536 | 3.499777 | 4.718948 | 4.566418 | 18.88041 | 16.58553 | -0.0001295567 | 0.09662851 | 0 | 0 | 0
1562 | 54101.77 | 2010-10-22 01:05 | 2731.381 | 7 | 5 | -1.099536 | 3.494757 | 4.718948 | 4.575585 | 18.88041 | 16.61759 | -0.0001295567 | 0.09662851 | 0 | 0 | 0
1563 | 54131.79 | 2010-10-22 01:05 | 2761.396 | 7 | 5 | -1.099536 | 3.489252 | 4.718948 | 4.584752 | 18.88041 | 16.6496 | -0.0001295567 | 0.09662851 | 0 | 0 | 0
1564 | 54161.8 | 2010-10-22 01:06 | 2791.411 | 7 | 5 | -1.099536 | 3.482936 | 4.718948 | 4.593919 | 18.88041 | 16.68156 | -0.0001619339 | 0.09662851 | 0 | 0 | 0
1565 | 54191.82 | 2010-10-22 01:06 | 2821.426 | 7 | 5 | -1.099536 | 3.475973 | 4.718948 | 4.603086 | 18.88041 | 16.71345 | -0.0002266884 | 0.09662851 | 0 | 0 | 0
1566 | 54221.84 | 2010-10-22 01:07 | 2851.442 | 7 | 5 | -1.099536 | 3.4682 | 4.718948 | 4.612254 | 18.88041 | 16.74528 | -0.0001943111 | 0.09662851 | 0 | 0 | 0
1567 | 54251.85 | 2010-10-22 01:07 | 2881.457 | 7 | 5 | -1.099536 | 3.45897 | 4.718948 | 4.621421 | 18.88041 | 16.77704 | -0.0002590656 | 0.09662851 | 0 | 0 | 0
1568 | 54281.87 | 2010-10-22 01:08 | 2911.472 | 7 | 5 | -1.099355 | 3.448282 | 4.718948 | 4.630588 | 18.88041 | 16.8087 | -0.0002914905 | 0.09662851 | 0 | 0 | 0
1569 | 54311.88 | 2010-10-22 01:08 | 2941.487 | 7 | 5 | -1.099536 | 3.435166 | 4.718948 | 4.639755 | 18.88041 | 16.84025 | -0.000356245 | 0.09662851 | 0 | 0 | 0
1570 | 54341.9 | 2010-10-22 01:09 | 2971.502 | 7 | 5 | -1.099536 | 3.419296 | 4.718948 | 4.648922 | 18.88041 | 16.87167 | -0.0004858017 | 0.09662851 | 0 | 0 | 0
1571 | 54371.91 | 2010-10-22 01:09 | 3001.517 | 7 | 5 | -1.099536 | 3.398892 | 4.718948 | 4.658089 | 18.88041 | 16.90292 | -0.0006477356 | 0.09662851 | 0 | 0 | 0
1572 | 54401.93 | 2010-10-22 01:10 | 3031.533 | 7 | 5 | -1.099536 | 3.372983 | 4.718948 | 4.667256 | 18.88041 | 16.93397 | -0.0007772922 | 0.09662851 | 0 | 0 | 0
1573 | 54431.94 | 2010-10-22 01:10 | 3061.548 | 7 | 5 | -1.099536 | 3.337519 | 4.718948 | 4.676423 | 18.88041 | 16.96474 | -0.001068783 | 0.09662851 | 0 | 0 | 0
1574 | 54461.96 | 2010-10-22 01:11 | 3091.563 | 7 | 5 | -1.099536 | 3.287644 | 4.718948 | 4.685589 | 18.88041 | 16.99512 | -0.001489782 | 0.09662851 | 0 | 0 | 0
1575 | 54491.97 | 2010-10-22 01:11 | 3121.578 | 7 | 5 | -1.099355 | 3.214936 | 4.718948 | 4.694756 | 18.88041 | 17.02494 | -0.002267075 | 0.09662851 | 0 | 0 | 0
1576 | 54521.99 | 2010-10-22 01:12 | 3151.593 | 7 | 5 | -1.099716 | 3.104011 | 4.718948 | 4.703923 | 18.88041 | 17.05394 | -0.003562546 | 0.09662851 | 0 | 0 | 0
1577 | 54552 | 2010-10-22 01:12 | 3181.609 | 7 | 5 | -1.099355 | 2.909852 | 4.718948 | 4.71309 | 18.88041 | 17.08161 | -0.007060289 | 0.09662851 | 0 | 0 | 0
1578 | 54570.1 | 2010-10-22 01:12 | 3199.702 | 7 | 5 | -1.099355 | 2.70954 | 4.718948 | 4.718616 | 18.88041 | 17.09716 | -0.009651279 | 0.09662851 | 0 | 0 | 0
1579 | 54570.89 | 2010-10-22 01:12 | 3200.499 | 7 | 5 | -1.099536 | 2.699986 | 4.718948 | 4.71886 | 18.88041 | 17.09782 | -0.009651279 | 0.09662851 | 0 | 0 | 0
1580 | 54630.91 | 2010-10-22 01:13 | 60.01472 | 8 | 5 | 0 | 3.377679 | 4.718948 | 4.71886 | 18.88041 | 17.09782 | 0.001165915 | 0.09662851 | 0 | 0 | 0
1581 | 54631.09 | 2010-10-22 01:13 | 0.1849136 | 9 | 5 | -0.0003540663 | 3.377841 | 4.718948 | 4.71886 | 18.88041 | 17.09782 | 0 | 0.09564355 | 0 | 0 | 0
1582 | 54635.92 | 2010-10-22 01:14 | 5.012832 | 9 | 5 | -0.0001737543 | 3.384804 | 4.718948 | 4.71886 | 18.88041 | 17.09782 | 0.0009716034 | 0.09564355 | 0 | 0 | 0
1583 | 54665.95 | 2010-10-22 01:14 | 30.01495 | 1 | 6 | 0 | 3.414924 | 4.718948 | 4.71886 | 18.88041 | 17.09782 | 0.0006477356 | 0.09564355 | 0 | 0 | 0
1584 | 54695.97 | 2010-10-22 01:15 | 60.03013 | 1 | 6 | 0 | 3.434842 | 4.718948 | 4.71886 | 18.88041 | 17.09782 | 0.0004210472 | 0.09564355 | 0 | 0 | 0
1585 | 54725.98 | 2010-10-22 01:15 | 90.04532 | 1 | 6 | 0 | 3.449902 | 4.718948 | 4.71886 | 18.88041 | 17.09782 | 0.000356245 | 0.09564355 | 0 | 0 | 0
1586 | 54755.95 | 2010-10-22 01:16 | 120.0136 | 1 | 6 | 0 | 3.461723 | 4.718948 | 4.71886 | 18.88041 | 17.09782 | 0.0002591133 | 0.09564355 | 0 | 0 | 0
1587 | 54785.97 | 2010-10-22 01:16 | 30.01516 | 2 | 6 | 0.5497776 | 3.617827 | 4.723534 | 4.71886 | 18.89685 | 17.09782 | 0.001425028 | 0.09564355 | 0 | 0 | 0
1588 | 54815.98 | 2010-10-22 01:17 | 60.03035 | 2 | 6 | 0.5501383 | 3.662197 | 4.72812 | 4.71886 | 18.91355 | 17.09782 | 0.001036406 | 0.09564355 | 0 | 0 | 0
1589 | 54846 | 2010-10-22 01:17 | 90.04563 | 2 | 6 | 0.5501383 | 3.69426 | 4.732706 | 4.71886 | 18.93043 | 17.09782 | 0.0008096695 | 0.09564355 | 0 | 0 | 0
1590 | 54876.01 | 2010-10-22 01:18 | 120.0608 | 2 | 6 | 0.5501383 | 3.719198 | 4.737292 | 4.71886 | 18.94743 | 17.09782 | 0.0005829334 | 0.09564355 | 0 | 0 | 0
1591 | 54906.03 | 2010-10-22 01:18 | 150.0759 | 2 | 6 | 0.5501383 | 3.739601 | 4.741878 | 4.71886 | 18.96453 | 17.09782 | 0.0004858017 | 0.09564355 | 0 | 0 | 0
1592 | 54936.04 | 2010-10-22 01:19 | 180.0911 | 2 | 6 | 0.549958 | 3.755957 | 4.746464 | 4.71886 | 18.98172 | 17.09782 | 0.0004210472 | 0.09564355 | 0 | 0 | 0
1593 | 54966.06 | 2010-10-22 01:19 | 210.1062 | 2 | 6 | 0.5501383 | 3.767292 | 4.75105 | 4.71886 | 18.99897 | 17.09782 | 0.0002591133 | 0.09564355 | 0 | 0 | 0
1594 | 54996.07 | 2010-10-22 01:20 | 240.1214 | 2 | 6 | 0.549958 | 3.774255 | 4.755636 | 4.71886 | 19.01627 | 17.09782 | 0.000129509 | 0.09564355 | 0 | 0 | 0
1595 | 55026.09 | 2010-10-22 01:20 | 270.1366 | 2 | 6 | 0.5501383 | 3.779275 | 4.760222 | 4.71886 | 19.03359 | 17.09782 | 9.717941e-05 | 0.09564355 | 0 | 0 | 0
1596 | 55056.1 | 2010-10-22 01:21 | 300.1518 | 2 | 6 | 0.549958 | 3.783324 | 4.764808 | 4.71886 | 19.05093 | 17.09782 | 9.717941e-05 | 0.09564355 | 0 | 0 | 0
1597 | 55086.12 | 2010-10-22 01:21 | 330.167 | 2 | 6 | 0.5501383 | 3.787372 | 4.769394 | 4.71886 | 19.06829 | 17.09782 | 9.717941e-05 | 0.09564355 | 0 | 0 | 0
1598 | 55116.13 | 2010-10-22 01:22 | 360.1821 | 2 | 6 | 0.549958 | 3.790611 | 4.77398 | 4.71886 | 19.08567 | 17.09782 | 0 | 0.09564355 | 0 | 0 | 0
1599 | 55146.15 | 2010-10-22 01:22 | 390.1973 | 2 | 6 | 0.5501383 | 3.794497 | 4.778566 | 4.71886 | 19.10306 | 17.09782 | 9.713173e-05 | 0.09564355 | 0 | 0 | 0
1600 | 55176.16 | 2010-10-22 01:23 | 420.2125 | 2 | 6 | 0.549958 | 3.797736 | 4.783153 | 4.71886 | 19.12047 | 17.09782 | 3.237724e-05 | 0.09564355 | 0 | 0 | 0
1601 | 55206.18 | 2010-10-22 01:23 | 450.2276 | 2 | 6 | 0.549958 | 3.801298 | 4.787739 | 4.71886 | 19.13789 | 17.09782 | 6.480217e-05 | 0.09564355 | 0 | 0 | 0
1602 | 55236.19 | 2010-10-22 01:24 | 480.2428 | 2 | 6 | 0.549958 | 3.804699 | 4.792325 | 4.71886 | 19.15534 | 17.09782 | 9.717941e-05 | 0.09564355 | 0 | 0 | 0
1603 | 55266.21 | 2010-10-22 01:24 | 510.2581 | 2 | 6 | 0.549958 | 3.807938 | 4.796911 | 4.71886 | 19.17279 | 17.09782 | 9.717941e-05 | 0.09564355 | 0 | 0 | 0
1604 | 55296.22 | 2010-10-22 01:25 | 540.2732 | 2 | 6 | 0.5501383 | 3.811176 | 4.801497 | 4.71886 | 19.19026 | 17.09782 | 0.0001295567 | 0.09564355 | 0 | 0 | 0
1605 | 55326.24 | 2010-10-22 01:25 | 570.2883 | 2 | 6 | 0.549958 | 3.814415 | 4.806083 | 4.71886 | 19.20775 | 17.09782 | 9.717941e-05 | 0.09564355 | 0 | 0 | 0
1606 | 55356.26 | 2010-10-22 01:26 | 600.3036 | 2 | 6 | 0.5497776 | 3.81733 | 4.810669 | 4.71886 | 19.22525 | 17.09782 | 6.480217e-05 | 0.09564355 | 0 | 0 | 0
1607 | 55386.27 | 2010-10-22 01:26 | 630.3187 | 2 | 6 | 0.549958 | 3.820569 | 4.815255 | 4.71886 | 19.24276 | 17.09782 | 9.717941e-05 | 0.09564355 | 0 | 0 | 0
1608 | 55416.29 | 2010-10-22 01:27 | 660.334 | 2 | 6 | 0.549958 | 3.823807 | 4.81984 | 4.71886 | 19.26029 | 17.09782 | 6.480217e-05 | 0.09564355 | 0 | 0 | 0
1609 | 55446.3 | 2010-10-22 01:27 | 690.3491 | 2 | 6 | 0.5501383 | 3.827046 | 4.824426 | 4.71886 | 19.27783 | 17.09782 | 9.717941e-05 | 0.09564355 | 0 | 0 | 0
1610 | 55476.32 | 2010-10-22 01:28 | 720.3642 | 2 | 6 | 0.549958 | 3.830285 | 4.829012 | 4.71886 | 19.29539 | 17.09782 | 9.717941e-05 | 0.09564355 | 0 | 0 | 0
1611 | 55506.33 | 2010-10-22 01:28 | 750.3795 | 2 | 6 | 0.549958 | 3.833685 | 4.833598 | 4.71886 | 19.31296 | 17.09782 | 9.717941e-05 | 0.09564355 | 0 | 0 | 0
1612 | 55536.35 | 2010-10-22 01:29 | 780.3946 | 2 | 6 | 0.549958 | 3.836924 | 4.838184 | 4.71886 | 19.33055 | 17.09782 | 6.480217e-05 | 0.09564355 | 0 | 0 | 0
1613 | 55566.36 | 2010-10-22 01:29 | 810.4098 | 2 | 6 | 0.5501383 | 3.840486 | 4.84277 | 4.71886 | 19.34815 | 17.09782 | 9.713173e-05 | 0.09564355 | 0 | 0 | 0
1614 | 55596.38 | 2010-10-22 01:30 | 840.4251 | 2 | 6 | 0.549958 | 3.843725 | 4.847356 | 4.71886 | 19.36577 | 17.09782 | 6.475449e-05 | 0.09564355 | 0 | 0 | 0
1615 | 55626.39 | 2010-10-22 01:30 | 870.4403 | 2 | 6 | 0.549958 | 3.846964 | 4.851942 | 4.71886 | 19.38341 | 17.09782 | 6.475449e-05 | 0.09564355 | 0 | 0 | 0
1616 | 55656.41 | 2010-10-22 01:31 | 900.4554 | 2 | 6 | 0.549958 | 3.850526 | 4.856528 | 4.71886 | 19.40106 | 17.09782 | 9.717941e-05 | 0.09564355 | 0 | 0 | 0
1617 | 55686.42 | 2010-10-22 01:31 | 930.4704 | 2 | 6 | 0.549958 | 3.853765 | 4.861114 | 4.71886 | 19.41873 | 17.09782 | 6.480217e-05 | 0.09564355 | 0 | 0 | 0
1618 | 55716.44 | 2010-10-22 01:32 | 960.4856 | 2 | 6 | 0.549958 | 3.857004 | 4.8657 | 4.71886 | 19.43641 | 17.09782 | 6.480217e-05 | 0.09564355 | 0 | 0 | 0
1619 | 55746.45 | 2010-10-22 01:32 | 990.5008 | 2 | 6 | 0.5501383 | 3.860404 | 4.870286 | 4.71886 | 19.4541 | 17.09782 | 0.0001295567 | 0.09564355 | 0 | 0 | 0
1620 | 55776.47 | 2010-10-22 01:33 | 1020.516 | 2 | 6 | 0.549958 | 3.863319 | 4.874872 | 4.71886 | 19.47181 | 17.09782 | 6.475449e-05 | 0.09564355 | 0 | 0 | 0
1621 | 55806.48 | 2010-10-22 01:33 | 1050.531 | 2 | 6 | 0.549958 | 3.866396 | 4.879458 | 4.71886 | 19.48954 | 17.09782 | 6.475449e-05 | 0.09564355 | 0 | 0 | 0
1622 | 55836.5 | 2010-10-22 01:34 | 1080.546 | 2 | 6 | 0.549958 | 3.869149 | 4.884044 | 4.71886 | 19.50728 | 17.09782 | 0 | 0.09564355 | 0 | 0 | 0
1623 | 55866.51 | 2010-10-22 01:34 | 1110.562 | 2 | 6 | 0.549958 | 3.872225 | 4.88863 | 4.71886 | 19.52503 | 17.09782 | 9.713173e-05 | 0.09564355 | 0 | 0 | 0
1624 | 55896.53 | 2010-10-22 01:35 | 1140.577 | 2 | 6 | 0.5497776 | 3.874492 | 4.893216 | 4.71886 | 19.54279 | 17.09782 | 3.237724e-05 | 0.09564355 | 0 | 0 | 0
1625 | 55926.54 | 2010-10-22 01:35 | 1170.592 | 2 | 6 | 0.5501383 | 3.877245 | 4.897802 | 4.71886 | 19.56057 | 17.09782 | 3.242493e-05 | 0.09564355 | 0 | 0 | 0
1626 | 55956.56 | 2010-10-22 01:36 | 1200.607 | 2 | 6 | 0.549958 | 3.879674 | 4.902388 | 4.71886 | 19.57835 | 17.09782 | 6.480217e-05 | 0.09564355 | 0 | 0 | 0
1627 | 55986.57 | 2010-10-22 01:36 | 1230.622 | 2 | 6 | 0.5501383 | 3.881941 | 4.906974 | 4.71886 | 19.59615 | 17.09782 | 9.713173e-05 | 0.09564355 | 0 | 0 | 0
1628 | 56016.59 | 2010-10-22 01:37 | 1260.637 | 2 | 6 | 0.549958 | 3.884047 | 4.911561 | 4.71886 | 19.61396 | 17.09782 | 6.475449e-05 | 0.09564355 | 0 | 0 | 0
1629 | 56046.6 | 2010-10-22 01:37 | 1290.653 | 2 | 6 | 0.5501383 | 3.88599 | 4.916147 | 4.71886 | 19.63178 | 17.09782 | 6.475449e-05 | 0.09564355 | 0 | 0 | 0
1630 | 56076.62 | 2010-10-22 01:38 | 1320.668 | 2 | 6 | 0.5501383 | 3.887933 | 4.920733 | 4.71886 | 19.6496 | 17.09782 | 6.480217e-05 | 0.09564355 | 0 | 0 | 0
1631 | 56106.63 | 2010-10-22 01:38 | 1350.683 | 2 | 6 | 0.5501383 | 3.889714 | 4.925319 | 4.71886 | 19.66744 | 17.09782 | 6.475449e-05 | 0.09564355 | 0 | 0 | 0
1632 | 56136.65 | 2010-10-22 01:39 | 1380.701 | 2 | 6 | 0.549958 | 3.891172 | 4.929905 | 4.71886 | 19.68528 | 17.09782 | 3.237724e-05 | 0.09564355 | 0 | 0 | 0
1633 | 56166.67 | 2010-10-22 01:39 | 1410.713 | 2 | 6 | 0.549958 | 3.892629 | 4.934491 | 4.71886 | 19.70313 | 17.09782 | 0 | 0.09564355 | 0 | 0 | 0
1634 | 56196.68 | 2010-10-22 01:40 | 1440.728 | 2 | 6 | 0.5501383 | 3.894086 | 4.939077 | 4.71886 | 19.72098 | 17.09782 | 3.237724e-05 | 0.09564355 | 0 | 0 | 0
1635 | 56226.7 | 2010-10-22 01:40 | 1470.744 | 2 | 6 | 0.5501383 | 3.895544 | 4.943663 | 4.71886 | 19.73884 | 17.09782 | 0 | 0.09564355 | 0 | 0 | 0
1636 | 56256.71 | 2010-10-22 01:41 | 1500.759 | 2 | 6 | 0.5501383 | 3.897001 | 4.948249 | 4.71886 | 19.75671 | 17.09782 | 0.0001295567 | 0.09564355 | 0 | 0 | 0
1637 | 56286.73 | 2010-10-22 01:41 | 1530.774 | 2 | 6 | 0.549958 | 3.898135 | 4.952835 | 4.71886 | 19.77459 | 17.09782 | 6.475449e-05 | 0.09564355 | 0 | 0 | 0
1638 | 56316.74 | 2010-10-22 01:42 | 1560.789 | 2 | 6 | 0.5501383 | 3.899592 | 4.957422 | 4.71886 | 19.79247 | 17.09782 | 6.475449e-05 | 0.09564355 | 0 | 0 | 0
1639 | 56346.76 | 2010-10-22 01:42 | 1590.804 | 2 | 6 | 0.549958 | 3.900726 | 4.962008 | 4.71886 | 19.81035 | 17.09782 | 3.242493e-05 | 0.09564355 | 0 | 0 | 0
1640 | 56376.77 | 2010-10-22 01:43 | 1620.82 | 2 | 6 | 0.5501383 | 3.902021 | 4.966594 | 4.71886 | 19.82825 | 17.09782 | 6.475449e-05 | 0.09564355 | 0 | 0 | 0
1641 | 56406.79 | 2010-10-22 01:43 | 1650.835 | 2 | 6 | 0.549958 | 3.903155 | 4.97118 | 4.71886 | 19.84614 | 17.09782 | 3.242493e-05 | 0.09564355 | 0 | 0 | 0
1642 | 56436.8 | 2010-10-22 01:44 | 1680.85 | 2 | 6 | 0.5501383 | 3.90445 | 4.975766 | 4.71886 | 19.86405 | 17.09782 | 6.475449e-05 | 0.09564355 | 0 | 0 | 0
1643 | 56466.82 | 2010-10-22 01:44 | 1710.865 | 2 | 6 | 0.5501383 | 3.905746 | 4.980352 | 4.71886 | 19.88196 | 17.09782 | 0 | 0.09564355 | 0 | 0 | 0
1644 | 56496.83 | 2010-10-22 01:45 | 1740.88 | 2 | 6 | 0.549958 | 3.907041 | 4.984938 | 4.71886 | 19.89987 | 17.09782 | 6.475449e-05 | 0.09564355 | 0 | 0 | 0
1645 | 56526.85 | 2010-10-22 01:45 | 1770.895 | 2 | 6 | 0.549958 | 3.908175 | 4.989524 | 4.71886 | 19.91779 | 17.09782 | 3.237724e-05 | 0.09564355 | 0 | 0 | 0
1646 | 56556.86 | 2010-10-22 01:46 | 1800.911 | 2 | 6 | 0.5501383 | 3.909632 | 4.99411 | 4.71886 | 19.93572 | 17.09782 | 6.480217e-05 | 0.09564355 | 0 | 0 | 0
1647 | 56586.88 | 2010-10-22 01:46 | 1830.926 | 2 | 6 | 0.5501383 | 3.910928 | 4.998696 | 4.71886 | 19.95365 | 17.09782 | 3.237724e-05 | 0.09564355 | 0 | 0 | 0
1648 | 56616.89 | 2010-10-22 01:47 | 1860.941 | 2 | 6 | 0.549958 | 3.912061 | 5.003282 | 4.71886 | 19.97159 | 17.09782 | 0 | 0.09564355 | 0 | 0 | 0
1649 | 56646.91 | 2010-10-22 01:47 | 1890.956 | 2 | 6 | 0.5501383 | 3.913518 | 5.007868 | 4.71886 | 19.98953 | 17.09782 | 6.475449e-05 | 0.09564355 | 0 | 0 | 0
1650 | 56676.92 | 2010-10-22 01:48 | 1920.971 | 2 | 6 | 0.5497776 | 3.914814 | 5.012454 | 4.71886 | 20.00748 | 17.09782 | 3.237724e-05 | 0.09564355 | 0 | 0 | 0
1651 | 56706.94 | 2010-10-22 01:48 | 1950.986 | 2 | 6 | 0.549958 | 3.91611 | 5.017041 | 4.71886 | 20.02544 | 17.09782 | 0 | 0.09564355 | 0 | 0 | 0
1652 | 56736.95 | 2010-10-22 01:49 | 1981.002 | 2 | 6 | 0.549958 | 3.917567 | 5.021627 | 4.71886 | 20.0434 | 17.09782 | 9.713173e-05 | 0.09564355 | 0 | 0 | 0
1653 | 56766.97 | 2010-10-22 01:49 | 2011.017 | 2 | 6 | 0.549958 | 3.918862 | 5.026213 | 4.71886 | 20.06137 | 17.09782 | 6.475449e-05 | 0.09564355 | 0 | 0 | 0
1654 | 56796.98 | 2010-10-22 01:50 | 2041.032 | 2 | 6 | 0.5503186 | 3.920482 | 5.030799 | 4.71886 | 20.07935 | 17.09782 | 9.717941e-05 | 0.09564355 | 0 | 0 | 0
1655 | 56827 | 2010-10-22 01:50 | 2071.047 | 2 | 6 | 0.5503186 | 3.921777 | 5.035385 | 4.71886 | 20.09733 | 17.09782 | 6.480217e-05 | 0.09564355 | 0 | 0 | 0
1656 | 56857.01 | 2010-10-22 01:51 | 2101.062 | 2 | 6 | 0.549958 | 3.923073 | 5.039971 | 4.71886 | 20.11532 | 17.09782 | 6.475449e-05 | 0.09564355 | 0 | 0 | 0
1657 | 56887.03 | 2010-10-22 01:51 | 2131.078 | 2 | 6 | 0.5497776 | 3.924206 | 5.044557 | 4.71886 | 20.13331 | 17.09782 | -3.237724e-05 | 0.09564355 | 0 | 0 | 0
1658 | 56917.04 | 2010-10-22 01:52 | 2161.093 | 2 | 6 | 0.5501383 | 3.925826 | 5.049143 | 4.71886 | 20.15131 | 17.09782 | 6.480217e-05 | 0.09564355 | 0 | 0 | 0
1659 | 56947.06 | 2010-10-22 01:52 | 2191.108 | 2 | 6 | 0.549958 | 3.927283 | 5.053729 | 4.71886 | 20.16932 | 17.09782 | 3.237724e-05 | 0.09564355 | 0 | 0 | 0
1660 | 56977.07 | 2010-10-22 01:53 | 2221.123 | 2 | 6 | 0.549958 | 3.928578 | 5.058315 | 4.71886 | 20.18733 | 17.09782 | 0 | 0.09564355 | 0 | 0 | 0
1661 | 57007.09 | 2010-10-22 01:53 | 2251.139 | 2 | 6 | 0.549958 | 3.930036 | 5.062901 | 4.71886 | 20.20535 | 17.09782 | 0 | 0.09564355 | 0 | 0 | 0
1662 | 57037.11 | 2010-10-22 01:54 | 2281.153 | 2 | 6 | 0.5501383 | 3.931655 | 5.067487 | 4.71886 | 20.22338 | 17.09782 | 9.717941e-05 | 0.09564355 | 0 | 0 | 0
1663 | 57067.12 | 2010-10-22 01:54 | 2311.169 | 2 | 6 | 0.549958 | 3.933113 | 5.072073 | 4.71886 | 20.24141 | 17.09782 | 6.480217e-05 | 0.09564355 | 0 | 0 | 0
1664 | 57097.14 | 2010-10-22 01:55 | 2341.184 | 2 | 6 | 0.549958 | 3.934408 | 5.076659 | 4.71886 | 20.25946 | 17.09782 | 0 | 0.09564355 | 0 | 0 | 0
1665 | 57127.15 | 2010-10-22 01:55 | 2371.199 | 2 | 6 | 0.5501383 | 3.936027 | 5.081246 | 4.71886 | 20.2775 | 17.09782 | 3.237724e-05 | 0.09564355 | 0 | 0 | 0
1666 | 57157.17 | 2010-10-22 01:56 | 2401.214 | 2 | 6 | 0.5501383 | 3.937647 | 5.085832 | 4.71886 | 20.29556 | 17.09782 | 6.475449e-05 | 0.09564355 | 0 | 0 | 0
1667 | 57187.18 | 2010-10-22 01:56 | 2431.229 | 2 | 6 | 0.549958 | 3.939104 | 5.090418 | 4.71886 | 20.31362 | 17.09782 | 3.237724e-05 | 0.09564355 | 0 | 0 | 0
1668 | 57217.2 | 2010-10-22 01:57 | 2461.244 | 2 | 6 | 0.5501383 | 3.940723 | 5.095004 | 4.71886 | 20.33169 | 17.09782 | 3.237724e-05 | 0.09564355 | 0 | 0 | 0
1669 | 57247.21 | 2010-10-22 01:57 | 2491.26 | 2 | 6 | 0.5501383 | 3.942181 | 5.09959 | 4.71886 | 20.34976 | 17.09782 | 6.475449e-05 | 0.09564355 | 0 | 0 | 0
1670 | 57277.22677 | 2010-10-22 01:58 | 2521.275 | 2 | 6 | 0.5501383 | 3.943638 | 5.104176 | 4.71886 | 20.36784 | 17.09782 | 3.237724e-05 | 0.09564355 | 0 | 0 | 0
1671 | 57307.24 | 2010-10-22 01:58 | 2551.29 | 2 | 6 | 0.5501383 | 3.945258 | 5.108762 | 4.71886 | 20.38593 | 17.09782 | 3.237724e-05 | 0.09564355 | 0 | 0 | 0
1672 | 57337.26 | 2010-10-22 01:59 | 2581.305 | 2 | 6 | 0.5501383 | 3.946877 | 5.113348 | 4.71886 | 20.40403 | 17.09782 | 3.237724e-05 | 0.09564355 | 0 | 0 | 0
1673 | 57367.27 | 2010-10-22 01:59 | 2611.32 | 2 | 6 | 0.5501383 | 3.948334 | 5.117934 | 4.71886 | 20.42214 | 17.09782 | 6.480217e-05 | 0.09564355 | 0 | 0 | 0
1674 | 57397.29 | 2010-10-22 02:00 | 2641.336 | 2 | 6 | 0.549958 | 3.949954 | 5.12252 | 4.71886 | 20.44025 | 17.09782 | 3.242493e-05 | 0.09564355 | 0 | 0 | 0
1675 | 57427.3 | 2010-10-22 02:00 | 2671.351 | 2 | 6 | 0.549958 | 3.951573 | 5.127106 | 4.71886 | 20.45837 | 17.09782 | 3.242493e-05 | 0.09564355 | 0 | 0 | 0
1676 | 57457.32 | 2010-10-22 02:01 | 2701.366 | 2 | 6 | 0.5501383 | 3.953192 | 5.131692 | 4.71886 | 20.47649 | 17.09782 | 3.242493e-05 | 0.09564355 | 0 | 0 | 0
1677 | 57487.33 | 2010-10-22 02:01 | 2731.381 | 2 | 6 | 0.5497776 | 3.954488 | 5.136277 | 4.71886 | 20.49462 | 17.09782 | -6.480217e-05 | 0.09564355 | 0 | 0 | 0
1678 | 57517.35 | 2010-10-22 02:02 | 2761.396 | 2 | 6 | 0.5503186 | 3.956431 | 5.140863 | 4.71886 | 20.51276 | 17.09782 | 3.242493e-05 | 0.09564355 | 0 | 0 | 0
1679 | 57547.36 | 2010-10-22 02:02 | 2791.411 | 2 | 6 | 0.549958 | 3.95805 | 5.145448 | 4.71886 | 20.5309 | 17.09782 | 6.480217e-05 | 0.09564355 | 0 | 0 | 0
1680 | 57577.38 | 2010-10-22 02:03 | 2821.427 | 2 | 6 | 0.549958 | 3.959832 | 5.150033 | 4.71886 | 20.54906 | 17.09782 | 6.480217e-05 | 0.09564355 | 0 | 0 | 0
1681 | 57607.39 | 2010-10-22 02:03 | 2851.442 | 2 | 6 | 0.5497776 | 3.961289 | 5.154618 | 4.71886 | 20.56722 | 17.09782 | 3.242493e-05 | 0.09564355 | 0 | 0 | 0
1682 | 57637.41 | 2010-10-22 02:04 | 2881.457 | 2 | 6 | 0.5501383 | 3.963232 | 5.159204 | 4.71886 | 20.58538 | 17.09782 | 6.475449e-05 | 0.09564355 | 0 | 0 | 0
1683 | 57667.42 | 2010-10-22 02:04 | 2911.472 | 2 | 6 | 0.5501383 | 3.964852 | 5.16379 | 4.71886 | 20.60356 | 17.09782 | 6.475449e-05 | 0.09564355 | 0 | 0 | 0
1684 | 57697.44 | 2010-10-22 02:05 | 2941.487 | 2 | 6 | 0.5501383 | 3.966471 | 5.168376 | 4.71886 | 20.62175 | 17.09782 | 3.237724e-05 | 0.09564355 | 0 | 0 | 0
1685 | 57727.45 | 2010-10-22 02:05 | 2971.502 | 2 | 6 | 0.549958 | 3.96809 | 5.172962 | 4.71886 | 20.63995 | 17.09782 | 6.475449e-05 | 0.09564355 | 0 | 0 | 0
1686 | 57757.47 | 2010-10-22 02:06 | 3001.518 | 2 | 6 | 0.5503186 | 3.970033 | 5.177549 | 4.71886 | 20.65815 | 17.09782 | 6.475449e-05 | 0.09564355 | 0 | 0 | 0
1687 | 57787.48 | 2010-10-22 02:06 | 3031.533 | 2 | 6 | 0.5501383 | 3.971815 | 5.182135 | 4.71886 | 20.67636 | 17.09782 | 9.717941e-05 | 0.09564355 | 0 | 0 | 0
1688 | 57817.5 | 2010-10-22 02:07 | 3061.548 | 2 | 6 | 0.549958 | 3.973272 | 5.186721 | 4.71886 | 20.69458 | 17.09782 | 0 | 0.09564355 | 0 | 0 | 0
1689 | 57847.51 | 2010-10-22 02:07 | 3091.563 | 2 | 6 | 0.5501383 | 3.975377 | 5.191307 | 4.71886 | 20.71281 | 17.09782 | 3.237724e-05 | 0.09564355 | 0 | 0 | 0
1690 | 57877.53 | 2010-10-22 02:08 | 3121.578 | 2 | 6 | 0.549958 | 3.977159 | 5.195893 | 4.71886 | 20.73104 | 17.09782 | 3.237724e-05 | 0.09564355 | 0 | 0 | 0
1691 | 57907.55 | 2010-10-22 02:08 | 3151.594 | 2 | 6 | 0.549958 | 3.97894 | 5.200479 | 4.71886 | 20.74929 | 17.09782 | 0 | 0.09564355 | 0 | 0 | 0
1692 | 57937.56 | 2010-10-22 02:09 | 3181.609 | 2 | 6 | 0.549958 | 3.980883 | 5.205066 | 4.71886 | 20.76754 | 17.09782 | 6.480217e-05 | 0.09564355 | 0 | 0 | 0
1693 | 57967.58 | 2010-10-22 02:09 | 3211.624 | 2 | 6 | 0.549958 | 3.982664 | 5.209652 | 4.71886 | 20.7858 | 17.09782 | 3.237724e-05 | 0.09564355 | 0 | 0 | 0
1694 | 57997.59 | 2010-10-22 02:10 | 3241.639 | 2 | 6 | 0.5501383 | 3.984607 | 5.214238 | 4.71886 | 20.80407 | 17.09782 | 3.237724e-05 | 0.09564355 | 0 | 0 | 0
1695 | 58027.61 | 2010-10-22 02:10 | 3271.654 | 2 | 6 | 0.5503186 | 3.986551 | 5.218824 | 4.71886 | 20.82235 | 17.09782 | 3.237724e-05 | 0.09564355 | 0 | 0 | 0
1696 | 58057.62 | 2010-10-22 02:11 | 3301.672 | 2 | 6 | 0.5501383 | 3.988494 | 5.22341 | 4.71886 | 20.84063 | 17.09782 | 6.475449e-05 | 0.09564355 | 0 | 0 | 0
1697 | 58087.64 | 2010-10-22 02:11 | 3331.685 | 2 | 6 | 0.5501383 | 3.990437 | 5.227996 | 4.71886 | 20.85893 | 17.09782 | 6.480217e-05 | 0.09564355 | 0 | 0 | 0
1698 | 58117.65 | 2010-10-22 02:12 | 3361.7 | 2 | 6 | 0.5501383 | 3.992542 | 5.232582 | 4.71886 | 20.87723 | 17.09782 | 9.713173e-05 | 0.09564355 | 0 | 0 | 0
1699 | 58147.67 | 2010-10-22 02:12 | 3391.715 | 2 | 6 | 0.549958 | 3.994486 | 5.237168 | 4.71886 | 20.89555 | 17.09782 | 3.242493e-05 | 0.09564355 | 0 | 0 | 0
1700 | 58177.68 | 2010-10-22 02:13 | 3421.73 | 2 | 6 | 0.5501383 | 3.996267 | 5.241754 | 4.71886 | 20.91387 | 17.09782 | 0 | 0.09564355 | 0 | 0 | 0
1701 | 58207.7 | 2010-10-22 02:13 | 3451.745 | 2 | 6 | 0.5501383 | 3.998534 | 5.24634 | 4.71886 | 20.9322 | 17.09782 | 9.717941e-05 | 0.09564355 | 0 | 0 | 0
1702 | 58237.71 | 2010-10-22 02:14 | 3481.761 | 2 | 6 | 0.5497776 | 4.000639 | 5.250926 | 4.71886 | 20.95055 | 17.09782 | 6.475449e-05 | 0.09564355 | 0 | 0 | 0
1703 | 58267.73 | 2010-10-22 02:14 | 3511.776 | 2 | 6 | 0.5501383 | 4.002744 | 5.255512 | 4.71886 | 20.9689 | 17.09782 | 3.242493e-05 | 0.09564355 | 0 | 0 | 0
1704 | 58297.74 | 2010-10-22 02:15 | 3541.791 | 2 | 6 | 0.5501383 | 4.005011 | 5.260098 | 4.71886 | 20.98726 | 17.09782 | 6.475449e-05 | 0.09564355 | 0 | 0 | 0
1705 | 58327.76 | 2010-10-22 02:15 | 3571.806 | 2 | 6 | 0.549958 | 4.007116 | 5.264684 | 4.71886 | 21.00563 | 17.09782 | 3.242493e-05 | 0.09564355 | 0 | 0 | 0
1706 | 58357.77 | 2010-10-22 02:16 | 3601.821 | 2 | 6 | 0.5501383 | 4.009222 | 5.269271 | 4.71886 | 21.02401 | 17.09782 | 3.242493e-05 | 0.09564355 | 0 | 0 | 0
1707 | 58387.79 | 2010-10-22 02:16 | 3631.836 | 2 | 6 | 0.549958 | 4.011327 | 5.273857 | 4.71886 | 21.0424 | 17.09782 | 3.242493e-05 | 0.09564355 | 0 | 0 | 0
1708 | 58417.8 | 2010-10-22 02:17 | 3661.852 | 2 | 6 | 0.549958 | 4.013432 | 5.278443 | 4.71886 | 21.06081 | 17.09782 | 0 | 0.09564355 | 0 | 0 | 0
1709 | 58447.82 | 2010-10-22 02:17 | 3691.867 | 2 | 6 | 0.5501383 | 4.015861 | 5.283029 | 4.71886 | 21.07922 | 17.09782 | 3.232956e-05 | 0.09564355 | 0 | 0 | 0
1710 | 58477.83 | 2010-10-22 02:18 | 3721.882 | 2 | 6 | 0.5501383 | 4.017966 | 5.287615 | 4.71886 | 21.09764 | 17.09782 | 3.232956e-05 | 0.09564355 | 0 | 0 | 0
1711 | 58507.85 | 2010-10-22 02:18 | 3751.897 | 2 | 6 | 0.5501383 | 4.020395 | 5.292201 | 4.71886 | 21.11607 | 17.09782 | 6.475449e-05 | 0.09564355 | 0 | 0 | 0
1712 | 58537.86 | 2010-10-22 02:19 | 3781.912 | 2 | 6 | 0.549958 | 4.0225 | 5.296787 | 4.71886 | 21.13452 | 17.09782 | 3.232956e-05 | 0.09564355 | 0 | 0 | 0
1713 | 58567.88 | 2010-10-22 02:19 | 3811.928 | 2 | 6 | 0.5503186 | 4.025091 | 5.301373 | 4.71886 | 21.15297 | 17.09782 | 6.475449e-05 | 0.09564355 | 0 | 0 | 0
1714 | 58597.89 | 2010-10-22 02:20 | 3841.943 | 2 | 6 | 0.549958 | 4.027358 | 5.305959 | 4.71886 | 21.17143 | 17.09782 | 6.475449e-05 | 0.09564355 | 0 | 0 | 0
1715 | 58627.91 | 2010-10-22 02:20 | 3871.958 | 2 | 6 | 0.5501383 | 4.029625 | 5.310545 | 4.71886 | 21.18991 | 17.09782 | 6.484985e-05 | 0.09564355 | 0 | 0 | 0
1716 | 58657.92 | 2010-10-22 02:21 | 3901.973 | 2 | 6 | 0.5501383 | 4.031892 | 5.315132 | 4.71886 | 21.20839 | 17.09782 | 3.242493e-05 | 0.09564355 | 0 | 0 | 0
1717 | 58687.94 | 2010-10-22 02:21 | 3931.988 | 2 | 6 | 0.549958 | 4.034483 | 5.319718 | 4.71886 | 21.22689 | 17.09782 | 6.484985e-05 | 0.09564355 | 0 | 0 | 0
1718 | 58717.96 | 2010-10-22 02:22 | 3962.003 | 2 | 6 | 0.549958 | 4.03675 | 5.324304 | 4.71886 | 21.2454 | 17.09782 | 3.242493e-05 | 0.09564355 | 0 | 0 | 0
1719 | 58747.97 | 2010-10-22 02:22 | 3992.018 | 2 | 6 | 0.549958 | 4.039341 | 5.328889 | 4.71886 | 21.26392 | 17.09782 | 6.484985e-05 | 0.09564355 | 0 | 0 | 0
1720 | 58777.99 | 2010-10-22 02:23 | 4022.034 | 2 | 6 | 0.549958 | 4.041608 | 5.333475 | 4.71886 | 21.28244 | 17.09782 | 6.475449e-05 | 0.09564355 | 0 | 0 | 0
1721 | 58808 | 2010-10-22 02:23 | 4052.049 | 2 | 6 | 0.549958 | 4.044361 | 5.33806 | 4.71886 | 21.30098 | 17.09782 | 6.475449e-05 | 0.09564355 | 0 | 0 | 0
1722 | 58838.02 | 2010-10-22 02:24 | 4082.064 | 2 | 6 | 0.5501383 | 4.046628 | 5.342646 | 4.71886 | 21.31953 | 17.09782 | 3.242493e-05 | 0.09564355 | 0 | 0 | 0
1723 | 58868.03 | 2010-10-22 02:24 | 4112.079 | 2 | 6 | 0.549958 | 4.049381 | 5.347231 | 4.71886 | 21.33809 | 17.09782 | 9.717941e-05 | 0.09564355 | 0 | 0 | 0
1724 | 58898.05 | 2010-10-22 02:25 | 4142.094 | 2 | 6 | 0.549958 | 4.05181 | 5.351816 | 4.71886 | 21.35667 | 17.09782 | 6.475449e-05 | 0.09564355 | 0 | 0 | 0
1725 | 58928.06 | 2010-10-22 02:25 | 4172.11 | 2 | 6 | 0.5501383 | 4.054563 | 5.356403 | 4.71886 | 21.37526 | 17.09782 | 6.475449e-05 | 0.09564355 | 0 | 0 | 0
1726 | 58958.08 | 2010-10-22 02:26 | 4202.125 | 2 | 6 | 0.549958 | 4.057154 | 5.360989 | 4.71886 | 21.39386 | 17.09782 | 6.484985e-05 | 0.09564355 | 0 | 0 | 0
1727 | 58988.09 | 2010-10-22 02:26 | 4232.14 | 2 | 6 | 0.5501383 | 4.059745 | 5.365575 | 4.71886 | 21.41247 | 17.09782 | 9.717941e-05 | 0.09564355 | 0 | 0 | 0
1728 | 59018.11 | 2010-10-22 02:27 | 4262.155 | 2 | 6 | 0.549958 | 4.062174 | 5.370161 | 4.71886 | 21.4311 | 17.09782 | 3.232956e-05 | 0.09564355 | 0 | 0 | 0
1729 | 59048.12 | 2010-10-22 02:27 | 4292.17 | 2 | 6 | 0.549958 | 4.065089 | 5.374747 | 4.71886 | 21.44973 | 17.09782 | 6.475449e-05 | 0.09564355 | 0 | 0 | 0
1730 | 59078.14 | 2010-10-22 02:28 | 4322.185 | 2 | 6 | 0.5501383 | 4.067842 | 5.379334 | 4.71886 | 21.46838 | 17.09782 | 9.717941e-05 | 0.09564355 | 0 | 0 | 0
1731 | 59108.15 | 2010-10-22 02:28 | 4352.201 | 2 | 6 | 0.5501383 | 4.070594 | 5.38392 | 4.71886 | 21.48704 | 17.09782 | 9.708405e-05 | 0.09564355 | 0 | 0 | 0
1732 | 59138.17 | 2010-10-22 02:29 | 4382.216 | 2 | 6 | 0.549958 | 4.073348 | 5.388506 | 4.71886 | 21.50572 | 17.09782 | 6.484985e-05 | 0.09564355 | 0 | 0 | 0
1733 | 59168.18 | 2010-10-22 02:29 | 4412.231 | 2 | 6 | 0.5501383 | 4.0761 | 5.393092 | 4.71886 | 21.52441 | 17.09782 | 3.242493e-05 | 0.09564355 | 0 | 0 | 0
1734 | 59198.2 | 2010-10-22 02:30 | 4442.246 | 2 | 6 | 0.5501383 | 4.079177 | 5.397678 | 4.71886 | 21.54311 | 17.09782 | 9.717941e-05 | 0.09564355 | 0 | 0 | 0
1735 | 59228.21 | 2010-10-22 02:30 | 4472.261 | 2 | 6 | 0.5501383 | 4.08193 | 5.402265 | 4.71886 | 21.56182 | 17.09782 | 9.708405e-05 | 0.09564355 | 0 | 0 | 0
1736 | 59258.23 | 2010-10-22 02:31 | 4502.276 | 2 | 6 | 0.5503186 | 4.084845 | 5.406851 | 4.71886 | 21.58055 | 17.09782 | 9.717941e-05 | 0.09564355 | 0 | 0 | 0
1737 | 59288.24 | 2010-10-22 02:31 | 4532.292 | 2 | 6 | 0.549958 | 4.087597 | 5.411437 | 4.71886 | 21.59929 | 17.09782 | 6.475449e-05 | 0.09564355 | 0 | 0 | 0
1738 | 59318.26 | 2010-10-22 02:32 | 4562.307 | 2 | 6 | 0.549958 | 4.090512 | 5.416023 | 4.71886 | 21.61804 | 17.09782 | 6.475449e-05 | 0.09564355 | 0 | 0 | 0
1739 | 59348.27 | 2010-10-22 02:32 | 4592.322 | 2 | 6 | 0.5501383 | 4.093427 | 5.420609 | 4.71886 | 21.63681 | 17.09782 | 6.475449e-05 | 0.09564355 | 0 | 0 | 0
1740 | 59378.29 | 2010-10-22 02:33 | 4622.337 | 2 | 6 | 0.549958 | 4.096504 | 5.425196 | 4.71886 | 21.65559 | 17.09782 | 9.708405e-05 | 0.09564355 | 0 | 0 | 0
1741 | 59408.3 | 2010-10-22 02:33 | 4652.352 | 2 | 6 | 0.5501383 | 4.099581 | 5.429782 | 4.71886 | 21.67438 | 17.09782 | 9.717941e-05 | 0.09564355 | 0 | 0 | 0
1742 | 59438.32 | 2010-10-22 02:34 | 4682.368 | 2 | 6 | 0.549958 | 4.102496 | 5.434368 | 4.71886 | 21.69319 | 17.09782 | 6.484985e-05 | 0.09564355 | 0 | 0 | 0
1743 | 59468.33 | 2010-10-22 02:34 | 4712.383 | 2 | 6 | 0.5501383 | 4.105734 | 5.438954 | 4.71886 | 21.71201 | 17.09782 | 9.717941e-05 | 0.09564355 | 0 | 0 | 0
1744 | 59498.35 | 2010-10-22 02:35 | 4742.398 | 2 | 6 | 0.549958 | 4.108649 | 5.44354 | 4.71886 | 21.73085 | 17.09782 | 6.475449e-05 | 0.09564355 | 0 | 0 | 0
1745 | 59528.36 | 2010-10-22 02:35 | 4772.413 | 2 | 6 | 0.5501383 | 4.111726 | 5.448127 | 4.71886 | 21.7497 | 17.09782 | 9.717941e-05 | 0.09564355 | 0 | 0 | 0
1746 | 59558.38 | 2010-10-22 02:36 | 4802.428 | 2 | 6 | 0.549958 | 4.114802 | 5.452713 | 4.71886 | 21.76856 | 17.09782 | 9.717941e-05 | 0.09564355 | 0 | 0 | 0
1747 | 59588.4 | 2010-10-22 02:36 | 4832.443 | 2 | 6 | 0.549958 | 4.118041 | 5.457299 | 4.71886 | 21.78744 | 17.09782 | 0.000129509 | 0.09564355 | 0 | 0 | 0
1748 | 59618.41 | 2010-10-22 02:37 | 4862.459 | 2 | 6 | 0.549958 | 4.121118 | 5.461885 | 4.71886 | 21.80634 | 17.09782 | 6.484985e-05 | 0.09564355 | 0 | 0 | 0
1749 | 59648.43 | 2010-10-22 02:37 | 4892.474 | 2 | 6 | 0.549958 | 4.124518 | 5.466471 | 4.71886 | 21.82525 | 17.09782 | 6.475449e-05 | 0.09564355 | 0 | 0 | 0
1750 | 59678.44 | 2010-10-22 02:38 | 4922.489 | 2 | 6 | 0.549958 | 4.127757 | 5.471058 | 4.71886 | 21.84417 | 17.09782 | 0.000129509 | 0.09564355 | 0 | 0 | 0
1751 | 59708.46 | 2010-10-22 02:38 | 4952.504 | 2 | 6 | 0.549958 | 4.130996 | 5.475644 | 4.71886 | 21.86311 | 17.09782 | 6.475449e-05 | 0.09564355 | 0 | 0 | 0
1752 | 59738.47 | 2010-10-22 02:39 | 4982.519 | 2 | 6 | 0.5501383 | 4.134397 | 5.48023 | 4.71886 | 21.88206 | 17.09782 | 9.717941e-05 | 0.09564355 | 0 | 0 | 0
1753 | 59768.47 | 2010-10-22 02:39 | 5012.52 | 2 | 6 | 0.549958 | 4.137635 | 5.484814 | 4.71886 | 21.90102 | 17.09782 | 9.717941e-05 | 0.09564355 | 0 | 0 | 0
1754 | 59798.49 | 2010-10-22 02:40 | 5042.534 | 2 | 6 | 0.5501383 | 4.140874 | 5.4894 | 4.71886 | 21.92 | 17.09782 | 9.717941e-05 | 0.09564355 | 0 | 0 | 0
1755 | 59828.5 | 2010-10-22 02:40 | 5072.549 | 2 | 6 | 0.5501383 | 4.144436 | 5.493986 | 4.71886 | 21.939 | 17.09782 | 0.000129509 | 0.09564355 | 0 | 0 | 0
1756 | 59858.52 | 2010-10-22 02:41 | 5102.565 | 2 | 6 | 0.5503186 | 4.147999 | 5.498572 | 4.71886 | 21.95802 | 17.09782 | 0.000129509 | 0.09564355 | 0 | 0 | 0
1757 | 59888.53 | 2010-10-22 02:41 | 5132.58 | 2 | 6 | 0.549958 | 4.151237 | 5.503159 | 4.71886 | 21.97705 | 17.09782 | 9.717941e-05 | 0.09564355 | 0 | 0 | 0
1758 | 59918.55 | 2010-10-22 02:42 | 5162.595 | 2 | 6 | 0.5501383 | 4.1548 | 5.507745 | 4.71886 | 21.99609 | 17.09782 | 0.000129509 | 0.09564355 | 0 | 0 | 0
1759 | 59948.56 | 2010-10-22 02:42 | 5192.61 | 2 | 6 | 0.5501383 | 4.158039 | 5.512331 | 4.71886 | 22.01515 | 17.09782 | 6.475449e-05 | 0.09564355 | 0 | 0 | 0
1760 | 59978.58 | 2010-10-22 02:43 | 5222.625 | 2 | 6 | 0.549958 | 4.161602 | 5.516917 | 4.71886 | 22.03423 | 17.09782 | 6.484985e-05 | 0.09564355 | 0 | 0 | 0
1761 | 60008.59 | 2010-10-22 02:43 | 5252.643 | 2 | 6 | 0.5501383 | 4.165164 | 5.521504 | 4.71886 | 22.05333 | 17.09782 | 9.717941e-05 | 0.09564355 | 0 | 0 | 0
1762 | 60038.61 | 2010-10-22 02:44 | 5282.655 | 2 | 6 | 0.5501383 | 4.168726 | 5.52609 | 4.71886 | 22.07244 | 17.09782 | 9.717941e-05 | 0.09564355 | 0 | 0 | 0
1763 | 60068.62 | 2010-10-22 02:44 | 5312.671 | 2 | 6 | 0.5501383 | 4.172451 | 5.530676 | 4.71886 | 22.09156 | 17.09782 | 0.0001296043 | 0.09564355 | 0 | 0 | 0
1764 | 60098.64 | 2010-10-22 02:45 | 5342.686 | 2 | 6 | 0.549958 | 4.175851 | 5.535262 | 4.71886 | 22.11071 | 17.09782 | 9.708405e-05 | 0.09564355 | 0 | 0 | 0
1765 | 60128.65 | 2010-10-22 02:45 | 5372.701 | 2 | 6 | 0.5501383 | 4.179414 | 5.539848 | 4.71886 | 22.12987 | 17.09782 | 9.717941e-05 | 0.09564355 | 0 | 0 | 0
1766 | 60158.67 | 2010-10-22 02:46 | 5402.716 | 2 | 6 | 0.549958 | 4.182977 | 5.544434 | 4.71886 | 22.14904 | 17.09782 | 3.242493e-05 | 0.09564355 | 0 | 0 | 0
1767 | 60188.68 | 2010-10-22 02:46 | 5432.732 | 2 | 6 | 0.549958 | 4.186701 | 5.54902 | 4.71886 | 22.16823 | 17.09782 | 9.717941e-05 | 0.09564355 | 0 | 0 | 0
1768 | 60218.7 | 2010-10-22 02:47 | 5462.747 | 2 | 6 | 0.5501383 | 4.190588 | 5.553607 | 4.71886 | 22.18744 | 17.09782 | 0.000129509 | 0.09564355 | 0 | 0 | 0
1769 | 60248.71 | 2010-10-22 02:47 | 5492.762 | 2 | 6 | 0.549958 | 4.19415 | 5.558193 | 4.71886 | 22.20667 | 17.09782 | 9.717941e-05 | 0.09564355 | 0 | 0 | 0
1770 | 60278.73 | 2010-10-22 02:48 | 5522.777 | 2 | 6 | 0.549958 | 4.197875 | 5.562779 | 4.71886 | 22.22591 | 17.09782 | 6.475449e-05 | 0.09564355 | 0 | 0 | 0
1771 | 60294.88 | 2010-10-22 02:48 | 5538.933 | 2 | 6 | 0.5501383 | 4.200141 | 5.565248 | 4.71886 | 22.23628 | 17.09782 | 0.0001619339 | 0.09564355 | 0 | 0 | 0
1772 | 60324.9 | 2010-10-22 02:48 | 30.01514 | 3 | 6 | 0 | 4.113507 | 5.565248 | 4.71886 | 22.23628 | 17.09782 | -0.0003887177 | 0.09564355 | 0 | 0 | 0
1773 | 60354.91 | 2010-10-22 02:49 | 60.03033 | 3 | 6 | 0 | 4.102981 | 5.565248 | 4.71886 | 22.23628 | 17.09782 | -0.0001943588 | 0.09564355 | 0 | 0 | 0
1774 | 60384.93 | 2010-10-22 02:49 | 90.04562 | 3 | 6 | 0 | 4.096666 | 5.565248 | 4.71886 | 22.23628 | 17.09782 | -0.000129509 | 0.09564355 | 0 | 0 | 0
1775 | 60414.9 | 2010-10-22 02:50 | 120.0138 | 3 | 6 | 0 | 4.092455 | 5.565248 | 4.71886 | 22.23628 | 17.09782 | -9.717941e-05 | 0.09564355 | 0 | 0 | 0
1776 | 60414.9 | 2010-10-22 02:50 | 2.66163361e-06 | 4 | 6 | 0.9875751 | 4.19998 | 5.565248 | 4.71886 | 22.23628 | 17.09782 | 0 | 0.09564355 | 0 | 0 | 0
1777 | 60415.93 | 2010-10-22 02:50 | 1.031238 | 4 | 6 | 0.937268 | 4.19998 | 5.565522 | 4.71886 | 22.23743 | 17.09782 | 0 | 0.09564355 | 0 | 0 | 0
1778 | 60418.17 | 2010-10-22 02:50 | 3.265596 | 4 | 6 | 0.8871413 | 4.19998 | 5.566087 | 4.71886 | 22.23981 | 17.09782 | 0 | 0.09564355 | 0 | 0 | 0
1779 | 60421.56 | 2010-10-22 02:50 | 6.656171 | 4 | 6 | 0.8366539 | 4.19998 | 5.566897 | 4.71886 | 22.24321 | 17.09782 | 3.242493e-05 | 0.09564355 | 0 | 0 | 0
1780 | 60426.13 | 2010-10-22 02:50 | 11.23422 | 4 | 6 | 0.7863469 | 4.19998 | 5.567928 | 4.71886 | 22.24754 | 17.09782 | 0 | 0.09564355 | 0 | 0 | 0
1781 | 60432.09 | 2010-10-22 02:50 | 17.18725 | 4 | 6 | 0.7362202 | 4.199818 | 5.569186 | 4.71886 | 22.25282 | 17.09782 | -6.475449e-05 | 0.09564355 | 0 | 0 | 0
1782 | 60439.96 | 2010-10-22 02:50 | 25.06215 | 4 | 6 | 0.6860935 | 4.19998 | 5.570739 | 4.71886 | 22.25934 | 17.09782 | 3.242493e-05 | 0.09564355 | 0 | 0 | 0
1783 | 60450.4 | 2010-10-22 02:50 | 35.49958 | 4 | 6 | 0.6359668 | 4.199818 | 5.572652 | 4.71886 | 22.26738 | 17.09782 | -3.242493e-05 | 0.09564355 | 0 | 0 | 0
1784 | 60465.18 | 2010-10-22 02:51 | 50.28058 | 4 | 6 | 0.58584 | 4.19998 | 5.575154 | 4.71886 | 22.27789 | 17.09782 | 0 | 0.09564355 | 0 | 0 | 0
1785 | 60488.02 | 2010-10-22 02:51 | 73.12392 | 4 | 6 | 0.5357133 | 4.19998 | 5.5787 | 4.71886 | 22.29278 | 17.09782 | 0 | 0.09564355 | 0 | 0 | 0
1786 | 60528.26 | 2010-10-22 02:52 | 113.3577 | 4 | 6 | 0.4855866 | 4.19998 | 5.584382 | 4.71886 | 22.31664 | 17.09782 | -3.232956e-05 | 0.09564355 | 0 | 0 | 0
1787 | 60600.08 | 2010-10-22 02:53 | 185.1847 | 4 | 6 | 0.4354599 | 4.19998 | 5.593531 | 4.71886 | 22.35507 | 17.09782 | 0 | 0.09564355 | 0 | 0 | 0
1788 | 60705.02 | 2010-10-22 02:55 | 290.1207 | 4 | 6 | 0.3853332 | 4.199818 | 5.605469 | 4.71886 | 22.40521 | 17.09782 | -6.475449e-05 | 0.09564355 | 0 | 0 | 0
1789 | 60834.58 | 2010-10-22 02:57 | 419.6813 | 4 | 6 | 0.3352064 | 4.199818 | 5.618418 | 4.71886 | 22.4596 | 17.09782 | -3.242493e-05 | 0.09564355 | 0 | 0 | 0
1790 | 60988.89 | 2010-10-22 02:59 | 573.9916 | 4 | 6 | 0.2850797 | 4.19998 | 5.631694 | 4.71886 | 22.51535 | 17.09782 | 0 | 0.09564355 | 0 | 0 | 0
1791 | 61175.33 | 2010-10-22 03:03 | 760.4262 | 4 | 6 | 0.234953 | 4.19998 | 5.645133 | 4.71886 | 22.5718 | 17.09782 | 3.242493e-05 | 0.09564355 | 0 | 0 | 0
1792 | 61407.96 | 2010-10-22 03:06 | 993.0634 | 4 | 6 | 0.1848263 | 4.199818 | 5.65865 | 4.71886 | 22.62857 | 17.09782 | -3.242493e-05 | 0.09564355 | 0 | 0 | 0
1793 | 61717.88 | 2010-10-22 03:12 | 1302.981 | 4 | 6 | 0.1346996 | 4.19998 | 5.672303 | 4.71886 | 22.68591 | 17.09782 | 3.242493e-05 | 0.09564355 | 0 | 0 | 0
1794 | 62191.55 | 2010-10-22 03:19 | 1776.646 | 4 | 6 | 0.08457286 | 4.199818 | 5.686466 | 4.71886 | 22.74539 | 17.09782 | -3.242493e-05 | 0.09564355 | 0 | 0 | 0
1795 | 62772.99 | 2010-10-22 03:29 | 2358.09 | 4 | 6 | 0.04995297 | 4.199818 | 5.697081 | 4.71886 | 22.78998 | 17.09782 | -3.242493e-05 | 0.09564355 | 0 | 0 | 0
1796 | 62803.01 | 2010-10-22 03:30 | 30.01517 | 5 | 6 | 0 | 4.191883 | 5.697081 | 4.71886 | 22.78998 | 17.09782 | -6.475449e-05 | 0.09564355 | 0 | 0 | 0
1797 | 62833.01 | 2010-10-22 03:30 | 60.01474 | 5 | 6 | 0 | 4.190588 | 5.697081 | 4.71886 | 22.78998 | 17.09782 | -3.242493e-05 | 0.09564355 | 0 | 0 | 0
1798 | 62833.19 | 2010-10-22 03:30 | 0.1874824 | 6 | 6 | -0.0003540663 | 4.190588 | 5.697081 | 4.71886 | 22.78998 | 17.09782 | 0 | 0.09509047 | 0 | 0 | 0
1799 | 62838.02 | 2010-10-22 03:30 | 5.018354 | 6 | 6 | -0.0001737543 | 4.190588 | 5.697081 | 4.71886 | 22.78998 | 17.09782 | -3.242493e-05 | 0.09509047 | 0 | 0 | 0
1800 | 62868.04 | 2010-10-22 03:31 | 30.01559 | 7 | 6 | -1.099536 | 4.012298 | 5.697081 | 4.728027 | 22.78998 | 17.1348 | -0.0009392739 | 0.09509047 | 0 | 0 | 0
1801 | 62898.05 | 2010-10-22 03:31 | 60.03036 | 7 | 6 | -1.099175 | 3.985741 | 5.697081 | 4.737193 | 22.78998 | 17.17145 | -0.0005505562 | 0.09509047 | 0 | 0 | 0
1802 | 62928.07 | 2010-10-22 03:32 | 90.04575 | 7 | 6 | -1.099536 | 3.967119 | 5.697081 | 4.74636 | 22.78998 | 17.2079 | -0.0004534245 | 0.09509047 | 0 | 0 | 0
1803 | 62958.08 | 2010-10-22 03:32 | 120.0608 | 7 | 6 | -1.099355 | 3.95303 | 5.697081 | 4.755527 | 22.78998 | 17.2442 | -0.0003562927 | 0.09509047 | 0 | 0 | 0
1804 | 62988.1 | 2010-10-22 03:33 | 150.0759 | 7 | 6 | -1.099355 | 3.941047 | 5.697081 | 4.764693 | 22.78998 | 17.28038 | -0.0002914429 | 0.09509047 | 0 | 0 | 0
1805 | 63018.11 | 2010-10-22 03:33 | 180.0911 | 7 | 6 | -1.099355 | 3.930521 | 5.697081 | 4.77386 | 22.78998 | 17.31645 | -0.0002591133 | 0.09509047 | 0 | 0 | 0
1806 | 63048.13 | 2010-10-22 03:34 | 210.1064 | 7 | 6 | -1.099355 | 3.920644 | 5.697081 | 4.783027 | 22.78998 | 17.35244 | -0.0002267361 | 0.09509047 | 0 | 0 | 0
1807 | 63078.14 | 2010-10-22 03:34 | 240.1214 | 7 | 6 | -1.099716 | 3.911089 | 5.697081 | 4.792193 | 22.78998 | 17.38833 | -0.0002267361 | 0.09509047 | 0 | 0 | 0
1808 | 63108.16 | 2010-10-22 03:35 | 270.1366 | 7 | 6 | -1.099536 | 3.902021 | 5.697081 | 4.80136 | 22.78998 | 17.42414 | -0.0002267361 | 0.09509047 | 0 | 0 | 0
1809 | 63138.17 | 2010-10-22 03:35 | 300.1518 | 7 | 6 | -1.099355 | 3.893277 | 5.697081 | 4.810526 | 22.78998 | 17.45987 | -0.0002267361 | 0.09509047 | 0 | 0 | 0
1810 | 63168.19 | 2010-10-22 03:36 | 330.167 | 7 | 6 | -1.099536 | 3.884694 | 5.697081 | 4.819694 | 22.78998 | 17.49552 | -0.0002266884 | 0.09509047 | 0 | 0 | 0
1811 | 63198.21 | 2010-10-22 03:36 | 360.1823 | 7 | 6 | -1.099536 | 3.876274 | 5.697081 | 4.828862 | 22.78998 | 17.5311 | -0.0002267361 | 0.09509047 | 0 | 0 | 0
1812 | 63228.22 | 2010-10-22 03:37 | 390.1973 | 7 | 6 | -1.099716 | 3.867691 | 5.697081 | 4.838029 | 22.78998 | 17.56659 | -0.0002266884 | 0.09509047 | 0 | 0 | 0
1813 | 63258.24 | 2010-10-22 03:37 | 420.2127 | 7 | 6 | -1.099355 | 3.859595 | 5.697081 | 4.847197 | 22.78998 | 17.60201 | -0.0002266884 | 0.09509047 | 0 | 0 | 0
1814 | 63288.25 | 2010-10-22 03:38 | 450.2277 | 7 | 6 | -1.099355 | 3.851498 | 5.697081 | 4.856364 | 22.78998 | 17.63736 | -0.0002266884 | 0.09509047 | 0 | 0 | 0
1815 | 63318.27 | 2010-10-22 03:38 | 480.243 | 7 | 6 | -1.099355 | 3.843887 | 5.697081 | 4.865531 | 22.78998 | 17.67263 | -0.0001619339 | 0.09509047 | 0 | 0 | 0
1816 | 63348.28 | 2010-10-22 03:39 | 510.258 | 7 | 6 | -1.099536 | 3.835952 | 5.697081 | 4.874697 | 22.78998 | 17.70783 | -0.0001943111 | 0.09509047 | 0 | 0 | 0
1817 | 63378.3 | 2010-10-22 03:39 | 540.2732 | 7 | 6 | -1.099355 | 3.828503 | 5.697081 | 4.883864 | 22.78998 | 17.74296 | -0.0001943588 | 0.09509047 | 0 | 0 | 0
1818 | 63408.31 | 2010-10-22 03:40 | 570.2884 | 7 | 6 | -1.099355 | 3.820892 | 5.697081 | 4.893031 | 22.78998 | 17.77802 | -0.0001943111 | 0.09509047 | 0 | 0 | 0
1819 | 63438.33 | 2010-10-22 03:40 | 600.3036 | 7 | 6 | -1.099355 | 3.813282 | 5.697081 | 4.902198 | 22.78998 | 17.81301 | -0.0002266884 | 0.09509047 | 0 | 0 | 0
1820 | 63468.34 | 2010-10-22 03:41 | 630.3188 | 7 | 6 | -1.099716 | 3.805832 | 5.697081 | 4.911364 | 22.78998 | 17.84793 | -0.0001943588 | 0.09509047 | 0 | 0 | 0
1821 | 63498.36 | 2010-10-22 03:41 | 660.3339 | 7 | 6 | -1.099536 | 3.798707 | 5.697081 | 4.920531 | 22.78998 | 17.88278 | -0.0001943111 | 0.09509047 | 0 | 0 | 0
1822 | 63528.37 | 2010-10-22 03:42 | 690.3492 | 7 | 6 | -1.099355 | 3.791582 | 5.697081 | 4.929698 | 22.78998 | 17.91757 | -0.0001943111 | 0.09509047 | 0 | 0 | 0
1823 | 63558.39 | 2010-10-22 03:42 | 720.3644 | 7 | 6 | -1.099355 | 3.784943 | 5.697081 | 4.938864 | 22.78998 | 17.9523 | -0.0001619339 | 0.09509047 | 0 | 0 | 0
1824 | 63588.4 | 2010-10-22 03:43 | 750.3796 | 7 | 6 | -1.099536 | 3.778142 | 5.697081 | 4.948031 | 22.78998 | 17.98696 | -0.0001619339 | 0.09509047 | 0 | 0 | 0
1825 | 63618.42 | 2010-10-22 03:43 | 780.3948 | 7 | 6 | -1.099355 | 3.771664 | 5.697081 | 4.957198 | 22.78998 | 18.02156 | -0.0001619339 | 0.09509047 | 0 | 0 | 0
1826 | 63648.43 | 2010-10-22 03:44 | 810.4101 | 7 | 6 | -1.099355 | 3.765187 | 5.697081 | 4.966365 | 22.78998 | 18.05611 | -0.0001619339 | 0.09509047 | 0 | 0 | 0
1827 | 63678.45 | 2010-10-22 03:44 | 840.425 | 7 | 6 | -1.099355 | 3.758872 | 5.697081 | 4.975531 | 22.78998 | 18.09059 | -0.0001619339 | 0.09509047 | 0 | 0 | 0
1828 | 63708.46 | 2010-10-22 03:45 | 870.4403 | 7 | 6 | -1.099536 | 3.752718 | 5.697081 | 4.984698 | 22.78998 | 18.12502 | -0.000129509 | 0.09509047 | 0 | 0 | 0
1829 | 63738.48 | 2010-10-22 03:45 | 900.4554 | 7 | 6 | -1.099536 | 3.746403 | 5.697081 | 4.993865 | 22.78998 | 18.15939 | -0.0001619339 | 0.09509047 | 0 | 0 | 0
1830 | 63768.49 | 2010-10-22 03:46 | 930.4706 | 7 | 6 | -1.099536 | 3.740249 | 5.697081 | 5.003032 | 22.78998 | 18.19371 | -0.0001943111 | 0.09509047 | 0 | 0 | 0
1831 | 63798.51 | 2010-10-22 03:46 | 960.4857 | 7 | 6 | -1.099355 | 3.734743 | 5.697081 | 5.012198 | 22.78998 | 18.22797 | -0.0001295567 | 0.09509047 | 0 | 0 | 0
1832 | 63828.52 | 2010-10-22 03:47 | 990.5009 | 7 | 6 | -1.099536 | 3.728752 | 5.697081 | 5.021365 | 22.78998 | 18.26218 | -0.0001943111 | 0.09509047 | 0 | 0 | 0
1833 | 63858.54 | 2010-10-22 03:47 | 1020.516 | 7 | 6 | -1.099355 | 3.723246 | 5.697081 | 5.030532 | 22.78998 | 18.29633 | -0.0001619339 | 0.09509047 | 0 | 0 | 0
1834 | 63888.55 | 2010-10-22 03:48 | 1050.531 | 7 | 6 | -1.099536 | 3.717578 | 5.697081 | 5.039699 | 22.78998 | 18.33044 | -0.0001619339 | 0.09509047 | 0 | 0 | 0
1835 | 63918.57 | 2010-10-22 03:48 | 1080.546 | 7 | 6 | -1.099355 | 3.712073 | 5.697081 | 5.048865 | 22.78998 | 18.36449 | -0.0001619339 | 0.09509047 | 0 | 0 | 0
1836 | 63948.58 | 2010-10-22 03:49 | 1110.562 | 7 | 6 | -1.099355 | 3.706729 | 5.697081 | 5.058032 | 22.78998 | 18.39849 | -0.0001295567 | 0.09509047 | 0 | 0 | 0
1837 | 63978.6 | 2010-10-22 03:49 | 1140.577 | 7 | 6 | -1.099355 | 3.701385 | 5.697081 | 5.067199 | 22.78998 | 18.43245 | -0.0001295567 | 0.09509047 | 0 | 0 | 0
1838 | 64008.62 | 2010-10-22 03:50 | 1170.592 | 7 | 6 | -1.099355 | 3.696041 | 5.697081 | 5.076366 | 22.78998 | 18.46635 | -0.0001619339 | 0.09509047 | 0 | 0 | 0
1839 | 64038.63 | 2010-10-22 03:50 | 1200.607 | 7 | 6 | -1.099536 | 3.690859 | 5.697081 | 5.085532 | 22.78998 | 18.50021 | -0.0001943111 | 0.09509047 | 0 | 0 | 0
1840 | 64068.65 | 2010-10-22 03:51 | 1230.622 | 7 | 6 | -1.099355 | 3.685678 | 5.697081 | 5.094699 | 22.78998 | 18.53402 | -0.0001943111 | 0.09509047 | 0 | 0 | 0
1841 | 64098.66 | 2010-10-22 03:51 | 1260.638 | 7 | 6 | -1.099536 | 3.680658 | 5.697081 | 5.103866 | 22.78998 | 18.56779 | -0.0001619339 | 0.09509047 | 0 | 0 | 0
1842 | 64128.68 | 2010-10-22 03:52 | 1290.653 | 7 | 6 | -1.099355 | 3.675961 | 5.697081 | 5.113033 | 22.78998 | 18.6015 | -9.713173e-05 | 0.09509047 | 0 | 0 | 0
1843 | 64158.69 | 2010-10-22 03:52 | 1320.668 | 7 | 6 | -1.099536 | 3.670942 | 5.697081 | 5.1222 | 22.78998 | 18.63518 | -0.000129509 | 0.09509047 | 0 | 0 | 0
1844 | 64188.71 | 2010-10-22 03:53 | 1350.683 | 7 | 6 | -1.099175 | 3.666245 | 5.697081 | 5.131366 | 22.78998 | 18.66881 | -0.0001295567 | 0.09509047 | 0 | 0 | 0
1845 | 64218.72 | 2010-10-22 03:53 | 1380.698 | 7 | 6 | -1.099355 | 3.661387 | 5.697081 | 5.140533 | 22.78998 | 18.70239 | -9.713173e-05 | 0.09509047 | 0 | 0 | 0
1846 | 64248.74 | 2010-10-22 03:54 | 1410.713 | 7 | 6 | -1.099355 | 3.656691 | 5.697081 | 5.1497 | 22.78998 | 18.73593 | -0.0001295567 | 0.09509047 | 0 | 0 | 0
1847 | 64278.75 | 2010-10-22 03:54 | 1440.729 | 7 | 6 | -1.099536 | 3.652157 | 5.697081 | 5.158867 | 22.78998 | 18.76943 | -9.717941e-05 | 0.09509047 | 0 | 0 | 0
1848 | 64308.77 | 2010-10-22 03:55 | 1470.744 | 7 | 6 | -1.099536 | 3.647461 | 5.697081 | 5.168034 | 22.78998 | 18.80289 | -0.000129509 | 0.09509047 | 0 | 0 | 0
1849 | 64338.78 | 2010-10-22 03:55 | 1500.759 | 7 | 6 | -1.099716 | 3.643089 | 5.697081 | 5.1772 | 22.78998 | 18.83631 | -9.717941e-05 | 0.09509047 | 0 | 0 | 0
1850 | 64368.8 | 2010-10-22 03:56 | 1530.774 | 7 | 6 | -1.099355 | 3.638717 | 5.697081 | 5.186367 | 22.78998 | 18.86968 | -0.0001295567 | 0.09509047 | 0 | 0 | 0
1851 | 64398.81 | 2010-10-22 03:56 | 1560.789 | 7 | 6 | -1.099536 | 3.634506 | 5.697081 | 5.195534 | 22.78998 | 18.90302 | -9.713173e-05 | 0.09509047 | 0 | 0 | 0
1852 | 64428.83 | 2010-10-22 03:57 | 1590.805 | 7 | 6 | -1.099536 | 3.630134 | 5.697081 | 5.2047 | 22.78998 | 18.93631 | -0.0001295567 | 0.09509047 | 0 | 0 | 0
1853 | 64458.84 | 2010-10-22 03:57 | 1620.82 | 7 | 6 | -1.099536 | 3.626086 | 5.697081 | 5.213867 | 22.78998 | 18.96957 | -0.0001295567 | 0.09509047 | 0 | 0 | 0
1854 | 64488.86 | 2010-10-22 03:58 | 1650.835 | 7 | 6 | -1.099536 | 3.621876 | 5.697081 | 5.223034 | 22.78998 | 19.00279 | -0.0001619339 | 0.09509047 | 0 | 0 | 0
1855 | 64518.87 | 2010-10-22 03:58 | 1680.85 | 7 | 6 | -1.099355 | 3.618151 | 5.697081 | 5.2322 | 22.78998 | 19.03598 | -6.480217e-05 | 0.09509047 | 0 | 0 | 0
1856 | 64548.89 | 2010-10-22 03:59 | 1710.865 | 7 | 6 | -1.099536 | 3.614103 | 5.697081 | 5.241367 | 22.78998 | 19.06912 | -0.0001619339 | 0.09509047 | 0 | 0 | 0
1857 | 64578.9 | 2010-10-22 03:59 | 1740.88 | 7 | 6 | -1.099355 | 3.61054 | 5.697081 | 5.250534 | 22.78998 | 19.10224 | -6.475449e-05 | 0.09509047 | 0 | 0 | 0
1858 | 64608.92 | 2010-10-22 04:00 | 1770.898 | 7 | 6 | -1.099536 | 3.606654 | 5.697081 | 5.259701 | 22.78998 | 19.13532 | -0.0001295567 | 0.09509047 | 0 | 0 | 0
1859 | 64638.93 | 2010-10-22 04:00 | 1800.911 | 7 | 6 | -1.099355 | 3.603091 | 5.697081 | 5.268868 | 22.78998 | 19.16836 | -9.713173e-05 | 0.09509047 | 0 | 0 | 0
1860 | 64668.95 | 2010-10-22 04:01 | 1830.926 | 7 | 6 | -1.099716 | 3.599529 | 5.697081 | 5.278035 | 22.78998 | 19.20138 | -0.0001295567 | 0.09509047 | 0 | 0 | 0
1861 | 64698.96 | 2010-10-22 04:01 | 1860.941 | 7 | 6 | -1.099536 | 3.595966 | 5.697081 | 5.287202 | 22.78998 | 19.23436 | -9.713173e-05 | 0.09509047 | 0 | 0 | 0
1862 | 64728.98 | 2010-10-22 04:02 | 1890.956 | 7 | 6 | -1.099716 | 3.592566 | 5.697081 | 5.29637 | 22.78998 | 19.26731 | -6.475449e-05 | 0.09509047 | 0 | 0 | 0
1863 | 64758.99 | 2010-10-22 04:02 | 1920.972 | 7 | 6 | -1.099536 | 3.588679 | 5.697081 | 5.305537 | 22.78998 | 19.30023 | -9.713173e-05 | 0.09509047 | 0 | 0 | 0
1864 | 64789.01 | 2010-10-22 04:03 | 1950.987 | 7 | 6 | -1.099536 | 3.584955 | 5.697081 | 5.314704 | 22.78998 | 19.33311 | -0.0001295567 | 0.09509047 | 0 | 0 | 0
1865 | 64819.02 | 2010-10-22 04:03 | 1981.002 | 7 | 6 | -1.099355 | 3.581392 | 5.697081 | 5.32387 | 22.78998 | 19.36595 | -9.713173e-05 | 0.09509047 | 0 | 0 | 0
1866 | 64849.04 | 2010-10-22 04:04 | 2011.017 | 7 | 6 | -1.099536 | 3.577506 | 5.697081 | 5.333037 | 22.78998 | 19.39876 | -0.0001295567 | 0.09509047 | 0 | 0 | 0
1867 | 64879.06 | 2010-10-22 04:04 | 2041.032 | 7 | 6 | -1.099536 | 3.573781 | 5.697081 | 5.342204 | 22.78998 | 19.43154 | -0.0001619339 | 0.09509047 | 0 | 0 | 0
1868 | 64909.07 | 2010-10-22 04:05 | 2071.047 | 7 | 6 | -1.099355 | 3.57038 | 5.697081 | 5.351371 | 22.78998 | 19.46429 | -6.480217e-05 | 0.09509047 | 0 | 0 | 0
1869 | 64939.09 | 2010-10-22 04:05 | 2101.063 | 7 | 6 | -1.099355 | 3.566818 | 5.697081 | 5.360538 | 22.78998 | 19.497 | -9.713173e-05 | 0.09509047 | 0 | 0 | 0
1870 | 64969.1 | 2010-10-22 04:06 | 2131.078 | 7 | 6 | -1.099536 | 3.563255 | 5.697081 | 5.369705 | 22.78998 | 19.52968 | -9.717941e-05 | 0.09509047 | 0 | 0 | 0
1871 | 64999.12 | 2010-10-22 04:06 | 2161.093 | 7 | 6 | -1.099536 | 3.559531 | 5.697081 | 5.378872 | 22.78998 | 19.56233 | -0.0001295567 | 0.09509047 | 0 | 0 | 0
1872 | 65029.13 | 2010-10-22 04:07 | 2191.108 | 7 | 6 | -1.099355 | 3.55613 | 5.697081 | 5.388038 | 22.78998 | 19.59494 | -6.475449e-05 | 0.09509047 | 0 | 0 | 0
1873 | 65059.15 | 2010-10-22 04:07 | 2221.123 | 7 | 6 | -1.099536 | 3.552568 | 5.697081 | 5.397205 | 22.78998 | 19.62752 | -6.480217e-05 | 0.09509047 | 0 | 0 | 0
1874 | 65089.16 | 2010-10-22 04:08 | 2251.138 | 7 | 6 | -1.099536 | 3.549005 | 5.697081 | 5.406372 | 22.78998 | 19.66007 | -6.475449e-05 | 0.09509047 | 0 | 0 | 0
1875 | 65119.18 | 2010-10-22 04:08 | 2281.154 | 7 | 6 | -1.099536 | 3.545443 | 5.697081 | 5.415539 | 22.78998 | 19.69259 | -6.480217e-05 | 0.09509047 | 0 | 0 | 0
1876 | 65149.19 | 2010-10-22 04:09 | 2311.169 | 7 | 6 | -1.099355 | 3.541718 | 5.697081 | 5.424706 | 22.78998 | 19.72507 | -0.0001295567 | 0.09509047 | 0 | 0 | 0
1877 | 65179.21 | 2010-10-22 04:09 | 2341.184 | 7 | 6 | -1.099536 | 3.537994 | 5.697081 | 5.433873 | 22.78998 | 19.75752 | -9.717941e-05 | 0.09509047 | 0 | 0 | 0
1878 | 65209.22 | 2010-10-22 04:10 | 2371.199 | 7 | 6 | -1.099536 | 3.534431 | 5.697081 | 5.44304 | 22.78998 | 19.78994 | -9.713173e-05 | 0.09509047 | 0 | 0 | 0
1879 | 65239.24 | 2010-10-22 04:10 | 2401.214 | 7 | 6 | -1.099536 | 3.530707 | 5.697081 | 5.452207 | 22.78998 | 19.82232 | -9.717941e-05 | 0.09509047 | 0 | 0 | 0
1880 | 65269.25 | 2010-10-22 04:11 | 2431.229 | 7 | 6 | -1.099355 | 3.526982 | 5.697081 | 5.461373 | 22.78998 | 19.85467 | -6.475449e-05 | 0.09509047 | 0 | 0 | 0
1881 | 65299.27 | 2010-10-22 04:11 | 2461.245 | 7 | 6 | -1.099355 | 3.523096 | 5.697081 | 5.47054 | 22.78998 | 19.88698 | -9.713173e-05 | 0.09509047 | 0 | 0 | 0
1882 | 65329.28 | 2010-10-22 04:12 | 2491.26 | 7 | 6 | -1.099536 | 3.519047 | 5.697081 | 5.479707 | 22.78998 | 19.91926 | -0.0001619339 | 0.09509047 | 0 | 0 | 0
1883 | 65359.3 | 2010-10-22 04:12 | 2521.275 | 7 | 6 | -1.099536 | 3.515161 | 5.697081 | 5.488874 | 22.78998 | 19.95151 | -0.0001295567 | 0.09509047 | 0 | 0 | 0
1884 | 65389.31 | 2010-10-22 04:13 | 2551.29 | 7 | 6 | -1.099355 | 3.511113 | 5.697081 | 5.498041 | 22.78998 | 19.98371 | -9.717941e-05 | 0.09509047 | 0 | 0 | 0
1885 | 65419.33 | 2010-10-22 04:13 | 2581.305 | 7 | 6 | -1.099536 | 3.506902 | 5.697081 | 5.507208 | 22.78998 | 20.01588 | -6.475449e-05 | 0.09509047 | 0 | 0 | 0
1886 | 65449.34 | 2010-10-22 04:14 | 2611.32 | 7 | 6 | -1.099536 | 3.502368 | 5.697081 | 5.516375 | 22.78998 | 20.048 | -0.0001295567 | 0.09509047 | 0 | 0 | 0
1887 | 65479.36 | 2010-10-22 04:14 | 2641.336 | 7 | 6 | -1.099355 | 3.497672 | 5.697081 | 5.525542 | 22.78998 | 20.08009 | -0.0001295567 | 0.09509047 | 0 | 0 | 0
1888 | 65509.37 | 2010-10-22 04:15 | 2671.351 | 7 | 6 | -1.099536 | 3.492814 | 5.697081 | 5.534709 | 22.78998 | 20.11213 | -0.0001295567 | 0.09509047 | 0 | 0 | 0
1889 | 65539.39 | 2010-10-22 04:15 | 2701.366 | 7 | 6 | -1.099536 | 3.48747 | 5.697081 | 5.543876 | 22.78998 | 20.14412 | -0.0001619339 | 0.09509047 | 0 | 0 | 0
1890 | 65569.4 | 2010-10-22 04:16 | 2731.381 | 7 | 6 | -1.099536 | 3.481641 | 5.697081 | 5.553043 | 22.78998 | 20.17607 | -0.0001619339 | 0.09509047 | 0 | 0 | 0
1891 | 65599.42 | 2010-10-22 04:16 | 2761.396 | 7 | 6 | -1.099536 | 3.475325 | 5.697081 | 5.56221 | 22.78998 | 20.20796 | -0.0001619339 | 0.09509047 | 0 | 0 | 0
1892 | 65629.43 | 2010-10-22 04:17 | 2791.411 | 7 | 6 | -1.099536 | 3.4682 | 5.697081 | 5.571378 | 22.78998 | 20.23979 | -0.0001619339 | 0.09509047 | 0 | 0 | 0
1893 | 65659.45 | 2010-10-22 04:17 | 2821.426 | 7 | 6 | -1.099355 | 3.460265 | 5.697081 | 5.580545 | 22.78998 | 20.27154 | -0.0001619339 | 0.09509047 | 0 | 0 | 0
1894 | 65689.46 | 2010-10-22 04:18 | 2851.442 | 7 | 6 | -1.099536 | 3.451035 | 5.697081 | 5.589712 | 22.78998 | 20.30322 | -0.0002590656 | 0.09509047 | 0 | 0 | 0
1895 | 65719.48 | 2010-10-22 04:18 | 2881.457 | 7 | 6 | -1.099536 | 3.440186 | 5.697081 | 5.598879 | 22.78998 | 20.33481 | -0.0003238678 | 0.09509047 | 0 | 0 | 0
1896 | 65749.5 | 2010-10-22 04:19 | 2911.472 | 7 | 6 | -1.099536 | 3.427555 | 5.697081 | 5.608046 | 22.78998 | 20.36629 | -0.0004209995 | 0.09509047 | 0 | 0 | 0
1897 | 65779.51 | 2010-10-22 04:19 | 2941.487 | 7 | 6 | -1.099536 | 3.412333 | 5.697081 | 5.617213 | 22.78998 | 20.39764 | -0.0004209995 | 0.09509047 | 0 | 0 | 0
1898 | 65809.53 | 2010-10-22 04:20 | 2971.502 | 7 | 6 | -1.099536 | 3.393225 | 5.697081 | 5.62638 | 22.78998 | 20.42884 | -0.0005181789 | 0.09509047 | 0 | 0 | 0
1899 | 65839.54 | 2010-10-22 04:20 | 3001.517 | 7 | 6 | -1.099536 | 3.369097 | 5.697081 | 5.635547 | 22.78998 | 20.45984 | -0.0007125378 | 0.09509047 | 0 | 0 | 0
1900 | 65869.56 | 2010-10-22 04:21 | 3031.533 | 7 | 6 | -1.099355 | 3.337519 | 5.697081 | 5.644714 | 22.78998 | 20.49059 | -0.0009716034 | 0.09509047 | 0 | 0 | 0
1901 | 65899.57 | 2010-10-22 04:21 | 3061.548 | 7 | 6 | -1.099536 | 3.294931 | 5.697081 | 5.653881 | 22.78998 | 20.521 | -0.001327848 | 0.09509047 | 0 | 0 | 0
1902 | 65929.59 | 2010-10-22 04:22 | 3091.563 | 7 | 6 | -1.099355 | 3.235177 | 5.697081 | 5.663048 | 22.78998 | 20.55094 | -0.00181365 | 0.09509047 | 0 | 0 | 0
1903 | 65959.6 | 2010-10-22 04:22 | 3121.578 | 7 | 6 | -1.099716 | 3.146923 | 5.697081 | 5.672215 | 22.78998 | 20.58022 | -0.002817631 | 0.09509047 | 0 | 0 | 0
1904 | 65989.62 | 2010-10-22 04:23 | 3151.593 | 7 | 6 | -1.099355 | 3.008146 | 5.697081 | 5.681382 | 22.78998 | 20.60849 | -0.00472846 | 0.09509047 | 0 | 0 | 0
1905 | 66013.76 | 2010-10-22 04:23 | 3175.734 | 7 | 6 | -1.099355 | 2.807996 | 5.697081 | 5.688755 | 22.78998 | 20.63 | -0.00816145 | 0.09509047 | 0 | 0 | 0
1906 | 66023.41 | 2010-10-22 04:23 | 3185.39 | 7 | 6 | -1.099536 | 2.699986 | 5.697081 | 5.691704 | 22.78998 | 20.63813 | -0.009100676 | 0.09509047 | 0 | 0 | 0
1907 | 66083.43 | 2010-10-22 04:24 | 60.01465 | 8 | 6 | 0 | 3.405694 | 5.697081 | 5.691704 | 22.78998 | 20.63813 | 0.001165962 | 0.09509047 | 0 | 0 | 0
1908 | 66083.62 | 2010-10-22 04:24 | 0.1876127 | 9 | 6 | -0.0001737543 | 3.405856 | 5.697081 | 5.691704 | 22.78998 | 20.63813 | 0 | 0.09444868 | 0 | 0 | 0
1909 | 66088.44 | 2010-10-22 04:24 | 5.015574 | 9 | 6 | -0.0001737543 | 3.412657 | 5.697081 | 5.691704 | 22.78998 | 20.63813 | 0.0009392261 | 0.09444868 | 0 | 0 | 0
1910 | 66118.47 | 2010-10-22 04:25 | 30.01515 | 1 | 7 | 0 | 3.442129 | 5.697081 | 5.691704 | 22.78998 | 20.63813 | 0.0006477356 | 0.09444868 | 0 | 0 | 0
1911 | 66148.49 | 2010-10-22 04:25 | 60.03032 | 1 | 7 | 0 | 3.461885 | 5.697081 | 5.691704 | 22.78998 | 20.63813 | 0.0004858017 | 0.09444868 | 0 | 0 | 0
1912 | 66178.51 | 2010-10-22 04:26 | 90.0456 | 1 | 7 | 0 | 3.475973 | 5.697081 | 5.691704 | 22.78998 | 20.63813 | 0.0003562927 | 0.09444868 | 0 | 0 | 0
1913 | 66208.47 | 2010-10-22 04:26 | 120.0138 | 1 | 7 | 0 | 3.487309 | 5.697081 | 5.691704 | 22.78998 | 20.63813 | 0.0002914905 | 0.09444868 | 0 | 0 | 0
1914 | 66238.49 | 2010-10-22 04:27 | 30.01515 | 2 | 7 | 0.549958 | 3.643251 | 5.701667 | 5.691704 | 22.80654 | 20.63813 | 0.001392603 | 0.09444868 | 0 | 0 | 0
1915 | 66268.51 | 2010-10-22 04:27 | 60.03031 | 2 | 7 | 0.549958 | 3.684382 | 5.706253 | 5.691704 | 22.82335 | 20.63813 | 0.0009068012 | 0.09444868 | 0 | 0 | 0
1916 | 66298.52 | 2010-10-22 04:28 | 90.04575 | 2 | 7 | 0.5501383 | 3.714178 | 5.710839 | 5.691704 | 22.84032 | 20.63813 | 0.0007124901 | 0.09444868 | 0 | 0 | 0
1917 | 66328.54 | 2010-10-22 04:28 | 120.0606 | 2 | 7 | 0.549958 | 3.737172 | 5.715425 | 5.691704 | 22.85741 | 20.63813 | 0.0005505562 | 0.09444868 | 0 | 0 | 0
1918 | 66358.55 | 2010-10-22 04:29 | 150.0759 | 2 | 7 | 0.549958 | 3.755795 | 5.720011 | 5.691704 | 22.87459 | 20.63813 | 0.0004209995 | 0.09444868 | 0 | 0 | 0
1919 | 66388.57 | 2010-10-22 04:29 | 180.0909 | 2 | 7 | 0.5503186 | 3.769883 | 5.724597 | 5.691704 | 22.89185 | 20.63813 | 0.0003238678 | 0.09444868 | 0 | 0 | 0
1920 | 66418.58 | 2010-10-22 04:30 | 210.1061 | 2 | 7 | 0.549958 | 3.779113 | 5.729183 | 5.691704 | 22.90916 | 20.63813 | 0.0001943111 | 0.09444868 | 0 | 0 | 0
1921 | 66448.6 | 2010-10-22 04:30 | 240.1212 | 2 | 7 | 0.5501383 | 3.784781 | 5.733769 | 5.691704 | 22.92651 | 20.63813 | 6.475449e-05 | 0.09444868 | 0 | 0 | 0
1922 | 66478.61 | 2010-10-22 04:31 | 270.1365 | 2 | 7 | 0.549958 | 3.789477 | 5.738355 | 5.691704 | 22.94388 | 20.63813 | 0.0001295567 | 0.09444868 | 0 | 0 | 0
1923 | 66508.63 | 2010-10-22 04:31 | 300.1515 | 2 | 7 | 0.5501383 | 3.793687 | 5.742941 | 5.691704 | 22.96126 | 20.63813 | 0.000129509 | 0.09444868 | 0 | 0 | 0
1924 | 66538.64 | 2010-10-22 04:32 | 330.1668 | 2 | 7 | 0.549958 | 3.79725 | 5.747527 | 5.691704 | 22.97867 | 20.63813 | 3.237724e-05 | 0.09444868 | 0 | 0 | 0
1925 | 66568.66 | 2010-10-22 04:32 | 360.1818 | 2 | 7 | 0.549958 | 3.801136 | 5.752113 | 5.691704 | 22.99609 | 20.63813 | 9.717941e-05 | 0.09444868 | 0 | 0 | 0
1926 | 66598.67 | 2010-10-22 04:33 | 390.197 | 2 | 7 | 0.5501383 | 3.804861 | 5.756699 | 5.691704 | 23.01353 | 20.63813 | 0.0001295567 | 0.09444868 | 0 | 0 | 0
1927 | 66628.69 | 2010-10-22 04:33 | 420.2121 | 2 | 7 | 0.5501383 | 3.808261 | 5.761285 | 5.691704 | 23.03099 | 20.63813 | 9.713173e-05 | 0.09444868 | 0 | 0 | 0
1928 | 66658.7 | 2010-10-22 04:34 | 450.2273 | 2 | 7 | 0.549958 | 3.811824 | 5.765871 | 5.691704 | 23.04846 | 20.63813 | 9.717941e-05 | 0.09444868 | 0 | 0 | 0
1929 | 66688.72 | 2010-10-22 04:34 | 480.2424 | 2 | 7 | 0.5501383 | 3.815387 | 5.770457 | 5.691704 | 23.06595 | 20.63813 | 9.713173e-05 | 0.09444868 | 0 | 0 | 0
1930 | 66718.73 | 2010-10-22 04:35 | 510.2576 | 2 | 7 | 0.549958 | 3.818463 | 5.775043 | 5.691704 | 23.08346 | 20.63813 | 6.475449e-05 | 0.09444868 | 0 | 0 | 0
1931 | 66748.75 | 2010-10-22 04:35 | 540.2728 | 2 | 7 | 0.5501383 | 3.821702 | 5.779629 | 5.691704 | 23.10098 | 20.63813 | 6.475449e-05 | 0.09444868 | 0 | 0 | 0
1932 | 66778.76 | 2010-10-22 04:36 | 570.2879 | 2 | 7 | 0.549958 | 3.825103 | 5.784215 | 5.691704 | 23.11851 | 20.63813 | 9.713173e-05 | 0.09444868 | 0 | 0 | 0
1933 | 66808.78 | 2010-10-22 04:36 | 600.303 | 2 | 7 | 0.549958 | 3.828341 | 5.788801 | 5.691704 | 23.13606 | 20.63813 | 0.0001295567 | 0.09444868 | 0 | 0 | 0
1934 | 66838.79 | 2010-10-22 04:37 | 630.3182 | 2 | 7 | 0.5503186 | 3.831418 | 5.793387 | 5.691704 | 23.15362 | 20.63813 | 6.475449e-05 | 0.09444868 | 0 | 0 | 0
1935 | 66868.81 | 2010-10-22 04:37 | 660.3333 | 2 | 7 | 0.5501383 | 3.834657 | 5.797973 | 5.691704 | 23.1712 | 20.63813 | 9.717941e-05 | 0.09444868 | 0 | 0 | 0
1936 | 66898.82 | 2010-10-22 04:38 | 690.3485 | 2 | 7 | 0.5501383 | 3.837895 | 5.802559 | 5.691704 | 23.1888 | 20.63813 | 6.475449e-05 | 0.09444868 | 0 | 0 | 0
1937 | 66928.84 | 2010-10-22 04:38 | 720.3637 | 2 | 7 | 0.549958 | 3.841134 | 5.807145 | 5.691704 | 23.2064 | 20.63813 | 6.475449e-05 | 0.09444868 | 0 | 0 | 0
1938 | 66958.85 | 2010-10-22 04:39 | 750.3788 | 2 | 7 | 0.549958 | 3.844535 | 5.811731 | 5.691704 | 23.22403 | 20.63813 | 6.475449e-05 | 0.09444868 | 0 | 0 | 0
1939 | 66988.87 | 2010-10-22 04:39 | 780.394 | 2 | 7 | 0.5497776 | 3.847611 | 5.816317 | 5.691704 | 23.24167 | 20.63813 | 0 | 0.09444868 | 0 | 0 | 0
1940 | 67018.88 | 2010-10-22 04:40 | 810.4091 | 2 | 7 | 0.5501383 | 3.851336 | 5.820903 | 5.691704 | 23.25932 | 20.63813 | 6.480217e-05 | 0.09444868 | 0 | 0 | 0
1941 | 67048.9 | 2010-10-22 04:40 | 840.4242 | 2 | 7 | 0.549958 | 3.854575 | 5.825489 | 5.691704 | 23.27699 | 20.63813 | 9.717941e-05 | 0.09444868 | 0 | 0 | 0
1942 | 67078.92 | 2010-10-22 04:41 | 870.4394 | 2 | 7 | 0.549958 | 3.857975 | 5.830075 | 5.691704 | 23.29468 | 20.63813 | 9.717941e-05 | 0.09444868 | 0 | 0 | 0
1943 | 67108.93 | 2010-10-22 04:41 | 900.4545 | 2 | 7 | 0.5497776 | 3.861052 | 5.83466 | 5.691704 | 23.31237 | 20.63813 | 6.480217e-05 | 0.09444868 | 0 | 0 | 0
1944 | 67138.95 | 2010-10-22 04:42 | 930.4698 | 2 | 7 | 0.5497776 | 3.864291 | 5.839246 | 5.691704 | 23.33008 | 20.63813 | 6.480217e-05 | 0.09444868 | 0 | 0 | 0
1945 | 67168.96 | 2010-10-22 04:42 | 960.4848 | 2 | 7 | 0.5501383 | 3.867691 | 5.843832 | 5.691704 | 23.34781 | 20.63813 | 9.717941e-05 | 0.09444868 | 0 | 0 | 0
1946 | 67198.98 | 2010-10-22 04:43 | 990.5 | 2 | 7 | 0.5501383 | 3.870768 | 5.848418 | 5.691704 | 23.36556 | 20.63813 | 9.717941e-05 | 0.09444868 | 0 | 0 | 0
1947 | 67228.99 | 2010-10-22 04:43 | 1020.515 | 2 | 7 | 0.5501383 | 3.873521 | 5.853004 | 5.691704 | 23.38331 | 20.63813 | 6.475449e-05 | 0.09444868 | 0 | 0 | 0
1948 | 67259.01 | 2010-10-22 04:44 | 1050.53 | 2 | 7 | 0.549958 | 3.876436 | 5.857589 | 5.691704 | 23.40108 | 20.63813 | 9.717941e-05 | 0.09444868 | 0 | 0 | 0
1949 | 67289.02 | 2010-10-22 04:44 | 1080.545 | 2 | 7 | 0.5501383 | 3.87935 | 5.862175 | 5.691704 | 23.41887 | 20.63813 | 9.713173e-05 | 0.09444868 | 0 | 0 | 0
1950 | 67319.04 | 2010-10-22 04:45 | 1110.561 | 2 | 7 | 0.549958 | 3.881941 | 5.866762 | 5.691704 | 23.43666 | 20.63813 | 9.713173e-05 | 0.09444868 | 0 | 0 | 0
1951 | 67349.05 | 2010-10-22 04:45 | 1140.576 | 2 | 7 | 0.549958 | 3.88437 | 5.871348 | 5.691704 | 23.45447 | 20.63813 | 9.713173e-05 | 0.09444868 | 0 | 0 | 0
1952 | 67379.07 | 2010-10-22 04:46 | 1170.591 | 2 | 7 | 0.549958 | 3.886637 | 5.875934 | 5.691704 | 23.47229 | 20.63813 | 3.237724e-05 | 0.09444868 | 0 | 0 | 0
1953 | 67409.08 | 2010-10-22 04:46 | 1200.606 | 2 | 7 | 0.549958 | 3.889066 | 5.88052 | 5.691704 | 23.49012 | 20.63813 | 6.475449e-05 | 0.09444868 | 0 | 0 | 0
1954 | 67439.1 | 2010-10-22 04:47 | 1230.621 | 2 | 7 | 0.549958 | 3.891172 | 5.885106 | 5.691704 | 23.50796 | 20.63813 | 3.237724e-05 | 0.09444868 | 0 | 0 | 0
1955 | 67469.11 | 2010-10-22 04:47 | 1260.636 | 2 | 7 | 0.5501383 | 3.893115 | 5.889692 | 5.691704 | 23.52581 | 20.63813 | 3.237724e-05 | 0.09444868 | 0 | 0 | 0
1956 | 67499.13 | 2010-10-22 04:48 | 1290.651 | 2 | 7 | 0.549958 | 3.895058 | 5.894278 | 5.691704 | 23.54367 | 20.63813 | 3.242493e-05 | 0.09444868 | 0 | 0 | 0
1957 | 67529.14 | 2010-10-22 04:48 | 1320.667 | 2 | 7 | 0.549958 | 3.896515 | 5.898864 | 5.691704 | 23.56154 | 20.63813 | 3.237724e-05 | 0.09444868 | 0 | 0 | 0
1958 | 67559.16 | 2010-10-22 04:49 | 1350.682 | 2 | 7 | 0.5501383 | 3.898297 | 5.90345 | 5.691704 | 23.57941 | 20.63813 | 3.242493e-05 | 0.09444868 | 0 | 0 | 0
1959 | 67589.17 | 2010-10-22 04:49 | 1380.697 | 2 | 7 | 0.549958 | 3.899754 | 5.908036 | 5.691704 | 23.59729 | 20.63813 | 0 | 0.09444868 | 0 | 0 | 0
1960 | 67619.19 | 2010-10-22 04:50 | 1410.712 | 2 | 7 | 0.549958 | 3.901212 | 5.912622 | 5.691704 | 23.61518 | 20.63813 | 0 | 0.09444868 | 0 | 0 | 0
1961 | 67649.2 | 2010-10-22 04:50 | 1440.727 | 2 | 7 | 0.5501383 | 3.902669 | 5.917207 | 5.691704 | 23.63307 | 20.63813 | 3.237724e-05 | 0.09444868 | 0 | 0 | 0
1962 | 67679.22 | 2010-10-22 04:51 | 1470.742 | 2 | 7 | 0.549958 | 3.903965 | 5.921793 | 5.691704 | 23.65097 | 20.63813 | 3.242493e-05 | 0.09444868 | 0 | 0 | 0
1963 | 67709.23 | 2010-10-22 04:51 | 1500.758 | 2 | 7 | 0.5501383 | 3.90526 | 5.926379 | 5.691704 | 23.66888 | 20.63813 | 3.237724e-05 | 0.09444868 | 0 | 0 | 0
1964 | 67739.25 | 2010-10-22 04:52 | 1530.773 | 2 | 7 | 0.549958 | 3.906555 | 5.930965 | 5.691704 | 23.68679 | 20.63813 | 3.237724e-05 | 0.09444868 | 0 | 0 | 0
1965 | 67769.26 | 2010-10-22 04:52 | 1560.788 | 2 | 7 | 0.5501383 | 3.907851 | 5.935551 | 5.691704 | 23.70471 | 20.63813 | 3.237724e-05 | 0.09444868 | 0 | 0 | 0
1966 | 67799.28 | 2010-10-22 04:53 | 1590.803 | 2 | 7 | 0.5501383 | 3.909146 | 5.940137 | 5.691704 | 23.72264 | 20.63813 | 6.475449e-05 | 0.09444868 | 0 | 0 | 0
1967 | 67829.29 | 2010-10-22 04:53 | 1620.818 | 2 | 7 | 0.5497776 | 3.91028 | 5.944723 | 5.691704 | 23.74057 | 20.63813 | 0 | 0.09444868 | 0 | 0 | 0
1968 | 67859.31 | 2010-10-22 04:54 | 1650.833 | 2 | 7 | 0.549958 | 3.911575 | 5.949309 | 5.691704 | 23.7585 | 20.63813 | 3.237724e-05 | 0.09444868 | 0 | 0 | 0
1969 | 67889.32 | 2010-10-22 04:54 | 1680.848 | 2 | 7 | 0.5503186 | 3.913033 | 5.953895 | 5.691704 | 23.77644 | 20.63813 | 9.717941e-05 | 0.09444868 | 0 | 0 | 0
1970 | 67919.34 | 2010-10-22 04:55 | 1710.864 | 2 | 7 | 0.549958 | 3.914166 | 5.958481 | 5.691704 | 23.79439 | 20.63813 | 3.237724e-05 | 0.09444868 | 0 | 0 | 0
1971 | 67949.35 | 2010-10-22 04:55 | 1740.879 | 2 | 7 | 0.5501383 | 3.9153 | 5.963067 | 5.691704 | 23.81234 | 20.63813 | 0 | 0.09444868 | 0 | 0 | 0
1972 | 67979.37 | 2010-10-22 04:56 | 1770.894 | 2 | 7 | 0.549958 | 3.916757 | 5.967653 | 5.691704 | 23.8303 | 20.63813 | 3.237724e-05 | 0.09444868 | 0 | 0 | 0
1973 | 68009.38 | 2010-10-22 04:56 | 1800.909 | 2 | 7 | 0.549958 | 3.917891 | 5.972239 | 5.691704 | 23.84827 | 20.63813 | 6.480217e-05 | 0.09444868 | 0 | 0 | 0
1974 | 68039.4 | 2010-10-22 04:57 | 1830.925 | 2 | 7 | 0.5501383 | 3.919348 | 5.976825 | 5.691704 | 23.86624 | 20.63813 | 3.242493e-05 | 0.09444868 | 0 | 0 | 0
1975 | 68069.4 | 2010-10-22 04:57 | 1860.926 | 2 | 7 | 0.5497776 | 3.920482 | 5.981409 | 5.691704 | 23.88421 | 20.63813 | -3.237724e-05 | 0.09444868 | 0 | 0 | 0
1976 | 68099.41 | 2010-10-22 04:58 | 1890.939 | 2 | 7 | 0.5497776 | 3.922101 | 5.985995 | 5.691704 | 23.90219 | 20.63813 | 6.475449e-05 | 0.09444868 | 0 | 0 | 0
1977 | 68129.43 | 2010-10-22 04:58 | 1920.954 | 2 | 7 | 0.5503186 | 3.923558 | 5.990581 | 5.691704 | 23.92018 | 20.63813 | 9.717941e-05 | 0.09444868 | 0 | 0 | 0
1978 | 68159.44 | 2010-10-22 04:59 | 1950.969 | 2 | 7 | 0.5501383 | 3.924692 | 5.995167 | 5.691704 | 23.93818 | 20.63813 | 3.237724e-05 | 0.09444868 | 0 | 0 | 0
1979 | 68189.46 | 2010-10-22 04:59 | 1980.984 | 2 | 7 | 0.549958 | 3.925987 | 5.999753 | 5.691704 | 23.95618 | 20.63813 | 0 | 0.09444868 | 0 | 0 | 0
1980 | 68219.48 | 2010-10-22 05:00 | 2010.999 | 2 | 7 | 0.549958 | 3.927445 | 6.004339 | 5.691704 | 23.97419 | 20.63813 | 3.242493e-05 | 0.09444868 | 0 | 0 | 0
1981 | 68249.49 | 2010-10-22 05:00 | 2041.015 | 2 | 7 | 0.549958 | 3.92874 | 6.008925 | 5.691704 | 23.9922 | 20.63813 | 0 | 0.09444868 | 0 | 0 | 0
1982 | 68279.51 | 2010-10-22 05:01 | 2071.03 | 2 | 7 | 0.5501383 | 3.930198 | 6.013511 | 5.691704 | 24.01022 | 20.63813 | 3.237724e-05 | 0.09444868 | 0 | 0 | 0
1983 | 68309.52 | 2010-10-22 05:01 | 2101.045 | 2 | 7 | 0.5501383 | 3.931817 | 6.018097 | 5.691704 | 24.02825 | 20.63813 | 6.475449e-05 | 0.09444868 | 0 | 0 | 0
1984 | 68339.54 | 2010-10-22 05:02 | 2131.06 | 2 | 7 | 0.549958 | 3.933113 | 6.022683 | 5.691704 | 24.04628 | 20.63813 | 3.242493e-05 | 0.09444868 | 0 | 0 | 0
1985 | 68369.55 | 2010-10-22 05:02 | 2161.075 | 2 | 7 | 0.549958 | 3.93457 | 6.027269 | 5.691704 | 24.06432 | 20.63813 | 3.237724e-05 | 0.09444868 | 0 | 0 | 0
1986 | 68399.57 | 2010-10-22 05:03 | 2191.09 | 2 | 7 | 0.5503186 | 3.936189 | 6.031855 | 5.691704 | 24.08237 | 20.63813 | 6.475449e-05 | 0.09444868 | 0 | 0 | 0
1987 | 68429.58 | 2010-10-22 05:03 | 2221.105 | 2 | 7 | 0.549958 | 3.937485 | 6.036441 | 5.691704 | 24.10043 | 20.63813 | 0 | 0.09444868 | 0 | 0 | 0
1988 | 68459.6 | 2010-10-22 05:04 | 2251.121 | 2 | 7 | 0.5501383 | 3.938942 | 6.041027 | 5.691704 | 24.11849 | 20.63813 | 3.237724e-05 | 0.09444868 | 0 | 0 | 0
1989 | 68489.61 | 2010-10-22 05:04 | 2281.136 | 2 | 7 | 0.5503186 | 3.940723 | 6.045613 | 5.691704 | 24.13655 | 20.63813 | 6.475449e-05 | 0.09444868 | 0 | 0 | 0
1990 | 68519.63 | 2010-10-22 05:05 | 2311.151 | 2 | 7 | 0.549958 | 3.942019 | 6.050199 | 5.691704 | 24.15463 | 20.63813 | 3.237724e-05 | 0.09444868 | 0 | 0 | 0
1991 | 68549.64 | 2010-10-22 05:05 | 2341.166 | 2 | 7 | 0.5501383 | 3.943476 | 6.054785 | 5.691704 | 24.17271 | 20.63813 | 0 | 0.09444868 | 0 | 0 | 0
1992 | 68579.66 | 2010-10-22 05:06 | 2371.181 | 2 | 7 | 0.5501383 | 3.945096 | 6.059371 | 5.691704 | 24.1908 | 20.63813 | 6.480217e-05 | 0.09444868 | 0 | 0 | 0
1993 | 68609.67 | 2010-10-22 05:06 | 2401.196 | 2 | 7 | 0.5501383 | 3.946715 | 6.063957 | 5.691704 | 24.2089 | 20.63813 | 6.480217e-05 | 0.09444868 | 0 | 0 | 0
1994 | 68639.69 | 2010-10-22 05:07 | 2431.211 | 2 | 7 | 0.5503186 | 3.948334 | 6.068543 | 5.691704 | 24.227 | 20.63813 | 6.480217e-05 | 0.09444868 | 0 | 0 | 0
1995 | 68669.7 | 2010-10-22 05:07 | 2461.227 | 2 | 7 | 0.549958 | 3.949792 | 6.073129 | 5.691704 | 24.24511 | 20.63813 | 6.475449e-05 | 0.09444868 | 0 | 0 | 0
1996 | 68699.72 | 2010-10-22 05:08 | 2491.242 | 2 | 7 | 0.5501383 | 3.951411 | 6.077715 | 5.691704 | 24.26323 | 20.63813 | 3.237724e-05 | 0.09444868 | 0 | 0 | 0
1997 | 68729.73 | 2010-10-22 05:08 | 2521.257 | 2 | 7 | 0.5501383 | 3.95303 | 6.082301 | 5.691704 | 24.28135 | 20.63813 | 3.237724e-05 | 0.09444868 | 0 | 0 | 0
1998 | 68759.75 | 2010-10-22 05:09 | 2551.272 | 2 | 7 | 0.549958 | 3.954488 | 6.086887 | 5.691704 | 24.29948 | 20.63813 | 3.237724e-05 | 0.09444868 | 0 | 0 | 0
1999 | 68789.76 | 2010-10-22 05:09 | 2581.287 | 2 | 7 | 0.5501383 | 3.956269 | 6.091473 | 5.691704 | 24.31762 | 20.63813 | 6.475449e-05 | 0.09444868 | 0 | 0 | 0
2000 | 68819.78 | 2010-10-22 05:10 | 2611.302 | 2 | 7 | 0.549958 | 3.957565 | 6.096059 | 5.691704 | 24.33577 | 20.63813 | -3.237724e-05 | 0.09444868 | 0 | 0 | 0
2001 | 68849.79 | 2010-10-22 05:10 | 2641.317 | 2 | 7 | 0.549958 | 3.959508 | 6.100645 | 5.691704 | 24.35392 | 20.63813 | 6.475449e-05 | 0.09444868 | 0 | 0 | 0
2002 | 68879.81 | 2010-10-22 05:11 | 2671.333 | 2 | 7 | 0.549958 | 3.961127 | 6.10523 | 5.691704 | 24.37208 | 20.63813 | 6.475449e-05 | 0.09444868 | 0 | 0 | 0
2003 | 68909.82 | 2010-10-22 05:11 | 2701.348 | 2 | 7 | 0.549958 | 3.962584 | 6.109815 | 5.691704 | 24.39025 | 20.63813 | 3.237724e-05 | 0.09444868 | 0 | 0 | 0
2004 | 68939.84 | 2010-10-22 05:12 | 2731.363 | 2 | 7 | 0.549958 | 3.964528 | 6.1144 | 5.691704 | 24.40842 | 20.63813 | 6.480217e-05 | 0.09444868 | 0 | 0 | 0
2005 | 68969.85 | 2010-10-22 05:12 | 2761.378 | 2 | 7 | 0.549958 | 3.966147 | 6.118985 | 5.691704 | 24.4266 | 20.63813 | 9.717941e-05 | 0.09444868 | 0 | 0 | 0
2006 | 68999.87 | 2010-10-22 05:13 | 2791.393 | 2 | 7 | 0.549958 | 3.967604 | 6.12357 | 5.691704 | 24.44479 | 20.63813 | 0 | 0.09444868 | 0 | 0 | 0
2007 | 69029.88 | 2010-10-22 05:13 | 2821.408 | 2 | 7 | 0.5501383 | 3.969548 | 6.128156 | 5.691704 | 24.46299 | 20.63813 | 3.237724e-05 | 0.09444868 | 0 | 0 | 0
2008 | 69059.9 | 2010-10-22 05:14 | 2851.423 | 2 | 7 | 0.549958 | 3.971167 | 6.132742 | 5.691704 | 24.4812 | 20.63813 | 3.237724e-05 | 0.09444868 | 0 | 0 | 0
2009 | 69089.91 | 2010-10-22 05:14 | 2881.439 | 2 | 7 | 0.549958 | 3.972948 | 6.137329 | 5.691704 | 24.49941 | 20.63813 | 9.717941e-05 | 0.09444868 | 0 | 0 | 0
2010 | 69119.93 | 2010-10-22 05:15 | 2911.454 | 2 | 7 | 0.549958 | 3.974568 | 6.141915 | 5.691704 | 24.51764 | 20.63813 | 3.237724e-05 | 0.09444868 | 0 | 0 | 0
2011 | 69149.94 | 2010-10-22 05:15 | 2941.469 | 2 | 7 | 0.549958 | 3.976187 | 6.146501 | 5.691704 | 24.53587 | 20.63813 | 0 | 0.09444868 | 0 | 0 | 0
2012 | 69179.96 | 2010-10-22 05:16 | 2971.484 | 2 | 7 | 0.5501383 | 3.977968 | 6.151087 | 5.691704 | 24.55411 | 20.63813 | 3.237724e-05 | 0.09444868 | 0 | 0 | 0
2013 | 69209.97 | 2010-10-22 05:16 | 3001.499 | 2 | 7 | 0.549958 | 3.979749 | 6.155673 | 5.691704 | 24.57236 | 20.63813 | 9.713173e-05 | 0.09444868 | 0 | 0 | 0
2014 | 69239.99 | 2010-10-22 05:17 | 3031.514 | 2 | 7 | 0.549958 | 3.981693 | 6.160259 | 5.691704 | 24.59061 | 20.63813 | 3.237724e-05 | 0.09444868 | 0 | 0 | 0
2015 | 69270.01 | 2010-10-22 05:17 | 3061.53 | 2 | 7 | 0.5497776 | 3.983636 | 6.164845 | 5.691704 | 24.60888 | 20.63813 | 6.475449e-05 | 0.09444868 | 0 | 0 | 0
2016 | 69300.02 | 2010-10-22 05:18 | 3091.545 | 2 | 7 | 0.5501383 | 3.985255 | 6.169431 | 5.691704 | 24.62715 | 20.63813 | 3.237724e-05 | 0.09444868 | 0 | 0 | 0
2017 | 69330.04 | 2010-10-22 05:18 | 3121.56 | 2 | 7 | 0.549958 | 3.987199 | 6.174017 | 5.691704 | 24.64543 | 20.63813 | 3.242493e-05 | 0.09444868 | 0 | 0 | 0
2018 | 69360.05 | 2010-10-22 05:19 | 3151.575 | 2 | 7 | 0.5497776 | 3.989142 | 6.178603 | 5.691704 | 24.66372 | 20.63813 | 6.475449e-05 | 0.09444868 | 0 | 0 | 0
2019 | 69390.07 | 2010-10-22 05:19 | 3181.59 | 2 | 7 | 0.549958 | 3.990923 | 6.18319 | 5.691704 | 24.68202 | 20.63813 | 0 | 0.09444868 | 0 | 0 | 0
2020 | 69420.08 | 2010-10-22 05:20 | 3211.605 | 2 | 7 | 0.549958 | 3.992866 | 6.187776 | 5.691704 | 24.70033 | 20.63813 | 3.242493e-05 | 0.09444868 | 0 | 0 | 0
2021 | 69450.1 | 2010-10-22 05:20 | 3241.62 | 2 | 7 | 0.549958 | 3.994809 | 6.192362 | 5.691704 | 24.71865 | 20.63813 | 3.237724e-05 | 0.09444868 | 0 | 0 | 0
2022 | 69480.11 | 2010-10-22 05:21 | 3271.636 | 2 | 7 | 0.5501383 | 3.996915 | 6.196948 | 5.691704 | 24.73697 | 20.63813 | 6.480217e-05 | 0.09444868 | 0 | 0 | 0
2023 | 69510.13 | 2010-10-22 05:21 | 3301.651 | 2 | 7 | 0.5501383 | 3.99902 | 6.201534 | 5.691704 | 24.75531 | 20.63813 | 9.713173e-05 | 0.09444868 | 0 | 0 | 0
2024 | 69540.14 | 2010-10-22 05:22 | 3331.666 | 2 | 7 | 0.549958 | 4.000801 | 6.20612 | 5.691704 | 24.77365 | 20.63813 | 6.484985e-05 | 0.09444868 | 0 | 0 | 0
2025 | 69570.16 | 2010-10-22 05:22 | 3361.681 | 2 | 7 | 0.5501383 | 4.002906 | 6.210706 | 5.691704 | 24.792 | 20.63813 | 3.232956e-05 | 0.09444868 | 0 | 0 | 0
2026 | 69600.17 | 2010-10-22 05:23 | 3391.696 | 2 | 7 | 0.549958 | 4.004849 | 6.215292 | 5.691704 | 24.81037 | 20.63813 | 3.242493e-05 | 0.09444868 | 0 | 0 | 0
2027 | 69630.19 | 2010-10-22 05:23 | 3421.711 | 2 | 7 | 0.5501383 | 4.007116 | 6.219878 | 5.691704 | 24.82874 | 20.63813 | 9.717941e-05 | 0.09444868 | 0 | 0 | 0
2028 | 69660.2 | 2010-10-22 05:24 | 3451.726 | 2 | 7 | 0.549958 | 4.009222 | 6.224464 | 5.691704 | 24.84712 | 20.63813 | 3.242493e-05 | 0.09444868 | 0 | 0 | 0
2029 | 69690.22 | 2010-10-22 05:24 | 3481.741 | 2 | 7 | 0.5501383 | 4.011327 | 6.22905 | 5.691704 | 24.86551 | 20.63813 | 0.0001296043 | 0.09444868 | 0 | 0 | 0
2030 | 69720.23 | 2010-10-22 05:25 | 3511.757 | 2 | 7 | 0.549958 | 4.013432 | 6.233636 | 5.691704 | 24.88391 | 20.63813 | 6.475449e-05 | 0.09444868 | 0 | 0 | 0
2031 | 69750.25 | 2010-10-22 05:25 | 3541.772 | 2 | 7 | 0.5501383 | 4.015537 | 6.238222 | 5.691704 | 24.90232 | 20.63813 | 3.232956e-05 | 0.09444868 | 0 | 0 | 0
2032 | 69780.26 | 2010-10-22 05:26 | 3571.787 | 2 | 7 | 0.5501383 | 4.017804 | 6.242808 | 5.691704 | 24.92074 | 20.63813 | 6.484985e-05 | 0.09444868 | 0 | 0 | 0
2033 | 69810.28 | 2010-10-22 05:26 | 3601.802 | 2 | 7 | 0.5501383 | 4.020071 | 6.247394 | 5.691704 | 24.93917 | 20.63813 | 6.475449e-05 | 0.09444868 | 0 | 0 | 0
2034 | 69840.29 | 2010-10-22 05:27 | 3631.817 | 2 | 7 | 0.549958 | 4.022176 | 6.251981 | 5.691704 | 24.95762 | 20.63813 | 6.475449e-05 | 0.09444868 | 0 | 0 | 0
2035 | 69870.31 | 2010-10-22 05:27 | 3661.832 | 2 | 7 | 0.5501383 | 4.024605 | 6.256567 | 5.691704 | 24.97607 | 20.63813 | 6.475449e-05 | 0.09444868 | 0 | 0 | 0
2036 | 69900.32 | 2010-10-22 05:28 | 3691.848 | 2 | 7 | 0.549958 | 4.026872 | 6.261153 | 5.691704 | 24.99453 | 20.63813 | 6.475449e-05 | 0.09444868 | 0 | 0 | 0
2037 | 69930.34 | 2010-10-22 05:28 | 3721.863 | 2 | 7 | 0.5501383 | 4.02914 | 6.265739 | 5.691704 | 25.013 | 20.63813 | 6.475449e-05 | 0.09444868 | 0 | 0 | 0
2038 | 69960.35 | 2010-10-22 05:29 | 3751.878 | 2 | 7 | 0.5501383 | 4.031569 | 6.270325 | 5.691704 | 25.03148 | 20.63813 | 9.717941e-05 | 0.09444868 | 0 | 0 | 0
2039 | 69990.37 | 2010-10-22 05:29 | 3781.896 | 2 | 7 | 0.5503186 | 4.033835 | 6.274911 | 5.691704 | 25.04998 | 20.63813 | 6.475449e-05 | 0.09444868 | 0 | 0 | 0
2040 | 70020.38 | 2010-10-22 05:30 | 3811.908 | 2 | 7 | 0.5503186 | 4.036103 | 6.279497 | 5.691704 | 25.06848 | 20.63813 | 3.242493e-05 | 0.09444868 | 0 | 0 | 0
2041 | 70050.4 | 2010-10-22 05:30 | 3841.923 | 2 | 7 | 0.5501383 | 4.038693 | 6.284083 | 5.691704 | 25.087 | 20.63813 | 9.717941e-05 | 0.09444868 | 0 | 0 | 0
2042 | 70080.41 | 2010-10-22 05:31 | 3871.938 | 2 | 7 | 0.549958 | 4.040961 | 6.288669 | 5.691704 | 25.10552 | 20.63813 | 6.484985e-05 | 0.09444868 | 0 | 0 | 0
2043 | 70110.43 | 2010-10-22 05:31 | 3901.953 | 2 | 7 | 0.5495973 | 4.043228 | 6.293255 | 5.691704 | 25.12406 | 20.63813 | 0 | 0.09444868 | 0 | 0 | 0
2044 | 70140.44 | 2010-10-22 05:32 | 3931.969 | 2 | 7 | 0.5501383 | 4.045819 | 6.297841 | 5.691704 | 25.14261 | 20.63813 | 6.484985e-05 | 0.09444868 | 0 | 0 | 0
2045 | 70170.46 | 2010-10-22 05:32 | 3961.984 | 2 | 7 | 0.5501383 | 4.048248 | 6.302427 | 5.691704 | 25.16117 | 20.63813 | 6.484985e-05 | 0.09444868 | 0 | 0 | 0
2046 | 70200.47 | 2010-10-22 05:33 | 3991.999 | 2 | 7 | 0.549958 | 4.050838 | 6.307013 | 5.691704 | 25.17974 | 20.63813 | 9.717941e-05 | 0.09444868 | 0 | 0 | 0
2047 | 70230.49 | 2010-10-22 05:33 | 4022.014 | 2 | 7 | 0.5501383 | 4.05343 | 6.311599 | 5.691704 | 25.19832 | 20.63813 | 0.0001296043 | 0.09444868 | 0 | 0 | 0
2048 | 70260.5 | 2010-10-22 05:34 | 4052.029 | 2 | 7 | 0.549958 | 4.05602 | 6.316185 | 5.691704 | 25.21692 | 20.63813 | 9.708405e-05 | 0.09444868 | 0 | 0 | 0
2049 | 70290.52 | 2010-10-22 05:34 | 4082.044 | 2 | 7 | 0.5503186 | 4.058774 | 6.320771 | 5.691704 | 25.23553 | 20.63813 | 0.0001296043 | 0.09444868 | 0 | 0 | 0
2050 | 70320.54 | 2010-10-22 05:35 | 4112.06 | 2 | 7 | 0.5501383 | 4.06104 | 6.325357 | 5.691704 | 25.25414 | 20.63813 | 6.475449e-05 | 0.09444868 | 0 | 0 | 0
2051 | 70350.55 | 2010-10-22 05:35 | 4142.075 | 2 | 7 | 0.549958 | 4.063632 | 6.329943 | 5.691704 | 25.27277 | 20.63813 | 9.717941e-05 | 0.09444868 | 0 | 0 | 0
2052 | 70380.57 | 2010-10-22 05:36 | 4172.09 | 2 | 7 | 0.549958 | 4.066222 | 6.334529 | 5.691704 | 25.29142 | 20.63813 | 6.475449e-05 | 0.09444868 | 0 | 0 | 0
2053 | 70410.58 | 2010-10-22 05:36 | 4202.105 | 2 | 7 | 0.5501383 | 4.068975 | 6.339115 | 5.691704 | 25.31007 | 20.63813 | 6.475449e-05 | 0.09444868 | 0 | 0 | 0
2054 | 70440.6 | 2010-10-22 05:37 | 4232.12 | 2 | 7 | 0.549958 | 4.071566 | 6.3437 | 5.691704 | 25.32873 | 20.63813 | 6.475449e-05 | 0.09444868 | 0 | 0 | 0
2055 | 70470.61 | 2010-10-22 05:37 | 4262.135 | 2 | 7 | 0.5501383 | 4.074481 | 6.348286 | 5.691704 | 25.34741 | 20.63813 | 0.0001296043 | 0.09444868 | 0 | 0 | 0
2056 | 70500.63 | 2010-10-22 05:38 | 4292.15 | 2 | 7 | 0.5501383 | 4.077072 | 6.352871 | 5.691704 | 25.3661 | 20.63813 | 9.708405e-05 | 0.09444868 | 0 | 0 | 0
2057 | 70530.64 | 2010-10-22 05:38 | 4322.166 | 2 | 7 | 0.5501383 | 4.079825 | 6.357456 | 5.691704 | 25.3848 | 20.63813 | 6.484985e-05 | 0.09444868 | 0 | 0 | 0
2058 | 70560.66 | 2010-10-22 05:39 | 4352.181 | 2 | 7 | 0.549958 | 4.082739 | 6.362042 | 5.691704 | 25.40351 | 20.63813 | 6.475449e-05 | 0.09444868 | 0 | 0 | 0
2059 | 70590.67 | 2010-10-22 05:39 | 4382.196 | 2 | 7 | 0.5501383 | 4.085493 | 6.366628 | 5.691704 | 25.42224 | 20.63813 | 9.717941e-05 | 0.09444868 | 0 | 0 | 0
2060 | 70620.69 | 2010-10-22 05:40 | 4412.211 | 2 | 7 | 0.5503186 | 4.088407 | 6.371214 | 5.691704 | 25.44098 | 20.63813 | 9.708405e-05 | 0.09444868 | 0 | 0 | 0
2061 | 70650.7 | 2010-10-22 05:40 | 4442.226 | 2 | 7 | 0.549958 | 4.091322 | 6.3758 | 5.691704 | 25.45974 | 20.63813 | 0.000129509 | 0.09444868 | 0 | 0 | 0
2062 | 70680.72 | 2010-10-22 05:41 | 4472.241 | 2 | 7 | 0.549958 | 4.094075 | 6.380386 | 5.691704 | 25.47851 | 20.63813 | 3.232956e-05 | 0.09444868 | 0 | 0 | 0
2063 | 70710.73 | 2010-10-22 05:41 | 4502.256 | 2 | 7 | 0.5501383 | 4.097152 | 6.384972 | 5.691704 | 25.49729 | 20.63813 | 9.717941e-05 | 0.09444868 | 0 | 0 | 0
2064 | 70740.75 | 2010-10-22 05:42 | 4532.271 | 2 | 7 | 0.5501383 | 4.100067 | 6.389558 | 5.691704 | 25.51609 | 20.63813 | 9.717941e-05 | 0.09444868 | 0 | 0 | 0
2065 | 70770.76 | 2010-10-22 05:42 | 4562.287 | 2 | 7 | 0.5503186 | 4.103143 | 6.394144 | 5.691704 | 25.5349 | 20.63813 | 6.475449e-05 | 0.09444868 | 0 | 0 | 0
2066 | 70800.78 | 2010-10-22 05:43 | 4592.302 | 2 | 7 | 0.549958 | 4.106058 | 6.398731 | 5.691704 | 25.55372 | 20.63813 | 6.475449e-05 | 0.09444868 | 0 | 0 | 0
2067 | 70830.79 | 2010-10-22 05:43 | 4622.317 | 2 | 7 | 0.549958 | 4.109135 | 6.403317 | 5.691704 | 25.57256 | 20.63813 | 9.717941e-05 | 0.09444868 | 0 | 0 | 0
2068 | 70860.81 | 2010-10-22 05:44 | 4652.332 | 2 | 7 | 0.5501383 | 4.112373 | 6.407903 | 5.691704 | 25.59141 | 20.63813 | 9.717941e-05 | 0.09444868 | 0 | 0 | 0
2069 | 70890.82 | 2010-10-22 05:44 | 4682.347 | 2 | 7 | 0.5497776 | 4.115126 | 6.412489 | 5.691704 | 25.61028 | 20.63813 | 9.708405e-05 | 0.09444868 | 0 | 0 | 0
2070 | 70920.84 | 2010-10-22 05:45 | 4712.362 | 2 | 7 | 0.5503186 | 4.118527 | 6.417075 | 5.691704 | 25.62916 | 20.63813 | 0.000129509 | 0.09444868 | 0 | 0 | 0
2071 | 70950.85 | 2010-10-22 05:45 | 4742.377 | 2 | 7 | 0.549958 | 4.121442 | 6.421661 | 5.691704 | 25.64805 | 20.63813 | 9.717941e-05 | 0.09444868 | 0 | 0 | 0
2072 | 70980.87 | 2010-10-22 05:46 | 4772.393 | 2 | 7 | 0.549958 | 4.124357 | 6.426247 | 5.691704 | 25.66696 | 20.63813 | 3.242493e-05 | 0.09444868 | 0 | 0 | 0
2073 | 71010.88 | 2010-10-22 05:46 | 4802.408 | 2 | 7 | 0.5501383 | 4.127757 | 6.430833 | 5.691704 | 25.68588 | 20.63813 | 6.475449e-05 | 0.09444868 | 0 | 0 | 0
2074 | 71040.9 | 2010-10-22 05:47 | 4832.423 | 2 | 7 | 0.5503186 | 4.131158 | 6.43542 | 5.691704 | 25.70482 | 20.63813 | 9.717941e-05 | 0.09444868 | 0 | 0 | 0
2075 | 71070.91 | 2010-10-22 05:47 | 4862.438 | 2 | 7 | 0.549958 | 4.134397 | 6.440006 | 5.691704 | 25.72378 | 20.63813 | 9.717941e-05 | 0.09444868 | 0 | 0 | 0
2076 | 71100.93 | 2010-10-22 05:48 | 4892.453 | 2 | 7 | 0.549958 | 4.137473 | 6.444592 | 5.691704 | 25.74274 | 20.63813 | 6.475449e-05 | 0.09444868 | 0 | 0 | 0
2077 | 71130.94 | 2010-10-22 05:48 | 4922.468 | 2 | 7 | 0.549958 | 4.140874 | 6.449178 | 5.691704 | 25.76173 | 20.63813 | 9.717941e-05 | 0.09444868 | 0 | 0 | 0
2078 | 71160.96 | 2010-10-22 05:49 | 4952.483 | 2 | 7 | 0.549958 | 4.144113 | 6.453764 | 5.691704 | 25.78072 | 20.63813 | 6.475449e-05 | 0.09444868 | 0 | 0 | 0
2079 | 71190.97 | 2010-10-22 05:49 | 4982.499 | 2 | 7 | 0.5501383 | 4.147513 | 6.45835 | 5.691704 | 25.79974 | 20.63813 | 6.475449e-05 | 0.09444868 | 0 | 0 | 0
2080 | 71220.99 | 2010-10-22 05:50 | 5012.514 | 2 | 7 | 0.549958 | 4.151076 | 6.462936 | 5.691704 | 25.81877 | 20.63813 | 9.717941e-05 | 0.09444868 | 0 | 0 | 0
2081 | 71251 | 2010-10-22 05:50 | 5042.529 | 2 | 7 | 0.5501383 | 4.154315 | 6.467522 | 5.691704 | 25.83781 | 20.63813 | 9.717941e-05 | 0.09444868 | 0 | 0 | 0
2082 | 71281.02 | 2010-10-22 05:51 | 5072.544 | 2 | 7 | 0.549958 | 4.157877 | 6.472108 | 5.691704 | 25.85687 | 20.63813 | 9.717941e-05 | 0.09444868 | 0 | 0 | 0
2083 | 71311.03 | 2010-10-22 05:51 | 5102.559 | 2 | 7 | 0.549958 | 4.161277 | 6.476694 | 5.691704 | 25.87595 | 20.63813 | 9.708405e-05 | 0.09444868 | 0 | 0 | 0
2084 | 71341.05 | 2010-10-22 05:52 | 5132.574 | 2 | 7 | 0.5501383 | 4.16484 | 6.481281 | 5.691704 | 25.89504 | 20.63813 | 9.717941e-05 | 0.09444868 | 0 | 0 | 0
2085 | 71371.07 | 2010-10-22 05:52 | 5162.589 | 2 | 7 | 0.5501383 | 4.168403 | 6.485867 | 5.691704 | 25.91415 | 20.63813 | 0.0001296043 | 0.09444868 | 0 | 0 | 0
2086 | 71401.08 | 2010-10-22 05:53 | 5192.605 | 2 | 7 | 0.549958 | 4.171965 | 6.490453 | 5.691704 | 25.93327 | 20.63813 | 9.717941e-05 | 0.09444868 | 0 | 0 | 0
2087 | 71431.1 | 2010-10-22 05:53 | 5222.62 | 2 | 7 | 0.549958 | 4.175528 | 6.495039 | 5.691704 | 25.95241 | 20.63813 | 9.717941e-05 | 0.09444868 | 0 | 0 | 0
2088 | 71461.11 | 2010-10-22 05:54 | 5252.635 | 2 | 7 | 0.549958 | 4.17909 | 6.499625 | 5.691704 | 25.97157 | 20.63813 | 0.000129509 | 0.09444868 | 0 | 0 | 0
2089 | 71491.13 | 2010-10-22 05:54 | 5282.65 | 2 | 7 | 0.549958 | 4.182815 | 6.504211 | 5.691704 | 25.99075 | 20.63813 | 0.000129509 | 0.09444868 | 0 | 0 | 0
2090 | 71521.14 | 2010-10-22 05:55 | 5312.665 | 2 | 7 | 0.5501383 | 4.186377 | 6.508797 | 5.691704 | 26.00994 | 20.63813 | 9.708405e-05 | 0.09444868 | 0 | 0 | 0
2091 | 71551.16 | 2010-10-22 05:55 | 5342.68 | 2 | 7 | 0.549958 | 4.18994 | 6.513383 | 5.691704 | 26.02914 | 20.63813 | 9.717941e-05 | 0.09444868 | 0 | 0 | 0
2092 | 71581.17 | 2010-10-22 05:56 | 5372.696 | 2 | 7 | 0.549958 | 4.193664 | 6.51797 | 5.691704 | 26.04837 | 20.63813 | 6.475449e-05 | 0.09444868 | 0 | 0 | 0
2093 | 71611.19 | 2010-10-22 05:56 | 5402.711 | 2 | 7 | 0.549958 | 4.197389 | 6.522556 | 5.691704 | 26.06761 | 20.63813 | 9.717941e-05 | 0.09444868 | 0 | 0 | 0
2094 | 71630.95 | 2010-10-22 05:57 | 5422.476 | 2 | 7 | 0.5501383 | 4.200141 | 6.525576 | 5.691704 | 26.08029 | 20.63813 | 0.000129509 | 0.09444868 | 0 | 0 | 0
2095 | 71660.97 | 2010-10-22 05:57 | 30.01514 | 3 | 7 | 0 | 4.108973 | 6.525576 | 5.691704 | 26.08029 | 20.63813 | -0.0003886223 | 0.09444868 | 0 | 0 | 0
2096 | 71690.99 | 2010-10-22 05:58 | 60.03032 | 3 | 7 | 0 | 4.097638 | 6.525576 | 5.691704 | 26.08029 | 20.63813 | -0.0002266884 | 0.09444868 | 0 | 0 | 0
2097 | 71721 | 2010-10-22 05:58 | 90.04546 | 3 | 7 | 0 | 4.090674 | 6.525576 | 5.691704 | 26.08029 | 20.63813 | -0.000129509 | 0.09444868 | 0 | 0 | 0
2098 | 71750.97 | 2010-10-22 05:59 | 120.0137 | 3 | 7 | 0 | 4.08614 | 6.525576 | 5.691704 | 26.08029 | 20.63813 | -9.717941e-05 | 0.09444868 | 0 | 0 | 0
2099 | 71750.98 | 2010-10-22 05:59 | 0.01565755 | 4 | 7 | 0.9965906 | 4.200141 | 6.52558 | 5.691704 | 26.08031 | 20.63813 | 0 | 0.09444868 | 0 | 0 | 0
2100 | 71751.83 | 2010-10-22 05:59 | 0.8593551 | 4 | 7 | 0.9464639 | 4.19998 | 6.525806 | 5.691704 | 26.08126 | 20.63813 | -3.232956e-05 | 0.09444868 | 0 | 0 | 0
2101 | 71754.01 | 2010-10-22 05:59 | 3.046949 | 4 | 7 | 0.8961569 | 4.19998 | 6.526365 | 5.691704 | 26.0836 | 20.63813 | -3.232956e-05 | 0.09444868 | 0 | 0 | 0
2102 | 71757.29 | 2010-10-22 05:59 | 6.328025 | 4 | 7 | 0.8460302 | 4.19998 | 6.527157 | 5.691704 | 26.08693 | 20.63813 | 0 | 0.09444868 | 0 | 0 | 0
2103 | 71761.75 | 2010-10-22 05:59 | 10.78108 | 4 | 7 | 0.7959034 | 4.19998 | 6.528172 | 5.691704 | 26.09119 | 20.63813 | 0 | 0.09444868 | 0 | 0 | 0
2104 | 71767.64 | 2010-10-22 05:59 | 16.67161 | 4 | 7 | 0.7455964 | 4.199818 | 6.529431 | 5.691704 | 26.09648 | 20.63813 | -9.717941e-05 | 0.09444868 | 0 | 0 | 0
2105 | 71775.28 | 2010-10-22 05:59 | 24.31212 | 4 | 7 | 0.6954697 | 4.19998 | 6.530959 | 5.691704 | 26.1029 | 20.63813 | 3.242493e-05 | 0.09444868 | 0 | 0 | 0
2106 | 71785.43 | 2010-10-22 05:59 | 34.4682 | 4 | 7 | 0.645343 | 4.19998 | 6.532847 | 5.691704 | 26.11083 | 20.63813 | 0 | 0.09444868 | 0 | 0 | 0
2107 | 71799.64 | 2010-10-22 06:00 | 48.67109 | 4 | 7 | 0.5952163 | 4.199818 | 6.535288 | 5.691704 | 26.12108 | 20.63813 | 0 | 0.09444868 | 0 | 0 | 0
2108 | 71821.43 | 2010-10-22 06:00 | 70.46763 | 4 | 7 | 0.5450895 | 4.19998 | 6.53873 | 5.691704 | 26.13554 | 20.63813 | 0 | 0.09444868 | 0 | 0 | 0
2109 | 71859.79 | 2010-10-22 06:01 | 108.8264 | 4 | 7 | 0.4949628 | 4.199818 | 6.544246 | 5.691704 | 26.1587 | 20.63813 | -3.242493e-05 | 0.09444868 | 0 | 0 | 0
2110 | 71931.32 | 2010-10-22 06:02 | 180.3565 | 4 | 7 | 0.4448361 | 4.19998 | 6.553538 | 5.691704 | 26.19773 | 20.63813 | 3.242493e-05 | 0.09444868 | 0 | 0 | 0
2111 | 72039.2 | 2010-10-22 06:04 | 288.2297 | 4 | 7 | 0.3947094 | 4.199818 | 6.56609 | 5.691704 | 26.25045 | 20.63813 | -3.242493e-05 | 0.09444868 | 0 | 0 | 0
2112 | 72173.6 | 2010-10-22 06:06 | 422.6338 | 4 | 7 | 0.3445827 | 4.199818 | 6.579869 | 5.691704 | 26.30832 | 20.63813 | -3.242493e-05 | 0.09444868 | 0 | 0 | 0
2113 | 72334.94 | 2010-10-22 06:09 | 583.975 | 4 | 7 | 0.2944559 | 4.19998 | 6.594167 | 5.691704 | 26.36837 | 20.63813 | 3.242493e-05 | 0.09444868 | 0 | 0 | 0
2114 | 72528.92 | 2010-10-22 06:12 | 777.9562 | 4 | 7 | 0.2443292 | 4.199818 | 6.608647 | 5.691704 | 26.42919 | 20.63813 | -3.242493e-05 | 0.09444868 | 0 | 0 | 0
2115 | 72770.47 | 2010-10-22 06:16 | 1019.499 | 4 | 7 | 0.1942025 | 4.199818 | 6.623309 | 5.691704 | 26.49077 | 20.63813 | -3.242493e-05 | 0.09444868 | 0 | 0 | 0
2116 | 73088.38 | 2010-10-22 06:21 | 1337.416 | 4 | 7 | 0.1440758 | 4.19998 | 6.638151 | 5.691704 | 26.5531 | 20.63813 | 0 | 0.09444868 | 0 | 0 | 0
2117 | 73552.3 | 2010-10-22 06:29 | 1801.33 | 4 | 7 | 0.09394908 | 4.199818 | 6.653268 | 5.691704 | 26.61659 | 20.63813 | -3.242493e-05 | 0.09444868 | 0 | 0 | 0
2118 | 74292.8 | 2010-10-22 06:41 | 2541.834 | 4 | 7 | 0.04995297 | 4.199818 | 6.66757 | 5.691704 | 26.67666 | 20.63813 | 3.232956e-05 | 0.09444868 | 0 | 0 | 0
2119 | 74322.81 | 2010-10-22 06:42 | 30.01513 | 5 | 7 | 0 | 4.191397 | 6.66757 | 5.691704 | 26.67666 | 20.63813 | -3.242493e-05 | 0.09444868 | 0 | 0 | 0
2120 | 74352.81 | 2010-10-22 06:42 | 60.01464 | 5 | 7 | 0 | 4.18994 | 6.66757 | 5.691704 | 26.67666 | 20.63813 | -6.475449e-05 | 0.09444868 | 0 | 0 | 0
2121 | 74353 | 2010-10-22 06:42 | 0.1875028 | 6 | 7 | -0.0003540663 | 4.190264 | 6.66757 | 5.691704 | 26.67666 | 20.63813 | 0 | 0.09851974 | 0 | 0 | 0
2122 | 74357.83 | 2010-10-22 06:42 | 5.015671 | 6 | 7 | -0.0001737543 | 4.18994 | 6.66757 | 5.691705 | 26.67666 | 20.63813 | -6.475449e-05 | 0.09851974 | 0 | 0 | 0
2123 | 74387.85 | 2010-10-22 06:43 | 30.01513 | 7 | 7 | -1.099536 | 3.999991 | 6.66757 | 5.700871 | 26.67666 | 20.67501 | -0.001003981 | 0.09851974 | 0 | 0 | 0
2124 | 74417.86 | 2010-10-22 06:43 | 60.03026 | 7 | 7 | -1.099716 | 3.970681 | 6.66757 | 5.710039 | 26.67666 | 20.71153 | -0.0006153584 | 0.09851974 | 0 | 0 | 0
2125 | 74447.88 | 2010-10-22 06:44 | 90.04541 | 7 | 7 | -1.099536 | 3.950278 | 6.66757 | 5.719207 | 26.67666 | 20.74784 | -0.0004858017 | 0.09851974 | 0 | 0 | 0
2126 | 74477.89 | 2010-10-22 06:44 | 120.0611 | 7 | 7 | -1.099536 | 3.934732 | 6.66757 | 5.728375 | 26.67666 | 20.78398 | -0.0004209995 | 0.09851974 | 0 | 0 | 0
2127 | 74507.91 | 2010-10-22 06:45 | 150.0757 | 7 | 7 | -1.099716 | 3.921939 | 6.66757 | 5.737542 | 26.67666 | 20.81999 | -0.0003238678 | 0.09851974 | 0 | 0 | 0
2128 | 74537.92 | 2010-10-22 06:45 | 180.0908 | 7 | 7 | -1.099536 | 3.910604 | 6.66757 | 5.746709 | 26.67666 | 20.85589 | -0.0002914905 | 0.09851974 | 0 | 0 | 0
2129 | 74567.94 | 2010-10-22 06:46 | 210.106 | 7 | 7 | -1.099536 | 3.90024 | 6.66757 | 5.755876 | 26.67666 | 20.89169 | -0.0002914905 | 0.09851974 | 0 | 0 | 0
2130 | 74597.95 | 2010-10-22 06:46 | 240.1211 | 7 | 7 | -1.099536 | 3.890686 | 6.66757 | 5.765043 | 26.67666 | 20.9274 | -0.0002591133 | 0.09851974 | 0 | 0 | 0
2131 | 74627.97 | 2010-10-22 06:47 | 270.1362 | 7 | 7 | -1.099536 | 3.881294 | 6.66757 | 5.774209 | 26.67666 | 20.96302 | -0.0002914429 | 0.09851974 | 0 | 0 | 0
2132 | 74657.98 | 2010-10-22 06:47 | 300.1514 | 7 | 7 | -1.099536 | 3.872387 | 6.66757 | 5.783376 | 26.67666 | 20.99856 | -0.0002590656 | 0.09851974 | 0 | 0 | 0
2133 | 74688 | 2010-10-22 06:48 | 330.1665 | 7 | 7 | -1.099355 | 3.863805 | 6.66757 | 5.792543 | 26.67666 | 21.03402 | -0.0001943111 | 0.09851974 | 0 | 0 | 0
2134 | 74718.01 | 2010-10-22 06:48 | 360.1819 | 7 | 7 | -1.099536 | 3.854737 | 6.66757 | 5.80171 | 26.67666 | 21.06939 | -0.0002590656 | 0.09851974 | 0 | 0 | 0
2135 | 74748.03 | 2010-10-22 06:49 | 390.1968 | 7 | 7 | -1.099536 | 3.84664 | 6.66757 | 5.810877 | 26.67666 | 21.10469 | -0.0001943111 | 0.09851974 | 0 | 0 | 0
2136 | 74778.04 | 2010-10-22 06:49 | 420.2119 | 7 | 7 | -1.099536 | 3.838219 | 6.66757 | 5.820043 | 26.67666 | 21.13992 | -0.0002267361 | 0.09851974 | 0 | 0 | 0
2137 | 74808.06 | 2010-10-22 06:50 | 450.2271 | 7 | 7 | -1.099175 | 3.830122 | 6.66757 | 5.82921 | 26.67666 | 21.17506 | -0.0002267361 | 0.09851974 | 0 | 0 | 0
2138 | 74838.07 | 2010-10-22 06:50 | 480.2422 | 7 | 7 | -1.099355 | 3.82235 | 6.66757 | 5.838377 | 26.67666 | 21.21014 | -0.0001943111 | 0.09851974 | 0 | 0 | 0
2139 | 74868.09 | 2010-10-22 06:51 | 510.2573 | 7 | 7 | -1.099355 | 3.814253 | 6.66757 | 5.847544 | 26.67666 | 21.24514 | -0.0002590656 | 0.09851974 | 0 | 0 | 0
2140 | 74898.1 | 2010-10-22 06:51 | 540.2725 | 7 | 7 | -1.099355 | 3.806642 | 6.66757 | 5.856711 | 26.67666 | 21.28006 | -0.0001619339 | 0.09851974 | 0 | 0 | 0
2141 | 74928.12 | 2010-10-22 06:52 | 570.2876 | 7 | 7 | -1.099536 | 3.798869 | 6.66757 | 5.865877 | 26.67666 | 21.31492 | -0.0002266884 | 0.09851974 | 0 | 0 | 0
2142 | 74958.13 | 2010-10-22 06:52 | 600.3029 | 7 | 7 | -1.099536 | 3.79142 | 6.66757 | 5.875044 | 26.67666 | 21.34971 | -0.0001943111 | 0.09851974 | 0 | 0 | 0
2143 | 74988.15 | 2010-10-22 06:53 | 630.318 | 7 | 7 | -1.099355 | 3.784133 | 6.66757 | 5.884211 | 26.67666 | 21.38443 | -0.000129509 | 0.09851974 | 0 | 0 | 0
2144 | 75018.16 | 2010-10-22 06:53 | 660.333 | 7 | 7 | -1.099536 | 3.776846 | 6.66757 | 5.893378 | 26.67666 | 21.41909 | -0.0001943111 | 0.09851974 | 0 | 0 | 0
2145 | 75048.18 | 2010-10-22 06:54 | 690.3486 | 7 | 7 | -1.099355 | 3.769721 | 6.66757 | 5.902545 | 26.67666 | 21.45368 | -0.0002266884 | 0.09851974 | 0 | 0 | 0
2146 | 75078.19 | 2010-10-22 06:54 | 720.3633 | 7 | 7 | -1.099536 | 3.76292 | 6.66757 | 5.911712 | 26.67666 | 21.4882 | -0.0001619339 | 0.09851974 | 0 | 0 | 0
2147 | 75108.21 | 2010-10-22 06:55 | 750.3785 | 7 | 7 | -1.099355 | 3.756281 | 6.66757 | 5.920878 | 26.67666 | 21.52266 | -0.0001295567 | 0.09851974 | 0 | 0 | 0
2148 | 75138.22 | 2010-10-22 06:55 | 780.3936 | 7 | 7 | -1.099536 | 3.74948 | 6.66757 | 5.930045 | 26.67666 | 21.55707 | -0.0001943111 | 0.09851974 | 0 | 0 | 0
2149 | 75168.24 | 2010-10-22 06:56 | 810.4088 | 7 | 7 | -1.099355 | 3.743164 | 6.66757 | 5.939212 | 26.67666 | 21.59141 | -0.0001619339 | 0.09851974 | 0 | 0 | 0
2150 | 75198.25 | 2010-10-22 06:56 | 840.4239 | 7 | 7 | -1.099536 | 3.736687 | 6.66757 | 5.948379 | 26.67666 | 21.62569 | -0.0001619339 | 0.09851974 | 0 | 0 | 0
2151 | 75228.27 | 2010-10-22 06:57 | 870.439 | 7 | 7 | -1.099536 | 3.730371 | 6.66757 | 5.957546 | 26.67666 | 21.65992 | -0.0001619339 | 0.09851974 | 0 | 0 | 0
2152 | 75258.28 | 2010-10-22 06:57 | 900.4541 | 7 | 7 | -1.099536 | 3.72438 | 6.66757 | 5.966713 | 26.67666 | 21.69408 | -0.000129509 | 0.09851974 | 0 | 0 | 0
2153 | 75288.3 | 2010-10-22 06:58 | 930.4693 | 7 | 7 | -1.099536 | 3.718388 | 6.66757 | 5.975879 | 26.67666 | 21.7282 | -0.0001295567 | 0.09851974 | 0 | 0 | 0
2154 | 75318.31 | 2010-10-22 06:58 | 960.4846 | 7 | 7 | -1.099536 | 3.712235 | 6.66757 | 5.985046 | 26.67666 | 21.76225 | -0.0001619339 | 0.09851974 | 0 | 0 | 0
2155 | 75348.33 | 2010-10-22 06:59 | 990.4995 | 7 | 7 | -1.099355 | 3.706405 | 6.66757 | 5.994213 | 26.67666 | 21.79626 | -0.0001619339 | 0.09851974 | 0 | 0 | 0
2156 | 75378.34 | 2010-10-22 06:59 | 1020.515 | 7 | 7 | -1.099355 | 3.700575 | 6.66757 | 6.00338 | 26.67666 | 21.83021 | -0.0001619339 | 0.09851974 | 0 | 0 | 0
2157 | 75408.36 | 2010-10-22 07:00 | 1050.53 | 7 | 7 | -1.099536 | 3.694908 | 6.66757 | 6.012547 | 26.67666 | 21.8641 | -0.0001619339 | 0.09851974 | 0 | 0 | 0
2158 | 75438.38 | 2010-10-22 07:00 | 1080.545 | 7 | 7 | -1.099536 | 3.689564 | 6.66757 | 6.021714 | 26.67666 | 21.89795 | -0.000129509 | 0.09851974 | 0 | 0 | 0
2159 | 75468.39 | 2010-10-22 07:01 | 1110.56 | 7 | 7 | -1.099355 | 3.683896 | 6.66757 | 6.03088 | 26.67666 | 21.93174 | -0.0001619339 | 0.09851974 | 0 | 0 | 0
2160 | 75498.41 | 2010-10-22 07:01 | 1140.575 | 7 | 7 | -1.099355 | 3.678552 | 6.66757 | 6.040047 | 26.67666 | 21.96549 | -0.0001295567 | 0.09851974 | 0 | 0 | 0
2161 | 75528.42 | 2010-10-22 07:02 | 1170.59 | 7 | 7 | -1.099355 | 3.673208 | 6.66757 | 6.049214 | 26.67666 | 21.99919 | -9.717941e-05 | 0.09851974 | 0 | 0 | 0
2162 | 75558.44 | 2010-10-22 07:02 | 1200.606 | 7 | 7 | -1.099536 | 3.668027 | 6.66757 | 6.058381 | 26.67666 | 22.03283 | -0.0001295567 | 0.09851974 | 0 | 0 | 0
2163 | 75588.45 | 2010-10-22 07:03 | 1230.621 | 7 | 7 | -1.099716 | 3.662521 | 6.66757 | 6.067548 | 26.67666 | 22.06643 | -0.0001295567 | 0.09851974 | 0 | 0 | 0
2164 | 75618.47 | 2010-10-22 07:03 | 1260.636 | 7 | 7 | -1.099536 | 3.657501 | 6.66757 | 6.076715 | 26.67666 | 22.09998 | -0.0001619339 | 0.09851974 | 0 | 0 | 0
2165 | 75648.48 | 2010-10-22 07:04 | 1290.651 | 7 | 7 | -1.099355 | 3.652481 | 6.66757 | 6.085881 | 26.67666 | 22.13349 | -0.0001295567 | 0.09851974 | 0 | 0 | 0
2166 | 75678.5 | 2010-10-22 07:04 | 1320.666 | 7 | 7 | -1.099536 | 3.647299 | 6.66757 | 6.095048 | 26.67666 | 22.16695 | -0.0001295567 | 0.09851974 | 0 | 0 | 0
2167 | 75708.51 | 2010-10-22 07:05 | 1350.681 | 7 | 7 | -1.099716 | 3.642279 | 6.66757 | 6.104215 | 26.67666 | 22.20036 | -0.0001943111 | 0.09851974 | 0 | 0 | 0
2168 | 75738.53 | 2010-10-22 07:05 | 1380.696 | 7 | 7 | -1.099355 | 3.637745 | 6.66757 | 6.113382 | 26.67666 | 22.23373 | -0.000129509 | 0.09851974 | 0 | 0 | 0
2169 | 75768.54 | 2010-10-22 07:06 | 1410.711 | 7 | 7 | -1.099355 | 3.633049 | 6.66757 | 6.122548 | 26.67666 | 22.26705 | -0.0001295567 | 0.09851974 | 0 | 0 | 0
2170 | 75798.56 | 2010-10-22 07:06 | 1440.727 | 7 | 7 | -1.099536 | 3.628353 | 6.66757 | 6.131715 | 26.67666 | 22.30033 | -0.0001295567 | 0.09851974 | 0 | 0 | 0
2171 | 75828.57 | 2010-10-22 07:07 | 1470.742 | 7 | 7 | -1.099536 | 3.623819 | 6.66757 | 6.140882 | 26.67666 | 22.33357 | -0.0001295567 | 0.09851974 | 0 | 0 | 0
2172 | 75858.59 | 2010-10-22 07:07 | 1500.757 | 7 | 7 | -1.099355 | 3.619447 | 6.66757 | 6.150049 | 26.67666 | 22.36677 | -9.717941e-05 | 0.09851974 | 0 | 0 | 0
2173 | 75888.6 | 2010-10-22 07:08 | 1530.772 | 7 | 7 | -1.099355 | 3.614912 | 6.66757 | 6.159216 | 26.67666 | 22.39993 | -0.0001619339 | 0.09851974 | 0 | 0 | 0
2174 | 75918.62 | 2010-10-22 07:08 | 1560.787 | 7 | 7 | -1.099536 | 3.61054 | 6.66757 | 6.168382 | 26.67666 | 22.43305 | -0.0001619339 | 0.09851974 | 0 | 0 | 0
2175 | 75948.63 | 2010-10-22 07:09 | 1590.802 | 7 | 7 | -1.099536 | 3.606492 | 6.66757 | 6.177549 | 26.67666 | 22.46612 | -9.717941e-05 | 0.09851974 | 0 | 0 | 0
2176 | 75978.65 | 2010-10-22 07:09 | 1620.817 | 7 | 7 | -1.099355 | 3.602282 | 6.66757 | 6.186716 | 26.67666 | 22.49916 | -9.713173e-05 | 0.09851974 | 0 | 0 | 0
2177 | 76008.67 | 2010-10-22 07:10 | 1650.835 | 7 | 7 | -1.099355 | 3.598071 | 6.66757 | 6.195884 | 26.67666 | 22.53217 | -9.717941e-05 | 0.09851974 | 0 | 0 | 0
2178 | 76038.68 | 2010-10-22 07:10 | 1680.848 | 7 | 7 | -1.099536 | 3.594185 | 6.66757 | 6.20505 | 26.67666 | 22.56513 | -9.713173e-05 | 0.09851974 | 0 | 0 | 0
2179 | 76068.69 | 2010-10-22 07:11 | 1710.863 | 7 | 7 | -1.099536 | 3.590298 | 6.66757 | 6.214217 | 26.67666 | 22.59806 | -6.475449e-05 | 0.09851974 | 0 | 0 | 0
2180 | 76098.71 | 2010-10-22 07:11 | 1740.878 | 7 | 7 | -1.099536 | 3.58625 | 6.66757 | 6.223383 | 26.67666 | 22.63095 | -0.0001295567 | 0.09851974 | 0 | 0 | 0
2181 | 76128.72 | 2010-10-22 07:12 | 1770.893 | 7 | 7 | -1.099355 | 3.582525 | 6.66757 | 6.23255 | 26.67666 | 22.66381 | -9.717941e-05 | 0.09851974 | 0 | 0 | 0
2182 | 76158.74 | 2010-10-22 07:12 | 1800.908 | 7 | 7 | -1.099355 | 3.578801 | 6.66757 | 6.241717 | 26.67666 | 22.69663 | -9.713173e-05 | 0.09851974 | 0 | 0 | 0
2183 | 76188.75 | 2010-10-22 07:13 | 1830.924 | 7 | 7 | -1.099716 | 3.575077 | 6.66757 | 6.250885 | 26.67666 | 22.72943 | -9.717941e-05 | 0.09851974 | 0 | 0 | 0
2184 | 76218.77 | 2010-10-22 07:13 | 1860.939 | 7 | 7 | -1.099536 | 3.571676 | 6.66757 | 6.260052 | 26.67666 | 22.76219 | -9.713173e-05 | 0.09851974 | 0 | 0 | 0
2185 | 76248.78 | 2010-10-22 07:14 | 1890.954 | 7 | 7 | -1.099536 | 3.568275 | 6.66757 | 6.26922 | 26.67666 | 22.79491 | -6.475449e-05 | 0.09851974 | 0 | 0 | 0
2186 | 76278.8 | 2010-10-22 07:14 | 1920.969 | 7 | 7 | -1.099355 | 3.564713 | 6.66757 | 6.278387 | 26.67666 | 22.82761 | -3.237724e-05 | 0.09851974 | 0 | 0 | 0
2187 | 76308.81 | 2010-10-22 07:15 | 1950.984 | 7 | 7 | -1.099355 | 3.561474 | 6.66757 | 6.287554 | 26.67666 | 22.86027 | -6.480217e-05 | 0.09851974 | 0 | 0 | 0
2188 | 76338.83 | 2010-10-22 07:15 | 1980.999 | 7 | 7 | -1.099175 | 3.558235 | 6.66757 | 6.29672 | 26.67666 | 22.8929 | -6.480217e-05 | 0.09851974 | 0 | 0 | 0
2189 | 76368.84 | 2010-10-22 07:16 | 2011.014 | 7 | 7 | -1.099536 | 3.554673 | 6.66757 | 6.305887 | 26.67666 | 22.9255 | -9.713173e-05 | 0.09851974 | 0 | 0 | 0
2190 | 76398.86 | 2010-10-22 07:16 | 2041.029 | 7 | 7 | -1.099536 | 3.551596 | 6.66757 | 6.315054 | 26.67666 | 22.95807 | -6.475449e-05 | 0.09851974 | 0 | 0 | 0
2191 | 76428.87 | 2010-10-22 07:17 | 2071.044 | 7 | 7 | -1.099175 | 3.548357 | 6.66757 | 6.324221 | 26.67666 | 22.99061 | -3.237724e-05 | 0.09851974 | 0 | 0 | 0
2192 | 76458.89 | 2010-10-22 07:17 | 2101.06 | 7 | 7 | -1.099355 | 3.544957 | 6.66757 | 6.333387 | 26.67666 | 23.02312 | -6.475449e-05 | 0.09851974 | 0 | 0 | 0
2193 | 76488.91 | 2010-10-22 07:18 | 2131.075 | 7 | 7 | -1.099355 | 3.54188 | 6.66757 | 6.342554 | 26.67666 | 23.0556 | -6.475449e-05 | 0.09851974 | 0 | 0 | 0
2194 | 76518.92 | 2010-10-22 07:18 | 2161.09 | 7 | 7 | -1.099536 | 3.538641 | 6.66757 | 6.351721 | 26.67666 | 23.08806 | -6.475449e-05 | 0.09851974 | 0 | 0 | 0
2195 | 76548.94 | 2010-10-22 07:19 | 2191.105 | 7 | 7 | -1.099716 | 3.535241 | 6.66757 | 6.360888 | 26.67666 | 23.12048 | -0.0001295567 | 0.09851974 | 0 | 0 | 0
2196 | 76578.95 | 2010-10-22 07:19 | 2221.12 | 7 | 7 | -1.099536 | 3.532002 | 6.66757 | 6.370055 | 26.67666 | 23.15287 | -0.0001295567 | 0.09851974 | 0 | 0 | 0
2197 | 76608.97 | 2010-10-22 07:20 | 2251.135 | 7 | 7 | -1.099536 | 3.528764 | 6.66757 | 6.379222 | 26.67666 | 23.18523 | -9.713173e-05 | 0.09851974 | 0 | 0 | 0
2198 | 76638.98 | 2010-10-22 07:20 | 2281.151 | 7 | 7 | -1.099355 | 3.525525 | 6.66757 | 6.388389 | 26.67666 | 23.21757 | -6.475449e-05 | 0.09851974 | 0 | 0 | 0
2199 | 76669 | 2010-10-22 07:21 | 2311.166 | 7 | 7 | -1.099355 | 3.522448 | 6.66757 | 6.397555 | 26.67666 | 23.24987 | -3.237724e-05 | 0.09851974 | 0 | 0 | 0
2200 | 76699.01 | 2010-10-22 07:21 | 2341.181 | 7 | 7 | -1.099536 | 3.518723 | 6.66757 | 6.406722 | 26.67666 | 23.28214 | -6.480217e-05 | 0.09851974 | 0 | 0 | 0
2201 | 76729.03 | 2010-10-22 07:22 | 2371.196 | 7 | 7 | -1.099536 | 3.515323 | 6.66757 | 6.415889 | 26.67666 | 23.31438 | -9.717941e-05 | 0.09851974 | 0 | 0 | 0
2202 | 76759.04 | 2010-10-22 07:22 | 2401.211 | 7 | 7 | -1.099536 | 3.51176 | 6.66757 | 6.425056 | 26.67666 | 23.34659 | -9.713173e-05 | 0.09851974 | 0 | 0 | 0
2203 | 76789.06 | 2010-10-22 07:23 | 2431.226 | 7 | 7 | -1.099536 | 3.508036 | 6.66757 | 6.434223 | 26.67666 | 23.37876 | -0.0001295567 | 0.09851974 | 0 | 0 | 0
2204 | 76819.07 | 2010-10-22 07:23 | 2461.241 | 7 | 7 | -1.099536 | 3.504473 | 6.66757 | 6.44339 | 26.67666 | 23.41091 | -6.475449e-05 | 0.09851974 | 0 | 0 | 0
2205 | 76849.09 | 2010-10-22 07:24 | 2491.257 | 7 | 7 | -1.099536 | 3.500587 | 6.66757 | 6.452557 | 26.67666 | 23.44301 | -9.717941e-05 | 0.09851974 | 0 | 0 | 0
2206 | 76879.1 | 2010-10-22 07:24 | 2521.272 | 7 | 7 | -1.099355 | 3.496539 | 6.66757 | 6.461723 | 26.67666 | 23.47508 | -9.717941e-05 | 0.09851974 | 0 | 0 | 0
2207 | 76909.12 | 2010-10-22 07:25 | 2551.287 | 7 | 7 | -1.099536 | 3.492167 | 6.66757 | 6.47089 | 26.67666 | 23.50712 | -0.000129509 | 0.09851974 | 0 | 0 | 0
2208 | 76939.13 | 2010-10-22 07:25 | 2581.302 | 7 | 7 | -1.099716 | 3.487794 | 6.66757 | 6.480057 | 26.67666 | 23.53911 | -0.0001295567 | 0.09851974 | 0 | 0 | 0
2209 | 76969.15 | 2010-10-22 07:26 | 2611.317 | 7 | 7 | -1.099536 | 3.483098 | 6.66757 | 6.489224 | 26.67666 | 23.57106 | -0.0001619339 | 0.09851974 | 0 | 0 | 0
2210 | 76999.16 | 2010-10-22 07:26 | 2641.332 | 7 | 7 | -1.099355 | 3.477916 | 6.66757 | 6.498391 | 26.67666 | 23.60297 | -0.0001295567 | 0.09851974 | 0 | 0 | 0
2211 | 77029.18 | 2010-10-22 07:27 | 2671.347 | 7 | 7 | -1.099355 | 3.472572 | 6.66757 | 6.507558 | 26.67666 | 23.63482 | -9.717941e-05 | 0.09851974 | 0 | 0 | 0
2212 | 77059.19 | 2010-10-22 07:27 | 2701.362 | 7 | 7 | -1.099536 | 3.466581 | 6.66757 | 6.516725 | 26.67666 | 23.66663 | -0.0001619339 | 0.09851974 | 0 | 0 | 0
2213 | 77089.21 | 2010-10-22 07:28 | 2731.377 | 7 | 7 | -1.099536 | 3.460104 | 6.66757 | 6.525891 | 26.67666 | 23.69838 | -0.0001619339 | 0.09851974 | 0 | 0 | 0
2214 | 77119.22 | 2010-10-22 07:28 | 2761.393 | 7 | 7 | -1.099536 | 3.452978 | 6.66757 | 6.535059 | 26.67666 | 23.73007 | -0.0001943111 | 0.09851974 | 0 | 0 | 0
2215 | 77149.24 | 2010-10-22 07:29 | 2791.408 | 7 | 7 | -1.099536 | 3.44472 | 6.66757 | 6.544227 | 26.67666 | 23.76168 | -0.0002266884 | 0.09851974 | 0 | 0 | 0
2216 | 77179.25 | 2010-10-22 07:29 | 2821.423 | 7 | 7 | -1.099536 | 3.434842 | 6.66757 | 6.553394 | 26.67666 | 23.79322 | -0.0003238678 | 0.09851974 | 0 | 0 | 0
2217 | 77209.27 | 2010-10-22 07:30 | 2851.438 | 7 | 7 | -1.099536 | 3.423506 | 6.66757 | 6.562561 | 26.67666 | 23.82465 | -0.0003238678 | 0.09851974 | 0 | 0 | 0
2218 | 77239.28 | 2010-10-22 07:30 | 2881.453 | 7 | 7 | -1.099536 | 3.409904 | 6.66757 | 6.571728 | 26.67666 | 23.85598 | -0.0003886223 | 0.09851974 | 0 | 0 | 0
2219 | 77269.28 | 2010-10-22 07:31 | 2911.454 | 7 | 7 | -1.099536 | 3.393225 | 6.66757 | 6.58089 | 26.67666 | 23.88715 | -0.0005181789 | 0.09851974 | 0 | 0 | 0
2220 | 77299.3 | 2010-10-22 07:31 | 2941.468 | 7 | 7 | -1.099536 | 3.372659 | 6.66757 | 6.590057 | 26.67666 | 23.91816 | -0.0006477356 | 0.09851974 | 0 | 0 | 0
2221 | 77329.31 | 2010-10-22 07:32 | 2971.483 | 7 | 7 | -1.099536 | 3.346588 | 6.66757 | 6.599224 | 26.67666 | 23.94896 | -0.0007448673 | 0.09851974 | 0 | 0 | 0
2222 | 77359.33 | 2010-10-22 07:32 | 3001.498 | 7 | 7 | -1.099716 | 3.31242 | 6.66757 | 6.608391 | 26.67666 | 23.97949 | -0.001068783 | 0.09851974 | 0 | 0 | 0
2223 | 77389.34 | 2010-10-22 07:33 | 3031.513 | 7 | 7 | -1.099536 | 3.266268 | 6.66757 | 6.617558 | 26.67666 | 24.00966 | -0.001425028 | 0.09851974 | 0 | 0 | 0
2224 | 77419.36 | 2010-10-22 07:33 | 3061.528 | 7 | 7 | -1.099716 | 3.201495 | 6.66757 | 6.626725 | 26.67666 | 24.03932 | -0.001975584 | 0.09851974 | 0 | 0 | 0
2225 | 77449.37 | 2010-10-22 07:34 | 3091.544 | 7 | 7 | -1.099536 | 3.105144 | 6.66757 | 6.635892 | 26.67666 | 24.06826 | -0.003076744 | 0.09851974 | 0 | 0 | 0
2226 | 77479.39 | 2010-10-22 07:34 | 3121.559 | 7 | 7 | -1.099716 | 2.947745 | 6.66757 | 6.645059 | 26.67666 | 24.09607 | -0.005408573 | 0.09851974 | 0 | 0 | 0
2227 | 77502.28 | 2010-10-22 07:35 | 3144.449 | 7 | 7 | -1.099716 | 2.747594 | 6.66757 | 6.65205 | 26.67666 | 24.11603 | -0.00803194 | 0.09851974 | 0 | 0 | 0
2228 | 77506.89 | 2010-10-22 07:35 | 3149.058 | 7 | 7 | -1.099536 | 2.699986 | 6.66757 | 6.653458 | 26.67666 | 24.11986 | -0.008291006 | 0.09851974 | 0 | 0 | 0
2229 | 77566.9 | 2010-10-22 07:36 | 60.01464 | 8 | 7 | 0 | 3.440186 | 6.66757 | 6.653458 | 26.67666 | 24.11986 | 0.001133537 | 0.09851974 | 0 | 0 | 0
2230 | 77567.09 | 2010-10-22 07:36 | 0.1876534 | 9 | 7 | -0.0003540663 | 3.440186 | 6.66757 | 6.653458 | 26.67666 | 24.11986 | -6.480217e-05 | 0.09419249 | 0 | 0 | 0
2231 | 77571.91 | 2010-10-22 07:36 | 5.015545 | 9 | 7 | -0.0001737543 | 3.447473 | 6.66757 | 6.653458 | 26.67666 | 24.11986 | 0.0009716034 | 0.09419249 | 0 | 0 | 0
2232 | 77601.94 | 2010-10-22 07:36 | 30.0152 | 1 | 8 | 0 | 3.476621 | 6.66757 | 6.653458 | 26.67666 | 24.11986 | 0.0006153107 | 0.09419249 | 0 | 0 | 0
2233 | 77631.96 | 2010-10-22 07:37 | 60.03035 | 1 | 8 | 0 | 3.496215 | 6.66757 | 6.653458 | 26.67666 | 24.11986 | 0.0004534245 | 0.09419249 | 0 | 0 | 0
2234 | 77661.97 | 2010-10-22 07:37 | 90.0454 | 1 | 8 | 0 | 3.510303 | 6.66757 | 6.653458 | 26.67666 | 24.11986 | 0.0003238678 | 0.09419249 | 0 | 0 | 0
2235 | 77691.94 | 2010-10-22 07:38 | 120.0137 | 1 | 8 | 0 | 3.521315 | 6.66757 | 6.653458 | 26.67666 | 24.11986 | 0.0002591133 | 0.09419249 | 0 | 0 | 0
2236 | 77721.96 | 2010-10-22 07:38 | 30.01526 | 2 | 8 | 0.5501383 | 3.671103 | 6.672156 | 6.653458 | 26.69337 | 24.11986 | 0.00119834 | 0.09419249 | 0 | 0 | 0
2237 | 77751.97 | 2010-10-22 07:39 | 60.03027 | 2 | 8 | 0.5497776 | 3.707539 | 6.676742 | 6.653458 | 26.71029 | 24.11986 | 0.0008096695 | 0.09419249 | 0 | 0 | 0
2238 | 77781.99 | 2010-10-22 07:39 | 90.0454 | 2 | 8 | 0.5501383 | 3.733772 | 6.681328 | 6.653458 | 26.72736 | 24.11986 | 0.0006801129 | 0.09419249 | 0 | 0 | 0
2239 | 77812 | 2010-10-22 07:40 | 120.0605 | 2 | 8 | 0.549958 | 3.75369 | 6.685914 | 6.653458 | 26.74453 | 24.11986 | 0.0004534245 | 0.09419249 | 0 | 0 | 0
2240 | 77842.02 | 2010-10-22 07:40 | 150.0758 | 2 | 8 | 0.549958 | 3.769073 | 6.6905 | 6.653458 | 26.76178 | 24.11986 | 0.00038867 | 0.09419249 | 0 | 0 | 0
2241 | 77872.03 | 2010-10-22 07:41 | 180.0909 | 2 | 8 | 0.5501383 | 3.779275 | 6.695086 | 6.653458 | 26.77909 | 24.11986 | 0.0002267361 | 0.09419249 | 0 | 0 | 0
2242 | 77902.05 | 2010-10-22 07:41 | 210.1061 | 2 | 8 | 0.5501383 | 3.786238 | 6.699672 | 6.653458 | 26.79644 | 24.11986 | 0.0002266884 | 0.09419249 | 0 | 0 | 0
2243 | 77932.06 | 2010-10-22 07:42 | 240.1211 | 2 | 8 | 0.5501383 | 3.791096 | 6.704258 | 6.653458 | 26.81382 | 24.11986 | 0.0001619339 | 0.09419249 | 0 | 0 | 0
2244 | 77962.08 | 2010-10-22 07:42 | 270.1391 | 2 | 8 | 0.549958 | 3.795469 | 6.708844 | 6.653458 | 26.83121 | 24.11986 | 0.0001295567 | 0.09419249 | 0 | 0 | 0
2245 | 77992.09 | 2010-10-22 07:43 | 300.1514 | 2 | 8 | 0.549958 | 3.799517 | 6.71343 | 6.653458 | 26.84863 | 24.11986 | 0.0001295567 | 0.09419249 | 0 | 0 | 0
2246 | 78022.11 | 2010-10-22 07:43 | 330.1667 | 2 | 8 | 0.5501383 | 3.803566 | 6.718016 | 6.653458 | 26.86606 | 24.11986 | 0.0001295567 | 0.09419249 | 0 | 0 | 0
2247 | 78052.12 | 2010-10-22 07:44 | 360.1816 | 2 | 8 | 0.5501383 | 3.807452 | 6.722602 | 6.653458 | 26.88351 | 24.11986 | 9.713173e-05 | 0.09419249 | 0 | 0 | 0
2248 | 78082.14 | 2010-10-22 07:44 | 390.1968 | 2 | 8 | 0.549958 | 3.811176 | 6.727188 | 6.653458 | 26.90098 | 24.11986 | 0.0001295567 | 0.09419249 | 0 | 0 | 0
2249 | 78112.15 | 2010-10-22 07:45 | 420.2119 | 2 | 8 | 0.5501383 | 3.815063 | 6.731775 | 6.653458 | 26.91847 | 24.11986 | 0.0001295567 | 0.09419249 | 0 | 0 | 0
2250 | 78142.17 | 2010-10-22 07:45 | 450.2275 | 2 | 8 | 0.5501383 | 3.818463 | 6.736361 | 6.653458 | 26.93597 | 24.11986 | 6.475449e-05 | 0.09419249 | 0 | 0 | 0
2251 | 78172.18 | 2010-10-22 07:46 | 480.2422 | 2 | 8 | 0.549958 | 3.822026 | 6.740947 | 6.653458 | 26.95349 | 24.11986 | 9.713173e-05 | 0.09419249 | 0 | 0 | 0
2252 | 78202.2 | 2010-10-22 07:46 | 510.2577 | 2 | 8 | 0.5501383 | 3.825264 | 6.745533 | 6.653458 | 26.97103 | 24.11986 | 6.475449e-05 | 0.09419249 | 0 | 0 | 0
2253 | 78232.21 | 2010-10-22 07:47 | 540.2725 | 2 | 8 | 0.549958 | 3.828827 | 6.750119 | 6.653458 | 26.98858 | 24.11986 | 9.717941e-05 | 0.09419249 | 0 | 0 | 0
2254 | 78262.23 | 2010-10-22 07:47 | 570.2876 | 2 | 8 | 0.549958 | 3.832066 | 6.754705 | 6.653458 | 27.00615 | 24.11986 | 9.717941e-05 | 0.09419249 | 0 | 0 | 0
2255 | 78292.24 | 2010-10-22 07:48 | 600.3027 | 2 | 8 | 0.5501383 | 3.835466 | 6.759291 | 6.653458 | 27.02373 | 24.11986 | 6.475449e-05 | 0.09419249 | 0 | 0 | 0
2256 | 78322.26 | 2010-10-22 07:48 | 630.3179 | 2 | 8 | 0.549958 | 3.838705 | 6.763877 | 6.653458 | 27.04133 | 24.11986 | 6.475449e-05 | 0.09419249 | 0 | 0 | 0
2257 | 78352.27 | 2010-10-22 07:49 | 660.333 | 2 | 8 | 0.549958 | 3.842106 | 6.768463 | 6.653458 | 27.05894 | 24.11986 | 6.475449e-05 | 0.09419249 | 0 | 0 | 0
2258 | 78382.29 | 2010-10-22 07:49 | 690.3482 | 2 | 8 | 0.549958 | 3.845506 | 6.773049 | 6.653458 | 27.07657 | 24.11986 | 9.713173e-05 | 0.09419249 | 0 | 0 | 0
2259 | 78412.3 | 2010-10-22 07:50 | 720.3634 | 2 | 8 | 0.549958 | 3.848745 | 6.777635 | 6.653458 | 27.09421 | 24.11986 | 9.713173e-05 | 0.09419249 | 0 | 0 | 0
2260 | 78442.32 | 2010-10-22 07:50 | 750.3784 | 2 | 8 | 0.549958 | 3.852146 | 6.782221 | 6.653458 | 27.11187 | 24.11986 | 6.480217e-05 | 0.09419249 | 0 | 0 | 0
2261 | 78472.33 | 2010-10-22 07:51 | 780.3936 | 2 | 8 | 0.5501383 | 3.855546 | 6.786807 | 6.653458 | 27.12954 | 24.11986 | 0.0001295567 | 0.09419249 | 0 | 0 | 0
2262 | 78502.35 | 2010-10-22 07:51 | 810.4087 | 2 | 8 | 0.5497776 | 3.858623 | 6.791393 | 6.653458 | 27.14723 | 24.11986 | 3.242493e-05 | 0.09419249 | 0 | 0 | 0
2263 | 78532.36 | 2010-10-22 07:52 | 840.424 | 2 | 8 | 0.549958 | 3.862024 | 6.795979 | 6.653458 | 27.16494 | 24.11986 | 6.480217e-05 | 0.09419249 | 0 | 0 | 0
2264 | 78562.38 | 2010-10-22 07:52 | 870.439 | 2 | 8 | 0.5501383 | 3.865262 | 6.800565 | 6.653458 | 27.18265 | 24.11986 | 6.480217e-05 | 0.09419249 | 0 | 0 | 0
2265 | 78592.39 | 2010-10-22 07:53 | 900.4542 | 2 | 8 | 0.5497776 | 3.868501 | 6.805151 | 6.653458 | 27.20039 | 24.11986 | 6.480217e-05 | 0.09419249 | 0 | 0 | 0
2266 | 78622.41 | 2010-10-22 07:53 | 930.4692 | 2 | 8 | 0.5501383 | 3.871578 | 6.809738 | 6.653458 | 27.21814 | 24.11986 | 9.717941e-05 | 0.09419249 | 0 | 0 | 0
2267 | 78652.42 | 2010-10-22 07:54 | 960.4844 | 2 | 8 | 0.549958 | 3.874654 | 6.814324 | 6.653458 | 27.2359 | 24.11986 | 9.713173e-05 | 0.09419249 | 0 | 0 | 0
2268 | 78682.44 | 2010-10-22 07:54 | 990.4995 | 2 | 8 | 0.5501383 | 3.877731 | 6.81891 | 6.653458 | 27.25368 | 24.11986 | 9.713173e-05 | 0.09419249 | 0 | 0 | 0
2269 | 78712.46 | 2010-10-22 07:55 | 1020.515 | 2 | 8 | 0.5501383 | 3.880484 | 6.823496 | 6.653458 | 27.27146 | 24.11986 | 9.717941e-05 | 0.09419249 | 0 | 0 | 0
2270 | 78742.47 | 2010-10-22 07:55 | 1050.53 | 2 | 8 | 0.549958 | 3.883075 | 6.828082 | 6.653458 | 27.28927 | 24.11986 | 6.480217e-05 | 0.09419249 | 0 | 0 | 0
2271 | 78772.49 | 2010-10-22 07:56 | 1080.545 | 2 | 8 | 0.549958 | 3.885828 | 6.832668 | 6.653458 | 27.30708 | 24.11986 | 9.713173e-05 | 0.09419249 | 0 | 0 | 0
2272 | 78802.5 | 2010-10-22 07:56 | 1110.56 | 2 | 8 | 0.5501383 | 3.888257 | 6.837254 | 6.653458 | 27.32491 | 24.11986 | 6.475449e-05 | 0.09419249 | 0 | 0 | 0
2273 | 78832.52 | 2010-10-22 07:57 | 1140.575 | 2 | 8 | 0.549958 | 3.890686 | 6.84184 | 6.653458 | 27.34274 | 24.11986 | 9.713173e-05 | 0.09419249 | 0 | 0 | 0
2274 | 78862.53 | 2010-10-22 07:57 | 1170.59 | 2 | 8 | 0.549958 | 3.892629 | 6.846425 | 6.653458 | 27.36059 | 24.11986 | 3.242493e-05 | 0.09419249 | 0 | 0 | 0
2275 | 78892.55 | 2010-10-22 07:58 | 1200.605 | 2 | 8 | 0.5503186 | 3.894734 | 6.851011 | 6.653458 | 27.37844 | 24.11986 | 0 | 0.09419249 | 0 | 0 | 0
2276 | 78922.56 | 2010-10-22 07:58 | 1230.621 | 2 | 8 | 0.5501383 | 3.896515 | 6.855597 | 6.653458 | 27.39631 | 24.11986 | 3.237724e-05 | 0.09419249 | 0 | 0 | 0
2277 | 78952.58 | 2010-10-22 07:59 | 1260.636 | 2 | 8 | 0.5501383 | 3.898621 | 6.860183 | 6.653458 | 27.41418 | 24.11986 | 9.717941e-05 | 0.09419249 | 0 | 0 | 0
2278 | 78982.59 | 2010-10-22 07:59 | 1290.651 | 2 | 8 | 0.549958 | 3.900078 | 6.864769 | 6.653458 | 27.43207 | 24.11986 | 0 | 0.09419249 | 0 | 0 | 0
2279 | 79012.61 | 2010-10-22 08:00 | 1320.666 | 2 | 8 | 0.549958 | 3.901697 | 6.869355 | 6.653458 | 27.44996 | 24.11986 | 3.237724e-05 | 0.09419249 | 0 | 0 | 0
2280 | 79042.62 | 2010-10-22 08:00 | 1350.681 | 2 | 8 | 0.549958 | 3.903155 | 6.873941 | 6.653458 | 27.46785 | 24.11986 | 6.480217e-05 | 0.09419249 | 0 | 0 | 0
2281 | 79072.64 | 2010-10-22 08:01 | 1380.696 | 2 | 8 | 0.549958 | 3.90445 | 6.878527 | 6.653458 | 27.48576 | 24.11986 | 3.237724e-05 | 0.09419249 | 0 | 0 | 0
2282 | 79102.65 | 2010-10-22 08:01 | 1410.711 | 2 | 8 | 0.549958 | 3.905908 | 6.883113 | 6.653458 | 27.50367 | 24.11986 | 3.237724e-05 | 0.09419249 | 0 | 0 | 0
2283 | 79132.67 | 2010-10-22 08:02 | 1440.727 | 2 | 8 | 0.5503186 | 3.907365 | 6.887699 | 6.653458 | 27.52158 | 24.11986 | 3.237724e-05 | 0.09419249 | 0 | 0 | 0
2284 | 79162.68 | 2010-10-22 08:02 | 1470.742 | 2 | 8 | 0.5501383 | 3.90866 | 6.892285 | 6.653458 | 27.5395 | 24.11986 | 3.237724e-05 | 0.09419249 | 0 | 0 | 0
2285 | 79192.7 | 2010-10-22 08:03 | 1500.757 | 2 | 8 | 0.5497776 | 3.909794 | 6.896871 | 6.653458 | 27.55743 | 24.11986 | 3.237724e-05 | 0.09419249 | 0 | 0 | 0
2286 | 79222.71 | 2010-10-22 08:03 | 1530.772 | 2 | 8 | 0.5501383 | 3.911252 | 6.901457 | 6.653458 | 27.57536 | 24.11986 | 9.717941e-05 | 0.09419249 | 0 | 0 | 0
2287 | 79252.73 | 2010-10-22 08:04 | 1560.787 | 2 | 8 | 0.5501383 | 3.912385 | 6.906043 | 6.653458 | 27.5933 | 24.11986 | 6.475449e-05 | 0.09419249 | 0 | 0 | 0
2288 | 79282.74 | 2010-10-22 08:04 | 1590.802 | 2 | 8 | 0.5503186 | 3.913842 | 6.910629 | 6.653458 | 27.61125 | 24.11986 | 6.480217e-05 | 0.09419249 | 0 | 0 | 0
2289 | 79312.76 | 2010-10-22 08:05 | 1620.818 | 2 | 8 | 0.549958 | 3.914814 | 6.915215 | 6.653458 | 27.6292 | 24.11986 | 3.237724e-05 | 0.09419249 | 0 | 0 | 0
2290 | 79342.77 | 2010-10-22 08:05 | 1650.833 | 2 | 8 | 0.549958 | 3.91611 | 6.919802 | 6.653458 | 27.64716 | 24.11986 | 3.242493e-05 | 0.09419249 | 0 | 0 | 0
2291 | 79372.79 | 2010-10-22 08:06 | 1680.848 | 2 | 8 | 0.549958 | 3.917243 | 6.924388 | 6.653458 | 27.66512 | 24.11986 | 0 | 0.09419249 | 0 | 0 | 0
2292 | 79402.8 | 2010-10-22 08:06 | 1710.863 | 2 | 8 | 0.549958 | 3.918539 | 6.928974 | 6.653458 | 27.68309 | 24.11986 | 3.242493e-05 | 0.09419249 | 0 | 0 | 0
2293 | 79432.82 | 2010-10-22 08:07 | 1740.878 | 2 | 8 | 0.5501383 | 3.919996 | 6.93356 | 6.653458 | 27.70106 | 24.11986 | 3.237724e-05 | 0.09419249 | 0 | 0 | 0
2294 | 79462.83 | 2010-10-22 08:07 | 1770.893 | 2 | 8 | 0.549958 | 3.921291 | 6.938145 | 6.653458 | 27.71904 | 24.11986 | 6.475449e-05 | 0.09419249 | 0 | 0 | 0
2295 | 79492.85 | 2010-10-22 08:08 | 1800.908 | 2 | 8 | 0.5501383 | 3.922263 | 6.942732 | 6.653458 | 27.73702 | 24.11986 | -3.237724e-05 | 0.09419249 | 0 | 0 | 0
2296 | 79522.86 | 2010-10-22 08:08 | 1830.923 | 2 | 8 | 0.549958 | 3.923882 | 6.947318 | 6.653458 | 27.75502 | 24.11986 | 6.475449e-05 | 0.09419249 | 0 | 0 | 0
2297 | 79552.88 | 2010-10-22 08:09 | 1860.938 | 2 | 8 | 0.549958 | 3.925016 | 6.951904 | 6.653458 | 27.77301 | 24.11986 | -3.237724e-05 | 0.09419249 | 0 | 0 | 0
2298 | 79582.89 | 2010-10-22 08:09 | 1890.954 | 2 | 8 | 0.549958 | 3.926473 | 6.95649 | 6.653458 | 27.79102 | 24.11986 | -3.242493e-05 | 0.09419249 | 0 | 0 | 0
2299 | 79612.91 | 2010-10-22 08:10 | 1920.969 | 2 | 8 | 0.5501383 | 3.927931 | 6.961076 | 6.653458 | 27.80903 | 24.11986 | 3.237724e-05 | 0.09419249 | 0 | 0 | 0
2300 | 79642.92 | 2010-10-22 08:10 | 1950.984 | 2 | 8 | 0.549958 | 3.929226 | 6.965662 | 6.653458 | 27.82705 | 24.11986 | 3.237724e-05 | 0.09419249 | 0 | 0 | 0
2301 | 79672.94 | 2010-10-22 08:11 | 1980.999 | 2 | 8 | 0.5501383 | 3.930684 | 6.970248 | 6.653458 | 27.84507 | 24.11986 | 3.242493e-05 | 0.09419249 | 0 | 0 | 0
2302 | 79702.95 | 2010-10-22 08:11 | 2011.014 | 2 | 8 | 0.549958 | 3.932141 | 6.974834 | 6.653458 | 27.8631 | 24.11986 | 3.237724e-05 | 0.09419249 | 0 | 0 | 0
2303 | 79732.97 | 2010-10-22 08:12 | 2041.029 | 2 | 8 | 0.5501383 | 3.933598 | 6.97942 | 6.653458 | 27.88113 | 24.11986 | 6.475449e-05 | 0.09419249 | 0 | 0 | 0
2304 | 79762.98 | 2010-10-22 08:12 | 2071.044 | 2 | 8 | 0.549958 | 3.934732 | 6.984006 | 6.653458 | 27.89918 | 24.11986 | 0 | 0.09419249 | 0 | 0 | 0
2305 | 79793 | 2010-10-22 08:13 | 2101.06 | 2 | 8 | 0.5501383 | 3.936513 | 6.988592 | 6.653458 | 27.91722 | 24.11986 | 9.717941e-05 | 0.09419249 | 0 | 0 | 0
2306 | 79823.02 | 2010-10-22 08:13 | 2131.075 | 2 | 8 | 0.5501383 | 3.937647 | 6.993178 | 6.653458 | 27.93528 | 24.11986 | 0 | 0.09419249 | 0 | 0 | 0
2307 | 79853.03 | 2010-10-22 08:14 | 2161.09 | 2 | 8 | 0.5501383 | 3.939428 | 6.997764 | 6.653458 | 27.95334 | 24.11986 | 3.242493e-05 | 0.09419249 | 0 | 0 | 0
2308 | 79883.05 | 2010-10-22 08:14 | 2191.108 | 2 | 8 | 0.549958 | 3.940723 | 7.002351 | 6.653458 | 27.97141 | 24.11986 | 3.237724e-05 | 0.09419249 | 0 | 0 | 0
2309 | 79913.06 | 2010-10-22 08:15 | 2221.12 | 2 | 8 | 0.5503186 | 3.942343 | 7.006936 | 6.653458 | 27.98949 | 24.11986 | 6.475449e-05 | 0.09419249 | 0 | 0 | 0
2310 | 79943.08 | 2010-10-22 08:15 | 2251.135 | 2 | 8 | 0.5501383 | 3.9438 | 7.011522 | 6.653458 | 28.00757 | 24.11986 | 6.475449e-05 | 0.09419249 | 0 | 0 | 0
2311 | 79973.09 | 2010-10-22 08:16 | 2281.15 | 2 | 8 | 0.549958 | 3.945258 | 7.016108 | 6.653458 | 28.02566 | 24.11986 | 3.237724e-05 | 0.09419249 | 0 | 0 | 0
2312 | 80003.11 | 2010-10-22 08:16 | 2311.166 | 2 | 8 | 0.549958 | 3.946877 | 7.020695 | 6.653458 | 28.04376 | 24.11986 | 6.480217e-05 | 0.09419249 | 0 | 0 | 0
2313 | 80033.12 | 2010-10-22 08:17 | 2341.181 | 2 | 8 | 0.5497776 | 3.948172 | 7.025281 | 6.653458 | 28.06186 | 24.11986 | 3.237724e-05 | 0.09419249 | 0 | 0 | 0
2314 | 80063.14 | 2010-10-22 08:17 | 2371.196 | 2 | 8 | 0.5501383 | 3.949954 | 7.029867 | 6.653458 | 28.07997 | 24.11986 | 6.480217e-05 | 0.09419249 | 0 | 0 | 0
2315 | 80093.15 | 2010-10-22 08:18 | 2401.211 | 2 | 8 | 0.549958 | 3.951249 | 7.034453 | 6.653458 | 28.09809 | 24.11986 | 0 | 0.09419249 | 0 | 0 | 0
2316 | 80123.17 | 2010-10-22 08:18 | 2431.226 | 2 | 8 | 0.5501383 | 3.95303 | 7.039039 | 6.653458 | 28.11622 | 24.11986 | 6.475449e-05 | 0.09419249 | 0 | 0 | 0
2317 | 80153.18 | 2010-10-22 08:19 | 2461.241 | 2 | 8 | 0.5503186 | 3.95465 | 7.043625 | 6.653458 | 28.13435 | 24.11986 | 6.475449e-05 | 0.09419249 | 0 | 0 | 0
2318 | 80183.2 | 2010-10-22 08:19 | 2491.256 | 2 | 8 | 0.5501383 | 3.956107 | 7.048211 | 6.653458 | 28.15249 | 24.11986 | 3.237724e-05 | 0.09419249 | 0 | 0 | 0
2319 | 80213.21 | 2010-10-22 08:20 | 2521.272 | 2 | 8 | 0.5501383 | 3.957726 | 7.052797 | 6.653458 | 28.17063 | 24.11986 | 3.237724e-05 | 0.09419249 | 0 | 0 | 0
2320 | 80243.23 | 2010-10-22 08:20 | 2551.287 | 2 | 8 | 0.549958 | 3.959346 | 7.057383 | 6.653458 | 28.18879 | 24.11986 | 6.475449e-05 | 0.09419249 | 0 | 0 | 0
2321 | 80273.24 | 2010-10-22 08:21 | 2581.302 | 2 | 8 | 0.5501383 | 3.960965 | 7.061969 | 6.653458 | 28.20695 | 24.11986 | 3.237724e-05 | 0.09419249 | 0 | 0 | 0
2322 | 80303.26 | 2010-10-22 08:21 | 2611.317 | 2 | 8 | 0.549958 | 3.962423 | 7.066555 | 6.653458 | 28.22512 | 24.11986 | 0 | 0.09419249 | 0 | 0 | 0
2323 | 80333.27 | 2010-10-22 08:22 | 2641.332 | 2 | 8 | 0.549958 | 3.964204 | 7.071141 | 6.653458 | 28.24329 | 24.11986 | 6.475449e-05 | 0.09419249 | 0 | 0 | 0
2324 | 80363.29 | 2010-10-22 08:22 | 2671.347 | 2 | 8 | 0.5501383 | 3.965823 | 7.075726 | 6.653458 | 28.26147 | 24.11986 | 3.237724e-05 | 0.09419249 | 0 | 0 | 0
2325 | 80393.3 | 2010-10-22 08:23 | 2701.362 | 2 | 8 | 0.549958 | 3.967604 | 7.080311 | 6.653458 | 28.27966 | 24.11986 | 6.475449e-05 | 0.09419249 | 0 | 0 | 0
2326 | 80423.32 | 2010-10-22 08:23 | 2731.377 | 2 | 8 | 0.549958 | 3.969062 | 7.084897 | 6.653458 | 28.29786 | 24.11986 | 6.475449e-05 | 0.09419249 | 0 | 0 | 0
2327 | 80453.33 | 2010-10-22 08:24 | 2761.393 | 2 | 8 | 0.549958 | 3.971005 | 7.089482 | 6.653458 | 28.31606 | 24.11986 | 6.480217e-05 | 0.09419249 | 0 | 0 | 0
2328 | 80483.35 | 2010-10-22 08:24 | 2791.408 | 2 | 8 | 0.549958 | 3.972462 | 7.094067 | 6.653458 | 28.33427 | 24.11986 | 0 | 0.09419249 | 0 | 0 | 0
2329 | 80513.36 | 2010-10-22 08:25 | 2821.424 | 2 | 8 | 0.5501383 | 3.974406 | 7.098653 | 6.653458 | 28.3525 | 24.11986 | 6.480217e-05 | 0.09419249 | 0 | 0 | 0
2330 | 80543.38 | 2010-10-22 08:25 | 2851.438 | 2 | 8 | 0.5501383 | 3.976187 | 7.103239 | 6.653458 | 28.37073 | 24.11986 | 6.475449e-05 | 0.09419249 | 0 | 0 | 0
2331 | 80573.39 | 2010-10-22 08:26 | 2881.453 | 2 | 8 | 0.549958 | 3.977644 | 7.107825 | 6.653458 | 28.38897 | 24.11986 | 0 | 0.09419249 | 0 | 0 | 0
2332 | 80603.41 | 2010-10-22 08:26 | 2911.468 | 2 | 8 | 0.5503186 | 3.979264 | 7.112412 | 6.653458 | 28.40721 | 24.11986 | 0 | 0.09419249 | 0 | 0 | 0
2333 | 80633.42 | 2010-10-22 08:27 | 2941.483 | 2 | 8 | 0.5501383 | 3.981207 | 7.116998 | 6.653458 | 28.42547 | 24.11986 | 3.237724e-05 | 0.09419249 | 0 | 0 | 0
2334 | 80663.44 | 2010-10-22 08:27 | 2971.499 | 2 | 8 | 0.5501383 | 3.98315 | 7.121584 | 6.653458 | 28.44373 | 24.11986 | 6.480217e-05 | 0.09419249 | 0 | 0 | 0
2335 | 80693.45 | 2010-10-22 08:28 | 3001.514 | 2 | 8 | 0.5501383 | 3.984931 | 7.12617 | 6.653458 | 28.462 | 24.11986 | 3.237724e-05 | 0.09419249 | 0 | 0 | 0
2336 | 80723.47 | 2010-10-22 08:28 | 3031.529 | 2 | 8 | 0.5497776 | 3.986713 | 7.130756 | 6.653458 | 28.48028 | 24.11986 | 6.475449e-05 | 0.09419249 | 0 | 0 | 0
2337 | 80753.48 | 2010-10-22 08:29 | 3061.544 | 2 | 8 | 0.5501383 | 3.988494 | 7.135342 | 6.653458 | 28.49857 | 24.11986 | 0 | 0.09419249 | 0 | 0 | 0
2338 | 80783.5 | 2010-10-22 08:29 | 3091.559 | 2 | 8 | 0.5501383 | 3.990275 | 7.139928 | 6.653458 | 28.51686 | 24.11986 | 3.237724e-05 | 0.09419249 | 0 | 0 | 0
2339 | 80813.51 | 2010-10-22 08:30 | 3121.574 | 2 | 8 | 0.5501383 | 3.99238 | 7.144515 | 6.653458 | 28.53517 | 24.11986 | 6.475449e-05 | 0.09419249 | 0 | 0 | 0
2340 | 80843.53 | 2010-10-22 08:30 | 3151.59 | 2 | 8 | 0.5501383 | 3.994323 | 7.149101 | 6.653458 | 28.55348 | 24.11986 | 6.475449e-05 | 0.09419249 | 0 | 0 | 0
2341 | 80873.54 | 2010-10-22 08:31 | 3181.605 | 2 | 8 | 0.5503186 | 3.996267 | 7.153687 | 6.653458 | 28.57181 | 24.11986 | 6.480217e-05 | 0.09419249 | 0 | 0 | 0
2342 | 80903.56 | 2010-10-22 08:31 | 3211.62 | 2 | 8 | 0.549958 | 3.998048 | 7.158273 | 6.653458 | 28.59014 | 24.11986 | 3.237724e-05 | 0.09419249 | 0 | 0 | 0
2343 | 80933.58 | 2010-10-22 08:32 | 3241.635 | 2 | 8 | 0.5501383 | 3.999991 | 7.162859 | 6.653458 | 28.60848 | 24.11986 | 3.237724e-05 | 0.09419249 | 0 | 0 | 0
2344 | 80963.59 | 2010-10-22 08:32 | 3271.65 | 2 | 8 | 0.5501383 | 4.002096 | 7.167445 | 6.653458 | 28.62683 | 24.11986 | 9.708405e-05 | 0.09419249 | 0 | 0 | 0
2345 | 80993.61 | 2010-10-22 08:33 | 3301.665 | 2 | 8 | 0.5501383 | 4.00404 | 7.172031 | 6.653458 | 28.64518 | 24.11986 | 6.484985e-05 | 0.09419249 | 0 | 0 | 0
2346 | 81023.62 | 2010-10-22 08:33 | 3331.68 | 2 | 8 | 0.549958 | 4.006145 | 7.176617 | 6.653458 | 28.66355 | 24.11986 | 6.475449e-05 | 0.09419249 | 0 | 0 | 0
2347 | 81053.64 | 2010-10-22 08:34 | 3361.695 | 2 | 8 | 0.549958 | 4.008088 | 7.181203 | 6.653458 | 28.68193 | 24.11986 | 6.484985e-05 | 0.09419249 | 0 | 0 | 0
2348 | 81083.65 | 2010-10-22 08:34 | 3391.711 | 2 | 8 | 0.549958 | 4.010355 | 7.18579 | 6.653458 | 28.70032 | 24.11986 | 6.475449e-05 | 0.09419249 | 0 | 0 | 0
2349 | 81113.67 | 2010-10-22 08:35 | 3421.726 | 2 | 8 | 0.549958 | 4.012298 | 7.190376 | 6.653458 | 28.71871 | 24.11986 | 6.475449e-05 | 0.09419249 | 0 | 0 | 0
2350 | 81143.68 | 2010-10-22 08:35 | 3451.741 | 2 | 8 | 0.5497776 | 4.014241 | 7.194962 | 6.653458 | 28.73712 | 24.11986 | 0 | 0.09419249 | 0 | 0 | 0
2351 | 81173.7 | 2010-10-22 08:36 | 3481.756 | 2 | 8 | 0.549958 | 4.01667 | 7.199548 | 6.653458 | 28.75553 | 24.11986 | 6.475449e-05 | 0.09419249 | 0 | 0 | 0
2352 | 81203.71 | 2010-10-22 08:36 | 3511.771 | 2 | 8 | 0.5501383 | 4.018938 | 7.204134 | 6.653458 | 28.77396 | 24.11986 | 6.475449e-05 | 0.09419249 | 0 | 0 | 0
2353 | 81233.73 | 2010-10-22 08:37 | 3541.786 | 2 | 8 | 0.5497776 | 4.020881 | 7.20872 | 6.653458 | 28.7924 | 24.11986 | 3.242493e-05 | 0.09419249 | 0 | 0 | 0
2354 | 81263.74 | 2010-10-22 08:37 | 3571.801 | 2 | 8 | 0.5501383 | 4.02331 | 7.213306 | 6.653458 | 28.81084 | 24.11986 | 6.475449e-05 | 0.09419249 | 0 | 0 | 0
2355 | 81293.76 | 2010-10-22 08:38 | 3601.816 | 2 | 8 | 0.549958 | 4.025577 | 7.217893 | 6.653458 | 28.8293 | 24.11986 | 6.484985e-05 | 0.09419249 | 0 | 0 | 0
2356 | 81323.77 | 2010-10-22 08:38 | 3631.832 | 2 | 8 | 0.5501383 | 4.027844 | 7.222479 | 6.653458 | 28.84777 | 24.11986 | 9.717941e-05 | 0.09419249 | 0 | 0 | 0
2357 | 81353.79 | 2010-10-22 08:39 | 3661.847 | 2 | 8 | 0.5501383 | 4.030111 | 7.227065 | 6.653458 | 28.86624 | 24.11986 | 6.475449e-05 | 0.09419249 | 0 | 0 | 0
2358 | 81383.8 | 2010-10-22 08:39 | 3691.862 | 2 | 8 | 0.549958 | 4.032378 | 7.231651 | 6.653458 | 28.88473 | 24.11986 | 3.242493e-05 | 0.09419249 | 0 | 0 | 0
2359 | 81413.82 | 2010-10-22 08:40 | 3721.877 | 2 | 8 | 0.549958 | 4.034645 | 7.236237 | 6.653458 | 28.90323 | 24.11986 | 0 | 0.09419249 | 0 | 0 | 0
2360 | 81443.83 | 2010-10-22 08:40 | 3751.892 | 2 | 8 | 0.549958 | 4.037074 | 7.240823 | 6.653458 | 28.92174 | 24.11986 | 6.475449e-05 | 0.09419249 | 0 | 0 | 0
2361 | 81473.85 | 2010-10-22 08:41 | 3781.907 | 2 | 8 | 0.549958 | 4.039341 | 7.245409 | 6.653458 | 28.94026 | 24.11986 | 6.484985e-05 | 0.09419249 | 0 | 0 | 0
2362 | 81503.86 | 2010-10-22 08:41 | 3811.922 | 2 | 8 | 0.5501383 | 4.041932 | 7.249995 | 6.653458 | 28.95879 | 24.11986 | 9.717941e-05 | 0.09419249 | 0 | 0 | 0
2363 | 81533.88 | 2010-10-22 08:42 | 3841.938 | 2 | 8 | 0.5501383 | 4.044199 | 7.254582 | 6.653458 | 28.97733 | 24.11986 | 3.242493e-05 | 0.09419249 | 0 | 0 | 0
2364 | 81563.89 | 2010-10-22 08:42 | 3871.953 | 2 | 8 | 0.5501383 | 4.046628 | 7.259168 | 6.653458 | 28.99589 | 24.11986 | 3.242493e-05 | 0.09419249 | 0 | 0 | 0
2365 | 81593.91 | 2010-10-22 08:43 | 3901.968 | 2 | 8 | 0.5501383 | 4.049219 | 7.263754 | 6.653458 | 29.01445 | 24.11986 | 6.475449e-05 | 0.09419249 | 0 | 0 | 0
2366 | 81623.92 | 2010-10-22 08:43 | 3931.983 | 2 | 8 | 0.5501383 | 4.051648 | 7.26834 | 6.653458 | 29.03303 | 24.11986 | 6.475449e-05 | 0.09419249 | 0 | 0 | 0
2367 | 81653.94 | 2010-10-22 08:44 | 3961.998 | 2 | 8 | 0.549958 | 4.054077 | 7.272926 | 6.653458 | 29.05161 | 24.11986 | 3.232956e-05 | 0.09419249 | 0 | 0 | 0
2368 | 81683.95 | 2010-10-22 08:44 | 3992.013 | 2 | 8 | 0.549958 | 4.056668 | 7.277512 | 6.653458 | 29.07021 | 24.11986 | 3.242493e-05 | 0.09419249 | 0 | 0 | 0
2369 | 81713.97 | 2010-10-22 08:45 | 4022.029 | 2 | 8 | 0.5501383 | 4.059421 | 7.282098 | 6.653458 | 29.08882 | 24.11986 | 6.475449e-05 | 0.09419249 | 0 | 0 | 0
2370 | 81743.98 | 2010-10-22 08:45 | 4052.044 | 2 | 8 | 0.5501383 | 4.06185 | 7.286685 | 6.653458 | 29.10744 | 24.11986 | 6.475449e-05 | 0.09419249 | 0 | 0 | 0
2371 | 81774 | 2010-10-22 08:46 | 4082.059 | 2 | 8 | 0.549958 | 4.064279 | 7.291271 | 6.653458 | 29.12608 | 24.11986 | 6.475449e-05 | 0.09419249 | 0 | 0 | 0
2372 | 81804.02 | 2010-10-22 08:46 | 4112.077 | 2 | 8 | 0.5501383 | 4.067032 | 7.295857 | 6.653458 | 29.14473 | 24.11986 | 6.475449e-05 | 0.09419249 | 0 | 0 | 0
2373 | 81834.03 | 2010-10-22 08:47 | 4142.089 | 2 | 8 | 0.549958 | 4.069785 | 7.300443 | 6.653458 | 29.16338 | 24.11986 | 0.000129509 | 0.09419249 | 0 | 0 | 0
2374 | 81864.04 | 2010-10-22 08:47 | 4172.104 | 2 | 8 | 0.5501383 | 4.072376 | 7.305029 | 6.653458 | 29.18205 | 24.11986 | 9.717941e-05 | 0.09419249 | 0 | 0 | 0
2375 | 81894.06 | 2010-10-22 08:48 | 4202.119 | 2 | 8 | 0.5503186 | 4.075129 | 7.309615 | 6.653458 | 29.20073 | 24.11986 | 6.475449e-05 | 0.09419249 | 0 | 0 | 0
2376 | 81924.07 | 2010-10-22 08:48 | 4232.135 | 2 | 8 | 0.5503186 | 4.077881 | 7.314201 | 6.653458 | 29.21943 | 24.11986 | 9.708405e-05 | 0.09419249 | 0 | 0 | 0
2377 | 81954.09 | 2010-10-22 08:49 | 4262.15 | 2 | 8 | 0.549958 | 4.080635 | 7.318787 | 6.653458 | 29.23814 | 24.11986 | 9.717941e-05 | 0.09419249 | 0 | 0 | 0
2378 | 81984.11 | 2010-10-22 08:49 | 4292.165 | 2 | 8 | 0.549958 | 4.083387 | 7.323374 | 6.653458 | 29.25686 | 24.11986 | 3.242493e-05 | 0.09419249 | 0 | 0 | 0
2379 | 82014.12 | 2010-10-22 08:50 | 4322.18 | 2 | 8 | 0.5497776 | 4.08614 | 7.32796 | 6.653458 | 29.27559 | 24.11986 | 9.717941e-05 | 0.09419249 | 0 | 0 | 0
2380 | 82044.14 | 2010-10-22 08:50 | 4352.195 | 2 | 8 | 0.5501383 | 4.089055 | 7.332546 | 6.653458 | 29.29434 | 24.11986 | 9.717941e-05 | 0.09419249 | 0 | 0 | 0
2381 | 82074.15 | 2010-10-22 08:51 | 4382.21 | 2 | 8 | 0.549958 | 4.092132 | 7.337132 | 6.653458 | 29.3131 | 24.11986 | 9.717941e-05 | 0.09419249 | 0 | 0 | 0
2382 | 82104.17 | 2010-10-22 08:51 | 4412.225 | 2 | 8 | 0.5501383 | 4.094884 | 7.341718 | 6.653458 | 29.33187 | 24.11986 | 9.708405e-05 | 0.09419249 | 0 | 0 | 0
2383 | 82134.18 | 2010-10-22 08:52 | 4442.24 | 2 | 8 | 0.549958 | 4.097799 | 7.346304 | 6.653458 | 29.35065 | 24.11986 | 9.717941e-05 | 0.09419249 | 0 | 0 | 0
2384 | 82164.2 | 2010-10-22 08:52 | 4472.256 | 2 | 8 | 0.5501383 | 4.100714 | 7.350889 | 6.653458 | 29.36945 | 24.11986 | 0.000129509 | 0.09419249 | 0 | 0 | 0
2385 | 82194.21 | 2010-10-22 08:53 | 4502.271 | 2 | 8 | 0.549958 | 4.103467 | 7.355475 | 6.653458 | 29.38826 | 24.11986 | 3.232956e-05 | 0.09419249 | 0 | 0 | 0
2386 | 82224.23 | 2010-10-22 08:53 | 4532.286 | 2 | 8 | 0.549958 | 4.106544 | 7.36006 | 6.653458 | 29.40708 | 24.11986 | 9.717941e-05 | 0.09419249 | 0 | 0 | 0
2387 | 82254.24 | 2010-10-22 08:54 | 4562.301 | 2 | 8 | 0.549958 | 4.109621 | 7.364646 | 6.653458 | 29.42592 | 24.11986 | 6.475449e-05 | 0.09419249 | 0 | 0 | 0
2388 | 82284.26 | 2010-10-22 08:54 | 4592.316 | 2 | 8 | 0.5497776 | 4.112697 | 7.369231 | 6.653458 | 29.44477 | 24.11986 | 9.708405e-05 | 0.09419249 | 0 | 0 | 0
2389 | 82314.27 | 2010-10-22 08:55 | 4622.331 | 2 | 8 | 0.549958 | 4.115774 | 7.373816 | 6.653458 | 29.46364 | 24.11986 | 9.717941e-05 | 0.09419249 | 0 | 0 | 0
2390 | 82344.29 | 2010-10-22 08:55 | 4652.346 | 2 | 8 | 0.549958 | 4.118851 | 7.378402 | 6.653458 | 29.48252 | 24.11986 | 6.475449e-05 | 0.09419249 | 0 | 0 | 0
2391 | 82374.3 | 2010-10-22 08:56 | 4682.362 | 2 | 8 | 0.5501383 | 4.122089 | 7.382989 | 6.653458 | 29.50142 | 24.11986 | 6.475449e-05 | 0.09419249 | 0 | 0 | 0
2392 | 82404.32 | 2010-10-22 08:56 | 4712.377 | 2 | 8 | 0.5501383 | 4.125328 | 7.387575 | 6.653458 | 29.52033 | 24.11986 | 9.717941e-05 | 0.09419249 | 0 | 0 | 0
2393 | 82434.33 | 2010-10-22 08:57 | 4742.392 | 2 | 8 | 0.549958 | 4.128405 | 7.392161 | 6.653458 | 29.53926 | 24.11986 | 9.717941e-05 | 0.09419249 | 0 | 0 | 0
2394 | 82464.35 | 2010-10-22 08:57 | 4772.407 | 2 | 8 | 0.5501383 | 4.131644 | 7.396747 | 6.653458 | 29.5582 | 24.11986 | 9.717941e-05 | 0.09419249 | 0 | 0 | 0
2395 | 82494.36 | 2010-10-22 08:58 | 4802.422 | 2 | 8 | 0.549958 | 4.134882 | 7.401333 | 6.653458 | 29.57715 | 24.11986 | 6.484985e-05 | 0.09419249 | 0 | 0 | 0
2396 | 82524.38 | 2010-10-22 08:58 | 4832.437 | 2 | 8 | 0.549958 | 4.137959 | 7.40592 | 6.653458 | 29.59612 | 24.11986 | 3.242493e-05 | 0.09419249 | 0 | 0 | 0
2397 | 82554.39 | 2010-10-22 08:59 | 4862.452 | 2 | 8 | 0.5501383 | 4.141521 | 7.410506 | 6.653458 | 29.61511 | 24.11986 | 0.000129509 | 0.09419249 | 0 | 0 | 0
2398 | 82584.41 | 2010-10-22 08:59 | 4892.468 | 2 | 8 | 0.5503186 | 4.144922 | 7.415092 | 6.653458 | 29.63411 | 24.11986 | 0.0001619339 | 0.09419249 | 0 | 0 | 0
2399 | 82614.42 | 2010-10-22 09:00 | 4922.483 | 2 | 8 | 0.549958 | 4.148161 | 7.419678 | 6.653458 | 29.65313 | 24.11986 | 9.717941e-05 | 0.09419249 | 0 | 0 | 0
2400 | 82644.44 | 2010-10-22 09:00 | 4952.498 | 2 | 8 | 0.5501383 | 4.151561 | 7.424264 | 6.653458 | 29.67216 | 24.11986 | 9.708405e-05 | 0.09419249 | 0 | 0 | 0
2401 | 82674.45 | 2010-10-22 09:01 | 4982.513 | 2 | 8 | 0.549958 | 4.1548 | 7.428851 | 6.653458 | 29.69121 | 24.11986 | 3.232956e-05 | 0.09419249 | 0 | 0 | 0
2402 | 82704.47 | 2010-10-22 09:01 | 5012.528 | 2 | 8 | 0.549958 | 4.158363 | 7.433437 | 6.653458 | 29.71027 | 24.11986 | 9.717941e-05 | 0.09419249 | 0 | 0 | 0
2403 | 82734.48 | 2010-10-22 09:02 | 5042.543 | 2 | 8 | 0.549958 | 4.161763 | 7.438023 | 6.653458 | 29.72935 | 24.11986 | 9.717941e-05 | 0.09419249 | 0 | 0 | 0
2404 | 82764.5 | 2010-10-22 09:02 | 5072.558 | 2 | 8 | 0.5497776 | 4.165164 | 7.442609 | 6.653458 | 29.74844 | 24.11986 | 6.475449e-05 | 0.09419249 | 0 | 0 | 0
2405 | 82794.51 | 2010-10-22 09:03 | 5102.573 | 2 | 8 | 0.5501383 | 4.168889 | 7.447195 | 6.653458 | 29.76755 | 24.11986 | 0.0001619339 | 0.09419249 | 0 | 0 | 0
2406 | 82824.53 | 2010-10-22 09:03 | 5132.589 | 2 | 8 | 0.5501383 | 4.172127 | 7.451781 | 6.653458 | 29.78668 | 24.11986 | 6.484985e-05 | 0.09419249 | 0 | 0 | 0
2407 | 82854.54 | 2010-10-22 09:04 | 5162.604 | 2 | 8 | 0.549958 | 4.175851 | 7.456367 | 6.653458 | 29.80582 | 24.11986 | 9.708405e-05 | 0.09419249 | 0 | 0 | 0
2408 | 82884.56 | 2010-10-22 09:04 | 5192.619 | 2 | 8 | 0.5501383 | 4.179414 | 7.460953 | 6.653458 | 29.82498 | 24.11986 | 6.484985e-05 | 0.09419249 | 0 | 0 | 0
2409 | 82914.57 | 2010-10-22 09:05 | 5222.634 | 2 | 8 | 0.549958 | 4.183138 | 7.465539 | 6.653458 | 29.84415 | 24.11986 | 0.000129509 | 0.09419249 | 0 | 0 | 0
2410 | 82944.59 | 2010-10-22 09:05 | 5252.649 | 2 | 8 | 0.5501383 | 4.186539 | 7.470126 | 6.653458 | 29.86335 | 24.11986 | 9.717941e-05 | 0.09419249 | 0 | 0 | 0
2411 | 82974.6 | 2010-10-22 09:06 | 5282.664 | 2 | 8 | 0.549958 | 4.190264 | 7.474712 | 6.653458 | 29.88256 | 24.11986 | 9.717941e-05 | 0.09419249 | 0 | 0 | 0
2412 | 83004.62 | 2010-10-22 09:06 | 5312.68 | 2 | 8 | 0.5501383 | 4.193826 | 7.479298 | 6.653458 | 29.90178 | 24.11986 | 6.475449e-05 | 0.09419249 | 0 | 0 | 0
2413 | 83034.64 | 2010-10-22 09:07 | 5342.695 | 2 | 8 | 0.549958 | 4.197551 | 7.483884 | 6.653458 | 29.92102 | 24.11986 | 6.475449e-05 | 0.09419249 | 0 | 0 | 0
2414 | 83052.76 | 2010-10-22 09:07 | 5360.819 | 2 | 8 | 0.5503186 | 4.200141 | 7.486654 | 6.653458 | 29.93265 | 24.11986 | 0.000129509 | 0.09419249 | 0 | 0 | 0
2415 | 83082.78 | 2010-10-22 09:08 | 30.01511 | 3 | 8 | 0 | 4.108649 | 7.486654 | 6.653458 | 29.93265 | 24.11986 | -0.0004210472 | 0.09419249 | 0 | 0 | 0
2416 | 83112.79 | 2010-10-22 09:08 | 60.03024 | 3 | 8 | 0 | 4.097152 | 7.486654 | 6.653458 | 29.93265 | 24.11986 | -0.0002266884 | 0.09419249 | 0 | 0 | 0
2417 | 83142.81 | 2010-10-22 09:09 | 90.04537 | 3 | 8 | 0 | 4.090026 | 7.486654 | 6.653458 | 29.93265 | 24.11986 | -0.0001619339 | 0.09419249 | 0 | 0 | 0
2418 | 83172.77 | 2010-10-22 09:09 | 120.0137 | 3 | 8 | 0 | 4.085654 | 7.486654 | 6.653458 | 29.93265 | 24.11986 | -6.475449e-05 | 0.09419249 | 0 | 0 | 0
2419 | 83172.78 | 2010-10-22 09:09 | 2.756870971e-06 | 4 | 8 | 1.004344 | 4.19998 | 7.486654 | 6.653458 | 29.93265 | 24.11986 | 0 | 0.09419249 | 0 | 0 | 0
2420 | 83173.46 | 2010-10-22 09:09 | 0.6875177 | 4 | 8 | 0.9531354 | 4.200141 | 7.486839 | 6.653458 | 29.93343 | 24.11986 | 3.232956e-05 | 0.09419249 | 0 | 0 | 0
2421 | 83175.51 | 2010-10-22 09:09 | 2.734437 | 4 | 8 | 0.9030088 | 4.19998 | 7.487365 | 6.653458 | 29.93564 | 24.11986 | 0 | 0.09419249 | 0 | 0 | 0
2422 | 83178.68 | 2010-10-22 09:09 | 5.906162 | 4 | 8 | 0.852882 | 4.200141 | 7.488138 | 6.653458 | 29.93889 | 24.11986 | 6.475449e-05 | 0.09419249 | 0 | 0 | 0
2423 | 83183.01 | 2010-10-22 09:09 | 10.23427 | 4 | 8 | 0.8027553 | 4.199818 | 7.489131 | 6.653458 | 29.94306 | 24.11986 | -6.475449e-05 | 0.09419249 | 0 | 0 | 0
2424 | 83188.7 | 2010-10-22 09:09 | 15.92174 | 4 | 8 | 0.7526286 | 4.19998 | 7.490359 | 6.653458 | 29.94821 | 24.11986 | -3.232956e-05 | 0.09419249 | 0 | 0 | 0
2425 | 83196.12 | 2010-10-22 09:10 | 23.34339 | 4 | 8 | 0.7023215 | 4.19998 | 7.491856 | 6.653458 | 29.9545 | 24.11986 | 0 | 0.09419249 | 0 | 0 | 0
2426 | 83205.98 | 2010-10-22 09:10 | 33.2026 | 4 | 8 | 0.6520146 | 4.200141 | 7.493708 | 6.653458 | 29.96228 | 24.11986 | 3.232956e-05 | 0.09419249 | 0 | 0 | 0
2427 | 83219.68 | 2010-10-22 09:10 | 46.9055 | 4 | 8 | 0.6017075 | 4.19998 | 7.496089 | 6.653458 | 29.97228 | 24.11986 | 3.242493e-05 | 0.09419249 | 0 | 0 | 0
2428 | 83240.54 | 2010-10-22 09:10 | 67.76465 | 4 | 8 | 0.5515808 | 4.19998 | 7.499419 | 6.653458 | 29.98627 | 24.11986 | 0 | 0.09419249 | 0 | 0 | 0
2429 | 83276.17 | 2010-10-22 09:11 | 103.3891 | 4 | 8 | 0.5014541 | 4.19998 | 7.504606 | 6.653458 | 30.00805 | 24.11986 | 3.242493e-05 | 0.09419249 | 0 | 0 | 0
2430 | 83343.56 | 2010-10-22 09:12 | 170.7785 | 4 | 8 | 0.4513273 | 4.19998 | 7.513482 | 6.653458 | 30.04533 | 24.11986 | 0 | 0.09419249 | 0 | 0 | 0
2431 | 83448.87 | 2010-10-22 09:14 | 276.0895 | 4 | 8 | 0.4012006 | 4.19998 | 7.525916 | 6.653458 | 30.09756 | 24.11986 | 0 | 0.09419249 | 0 | 0 | 0
2432 | 83582.21 | 2010-10-22 09:16 | 409.4309 | 4 | 8 | 0.3510739 | 4.199818 | 7.539824 | 6.653458 | 30.15597 | 24.11986 | 0 | 0.09419249 | 0 | 0 | 0
2433 | 83742.36 | 2010-10-22 09:19 | 569.5848 | 4 | 8 | 0.3009472 | 4.19998 | 7.554299 | 6.653458 | 30.21676 | 24.11986 | -3.232956e-05 | 0.09419249 | 0 | 0 | 0
2434 | 83933.92 | 2010-10-22 09:22 | 761.144 | 4 | 8 | 0.2506402 | 4.19998 | 7.568945 | 6.653458 | 30.27827 | 24.11986 | 0 | 0.09419249 | 0 | 0 | 0
2435 | 84171.84 | 2010-10-22 09:26 | 999.062 | 4 | 8 | 0.2005134 | 4.19998 | 7.583812 | 6.653458 | 30.34071 | 24.11986 | -3.232956e-05 | 0.09419249 | 0 | 0 | 0
2436 | 84478.91 | 2010-10-22 09:31 | 1306.135 | 4 | 8 | 0.1503867 | 4.19998 | 7.59869 | 6.653458 | 30.4032 | 24.11986 | 0 | 0.09419249 | 0 | 0 | 0
2437 | 84918.87 | 2010-10-22 09:38 | 1746.097 | 4 | 8 | 0.10026 | 4.199818 | 7.61382 | 6.653458 | 30.46675 | 24.11986 | -3.242493e-05 | 0.09419249 | 0 | 0 | 0
2438 | 85725.02 | 2010-10-22 09:52 | 2552.24 | 4 | 8 | 0.05013328 | 4.19998 | 7.629994 | 6.653458 | 30.53468 | 24.11986 | 3.242493e-05 | 0.09419249 | 0 | 0 | 0
2439 | 85729.5 | 2010-10-22 09:52 | 2556.724 | 4 | 8 | 0.04995297 | 4.199656 | 7.630057 | 6.653458 | 30.53494 | 24.11986 | -6.475449e-05 | 0.09419249 | 0 | 0 | 0
2440 | 85759.51 | 2010-10-22 09:52 | 30.01525 | 5 | 8 | 0 | 4.191397 | 7.630057 | 6.653458 | 30.53494 | 24.11986 | -6.475449e-05 | 0.09419249 | 0 | 0 | 0
2441 | 85789.51 | 2010-10-22 09:53 | 60.0148 | 5 | 8 | 0 | 4.18994 | 7.630057 | 6.653458 | 30.53494 | 24.11986 | -6.475449e-05 | 0.09419249 | 0 | 0 | 0
2442 | 85789.7 | 2010-10-22 09:53 | 0.1874835 | 6 | 8 | -0.0001737543 | 4.190264 | 7.630057 | 6.653458 | 30.53494 | 24.11986 | 0 | 0.09906452 | 0 | 0 | 0
2443 | 85794.53 | 2010-10-22 09:53 | 5.015943 | 6 | 8 | -0.0001737543 | 4.190102 | 7.630057 | 6.653458 | 30.53494 | 24.11986 | -6.475449e-05 | 0.09906452 | 0 | 0 | 0
2444 | 85824.54 | 2010-10-22 09:53 | 30.01541 | 7 | 8 | -1.099536 | 4.001287 | 7.630057 | 6.662625 | 30.53494 | 24.15675 | -0.001004028 | 0.09906452 | 0 | 0 | 0
2445 | 85854.56 | 2010-10-22 09:54 | 60.03028 | 7 | 8 | -1.099355 | 3.972139 | 7.630057 | 6.671791 | 30.53494 | 24.19329 | -0.0006477356 | 0.09906452 | 0 | 0 | 0
2446 | 85884.57 | 2010-10-22 09:54 | 90.04554 | 7 | 8 | -1.099536 | 3.952059 | 7.630057 | 6.680959 | 30.53494 | 24.22961 | -0.0004534245 | 0.09906452 | 0 | 0 | 0
2447 | 85914.59 | 2010-10-22 09:55 | 120.0606 | 7 | 8 | -1.099896 | 3.936513 | 7.630057 | 6.690127 | 30.53494 | 24.26577 | -0.0004210472 | 0.09906452 | 0 | 0 | 0
2448 | 85944.6 | 2010-10-22 09:55 | 150.0757 | 7 | 8 | -1.099536 | 3.924206 | 7.630057 | 6.699295 | 30.53494 | 24.3018 | -0.0002590656 | 0.09906452 | 0 | 0 | 0
2449 | 85974.62 | 2010-10-22 09:56 | 180.0908 | 7 | 8 | -1.099536 | 3.913033 | 7.630057 | 6.708463 | 30.53494 | 24.33772 | -0.0002590656 | 0.09906452 | 0 | 0 | 0
2450 | 86004.63 | 2010-10-22 09:56 | 210.106 | 7 | 8 | -1.099536 | 3.902669 | 7.630057 | 6.717629 | 30.53494 | 24.37354 | -0.0002266884 | 0.09906452 | 0 | 0 | 0
2451 | 86034.65 | 2010-10-22 09:57 | 240.1212 | 7 | 8 | -1.099536 | 3.892953 | 7.630057 | 6.726796 | 30.53494 | 24.40927 | -0.0002591133 | 0.09906452 | 0 | 0 | 0
2452 | 86064.66 | 2010-10-22 09:57 | 270.1363 | 7 | 8 | -1.099536 | 3.883561 | 7.630057 | 6.735963 | 30.53494 | 24.44491 | -0.0002591133 | 0.09906452 | 0 | 0 | 0
2453 | 86094.68 | 2010-10-22 09:58 | 300.1517 | 7 | 8 | -1.099536 | 3.874654 | 7.630057 | 6.745129 | 30.53494 | 24.48047 | -0.0001943588 | 0.09906452 | 0 | 0 | 0
2454 | 86124.69 | 2010-10-22 09:58 | 330.1666 | 7 | 8 | -1.099355 | 3.86591 | 7.630057 | 6.754296 | 30.53494 | 24.51595 | -0.0001943111 | 0.09906452 | 0 | 0 | 0
2455 | 86154.71 | 2010-10-22 09:59 | 360.1818 | 7 | 8 | -1.099716 | 3.857166 | 7.630057 | 6.763463 | 30.53494 | 24.55135 | -0.0002266884 | 0.09906452 | 0 | 0 | 0
2456 | 86184.72 | 2010-10-22 09:59 | 390.1969 | 7 | 8 | -1.099355 | 3.848745 | 7.630057 | 6.77263 | 30.53494 | 24.58667 | -0.0002267361 | 0.09906452 | 0 | 0 | 0
2457 | 86214.74 | 2010-10-22 10:00 | 420.212 | 7 | 8 | -1.099355 | 3.840486 | 7.630057 | 6.781796 | 30.53494 | 24.62191 | -0.0002267361 | 0.09906452 | 0 | 0 | 0
2458 | 86244.75 | 2010-10-22 10:00 | 450.2273 | 7 | 8 | -1.099536 | 3.83239 | 7.630057 | 6.790963 | 30.53494 | 24.65708 | -0.0001943111 | 0.09906452 | 0 | 0 | 0
2459 | 86274.77 | 2010-10-22 10:01 | 480.2423 | 7 | 8 | -1.099536 | 3.824293 | 7.630057 | 6.80013 | 30.53494 | 24.69217 | -0.0001943111 | 0.09906452 | 0 | 0 | 0
2460 | 86304.78 | 2010-10-22 10:01 | 510.2574 | 7 | 8 | -1.099536 | 3.816358 | 7.630057 | 6.809297 | 30.53494 | 24.72719 | -0.0001943588 | 0.09906452 | 0 | 0 | 0
2461 | 86334.8 | 2010-10-22 10:02 | 540.2727 | 7 | 8 | -1.099536 | 3.808424 | 7.630057 | 6.818464 | 30.53494 | 24.76213 | -0.0001943111 | 0.09906452 | 0 | 0 | 0
2462 | 86364.81 | 2010-10-22 10:02 | 570.2881 | 7 | 8 | -1.099536 | 3.800812 | 7.630057 | 6.827631 | 30.53494 | 24.79701 | -0.0001943111 | 0.09906452 | 0 | 0 | 0
2463 | 86394.83 | 2010-10-22 10:03 | 600.3029 | 7 | 8 | -1.099355 | 3.793364 | 7.630057 | 6.836797 | 30.53494 | 24.83182 | -0.0001943111 | 0.09906452 | 0 | 0 | 0
2464 | 86424.84 | 2010-10-22 10:03 | 630.3181 | 7 | 8 | -1.099355 | 3.785915 | 7.630057 | 6.845964 | 30.53494 | 24.86656 | -0.0001943111 | 0.09906452 | 0 | 0 | 0
2465 | 86454.86 | 2010-10-22 10:04 | 660.3333 | 7 | 8 | -1.099536 | 3.778951 | 7.630057 | 6.855131 | 30.53494 | 24.90123 | -0.0001619339 | 0.09906452 | 0 | 0 | 0
2466 | 86484.87 | 2010-10-22 10:04 | 690.3483 | 7 | 8 | -1.099716 | 3.771826 | 7.630057 | 6.864298 | 30.53494 | 24.93584 | -0.0001943588 | 0.09906452 | 0 | 0 | 0
2467 | 86514.89 | 2010-10-22 10:05 | 720.3636 | 7 | 8 | -1.099355 | 3.765025 | 7.630057 | 6.873465 | 30.53494 | 24.97038 | -0.0001943111 | 0.09906452 | 0 | 0 | 0
2468 | 86544.9 | 2010-10-22 10:05 | 750.3786 | 7 | 8 | -1.099536 | 3.758224 | 7.630057 | 6.882632 | 30.53494 | 25.00487 | -0.0001943588 | 0.09906452 | 0 | 0 | 0
2469 | 86574.92 | 2010-10-22 10:06 | 780.3937 | 7 | 8 | -1.099355 | 3.751909 | 7.630057 | 6.891798 | 30.53494 | 25.03929 | -0.0001619339 | 0.09906452 | 0 | 0 | 0
2470 | 86604.93 | 2010-10-22 10:06 | 810.4088 | 7 | 8 | -1.099536 | 3.745269 | 7.630057 | 6.900965 | 30.53494 | 25.07365 | -0.0001943588 | 0.09906452 | 0 | 0 | 0
2471 | 86634.95 | 2010-10-22 10:07 | 840.4241 | 7 | 8 | -1.099355 | 3.738954 | 7.630057 | 6.910132 | 30.53494 | 25.10796 | -0.0001619339 | 0.09906452 | 0 | 0 | 0
2472 | 86664.96 | 2010-10-22 10:07 | 870.4394 | 7 | 8 | -1.099716 | 3.732638 | 7.630057 | 6.919299 | 30.53494 | 25.1422 | -0.0001619339 | 0.09906452 | 0 | 0 | 0
2473 | 86694.98 | 2010-10-22 10:08 | 900.4544 | 7 | 8 | -1.099536 | 3.726647 | 7.630057 | 6.928466 | 30.53494 | 25.17639 | -0.0001619339 | 0.09906452 | 0 | 0 | 0
2474 | 86724.99 | 2010-10-22 10:08 | 930.4695 | 7 | 8 | -1.099536 | 3.720493 | 7.630057 | 6.937632 | 30.53494 | 25.21052 | -0.0001943111 | 0.09906452 | 0 | 0 | 0
2475 | 86755.01 | 2010-10-22 10:09 | 960.4845 | 7 | 8 | -1.099355 | 3.714664 | 7.630057 | 6.946799 | 30.53494 | 25.2446 | -0.0001619339 | 0.09906452 | 0 | 0 | 0
2476 | 86785.03 | 2010-10-22 10:09 | 990.4998 | 7 | 8 | -1.099536 | 3.70851 | 7.630057 | 6.955966 | 30.53494 | 25.27863 | -0.0001943111 | 0.09906452 | 0 | 0 | 0
2477 | 86815.04 | 2010-10-22 10:10 | 1020.515 | 7 | 8 | -1.099355 | 3.703004 | 7.630057 | 6.965133 | 30.53494 | 25.3126 | -0.0001619339 | 0.09906452 | 0 | 0 | 0
2478 | 86845.06 | 2010-10-22 10:10 | 1050.53 | 7 | 8 | -1.099536 | 3.697337 | 7.630057 | 6.9743 | 30.53494 | 25.34652 | -0.0001619339 | 0.09906452 | 0 | 0 | 0
2479 | 86875.07 | 2010-10-22 10:11 | 1080.545 | 7 | 8 | -1.099355 | 3.691993 | 7.630057 | 6.983467 | 30.53494 | 25.38038 | -0.0001619339 | 0.09906452 | 0 | 0 | 0
2480 | 86905.09 | 2010-10-22 10:11 | 1110.56 | 7 | 8 | -1.099536 | 3.686325 | 7.630057 | 6.992634 | 30.53494 | 25.4142 | -0.0001943111 | 0.09906452 | 0 | 0 | 0
2481 | 86935.1 | 2010-10-22 10:12 | 1140.575 | 7 | 8 | -1.099536 | 3.680981 | 7.630057 | 7.0018 | 30.53494 | 25.44797 | -0.0001295567 | 0.09906452 | 0 | 0 | 0
2482 | 86965.12 | 2010-10-22 10:12 | 1170.591 | 7 | 8 | -1.099355 | 3.6758 | 7.630057 | 7.010967 | 30.53494 | 25.48169 | -0.000129509 | 0.09906452 | 0 | 0 | 0
2483 | 86995.13 | 2010-10-22 10:13 | 1200.606 | 7 | 8 | -1.099355 | 3.670294 | 7.630057 | 7.020134 | 30.53494 | 25.51536 | -0.0001619339 | 0.09906452 | 0 | 0 | 0
2484 | 87025.15 | 2010-10-22 10:13 | 1230.621 | 7 | 8 | -1.099355 | 3.665274 | 7.630057 | 7.029301 | 30.53494 | 25.54898 | -9.713173e-05 | 0.09906452 | 0 | 0 | 0
2485 | 87055.16 | 2010-10-22 10:14 | 1260.636 | 7 | 8 | -1.099536 | 3.660092 | 7.630057 | 7.038468 | 30.53494 | 25.58256 | -9.717941e-05 | 0.09906452 | 0 | 0 | 0
2486 | 87085.18 | 2010-10-22 10:14 | 1290.651 | 7 | 8 | -1.099536 | 3.655072 | 7.630057 | 7.047635 | 30.53494 | 25.61608 | -0.0001295567 | 0.09906452 | 0 | 0 | 0
2487 | 87115.19 | 2010-10-22 10:15 | 1320.666 | 7 | 8 | -1.099355 | 3.650214 | 7.630057 | 7.056802 | 30.53494 | 25.64957 | -9.717941e-05 | 0.09906452 | 0 | 0 | 0
2488 | 87145.21 | 2010-10-22 10:15 | 1350.681 | 7 | 8 | -1.099355 | 3.645194 | 7.630057 | 7.065968 | 30.53494 | 25.683 | -0.0001295567 | 0.09906452 | 0 | 0 | 0
2489 | 87175.22 | 2010-10-22 10:16 | 1380.697 | 7 | 8 | -1.099536 | 3.640498 | 7.630057 | 7.075135 | 30.53494 | 25.7164 | -9.717941e-05 | 0.09906452 | 0 | 0 | 0
2490 | 87205.24 | 2010-10-22 10:16 | 1410.712 | 7 | 8 | -1.099536 | 3.635802 | 7.630057 | 7.084302 | 30.53494 | 25.74975 | -9.717941e-05 | 0.09906452 | 0 | 0 | 0
2491 | 87235.25 | 2010-10-22 10:17 | 1440.727 | 7 | 8 | -1.099536 | 3.630944 | 7.630057 | 7.093469 | 30.53494 | 25.78305 | -0.0001619339 | 0.09906452 | 0 | 0 | 0
2492 | 87265.27 | 2010-10-22 10:17 | 1470.742 | 7 | 8 | -1.099536 | 3.626572 | 7.630057 | 7.102636 | 30.53494 | 25.81632 | -9.713173e-05 | 0.09906452 | 0 | 0 | 0
2493 | 87295.28 | 2010-10-22 10:18 | 1500.757 | 7 | 8 | -1.099536 | 3.622037 | 7.630057 | 7.111802 | 30.53494 | 25.84954 | -9.717941e-05 | 0.09906452 | 0 | 0 | 0
2494 | 87325.3 | 2010-10-22 10:18 | 1530.772 | 7 | 8 | -1.099536 | 3.617503 | 7.630057 | 7.120969 | 30.53494 | 25.88272 | -0.000129509 | 0.09906452 | 0 | 0 | 0
2495 | 87355.31 | 2010-10-22 10:19 | 1560.787 | 7 | 8 | -1.099536 | 3.613293 | 7.630057 | 7.130136 | 30.53494 | 25.91586 | -9.717941e-05 | 0.09906452 | 0 | 0 | 0
2496 | 87385.33 | 2010-10-22 10:19 | 1590.805 | 7 | 8 | -1.099536 | 3.609083 | 7.630057 | 7.139304 | 30.53494 | 25.94897 | -0.0001295567 | 0.09906452 | 0 | 0 | 0
2497 | 87415.34 | 2010-10-22 10:20 | 1620.818 | 7 | 8 | -1.099355 | 3.605034 | 7.630057 | 7.14847 | 30.53494 | 25.98203 | -9.717941e-05 | 0.09906452 | 0 | 0 | 0
2498 | 87445.36 | 2010-10-22 10:20 | 1650.833 | 7 | 8 | -1.099536 | 3.600824 | 7.630057 | 7.157637 | 30.53494 | 26.01506 | -9.713173e-05 | 0.09906452 | 0 | 0 | 0
2499 | 87475.37 | 2010-10-22 10:21 | 1680.848 | 7 | 8 | -1.099536 | 3.596938 | 7.630057 | 7.166803 | 30.53494 | 26.04805 | -0.0001295567 | 0.09906452 | 0 | 0 | 0
2500 | 87505.39 | 2010-10-22 10:21 | 1710.863 | 7 | 8 | -1.099355 | 3.593051 | 7.630057 | 7.17597 | 30.53494 | 26.08101 | -0.0001295567 | 0.09906452 | 0 | 0 | 0
2501 | 87535.4 | 2010-10-22 10:22 | 1740.878 | 7 | 8 | -1.099355 | 3.589327 | 7.630057 | 7.185137 | 30.53494 | 26.11393 | -9.713173e-05 | 0.09906452 | 0 | 0 | 0
2502 | 87565.42 | 2010-10-22 10:22 | 1770.894 | 7 | 8 | -1.099536 | 3.585602 | 7.630057 | 7.194304 | 30.53494 | 26.14681 | -0.0001295567 | 0.09906452 | 0 | 0 | 0
2503 | 87595.43 | 2010-10-22 10:23 | 1800.909 | 7 | 8 | -1.099536 | 3.581878 | 7.630057 | 7.203471 | 30.53494 | 26.17966 | -0.0001619339 | 0.09906452 | 0 | 0 | 0
2504 | 87625.45 | 2010-10-22 10:23 | 1830.924 | 7 | 8 | -1.099536 | 3.578477 | 7.630057 | 7.212638 | 30.53494 | 26.21248 | -0.0001295567 | 0.09906452 | 0 | 0 | 0
2505 | 87655.46 | 2010-10-22 10:24 | 1860.939 | 7 | 8 | -1.099536 | 3.575077 | 7.630057 | 7.221805 | 30.53494 | 26.24527 | -6.475449e-05 | 0.09906452 | 0 | 0 | 0
2506 | 87685.48 | 2010-10-22 10:24 | 1890.954 | 7 | 8 | -1.099355 | 3.571676 | 7.630057 | 7.230972 | 30.53494 | 26.27803 | -6.475449e-05 | 0.09906452 | 0 | 0 | 0
2507 | 87715.49 | 2010-10-22 10:25 | 1920.969 | 7 | 8 | -1.099536 | 3.568275 | 7.630057 | 7.240138 | 30.53494 | 26.31075 | -6.475449e-05 | 0.09906452 | 0 | 0 | 0
2508 | 87745.51 | 2010-10-22 10:25 | 1950.984 | 7 | 8 | -1.099355 | 3.564875 | 7.630057 | 7.249305 | 30.53494 | 26.34345 | -6.480217e-05 | 0.09906452 | 0 | 0 | 0
2509 | 87775.52 | 2010-10-22 10:26 | 1980.999 | 7 | 8 | -1.099536 | 3.561798 | 7.630057 | 7.258472 | 30.53494 | 26.37611 | -6.475449e-05 | 0.09906452 | 0 | 0 | 0
2510 | 87805.54 | 2010-10-22 10:26 | 2011.015 | 7 | 8 | -1.099355 | 3.558559 | 7.630057 | 7.267639 | 30.53494 | 26.40875 | -6.475449e-05 | 0.09906452 | 0 | 0 | 0
2511 | 87835.55 | 2010-10-22 10:27 | 2041.03 | 7 | 8 | -1.099355 | 3.555321 | 7.630057 | 7.276806 | 30.53494 | 26.44135 | -6.475449e-05 | 0.09906452 | 0 | 0 | 0
2512 | 87865.57 | 2010-10-22 10:27 | 2071.045 | 7 | 8 | -1.099536 | 3.55192 | 7.630057 | 7.285973 | 30.53494 | 26.47393 | -0.0001295567 | 0.09906452 | 0 | 0 | 0
2513 | 87895.59 | 2010-10-22 10:28 | 2101.06 | 7 | 8 | -1.099536 | 3.548843 | 7.630057 | 7.29514 | 30.53494 | 26.50647 | -3.237724e-05 | 0.09906452 | 0 | 0 | 0
2514 | 87925.6 | 2010-10-22 10:28 | 2131.075 | 7 | 8 | -1.099536 | 3.545443 | 7.630057 | 7.304307 | 30.53494 | 26.53899 | -6.480217e-05 | 0.09906452 | 0 | 0 | 0
2515 | 87955.62 | 2010-10-22 10:29 | 2161.09 | 7 | 8 | -1.099536 | 3.542204 | 7.630057 | 7.313474 | 30.53494 | 26.57148 | -9.717941e-05 | 0.09906452 | 0 | 0 | 0
2516 | 87985.63 | 2010-10-22 10:29 | 2191.105 | 7 | 8 | -1.099536 | 3.539127 | 7.630057 | 7.322642 | 30.53494 | 26.60394 | -9.713173e-05 | 0.09906452 | 0 | 0 | 0
2517 | 88015.65 | 2010-10-22 10:30 | 2221.121 | 7 | 8 | -1.099536 | 3.535889 | 7.630057 | 7.33181 | 30.53494 | 26.63637 | -3.237724e-05 | 0.09906452 | 0 | 0 | 0
2518 | 88045.66 | 2010-10-22 10:30 | 2251.136 | 7 | 8 | -1.099175 | 3.532812 | 7.630057 | 7.340976 | 30.53494 | 26.66877 | -6.475449e-05 | 0.09906452 | 0 | 0 | 0
2519 | 88075.68 | 2010-10-22 10:31 | 2281.151 | 7 | 8 | -1.099716 | 3.529249 | 7.630057 | 7.350143 | 30.53494 | 26.70113 | -0.0001295567 | 0.09906452 | 0 | 0 | 0
2520 | 88105.69 | 2010-10-22 10:31 | 2311.166 | 7 | 8 | -1.099536 | 3.526173 | 7.630057 | 7.35931 | 30.53494 | 26.73347 | -6.475449e-05 | 0.09906452 | 0 | 0 | 0
2521 | 88135.71 | 2010-10-22 10:32 | 2341.181 | 7 | 8 | -1.099536 | 3.522772 | 7.630057 | 7.368477 | 30.53494 | 26.76578 | -6.480217e-05 | 0.09906452 | 0 | 0 | 0
2522 | 88165.72 | 2010-10-22 10:32 | 2371.196 | 7 | 8 | -1.099355 | 3.519371 | 7.630057 | 7.377644 | 30.53494 | 26.79806 | -9.717941e-05 | 0.09906452 | 0 | 0 | 0
2523 | 88195.74 | 2010-10-22 10:33 | 2401.211 | 7 | 8 | -1.099355 | 3.515809 | 7.630057 | 7.386811 | 30.53494 | 26.8303 | -6.475449e-05 | 0.09906452 | 0 | 0 | 0
2524 | 88225.75 | 2010-10-22 10:33 | 2431.226 | 7 | 8 | -1.099536 | 3.512084 | 7.630057 | 7.395978 | 30.53494 | 26.86252 | -0.0001295567 | 0.09906452 | 0 | 0 | 0
2525 | 88255.77 | 2010-10-22 10:34 | 2461.242 | 7 | 8 | -1.099536 | 3.508684 | 7.630057 | 7.405145 | 30.53494 | 26.8947 | -9.717941e-05 | 0.09906452 | 0 | 0 | 0
2526 | 88285.78 | 2010-10-22 10:34 | 2491.257 | 7 | 8 | -1.099536 | 3.504797 | 7.630057 | 7.414312 | 30.53494 | 26.92684 | -9.717941e-05 | 0.09906452 | 0 | 0 | 0
2527 | 88315.8 | 2010-10-22 10:35 | 2521.272 | 7 | 8 | -1.099536 | 3.500911 | 7.630057 | 7.423478 | 30.53494 | 26.95895 | -0.0001295567 | 0.09906452 | 0 | 0 | 0
2528 | 88345.81 | 2010-10-22 10:35 | 2551.287 | 7 | 8 | -1.099536 | 3.496701 | 7.630057 | 7.432645 | 30.53494 | 26.99103 | -9.717941e-05 | 0.09906452 | 0 | 0 | 0
2529 | 88375.83 | 2010-10-22 10:36 | 2581.302 | 7 | 8 | -1.099536 | 3.492328 | 7.630057 | 7.441812 | 30.53494 | 27.02306 | -0.0001295567 | 0.09906452 | 0 | 0 | 0
2530 | 88405.84 | 2010-10-22 10:36 | 2611.317 | 7 | 8 | -1.099355 | 3.487632 | 7.630057 | 7.450979 | 30.53494 | 27.05505 | -0.0001619339 | 0.09906452 | 0 | 0 | 0
2531 | 88435.86 | 2010-10-22 10:37 | 2641.333 | 7 | 8 | -1.099355 | 3.482774 | 7.630057 | 7.460146 | 30.53494 | 27.087 | -0.0001295567 | 0.09906452 | 0 | 0 | 0
2532 | 88465.87 | 2010-10-22 10:37 | 2671.348 | 7 | 8 | -1.099536 | 3.477107 | 7.630057 | 7.469313 | 30.53494 | 27.1189 | -0.0001943111 | 0.09906452 | 0 | 0 | 0
2533 | 88495.89 | 2010-10-22 10:38 | 2701.363 | 7 | 8 | -1.099716 | 3.471277 | 7.630057 | 7.47848 | 30.53494 | 27.15075 | -0.0001943111 | 0.09906452 | 0 | 0 | 0
2534 | 88525.9 | 2010-10-22 10:38 | 2731.378 | 7 | 8 | -1.099355 | 3.464962 | 7.630057 | 7.487646 | 30.53494 | 27.18254 | -0.0001943111 | 0.09906452 | 0 | 0 | 0
2535 | 88555.92 | 2010-10-22 10:39 | 2761.393 | 7 | 8 | -1.099536 | 3.457836 | 7.630057 | 7.496814 | 30.53494 | 27.21428 | -0.0001943111 | 0.09906452 | 0 | 0 | 0
2536 | 88585.93 | 2010-10-22 10:39 | 2791.408 | 7 | 8 | -1.099536 | 3.44974 | 7.630057 | 7.505982 | 30.53494 | 27.24594 | -0.0001943111 | 0.09906452 | 0 | 0 | 0
2537 | 88615.95 | 2010-10-22 10:40 | 2821.423 | 7 | 8 | -1.099355 | 3.440186 | 7.630057 | 7.515149 | 30.53494 | 27.27752 | -0.0002591133 | 0.09906452 | 0 | 0 | 0
2538 | 88645.96 | 2010-10-22 10:40 | 2851.438 | 7 | 8 | -1.099355 | 3.429174 | 7.630057 | 7.524316 | 30.53494 | 27.30901 | -0.0002914429 | 0.09906452 | 0 | 0 | 0
2539 | 88675.98 | 2010-10-22 10:41 | 2881.454 | 7 | 8 | -1.099355 | 3.415734 | 7.630057 | 7.533483 | 30.53494 | 27.34039 | -0.0003886223 | 0.09906452 | 0 | 0 | 0
2540 | 88705.99 | 2010-10-22 10:41 | 2911.469 | 7 | 8 | -1.099716 | 3.39954 | 7.630057 | 7.54265 | 30.53494 | 27.37163 | -0.0004858017 | 0.09906452 | 0 | 0 | 0
2541 | 88736.01 | 2010-10-22 10:42 | 2941.484 | 7 | 8 | -1.099536 | 3.379622 | 7.630057 | 7.551817 | 30.53494 | 27.4027 | -0.0005829811 | 0.09906452 | 0 | 0 | 0
2542 | 88766.02 | 2010-10-22 10:42 | 2971.499 | 7 | 8 | -1.099536 | 3.354522 | 7.630057 | 7.560984 | 30.53494 | 27.43357 | -0.000744915 | 0.09906452 | 0 | 0 | 0
2543 | 88796.04 | 2010-10-22 10:43 | 3001.514 | 7 | 8 | -1.099536 | 3.321488 | 7.630057 | 7.570151 | 30.53494 | 27.46418 | -0.001003981 | 0.09906452 | 0 | 0 | 0
2544 | 88826.05 | 2010-10-22 10:43 | 3031.529 | 7 | 8 | -1.099355 | 3.27728 | 7.630057 | 7.579318 | 30.53494 | 27.49444 | -0.001327848 | 0.09906452 | 0 | 0 | 0
2545 | 88856.07 | 2010-10-22 10:44 | 3061.544 | 7 | 8 | -1.099536 | 3.21445 | 7.630057 | 7.588485 | 30.53494 | 27.52421 | -0.001975584 | 0.09906452 | 0 | 0 | 0
2546 | 88886.08 | 2010-10-22 10:44 | 3091.559 | 7 | 8 | -1.099536 | 3.121985 | 7.630057 | 7.597652 | 30.53494 | 27.55328 | -0.00291481 | 0.09906452 | 0 | 0 | 0
2547 | 88916.1 | 2010-10-22 10:45 | 3121.575 | 7 | 8 | -1.099536 | 2.97333 | 7.630057 | 7.606819 | 30.53494 | 27.58128 | -0.004987574 | 0.09906452 | 0 | 0 | 0
2548 | 88939.63 | 2010-10-22 10:45 | 3145.106 | 7 | 8 | -1.099536 | 2.772856 | 7.630057 | 7.614006 | 30.53494 | 27.60199 | -0.008064318 | 0.09906452 | 0 | 0 | 0
2549 | 88946.54 | 2010-10-22 10:45 | 3152.012 | 7 | 8 | -1.099355 | 2.699986 | 7.630057 | 7.616115 | 30.53494 | 27.60776 | -0.008517742 | 0.09906452 | 0 | 0 | 0
2550 | 89006.55 | 2010-10-22 10:46 | 60.01475 | 8 | 8 | 0 | 3.431441 | 7.630057 | 7.616115 | 30.53494 | 27.60776 | 0.001101112 | 0.09906452 | 0 | 0 | 0
2551 | 89006.74 | 2010-10-22 10:46 | 0.1874916 | 9 | 8 | -0.0003540663 | 3.431603 | 7.630057 | 7.616115 | 30.53494 | 27.60776 | 0 | 0.09654121 | 0 | 0 | 0
2552 | 89011.57 | 2010-10-22 10:47 | 5.015636 | 9 | 8 | -0.0001737543 | 3.438728 | 7.630057 | 7.616115 | 30.53494 | 27.60776 | 0.0009716034 | 0.09654121 | 0 | 0 | 0
2553 | 89041.61 | 2010-10-22 10:47 | 30.01514 | 1 | 9 | 0 | 3.468362 | 7.630057 | 7.616115 | 30.53494 | 27.60776 | 0.0006153584 | 0.09654121 | 0 | 0 | 0
2554 | 89071.62 | 2010-10-22 10:48 | 60.03024 | 1 | 9 | 0 | 3.488118 | 7.630057 | 7.616115 | 30.53494 | 27.60776 | 0.0004534245 | 0.09654121 | 0 | 0 | 0
2555 | 89101.64 | 2010-10-22 10:48 | 90.04552 | 1 | 9 | 0 | 3.502368 | 7.630057 | 7.616115 | 30.53494 | 27.60776 | 0.0003238678 | 0.09654121 | 0 | 0 | 0
2556 | 89131.61 | 2010-10-22 10:49 | 120.0138 | 1 | 9 | 0 | 3.513542 | 7.630057 | 7.616115 | 30.53494 | 27.60776 | 0.0002591133 | 0.09654121 | 0 | 0 | 0
2557 | 89161.62 | 2010-10-22 10:49 | 30.0151 | 2 | 9 | 0.5501383 | 3.664626 | 7.634643 | 7.616115 | 30.55162 | 27.60776 | 0.001230717 | 0.09654121 | 0 | 0 | 0
2558 | 89191.63 | 2010-10-22 10:50 | 60.03027 | 2 | 9 | 0.549958 | 3.701871 | 7.639229 | 7.616115 | 30.56851 | 27.60776 | 0.0008096695 | 0.09654121 | 0 | 0 | 0
2559 | 89221.65 | 2010-10-22 10:50 | 90.04541 | 2 | 9 | 0.5501383 | 3.729076 | 7.643814 | 7.616115 | 30.58556 | 27.60776 | 0.0006153107 | 0.09654121 | 0 | 0 | 0
2560 | 89251.66 | 2010-10-22 10:51 | 120.0607 | 2 | 9 | 0.549958 | 3.749803 | 7.6484 | 7.616115 | 30.6027 | 27.60776 | 0.0005181789 | 0.09654121 | 0 | 0 | 0
2561 | 89281.68 | 2010-10-22 10:51 | 150.0757 | 2 | 9 | 0.5497776 | 3.765187 | 7.652986 | 7.616115 | 30.61994 | 27.60776 | 0.0003238678 | 0.09654121 | 0 | 0 | 0
2562 | 89311.69 | 2010-10-22 10:52 | 180.091 | 2 | 9 | 0.549958 | 3.776361 | 7.657572 | 7.616115 | 30.63723 | 27.60776 | 0.0002266884 | 0.09654121 | 0 | 0 | 0
2563 | 89341.71 | 2010-10-22 10:52 | 210.106 | 2 | 9 | 0.5501383 | 3.783809 | 7.662158 | 7.616115 | 30.65457 | 27.60776 | 0.0001943111 | 0.09654121 | 0 | 0 | 0
2564 | 89371.72 | 2010-10-22 10:53 | 240.1213 | 2 | 9 | 0.5501383 | 3.788829 | 7.666743 | 7.616115 | 30.67193 | 27.60776 | 0.000129509 | 0.09654121 | 0 | 0 | 0
2565 | 89401.74 | 2010-10-22 10:53 | 270.1364 | 2 | 9 | 0.5501383 | 3.793364 | 7.671329 | 7.616115 | 30.68932 | 27.60776 | 0.0001619339 | 0.09654121 | 0 | 0 | 0
2566 | 89431.75 | 2010-10-22 10:54 | 300.1515 | 2 | 9 | 0.549958 | 3.797088 | 7.675915 | 7.616115 | 30.70672 | 27.60776 | 9.717941e-05 | 0.09654121 | 0 | 0 | 0
2567 | 89461.77 | 2010-10-22 10:54 | 330.1665 | 2 | 9 | 0.5497776 | 3.800974 | 7.680501 | 7.616115 | 30.72415 | 27.60776 | 3.237724e-05 | 0.09654121 | 0 | 0 | 0
2568 | 89491.79 | 2010-10-22 10:55 | 360.1826 | 2 | 9 | 0.549958 | 3.805185 | 7.685087 | 7.616115 | 30.74159 | 27.60776 | 9.717941e-05 | 0.09654121 | 0 | 0 | 0
2569 | 89521.79 | 2010-10-22 10:55 | 390.1839 | 2 | 9 | 0.549958 | 3.808909 | 7.689671 | 7.616115 | 30.75904 | 27.60776 | 9.713173e-05 | 0.09654121 | 0 | 0 | 0
2570 | 89551.8 | 2010-10-22 10:56 | 420.1964 | 2 | 9 | 0.549958 | 3.812634 | 7.694257 | 7.616115 | 30.77651 | 27.60776 | 9.717941e-05 | 0.09654121 | 0 | 0 | 0
2571 | 89581.81 | 2010-10-22 10:56 | 450.2115 | 2 | 9 | 0.549958 | 3.816196 | 7.698842 | 7.616115 | 30.794 | 27.60776 | 9.713173e-05 | 0.09654121 | 0 | 0 | 0
2572 | 89611.83 | 2010-10-22 10:57 | 480.2266 | 2 | 9 | 0.549958 | 3.819597 | 7.703428 | 7.616115 | 30.81151 | 27.60776 | 3.237724e-05 | 0.09654121 | 0 | 0 | 0
2573 | 89641.84 | 2010-10-22 10:57 | 510.2418 | 2 | 9 | 0.5501383 | 3.822998 | 7.708014 | 7.616115 | 30.82904 | 27.60776 | 6.480217e-05 | 0.09654121 | 0 | 0 | 0
2574 | 89671.86 | 2010-10-22 10:58 | 540.2569 | 2 | 9 | 0.5501383 | 3.82656 | 7.7126 | 7.616115 | 30.84658 | 27.60776 | 9.717941e-05 | 0.09654121 | 0 | 0 | 0
2575 | 89701.88 | 2010-10-22 10:58 | 570.2723 | 2 | 9 | 0.549958 | 3.829799 | 7.717186 | 7.616115 | 30.86413 | 27.60776 | 9.717941e-05 | 0.09654121 | 0 | 0 | 0
2576 | 89731.89 | 2010-10-22 10:59 | 600.2872 | 2 | 9 | 0.549958 | 3.833037 | 7.721772 | 7.616115 | 30.8817 | 27.60776 | 6.475449e-05 | 0.09654121 | 0 | 0 | 0
2577 | 89761.91 | 2010-10-22 10:59 | 630.3025 | 2 | 9 | 0.549958 | 3.836438 | 7.726358 | 7.616115 | 30.89929 | 27.60776 | 0.0001295567 | 0.09654121 | 0 | 0 | 0
2578 | 89791.92 | 2010-10-22 11:00 | 660.3175 | 2 | 9 | 0.5501383 | 3.839839 | 7.730944 | 7.616115 | 30.91689 | 27.60776 | 0.000129509 | 0.09654121 | 0 | 0 | 0
2579 | 89821.94 | 2010-10-22 11:00 | 690.3326 | 2 | 9 | 0.5501383 | 3.843077 | 7.73553 | 7.616115 | 30.93451 | 27.60776 | 9.713173e-05 | 0.09654121 | 0 | 0 | 0
2580 | 89851.95 | 2010-10-22 11:01 | 720.3479 | 2 | 9 | 0.5497776 | 3.846316 | 7.740116 | 7.616115 | 30.95214 | 27.60776 | 6.475449e-05 | 0.09654121 | 0 | 0 | 0
2581 | 89881.97 | 2010-10-22 11:01 | 750.3629 | 2 | 9 | 0.549958 | 3.849717 | 7.744701 | 7.616115 | 30.96979 | 27.60776 | 6.480217e-05 | 0.09654121 | 0 | 0 | 0
2582 | 89911.98 | 2010-10-22 11:02 | 780.378 | 2 | 9 | 0.5501383 | 3.853279 | 7.749287 | 7.616115 | 30.98745 | 27.60776 | 6.475449e-05 | 0.09654121 | 0 | 0 | 0
2583 | 89942 | 2010-10-22 11:02 | 810.3933 | 2 | 9 | 0.549958 | 3.856518 | 7.753873 | 7.616115 | 31.00513 | 27.60776 | 6.475449e-05 | 0.09654121 | 0 | 0 | 0
2584 | 89972.01 | 2010-10-22 11:03 | 840.4083 | 2 | 9 | 0.549958 | 3.859918 | 7.758459 | 7.616115 | 31.02282 | 27.60776 | 9.713173e-05 | 0.09654121 | 0 | 0 | 0
2585 | 90002.03 | 2010-10-22 11:03 | 870.4235 | 2 | 9 | 0.549958 | 3.863157 | 7.763045 | 7.616115 | 31.04053 | 27.60776 | 9.713173e-05 | 0.09654121 | 0 | 0 | 0
2586 | 90032.04 | 2010-10-22 11:04 | 900.4391 | 2 | 9 | 0.5501383 | 3.866396 | 7.767631 | 7.616115 | 31.05825 | 27.60776 | 9.713173e-05 | 0.09654121 | 0 | 0 | 0
2587 | 90062.06 | 2010-10-22 11:04 | 930.4537 | 2 | 9 | 0.549958 | 3.869473 | 7.772217 | 7.616115 | 31.07599 | 27.60776 | 6.475449e-05 | 0.09654121 | 0 | 0 | 0
2588 | 90092.07 | 2010-10-22 11:05 | 960.469 | 2 | 9 | 0.549958 | 3.872711 | 7.776803 | 7.616115 | 31.09374 | 27.60776 | 9.717941e-05 | 0.09654121 | 0 | 0 | 0
2589 | 90122.09 | 2010-10-22 11:05 | 990.4841 | 2 | 9 | 0.549958 | 3.875464 | 7.781389 | 7.616115 | 31.11151 | 27.60776 | 6.475449e-05 | 0.09654121 | 0 | 0 | 0
2590 | 90152.1 | 2010-10-22 11:06 | 1020.499 | 2 | 9 | 0.5501383 | 3.878379 | 7.785975 | 7.616115 | 31.12929 | 27.60776 | 6.475449e-05 | 0.09654121 | 0 | 0 | 0
2591 | 90182.12 | 2010-10-22 11:06 | 1050.514 | 2 | 9 | 0.549958 | 3.881132 | 7.79056 | 7.616115 | 31.14708 | 27.60776 | 6.475449e-05 | 0.09654121 | 0 | 0 | 0
2592 | 90212.13 | 2010-10-22 11:07 | 1080.529 | 2 | 9 | 0.5501383 | 3.883885 | 7.795146 | 7.616115 | 31.16488 | 27.60776 | 6.480217e-05 | 0.09654121 | 0 | 0 | 0
2593 | 90242.15 | 2010-10-22 11:07 | 1110.545 | 2 | 9 | 0.549958 | 3.886476 | 7.799732 | 7.616115 | 31.1827 | 27.60776 | 0.0001295567 | 0.09654121 | 0 | 0 | 0
2594 | 90272.16 | 2010-10-22 11:08 | 1140.56 | 2 | 9 | 0.549958 | 3.888743 | 7.804318 | 7.616115 | 31.20053 | 27.60776 | 3.237724e-05 | 0.09654121 | 0 | 0 | 0
2595 | 90302.18 | 2010-10-22 11:08 | 1170.575 | 2 | 9 | 0.549958 | 3.891172 | 7.808904 | 7.616115 | 31.21837 | 27.60776 | 3.237724e-05 | 0.09654121 | 0 | 0 | 0
2596 | 90332.19 | 2010-10-22 11:09 | 1200.59 | 2 | 9 | 0.5503186 | 3.893439 | 7.81349 | 7.616115 | 31.23622 | 27.60776 | 0.0001295567 | 0.09654121 | 0 | 0 | 0
2597 | 90362.21 | 2010-10-22 11:09 | 1230.605 | 2 | 9 | 0.549958 | 3.895058 | 7.818076 | 7.616115 | 31.25408 | 27.60776 | 3.242493e-05 | 0.09654121 | 0 | 0 | 0
2598 | 90392.22 | 2010-10-22 11:10 | 1260.62 | 2 | 9 | 0.549958 | 3.896839 | 7.822662 | 7.616115 | 31.27194 | 27.60776 | 6.480217e-05 | 0.09654121 | 0 | 0 | 0
2599 | 90422.24 | 2010-10-22 11:10 | 1290.635 | 2 | 9 | 0.5501383 | 3.898621 | 7.827248 | 7.616115 | 31.28982 | 27.60776 | 6.475449e-05 | 0.09654121 | 0 | 0 | 0
2600 | 90452.25 | 2010-10-22 11:11 | 1320.651 | 2 | 9 | 0.549958 | 3.900078 | 7.831833 | 7.616115 | 31.3077 | 27.60776 | 0 | 0.09654121 | 0 | 0 | 0
2601 | 90482.27 | 2010-10-22 11:11 | 1350.666 | 2 | 9 | 0.5497776 | 3.901697 | 7.836419 | 7.616115 | 31.32559 | 27.60776 | 6.480217e-05 | 0.09654121 | 0 | 0 | 0
2602 | 90512.28 | 2010-10-22 11:12 | 1380.681 | 2 | 9 | 0.5501383 | 3.902993 | 7.841005 | 7.616115 | 31.34348 | 27.60776 | 3.237724e-05 | 0.09654121 | 0 | 0 | 0
2603 | 90542.3 | 2010-10-22 11:12 | 1410.696 | 2 | 9 | 0.5501383 | 3.904612 | 7.845591 | 7.616115 | 31.36139 | 27.60776 | 9.713173e-05 | 0.09654121 | 0 | 0 | 0
2604 | 90572.31 | 2010-10-22 11:13 | 1440.711 | 2 | 9 | 0.549958 | 3.905746 | 7.850176 | 7.616115 | 31.37929 | 27.60776 | 3.237724e-05 | 0.09654121 | 0 | 0 | 0
2605 | 90602.33 | 2010-10-22 11:13 | 1470.726 | 2 | 9 | 0.549958 | 3.907041 | 7.854762 | 7.616115 | 31.39721 | 27.60776 | 0 | 0.09654121 | 0 | 0 | 0
2606 | 90632.34 | 2010-10-22 11:14 | 1500.741 | 2 | 9 | 0.549958 | 3.908499 | 7.859347 | 7.616115 | 31.41513 | 27.60776 | 6.475449e-05 | 0.09654121 | 0 | 0 | 0
2607 | 90662.36 | 2010-10-22 11:14 | 1530.757 | 2 | 9 | 0.5501383 | 3.909632 | 7.863933 | 7.616115 | 31.43305 | 27.60776 | 3.242493e-05 | 0.09654121 | 0 | 0 | 0
2608 | 90692.37 | 2010-10-22 11:15 | 1560.772 | 2 | 9 | 0.549958 | 3.910928 | 7.868519 | 7.616115 | 31.45098 | 27.60776 | 3.237724e-05 | 0.09654121 | 0 | 0 | 0
2609 | 90722.39 | 2010-10-22 11:15 | 1590.787 | 2 | 9 | 0.549958 | 3.912223 | 7.873105 | 7.616115 | 31.46892 | 27.60776 | 3.237724e-05 | 0.09654121 | 0 | 0 | 0
2610 | 90752.4 | 2010-10-22 11:16 | 1620.802 | 2 | 9 | 0.5501383 | 3.913518 | 7.877691 | 7.616115 | 31.48687 | 27.60776 | 3.237724e-05 | 0.09654121 | 0 | 0 | 0
2611 | 90782.42 | 2010-10-22 11:16 | 1650.817 | 2 | 9 | 0.549958 | 3.914814 | 7.882277 | 7.616115 | 31.50482 | 27.60776 | 9.717941e-05 | 0.09654121 | 0 | 0 | 0
2612 | 90812.44 | 2010-10-22 11:17 | 1680.832 | 2 | 9 | 0.549958 | 3.91611 | 7.886863 | 7.616115 | 31.52277 | 27.60776 | 3.242493e-05 | 0.09654121 | 0 | 0 | 0
2613 | 90842.45 | 2010-10-22 11:17 | 1710.847 | 2 | 9 | 0.549958 | 3.917243 | 7.891449 | 7.616115 | 31.54073 | 27.60776 | 0 | 0.09654121 | 0 | 0 | 0
2614 | 90872.47 | 2010-10-22 11:18 | 1740.863 | 2 | 9 | 0.5501383 | 3.9187 | 7.896035 | 7.616115 | 31.5587 | 27.60776 | 6.480217e-05 | 0.09654121 | 0 | 0 | 0
2615 | 90902.48 | 2010-10-22 11:18 | 1770.878 | 2 | 9 | 0.549958 | 3.919834 | 7.90062 | 7.616115 | 31.57667 | 27.60776 | -3.237724e-05 | 0.09654121 | 0 | 0 | 0
2616 | 90932.5 | 2010-10-22 11:19 | 1800.893 | 2 | 9 | 0.549958 | 3.921291 | 7.905206 | 7.616115 | 31.59465 | 27.60776 | 3.237724e-05 | 0.09654121 | 0 | 0 | 0
2617 | 90962.51 | 2010-10-22 11:19 | 1830.908 | 2 | 9 | 0.549958 | 3.922587 | 7.909792 | 7.616115 | 31.61264 | 27.60776 | 3.242493e-05 | 0.09654121 | 0 | 0 | 0
2618 | 90992.53 | 2010-10-22 11:20 | 1860.923 | 2 | 9 | 0.5501383 | 3.924044 | 7.914378 | 7.616115 | 31.63063 | 27.60776 | 3.237724e-05 | 0.09654121 | 0 | 0 | 0
2619 | 91022.54 | 2010-10-22 11:20 | 1890.938 | 2 | 9 | 0.549958 | 3.925502 | 7.918964 | 7.616115 | 31.64863 | 27.60776 | 3.237724e-05 | 0.09654121 | 0 | 0 | 0
2620 | 91052.56 | 2010-10-22 11:21 | 1920.954 | 2 | 9 | 0.5501383 | 3.926797 | 7.92355 | 7.616115 | 31.66663 | 27.60776 | 3.237724e-05 | 0.09654121 | 0 | 0 | 0
2621 | 91082.57 | 2010-10-22 11:21 | 1950.969 | 2 | 9 | 0.549958 | 3.928255 | 7.928136 | 7.616115 | 31.68465 | 27.60776 | 6.480217e-05 | 0.09654121 | 0 | 0 | 0
2622 | 91112.59 | 2010-10-22 11:22 | 1980.984 | 2 | 9 | 0.549958 | 3.929712 | 7.932722 | 7.616115 | 31.70266 | 27.60776 | 6.475449e-05 | 0.09654121 | 0 | 0 | 0
2623 | 91142.6 | 2010-10-22 11:22 | 2010.999 | 2 | 9 | 0.549958 | 3.931007 | 7.937307 | 7.616115 | 31.72069 | 27.60776 | 3.237724e-05 | 0.09654121 | 0 | 0 | 0
2624 | 91172.62 | 2010-10-22 11:23 | 2041.014 | 2 | 9 | 0.5501383 | 3.932627 | 7.941893 | 7.616115 | 31.73872 | 27.60776 | 9.717941e-05 | 0.09654121 | 0 | 0 | 0
2625 | 91202.63 | 2010-10-22 11:23 | 2071.029 | 2 | 9 | 0.549958 | 3.933922 | 7.946479 | 7.616115 | 31.75675 | 27.60776 | 6.480217e-05 | 0.09654121 | 0 | 0 | 0
2626 | 91232.65 | 2010-10-22 11:24 | 2101.044 | 2 | 9 | 0.5501383 | 3.935218 | 7.951065 | 7.616115 | 31.7748 | 27.60776 | 0 | 0.09654121 | 0 | 0 | 0
2627 | 91262.66 | 2010-10-22 11:24 | 2131.059 | 2 | 9 | 0.549958 | 3.936675 | 7.955651 | 7.616115 | 31.79285 | 27.60776 | 3.237724e-05 | 0.09654121 | 0 | 0 | 0
2628 | 91292.68 | 2010-10-22 11:25 | 2161.075 | 2 | 9 | 0.549958 | 3.938133 | 7.960237 | 7.616115 | 31.81091 | 27.60776 | 3.237724e-05 | 0.09654121 | 0 | 0 | 0
2629 | 91322.69 | 2010-10-22 11:25 | 2191.09 | 2 | 9 | 0.5503186 | 3.940076 | 7.964823 | 7.616115 | 31.82897 | 27.60776 | 9.713173e-05 | 0.09654121 | 0 | 0 | 0
2630 | 91352.71 | 2010-10-22 11:26 | 2221.105 | 2 | 9 | 0.549958 | 3.941209 | 7.969409 | 7.616115 | 31.84704 | 27.60776 | 3.237724e-05 | 0.09654121 | 0 | 0 | 0
2631 | 91382.72 | 2010-10-22 11:26 | 2251.12 | 2 | 9 | 0.549958 | 3.942667 | 7.973994 | 7.616115 | 31.86512 | 27.60776 | 3.242493e-05 | 0.09654121 | 0 | 0 | 0
2632 | 91412.74 | 2010-10-22 11:27 | 2281.135 | 2 | 9 | 0.549958 | 3.944286 | 7.97858 | 7.616115 | 31.8832 | 27.60776 | 3.242493e-05 | 0.09654121 | 0 | 0 | 0
2633 | 91442.76 | 2010-10-22 11:27 | 2311.153 | 2 | 9 | 0.549958 | 3.945743 | 7.983167 | 7.616115 | 31.90129 | 27.60776 | 3.237724e-05 | 0.09654121 | 0 | 0 | 0
2634 | 91472.77 | 2010-10-22 11:28 | 2341.166 | 2 | 9 | 0.5501383 | 3.947525 | 7.987752 | 7.616115 | 31.91939 | 27.60776 | 9.717941e-05 | 0.09654121 | 0 | 0 | 0
2635 | 91502.78 | 2010-10-22 11:28 | 2371.181 | 2 | 9 | 0.5501383 | 3.948982 | 7.992338 | 7.616115 | 31.9375 | 27.60776 | 6.475449e-05 | 0.09654121 | 0 | 0 | 0
2636 | 91532.8 | 2010-10-22 11:29 | 2401.196 | 2 | 9 | 0.5497776 | 3.950278 | 7.996924 | 7.616115 | 31.95561 | 27.60776 | 0 | 0.09654121 | 0 | 0 | 0
2637 | 91562.81 | 2010-10-22 11:29 | 2431.211 | 2 | 9 | 0.5501383 | 3.952059 | 8.00151 | 7.616115 | 31.97373 | 27.60776 | 6.475449e-05 | 0.09654121 | 0 | 0 | 0
2638 | 91592.83 | 2010-10-22 11:30 | 2461.226 | 2 | 9 | 0.549958 | 3.953516 | 8.006095 | 7.616115 | 31.99186 | 27.60776 | 3.237724e-05 | 0.09654121 | 0 | 0 | 0
2639 | 91622.84 | 2010-10-22 11:30 | 2491.241 | 2 | 9 | 0.5501383 | 3.955136 | 8.010681 | 7.616115 | 32.00999 | 27.60776 | 3.237724e-05 | 0.09654121 | 0 | 0 | 0
2640 | 91652.86 | 2010-10-22 11:31 | 2521.256 | 2 | 9 | 0.5497776 | 3.956593 | 8.015267 | 7.616115 | 32.02813 | 27.60776 | 0 | 0.09654121 | 0 | 0 | 0
2641 | 91682.87 | 2010-10-22 11:31 | 2551.272 | 2 | 9 | 0.549958 | 3.958374 | 8.019853 | 7.616115 | 32.04628 | 27.60776 | 0 | 0.09654121 | 0 | 0 | 0
2642 | 91712.89 | 2010-10-22 11:32 | 2581.286 | 2 | 9 | 0.549958 | 3.959994 | 8.024439 | 7.616115 | 32.06444 | 27.60776 | 6.475449e-05 | 0.09654121 | 0 | 0 | 0
2643 | 91742.9 | 2010-10-22 11:32 | 2611.302 | 2 | 9 | 0.549958 | 3.961613 | 8.029025 | 7.616115 | 32.0826 | 27.60776 | 6.475449e-05 | 0.09654121 | 0 | 0 | 0
2644 | 91772.92 | 2010-10-22 11:33 | 2641.317 | 2 | 9 | 0.549958 | 3.963394 | 8.03361 | 7.616115 | 32.10077 | 27.60776 | 6.475449e-05 | 0.09654121 | 0 | 0 | 0
2645 | 91802.93 | 2010-10-22 11:33 | 2671.332 | 2 | 9 | 0.549958 | 3.965014 | 8.038195 | 7.616115 | 32.11895 | 27.60776 | 6.475449e-05 | 0.09654121 | 0 | 0 | 0
2646 | 91832.95 | 2010-10-22 11:34 | 2701.347 | 2 | 9 | 0.549958 | 3.966471 | 8.042781 | 7.616115 | 32.13713 | 27.60776 | 0 | 0.09654121 | 0 | 0 | 0
2647 | 91862.97 | 2010-10-22 11:34 | 2731.362 | 2 | 9 | 0.549958 | 3.968252 | 8.047366 | 7.616115 | 32.15532 | 27.60776 | 3.237724e-05 | 0.09654121 | 0 | 0 | 0
2648 | 91892.98 | 2010-10-22 11:35 | 2761.377 | 2 | 9 | 0.549958 | 3.970033 | 8.051951 | 7.616115 | 32.17352 | 27.60776 | 6.475449e-05 | 0.09654121 | 0 | 0 | 0
2649 | 91923 | 2010-10-22 11:35 | 2791.392 | 2 | 9 | 0.5497776 | 3.971491 | 8.056536 | 7.616115 | 32.19173 | 27.60776 | 0 | 0.09654121 | 0 | 0 | 0
2650 | 91953.01 | 2010-10-22 11:36 | 2821.408 | 2 | 9 | 0.549958 | 3.973434 | 8.061122 | 7.616115 | 32.20995 | 27.60776 | 9.717941e-05 | 0.09654121 | 0 | 0 | 0
2651 | 91983.03 | 2010-10-22 11:36 | 2851.423 | 2 | 9 | 0.549958 | 3.975054 | 8.065708 | 7.616115 | 32.22817 | 27.60776 | 3.242493e-05 | 0.09654121 | 0 | 0 | 0
2652 | 92013.04 | 2010-10-22 11:37 | 2881.438 | 2 | 9 | 0.5501383 | 3.976835 | 8.070294 | 7.616115 | 32.24641 | 27.60776 | 6.480217e-05 | 0.09654121 | 0 | 0 | 0
2653 | 92043.06 | 2010-10-22 11:37 | 2911.453 | 2 | 9 | 0.5501383 | 3.978454 | 8.07488 | 7.616115 | 32.26465 | 27.60776 | 0 | 0.09654121 | 0 | 0 | 0
2654 | 92073.07 | 2010-10-22 11:38 | 2941.469 | 2 | 9 | 0.5501383 | 3.980397 | 8.079466 | 7.616115 | 32.2829 | 27.60776 | 6.475449e-05 | 0.09654121 | 0 | 0 | 0
2655 | 92103.09 | 2010-10-22 11:38 | 2971.483 | 2 | 9 | 0.5501383 | 3.982017 | 8.084052 | 7.616115 | 32.30116 | 27.60776 | 6.475449e-05 | 0.09654121 | 0 | 0 | 0
2656 | 92133.1 | 2010-10-22 11:39 | 3001.498 | 2 | 9 | 0.5501383 | 3.984122 | 8.088638 | 7.616115 | 32.31942 | 27.60776 | 6.480217e-05 | 0.09654121 | 0 | 0 | 0
2657 | 92163.12 | 2010-10-22 11:39 | 3031.514 | 2 | 9 | 0.5501383 | 3.985903 | 8.093224 | 7.616115 | 32.3377 | 27.60776 | 9.717941e-05 | 0.09654121 | 0 | 0 | 0
2658 | 92193.13 | 2010-10-22 11:40 | 3061.529 | 2 | 9 | 0.5501383 | 3.987684 | 8.09781 | 7.616115 | 32.35598 | 27.60776 | 6.475449e-05 | 0.09654121 | 0 | 0 | 0
2659 | 92223.15 | 2010-10-22 11:40 | 3091.544 | 2 | 9 | 0.549958 | 3.989304 | 8.102396 | 7.616115 | 32.37427 | 27.60776 | 0 | 0.09654121 | 0 | 0 | 0
2660 | 92253.16 | 2010-10-22 11:41 | 3121.559 | 2 | 9 | 0.549958 | 3.991247 | 8.106982 | 7.616115 | 32.39257 | 27.60776 | 3.242493e-05 | 0.09654121 | 0 | 0 | 0
2661 | 92283.18 | 2010-10-22 11:41 | 3151.574 | 2 | 9 | 0.5501383 | 3.993514 | 8.111568 | 7.616115 | 32.41088 | 27.60776 | 9.713173e-05 | 0.09654121 | 0 | 0 | 0
2662 | 92313.19 | 2010-10-22 11:42 | 3181.589 | 2 | 9 | 0.5501383 | 3.995133 | 8.116154 | 7.616115 | 32.4292 | 27.60776 | 6.475449e-05 | 0.09654121 | 0 | 0 | 0
2663 | 92343.21 | 2010-10-22 11:42 | 3211.605 | 2 | 9 | 0.549958 | 3.997077 | 8.12074 | 7.616115 | 32.44752 | 27.60776 | 3.237724e-05 | 0.09654121 | 0 | 0 | 0
2664 | 92373.22 | 2010-10-22 11:43 | 3241.62 | 2 | 9 | 0.549958 | 3.999182 | 8.125326 | 7.616115 | 32.46586 | 27.60776 | 6.475449e-05 | 0.09654121 | 0 | 0 | 0
2665 | 92403.24 | 2010-10-22 11:43 | 3271.635 | 2 | 9 | 0.5501383 | 4.001125 | 8.129912 | 7.616115 | 32.4842 | 27.60776 | 9.717941e-05 | 0.09654121 | 0 | 0 | 0
2666 | 92433.25 | 2010-10-22 11:44 | 3301.65 | 2 | 9 | 0.549958 | 4.002906 | 8.134498 | 7.616115 | 32.50256 | 27.60776 | 0 | 0.09654121 | 0 | 0 | 0
2667 | 92463.27 | 2010-10-22 11:44 | 3331.665 | 2 | 9 | 0.549958 | 4.005173 | 8.139084 | 7.616115 | 32.52092 | 27.60776 | 6.475449e-05 | 0.09654121 | 0 | 0 | 0
2668 | 92493.28 | 2010-10-22 11:45 | 3361.68 | 2 | 9 | 0.549958 | 4.007278 | 8.14367 | 7.616115 | 32.53929 | 27.60776 | 6.484985e-05 | 0.09654121 | 0 | 0 | 0
2669 | 92523.3 | 2010-10-22 11:45 | 3391.695 | 2 | 9 | 0.5501383 | 4.009383 | 8.148256 | 7.616115 | 32.55767 | 27.60776 | 6.475449e-05 | 0.09654121 | 0 | 0 | 0
2670 | 92553.31 | 2010-10-22 11:46 | 3421.711 | 2 | 9 | 0.5501383 | 4.011488 | 8.152842 | 7.616115 | 32.57606 | 27.60776 | 6.475449e-05 | 0.09654121 | 0 | 0 | 0
2671 | 92583.33 | 2010-10-22 11:46 | 3451.726 | 2 | 9 | 0.549958 | 4.013594 | 8.157428 | 7.616115 | 32.59447 | 27.60776 | 3.242493e-05 | 0.09654121 | 0 | 0 | 0
2672 | 92613.34 | 2010-10-22 11:47 | 3481.741 | 2 | 9 | 0.5501383 | 4.015861 | 8.162014 | 7.616115 | 32.61288 | 27.60776 | 6.475449e-05 | 0.09654121 | 0 | 0 | 0
2673 | 92643.36 | 2010-10-22 11:47 | 3511.756 | 2 | 9 | 0.549958 | 4.017966 | 8.1666 | 7.616115 | 32.6313 | 27.60776 | 6.475449e-05 | 0.09654121 | 0 | 0 | 0
2674 | 92673.37 | 2010-10-22 11:48 | 3541.771 | 2 | 9 | 0.549958 | 4.020233 | 8.171186 | 7.616115 | 32.64973 | 27.60776 | 6.484985e-05 | 0.09654121 | 0 | 0 | 0
2675 | 92703.39 | 2010-10-22 11:48 | 3571.786 | 2 | 9 | 0.549958 | 4.0225 | 8.175772 | 7.616115 | 32.66817 | 27.60776 | 6.475449e-05 | 0.09654121 | 0 | 0 | 0
2676 | 92733.4 | 2010-10-22 11:49 | 3601.801 | 2 | 9 | 0.5501383 | 4.024767 | 8.180358 | 7.616115 | 32.68662 | 27.60776 | 9.717941e-05 | 0.09654121 | 0 | 0 | 0
2677 | 92763.42 | 2010-10-22 11:49 | 3631.816 | 2 | 9 | 0.5501383 | 4.027034 | 8.184944 | 7.616115 | 32.70509 | 27.60776 | 9.717941e-05 | 0.09654121 | 0 | 0 | 0
2678 | 92793.43 | 2010-10-22 11:50 | 3661.832 | 2 | 9 | 0.549958 | 4.029301 | 8.18953 | 7.616115 | 32.72356 | 27.60776 | 6.475449e-05 | 0.09654121 | 0 | 0 | 0
2679 | 92823.45 | 2010-10-22 11:50 | 3691.847 | 2 | 9 | 0.549958 | 4.031406 | 8.194116 | 7.616115 | 32.74204 | 27.60776 | 3.232956e-05 | 0.09654121 | 0 | 0 | 0
2680 | 92853.46 | 2010-10-22 11:51 | 3721.862 | 2 | 9 | 0.549958 | 4.033835 | 8.198702 | 7.616115 | 32.76054 | 27.60776 | 6.475449e-05 | 0.09654121 | 0 | 0 | 0
2681 | 92883.48 | 2010-10-22 11:51 | 3751.877 | 2 | 9 | 0.549958 | 4.036103 | 8.203288 | 7.616115 | 32.77904 | 27.60776 | 3.242493e-05 | 0.09654121 | 0 | 0 | 0
2682 | 92913.49 | 2010-10-22 11:52 | 3781.892 | 2 | 9 | 0.5501383 | 4.038532 | 8.207873 | 7.616115 | 32.79756 | 27.60776 | 6.484985e-05 | 0.09654121 | 0 | 0 | 0
2683 | 92943.51 | 2010-10-22 11:52 | 3811.907 | 2 | 9 | 0.5501383 | 4.041122 | 8.212459 | 7.616115 | 32.81608 | 27.60776 | 6.475449e-05 | 0.09654121 | 0 | 0 | 0
2684 | 92973.53 | 2010-10-22 11:53 | 3841.922 | 2 | 9 | 0.549958 | 4.04339 | 8.217045 | 7.616115 | 32.83462 | 27.60776 | 6.484985e-05 | 0.09654121 | 0 | 0 | 0
2685 | 93003.54 | 2010-10-22 11:53 | 3871.938 | 2 | 9 | 0.5501383 | 4.045819 | 8.221631 | 7.616115 | 32.85317 | 27.60776 | 3.242493e-05 | 0.09654121 | 0 | 0 | 0
2686 | 93033.56 | 2010-10-22 11:54 | 3901.953 | 2 | 9 | 0.5501383 | 4.048409 | 8.226217 | 7.616115 | 32.87173 | 27.60776 | 6.475449e-05 | 0.09654121 | 0 | 0 | 0
2687 | 93063.57 | 2010-10-22 11:54 | 3931.968 | 2 | 9 | 0.549958 | 4.050838 | 8.230803 | 7.616115 | 32.8903 | 27.60776 | 6.475449e-05 | 0.09654121 | 0 | 0 | 0
2688 | 93093.59 | 2010-10-22 11:55 | 3961.983 | 2 | 9 | 0.549958 | 4.05343 | 8.235389 | 7.616115 | 32.90888 | 27.60776 | 9.717941e-05 | 0.09654121 | 0 | 0 | 0
2689 | 93123.6 | 2010-10-22 11:55 | 3991.998 | 2 | 9 | 0.5501383 | 4.055859 | 8.239975 | 7.616115 | 32.92748 | 27.60776 | 6.475449e-05 | 0.09654121 | 0 | 0 | 0
2690 | 93153.62 | 2010-10-22 11:56 | 4022.013 | 2 | 9 | 0.549958 | 4.058288 | 8.244561 | 7.616115 | 32.94608 | 27.60776 | 6.475449e-05 | 0.09654121 | 0 | 0 | 0
2691 | 93183.63 | 2010-10-22 11:56 | 4052.028 | 2 | 9 | 0.5501383 | 4.06104 | 8.249147 | 7.616115 | 32.9647 | 27.60776 | 9.717941e-05 | 0.09654121 | 0 | 0 | 0
2692 | 93213.65 | 2010-10-22 11:57 | 4082.044 | 2 | 9 | 0.5501383 | 4.063469 | 8.253733 | 7.616115 | 32.98333 | 27.60776 | 6.475449e-05 | 0.09654121 | 0 | 0 | 0
2693 | 93243.66 | 2010-10-22 11:57 | 4112.059 | 2 | 9 | 0.549958 | 4.066061 | 8.258319 | 7.616115 | 33.00197 | 27.60776 | 6.484985e-05 | 0.09654121 | 0 | 0 | 0
2694 | 93273.68 | 2010-10-22 11:58 | 4142.074 | 2 | 9 | 0.5501383 | 4.068813 | 8.262905 | 7.616115 | 33.02063 | 27.60776 | 9.717941e-05 | 0.09654121 | 0 | 0 | 0
2695 | 93303.69 | 2010-10-22 11:58 | 4172.089 | 2 | 9 | 0.549958 | 4.071404 | 8.267491 | 7.616115 | 33.03929 | 27.60776 | 3.232956e-05 | 0.09654121 | 0 | 0 | 0
2696 | 93333.71 | 2010-10-22 11:59 | 4202.104 | 2 | 9 | 0.549958 | 4.073995 | 8.272077 | 7.616115 | 33.05797 | 27.60776 | 6.475449e-05 | 0.09654121 | 0 | 0 | 0
2697 | 93363.72 | 2010-10-22 11:59 | 4232.122 | 2 | 9 | 0.549958 | 4.07691 | 8.276664 | 7.616115 | 33.07666 | 27.60776 | 6.475449e-05 | 0.09654121 | 0 | 0 | 0
2698 | 93393.74 | 2010-10-22 12:00 | 4262.134 | 2 | 9 | 0.5497776 | 4.079663 | 8.281249 | 7.616115 | 33.09536 | 27.60776 | 9.717941e-05 | 0.09654121 | 0 | 0 | 0
2699 | 93423.75 | 2010-10-22 12:00 | 4292.15 | 2 | 9 | 0.549958 | 4.082416 | 8.285835 | 7.616115 | 33.11408 | 27.60776 | 3.232956e-05 | 0.09654121 | 0 | 0 | 0
2700 | 93453.77 | 2010-10-22 12:01 | 4322.165 | 2 | 9 | 0.5501383 | 4.085168 | 8.290421 | 7.616115 | 33.13281 | 27.60776 | 6.475449e-05 | 0.09654121 | 0 | 0 | 0
2701 | 93483.78 | 2010-10-22 12:01 | 4352.18 | 2 | 9 | 0.5501383 | 4.088083 | 8.295007 | 7.616115 | 33.15155 | 27.60776 | 6.475449e-05 | 0.09654121 | 0 | 0 | 0
2702 | 93513.8 | 2010-10-22 12:02 | 4382.195 | 2 | 9 | 0.5501383 | 4.090998 | 8.299593 | 7.616115 | 33.1703 | 27.60776 | 3.242493e-05 | 0.09654121 | 0 | 0 | 0
2703 | 93543.81 | 2010-10-22 12:02 | 4412.21 | 2 | 9 | 0.5501383 | 4.093913 | 8.304179 | 7.616115 | 33.18907 | 27.60776 | 6.475449e-05 | 0.09654121 | 0 | 0 | 0
2704 | 93573.83 | 2010-10-22 12:03 | 4442.225 | 2 | 9 | 0.5501383 | 4.096828 | 8.308765 | 7.616115 | 33.20785 | 27.60776 | 6.484985e-05 | 0.09654121 | 0 | 0 | 0
2705 | 93603.84 | 2010-10-22 12:03 | 4472.241 | 2 | 9 | 0.549958 | 4.099742 | 8.313351 | 7.616115 | 33.22665 | 27.60776 | 0.000129509 | 0.09654121 | 0 | 0 | 0
2706 | 93633.86 | 2010-10-22 12:04 | 4502.255 | 2 | 9 | 0.5501383 | 4.102819 | 8.317937 | 7.616115 | 33.24545 | 27.60776 | 9.717941e-05 | 0.09654121 | 0 | 0 | 0
2707 | 93663.87 | 2010-10-22 12:04 | 4532.271 | 2 | 9 | 0.5501383 | 4.105734 | 8.322523 | 7.616115 | 33.26428 | 27.60776 | 9.717941e-05 | 0.09654121 | 0 | 0 | 0
2708 | 93693.89 | 2010-10-22 12:05 | 4562.286 | 2 | 9 | 0.5501383 | 4.108649 | 8.327109 | 7.616115 | 33.28311 | 27.60776 | 6.475449e-05 | 0.09654121 | 0 | 0 | 0
2709 | 93723.9 | 2010-10-22 12:05 | 4592.301 | 2 | 9 | 0.5501383 | 4.111726 | 8.331695 | 7.616115 | 33.30196 | 27.60776 | 6.475449e-05 | 0.09654121 | 0 | 0 | 0
2710 | 93753.92 | 2010-10-22 12:06 | 4622.316 | 2 | 9 | 0.549958 | 4.114802 | 8.336281 | 7.616115 | 33.32082 | 27.60776 | 3.232956e-05 | 0.09654121 | 0 | 0 | 0
2711 | 93783.93 | 2010-10-22 12:06 | 4652.331 | 2 | 9 | 0.5501383 | 4.118041 | 8.340867 | 7.616115 | 33.3397 | 27.60776 | 9.717941e-05 | 0.09654121 | 0 | 0 | 0
2712 | 93813.95 | 2010-10-22 12:07 | 4682.346 | 2 | 9 | 0.549958 | 4.121118 | 8.345453 | 7.616115 | 33.35859 | 27.60776 | 6.484985e-05 | 0.09654121 | 0 | 0 | 0
2713 | 93843.96 | 2010-10-22 12:07 | 4712.361 | 2 | 9 | 0.5501383 | 4.124195 | 8.350039 | 7.616115 | 33.3775 | 27.60776 | 6.475449e-05 | 0.09654121 | 0 | 0 | 0
2714 | 93873.98 | 2010-10-22 12:08 | 4742.377 | 2 | 9 | 0.5497776 | 4.127271 | 8.354625 | 7.616115 | 33.39642 | 27.60776 | 6.475449e-05 | 0.09654121 | 0 | 0 | 0
2715 | 93903.99 | 2010-10-22 12:08 | 4772.392 | 2 | 9 | 0.549958 | 4.130672 | 8.35921 | 7.616115 | 33.41535 | 27.60776 | 6.475449e-05 | 0.09654121 | 0 | 0 | 0
2716 | 93934.01 | 2010-10-22 12:09 | 4802.407 | 2 | 9 | 0.549958 | 4.133911 | 8.363796 | 7.616115 | 33.4343 | 27.60776 | 9.717941e-05 | 0.09654121 | 0 | 0 | 0
2717 | 93964.02 | 2010-10-22 12:09 | 4832.422 | 2 | 9 | 0.549958 | 4.137311 | 8.368381 | 7.616115 | 33.45326 | 27.60776 | 9.717941e-05 | 0.09654121 | 0 | 0 | 0
2718 | 93994.04 | 2010-10-22 12:10 | 4862.437 | 2 | 9 | 0.549958 | 4.14055 | 8.372966 | 7.616115 | 33.47224 | 27.60776 | 9.717941e-05 | 0.09654121 | 0 | 0 | 0
2719 | 94024.06 | 2010-10-22 12:10 | 4892.452 | 2 | 9 | 0.5497776 | 4.143627 | 8.377552 | 7.616115 | 33.49124 | 27.60776 | 6.475449e-05 | 0.09654121 | 0 | 0 | 0
2720 | 94054.07 | 2010-10-22 12:11 | 4922.468 | 2 | 9 | 0.549958 | 4.147189 | 8.382138 | 7.616115 | 33.51025 | 27.60776 | 6.475449e-05 | 0.09654121 | 0 | 0 | 0
2721 | 94084.09 | 2010-10-22 12:11 | 4952.483 | 2 | 9 | 0.549958 | 4.15059 | 8.386724 | 7.616115 | 33.52928 | 27.60776 | 6.475449e-05 | 0.09654121 | 0 | 0 | 0
2722 | 94114.1 | 2010-10-22 12:12 | 4982.498 | 2 | 9 | 0.5501383 | 4.15399 | 8.39131 | 7.616115 | 33.54832 | 27.60776 | 9.708405e-05 | 0.09654121 | 0 | 0 | 0
2723 | 94144.12 | 2010-10-22 12:12 | 5012.513 | 2 | 9 | 0.5501383 | 4.157553 | 8.395896 | 7.616115 | 33.56738 | 27.60776 | 9.717941e-05 | 0.09654121 | 0 | 0 | 0
2724 | 94174.13 | 2010-10-22 12:13 | 5042.528 | 2 | 9 | 0.5501383 | 4.160792 | 8.400482 | 7.616115 | 33.58645 | 27.60776 | 6.484985e-05 | 0.09654121 | 0 | 0 | 0
2725 | 94204.15 | 2010-10-22 12:13 | 5072.543 | 2 | 9 | 0.5501383 | 4.164516 | 8.405068 | 7.616115 | 33.60554 | 27.60776 | 0.0001619339 | 0.09654121 | 0 | 0 | 0
2726 | 94234.16 | 2010-10-22 12:14 | 5102.558 | 2 | 9 | 0.549958 | 4.167755 | 8.409654 | 7.616115 | 33.62465 | 27.60776 | 6.475449e-05 | 0.09654121 | 0 | 0 | 0
2727 | 94264.18 | 2010-10-22 12:14 | 5132.574 | 2 | 9 | 0.5501383 | 4.171479 | 8.41424 | 7.616115 | 33.64377 | 27.60776 | 9.717941e-05 | 0.09654121 | 0 | 0 | 0
2728 | 94294.19 | 2010-10-22 12:15 | 5162.589 | 2 | 9 | 0.5501383 | 4.175042 | 8.418826 | 7.616115 | 33.66291 | 27.60776 | 9.708405e-05 | 0.09654121 | 0 | 0 | 0
2729 | 94324.21 | 2010-10-22 12:15 | 5192.604 | 2 | 9 | 0.549958 | 4.178605 | 8.423412 | 7.616115 | 33.68206 | 27.60776 | 9.717941e-05 | 0.09654121 | 0 | 0 | 0
2730 | 94354.22 | 2010-10-22 12:16 | 5222.619 | 2 | 9 | 0.5501383 | 4.182329 | 8.427999 | 7.616115 | 33.70124 | 27.60776 | 9.708405e-05 | 0.09654121 | 0 | 0 | 0
2731 | 94384.24 | 2010-10-22 12:16 | 5252.634 | 2 | 9 | 0.5501383 | 4.186053 | 8.432585 | 7.616115 | 33.72042 | 27.60776 | 9.717941e-05 | 0.09654121 | 0 | 0 | 0
2732 | 94414.25 | 2010-10-22 12:17 | 5282.649 | 2 | 9 | 0.5503186 | 4.18994 | 8.437171 | 7.616115 | 33.73963 | 27.60776 | 0.0001943588 | 0.09654121 | 0 | 0 | 0
2733 | 94444.27 | 2010-10-22 12:17 | 5312.664 | 2 | 9 | 0.549958 | 4.193179 | 8.441757 | 7.616115 | 33.75885 | 27.60776 | 6.484985e-05 | 0.09654121 | 0 | 0 | 0
2734 | 94474.28 | 2010-10-22 12:18 | 5342.679 | 2 | 9 | 0.549958 | 4.196903 | 8.446343 | 7.616115 | 33.77809 | 27.60776 | 9.708405e-05 | 0.09654121 | 0 | 0 | 0
2735 | 94497.71 | 2010-10-22 12:18 | 5366.104 | 2 | 9 | 0.549958 | 4.200141 | 8.449922 | 7.616115 | 33.79312 | 27.60776 | 0.0001619339 | 0.09654121 | 0 | 0 | 0
2736 | 94527.73 | 2010-10-22 12:18 | 30.01589 | 3 | 9 | 0 | 4.108649 | 8.449922 | 7.616115 | 33.79312 | 27.60776 | -0.0003887177 | 0.09654121 | 0 | 0 | 0
2737 | 94557.74 | 2010-10-22 12:19 | 60.03028 | 3 | 9 | 0 | 4.097152 | 8.449922 | 7.616115 | 33.79312 | 27.60776 | -0.0001942635 | 0.09654121 | 0 | 0 | 0
2738 | 94587.76 | 2010-10-22 12:19 | 90.04542 | 3 | 9 | 0 | 4.090189 | 8.449922 | 7.616115 | 33.79312 | 27.60776 | -0.000129509 | 0.09654121 | 0 | 0 | 0
2739 | 94617.72 | 2010-10-22 12:20 | 120.0139 | 3 | 9 | 0 | 4.085493 | 8.449922 | 7.616115 | 33.79312 | 27.60776 | -0.000129509 | 0.09654121 | 0 | 0 | 0
2740 | 94617.74 | 2010-10-22 12:20 | 0.01562884 | 4 | 9 | 0.9951481 | 4.200141 | 8.449926 | 7.616115 | 33.79314 | 27.60776 | 0 | 0.09654121 | 0 | 0 | 0
2741 | 94618.69 | 2010-10-22 12:20 | 0.9687643 | 4 | 9 | 0.9439396 | 4.19998 | 8.450181 | 7.616115 | 33.79421 | 27.60776 | -3.232956e-05 | 0.09654121 | 0 | 0 | 0
2742 | 94620.93 | 2010-10-22 12:20 | 3.20308 | 4 | 9 | 0.8938128 | 4.199818 | 8.45075 | 7.616115 | 33.7966 | 27.60776 | -6.475449e-05 | 0.09654121 | 0 | 0 | 0
2743 | 94624.29 | 2010-10-22 12:20 | 6.562395 | 4 | 9 | 0.8435058 | 4.19998 | 8.45156 | 7.616115 | 33.8 | 27.60776 | 0 | 0.09654121 | 0 | 0 | 0
2744 | 94628.86 | 2010-10-22 12:20 | 11.1405 | 4 | 9 | 0.7928382 | 4.19998 | 8.452599 | 7.616115 | 33.80436 | 27.60776 | 3.242493e-05 | 0.09654121 | 0 | 0 | 0
2745 | 94634.88 | 2010-10-22 12:20 | 17.156 | 4 | 9 | 0.7427114 | 4.19998 | 8.45388 | 7.616115 | 33.80974 | 27.60776 | 0 | 0.09654121 | 0 | 0 | 0
2746 | 94642.66 | 2010-10-22 12:20 | 24.9371 | 4 | 9 | 0.6925847 | 4.200141 | 8.455429 | 7.616115 | 33.81625 | 27.60776 | 3.232956e-05 | 0.09654121 | 0 | 0 | 0
2747 | 94652.99 | 2010-10-22 12:21 | 35.26519 | 4 | 9 | 0.6422777 | 4.199818 | 8.457341 | 7.616115 | 33.82428 | 27.60776 | 0 | 0.09654121 | 0 | 0 | 0
2748 | 94667.74 | 2010-10-22 12:21 | 50.01482 | 4 | 9 | 0.592151 | 4.19998 | 8.459864 | 7.616115 | 33.83488 | 27.60776 | 0 | 0.09654121 | 0 | 0 | 0
2749 | 94690.33 | 2010-10-22 12:21 | 72.60837 | 4 | 9 | 0.5420243 | 4.199818 | 8.463411 | 7.616115 | 33.84977 | 27.60776 | -3.242493e-05 | 0.09654121 | 0 | 0 | 0
2750 | 94730.36 | 2010-10-22 12:22 | 112.639 | 4 | 9 | 0.4918975 | 4.19998 | 8.469133 | 7.616115 | 33.8738 | 27.60776 | -3.232956e-05 | 0.09654121 | 0 | 0 | 0
2751 | 94804.99 | 2010-10-22 12:23 | 187.2626 | 4 | 9 | 0.4417708 | 4.19998 | 8.478763 | 7.616115 | 33.91425 | 27.60776 | 0 | 0.09654121 | 0 | 0 | 0
2752 | 94915.42 | 2010-10-22 12:25 | 297.6995 | 4 | 9 | 0.3916441 | 4.19998 | 8.491516 | 7.616115 | 33.96781 | 27.60776 | 0 | 0.09654121 | 0 | 0 | 0
2753 | 95052.89 | 2010-10-22 12:27 | 435.165 | 4 | 9 | 0.3415174 | 4.19998 | 8.505493 | 7.616115 | 34.02652 | 27.60776 | 0 | 0.09654121 | 0 | 0 | 0
2754 | 95217.03 | 2010-10-22 12:30 | 599.3028 | 4 | 9 | 0.2913907 | 4.199818 | 8.519897 | 7.616115 | 34.08701 | 27.60776 | -3.242493e-05 | 0.09654121 | 0 | 0 | 0
2755 | 95416.29 | 2010-10-22 12:33 | 798.5653 | 4 | 9 | 0.2412639 | 4.19998 | 8.534601 | 7.616115 | 34.14877 | 27.60776 | 0 | 0.09654121 | 0 | 0 | 0
2756 | 95664.19 | 2010-10-22 12:37 | 1046.467 | 4 | 9 | 0.1911372 | 4.19998 | 8.549432 | 7.616115 | 34.21106 | 27.60776 | 3.242493e-05 | 0.09654121 | 0 | 0 | 0
2757 | 95989.03 | 2010-10-22 12:43 | 1371.306 | 4 | 9 | 0.1410105 | 4.199818 | 8.564326 | 7.616115 | 34.27361 | 27.60776 | -6.475449e-05 | 0.09654121 | 0 | 0 | 0
2758 | 96471.24 | 2010-10-22 12:51 | 1853.517 | 4 | 9 | 0.09088378 | 4.19998 | 8.579622 | 7.616115 | 34.33786 | 27.60776 | 0 | 0.09654121 | 0 | 0 | 0
2759 | 97173.15 | 2010-10-22 13:03 | 2555.427 | 4 | 9 | 0.04995297 | 4.19998 | 8.592949 | 7.616115 | 34.39383 | 27.60776 | 0 | 0.09654121 | 0 | 0 | 0
2760 | 97203.17 | 2010-10-22 13:03 | 30.01515 | 5 | 9 | 0 | 4.191397 | 8.592949 | 7.616115 | 34.39383 | 27.60776 | -3.242493e-05 | 0.09654121 | 0 | 0 | 0
2761 | 97233.17 | 2010-10-22 13:04 | 60.01467 | 5 | 9 | 0 | 4.190102 | 8.592949 | 7.616115 | 34.39383 | 27.60776 | -3.242493e-05 | 0.09654121 | 0 | 0 | 0
2762 | 97233.36 | 2010-10-22 13:04 | 0.1874698 | 6 | 9 | -0.0001737543 | 4.190102 | 8.592949 | 7.616115 | 34.39383 | 27.60776 | 0 | 0.09906452 | 0 | 0 | 0
2763 | 97238.19 | 2010-10-22 13:04 | 5.019172 | 6 | 9 | -0.0001737543 | 4.189778 | 8.592949 | 7.616116 | 34.39383 | 27.60776 | -9.717941e-05 | 0.09906452 | 0 | 0 | 0
2764 | 97268.21 | 2010-10-22 13:04 | 30.01542 | 7 | 9 | -1.099536 | 4.000477 | 8.592949 | 7.625283 | 34.39383 | 27.64464 | -0.001004028 | 0.09906452 | 0 | 0 | 0
2765 | 97298.22 | 2010-10-22 13:05 | 60.03027 | 7 | 9 | -1.099716 | 3.971329 | 8.592949 | 7.634449 | 34.39383 | 27.68117 | -0.0006153584 | 0.09906452 | 0 | 0 | 0
2766 | 97328.24 | 2010-10-22 13:05 | 90.04564 | 7 | 9 | -1.099536 | 3.951087 | 8.592949 | 7.643617 | 34.39383 | 27.71748 | -0.0004534245 | 0.09906452 | 0 | 0 | 0
2767 | 97358.25 | 2010-10-22 13:06 | 120.0606 | 7 | 9 | -1.099716 | 3.935542 | 8.592949 | 7.652785 | 34.39383 | 27.75363 | -0.0003886223 | 0.09906452 | 0 | 0 | 0
2768 | 97388.27 | 2010-10-22 13:06 | 150.0763 | 7 | 9 | -1.099716 | 3.922749 | 8.592949 | 7.661953 | 34.39383 | 27.78965 | -0.000356245 | 0.09906452 | 0 | 0 | 0
2769 | 97418.28 | 2010-10-22 13:07 | 180.0908 | 7 | 9 | -1.099355 | 3.911737 | 8.592949 | 7.67112 | 34.39383 | 27.82556 | -0.0002591133 | 0.09906452 | 0 | 0 | 0
2770 | 97448.3 | 2010-10-22 13:07 | 210.1061 | 7 | 9 | -1.099355 | 3.901373 | 8.592949 | 7.680287 | 34.39383 | 27.86137 | -0.0002591133 | 0.09906452 | 0 | 0 | 0
2771 | 97478.31 | 2010-10-22 13:08 | 240.1211 | 7 | 9 | -1.099175 | 3.891981 | 8.592949 | 7.689453 | 34.39383 | 27.89709 | -0.0002266884 | 0.09906452 | 0 | 0 | 0
2772 | 97508.33 | 2010-10-22 13:08 | 270.1362 | 7 | 9 | -1.099355 | 3.882589 | 8.592949 | 7.69862 | 34.39383 | 27.93272 | -0.0002267361 | 0.09906452 | 0 | 0 | 0
2773 | 97538.34 | 2010-10-22 13:09 | 300.1514 | 7 | 9 | -1.099355 | 3.873683 | 8.592949 | 7.707787 | 34.39383 | 27.96827 | -0.0002267361 | 0.09906452 | 0 | 0 | 0
2774 | 97568.36 | 2010-10-22 13:09 | 330.1665 | 7 | 9 | -1.099536 | 3.864776 | 8.592949 | 7.716954 | 34.39383 | 28.00374 | -0.0002591133 | 0.09906452 | 0 | 0 | 0
2775 | 97598.37 | 2010-10-22 13:10 | 360.1817 | 7 | 9 | -1.099355 | 3.856032 | 8.592949 | 7.72612 | 34.39383 | 28.03913 | -0.0002591133 | 0.09906452 | 0 | 0 | 0
2776 | 97628.39 | 2010-10-22 13:10 | 390.1968 | 7 | 9 | -1.099536 | 3.847611 | 8.592949 | 7.735287 | 34.39383 | 28.07444 | -0.0002591133 | 0.09906452 | 0 | 0 | 0
2777 | 97658.4 | 2010-10-22 13:11 | 420.212 | 7 | 9 | -1.099536 | 3.839515 | 8.592949 | 7.744454 | 34.39383 | 28.10967 | -0.0001943111 | 0.09906452 | 0 | 0 | 0
2778 | 97688.42 | 2010-10-22 13:11 | 450.2271 | 7 | 9 | -1.099536 | 3.831418 | 8.592949 | 7.753621 | 34.39383 | 28.14483 | -0.0002591133 | 0.09906452 | 0 | 0 | 0
2779 | 97718.43 | 2010-10-22 13:12 | 480.2424 | 7 | 9 | -1.099536 | 3.823483 | 8.592949 | 7.762788 | 34.39383 | 28.17992 | -0.0002267361 | 0.09906452 | 0 | 0 | 0
2780 | 97748.45 | 2010-10-22 13:12 | 510.2574 | 7 | 9 | -1.099355 | 3.815548 | 8.592949 | 7.771954 | 34.39383 | 28.21493 | -0.0002267361 | 0.09906452 | 0 | 0 | 0
2781 | 97778.46 | 2010-10-22 13:13 | 540.2727 | 7 | 9 | -1.099536 | 3.807776 | 8.592949 | 7.781121 | 34.39383 | 28.24987 | -0.0001943111 | 0.09906452 | 0 | 0 | 0
2782 | 97808.48 | 2010-10-22 13:13 | 570.2877 | 7 | 9 | -1.099355 | 3.800165 | 8.592949 | 7.790288 | 34.39383 | 28.28474 | -0.0001943588 | 0.09906452 | 0 | 0 | 0
2783 | 97838.49 | 2010-10-22 13:14 | 600.3029 | 7 | 9 | -1.099355 | 3.792554 | 8.592949 | 7.799455 | 34.39383 | 28.31954 | -0.0002266884 | 0.09906452 | 0 | 0 | 0
2784 | 97868.51 | 2010-10-22 13:14 | 630.3181 | 7 | 9 | -1.099536 | 3.785105 | 8.592949 | 7.808621 | 34.39383 | 28.35427 | -0.0002266884 | 0.09906452 | 0 | 0 | 0
2785 | 97898.52 | 2010-10-22 13:15 | 660.3331 | 7 | 9 | -1.099355 | 3.778142 | 8.592949 | 7.817788 | 34.39383 | 28.38894 | -0.0001943111 | 0.09906452 | 0 | 0 | 0
2786 | 97928.54 | 2010-10-22 13:15 | 690.3483 | 7 | 9 | -1.099355 | 3.771341 | 8.592949 | 7.826955 | 34.39383 | 28.42354 | -0.000129509 | 0.09906452 | 0 | 0 | 0
2787 | 97958.55 | 2010-10-22 13:16 | 720.3636 | 7 | 9 | -1.099536 | 3.763891 | 8.592949 | 7.836122 | 34.39383 | 28.45808 | -0.0002591133 | 0.09906452 | 0 | 0 | 0
2788 | 97988.57 | 2010-10-22 13:16 | 750.3785 | 7 | 9 | -1.099536 | 3.757576 | 8.592949 | 7.845289 | 34.39383 | 28.49255 | -0.0001943111 | 0.09906452 | 0 | 0 | 0
2789 | 98018.58 | 2010-10-22 13:17 | 780.3936 | 7 | 9 | -1.099536 | 3.750937 | 8.592949 | 7.854455 | 34.39383 | 28.52697 | -0.0001619339 | 0.09906452 | 0 | 0 | 0
2790 | 98048.6 | 2010-10-22 13:17 | 810.4088 | 7 | 9 | -1.099536 | 3.744298 | 8.592949 | 7.863622 | 34.39383 | 28.56132 | -0.0002267361 | 0.09906452 | 0 | 0 | 0
2791 | 98078.61 | 2010-10-22 13:18 | 840.4239 | 7 | 9 | -1.099536 | 3.738144 | 8.592949 | 7.872789 | 34.39383 | 28.59562 | -0.0001943111 | 0.09906452 | 0 | 0 | 0
2792 | 98108.63 | 2010-10-22 13:18 | 870.4391 | 7 | 9 | -1.099355 | 3.732152 | 8.592949 | 7.881956 | 34.39383 | 28.62986 | -0.0001619339 | 0.09906452 | 0 | 0 | 0
2793 | 98138.64 | 2010-10-22 13:19 | 900.4543 | 7 | 9 | -1.099536 | 3.726161 | 8.592949 | 7.891123 | 34.39383 | 28.66404 | -0.0001295567 | 0.09906452 | 0 | 0 | 0
2794 | 98168.66 | 2010-10-22 13:19 | 930.4695 | 7 | 9 | -1.099536 | 3.720007 | 8.592949 | 7.900289 | 34.39383 | 28.69817 | -0.0001619339 | 0.09906452 | 0 | 0 | 0
2795 | 98198.67 | 2010-10-22 13:20 | 960.4845 | 7 | 9 | -1.099355 | 3.714178 | 8.592949 | 7.909456 | 34.39383 | 28.73224 | -0.0001295567 | 0.09906452 | 0 | 0 | 0
2796 | 98228.69 | 2010-10-22 13:20 | 990.4996 | 7 | 9 | -1.099536 | 3.70851 | 8.592949 | 7.918623 | 34.39383 | 28.76626 | -0.0001295567 | 0.09906452 | 0 | 0 | 0
2797 | 98258.71 | 2010-10-22 13:21 | 1020.515 | 7 | 9 | -1.099536 | 3.702842 | 8.592949 | 7.92779 | 34.39383 | 28.80023 | -0.0001295567 | 0.09906452 | 0 | 0 | 0
2798 | 98288.72 | 2010-10-22 13:21 | 1050.53 | 7 | 9 | -1.099536 | 3.697175 | 8.592949 | 7.936957 | 34.39383 | 28.83415 | -0.0001295567 | 0.09906452 | 0 | 0 | 0
2799 | 98318.74 | 2010-10-22 13:22 | 1080.545 | 7 | 9 | -1.099536 | 3.691669 | 8.592949 | 7.946124 | 34.39383 | 28.86801 | -0.0001619339 | 0.09906452 | 0 | 0 | 0
2800 | 98348.75 | 2010-10-22 13:22 | 1110.56 | 7 | 9 | -1.099355 | 3.686325 | 8.592949 | 7.955291 | 34.39383 | 28.90183 | -0.0001619339 | 0.09906452 | 0 | 0 | 0
2801 | 98378.77 | 2010-10-22 13:23 | 1140.575 | 7 | 9 | -1.099355 | 3.680981 | 8.592949 | 7.964457 | 34.39383 | 28.9356 | -0.0001295567 | 0.09906452 | 0 | 0 | 0
2802 | 98408.78 | 2010-10-22 13:23 | 1170.59 | 7 | 9 | -1.099355 | 3.6758 | 8.592949 | 7.973624 | 34.39383 | 28.96932 | -0.000129509 | 0.09906452 | 0 | 0 | 0
2803 | 98438.8 | 2010-10-22 13:24 | 1200.606 | 7 | 9 | -1.099355 | 3.670618 | 8.592949 | 7.982791 | 34.39383 | 29.00299 | -0.0001619339 | 0.09906452 | 0 | 0 | 0
2804 | 98468.81 | 2010-10-22 13:24 | 1230.621 | 7 | 9 | -1.099355 | 3.665436 | 8.592949 | 7.991958 | 34.39383 | 29.03662 | -0.0001619339 | 0.09906452 | 0 | 0 | 0
2805 | 98498.83 | 2010-10-22 13:25 | 1260.636 | 7 | 9 | -1.099536 | 3.660416 | 8.592949 | 8.001125 | 34.39383 | 29.0702 | -0.0001619339 | 0.09906452 | 0 | 0 | 0
2806 | 98528.84 | 2010-10-22 13:25 | 1290.651 | 7 | 9 | -1.099536 | 3.655558 | 8.592949 | 8.010292 | 34.39383 | 29.10373 | -0.0001619339 | 0.09906452 | 0 | 0 | 0
2807 | 98558.86 | 2010-10-22 13:26 | 1320.667 | 7 | 9 | -1.099355 | 3.6507 | 8.592949 | 8.019459 | 34.39383 | 29.13722 | -0.0001619339 | 0.09906452 | 0 | 0 | 0
2808 | 98588.87 | 2010-10-22 13:26 | 1350.682 | 7 | 9 | -1.099355 | 3.646004 | 8.592949 | 8.028625 | 34.39383 | 29.17066 | -6.475449e-05 | 0.09906452 | 0 | 0 | 0
2809 | 98618.89 | 2010-10-22 13:27 | 1380.697 | 7 | 9 | -1.099355 | 3.640984 | 8.592949 | 8.037792 | 34.39383 | 29.20406 | -9.713173e-05 | 0.09906452 | 0 | 0 | 0
2810 | 98648.9 | 2010-10-22 13:27 | 1410.712 | 7 | 9 | -1.099355 | 3.636126 | 8.592949 | 8.046959 | 34.39383 | 29.23741 | -0.000129509 | 0.09906452 | 0 | 0 | 0
2811 | 98678.92 | 2010-10-22 13:28 | 1440.727 | 7 | 9 | -1.099536 | 3.631592 | 8.592949 | 8.056126 | 34.39383 | 29.27072 | -9.717941e-05 | 0.09906452 | 0 | 0 | 0
2812 | 98708.93 | 2010-10-22 13:28 | 1470.742 | 7 | 9 | -1.099536 | 3.627057 | 8.592949 | 8.065293 | 34.39383 | 29.30399 | -6.480217e-05 | 0.09906452 | 0 | 0 | 0
2813 | 98738.95 | 2010-10-22 13:29 | 1500.757 | 7 | 9 | -1.099536 | 3.622523 | 8.592949 | 8.074459 | 34.39383 | 29.33722 | -0.0001295567 | 0.09906452 | 0 | 0 | 0
2814 | 98768.96 | 2010-10-22 13:29 | 1530.772 | 7 | 9 | -1.099536 | 3.618151 | 8.592949 | 8.083626 | 34.39383 | 29.37041 | -0.0001295567 | 0.09906452 | 0 | 0 | 0
2815 | 98798.98 | 2010-10-22 13:30 | 1560.788 | 7 | 9 | -1.099536 | 3.613941 | 8.592949 | 8.092793 | 34.39383 | 29.40355 | -6.480217e-05 | 0.09906452 | 0 | 0 | 0
2816 | 98828.99 | 2010-10-22 13:30 | 1590.803 | 7 | 9 | -1.099536 | 3.609569 | 8.592949 | 8.10196 | 34.39383 | 29.43666 | -0.0001295567 | 0.09906452 | 0 | 0 | 0
2817 | 98859.01 | 2010-10-22 13:31 | 1620.818 | 7 | 9 | -1.099536 | 3.60552 | 8.592949 | 8.111127 | 34.39383 | 29.46973 | -6.475449e-05 | 0.09906452 | 0 | 0 | 0
2818 | 98889.02 | 2010-10-22 13:31 | 1650.833 | 7 | 9 | -1.099536 | 3.60131 | 8.592949 | 8.120294 | 34.39383 | 29.50276 | -9.717941e-05 | 0.09906452 | 0 | 0 | 0
2819 | 98919.04 | 2010-10-22 13:32 | 1680.848 | 7 | 9 | -1.099536 | 3.597261 | 8.592949 | 8.12946 | 34.39383 | 29.53576 | -9.717941e-05 | 0.09906452 | 0 | 0 | 0
2820 | 98949.05 | 2010-10-22 13:32 | 1710.863 | 7 | 9 | -1.099536 | 3.593375 | 8.592949 | 8.138627 | 34.39383 | 29.56872 | -9.713173e-05 | 0.09906452 | 0 | 0 | 0
2821 | 98979.07 | 2010-10-22 13:33 | 1740.878 | 7 | 9 | -1.099355 | 3.589651 | 8.592949 | 8.147794 | 34.39383 | 29.60164 | -3.237724e-05 | 0.09906452 | 0 | 0 | 0
2822 | 99009.08 | 2010-10-22 13:33 | 1770.894 | 7 | 9 | -1.099536 | 3.585764 | 8.592949 | 8.156961 | 34.39383 | 29.63452 | -6.480217e-05 | 0.09906452 | 0 | 0 | 0
2823 | 99039.1 | 2010-10-22 13:34 | 1800.909 | 7 | 9 | -1.099536 | 3.58204 | 8.592949 | 8.166128 | 34.39383 | 29.66738 | -6.475449e-05 | 0.09906452 | 0 | 0 | 0
2824 | 99069.11 | 2010-10-22 13:34 | 1830.924 | 7 | 9 | -1.099355 | 3.578315 | 8.592949 | 8.175294 | 34.39383 | 29.70019 | -0.0001295567 | 0.09906452 | 0 | 0 | 0
2825 | 99099.13 | 2010-10-22 13:35 | 1860.939 | 7 | 9 | -1.099355 | 3.574753 | 8.592949 | 8.184461 | 34.39383 | 29.73298 | -9.713173e-05 | 0.09906452 | 0 | 0 | 0
2826 | 99129.14 | 2010-10-22 13:35 | 1890.954 | 7 | 9 | -1.099536 | 3.571352 | 8.592949 | 8.193628 | 34.39383 | 29.76573 | -9.717941e-05 | 0.09906452 | 0 | 0 | 0
2827 | 99159.16 | 2010-10-22 13:36 | 1920.972 | 7 | 9 | -1.099355 | 3.567951 | 8.592949 | 8.202796 | 34.39383 | 29.79846 | -9.717941e-05 | 0.09906452 | 0 | 0 | 0
2828 | 99189.18 | 2010-10-22 13:36 | 1950.985 | 7 | 9 | -1.099536 | 3.564713 | 8.592949 | 8.211962 | 34.39383 | 29.83115 | -3.237724e-05 | 0.09906452 | 0 | 0 | 0
2829 | 99219.19 | 2010-10-22 13:37 | 1981 | 7 | 9 | -1.099536 | 3.56115 | 8.592949 | 8.221128 | 34.39383 | 29.86381 | -0.0001295567 | 0.09906452 | 0 | 0 | 0
2830 | 99249.2 | 2010-10-22 13:37 | 2011.015 | 7 | 9 | -1.099355 | 3.558074 | 8.592949 | 8.230295 | 34.39383 | 29.89644 | -6.475449e-05 | 0.09906452 | 0 | 0 | 0
2831 | 99279.22 | 2010-10-22 13:38 | 2041.03 | 7 | 9 | -1.099355 | 3.554673 | 8.592949 | 8.239462 | 34.39383 | 29.92904 | -6.475449e-05 | 0.09906452 | 0 | 0 | 0
2832 | 99309.24 | 2010-10-22 13:38 | 2071.045 | 7 | 9 | -1.099536 | 3.551434 | 8.592949 | 8.248629 | 34.39383 | 29.96161 | -6.475449e-05 | 0.09906452 | 0 | 0 | 0
2833 | 99339.25 | 2010-10-22 13:39 | 2101.06 | 7 | 9 | -1.099536 | 3.548034 | 8.592949 | 8.257796 | 34.39383 | 29.99415 | -6.475449e-05 | 0.09906452 | 0 | 0 | 0
2834 | 99369.27 | 2010-10-22 13:39 | 2131.075 | 7 | 9 | -1.099355 | 3.545281 | 8.592949 | 8.266963 | 34.39383 | 30.02666 | -3.237724e-05 | 0.09906452 | 0 | 0 | 0
2835 | 99399.28 | 2010-10-22 13:40 | 2161.09 | 7 | 9 | -1.099355 | 3.54188 | 8.592949 | 8.276129 | 34.39383 | 30.05914 | -6.475449e-05 | 0.09906452 | 0 | 0 | 0
2836 | 99429.3 | 2010-10-22 13:40 | 2191.106 | 7 | 9 | -1.099355 | 3.538641 | 8.592949 | 8.285296 | 34.39383 | 30.0916 | -3.237724e-05 | 0.09906452 | 0 | 0 | 0
2837 | 99459.31 | 2010-10-22 13:41 | 2221.121 | 7 | 9 | -1.099536 | 3.535241 | 8.592949 | 8.294463 | 34.39383 | 30.12402 | -0.0001295567 | 0.09906452 | 0 | 0 | 0
2838 | 99489.33 | 2010-10-22 13:41 | 2251.136 | 7 | 9 | -1.099355 | 3.532002 | 8.592949 | 8.30363 | 34.39383 | 30.15641 | -9.713173e-05 | 0.09906452 | 0 | 0 | 0
2839 | 99519.34 | 2010-10-22 13:42 | 2281.151 | 7 | 9 | -1.099355 | 3.528925 | 8.592949 | 8.312797 | 34.39383 | 30.18877 | -6.475449e-05 | 0.09906452 | 0 | 0 | 0
2840 | 99549.36 | 2010-10-22 13:42 | 2311.166 | 7 | 9 | -1.099536 | 3.525363 | 8.592949 | 8.321964 | 34.39383 | 30.22111 | -9.713173e-05 | 0.09906452 | 0 | 0 | 0
2841 | 99579.37 | 2010-10-22 13:43 | 2341.181 | 7 | 9 | -1.099355 | 3.522124 | 8.592949 | 8.331131 | 34.39383 | 30.25341 | -6.475449e-05 | 0.09906452 | 0 | 0 | 0
2842 | 99609.39 | 2010-10-22 13:43 | 2371.196 | 7 | 9 | -1.099355 | 3.518562 | 8.592949 | 8.340298 | 34.39383 | 30.28568 | -9.717941e-05 | 0.09906452 | 0 | 0 | 0
2843 | 99639.4 | 2010-10-22 13:44 | 2401.212 | 7 | 9 | -1.099716 | 3.514999 | 8.592949 | 8.349465 | 34.39383 | 30.31792 | -6.475449e-05 | 0.09906452 | 0 | 0 | 0
2844 | 99669.42 | 2010-10-22 13:44 | 2431.227 | 7 | 9 | -1.099716 | 3.511599 | 8.592949 | 8.358632 | 34.39383 | 30.35013 | -9.713173e-05 | 0.09906452 | 0 | 0 | 0
2845 | 99699.43 | 2010-10-22 13:45 | 2461.242 | 7 | 9 | -1.099355 | 3.507874 | 8.592949 | 8.3678 | 34.39383 | 30.3823 | -9.717941e-05 | 0.09906452 | 0 | 0 | 0
2846 | 99729.45 | 2010-10-22 13:45 | 2491.257 | 7 | 9 | -1.099355 | 3.504149 | 8.592949 | 8.376967 | 34.39383 | 30.41444 | -9.717941e-05 | 0.09906452 | 0 | 0 | 0
2847 | 99759.46 | 2010-10-22 13:46 | 2521.272 | 7 | 9 | -1.099536 | 3.500101 | 8.592949 | 8.386134 | 34.39383 | 30.44655 | -0.0001295567 | 0.09906452 | 0 | 0 | 0
2848 | 99789.48 | 2010-10-22 13:46 | 2551.287 | 7 | 9 | -1.099536 | 3.496215 | 8.592949 | 8.395301 | 34.39383 | 30.47861 | -0.000129509 | 0.09906452 | 0 | 0 | 0
2849 | 99819.49 | 2010-10-22 13:47 | 2581.302 | 7 | 9 | -1.099716 | 3.491681 | 8.592949 | 8.404468 | 34.39383 | 30.51064 | -9.717941e-05 | 0.09906452 | 0 | 0 | 0
2850 | 99849.51 | 2010-10-22 13:47 | 2611.318 | 7 | 9 | -1.099536 | 3.487146 | 8.592949 | 8.413635 | 34.39383 | 30.54263 | -0.0001295567 | 0.09906452 | 0 | 0 | 0
2851 | 99879.52 | 2010-10-22 13:48 | 2641.333 | 7 | 9 | -1.099355 | 3.48245 | 8.592949 | 8.422802 | 34.39383 | 30.57458 | -0.000129509 | 0.09906452 | 0 | 0 | 0
2852 | 99909.54 | 2010-10-22 13:48 | 2671.348 | 7 | 9 | -1.099355 | 3.477268 | 8.592949 | 8.431969 | 34.39383 | 30.60647 | -9.717941e-05 | 0.09906452 | 0 | 0 | 0
2853 | 99939.55 | 2010-10-22 13:49 | 2701.363 | 7 | 9 | -1.099175 | 3.471439 | 8.592949 | 8.441135 | 34.39383 | 30.63832 | -0.0001619339 | 0.09906452 | 0 | 0 | 0
2854 | 99969.57 | 2010-10-22 13:49 | 2731.378 | 7 | 9 | -1.099536 | 3.4648 | 8.592949 | 8.450302 | 34.39383 | 30.67012 | -0.0001943111 | 0.09906452 | 0 | 0 | 0
2855 | 99999.58 | 2010-10-22 13:50 | 2761.393 | 7 | 9 | -1.099536 | 3.457675 | 8.592949 | 8.45947 | 34.39383 | 30.70185 | -0.0002266884 | 0.09906452 | 0 | 0 | 0
2856 | 100029.6 | 2010-10-22 13:50 | 2791.408 | 7 | 9 | -1.099536 | 3.449578 | 8.592949 | 8.468638 | 34.39383 | 30.73351 | -0.0002266884 | 0.09906452 | 0 | 0 | 0
2857 | 100059.6 | 2010-10-22 13:51 | 2821.423 | 7 | 9 | -1.099536 | 3.440024 | 8.592949 | 8.477805 | 34.39383 | 30.76509 | -0.0003238678 | 0.09906452 | 0 | 0 | 0
2858 | 100089.6 | 2010-10-22 13:51 | 2851.439 | 7 | 9 | -1.099536 | 3.429174 | 8.592949 | 8.486972 | 34.39383 | 30.79658 | -0.0002914429 | 0.09906452 | 0 | 0 | 0
2859 | 100119.6 | 2010-10-22 13:52 | 2881.454 | 7 | 9 | -1.099536 | 3.415895 | 8.592949 | 8.496139 | 34.39383 | 30.82796 | -0.00038867 | 0.09906452 | 0 | 0 | 0
2860 | 100149.7 | 2010-10-22 13:52 | 2911.469 | 7 | 9 | -1.099355 | 3.400026 | 8.592949 | 8.505306 | 34.39383 | 30.8592 | -0.0004533768 | 0.09906452 | 0 | 0 | 0
2861 | 100179.7 | 2010-10-22 13:53 | 2941.484 | 7 | 9 | -1.099355 | 3.38027 | 8.592949 | 8.514473 | 34.39383 | 30.89028 | -0.0005506038 | 0.09906452 | 0 | 0 | 0
2862 | 100209.7 | 2010-10-22 13:53 | 2971.499 | 7 | 9 | -1.099536 | 3.354685 | 8.592949 | 8.523639 | 34.39383 | 30.92115 | -0.0007448673 | 0.09906452 | 0 | 0 | 0
2863 | 100239.7 | 2010-10-22 13:54 | 3001.514 | 7 | 9 | -1.099536 | 3.321164 | 8.592949 | 8.532806 | 34.39383 | 30.95176 | -0.001036406 | 0.09906452 | 0 | 0 | 0
2864 | 100269.7 | 2010-10-22 13:54 | 3031.53 | 7 | 9 | -1.099536 | 3.275823 | 8.592949 | 8.541973 | 34.39383 | 30.98201 | -0.001392651 | 0.09906452 | 0 | 0 | 0
2865 | 100299.7 | 2010-10-22 13:55 | 3061.545 | 7 | 9 | -1.099355 | 3.211535 | 8.592949 | 8.55114 | 34.39383 | 31.01176 | -0.001975584 | 0.09906452 | 0 | 0 | 0
2866 | 100329.8 | 2010-10-22 13:55 | 3091.56 | 7 | 9 | -1.099355 | 3.115832 | 8.592949 | 8.560307 | 34.39383 | 31.04079 | -0.003076744 | 0.09906452 | 0 | 0 | 0
2867 | 100359.8 | 2010-10-22 13:56 | 3121.575 | 7 | 9 | -1.099355 | 2.960861 | 8.592949 | 8.569474 | 34.39383 | 31.06872 | -0.005311442 | 0.09906452 | 0 | 0 | 0
2868 | 100382.5 | 2010-10-22 13:56 | 3144.325 | 7 | 9 | -1.099536 | 2.760549 | 8.592949 | 8.576422 | 34.39383 | 31.08864 | -0.008226251 | 0.09906452 | 0 | 0 | 0
2869 | 100388.2 | 2010-10-22 13:56 | 3150.012 | 7 | 9 | -1.099536 | 2.699824 | 8.592949 | 8.578159 | 34.39383 | 31.09338 | -0.008614874 | 0.09906452 | 0 | 0 | 0
2870 | 100448.2 | 2010-10-22 13:57 | 60.01466 | 8 | 9 | 0 | 3.42966 | 8.592949 | 8.578159 | 34.39383 | 31.09338 | 0.001165915 | 0.09906452 | 0 | 0 | 0
2871 | 100448.4 | 2010-10-22 13:57 | 0.1875713 | 9 | 9 | -0.0001737543 | 3.429822 | 8.592949 | 8.578159 | 34.39383 | 31.09338 | 0 | 0.09363446 | 0 | 0 | 0
2872 | 100453.2 | 2010-10-22 13:57 | 5.015663 | 9 | 9 | -0.0001737543 | 3.436785 | 8.592949 | 8.57816 | 34.39383 | 31.09339 | 0.0009392261 | 0.09363446 | 0 | 0 | 0
2873 | 100483.3 | 2010-10-22 13:58 | 30.01522 | 1 | 10 | 0 | 3.466743 | 8.592949 | 8.57816 | 34.39383 | 31.09339 | 0.0006477356 | 0.09363446 | 0 | 0 | 0
2874 | 100513.3 | 2010-10-22 13:58 | 60.03027 | 1 | 10 | 0 | 3.486337 | 8.592949 | 8.57816 | 34.39383 | 31.09339 | 0.0004533768 | 0.09363446 | 0 | 0 | 0
2875 | 100543.3 | 2010-10-22 13:59 | 90.04542 | 1 | 10 | 0 | 3.500911 | 8.592949 | 8.57816 | 34.39383 | 31.09339 | 0.0003238678 | 0.09363446 | 0 | 0 | 0
2876 | 100573.3 | 2010-10-22 13:59 | 120.0137 | 1 | 10 | 0 | 3.512084 | 8.592949 | 8.57816 | 34.39383 | 31.09339 | 0.0002914905 | 0.09363446 | 0 | 0 | 0
2877 | 100603.3 | 2010-10-22 14:00 | 30.01505 | 2 | 10 | 0.549958 | 3.663007 | 8.597535 | 8.57816 | 34.41049 | 31.09339 | 0.001230717 | 0.09363446 | 0 | 0 | 0
2878 | 100633.3 | 2010-10-22 14:00 | 60.03005 | 2 | 10 | 0.549958 | 3.700737 | 8.602121 | 8.57816 | 34.42739 | 31.09339 | 0.0008420467 | 0.09363446 | 0 | 0 | 0
2879 | 100663.3 | 2010-10-22 14:01 | 90.04531 | 2 | 10 | 0.5501383 | 3.727942 | 8.606707 | 8.57816 | 34.44442 | 31.09339 | 0.0006153584 | 0.09363446 | 0 | 0 | 0
2880 | 100693.3 | 2010-10-22 14:01 | 120.0605 | 2 | 10 | 0.549958 | 3.74867 | 8.611293 | 8.57816 | 34.46157 | 31.09339 | 0.0004858017 | 0.09363446 | 0 | 0 | 0
2881 | 100723.3 | 2010-10-22 14:02 | 150.0755 | 2 | 10 | 0.5501383 | 3.764863 | 8.615879 | 8.57816 | 34.4788 | 31.09339 | 0.00038867 | 0.09363446 | 0 | 0 | 0
2882 | 100753.4 | 2010-10-22 14:02 | 180.0907 | 2 | 10 | 0.549958 | 3.776037 | 8.620465 | 8.57816 | 34.49609 | 31.09339 | 0.0002591133 | 0.09363446 | 0 | 0 | 0
2883 | 100783.4 | 2010-10-22 14:03 | 210.1058 | 2 | 10 | 0.5501383 | 3.783486 | 8.625051 | 8.57816 | 34.51343 | 31.09339 | 0.0001619339 | 0.09363446 | 0 | 0 | 0
2884 | 100813.4 | 2010-10-22 14:03 | 240.1209 | 2 | 10 | 0.549958 | 3.788506 | 8.629637 | 8.57816 | 34.53079 | 31.09339 | 0.0001295567 | 0.09363446 | 0 | 0 | 0
2885 | 100843.4 | 2010-10-22 14:04 | 270.136 | 2 | 10 | 0.5501383 | 3.792878 | 8.634223 | 8.57816 | 34.54818 | 31.09339 | 6.475449e-05 | 0.09363446 | 0 | 0 | 0
2886 | 100873.4 | 2010-10-22 14:04 | 300.1512 | 2 | 10 | 0.5497776 | 3.797088 | 8.638809 | 8.57816 | 34.56558 | 31.09339 | 0.0001295567 | 0.09363446 | 0 | 0 | 0
2887 | 100903.4 | 2010-10-22 14:05 | 330.1663 | 2 | 10 | 0.5501383 | 3.801136 | 8.643395 | 8.57816 | 34.583 | 31.09339 | 0.0001295567 | 0.09363446 | 0 | 0 | 0
2888 | 100933.4 | 2010-10-22 14:05 | 360.1815 | 2 | 10 | 0.549958 | 3.804861 | 8.647981 | 8.57816 | 34.60044 | 31.09339 | 6.475449e-05 | 0.09363446 | 0 | 0 | 0
2889 | 100963.5 | 2010-10-22 14:06 | 390.1966 | 2 | 10 | 0.5501383 | 3.808747 | 8.652567 | 8.57816 | 34.6179 | 31.09339 | 0.0001295567 | 0.09363446 | 0 | 0 | 0
2890 | 100993.5 | 2010-10-22 14:06 | 420.2118 | 2 | 10 | 0.5501383 | 3.812472 | 8.657153 | 8.57816 | 34.63538 | 31.09339 | 0.0001295567 | 0.09363446 | 0 | 0 | 0
2891 | 101023.5 | 2010-10-22 14:07 | 450.2268 | 2 | 10 | 0.5501383 | 3.816034 | 8.661739 | 8.57816 | 34.65287 | 31.09339 | 9.717941e-05 | 0.09363446 | 0 | 0 | 0
2892 | 101053.5 | 2010-10-22 14:07 | 480.242 | 2 | 10 | 0.5501383 | 3.819597 | 8.666325 | 8.57816 | 34.67038 | 31.09339 | 9.713173e-05 | 0.09363446 | 0 | 0 | 0
2893 | 101083.5 | 2010-10-22 14:08 | 510.2571 | 2 | 10 | 0.5501383 | 3.822835 | 8.670911 | 8.57816 | 34.6879 | 31.09339 | 3.237724e-05 | 0.09363446 | 0 | 0 | 0
2894 | 101113.5 | 2010-10-22 14:08 | 540.2724 | 2 | 10 | 0.5501383 | 3.826398 | 8.675497 | 8.57816 | 34.70544 | 31.09339 | 9.717941e-05 | 0.09363446 | 0 | 0 | 0
2895 | 101143.6 | 2010-10-22 14:09 | 570.2874 | 2 | 10 | 0.5501383 | 3.829637 | 8.680083 | 8.57816 | 34.723 | 31.09339 | 9.717941e-05 | 0.09363446 | 0 | 0 | 0
2896 | 101173.6 | 2010-10-22 14:09 | 600.3025 | 2 | 10 | 0.549958 | 3.832875 | 8.684669 | 8.57816 | 34.74057 | 31.09339 | 9.717941e-05 | 0.09363446 | 0 | 0 | 0
2897 | 101203.6 | 2010-10-22 14:10 | 630.3176 | 2 | 10 | 0.5501383 | 3.836276 | 8.689256 | 8.57816 | 34.75816 | 31.09339 | 0.0001295567 | 0.09363446 | 0 | 0 | 0
2898 | 101233.6 | 2010-10-22 14:10 | 660.3328 | 2 | 10 | 0.5501383 | 3.839677 | 8.693842 | 8.57816 | 34.77576 | 31.09339 | 9.713173e-05 | 0.09363446 | 0 | 0 | 0
2899 | 101263.6 | 2010-10-22 14:11 | 690.3479 | 2 | 10 | 0.5501383 | 3.843077 | 8.698428 | 8.57816 | 34.79337 | 31.09339 | 9.713173e-05 | 0.09363446 | 0 | 0 | 0
2900 | 101293.6 | 2010-10-22 14:11 | 720.3631 | 2 | 10 | 0.5501383 | 3.846478 | 8.703014 | 8.57816 | 34.811 | 31.09339 | 0.0001295567 | 0.09363446 | 0 | 0 | 0
2901 | 101323.6 | 2010-10-22 14:12 | 750.3782 | 2 | 10 | 0.549958 | 3.849717 | 8.7076 | 8.57816 | 34.82865 | 31.09339 | 6.480217e-05 | 0.09363446 | 0 | 0 | 0
2902 | 101353.7 | 2010-10-22 14:12 | 780.396 | 2 | 10 | 0.5501383 | 3.853117 | 8.712186 | 8.57816 | 34.84632 | 31.09339 | 6.480217e-05 | 0.09363446 | 0 | 0 | 0
2903 | 101383.7 | 2010-10-22 14:13 | 810.4088 | 2 | 10 | 0.549958 | 3.856518 | 8.716772 | 8.57816 | 34.86399 | 31.09339 | 6.475449e-05 | 0.09363446 | 0 | 0 | 0
2904 | 101413.7 | 2010-10-22 14:13 | 840.4238 | 2 | 10 | 0.5503186 | 3.859918 | 8.721358 | 8.57816 | 34.88169 | 31.09339 | 6.475449e-05 | 0.09363446 | 0 | 0 | 0
2905 | 101443.7 | 2010-10-22 14:14 | 870.4387 | 2 | 10 | 0.5501383 | 3.863157 | 8.725944 | 8.57816 | 34.8994 | 31.09339 | 9.713173e-05 | 0.09363446 | 0 | 0 | 0
2906 | 101473.7 | 2010-10-22 14:14 | 900.4539 | 2 | 10 | 0.549958 | 3.866396 | 8.73053 | 8.57816 | 34.91712 | 31.09339 | 6.475449e-05 | 0.09363446 | 0 | 0 | 0
2907 | 101503.7 | 2010-10-22 14:15 | 930.469 | 2 | 10 | 0.5503186 | 3.869634 | 8.735116 | 8.57816 | 34.93486 | 31.09339 | 9.713173e-05 | 0.09363446 | 0 | 0 | 0
2908 | 101533.7 | 2010-10-22 14:15 | 960.4844 | 2 | 10 | 0.549958 | 3.872711 | 8.739702 | 8.57816 | 34.95261 | 31.09339 | 9.717941e-05 | 0.09363446 | 0 | 0 | 0
2909 | 101563.8 | 2010-10-22 14:16 | 990.4993 | 2 | 10 | 0.549958 | 3.875626 | 8.744288 | 8.57816 | 34.97038 | 31.09339 | 6.480217e-05 | 0.09363446 | 0 | 0 | 0
2910 | 101593.8 | 2010-10-22 14:16 | 1020.514 | 2 | 10 | 0.5501383 | 3.878703 | 8.748874 | 8.57816 | 34.98816 | 31.09339 | 0.000129509 | 0.09363446 | 0 | 0 | 0
2911 | 101623.8 | 2010-10-22 14:17 | 1050.53 | 2 | 10 | 0.549958 | 3.881294 | 8.75346 | 8.57816 | 35.00595 | 31.09339 | 6.480217e-05 | 0.09363446 | 0 | 0 | 0
2912 | 101653.8 | 2010-10-22 14:17 | 1080.545 | 2 | 10 | 0.5497776 | 3.883885 | 8.758046 | 8.57816 | 35.02376 | 31.09339 | 3.237724e-05 | 0.09363446 | 0 | 0 | 0
2913 | 101683.8 | 2010-10-22 14:18 | 1110.56 | 2 | 10 | 0.549958 | 3.886476 | 8.762632 | 8.57816 | 35.04158 | 31.09339 | 6.475449e-05 | 0.09363446 | 0 | 0 | 0
2914 | 101713.8 | 2010-10-22 14:18 | 1140.575 | 2 | 10 | 0.549958 | 3.888905 | 8.767218 | 8.57816 | 35.05941 | 31.09339 | 6.475449e-05 | 0.09363446 | 0 | 0 | 0
2915 | 101743.9 | 2010-10-22 14:19 | 1170.59 | 2 | 10 | 0.549958 | 3.89101 | 8.771804 | 8.57816 | 35.07725 | 31.09339 | 0 | 0.09363446 | 0 | 0 | 0
2916 | 101773.9 | 2010-10-22 14:19 | 1200.605 | 2 | 10 | 0.549958 | 3.893277 | 8.77639 | 8.57816 | 35.0951 | 31.09339 | 3.237724e-05 | 0.09363446 | 0 | 0 | 0
2917 | 101803.9 | 2010-10-22 14:20 | 1230.62 | 2 | 10 | 0.5501383 | 3.89522 | 8.780976 | 8.57816 | 35.11296 | 31.09339 | 3.237724e-05 | 0.09363446 | 0 | 0 | 0
2918 | 101833.9 | 2010-10-22 14:20 | 1260.636 | 2 | 10 | 0.5501383 | 3.897163 | 8.785562 | 8.57816 | 35.13082 | 31.09339 | 9.713173e-05 | 0.09363446 | 0 | 0 | 0
2919 | 101863.9 | 2010-10-22 14:21 | 1290.651 | 2 | 10 | 0.549958 | 3.898782 | 8.790148 | 8.57816 | 35.1487 | 31.09339 | 6.475449e-05 | 0.09363446 | 0 | 0 | 0
2920 | 101893.9 | 2010-10-22 14:21 | 1320.666 | 2 | 10 | 0.549958 | 3.90024 | 8.794734 | 8.57816 | 35.16658 | 31.09339 | -3.237724e-05 | 0.09363446 | 0 | 0 | 0
2921 | 101923.9 | 2010-10-22 14:22 | 1350.681 | 2 | 10 | 0.549958 | 3.901859 | 8.799321 | 8.57816 | 35.18448 | 31.09339 | 0 | 0.09363446 | 0 | 0 | 0
2922 | 101954 | 2010-10-22 14:22 | 1380.696 | 2 | 10 | 0.5501383 | 3.903317 | 8.803907 | 8.57816 | 35.20237 | 31.09339 | 3.237724e-05 | 0.09363446 | 0 | 0 | 0
2923 | 101984 | 2010-10-22 14:23 | 1410.711 | 2 | 10 | 0.549958 | 3.904774 | 8.808493 | 8.57816 | 35.22028 | 31.09339 | 0 | 0.09363446 | 0 | 0 | 0
2924 | 102014 | 2010-10-22 14:23 | 1440.726 | 2 | 10 | 0.549958 | 3.906231 | 8.813079 | 8.57816 | 35.23819 | 31.09339 | 6.475449e-05 | 0.09363446 | 0 | 0 | 0
2925 | 102044 | 2010-10-22 14:24 | 1470.742 | 2 | 10 | 0.5501383 | 3.907689 | 8.817665 | 8.57816 | 35.25611 | 31.09339 | 6.475449e-05 | 0.09363446 | 0 | 0 | 0
2926 | 102074 | 2010-10-22 14:24 | 1500.757 | 2 | 10 | 0.5501383 | 3.90866 | 8.822251 | 8.57816 | 35.27403 | 31.09339 | 0 | 0.09363446 | 0 | 0 | 0
2927 | 102104 | 2010-10-22 14:25 | 1530.772 | 2 | 10 | 0.549958 | 3.910118 | 8.826837 | 8.57816 | 35.29196 | 31.09339 | 6.475449e-05 | 0.09363446 | 0 | 0 | 0
2928 | 102134.1 | 2010-10-22 14:25 | 1560.787 | 2 | 10 | 0.5501383 | 3.911252 | 8.831423 | 8.57816 | 35.30989 | 31.09339 | 6.480217e-05 | 0.09363446 | 0 | 0 | 0
2929 | 102164.1 | 2010-10-22 14:26 | 1590.802 | 2 | 10 | 0.5501383 | 3.912709 | 8.836009 | 8.57816 | 35.32783 | 31.09339 | 3.237724e-05 | 0.09363446 | 0 | 0 | 0
2930 | 102194.1 | 2010-10-22 14:26 | 1620.817 | 2 | 10 | 0.549958 | 3.914004 | 8.840595 | 8.57816 | 35.34578 | 31.09339 | 3.237724e-05 | 0.09363446 | 0 | 0 | 0
2931 | 102224.1 | 2010-10-22 14:27 | 1650.832 | 2 | 10 | 0.5497776 | 3.915138 | 8.845181 | 8.57816 | 35.36373 | 31.09339 | 0 | 0.09363446 | 0 | 0 | 0
2932 | 102254.1 | 2010-10-22 14:27 | 1680.847 | 2 | 10 | 0.549958 | 3.916433 | 8.849767 | 8.57816 | 35.38169 | 31.09339 | 3.237724e-05 | 0.09363446 | 0 | 0 | 0
2933 | 102284.1 | 2010-10-22 14:28 | 1710.863 | 2 | 10 | 0.5497776 | 3.917729 | 8.854352 | 8.57816 | 35.39965 | 31.09339 | 0 | 0.09363446 | 0 | 0 | 0
2934 | 102314.1 | 2010-10-22 14:28 | 1740.878 | 2 | 10 | 0.549958 | 3.918862 | 8.858938 | 8.57816 | 35.41762 | 31.09339 | 0 | 0.09363446 | 0 | 0 | 0
2935 | 102344.2 | 2010-10-22 14:29 | 1770.893 | 2 | 10 | 0.549958 | 3.920482 | 8.863524 | 8.57816 | 35.43559 | 31.09339 | 6.475449e-05 | 0.09363446 | 0 | 0 | 0
2936 | 102374.2 | 2010-10-22 14:29 | 1800.908 | 2 | 10 | 0.5501383 | 3.921777 | 8.86811 | 8.57816 | 35.45358 | 31.09339 | 0 | 0.09363446 | 0 | 0 | 0
2937 | 102404.2 | 2010-10-22 14:30 | 1830.923 | 2 | 10 | 0.549958 | 3.923073 | 8.872696 | 8.57816 | 35.47156 | 31.09339 | 3.237724e-05 | 0.09363446 | 0 | 0 | 0
2938 | 102434.2 | 2010-10-22 14:30 | 1860.938 | 2 | 10 | 0.549958 | 3.924368 | 8.877282 | 8.57816 | 35.48956 | 31.09339 | 3.237724e-05 | 0.09363446 | 0 | 0 | 0
2939 | 102464.2 | 2010-10-22 14:31 | 1890.953 | 2 | 10 | 0.549958 | 3.925826 | 8.881868 | 8.57816 | 35.50756 | 31.09339 | 6.480217e-05 | 0.09363446 | 0 | 0 | 0
2940 | 102494.2 | 2010-10-22 14:31 | 1920.969 | 2 | 10 | 0.549958 | 3.927121 | 8.886454 | 8.57816 | 35.52557 | 31.09339 | 3.237724e-05 | 0.09363446 | 0 | 0 | 0
2941 | 102524.2 | 2010-10-22 14:32 | 1950.984 | 2 | 10 | 0.5501383 | 3.928578 | 8.89104 | 8.57816 | 35.54358 | 31.09339 | 9.717941e-05 | 0.09363446 | 0 | 0 | 0
2942 | 102554.3 | 2010-10-22 14:32 | 1980.999 | 2 | 10 | 0.5501383 | 3.930036 | 8.895626 | 8.57816 | 35.5616 | 31.09339 | 9.717941e-05 | 0.09363446 | 0 | 0 | 0
2943 | 102584.3 | 2010-10-22 14:33 | 2011.014 | 2 | 10 | 0.549958 | 3.931331 | 8.900212 | 8.57816 | 35.57962 | 31.09339 | 0 | 0.09363446 | 0 | 0 | 0
2944 | 102614.3 | 2010-10-22 14:33 | 2041.029 | 2 | 10 | 0.549958 | 3.932627 | 8.904798 | 8.57816 | 35.59766 | 31.09339 | 3.237724e-05 | 0.09363446 | 0 | 0 | 0
2945 | 102644.3 | 2010-10-22 14:34 | 2071.044 | 2 | 10 | 0.5501383 | 3.934084 | 8.909384 | 8.57816 | 35.6157 | 31.09339 | 6.480217e-05 | 0.09363446 | 0 | 0 | 0
2946 | 102674.3 | 2010-10-22 14:34 | 2101.059 | 2 | 10 | 0.549958 | 3.935704 | 8.91397 | 8.57816 | 35.63374 | 31.09339 | 6.480217e-05 | 0.09363446 | 0 | 0 | 0
2947 | 102704.3 | 2010-10-22 14:35 | 2131.075 | 2 | 10 | 0.5501383 | 3.937161 | 8.918556 | 8.57816 | 35.65179 | 31.09339 | 6.480217e-05 | 0.09363446 | 0 | 0 | 0
2948 | 102734.4 | 2010-10-22 14:35 | 2161.09 | 2 | 10 | 0.5501383 | 3.938618 | 8.923142 | 8.57816 | 35.66985 | 31.09339 | 3.242493e-05 | 0.09363446 | 0 | 0 | 0
2949 | 102764.4 | 2010-10-22 14:36 | 2191.105 | 2 | 10 | 0.5501383 | 3.940076 | 8.927728 | 8.57816 | 35.68792 | 31.09339 | 3.237724e-05 | 0.09363446 | 0 | 0 | 0
2950 | 102794.4 | 2010-10-22 14:36 | 2221.12 | 2 | 10 | 0.549958 | 3.941533 | 8.932314 | 8.57816 | 35.70599 | 31.09339 | 6.475449e-05 | 0.09363446 | 0 | 0 | 0
2951 | 102824.4 | 2010-10-22 14:37 | 2251.135 | 2 | 10 | 0.549958 | 3.942991 | 8.9369 | 8.57816 | 35.72407 | 31.09339 | 3.237724e-05 | 0.09363446 | 0 | 0 | 0
2952 | 102854.4 | 2010-10-22 14:37 | 2281.15 | 2 | 10 | 0.549958 | 3.94461 | 8.941487 | 8.57816 | 35.74216 | 31.09339 | 3.237724e-05 | 0.09363446 | 0 | 0 | 0
2953 | 102884.4 | 2010-10-22 14:38 | 2311.166 | 2 | 10 | 0.549958 | 3.946067 | 8.946073 | 8.57816 | 35.76025 | 31.09339 | 0 | 0.09363446 | 0 | 0 | 0
2954 | 102914.4 | 2010-10-22 14:38 | 2341.181 | 2 | 10 | 0.5501383 | 3.947849 | 8.950659 | 8.57816 | 35.77835 | 31.09339 | 6.475449e-05 | 0.09363446 | 0 | 0 | 0
2955 | 102944.5 | 2010-10-22 14:39 | 2371.196 | 2 | 10 | 0.5501383 | 3.949144 | 8.955245 | 8.57816 | 35.79646 | 31.09339 | 3.242493e-05 | 0.09363446 | 0 | 0 | 0
2956 | 102974.5 | 2010-10-22 14:39 | 2401.211 | 2 | 10 | 0.549958 | 3.950763 | 8.959831 | 8.57816 | 35.81457 | 31.09339 | 3.242493e-05 | 0.09363446 | 0 | 0 | 0
2957 | 103004.5 | 2010-10-22 14:40 | 2431.226 | 2 | 10 | 0.5501383 | 3.952383 | 8.964417 | 8.57816 | 35.8327 | 31.09339 | 3.242493e-05 | 0.09363446 | 0 | 0 | 0
2958 | 103034.5 | 2010-10-22 14:40 | 2461.241 | 2 | 10 | 0.549958 | 3.954002 | 8.969003 | 8.57816 | 35.85083 | 31.09339 | 3.242493e-05 | 0.09363446 | 0 | 0 | 0
2959 | 103064.5 | 2010-10-22 14:41 | 2491.256 | 2 | 10 | 0.549958 | 3.955621 | 8.973589 | 8.57816 | 35.86896 | 31.09339 | 3.242493e-05 | 0.09363446 | 0 | 0 | 0
2960 | 103094.5 | 2010-10-22 14:41 | 2521.271 | 2 | 10 | 0.549958 | 3.957241 | 8.978175 | 8.57816 | 35.88711 | 31.09339 | 6.480217e-05 | 0.09363446 | 0 | 0 | 0
2961 | 103124.6 | 2010-10-22 14:42 | 2551.287 | 2 | 10 | 0.549958 | 3.958698 | 8.982761 | 8.57816 | 35.90526 | 31.09339 | 3.237724e-05 | 0.09363446 | 0 | 0 | 0
2962 | 103154.6 | 2010-10-22 14:42 | 2581.302 | 2 | 10 | 0.5501383 | 3.960479 | 8.987347 | 8.57816 | 35.92342 | 31.09339 | 6.480217e-05 | 0.09363446 | 0 | 0 | 0
2963 | 103184.6 | 2010-10-22 14:43 | 2611.317 | 2 | 10 | 0.5501383 | 3.962099 | 8.991933 | 8.57816 | 35.94158 | 31.09339 | 6.480217e-05 | 0.09363446 | 0 | 0 | 0
2964 | 103214.6 | 2010-10-22 14:43 | 2641.332 | 2 | 10 | 0.549958 | 3.963556 | 8.996518 | 8.57816 | 35.95975 | 31.09339 | 3.237724e-05 | 0.09363446 | 0 | 0 | 0
2965 | 103244.6 | 2010-10-22 14:44 | 2671.347 | 2 | 10 | 0.549958 | 3.965338 | 9.001104 | 8.57816 | 35.97793 | 31.09339 | 3.242493e-05 | 0.09363446 | 0 | 0 | 0
2966 | 103274.6 | 2010-10-22 14:44 | 2701.365 | 2 | 10 | 0.5497776 | 3.966957 | 9.00569 | 8.57816 | 35.99612 | 31.09339 | 3.242493e-05 | 0.09363446 | 0 | 0 | 0
2967 | 103304.6 | 2010-10-22 14:45 | 2731.378 | 2 | 10 | 0.5497776 | 3.968576 | 9.010274 | 8.57816 | 36.01431 | 31.09339 | 3.242493e-05 | 0.09363446 | 0 | 0 | 0
2968 | 103334.7 | 2010-10-22 14:45 | 2761.392 | 2 | 10 | 0.549958 | 3.970196 | 9.014859 | 8.57816 | 36.03251 | 31.09339 | 0 | 0.09363446 | 0 | 0 | 0
2969 | 103364.7 | 2010-10-22 14:46 | 2791.408 | 2 | 10 | 0.549958 | 3.971977 | 9.019445 | 8.57816 | 36.05072 | 31.09339 | 3.237724e-05 | 0.09363446 | 0 | 0 | 0
2970 | 103394.7 | 2010-10-22 14:46 | 2821.423 | 2 | 10 | 0.5501383 | 3.97392 | 9.02403 | 8.57816 | 36.06894 | 31.09339 | 6.475449e-05 | 0.09363446 | 0 | 0 | 0
2971 | 103424.7 | 2010-10-22 14:47 | 2851.438 | 2 | 10 | 0.5501383 | 3.975539 | 9.028616 | 8.57816 | 36.08717 | 31.09339 | 6.475449e-05 | 0.09363446 | 0 | 0 | 0
2972 | 103454.7 | 2010-10-22 14:47 | 2881.453 | 2 | 10 | 0.5501383 | 3.97732 | 9.033203 | 8.57816 | 36.1054 | 31.09339 | 6.475449e-05 | 0.09363446 | 0 | 0 | 0
2973 | 103484.7 | 2010-10-22 14:48 | 2911.468 | 2 | 10 | 0.549958 | 3.97894 | 9.037789 | 8.57816 | 36.12365 | 31.09339 | 3.237724e-05 | 0.09363446 | 0 | 0 | 0
2974 | 103514.7 | 2010-10-22 14:48 | 2941.483 | 2 | 10 | 0.5501383 | 3.980883 | 9.042375 | 8.57816 | 36.1419 | 31.09339 | 9.717941e-05 | 0.09363446 | 0 | 0 | 0
2975 | 103544.8 | 2010-10-22 14:49 | 2971.498 | 2 | 10 | 0.5501383 | 3.982664 | 9.046961 | 8.57816 | 36.16016 | 31.09339 | 9.717941e-05 | 0.09363446 | 0 | 0 | 0
2976 | 103574.8 | 2010-10-22 14:49 | 3001.514 | 2 | 10 | 0.5501383 | 3.984446 | 9.051547 | 8.57816 | 36.17843 | 31.09339 | 9.713173e-05 | 0.09363446 | 0 | 0 | 0
2977 | 103604.8 | 2010-10-22 14:50 | 3031.529 | 2 | 10 | 0.549958 | 3.986227 | 9.056133 | 8.57816 | 36.19671 | 31.09339 | 6.475449e-05 | 0.09363446 | 0 | 0 | 0
2978 | 103634.8 | 2010-10-22 14:50 | 3061.544 | 2 | 10 | 0.549958 | 3.988008 | 9.060719 | 8.57816 | 36.21499 | 31.09339 | 6.480217e-05 | 0.09363446 | 0 | 0 | 0
2979 | 103664.8 | 2010-10-22 14:51 | 3091.559 | 2 | 10 | 0.5501383 | 3.989789 | 9.065305 | 8.57816 | 36.23328 | 31.09339 | 3.237724e-05 | 0.09363446 | 0 | 0 | 0
2980 | 103694.8 | 2010-10-22 14:51 | 3121.574 | 2 | 10 | 0.549958 | 3.991733 | 9.069891 | 8.57816 | 36.25159 | 31.09339 | 9.713173e-05 | 0.09363446 | 0 | 0 | 0
2981 | 103724.9 | 2010-10-22 14:52 | 3151.589 | 2 | 10 | 0.5501383 | 3.993676 | 9.074477 | 8.57816 | 36.2699 | 31.09339 | 6.480217e-05 | 0.09363446 | 0 | 0 | 0
2982 | 103754.9 | 2010-10-22 14:52 | 3181.604 | 2 | 10 | 0.549958 | 3.995619 | 9.079064 | 8.57816 | 36.28822 | 31.09339 | 6.475449e-05 | 0.09363446 | 0 | 0 | 0
2983 | 103784.9 | 2010-10-22 14:53 | 3211.619 | 2 | 10 | 0.549958 | 3.997562 | 9.08365 | 8.57816 | 36.30654 | 31.09339 | 6.475449e-05 | 0.09363446 | 0 | 0 | 0
2984 | 103814.9 | 2010-10-22 14:53 | 3241.635 | 2 | 10 | 0.549958 | 3.999506 | 9.088236 | 8.57816 | 36.32488 | 31.09339 | 3.237724e-05 | 0.09363446 | 0 | 0 | 0
2985 | 103844.9 | 2010-10-22 14:54 | 3271.65 | 2 | 10 | 0.5501383 | 4.001287 | 9.092822 | 8.57816 | 36.34323 | 31.09339 | 3.232956e-05 | 0.09363446 | 0 | 0 | 0
2986 | 103874.9 | 2010-10-22 14:54 | 3301.665 | 2 | 10 | 0.549958 | 4.003554 | 9.097408 | 8.57816 | 36.36158 | 31.09339 | 6.475449e-05 | 0.09363446 | 0 | 0 | 0
2987 | 103904.9 | 2010-10-22 14:55 | 3331.68 | 2 | 10 | 0.5501383 | 4.005659 | 9.101994 | 8.57816 | 36.37995 | 31.09339 | 9.717941e-05 | 0.09363446 | 0 | 0 | 0
2988 | 103935 | 2010-10-22 14:55 | 3361.695 | 2 | 10 | 0.549958 | 4.007602 | 9.10658 | 8.57816 | 36.39832 | 31.09339 | 9.717941e-05 | 0.09363446 | 0 | 0 | 0
2989 | 103965 | 2010-10-22 14:56 | 3391.71 | 2 | 10 | 0.5501383 | 4.009545 | 9.111166 | 8.57816 | 36.41671 | 31.09339 | 0 | 0.09363446 | 0 | 0 | 0
2990 | 103995 | 2010-10-22 14:56 | 3421.726 | 2 | 10 | 0.549958 | 4.011651 | 9.115752 | 8.57816 | 36.4351 | 31.09339 | 6.475449e-05 | 0.09363446 | 0 | 0 | 0
2991 | 104025 | 2010-10-22 14:57 | 3451.741 | 2 | 10 | 0.5501383 | 4.013917 | 9.120338 | 8.57816 | 36.4535 | 31.09339 | 6.475449e-05 | 0.09363446 | 0 | 0 | 0
2992 | 104055 | 2010-10-22 14:57 | 3481.756 | 2 | 10 | 0.5497776 | 4.016023 | 9.124924 | 8.57816 | 36.47192 | 31.09339 | 3.242493e-05 | 0.09363446 | 0 | 0 | 0
2993 | 104085 | 2010-10-22 14:58 | 3511.771 | 2 | 10 | 0.549958 | 4.018128 | 9.12951 | 8.57816 | 36.49034 | 31.09339 | 3.242493e-05 | 0.09363446 | 0 | 0 | 0
2994 | 104115.1 | 2010-10-22 14:58 | 3541.786 | 2 | 10 | 0.5497776 | 4.020395 | 9.134096 | 8.57816 | 36.50877 | 31.09339 | 3.232956e-05 | 0.09363446 | 0 | 0 | 0
2995 | 104145.1 | 2010-10-22 14:59 | 3571.801 | 2 | 10 | 0.5497776 | 4.0225 | 9.138682 | 8.57816 | 36.52722 | 31.09339 | 0 | 0.09363446 | 0 | 0 | 0
2996 | 104175.1 | 2010-10-22 14:59 | 3601.816 | 2 | 10 | 0.5497776 | 4.024929 | 9.143268 | 8.57816 | 36.54567 | 31.09339 | 6.475449e-05 | 0.09363446 | 0 | 0 | 0
2997 | 104205.1 | 2010-10-22 15:00 | 3631.831 | 2 | 10 | 0.5501383 | 4.027358 | 9.147854 | 8.57816 | 36.56413 | 31.09339 | 6.475449e-05 | 0.09363446 | 0 | 0 | 0
2998 | 104235.1 | 2010-10-22 15:00 | 3661.847 | 2 | 10 | 0.5501383 | 4.029625 | 9.15244 | 8.57816 | 36.58261 | 31.09339 | 6.484985e-05 | 0.09363446 | 0 | 0 | 0
2999 | 104265.1 | 2010-10-22 15:01 | 3691.862 | 2 | 10 | 0.5501383 | 4.032054 | 9.157027 | 8.57816 | 36.60109 | 31.09339 | 0.0001296043 | 0.09363446 | 0 | 0 | 0
3000 | 104295.1 | 2010-10-22 15:01 | 3721.877 | 2 | 10 | 0.5501383 | 4.034321 | 9.161613 | 8.57816 | 36.61959 | 31.09339 | 9.717941e-05 | 0.09363446 | 0 | 0 | 0
3001 | 104325.2 | 2010-10-22 15:02 | 3751.892 | 2 | 10 | 0.549958 | 4.036588 | 9.166199 | 8.57816 | 36.63809 | 31.09339 | 9.708405e-05 | 0.09363446 | 0 | 0 | 0
3002 | 104355.2 | 2010-10-22 15:02 | 3781.907 | 2 | 10 | 0.549958 | 4.038856 | 9.170785 | 8.57816 | 36.65661 | 31.09339 | 6.475449e-05 | 0.09363446 | 0 | 0 | 0
3003 | 104385.2 | 2010-10-22 15:03 | 3811.922 | 2 | 10 | 0.5501383 | 4.041285 | 9.175371 | 8.57816 | 36.67514 | 31.09339 | 6.475449e-05 | 0.09363446 | 0 | 0 | 0
3004 | 104415.2 | 2010-10-22 15:03 | 3841.938 | 2 | 10 | 0.549958 | 4.043714 | 9.179957 | 8.57816 | 36.69368 | 31.09339 | 6.475449e-05 | 0.09363446 | 0 | 0 | 0
3005 | 104445.2 | 2010-10-22 15:04 | 3871.952 | 2 | 10 | 0.5501383 | 4.046143 | 9.184543 | 8.57816 | 36.71223 | 31.09339 | 6.475449e-05 | 0.09363446 | 0 | 0 | 0
3006 | 104475.2 | 2010-10-22 15:04 | 3901.968 | 2 | 10 | 0.549958 | 4.048572 | 9.189129 | 8.57816 | 36.73079 | 31.09339 | 6.475449e-05 | 0.09363446 | 0 | 0 | 0
3007 | 104505.2 | 2010-10-22 15:05 | 3931.983 | 2 | 10 | 0.5501383 | 4.051324 | 9.193715 | 8.57816 | 36.74936 | 31.09339 | 9.717941e-05 | 0.09363446 | 0 | 0 | 0
3008 | 104535.3 | 2010-10-22 15:05 | 3961.998 | 2 | 10 | 0.5501383 | 4.053591 | 9.198301 | 8.57816 | 36.76795 | 31.09339 | 9.708405e-05 | 0.09363446 | 0 | 0 | 0
3009 | 104565.3 | 2010-10-22 15:06 | 3992.013 | 2 | 10 | 0.5501383 | 4.056345 | 9.202887 | 8.57816 | 36.78654 | 31.09339 | 0.0001296043 | 0.09363446 | 0 | 0 | 0
3010 | 104595.3 | 2010-10-22 15:06 | 4022.028 | 2 | 10 | 0.549958 | 4.058611 | 9.207473 | 8.57816 | 36.80515 | 31.09339 | 3.242493e-05 | 0.09363446 | 0 | 0 | 0
3011 | 104625.3 | 2010-10-22 15:07 | 4052.043 | 2 | 10 | 0.549958 | 4.061364 | 9.212059 | 8.57816 | 36.82377 | 31.09339 | 9.717941e-05 | 0.09363446 | 0 | 0 | 0
3012 | 104655.3 | 2010-10-22 15:07 | 4082.059 | 2 | 10 | 0.549958 | 4.063632 | 9.216645 | 8.57816 | 36.8424 | 31.09339 | 3.242493e-05 | 0.09363446 | 0 | 0 | 0
3013 | 104685.3 | 2010-10-22 15:08 | 4112.075 | 2 | 10 | 0.549958 | 4.066384 | 9.221231 | 8.57816 | 36.86104 | 31.09339 | 6.475449e-05 | 0.09363446 | 0 | 0 | 0
3014 | 104715.4 | 2010-10-22 15:08 | 4142.089 | 2 | 10 | 0.5501383 | 4.068975 | 9.225817 | 8.57816 | 36.8797 | 31.09339 | 3.232956e-05 | 0.09363446 | 0 | 0 | 0
3015 | 104745.4 | 2010-10-22 15:09 | 4172.104 | 2 | 10 | 0.549958 | 4.071728 | 9.230403 | 8.57816 | 36.89837 | 31.09339 | 3.242493e-05 | 0.09363446 | 0 | 0 | 0
3016 | 104775.4 | 2010-10-22 15:09 | 4202.119 | 2 | 10 | 0.549958 | 4.074481 | 9.234989 | 8.57816 | 36.91705 | 31.09339 | 3.242493e-05 | 0.09363446 | 0 | 0 | 0
3017 | 104805.4 | 2010-10-22 15:10 | 4232.134 | 2 | 10 | 0.5501383 | 4.077234 | 9.239575 | 8.57816 | 36.93574 | 31.09339 | 6.475449e-05 | 0.09363446 | 0 | 0 | 0
3018 | 104835.4 | 2010-10-22 15:10 | 4262.149 | 2 | 10 | 0.5501383 | 4.079987 | 9.244162 | 8.57816 | 36.95444 | 31.09339 | 6.475449e-05 | 0.09363446 | 0 | 0 | 0
3019 | 104865.4 | 2010-10-22 15:11 | 4292.164 | 2 | 10 | 0.549958 | 4.082739 | 9.248748 | 8.57816 | 36.97316 | 31.09339 | 6.475449e-05 | 0.09363446 | 0 | 0 | 0
3020 | 104895.4 | 2010-10-22 15:11 | 4322.18 | 2 | 10 | 0.5501383 | 4.085654 | 9.253334 | 8.57816 | 36.99189 | 31.09339 | 9.717941e-05 | 0.09363446 | 0 | 0 | 0
3021 | 104925.5 | 2010-10-22 15:12 | 4352.195 | 2 | 10 | 0.549958 | 4.088407 | 9.25792 | 8.57816 | 37.01063 | 31.09339 | 6.475449e-05 | 0.09363446 | 0 | 0 | 0
3022 | 104955.5 | 2010-10-22 15:12 | 4382.21 | 2 | 10 | 0.5497776 | 4.09116 | 9.262506 | 8.57816 | 37.02939 | 31.09339 | 6.484985e-05 | 0.09363446 | 0 | 0 | 0
3023 | 104985.5 | 2010-10-22 15:13 | 4412.225 | 2 | 10 | 0.549958 | 4.094075 | 9.267092 | 8.57816 | 37.04816 | 31.09339 | 6.475449e-05 | 0.09363446 | 0 | 0 | 0
3024 | 105015.5 | 2010-10-22 15:13 | 4442.24 | 2 | 10 | 0.549958 | 4.097152 | 9.271678 | 8.57816 | 37.06694 | 31.09339 | 0.0001296043 | 0.09363446 | 0 | 0 | 0
3025 | 105045.5 | 2010-10-22 15:14 | 4472.255 | 2 | 10 | 0.5501383 | 4.100228 | 9.276264 | 8.57816 | 37.08574 | 31.09339 | 6.475449e-05 | 0.09363446 | 0 | 0 | 0
3026 | 105075.5 | 2010-10-22 15:14 | 4502.27 | 2 | 10 | 0.5497776 | 4.102981 | 9.28085 | 8.57816 | 37.10455 | 31.09339 | 6.475449e-05 | 0.09363446 | 0 | 0 | 0
3027 | 105105.6 | 2010-10-22 15:15 | 4532.286 | 2 | 10 | 0.5501383 | 4.105896 | 9.285436 | 8.57816 | 37.12337 | 31.09339 | 6.475449e-05 | 0.09363446 | 0 | 0 | 0
3028 | 105135.6 | 2010-10-22 15:15 | 4562.301 | 2 | 10 | 0.5497776 | 4.108973 | 9.290022 | 8.57816 | 37.14221 | 31.09339 | 6.484985e-05 | 0.09363446 | 0 | 0 | 0
3029 | 105165.6 | 2010-10-22 15:16 | 4592.316 | 2 | 10 | 0.549958 | 4.11205 | 9.294608 | 8.57816 | 37.16106 | 31.09339 | 6.475449e-05 | 0.09363446 | 0 | 0 | 0
3030 | 105195.6 | 2010-10-22 15:16 | 4622.334 | 2 | 10 | 0.549958 | 4.115126 | 9.299195 | 8.57816 | 37.17993 | 31.09339 | 6.475449e-05 | 0.09363446 | 0 | 0 | 0
3031 | 105225.6 | 2010-10-22 15:17 | 4652.346 | 2 | 10 | 0.5501383 | 4.118365 | 9.303781 | 8.57816 | 37.19881 | 31.09339 | 0.000129509 | 0.09363446 | 0 | 0 | 0
3032 | 105255.6 | 2010-10-22 15:17 | 4682.361 | 2 | 10 | 0.5501383 | 4.121442 | 9.308367 | 8.57816 | 37.2177 | 31.09339 | 0.0001296043 | 0.09363446 | 0 | 0 | 0
3033 | 105285.6 | 2010-10-22 15:18 | 4712.376 | 2 | 10 | 0.549958 | 4.124681 | 9.312953 | 8.57816 | 37.23661 | 31.09339 | 9.717941e-05 | 0.09363446 | 0 | 0 | 0
3034 | 105315.7 | 2010-10-22 15:18 | 4742.391 | 2 | 10 | 0.5501383 | 4.127919 | 9.317539 | 8.57816 | 37.25553 | 31.09339 | 9.717941e-05 | 0.09363446 | 0 | 0 | 0
3035 | 105345.7 | 2010-10-22 15:19 | 4772.407 | 2 | 10 | 0.549958 | 4.130996 | 9.322125 | 8.57816 | 37.27447 | 31.09339 | 6.475449e-05 | 0.09363446 | 0 | 0 | 0
3036 | 105375.7 | 2010-10-22 15:19 | 4802.422 | 2 | 10 | 0.549958 | 4.134234 | 9.326711 | 8.57816 | 37.29343 | 31.09339 | 6.475449e-05 | 0.09363446 | 0 | 0 | 0
3037 | 105405.7 | 2010-10-22 15:20 | 4832.437 | 2 | 10 | 0.5501383 | 4.137473 | 9.331298 | 8.57816 | 37.31239 | 31.09339 | 6.475449e-05 | 0.09363446 | 0 | 0 | 0
3038 | 105435.7 | 2010-10-22 15:20 | 4862.452 | 2 | 10 | 0.549958 | 4.140874 | 9.335884 | 8.57816 | 37.33138 | 31.09339 | 9.717941e-05 | 0.09363446 | 0 | 0 | 0
3039 | 105465.7 | 2010-10-22 15:21 | 4892.467 | 2 | 10 | 0.5501383 | 4.144274 | 9.34047 | 8.57816 | 37.35038 | 31.09339 | 9.708405e-05 | 0.09363446 | 0 | 0 | 0
3040 | 105495.7 | 2010-10-22 15:21 | 4922.482 | 2 | 10 | 0.5503186 | 4.147675 | 9.345056 | 8.57816 | 37.36939 | 31.09339 | 9.717941e-05 | 0.09363446 | 0 | 0 | 0
3041 | 105525.8 | 2010-10-22 15:22 | 4952.497 | 2 | 10 | 0.5501383 | 4.151076 | 9.349642 | 8.57816 | 37.38842 | 31.09339 | 0.0001296043 | 0.09363446 | 0 | 0 | 0
3042 | 105555.8 | 2010-10-22 15:22 | 4982.513 | 2 | 10 | 0.5497776 | 4.154152 | 9.354228 | 8.57816 | 37.40746 | 31.09339 | 3.242493e-05 | 0.09363446 | 0 | 0 | 0
3043 | 105585.8 | 2010-10-22 15:23 | 5012.528 | 2 | 10 | 0.549958 | 4.157877 | 9.358814 | 8.57816 | 37.42652 | 31.09339 | 0.0001296043 | 0.09363446 | 0 | 0 | 0
3044 | 105615.8 | 2010-10-22 15:23 | 5042.543 | 2 | 10 | 0.549958 | 4.161116 | 9.363399 | 8.57816 | 37.44559 | 31.09339 | 6.475449e-05 | 0.09363446 | 0 | 0 | 0
3045 | 105645.8 | 2010-10-22 15:24 | 5072.558 | 2 | 10 | 0.549958 | 4.16484 | 9.367985 | 8.57816 | 37.46468 | 31.09339 | 9.717941e-05 | 0.09363446 | 0 | 0 | 0
3046 | 105675.8 | 2010-10-22 15:24 | 5102.573 | 2 | 10 | 0.549958 | 4.168241 | 9.37257 | 8.57816 | 37.48379 | 31.09339 | 6.475449e-05 | 0.09363446 | 0 | 0 | 0
3047 | 105705.9 | 2010-10-22 15:25 | 5132.588 | 2 | 10 | 0.5501383 | 4.171965 | 9.377156 | 8.57816 | 37.50291 | 31.09339 | 0.0001619339 | 0.09363446 | 0 | 0 | 0
3048 | 105735.9 | 2010-10-22 15:25 | 5162.603 | 2 | 10 | 0.5503186 | 4.175528 | 9.381741 | 8.57816 | 37.52205 | 31.09339 | 0.000129509 | 0.09363446 | 0 | 0 | 0
3049 | 105765.9 | 2010-10-22 15:26 | 5192.619 | 2 | 10 | 0.5501383 | 4.17909 | 9.386327 | 8.57816 | 37.54121 | 31.09339 | 9.708405e-05 | 0.09363446 | 0 | 0 | 0
3050 | 105795.9 | 2010-10-22 15:26 | 5222.634 | 2 | 10 | 0.5503186 | 4.182653 | 9.390913 | 8.57816 | 37.56038 | 31.09339 | 9.717941e-05 | 0.09363446 | 0 | 0 | 0
3051 | 105825.9 | 2010-10-22 15:27 | 5252.649 | 2 | 10 | 0.549958 | 4.186053 | 9.3955 | 8.57816 | 37.57957 | 31.09339 | 6.475449e-05 | 0.09363446 | 0 | 0 | 0
3052 | 105855.9 | 2010-10-22 15:27 | 5282.664 | 2 | 10 | 0.549958 | 4.18994 | 9.400086 | 8.57816 | 37.59878 | 31.09339 | 9.717941e-05 | 0.09363446 | 0 | 0 | 0
3053 | 105885.9 | 2010-10-22 15:28 | 5312.679 | 2 | 10 | 0.5501383 | 4.193502 | 9.404672 | 8.57816 | 37.618 | 31.09339 | 9.717941e-05 | 0.09363446 | 0 | 0 | 0
3054 | 105916 | 2010-10-22 15:28 | 5342.694 | 2 | 10 | 0.5501383 | 4.197389 | 9.409258 | 8.57816 | 37.63724 | 31.09339 | 0.000129509 | 0.09363446 | 0 | 0 | 0
3055 | 105937.5 | 2010-10-22 15:29 | 5364.194 | 2 | 10 | 0.5501383 | 4.200141 | 9.412543 | 8.57816 | 37.65104 | 31.09339 | 0.000129509 | 0.09363446 | 0 | 0 | 0
3056 | 105967.5 | 2010-10-22 15:29 | 30.01511 | 3 | 10 | 0 | 4.108487 | 9.412543 | 8.57816 | 37.65104 | 31.09339 | -0.0004533768 | 0.09363446 | 0 | 0 | 0
3057 | 105997.5 | 2010-10-22 15:30 | 60.03177 | 3 | 10 | 0 | 4.097313 | 9.412543 | 8.57816 | 37.65104 | 31.09339 | -0.0002267838 | 0.09363446 | 0 | 0 | 0
3058 | 106027.5 | 2010-10-22 15:30 | 90.04573 | 3 | 10 | 0 | 4.090189 | 9.412543 | 8.57816 | 37.65104 | 31.09339 | -0.0001619339 | 0.09363446 | 0 | 0 | 0
3059 | 106057.5 | 2010-10-22 15:31 | 120.0137 | 3 | 10 | 0 | 4.085816 | 9.412543 | 8.57816 | 37.65104 | 31.09339 | -9.717941e-05 | 0.09363446 | 0 | 0 | 0
3060 | 106057.5 | 2010-10-22 15:31 | 0.01564008 | 4 | 10 | 0.9926237 | 4.19998 | 9.412547 | 8.57816 | 37.65105 | 31.09339 | -6.475449e-05 | 0.09363446 | 0 | 0 | 0
3061 | 106058.5 | 2010-10-22 15:31 | 0.9999898 | 4 | 10 | 0.9423168 | 4.19998 | 9.41281 | 8.57816 | 37.65216 | 31.09339 | -6.475449e-05 | 0.09363446 | 0 | 0 | 0
3062 | 106060.8 | 2010-10-22 15:31 | 3.281176 | 4 | 10 | 0.89219 | 4.19998 | 9.41339 | 8.57816 | 37.65459 | 31.09339 | -6.475449e-05 | 0.09363446 | 0 | 0 | 0
3063 | 106064.1 | 2010-10-22 15:31 | 6.671797 | 4 | 10 | 0.841883 | 4.19998 | 9.414206 | 8.57816 | 37.65802 | 31.09339 | 0 | 0.09363446 | 0 | 0 | 0
3064 | 106068.8 | 2010-10-22 15:31 | 11.28107 | 4 | 10 | 0.791576 | 4.19998 | 9.41525 | 8.57816 | 37.66241 | 31.09339 | 0 | 0.09363446 | 0 | 0 | 0
3065 | 106074.8 | 2010-10-22 15:31 | 17.29673 | 4 | 10 | 0.7410886 | 4.199818 | 9.416529 | 8.57816 | 37.66778 | 31.09339 | -3.242493e-05 | 0.09363446 | 0 | 0 | 0
3066 | 106082.7 | 2010-10-22 15:31 | 25.20271 | 4 | 10 | 0.6909619 | 4.19998 | 9.418099 | 8.57816 | 37.67437 | 31.09339 | 0 | 0.09363446 | 0 | 0 | 0
3067 | 106093.2 | 2010-10-22 15:31 | 35.71829 | 4 | 10 | 0.6408352 | 4.19998 | 9.420041 | 8.57816 | 37.68253 | 31.09339 | 0 | 0.09363446 | 0 | 0 | 0
3068 | 106108.1 | 2010-10-22 15:32 | 50.60856 | 4 | 10 | 0.5907085 | 4.19998 | 9.422581 | 8.57816 | 37.69319 | 31.09339 | 3.242493e-05 | 0.09363446 | 0 | 0 | 0
3069 | 106131.1 | 2010-10-22 15:32 | 73.60816 | 4 | 10 | 0.5404015 | 4.199818 | 9.426182 | 8.57816 | 37.70832 | 31.09339 | -3.242493e-05 | 0.09363446 | 0 | 0 | 0
3070 | 106172 | 2010-10-22 15:33 | 114.5138 | 4 | 10 | 0.4902747 | 4.199818 | 9.432009 | 8.57816 | 37.73279 | 31.09339 | 0 | 0.09363446 | 0 | 0 | 0
3071 | 106247.7 | 2010-10-22 15:34 | 190.1845 | 4 | 10 | 0.440148 | 4.199818 | 9.441742 | 8.57816 | 37.77367 | 31.09339 | -3.242493e-05 | 0.09363446 | 0 | 0 | 0
3072 | 106359.6 | 2010-10-22 15:36 | 302.1513 | 4 | 10 | 0.3900213 | 4.19998 | 9.454624 | 8.57816 | 37.82777 | 31.09339 | 0 | 0.09363446 | 0 | 0 | 0
3073 | 106497.3 | 2010-10-22 15:38 | 439.7897 | 4 | 10 | 0.3398946 | 4.199818 | 9.468562 | 8.57816 | 37.88631 | 31.09339 | -6.475449e-05 | 0.09363446 | 0 | 0 | 0
3074 | 106663.1 | 2010-10-22 15:41 | 605.6152 | 4 | 10 | 0.2897678 | 4.19998 | 9.483044 | 8.57816 | 37.94714 | 31.09339 | 0 | 0.09363446 | 0 | 0 | 0
3075 | 106862.4 | 2010-10-22 15:44 | 804.9088 | 4 | 10 | 0.2396411 | 4.199818 | 9.497661 | 8.57816 | 38.00853 | 31.09339 | -3.242493e-05 | 0.09363446 | 0 | 0 | 0
3076 | 107111.5 | 2010-10-22 15:48 | 1054.03 | 4 | 10 | 0.1895144 | 4.199818 | 9.512451 | 8.57816 | 38.07064 | 31.09339 | -3.242493e-05 | 0.09363446 | 0 | 0 | 0
3077 | 107438.9 | 2010-10-22 15:54 | 1381.446 | 4 | 10 | 0.1393877 | 4.19998 | 9.527312 | 8.57816 | 38.13306 | 31.09339 | 0 | 0.09363446 | 0 | 0 | 0
3078 | 107925.2 | 2010-10-22 16:02 | 1867.704 | 4 | 10 | 0.08908065 | 4.199656 | 9.542514 | 8.57816 | 38.19691 | 31.09339 | -6.475449e-05 | 0.09363446 | 0 | 0 | 0
3079 | 108609.1 | 2010-10-22 16:13 | 2551.599 | 4 | 10 | 0.04995297 | 4.199818 | 9.555382 | 8.57816 | 38.25096 | 31.09339 | -3.242493e-05 | 0.09363446 | 0 | 0 | 0
3080 | 108639.1 | 2010-10-22 16:14 | 30.01512 | 5 | 10 | 0 | 4.191397 | 9.555382 | 8.57816 | 38.25096 | 31.09339 | -6.475449e-05 | 0.09363446 | 0 | 0 | 0
3081 | 108669.1 | 2010-10-22 16:14 | 60.01481 | 5 | 10 | 0 | 4.190102 | 9.555382 | 8.57816 | 38.25096 | 31.09339 | -3.242493e-05 | 0.09363446 | 0 | 0 | 0
3082 | 108669.3 | 2010-10-22 16:14 | 0.1876237 | 6 | 10 | -0.0003540663 | 4.18994 | 9.555382 | 8.57816 | 38.25096 | 31.09339 | 0 | 0.09915417 | 0 | 0 | 0
3083 | 108674.1 | 2010-10-22 16:14 | 5.015557 | 6 | 10 | 6.557588e-06 | 4.190264 | 9.555382 | 8.57816 | 38.25096 | 31.09339 | 0 | 0.09915417 | 0 | 0 | 0
3084 | 108704.1 | 2010-10-22 16:15 | 30.01513 | 7 | 10 | -1.099355 | 4.000477 | 9.555382 | 8.587327 | 38.25096 | 31.13027 | -0.001004028 | 0.09915417 | 0 | 0 | 0
3085 | 108734.1 | 2010-10-22 16:15 | 60.03027 | 7 | 10 | -1.099536 | 3.971167 | 9.555382 | 8.596493 | 38.25096 | 31.1668 | -0.0006477356 | 0.09915417 | 0 | 0 | 0
3086 | 108764.2 | 2010-10-22 16:16 | 90.04543 | 7 | 10 | -1.099716 | 3.950925 | 9.555382 | 8.605661 | 38.25096 | 31.2031 | -0.0004534245 | 0.09915417 | 0 | 0 | 0
3087 | 108794.2 | 2010-10-22 16:16 | 120.0605 | 7 | 10 | -1.099716 | 3.935542 | 9.555382 | 8.614829 | 38.25096 | 31.23925 | -0.0003238678 | 0.09915417 | 0 | 0 | 0
3088 | 108824.2 | 2010-10-22 16:17 | 150.0757 | 7 | 10 | -1.099355 | 3.922425 | 9.555382 | 8.623997 | 38.25096 | 31.27527 | -0.0003562927 | 0.09915417 | 0 | 0 | 0
3089 | 108854.2 | 2010-10-22 16:17 | 180.0909 | 7 | 10 | -1.099536 | 3.911413 | 9.555382 | 8.633164 | 38.25096 | 31.31118 | -0.0002914905 | 0.09915417 | 0 | 0 | 0
3090 | 108884.2 | 2010-10-22 16:18 | 210.1061 | 7 | 10 | -1.099536 | 3.90105 | 9.555382 | 8.642331 | 38.25096 | 31.34699 | -0.0002914905 | 0.09915417 | 0 | 0 | 0
3091 | 108914.2 | 2010-10-22 16:18 | 240.1211 | 7 | 10 | -1.099355 | 3.891495 | 9.555382 | 8.651498 | 38.25096 | 31.3827 | -0.0002267361 | 0.09915417 | 0 | 0 | 0
3092 | 108944.2 | 2010-10-22 16:19 | 270.1363 | 7 | 10 | -1.099536 | 3.882265 | 9.555382 | 8.660664 | 38.25096 | 31.41833 | -0.0002266884 | 0.09915417 | 0 | 0 | 0
3093 | 108974.3 | 2010-10-22 16:19 | 300.1514 | 7 | 10 | -1.099716 | 3.873197 | 9.555382 | 8.669831 | 38.25096 | 31.45388 | -0.0002266884 | 0.09915417 | 0 | 0 | 0
3094 | 109004.3 | 2010-10-22 16:20 | 330.1665 | 7 | 10 | -1.099536 | 3.864453 | 9.555382 | 8.678998 | 38.25096 | 31.48934 | -0.0001943111 | 0.09915417 | 0 | 0 | 0
3095 | 109034.3 | 2010-10-22 16:20 | 360.1818 | 7 | 10 | -1.099355 | 3.85587 | 9.555382 | 8.688164 | 38.25096 | 31.52473 | -0.0002267361 | 0.09915417 | 0 | 0 | 0
3096 | 109064.3 | 2010-10-22 16:21 | 390.1968 | 7 | 10 | -1.099355 | 3.84745 | 9.555382 | 8.697331 | 38.25096 | 31.56003 | -0.0001943111 | 0.09915417 | 0 | 0 | 0
3097 | 109094.3 | 2010-10-22 16:21 | 420.2122 | 7 | 10 | -1.099355 | 3.839191 | 9.555382 | 8.706498 | 38.25096 | 31.59526 | -0.0001619339 | 0.09915417 | 0 | 0 | 0
3098 | 109124.3 | 2010-10-22 16:22 | 450.2271 | 7 | 10 | -1.099355 | 3.83077 | 9.555382 | 8.715665 | 38.25096 | 31.63042 | -0.0002591133 | 0.09915417 | 0 | 0 | 0
3099 | 109154.3 | 2010-10-22 16:22 | 480.2422 | 7 | 10 | -1.099355 | 3.822835 | 9.555382 | 8.724831 | 38.25096 | 31.6655 | -0.0001943588 | 0.09915417 | 0 | 0 | 0
3100 | 109184.4 | 2010-10-22 16:23 | 510.2574 | 7 | 10 | -1.099536 | 3.814739 | 9.555382 | 8.733998 | 38.25096 | 31.7005 | -0.0002267361 | 0.09915417 | 0 | 0 | 0
3101 | 109214.4 | 2010-10-22 16:23 | 540.2726 | 7 | 10 | -1.099355 | 3.80729 | 9.555382 | 8.743165 | 38.25096 | 31.73544 | -0.0001619339 | 0.09915417 | 0 | 0 | 0
3102 | 109244.4 | 2010-10-22 16:24 | 570.2876 | 7 | 10 | -1.099536 | 3.799517 | 9.555382 | 8.752331 | 38.25096 | 31.7703 | -0.0001619339 | 0.09915417 | 0 | 0 | 0
3103 | 109274.4 | 2010-10-22 16:24 | 600.3028 | 7 | 10 | -1.099536 | 3.792068 | 9.555382 | 8.761498 | 38.25096 | 31.8051 | -0.0001943588 | 0.09915417 | 0 | 0 | 0
3104 | 109304.4 | 2010-10-22 16:25 | 630.3179 | 7 | 10 | -1.099536 | 3.784943 | 9.555382 | 8.770665 | 38.25096 | 31.83983 | -0.0001943111 | 0.09915417 | 0 | 0 | 0
3105 | 109334.4 | 2010-10-22 16:25 | 660.3331 | 7 | 10 | -1.099355 | 3.777818 | 9.555382 | 8.779832 | 38.25096 | 31.87449 | -0.0001943111 | 0.09915417 | 0 | 0 | 0
3106 | 109364.5 | 2010-10-22 16:26 | 690.3482 | 7 | 10 | -1.099355 | 3.770855 | 9.555382 | 8.788999 | 38.25096 | 31.90909 | -0.0001619339 | 0.09915417 | 0 | 0 | 0
3107 | 109394.5 | 2010-10-22 16:26 | 720.3633 | 7 | 10 | -1.099536 | 3.763891 | 9.555382 | 8.798165 | 38.25096 | 31.94362 | -0.0001619339 | 0.09915417 | 0 | 0 | 0
3108 | 109424.5 | 2010-10-22 16:27 | 750.3784 | 7 | 10 | -1.099536 | 3.75709 | 9.555382 | 8.807332 | 38.25096 | 31.97809 | -0.0001943111 | 0.09915417 | 0 | 0 | 0
3109 | 109454.5 | 2010-10-22 16:27 | 780.3936 | 7 | 10 | -1.099536 | 3.750613 | 9.555382 | 8.816499 | 38.25096 | 32.0125 | -0.0001619339 | 0.09915417 | 0 | 0 | 0
3110 | 109484.5 | 2010-10-22 16:28 | 810.4087 | 7 | 10 | -1.099536 | 3.744136 | 9.555382 | 8.825666 | 38.25096 | 32.04685 | -0.0002266884 | 0.09915417 | 0 | 0 | 0
3111 | 109514.5 | 2010-10-22 16:28 | 840.4239 | 7 | 10 | -1.099536 | 3.73782 | 9.555382 | 8.834833 | 38.25096 | 32.08115 | -0.0001943111 | 0.09915417 | 0 | 0 | 0
3112 | 109544.5 | 2010-10-22 16:29 | 870.4391 | 7 | 10 | -1.099536 | 3.731505 | 9.555382 | 8.843999 | 38.25096 | 32.11538 | -0.0001943588 | 0.09915417 | 0 | 0 | 0
3113 | 109574.6 | 2010-10-22 16:29 | 900.4541 | 7 | 10 | -1.099536 | 3.725513 | 9.555382 | 8.853166 | 38.25096 | 32.14956 | -0.0001619339 | 0.09915417 | 0 | 0 | 0
3114 | 109604.6 | 2010-10-22 16:30 | 930.4694 | 7 | 10 | -1.099355 | 3.719522 | 9.555382 | 8.862333 | 38.25096 | 32.18368 | -0.0001619339 | 0.09915417 | 0 | 0 | 0
3115 | 109634.6 | 2010-10-22 16:30 | 960.4844 | 7 | 10 | -1.099536 | 3.71353 | 9.555382 | 8.8715 | 38.25096 | 32.21775 | -0.0001619339 | 0.09915417 | 0 | 0 | 0
3116 | 109664.6 | 2010-10-22 16:31 | 990.4995 | 7 | 10 | -1.099536 | 3.7077 | 9.555382 | 8.880666 | 38.25096 | 32.25176 | -0.0001295567 | 0.09915417 | 0 | 0 | 0
3117 | 109694.6 | 2010-10-22 16:31 | 1020.515 | 7 | 10 | -1.099355 | 3.702033 | 9.555382 | 8.889833 | 38.25096 | 32.28572 | -0.0001619339 | 0.09915417 | 0 | 0 | 0
3118 | 109724.6 | 2010-10-22 16:32 | 1050.53 | 7 | 10 | -1.099355 | 3.696365 | 9.555382 | 8.899 | 38.25096 | 32.31963 | -0.0001619339 | 0.09915417 | 0 | 0 | 0
3119 | 109754.7 | 2010-10-22 16:32 | 1080.545 | 7 | 10 | -1.099355 | 3.690859 | 9.555382 | 8.908167 | 38.25096 | 32.35349 | -0.0001619339 | 0.09915417 | 0 | 0 | 0
3120 | 109784.7 | 2010-10-22 16:33 | 1110.56 | 7 | 10 | -1.099536 | 3.685192 | 9.555382 | 8.917334 | 38.25096 | 32.3873 | -0.0001619339 | 0.09915417 | 0 | 0 | 0
3121 | 109814.7 | 2010-10-22 16:33 | 1140.575 | 7 | 10 | -1.099536 | 3.679848 | 9.555382 | 8.9265 | 38.25096 | 32.42106 | -0.000129509 | 0.09915417 | 0 | 0 | 0
3122 | 109844.7 | 2010-10-22 16:34 | 1170.59 | 7 | 10 | -1.099536 | 3.674504 | 9.555382 | 8.935667 | 38.25096 | 32.45476 | -0.0001943111 | 0.09915417 | 0 | 0 | 0
3123 | 109874.7 | 2010-10-22 16:34 | 1200.606 | 7 | 10 | -1.099355 | 3.669322 | 9.555382 | 8.944834 | 38.25096 | 32.48842 | -9.713173e-05 | 0.09915417 | 0 | 0 | 0
3124 | 109904.7 | 2010-10-22 16:35 | 1230.621 | 7 | 10 | -1.099536 | 3.66414 | 9.555382 | 8.954001 | 38.25096 | 32.52203 | -9.717941e-05 | 0.09915417 | 0 | 0 | 0
3125 | 109934.7 | 2010-10-22 16:35 | 1260.636 | 7 | 10 | -1.099536 | 3.658958 | 9.555382 | 8.963167 | 38.25096 | 32.5556 | -0.0001619339 | 0.09915417 | 0 | 0 | 0
3126 | 109964.8 | 2010-10-22 16:36 | 1290.651 | 7 | 10 | -1.099355 | 3.6541 | 9.555382 | 8.972334 | 38.25096 | 32.58912 | -6.475449e-05 | 0.09915417 | 0 | 0 | 0
3127 | 109994.8 | 2010-10-22 16:36 | 1320.666 | 7 | 10 | -1.099536 | 3.648918 | 9.555382 | 8.981501 | 38.25096 | 32.62259 | -0.0001619339 | 0.09915417 | 0 | 0 | 0
3128 | 110024.8 | 2010-10-22 16:37 | 1350.681 | 7 | 10 | -1.099536 | 3.64406 | 9.555382 | 8.990668 | 38.25096 | 32.65602 | -0.0001619339 | 0.09915417 | 0 | 0 | 0
3129 | 110054.8 | 2010-10-22 16:37 | 1380.696 | 7 | 10 | -1.099355 | 3.639364 | 9.555382 | 8.999834 | 38.25096 | 32.6894 | -0.000129509 | 0.09915417 | 0 | 0 | 0
3130 | 110084.8 | 2010-10-22 16:38 | 1410.711 | 7 | 10 | -1.099536 | 3.634668 | 9.555382 | 9.009001 | 38.25096 | 32.72274 | -0.0001295567 | 0.09915417 | 0 | 0 | 0
3131 | 110114.8 | 2010-10-22 16:38 | 1440.727 | 7 | 10 | -1.099536 | 3.629972 | 9.555382 | 9.018168 | 38.25096 | 32.75604 | -0.0001295567 | 0.09915417 | 0 | 0 | 0
3132 | 110144.8 | 2010-10-22 16:39 | 1470.742 | 7 | 10 | -1.099536 | 3.625276 | 9.555382 | 9.027335 | 38.25096 | 32.78929 | -0.0001619339 | 0.09915417 | 0 | 0 | 0
3133 | 110174.9 | 2010-10-22 16:39 | 1500.757 | 7 | 10 | -1.099355 | 3.620904 | 9.555382 | 9.036502 | 38.25096 | 32.8225 | -9.713173e-05 | 0.09915417 | 0 | 0 | 0
3134 | 110204.9 | 2010-10-22 16:40 | 1530.772 | 7 | 10 | -1.099355 | 3.616532 | 9.555382 | 9.045668 | 38.25096 | 32.85567 | -9.717941e-05 | 0.09915417 | 0 | 0 | 0
3135 | 110234.9 | 2010-10-22 16:40 | 1560.787 | 7 | 10 | -1.099536 | 3.611998 | 9.555382 | 9.054835 | 38.25096 | 32.88881 | -0.0001295567 | 0.09915417 | 0 | 0 | 0
3136 | 110264.9 | 2010-10-22 16:41 | 1590.802 | 7 | 10 | -1.099355 | 3.607787 | 9.555382 | 9.064002 | 38.25096 | 32.9219 | -0.000129509 | 0.09915417 | 0 | 0 | 0
3137 | 110294.9 | 2010-10-22 16:41 | 1620.82 | 7 | 10 | -1.099355 | 3.603739 | 9.555382 | 9.07317 | 38.25096 | 32.95495 | -6.480217e-05 | 0.09915417 | 0 | 0 | 0
3138 | 110324.9 | 2010-10-22 16:42 | 1650.833 | 7 | 10 | -1.099355 | 3.599529 | 9.555382 | 9.082336 | 38.25096 | 32.98797 | -9.717941e-05 | 0.09915417 | 0 | 0 | 0
3139 | 110355 | 2010-10-22 16:42 | 1680.848 | 7 | 10 | -1.099355 | 3.59548 | 9.555382 | 9.091502 | 38.25096 | 33.02094 | -9.717941e-05 | 0.09915417 | 0 | 0 | 0
3140 | 110385 | 2010-10-22 16:43 | 1710.863 | 7 | 10 | -1.099536 | 3.591432 | 9.555382 | 9.100669 | 38.25096 | 33.05388 | -0.0001295567 | 0.09915417 | 0 | 0 | 0
3141 | 110415 | 2010-10-22 16:43 | 1740.878 | 7 | 10 | -1.099536 | 3.587545 | 9.555382 | 9.109836 | 38.25096 | 33.08679 | -0.0001295567 | 0.09915417 | 0 | 0 | 0
3142 | 110445 | 2010-10-22 16:44 | 1770.893 | 7 | 10 | -1.099355 | 3.583983 | 9.555382 | 9.119003 | 38.25096 | 33.11966 | -6.475449e-05 | 0.09915417 | 0 | 0 | 0
3143 | 110475 | 2010-10-22 16:44 | 1800.908 | 7 | 10 | -1.099355 | 3.580258 | 9.555382 | 9.12817 | 38.25096 | 33.15249 | -0.0001295567 | 0.09915417 | 0 | 0 | 0
3144 | 110505 | 2010-10-22 16:45 | 1830.923 | 7 | 10 | -1.099355 | 3.576696 | 9.555382 | 9.137336 | 38.25096 | 33.1853 | -9.717941e-05 | 0.09915417 | 0 | 0 | 0
3145 | 110535 | 2010-10-22 16:45 | 1860.939 | 7 | 10 | -1.099536 | 3.573295 | 9.555382 | 9.146503 | 38.25096 | 33.21807 | -3.237724e-05 | 0.09915417 | 0 | 0 | 0
3146 | 110565.1 | 2010-10-22 16:46 | 1890.954 | 7 | 10 | -1.099355 | 3.569733 | 9.555382 | 9.15567 | 38.25096 | 33.25081 | -6.480217e-05 | 0.09915417 | 0 | 0 | 0
3147 | 110595.1 | 2010-10-22 16:46 | 1920.969 | 7 | 10 | -1.099355 | 3.566332 | 9.555382 | 9.164837 | 38.25096 | 33.28351 | -0.0001295567 | 0.09915417 | 0 | 0 | 0
3148 | 110625.1 | 2010-10-22 16:47 | 1950.984 | 7 | 10 | -1.099536 | 3.563093 | 9.555382 | 9.174004 | 38.25096 | 33.31619 | -9.717941e-05 | 0.09915417 | 0 | 0 | 0
3149 | 110655.1 | 2010-10-22 16:47 | 1980.999 | 7 | 10 | -1.099355 | 3.559693 | 9.555382 | 9.183171 | 38.25096 | 33.34884 | -9.717941e-05 | 0.09915417 | 0 | 0 | 0
3150 | 110685.1 | 2010-10-22 16:48 | 2011.014 | 7 | 10 | -1.099355 | 3.556454 | 9.555382 | 9.192337 | 38.25096 | 33.38145 | -9.717941e-05 | 0.09915417 | 0 | 0 | 0
3151 | 110715.1 | 2010-10-22 16:48 | 2041.029 | 7 | 10 | -1.099175 | 3.553216 | 9.555382 | 9.201504 | 38.25096 | 33.41404 | -6.475449e-05 | 0.09915417 | 0 | 0 | 0
3152 | 110745.1 | 2010-10-22 16:49 | 2071.045 | 7 | 10 | -1.099355 | 3.549977 | 9.555382 | 9.210671 | 38.25096 | 33.4466 | -6.475449e-05 | 0.09915417 | 0 | 0 | 0
3153 | 110775.2 | 2010-10-22 16:49 | 2101.06 | 7 | 10 | -1.099355 | 3.5469 | 9.555382 | 9.219838 | 38.25096 | 33.47912 | -6.480217e-05 | 0.09915417 | 0 | 0 | 0
3154 | 110805.2 | 2010-10-22 16:50 | 2131.075 | 7 | 10 | -1.099355 | 3.543661 | 9.555382 | 9.229005 | 38.25096 | 33.51162 | -6.480217e-05 | 0.09915417 | 0 | 0 | 0
3155 | 110835.2 | 2010-10-22 16:50 | 2161.09 | 7 | 10 | -1.099355 | 3.540261 | 9.555382 | 9.238171 | 38.25096 | 33.54409 | -0.0001295567 | 0.09915417 | 0 | 0 | 0
3156 | 110865.2 | 2010-10-22 16:51 | 2191.105 | 7 | 10 | -1.099175 | 3.537184 | 9.555382 | 9.247338 | 38.25096 | 33.57653 | -9.717941e-05 | 0.09915417 | 0 | 0 | 0
3157 | 110895.2 | 2010-10-22 16:51 | 2221.12 | 7 | 10 | -1.099355 | 3.533622 | 9.555382 | 9.256505 | 38.25096 | 33.60894 | -0.0001295567 | 0.09915417 | 0 | 0 | 0
3158 | 110925.2 | 2010-10-22 16:52 | 2251.135 | 7 | 10 | -1.099536 | 3.530545 | 9.555382 | 9.265672 | 38.25096 | 33.64132 | -9.717941e-05 | 0.09915417 | 0 | 0 | 0
3159 | 110955.3 | 2010-10-22 16:52 | 2281.15 | 7 | 10 | -1.099716 | 3.527306 | 9.555382 | 9.274839 | 38.25096 | 33.67367 | -0.0001295567 | 0.09915417 | 0 | 0 | 0
3160 | 110985.3 | 2010-10-22 16:53 | 2311.166 | 7 | 10 | -1.099536 | 3.524229 | 9.555382 | 9.284005 | 38.25096 | 33.70599 | -9.717941e-05 | 0.09915417 | 0 | 0 | 0
3161 | 111015.3 | 2010-10-22 16:53 | 2341.181 | 7 | 10 | -1.099536 | 3.520667 | 9.555382 | 9.293172 | 38.25096 | 33.73827 | -9.713173e-05 | 0.09915417 | 0 | 0 | 0
3162 | 111045.3 | 2010-10-22 16:54 | 2371.196 | 7 | 10 | -1.099536 | 3.517266 | 9.555382 | 9.302338 | 38.25096 | 33.77053 | -9.713173e-05 | 0.09915417 | 0 | 0 | 0
3163 | 111075.3 | 2010-10-22 16:54 | 2401.211 | 7 | 10 | -1.099355 | 3.514028 | 9.555382 | 9.311505 | 38.25096 | 33.80276 | -9.713173e-05 | 0.09915417 | 0 | 0 | 0
3164 | 111105.3 | 2010-10-22 16:55 | 2431.226 | 7 | 10 | -1.099536 | 3.510303 | 9.555382 | 9.320672 | 38.25096 | 33.83495 | -9.717941e-05 | 0.09915417 | 0 | 0 | 0
3165 | 111135.3 | 2010-10-22 16:55 | 2461.241 | 7 | 10 | -1.099536 | 3.506578 | 9.555382 | 9.329839 | 38.25096 | 33.86712 | -9.717941e-05 | 0.09915417 | 0 | 0 | 0
3166 | 111165.4 | 2010-10-22 16:56 | 2491.256 | 7 | 10 | -1.099355 | 3.50253 | 9.555382 | 9.339006 | 38.25096 | 33.89924 | -0.0001295567 | 0.09915417 | 0 | 0 | 0
3167 | 111195.4 | 2010-10-22 16:56 | 2521.272 | 7 | 10 | -1.099355 | 3.498806 | 9.555382 | 9.348172 | 38.25096 | 33.93133 | -9.713173e-05 | 0.09915417 | 0 | 0 | 0
3168 | 111225.4 | 2010-10-22 16:57 | 2551.287 | 7 | 10 | -1.099536 | 3.494596 | 9.555382 | 9.357339 | 38.25096 | 33.96339 | -9.713173e-05 | 0.09915417 | 0 | 0 | 0
3169 | 111255.4 | 2010-10-22 16:57 | 2581.302 | 7 | 10 | -1.099355 | 3.490385 | 9.555382 | 9.366506 | 38.25096 | 33.9954 | -9.717941e-05 | 0.09915417 | 0 | 0 | 0
3170 | 111285.4 | 2010-10-22 16:58 | 2611.317 | 7 | 10 | -1.099536 | 3.485527 | 9.555382 | 9.375673 | 38.25096 | 34.02737 | -0.0001619339 | 0.09915417 | 0 | 0 | 0
3171 | 111315.4 | 2010-10-22 16:58 | 2641.332 | 7 | 10 | -1.099536 | 3.480507 | 9.555382 | 9.38484 | 38.25096 | 34.0593 | -0.0001619339 | 0.09915417 | 0 | 0 | 0
3172 | 111345.5 | 2010-10-22 16:59 | 2671.347 | 7 | 10 | -1.099536 | 3.474839 | 9.555382 | 9.394007 | 38.25096 | 34.09119 | -0.0001619339 | 0.09915417 | 0 | 0 | 0
3173 | 111375.5 | 2010-10-22 16:59 | 2701.362 | 7 | 10 | -1.099536 | 3.469334 | 9.555382 | 9.403175 | 38.25096 | 34.12302 | -0.0001295567 | 0.09915417 | 0 | 0 | 0
3174 | 111405.5 | 2010-10-22 17:00 | 2731.378 | 7 | 10 | -1.099355 | 3.462694 | 9.555382 | 9.412342 | 38.25096 | 34.15479 | -0.0001619339 | 0.09915417 | 0 | 0 | 0
3175 | 111435.5 | 2010-10-22 17:00 | 2761.393 | 7 | 10 | -1.099536 | 3.455245 | 9.555382 | 9.42151 | 38.25096 | 34.1865 | -0.0001619339 | 0.09915417 | 0 | 0 | 0
3176 | 111465.5 | 2010-10-22 17:01 | 2791.408 | 7 | 10 | -1.099716 | 3.446825 | 9.555382 | 9.430678 | 38.25096 | 34.21814 | -0.0002590656 | 0.09915417 | 0 | 0 | 0
3177 | 111495.5 | 2010-10-22 17:01 | 2821.423 | 7 | 10 | -1.099536 | 3.437271 | 9.555382 | 9.439845 | 38.25096 | 34.2497 | -0.0002914429 | 0.09915417 | 0 | 0 | 0
3178 | 111525.5 | 2010-10-22 17:02 | 2851.438 | 7 | 10 | -1.099355 | 3.425773 | 9.555382 | 9.449012 | 38.25096 | 34.28116 | -0.0003238678 | 0.09915417 | 0 | 0 | 0
3179 | 111555.6 | 2010-10-22 17:02 | 2881.453 | 7 | 10 | -1.099536 | 3.411847 | 9.555382 | 9.458179 | 38.25096 | 34.3125 | -0.0004210472 | 0.09915417 | 0 | 0 | 0
3180 | 111585.6 | 2010-10-22 17:03 | 2911.468 | 7 | 10 | -1.099536 | 3.39533 | 9.555382 | 9.467346 | 38.25096 | 34.3437 | -0.0004858017 | 0.09915417 | 0 | 0 | 0
3181 | 111615.6 | 2010-10-22 17:03 | 2941.483 | 7 | 10 | -1.099355 | 3.37444 | 9.555382 | 9.476513 | 38.25096 | 34.37474 | -0.0006477356 | 0.09915417 | 0 | 0 | 0
3182 | 111645.6 | 2010-10-22 17:04 | 2971.499 | 7 | 10 | -1.099355 | 3.348045 | 9.555382 | 9.48568 | 38.25096 | 34.40555 | -0.0007772922 | 0.09915417 | 0 | 0 | 0
3183 | 111675.6 | 2010-10-22 17:04 | 3001.514 | 7 | 10 | -1.099536 | 3.312744 | 9.555382 | 9.494847 | 38.25096 | 34.43609 | -0.00110116 | 0.09915417 | 0 | 0 | 0
3184 | 111705.6 | 2010-10-22 17:05 | 3031.529 | 7 | 10 | -1.099536 | 3.264973 | 9.555382 | 9.504014 | 38.25096 | 34.46625 | -0.001489782 | 0.09915417 | 0 | 0 | 0
3185 | 111735.6 | 2010-10-22 17:05 | 3061.544 | 7 | 10 | -1.099536 | 3.197447 | 9.555382 | 9.513181 | 38.25096 | 34.49589 | -0.002105141 | 0.09915417 | 0 | 0 | 0
3186 | 111765.7 | 2010-10-22 17:06 | 3091.559 | 7 | 10 | -1.099355 | 3.096076 | 9.555382 | 9.522348 | 38.25096 | 34.52477 | -0.003303432 | 0.09915417 | 0 | 0 | 0
3187 | 111795.7 | 2010-10-22 17:06 | 3121.574 | 7 | 10 | -1.099536 | 2.927017 | 9.555382 | 9.531515 | 38.25096 | 34.55246 | -0.005861998 | 0.09915417 | 0 | 0 | 0
3188 | 111817.1 | 2010-10-22 17:07 | 3143.011 | 7 | 10 | -1.099536 | 2.726866 | 9.555382 | 9.538062 | 38.25096 | 34.57101 | -0.008452987 | 0.09915417 | 0 | 0 | 0
3189 | 111819.6 | 2010-10-22 17:07 | 3145.543 | 7 | 10 | -1.099536 | 2.699824 | 9.555382 | 9.538835 | 38.25096 | 34.5731 | -0.00855012 | 0.09915417 | 0 | 0 | 0
3190 | 111879.7 | 2010-10-22 17:08 | 60.01466 | 8 | 10 | 0 | 3.43306 | 9.555382 | 9.538835 | 38.25096 | 34.5731 | 0.001165915 | 0.09915417 | 0 | 0 | 0
3191 | 111879.8 | 2010-10-22 17:08 | 0.1850304 | 9 | 10 | -0.0001737543 | 3.433223 | 9.555382 | 9.538835 | 38.25096 | 34.5731 | 0 | 0.0950045 | 0 | 0 | 0
3192 | 111884.7 | 2010-10-22 17:08 | 5.013231 | 9 | 10 | -0.0001737543 | 3.440186 | 9.555382 | 9.538835 | 38.25096 | 34.57311 | 0.0009716034 | 0.0950045 | 0 | 0 | 0
3193 | 111914.7 | 2010-10-22 17:08 | 30.01516 | 1 | 11 | 0 | 3.469981 | 9.555382 | 9.538835 | 38.25096 | 34.57311 | 0.0006477356 | 0.0950045 | 0 | 0 | 0
3194 | 111944.7 | 2010-10-22 17:09 | 60.03027 | 1 | 11 | 0 | 3.489899 | 9.555382 | 9.538835 | 38.25096 | 34.57311 | 0.0004534245 | 0.0950045 | 0 | 0 | 0
3195 | 111974.7 | 2010-10-22 17:09 | 90.04541 | 1 | 11 | 0 | 3.504149 | 9.555382 | 9.538835 | 38.25096 | 34.57311 | 0.000356245 | 0.0950045 | 0 | 0 | 0
3196 | 112004.7 | 2010-10-22 17:10 | 120.0137 | 1 | 11 | 0 | 3.515323 | 9.555382 | 9.538835 | 38.25096 | 34.57311 | 0.0002914905 | 0.0950045 | 0 | 0 | 0
3197 | 112034.7 | 2010-10-22 17:10 | 30.01513 | 2 | 11 | 0.549958 | 3.666245 | 9.559968 | 9.538835 | 38.26764 | 34.57311 | 0.001230717 | 0.0950045 | 0 | 0 | 0
3198 | 112064.7 | 2010-10-22 17:11 | 60.03027 | 2 | 11 | 0.5501383 | 3.70349 | 9.564554 | 9.538835 | 38.28454 | 34.57311 | 0.0008420467 | 0.0950045 | 0 | 0 | 0
3199 | 112094.7 | 2010-10-22 17:11 | 90.04546 | 2 | 11 | 0.5501383 | 3.730209 | 9.56914 | 9.538835 | 38.30159 | 34.57311 | 0.0006153584 | 0.0950045 | 0 | 0 | 0
3200 | 112124.8 | 2010-10-22 17:12 | 120.0606 | 2 | 11 | 0.5501383 | 3.750775 | 9.573726 | 9.538835 | 38.31875 | 34.57311 | 0.0004858017 | 0.0950045 | 0 | 0 | 0
3201 | 112154.8 | 2010-10-22 17:12 | 150.076 | 2 | 11 | 0.5501383 | 3.766483 | 9.578313 | 9.538835 | 38.33599 | 34.57311 | 0.00038867 | 0.0950045 | 0 | 0 | 0
3202 | 112184.8 | 2010-10-22 17:13 | 180.0908 | 2 | 11 | 0.549958 | 3.77717 | 9.582899 | 9.538835 | 38.35329 | 34.57311 | 0.0001943111 | 0.0950045 | 0 | 0 | 0
3203 | 112214.8 | 2010-10-22 17:13 | 210.106 | 2 | 11 | 0.5501383 | 3.784457 | 9.587485 | 9.538835 | 38.37063 | 34.57311 | 0.0001295567 | 0.0950045 | 0 | 0 | 0
3204 | 112244.8 | 2010-10-22 17:14 | 240.1212 | 2 | 11 | 0.5501383 | 3.789477 | 9.592071 | 9.538835 | 38.388 | 34.57311 | 9.713173e-05 | 0.0950045 | 0 | 0 | 0
3205 | 112274.8 | 2010-10-22 17:14 | 270.1363 | 2 | 11 | 0.5501383 | 3.794011 | 9.596657 | 9.538835 | 38.40538 | 34.57311 | 0.0001295567 | 0.0950045 | 0 | 0 | 0
3206 | 112304.9 | 2010-10-22 17:15 | 300.1514 | 2 | 11 | 0.5501383 | 3.798222 | 9.601243 | 9.538835 | 38.42279 | 34.57311 | 9.717941e-05 | 0.0950045 | 0 | 0 | 0
3207 | 112334.9 | 2010-10-22 17:15 | 330.1665 | 2 | 11 | 0.5501383 | 3.80227 | 9.605829 | 9.538835 | 38.44022 | 34.57311 | 0.0001295567 | 0.0950045 | 0 | 0 | 0
3208 | 112364.9 | 2010-10-22 17:16 | 360.1818 | 2 | 11 | 0.5501383 | 3.806156 | 9.610415 | 9.538835 | 38.45767 | 34.57311 | 0.0001295567 | 0.0950045 | 0 | 0 | 0
3209 | 112394.9 | 2010-10-22 17:16 | 390.1968 | 2 | 11 | 0.549958 | 3.809881 | 9.615001 | 9.538835 | 38.47513 | 34.57311 | 9.713173e-05 | 0.0950045 | 0 | 0 | 0
3210 | 112424.9 | 2010-10-22 17:17 | 420.2121 | 2 | 11 | 0.5501383 | 3.813605 | 9.619587 | 9.538835 | 38.49261 | 34.57311 | 0.0001295567 | 0.0950045 | 0 | 0 | 0
3211 | 112454.9 | 2010-10-22 17:17 | 450.2271 | 2 | 11 | 0.5501383 | 3.817168 | 9.624173 | 9.538835 | 38.51011 | 34.57311 | 6.475449e-05 | 0.0950045 | 0 | 0 | 0
3212 | 112484.9 | 2010-10-22 17:18 | 480.2422 | 2 | 11 | 0.549958 | 3.82073 | 9.628759 | 9.538835 | 38.52762 | 34.57311 | 9.717941e-05 | 0.0950045 | 0 | 0 | 0
3213 | 112515 | 2010-10-22 17:18 | 510.2574 | 2 | 11 | 0.5503186 | 3.824293 | 9.633345 | 9.538835 | 38.54515 | 34.57311 | 0.0001295567 | 0.0950045 | 0 | 0 | 0
3214 | 112545 | 2010-10-22 17:19 | 540.2725 | 2 | 11 | 0.5501383 | 3.827693 | 9.637931 | 9.538835 | 38.5627 | 34.57311 | 0.000129509 | 0.0950045 | 0 | 0 | 0
3215 | 112575 | 2010-10-22 17:19 | 570.2879 | 2 | 11 | 0.5501383 | 3.830932 | 9.642517 | 9.538835 | 38.58026 | 34.57311 | 6.475449e-05 | 0.0950045 | 0 | 0 | 0
3216 | 112605 | 2010-10-22 17:20 | 600.3028 | 2 | 11 | 0.549958 | 3.834171 | 9.647103 | 9.538835 | 38.59784 | 34.57311 | 9.713173e-05 | 0.0950045 | 0 | 0 | 0
3217 | 112635 | 2010-10-22 17:20 | 630.3179 | 2 | 11 | 0.5501383 | 3.837734 | 9.65169 | 9.538835 | 38.61543 | 34.57311 | 9.717941e-05 | 0.0950045 | 0 | 0 | 0
3218 | 112665 | 2010-10-22 17:21 | 660.3334 | 2 | 11 | 0.5501383 | 3.840972 | 9.656276 | 9.538835 | 38.63304 | 34.57311 | 0.0001295567 | 0.0950045 | 0 | 0 | 0
3219 | 112695 | 2010-10-22 17:21 | 690.3482 | 2 | 11 | 0.5497776 | 3.844373 | 9.660862 | 9.538835 | 38.65066 | 34.57311 | 6.475449e-05 | 0.0950045 | 0 | 0 | 0
3220 | 112725.1 | 2010-10-22 17:22 | 720.3634 | 2 | 11 | 0.5501383 | 3.847773 | 9.665448 | 9.538835 | 38.6683 | 34.57311 | 9.713173e-05 | 0.0950045 | 0 | 0 | 0
3221 | 112755.1 | 2010-10-22 17:22 | 750.3785 | 2 | 11 | 0.5501383 | 3.851174 | 9.670034 | 9.538835 | 38.68595 | 34.57311 | 9.713173e-05 | 0.0950045 | 0 | 0 | 0
3222 | 112785.1 | 2010-10-22 17:23 | 780.3938 | 2 | 11 | 0.5501383 | 3.854575 | 9.67462 | 9.538835 | 38.70362 | 34.57311 | 0.0001295567 | 0.0950045 | 0 | 0 | 0
3223 | 112815.1 | 2010-10-22 17:23 | 810.4088 | 2 | 11 | 0.5501383 | 3.857813 | 9.679206 | 9.538835 | 38.7213 | 34.57311 | 9.717941e-05 | 0.0950045 | 0 | 0 | 0
3224 | 112845.1 | 2010-10-22 17:24 | 840.424 | 2 | 11 | 0.549958 | 3.861052 | 9.683792 | 9.538835 | 38.739 | 34.57311 | 9.717941e-05 | 0.0950045 | 0 | 0 | 0
3225 | 112875.1 | 2010-10-22 17:24 | 870.4392 | 2 | 11 | 0.549958 | 3.864291 | 9.688378 | 9.538835 | 38.75672 | 34.57311 | 6.480217e-05 | 0.0950045 | 0 | 0 | 0
3226 | 112905.2 | 2010-10-22 17:25 | 900.4542 | 2 | 11 | 0.5497776 | 3.867529 | 9.692964 | 9.538835 | 38.77445 | 34.57311 | 9.717941e-05 | 0.0950045 | 0 | 0 | 0
3227 | 112935.2 | 2010-10-22 17:25 | 930.4694 | 2 | 11 | 0.549958 | 3.870768 | 9.69755 | 9.538835 | 38.79219 | 34.57311 | 9.717941e-05 | 0.0950045 | 0 | 0 | 0
3228 | 112965.2 | 2010-10-22 17:26 | 960.4844 | 2 | 11 | 0.5501383 | 3.873845 | 9.702136 | 9.538835 | 38.80995 | 34.57311 | 3.237724e-05 | 0.0950045 | 0 | 0 | 0
3229 | 112995.2 | 2010-10-22 17:26 | 990.4998 | 2 | 11 | 0.5501383 | 3.876921 | 9.706722 | 9.538835 | 38.82772 | 34.57311 | 9.713173e-05 | 0.0950045 | 0 | 0 | 0
3230 | 113025.2 | 2010-10-22 17:27 | 1020.515 | 2 | 11 | 0.5501383 | 3.879836 | 9.711308 | 9.538835 | 38.84551 | 34.57311 | 0.0001295567 | 0.0950045 | 0 | 0 | 0
3231 | 113055.2 | 2010-10-22 17:27 | 1050.53 | 2 | 11 | 0.5497776 | 3.882427 | 9.715894 | 9.538835 | 38.86331 | 34.57311 | 3.237724e-05 | 0.0950045 | 0 | 0 | 0
3232 | 113085.2 | 2010-10-22 17:28 | 1080.545 | 2 | 11 | 0.549958 | 3.88518 | 9.72048 | 9.538835 | 38.88112 | 34.57311 | 3.237724e-05 | 0.0950045 | 0 | 0 | 0
3233 | 113115.3 | 2010-10-22 17:28 | 1110.56 | 2 | 11 | 0.549958 | 3.887609 | 9.725066 | 9.538835 | 38.89895 | 34.57311 | 3.237724e-05 | 0.0950045 | 0 | 0 | 0
3234 | 113145.3 | 2010-10-22 17:29 | 1140.575 | 2 | 11 | 0.5501383 | 3.8902 | 9.729652 | 9.538835 | 38.91678 | 34.57311 | 9.717941e-05 | 0.0950045 | 0 | 0 | 0
3235 | 113175.3 | 2010-10-22 17:29 | 1170.59 | 2 | 11 | 0.5501383 | 3.892305 | 9.734238 | 9.538835 | 38.93463 | 34.57311 | 3.237724e-05 | 0.0950045 | 0 | 0 | 0
3236 | 113205.3 | 2010-10-22 17:30 | 1200.606 | 2 | 11 | 0.5501383 | 3.894572 | 9.738825 | 9.538835 | 38.95248 | 34.57311 | 6.475449e-05 | 0.0950045 | 0 | 0 | 0
3237 | 113235.3 | 2010-10-22 17:30 | 1230.621 | 2 | 11 | 0.549958 | 3.896192 | 9.743411 | 9.538835 | 38.97035 | 34.57311 | 3.237724e-05 | 0.0950045 | 0 | 0 | 0
3238 | 113265.3 | 2010-10-22 17:31 | 1260.636 | 2 | 11 | 0.5497776 | 3.898135 | 9.747997 | 9.538835 | 38.98822 | 34.57311 | 3.237724e-05 | 0.0950045 | 0 | 0 | 0
3239 | 113295.4 | 2010-10-22 17:31 | 1290.651 | 2 | 11 | 0.5501383 | 3.900078 | 9.752583 | 9.538835 | 39.0061 | 34.57311 | 9.717941e-05 | 0.0950045 | 0 | 0 | 0
3240 | 113325.4 | 2010-10-22 17:32 | 1320.666 | 2 | 11 | 0.5501383 | 3.901697 | 9.757169 | 9.538835 | 39.02399 | 34.57311 | 6.480217e-05 | 0.0950045 | 0 | 0 | 0
3241 | 113355.4 | 2010-10-22 17:32 | 1350.684 | 2 | 11 | 0.549958 | 3.902993 | 9.761755 | 9.538835 | 39.04189 | 34.57311 | 3.237724e-05 | 0.0950045 | 0 | 0 | 0
3242 | 113385.4 | 2010-10-22 17:33 | 1380.697 | 2 | 11 | 0.5501383 | 3.904612 | 9.766341 | 9.538835 | 39.05979 | 34.57311 | 3.237724e-05 | 0.0950045 | 0 | 0 | 0
3243 | 113415.4 | 2010-10-22 17:33 | 1410.711 | 2 | 11 | 0.5501383 | 3.905908 | 9.770927 | 9.538835 | 39.0777 | 34.57311 | 0 | 0.0950045 | 0 | 0 | 0
3244 | 113445.4 | 2010-10-22 17:34 | 1440.727 | 2 | 11 | 0.549958 | 3.907203 | 9.775513 | 9.538835 | 39.09562 | 34.57311 | -3.237724e-05 | 0.0950045 | 0 | 0 | 0
3245 | 113475.4 | 2010-10-22 17:34 | 1470.742 | 2 | 11 | 0.5501383 | 3.90866 | 9.780099 | 9.538835 | 39.11354 | 34.57311 | 0 | 0.0950045 | 0 | 0 | 0
3246 | 113505.5 | 2010-10-22 17:35 | 1500.757 | 2 | 11 | 0.5501383 | 3.909956 | 9.784686 | 9.538835 | 39.13147 | 34.57311 | 3.237724e-05 | 0.0950045 | 0 | 0 | 0
3247 | 113535.5 | 2010-10-22 17:35 | 1530.772 | 2 | 11 | 0.5501383 | 3.911252 | 9.789272 | 9.538835 | 39.1494 | 34.57311 | 0 | 0.0950045 | 0 | 0 | 0
3248 | 113565.5 | 2010-10-22 17:36 | 1560.787 | 2 | 11 | 0.549958 | 3.912547 | 9.793858 | 9.538835 | 39.16734 | 34.57311 | 3.237724e-05 | 0.0950045 | 0 | 0 | 0
3249 | 113595.5 | 2010-10-22 17:36 | 1590.802 | 2 | 11 | 0.5501383 | 3.913842 | 9.798444 | 9.538835 | 39.18529 | 34.57311 | 6.480217e-05 | 0.0950045 | 0 | 0 | 0
3250 | 113625.5 | 2010-10-22 17:37 | 1620.817 | 2 | 11 | 0.549958 | 3.915138 | 9.80303 | 9.538835 | 39.20324 | 34.57311 | 6.475449e-05 | 0.0950045 | 0 | 0 | 0
3251 | 113655.5 | 2010-10-22 17:37 | 1650.832 | 2 | 11 | 0.549958 | 3.916433 | 9.807616 | 9.538835 | 39.2212 | 34.57311 | 3.237724e-05 | 0.0950045 | 0 | 0 | 0
3252 | 113685.5 | 2010-10-22 17:38 | 1680.848 | 2 | 11 | 0.5501383 | 3.917729 | 9.812202 | 9.538835 | 39.23916 | 34.57311 | 3.242493e-05 | 0.0950045 | 0 | 0 | 0
3253 | 113715.6 | 2010-10-22 17:38 | 1710.863 | 2 | 11 | 0.5501383 | 3.919024 | 9.816788 | 9.538835 | 39.25713 | 34.57311 | 6.475449e-05 | 0.0950045 | 0 | 0 | 0
3254 | 113745.6 | 2010-10-22 17:39 | 1740.878 | 2 | 11 | 0.549958 | 3.92032 | 9.821374 | 9.538835 | 39.27511 | 34.57311 | 3.237724e-05 | 0.0950045 | 0 | 0 | 0
3255 | 113775.6 | 2010-10-22 17:39 | 1770.893 | 2 | 11 | 0.5501383 | 3.921615 | 9.82596 | 9.538835 | 39.29309 | 34.57311 | 6.475449e-05 | 0.0950045 | 0 | 0 | 0
3256 | 113805.6 | 2010-10-22 17:40 | 1800.908 | 2 | 11 | 0.5501383 | 3.922911 | 9.830546 | 9.538835 | 39.31108 | 34.57311 | 0 | 0.0950045 | 0 | 0 | 0
3257 | 113835.6 | 2010-10-22 17:40 | 1830.923 | 2 | 11 | 0.5501383 | 3.924368 | 9.835132 | 9.538835 | 39.32907 | 34.57311 | 3.237724e-05 | 0.0950045 | 0 | 0 | 0
3258 | 113865.6 | 2010-10-22 17:41 | 1860.938 | 2 | 11 | 0.5501383 | 3.925987 | 9.839718 | 9.538835 | 39.34707 | 34.57311 | 6.480217e-05 | 0.0950045 | 0 | 0 | 0
3259 | 113895.7 | 2010-10-22 17:41 | 1890.954 | 2 | 11 | 0.549958 | 3.926959 | 9.844304 | 9.538835 | 39.36508 | 34.57311 | -3.237724e-05 | 0.0950045 | 0 | 0 | 0
3260 | 113925.7 | 2010-10-22 17:42 | 1920.969 | 2 | 11 | 0.5501383 | 3.928416 | 9.84889 | 9.538835 | 39.38309 | 34.57311 | 0 | 0.0950045 | 0 | 0 | 0
3261 | 113955.7 | 2010-10-22 17:42 | 1950.984 | 2 | 11 | 0.5501383 | 3.930036 | 9.853476 | 9.538835 | 39.40111 | 34.57311 | 6.480217e-05 | 0.0950045 | 0 | 0 | 0
3262 | 113985.7 | 2010-10-22 17:43 | 1980.999 | 2 | 11 | 0.549958 | 3.931331 | 9.858061 | 9.538835 | 39.41913 | 34.57311 | 3.237724e-05 | 0.0950045 | 0 | 0 | 0
3263 | 114015.7 | 2010-10-22 17:43 | 2011.014 | 2 | 11 | 0.549958 | 3.932789 | 9.862647 | 9.538835 | 39.43717 | 34.57311 | 6.475449e-05 | 0.0950045 | 0 | 0 | 0
3264 | 114045.7 | 2010-10-22 17:44 | 2041.029 | 2 | 11 | 0.549958 | 3.934246 | 9.867233 | 9.538835 | 39.4552 | 34.57311 | 3.237724e-05 | 0.0950045 | 0 | 0 | 0
3265 | 114075.7 | 2010-10-22 17:44 | 2071.045 | 2 | 11 | 0.5497776 | 3.935542 | 9.871819 | 9.538835 | 39.47325 | 34.57311 | 0 | 0.0950045 | 0 | 0 | 0
3266 | 114105.8 | 2010-10-22 17:45 | 2101.06 | 2 | 11 | 0.5501383 | 3.937161 | 9.876405 | 9.538835 | 39.4913 | 34.57311 | 3.242493e-05 | 0.0950045 | 0 | 0 | 0
3267 | 114135.8 | 2010-10-22 17:45 | 2131.075 | 2 | 11 | 0.549958 | 3.938618 | 9.880991 | 9.538835 | 39.50936 | 34.57311 | 6.480217e-05 | 0.0950045 | 0 | 0 | 0
3268 | 114165.8 | 2010-10-22 17:46 | 2161.09 | 2 | 11 | 0.549958 | 3.940238 | 9.885577 | 9.538835 | 39.52743 | 34.57311 | 6.480217e-05 | 0.0950045 | 0 | 0 | 0
3269 | 114195.8 | 2010-10-22 17:46 | 2191.105 | 2 | 11 | 0.5501383 | 3.941857 | 9.890163 | 9.538835 | 39.5455 | 34.57311 | 6.480217e-05 | 0.0950045 | 0 | 0 | 0
3270 | 114225.8 | 2010-10-22 17:47 | 2221.12 | 2 | 11 | 0.549958 | 3.943152 | 9.894749 | 9.538835 | 39.56358 | 34.57311 | 3.237724e-05 | 0.0950045 | 0 | 0 | 0
3271 | 114255.8 | 2010-10-22 17:47 | 2251.135 | 2 | 11 | 0.5501383 | 3.944772 | 9.899335 | 9.538835 | 39.58167 | 34.57311 | 6.475449e-05 | 0.0950045 | 0 | 0 | 0
3272 | 114285.9 | 2010-10-22 17:48 | 2281.15 | 2 | 11 | 0.549958 | 3.946067 | 9.903921 | 9.538835 | 39.59976 | 34.57311 | 0 | 0.0950045 | 0 | 0 | 0
3273 | 114315.9 | 2010-10-22 17:48 | 2311.165 | 2 | 11 | 0.549958 | 3.947687 | 9.908507 | 9.538835 | 39.61786 | 34.57311 | 0 | 0.0950045 | 0 | 0 | 0
3274 | 114345.9 | 2010-10-22 17:49 | 2341.181 | 2 | 11 | 0.5501383 | 3.949468 | 9.913093 | 9.538835 | 39.63597 | 34.57311 | 6.475449e-05 | 0.0950045 | 0 | 0 | 0
3275 | 114375.9 | 2010-10-22 17:49 | 2371.196 | 2 | 11 | 0.5501383 | 3.950925 | 9.917679 | 9.538835 | 39.65409 | 34.57311 | 3.237724e-05 | 0.0950045 | 0 | 0 | 0
3276 | 114405.9 | 2010-10-22 17:50 | 2401.211 | 2 | 11 | 0.5503186 | 3.952545 | 9.922265 | 9.538835 | 39.67221 | 34.57311 | 3.237724e-05 | 0.0950045 | 0 | 0 | 0
3277 | 114435.9 | 2010-10-22 17:50 | 2431.226 | 2 | 11 | 0.549958 | 3.954002 | 9.926851 | 9.538835 | 39.69034 | 34.57311 | 3.242493e-05 | 0.0950045 | 0 | 0 | 0
3278 | 114465.9 | 2010-10-22 17:51 | 2461.241 | 2 | 11 | 0.549958 | 3.955621 | 9.931438 | 9.538835 | 39.70848 | 34.57311 | 3.242493e-05 | 0.0950045 | 0 | 0 | 0
3279 | 114496 | 2010-10-22 17:51 | 2491.257 | 2 | 11 | 0.549958 | 3.957241 | 9.936024 | 9.538835 | 39.72662 | 34.57311 | 6.480217e-05 | 0.0950045 | 0 | 0 | 0
3280 | 114526 | 2010-10-22 17:52 | 2521.271 | 2 | 11 | 0.549958 | 3.95886 | 9.94061 | 9.538835 | 39.74477 | 34.57311 | 3.242493e-05 | 0.0950045 | 0 | 0 | 0
3281 | 114556 | 2010-10-22 17:52 | 2551.287 | 2 | 11 | 0.5501383 | 3.960479 | 9.945196 | 9.538835 | 39.76293 | 34.57311 | 6.480217e-05 | 0.0950045 | 0 | 0 | 0
3282 | 114586 | 2010-10-22 17:53 | 2581.302 | 2 | 11 | 0.5497776 | 3.962099 | 9.949782 | 9.538835 | 39.7811 | 34.57311 | 3.242493e-05 | 0.0950045 | 0 | 0 | 0
3283 | 114616 | 2010-10-22 17:53 | 2611.317 | 2 | 11 | 0.5501383 | 3.96388 | 9.954368 | 9.538835 | 39.79927 | 34.57311 | 6.480217e-05 | 0.0950045 | 0 | 0 | 0
3284 | 114646 | 2010-10-22 17:54 | 2641.332 | 2 | 11 | 0.549958 | 3.965338 | 9.958953 | 9.538835 | 39.81745 | 34.57311 | 3.242493e-05 | 0.0950045 | 0 | 0 | 0
3285 | 114676 | 2010-10-22 17:54 | 2671.347 | 2 | 11 | 0.5497776 | 3.967119 | 9.963539 | 9.538835 | 39.83564 | 34.57311 | 6.480217e-05 | 0.0950045 | 0 | 0 | 0
3286 | 114706.1 | 2010-10-22 17:55 | 2701.362 | 2 | 11 | 0.5503186 | 3.968738 | 9.968124 | 9.538835 | 39.85384 | 34.57311 | 3.237724e-05 | 0.0950045 | 0 | 0 | 0
3287 | 114736.1 | 2010-10-22 17:55 | 2731.377 | 2 | 11 | 0.549958 | 3.970519 | 9.972709 | 9.538835 | 39.87204 | 34.57311 | 3.237724e-05 | 0.0950045 | 0 | 0 | 0
3288 | 114766.1 | 2010-10-22 17:56 | 2761.393 | 2 | 11 | 0.5497776 | 3.972139 | 9.977295 | 9.538835 | 39.89025 | 34.57311 | 0 | 0.0950045 | 0 | 0 | 0
3289 | 114796.1 | 2010-10-22 17:56 | 2791.408 | 2 | 11 | 0.5501383 | 3.97392 | 9.98188 | 9.538835 | 39.90846 | 34.57311 | 3.237724e-05 | 0.0950045 | 0 | 0 | 0
3290 | 114826.1 | 2010-10-22 17:57 | 2821.423 | 2 | 11 | 0.549958 | 3.975539 | 9.986465 | 9.538835 | 39.92669 | 34.57311 | 3.237724e-05 | 0.0950045 | 0 | 0 | 0
3291 | 114856.1 | 2010-10-22 17:57 | 2851.438 | 2 | 11 | 0.5501383 | 3.97732 | 9.991052 | 9.538835 | 39.94493 | 34.57311 | 6.475449e-05 | 0.0950045 | 0 | 0 | 0
3292 | 114886.2 | 2010-10-22 17:58 | 2881.453 | 2 | 11 | 0.549958 | 3.97894 | 9.995638 | 9.538835 | 39.96317 | 34.57311 | 0 | 0.0950045 | 0 | 0 | 0
3293 | 114916.2 | 2010-10-22 17:58 | 2911.468 | 2 | 11 | 0.5501383 | 3.980883 | 10.00022 | 9.538835 | 39.98142 | 34.57311 | 3.237724e-05 | 0.0950045 | 0 | 0 | 0
3294 | 114946.2 | 2010-10-22 17:59 | 2941.484 | 2 | 11 | 0.5503186 | 3.982826 | 10.00481 | 9.538835 | 39.99968 | 34.57311 | 9.713173e-05 | 0.0950045 | 0 | 0 | 0
3295 | 114976.2 | 2010-10-22 17:59 | 2971.499 | 2 | 11 | 0.549958 | 3.984446 | 10.0094 | 9.538835 | 40.01795 | 34.57311 | 6.475449e-05 | 0.0950045 | 0 | 0 | 0
3296 | 115006.2 | 2010-10-22 18:00 | 3001.514 | 2 | 11 | 0.5501383 | 3.986227 | 10.01398 | 9.538835 | 40.03623 | 34.57311 | 3.237724e-05 | 0.0950045 | 0 | 0 | 0
3297 | 115036.2 | 2010-10-22 18:00 | 3031.529 | 2 | 11 | 0.5501383 | 3.98817 | 10.01857 | 9.538835 | 40.05452 | 34.57311 | 6.480217e-05 | 0.0950045 | 0 | 0 | 0
3298 | 115066.2 | 2010-10-22 18:01 | 3061.544 | 2 | 11 | 0.5501383 | 3.989951 | 10.02315 | 9.538835 | 40.07281 | 34.57311 | 6.475449e-05 | 0.0950045 | 0 | 0 | 0
3299 | 115096.3 | 2010-10-22 18:01 | 3091.559 | 2 | 11 | 0.549958 | 3.991733 | 10.02774 | 9.538835 | 40.09111 | 34.57311 | 6.475449e-05 | 0.0950045 | 0 | 0 | 0
3300 | 115126.3 | 2010-10-22 18:02 | 3121.574 | 2 | 11 | 0.5501383 | 3.993838 | 10.03233 | 9.538835 | 40.10942 | 34.57311 | 9.717941e-05 | 0.0950045 | 0 | 0 | 0
3301 | 115156.3 | 2010-10-22 18:02 | 3151.589 | 2 | 11 | 0.5501383 | 3.995781 | 10.03691 | 9.538835 | 40.12774 | 34.57311 | 9.713173e-05 | 0.0950045 | 0 | 0 | 0
3302 | 115186.3 | 2010-10-22 18:03 | 3181.604 | 2 | 11 | 0.5501383 | 3.997562 | 10.0415 | 9.538835 | 40.14607 | 34.57311 | 6.475449e-05 | 0.0950045 | 0 | 0 | 0
3303 | 115216.3 | 2010-10-22 18:03 | 3211.62 | 2 | 11 | 0.5501383 | 3.999506 | 10.04608 | 9.538835 | 40.16441 | 34.57311 | 3.237724e-05 | 0.0950045 | 0 | 0 | 0
3304 | 115246.3 | 2010-10-22 18:04 | 3241.635 | 2 | 11 | 0.5501383 | 4.001611 | 10.05067 | 9.538835 | 40.18276 | 34.57311 | 9.717941e-05 | 0.0950045 | 0 | 0 | 0
3305 | 115276.4 | 2010-10-22 18:04 | 3271.651 | 2 | 11 | 0.5501383 | 4.003716 | 10.05526 | 9.538835 | 40.20111 | 34.57311 | 9.708405e-05 | 0.0950045 | 0 | 0 | 0
3306 | 115306.4 | 2010-10-22 18:05 | 3301.653 | 2 | 11 | 0.549958 | 4.005659 | 10.05984 | 9.538835 | 40.21947 | 34.57311 | 9.717941e-05 | 0.0950045 | 0 | 0 | 0
3307 | 115336.4 | 2010-10-22 18:05 | 3331.665 | 2 | 11 | 0.5501383 | 4.007602 | 10.06443 | 9.538835 | 40.23784 | 34.57311 | 6.475449e-05 | 0.0950045 | 0 | 0 | 0
3308 | 115366.4 | 2010-10-22 18:06 | 3361.68 | 2 | 11 | 0.549958 | 4.009707 | 10.06901 | 9.538835 | 40.25623 | 34.57311 | 3.242493e-05 | 0.0950045 | 0 | 0 | 0
3309 | 115396.4 | 2010-10-22 18:06 | 3391.695 | 2 | 11 | 0.549958 | 4.011812 | 10.0736 | 9.538835 | 40.27462 | 34.57311 | 6.475449e-05 | 0.0950045 | 0 | 0 | 0
3310 | 115426.4 | 2010-10-22 18:07 | 3421.71 | 2 | 11 | 0.5501383 | 4.013917 | 10.07818 | 9.538835 | 40.29302 | 34.57311 | 6.475449e-05 | 0.0950045 | 0 | 0 | 0
3311 | 115456.4 | 2010-10-22 18:07 | 3451.725 | 2 | 11 | 0.549958 | 4.016023 | 10.08277 | 9.538835 | 40.31144 | 34.57311 | 6.475449e-05 | 0.0950045 | 0 | 0 | 0
3312 | 115486.4 | 2010-10-22 18:08 | 3481.74 | 2 | 11 | 0.5501383 | 4.018452 | 10.08736 | 9.538835 | 40.32986 | 34.57311 | 9.717941e-05 | 0.0950045 | 0 | 0 | 0
3313 | 115516.5 | 2010-10-22 18:08 | 3511.755 | 2 | 11 | 0.5501383 | 4.020557 | 10.09194 | 9.538835 | 40.34829 | 34.57311 | 6.475449e-05 | 0.0950045 | 0 | 0 | 0
3314 | 115546.5 | 2010-10-22 18:09 | 3541.77 | 2 | 11 | 0.549958 | 4.022662 | 10.09653 | 9.538835 | 40.36674 | 34.57311 | 3.242493e-05 | 0.0950045 | 0 | 0 | 0
3315 | 115576.5 | 2010-10-22 18:09 | 3571.786 | 2 | 11 | 0.549958 | 4.024929 | 10.10112 | 9.538835 | 40.38519 | 34.57311 | 3.232956e-05 | 0.0950045 | 0 | 0 | 0
3316 | 115606.5 | 2010-10-22 18:10 | 3601.801 | 2 | 11 | 0.549958 | 4.027358 | 10.1057 | 9.538835 | 40.40366 | 34.57311 | 6.475449e-05 | 0.0950045 | 0 | 0 | 0
3317 | 115636.5 | 2010-10-22 18:10 | 3631.816 | 2 | 11 | 0.5501383 | 4.029625 | 10.11029 | 9.538835 | 40.42213 | 34.57311 | 6.484985e-05 | 0.0950045 | 0 | 0 | 0
3318 | 115666.5 | 2010-10-22 18:11 | 3661.831 | 2 | 11 | 0.5501383 | 4.031892 | 10.11487 | 9.538835 | 40.44061 | 34.57311 | 6.475449e-05 | 0.0950045 | 0 | 0 | 0
3319 | 115696.5 | 2010-10-22 18:11 | 3691.846 | 2 | 11 | 0.5501383 | 4.034159 | 10.11946 | 9.538835 | 40.45911 | 34.57311 | 3.232956e-05 | 0.0950045 | 0 | 0 | 0
3320 | 115726.6 | 2010-10-22 18:12 | 3721.861 | 2 | 11 | 0.5501383 | 4.036427 | 10.12405 | 9.538835 | 40.47762 | 34.57311 | 3.242493e-05 | 0.0950045 | 0 | 0 | 0
3321 | 115756.6 | 2010-10-22 18:12 | 3751.876 | 2 | 11 | 0.5501383 | 4.038693 | 10.12863 | 9.538835 | 40.49613 | 34.57311 | 3.232956e-05 | 0.0950045 | 0 | 0 | 0
3322 | 115786.6 | 2010-10-22 18:13 | 3781.892 | 2 | 11 | 0.549958 | 4.041122 | 10.13322 | 9.538835 | 40.51466 | 34.57311 | 3.232956e-05 | 0.0950045 | 0 | 0 | 0
3323 | 115816.6 | 2010-10-22 18:13 | 3811.907 | 2 | 11 | 0.549958 | 4.043551 | 10.1378 | 9.538835 | 40.5332 | 34.57311 | 3.232956e-05 | 0.0950045 | 0 | 0 | 0
3324 | 115846.6 | 2010-10-22 18:14 | 3841.922 | 2 | 11 | 0.549958 | 4.04598 | 10.14239 | 9.538835 | 40.55175 | 34.57311 | 3.232956e-05 | 0.0950045 | 0 | 0 | 0
3325 | 115876.6 | 2010-10-22 18:14 | 3871.937 | 2 | 11 | 0.549958 | 4.048572 | 10.14698 | 9.538835 | 40.57031 | 34.57311 | 6.475449e-05 | 0.0950045 | 0 | 0 | 0
3326 | 115906.7 | 2010-10-22 18:15 | 3901.952 | 2 | 11 | 0.5501383 | 4.051001 | 10.15156 | 9.538835 | 40.58888 | 34.57311 | 3.242493e-05 | 0.0950045 | 0 | 0 | 0
3327 | 115936.7 | 2010-10-22 18:15 | 3931.967 | 2 | 11 | 0.5501383 | 4.05343 | 10.15615 | 9.538835 | 40.60747 | 34.57311 | 6.475449e-05 | 0.0950045 | 0 | 0 | 0
3328 | 115966.7 | 2010-10-22 18:16 | 3961.983 | 2 | 11 | 0.549958 | 4.05602 | 10.16073 | 9.538835 | 40.62606 | 34.57311 | 6.475449e-05 | 0.0950045 | 0 | 0 | 0
3329 | 115996.7 | 2010-10-22 18:16 | 3991.997 | 2 | 11 | 0.5503186 | 4.058774 | 10.16532 | 9.538835 | 40.64467 | 34.57311 | 0.0001296043 | 0.0950045 | 0 | 0 | 0
3330 | 116026.7 | 2010-10-22 18:17 | 4022.013 | 2 | 11 | 0.549958 | 4.061203 | 10.16991 | 9.538835 | 40.66329 | 34.57311 | 6.484985e-05 | 0.0950045 | 0 | 0 | 0
3331 | 116056.7 | 2010-10-22 18:17 | 4052.028 | 2 | 11 | 0.5501383 | 4.063793 | 10.17449 | 9.538835 | 40.68192 | 34.57311 | 9.717941e-05 | 0.0950045 | 0 | 0 | 0
3332 | 116086.7 | 2010-10-22 18:18 | 4082.043 | 2 | 11 | 0.5501383 | 4.066546 | 10.17908 | 9.538835 | 40.70056 | 34.57311 | 6.475449e-05 | 0.0950045 | 0 | 0 | 0
3333 | 116116.8 | 2010-10-22 18:18 | 4112.058 | 2 | 11 | 0.5501383 | 4.068975 | 10.18367 | 9.538835 | 40.71922 | 34.57311 | 6.475449e-05 | 0.0950045 | 0 | 0 | 0
3334 | 116146.8 | 2010-10-22 18:19 | 4142.073 | 2 | 11 | 0.549958 | 4.071728 | 10.18825 | 9.538835 | 40.73789 | 34.57311 | 9.717941e-05 | 0.0950045 | 0 | 0 | 0
3335 | 116176.8 | 2010-10-22 18:19 | 4172.088 | 2 | 11 | 0.5501383 | 4.074481 | 10.19284 | 9.538835 | 40.75657 | 34.57311 | 6.475449e-05 | 0.0950045 | 0 | 0 | 0
3336 | 116206.8 | 2010-10-22 18:20 | 4202.103 | 2 | 11 | 0.549958 | 4.077072 | 10.19742 | 9.538835 | 40.77526 | 34.57311 | 6.475449e-05 | 0.0950045 | 0 | 0 | 0
3337 | 116236.8 | 2010-10-22 18:20 | 4232.119 | 2 | 11 | 0.549958 | 4.079825 | 10.20201 | 9.538835 | 40.79396 | 34.57311 | 6.484985e-05 | 0.0950045 | 0 | 0 | 0
3338 | 116266.8 | 2010-10-22 18:21 | 4262.134 | 2 | 11 | 0.5501383 | 4.082739 | 10.2066 | 9.538835 | 40.81268 | 34.57311 | 6.475449e-05 | 0.0950045 | 0 | 0 | 0
3339 | 116296.8 | 2010-10-22 18:21 | 4292.149 | 2 | 11 | 0.5501383 | 4.085493 | 10.21118 | 9.538835 | 40.83141 | 34.57311 | 9.717941e-05 | 0.0950045 | 0 | 0 | 0
3340 | 116326.9 | 2010-10-22 18:22 | 4322.164 | 2 | 11 | 0.5503186 | 4.088569 | 10.21577 | 9.538835 | 40.85015 | 34.57311 | 0.000129509 | 0.0950045 | 0 | 0 | 0
3341 | 116356.9 | 2010-10-22 18:22 | 4352.179 | 2 | 11 | 0.5501383 | 4.09116 | 10.22035 | 9.538835 | 40.86891 | 34.57311 | 6.484985e-05 | 0.0950045 | 0 | 0 | 0
3342 | 116386.9 | 2010-10-22 18:23 | 4382.194 | 2 | 11 | 0.549958 | 4.094075 | 10.22494 | 9.538835 | 40.88768 | 34.57311 | 6.475449e-05 | 0.0950045 | 0 | 0 | 0
3343 | 116416.9 | 2010-10-22 18:23 | 4412.209 | 2 | 11 | 0.5501383 | 4.09699 | 10.22953 | 9.538835 | 40.90646 | 34.57311 | 9.717941e-05 | 0.0950045 | 0 | 0 | 0
3344 | 116446.9 | 2010-10-22 18:24 | 4442.225 | 2 | 11 | 0.549958 | 4.099905 | 10.23411 | 9.538835 | 40.92526 | 34.57311 | 6.475449e-05 | 0.0950045 | 0 | 0 | 0
3345 | 116476.9 | 2010-10-22 18:24 | 4472.24 | 2 | 11 | 0.5497776 | 4.102819 | 10.2387 | 9.538835 | 40.94406 | 34.57311 | 6.475449e-05 | 0.0950045 | 0 | 0 | 0
3346 | 116507 | 2010-10-22 18:25 | 4502.255 | 2 | 11 | 0.5501383 | 4.105896 | 10.24328 | 9.538835 | 40.96289 | 34.57311 | 6.475449e-05 | 0.0950045 | 0 | 0 | 0
3347 | 116537 | 2010-10-22 18:25 | 4532.27 | 2 | 11 | 0.5497776 | 4.108649 | 10.24787 | 9.538835 | 40.98172 | 34.57311 | 3.232956e-05 | 0.0950045 | 0 | 0 | 0
3348 | 116567 | 2010-10-22 18:26 | 4562.285 | 2 | 11 | 0.5501383 | 4.111887 | 10.25246 | 9.538835 | 41.00057 | 34.57311 | 9.708405e-05 | 0.0950045 | 0 | 0 | 0
3349 | 116597 | 2010-10-22 18:26 | 4592.3 | 2 | 11 | 0.549958 | 4.114802 | 10.25704 | 9.538835 | 41.01944 | 34.57311 | 6.475449e-05 | 0.0950045 | 0 | 0 | 0
3350 | 116627 | 2010-10-22 18:27 | 4622.315 | 2 | 11 | 0.549958 | 4.117879 | 10.26163 | 9.538835 | 41.03832 | 34.57311 | 6.484985e-05 | 0.0950045 | 0 | 0 | 0
3351 | 116657 | 2010-10-22 18:27 | 4652.331 | 2 | 11 | 0.549958 | 4.121118 | 10.26621 | 9.538835 | 41.05721 | 34.57311 | 9.717941e-05 | 0.0950045 | 0 | 0 | 0
3352 | 116687 | 2010-10-22 18:28 | 4682.346 | 2 | 11 | 0.549958 | 4.124195 | 10.2708 | 9.538835 | 41.07612 | 34.57311 | 6.475449e-05 | 0.0950045 | 0 | 0 | 0
3353 | 116717.1 | 2010-10-22 18:28 | 4712.361 | 2 | 11 | 0.5501383 | 4.127595 | 10.27539 | 9.538835 | 41.09504 | 34.57311 | 0.0001296043 | 0.0950045 | 0 | 0 | 0
3354 | 116747.1 | 2010-10-22 18:29 | 4742.376 | 2 | 11 | 0.549958 | 4.13051 | 10.27997 | 9.538835 | 41.11398 | 34.57311 | 6.475449e-05 | 0.0950045 | 0 | 0 | 0
3355 | 116777.1 | 2010-10-22 18:29 | 4772.391 | 2 | 11 | 0.5501383 | 4.133749 | 10.28456 | 9.538835 | 41.13293 | 34.57311 | 6.475449e-05 | 0.0950045 | 0 | 0 | 0
3356 | 116807.1 | 2010-10-22 18:30 | 4802.406 | 2 | 11 | 0.5501383 | 4.137149 | 10.28915 | 9.538835 | 41.15189 | 34.57311 | 6.475449e-05 | 0.0950045 | 0 | 0 | 0
3357 | 116837.1 | 2010-10-22 18:30 | 4832.421 | 2 | 11 | 0.5497776 | 4.140226 | 10.29373 | 9.538835 | 41.17087 | 34.57311 | 6.475449e-05 | 0.0950045 | 0 | 0 | 0
3358 | 116867.1 | 2010-10-22 18:31 | 4862.437 | 2 | 11 | 0.549958 | 4.143627 | 10.29832 | 9.538835 | 41.18987 | 34.57311 | 9.717941e-05 | 0.0950045 | 0 | 0 | 0
3359 | 116897.2 | 2010-10-22 18:31 | 4892.452 | 2 | 11 | 0.5501383 | 4.147027 | 10.3029 | 9.538835 | 41.20888 | 34.57311 | 6.484985e-05 | 0.0950045 | 0 | 0 | 0
3360 | 116927.2 | 2010-10-22 18:32 | 4922.467 | 2 | 11 | 0.5501383 | 4.15059 | 10.30749 | 9.538835 | 41.22791 | 34.57311 | 0.0001619339 | 0.0950045 | 0 | 0 | 0
3361 | 116957.2 | 2010-10-22 18:32 | 4952.482 | 2 | 11 | 0.549958 | 4.153829 | 10.31208 | 9.538835 | 41.24695 | 34.57311 | 6.475449e-05 | 0.0950045 | 0 | 0 | 0
3362 | 116987.2 | 2010-10-22 18:33 | 4982.497 | 2 | 11 | 0.5501383 | 4.157229 | 10.31666 | 9.538835 | 41.26601 | 34.57311 | 9.708405e-05 | 0.0950045 | 0 | 0 | 0
3363 | 117017.2 | 2010-10-22 18:33 | 5012.512 | 2 | 11 | 0.549958 | 4.16063 | 10.32125 | 9.538835 | 41.28508 | 34.57311 | 9.717941e-05 | 0.0950045 | 0 | 0 | 0
3364 | 117047.2 | 2010-10-22 18:34 | 5042.527 | 2 | 11 | 0.5497776 | 4.164031 | 10.32583 | 9.538835 | 41.30417 | 34.57311 | 6.484985e-05 | 0.0950045 | 0 | 0 | 0
3365 | 117077.2 | 2010-10-22 18:34 | 5072.542 | 2 | 11 | 0.549958 | 4.167593 | 10.33042 | 9.538835 | 41.32327 | 34.57311 | 6.475449e-05 | 0.0950045 | 0 | 0 | 0
3366 | 117107.3 | 2010-10-22 18:35 | 5102.558 | 2 | 11 | 0.5501383 | 4.171155 | 10.33501 | 9.538835 | 41.3424 | 34.57311 | 9.717941e-05 | 0.0950045 | 0 | 0 | 0
3367 | 117137.3 | 2010-10-22 18:35 | 5132.573 | 2 | 11 | 0.5501383 | 4.174718 | 10.33959 | 9.538835 | 41.36153 | 34.57311 | 9.717941e-05 | 0.0950045 | 0 | 0 | 0
3368 | 117167.3 | 2010-10-22 18:36 | 5162.588 | 2 | 11 | 0.5501383 | 4.17828 | 10.34418 | 9.538835 | 41.38069 | 34.57311 | 6.475449e-05 | 0.0950045 | 0 | 0 | 0
3369 | 117197.3 | 2010-10-22 18:36 | 5192.603 | 2 | 11 | 0.549958 | 4.181843 | 10.34877 | 9.538835 | 41.39986 | 34.57311 | 6.484985e-05 | 0.0950045 | 0 | 0 | 0
3370 | 117227.3 | 2010-10-22 18:37 | 5222.621 | 2 | 11 | 0.549958 | 4.185406 | 10.35335 | 9.538835 | 41.41905 | 34.57311 | 6.475449e-05 | 0.0950045 | 0 | 0 | 0
3371 | 117257.3 | 2010-10-22 18:37 | 5252.634 | 2 | 11 | 0.5501383 | 4.18913 | 10.35794 | 9.538835 | 41.43825 | 34.57311 | 6.484985e-05 | 0.0950045 | 0 | 0 | 0
3372 | 117287.3 | 2010-10-22 18:38 | 5282.648 | 2 | 11 | 0.5497776 | 4.192693 | 10.36252 | 9.538835 | 41.45746 | 34.57311 | 9.717941e-05 | 0.0950045 | 0 | 0 | 0
3373 | 117317.4 | 2010-10-22 18:38 | 5312.664 | 2 | 11 | 0.5497776 | 4.196417 | 10.36711 | 9.538835 | 41.4767 | 34.57311 | 9.717941e-05 | 0.0950045 | 0 | 0 | 0
3374 | 117345.6 | 2010-10-22 18:39 | 5340.944 | 2 | 11 | 0.549958 | 4.200141 | 10.37143 | 9.538835 | 41.49484 | 34.57311 | 0.000129509 | 0.0950045 | 0 | 0 | 0
3375 | 117375.7 | 2010-10-22 18:39 | 30.01525 | 3 | 11 | 0 | 4.108001 | 10.37143 | 9.538835 | 41.49484 | 34.57311 | -0.0004210472 | 0.0950045 | 0 | 0 | 0
3376 | 117405.7 | 2010-10-22 18:40 | 60.03029 | 3 | 11 | 0 | 4.096342 | 10.37143 | 9.538835 | 41.49484 | 34.57311 | -0.0001942635 | 0.0950045 | 0 | 0 | 0
3377 | 117435.7 | 2010-10-22 18:40 | 90.04541 | 3 | 11 | 0 | 4.089217 | 10.37143 | 9.538835 | 41.49484 | 34.57311 | -0.0001296043 | 0.0950045 | 0 | 0 | 0
3378 | 117465.7 | 2010-10-22 18:41 | 120.0137 | 3 | 11 | 0 | 4.084683 | 10.37143 | 9.538835 | 41.49484 | 34.57311 | -0.000129509 | 0.0950045 | 0 | 0 | 0
3379 | 117465.7 | 2010-10-22 18:41 | 2.801983405e-06 | 4 | 11 | 1.003082 | 4.200141 | 10.37143 | 9.538835 | 41.49484 | 34.57311 | 0 | 0.0950045 | 0 | 0 | 0
3380 | 117466.4 | 2010-10-22 18:41 | 0.7343398 | 4 | 11 | 0.9520536 | 4.19998 | 10.37163 | 9.538835 | 41.49567 | 34.57311 | -3.232956e-05 | 0.0950045 | 0 | 0 | 0
3381 | 117468.5 | 2010-10-22 18:41 | 2.843701 | 4 | 11 | 0.9015663 | 4.199818 | 10.37217 | 9.538835 | 41.49794 | 34.57311 | -6.475449e-05 | 0.0950045 | 0 | 0 | 0
3382 | 117471.7 | 2010-10-22 18:41 | 6.046752 | 4 | 11 | 0.8514395 | 4.19998 | 10.37295 | 9.538835 | 41.50121 | 34.57311 | 0 | 0.0950045 | 0 | 0 | 0
3383 | 117476.1 | 2010-10-22 18:41 | 10.42168 | 4 | 11 | 0.8013128 | 4.19998 | 10.37395 | 9.538835 | 41.50542 | 34.57311 | -3.232956e-05 | 0.0950045 | 0 | 0 | 0
3384 | 117481.9 | 2010-10-22 18:41 | 16.18723 | 4 | 11 | 0.7510058 | 4.19998 | 10.37519 | 9.538835 | 41.51064 | 34.57311 | 0 | 0.0950045 | 0 | 0 | 0
3385 | 117489.4 | 2010-10-22 18:41 | 23.73399 | 4 | 11 | 0.7006987 | 4.200141 | 10.37671 | 9.538835 | 41.51702 | 34.57311 | 3.232956e-05 | 0.0950045 | 0 | 0 | 0
3386 | 117499.3 | 2010-10-22 18:41 | 33.62455 | 4 | 11 | 0.650572 | 4.199818 | 10.37856 | 9.538835 | 41.5248 | 34.57311 | -3.242493e-05 | 0.0950045 | 0 | 0 | 0
3387 | 117513.2 | 2010-10-22 18:42 | 47.57738 | 4 | 11 | 0.6004453 | 4.19998 | 10.38098 | 9.538835 | 41.53496 | 34.57311 | 0 | 0.0950045 | 0 | 0 | 0
3388 | 117534.4 | 2010-10-22 18:42 | 68.76454 | 4 | 11 | 0.5503186 | 4.19998 | 10.38436 | 9.538835 | 41.54914 | 34.57311 | 0 | 0.0950045 | 0 | 0 | 0
3389 | 117570.9 | 2010-10-22 18:43 | 105.2014 | 4 | 11 | 0.5001919 | 4.19998 | 10.38965 | 9.538835 | 41.57137 | 34.57311 | 0 | 0.0950045 | 0 | 0 | 0
3390 | 117639.4 | 2010-10-22 18:44 | 173.7159 | 4 | 11 | 0.4500652 | 4.199818 | 10.39865 | 9.538835 | 41.60917 | 34.57311 | 0 | 0.0950045 | 0 | 0 | 0
3391 | 117746.1 | 2010-10-22 18:45 | 280.4017 | 4 | 11 | 0.3999384 | 4.19998 | 10.41122 | 9.538835 | 41.66195 | 34.57311 | 0 | 0.0950045 | 0 | 0 | 0
3392 | 117881.3 | 2010-10-22 18:48 | 415.634 | 4 | 11 | 0.3498117 | 4.199818 | 10.42528 | 9.538835 | 41.72103 | 34.57311 | 0 | 0.0950045 | 0 | 0 | 0
3393 | 118042.6 | 2010-10-22 18:50 | 576.975 | 4 | 11 | 0.299685 | 4.19998 | 10.43982 | 9.538835 | 41.78207 | 34.57311 | -3.232956e-05 | 0.0950045 | 0 | 0 | 0
3394 | 118237.9 | 2010-10-22 18:54 | 772.2531 | 4 | 11 | 0.2495583 | 4.19998 | 10.45469 | 9.538835 | 41.84452 | 34.57311 | 0 | 0.0950045 | 0 | 0 | 0
3395 | 118478.8 | 2010-10-22 18:58 | 1013.171 | 4 | 11 | 0.1994316 | 4.19998 | 10.46966 | 9.538835 | 41.90742 | 34.57311 | 0 | 0.0950045 | 0 | 0 | 0
3396 | 118790.4 | 2010-10-22 19:03 | 1324.729 | 4 | 11 | 0.1493048 | 4.19998 | 10.48467 | 9.538835 | 41.97045 | 34.57311 | 0 | 0.0950045 | 0 | 0 | 0
3397 | 119239.9 | 2010-10-22 19:10 | 1774.268 | 4 | 11 | 0.09917812 | 4.199818 | 10.5 | 9.538835 | 42.03483 | 34.57311 | 0 | 0.0950045 | 0 | 0 | 0
3398 | 120050.7 | 2010-10-22 19:24 | 2585.052 | 4 | 11 | 0.04995297 | 4.19998 | 10.51615 | 9.538835 | 42.10267 | 34.57311 | 0 | 0.0950045 | 0 | 0 | 0
3399 | 120080.7 | 2010-10-22 19:24 | 30.01523 | 5 | 11 | 0 | 4.191235 | 10.51615 | 9.538835 | 42.10267 | 34.57311 | -6.484985e-05 | 0.0950045 | 0 | 0 | 0
3400 | 120110.7 | 2010-10-22 19:25 | 60.01474 | 5 | 11 | 0 | 4.190102 | 10.51615 | 9.538835 | 42.10267 | 34.57311 | 3.232956e-05 | 0.0950045 | 0 | 0 | 0
3401 | 120110.9 | 2010-10-22 19:25 | 0.1874491 | 6 | 11 | -0.0001737543 | 4.190102 | 10.51615 | 9.538835 | 42.10267 | 34.57311 | 0 | 0.09843051 | 0 | 0 | 0
3402 | 120115.7 | 2010-10-22 19:25 | 5.01547 | 6 | 11 | -0.0001737543 | 4.190102 | 10.51615 | 9.538835 | 42.10267 | 34.57311 | -3.242493e-05 | 0.09843051 | 0 | 0 | 0
3403 | 120145.8 | 2010-10-22 19:25 | 30.01525 | 7 | 11 | -1.099355 | 3.998858 | 10.51615 | 9.548002 | 42.10267 | 34.60997 | -0.0009715557 | 0.09843051 | 0 | 0 | 0
3404 | 120175.8 | 2010-10-22 19:26 | 60.03042 | 7 | 11 | -1.099536 | 3.969224 | 10.51615 | 9.55717 | 42.10267 | 34.64649 | -0.0006477356 | 0.09843051 | 0 | 0 | 0
3405 | 120205.8 | 2010-10-22 19:26 | 90.04555 | 7 | 11 | -1.099536 | 3.948658 | 10.51615 | 9.566337 | 42.10267 | 34.68278 | -0.0004858017 | 0.09843051 | 0 | 0 | 0
3406 | 120235.8 | 2010-10-22 19:27 | 120.0605 | 7 | 11 | -1.099536 | 3.933113 | 10.51615 | 9.575505 | 42.10267 | 34.7189 | -0.0003886223 | 0.09843051 | 0 | 0 | 0
3407 | 120265.8 | 2010-10-22 19:27 | 150.0757 | 7 | 11 | -1.099536 | 3.92032 | 10.51615 | 9.584673 | 42.10267 | 34.7549 | -0.0003238678 | 0.09843051 | 0 | 0 | 0
3408 | 120295.8 | 2010-10-22 19:28 | 180.091 | 7 | 11 | -1.099355 | 3.908984 | 10.51615 | 9.59384 | 42.10267 | 34.79078 | -0.0002914905 | 0.09843051 | 0 | 0 | 0
3409 | 120325.8 | 2010-10-22 19:28 | 210.106 | 7 | 11 | -1.099355 | 3.898782 | 10.51615 | 9.603006 | 42.10267 | 34.82657 | -0.0002267361 | 0.09843051 | 0 | 0 | 0
3410 | 120355.9 | 2010-10-22 19:29 | 240.1212 | 7 | 11 | -1.099355 | 3.889066 | 10.51615 | 9.612173 | 42.10267 | 34.86226 | -0.0002591133 | 0.09843051 | 0 | 0 | 0
3411 | 120385.9 | 2010-10-22 19:29 | 270.1362 | 7 | 11 | -1.099536 | 3.879512 | 10.51615 | 9.62134 | 42.10267 | 34.89787 | -0.0002914905 | 0.09843051 | 0 | 0 | 0
3412 | 120415.9 | 2010-10-22 19:30 | 300.1514 | 7 | 11 | -1.099355 | 3.870768 | 10.51615 | 9.630507 | 42.10267 | 34.93339 | -0.0002266884 | 0.09843051 | 0 | 0 | 0
3413 | 120445.9 | 2010-10-22 19:30 | 330.1666 | 7 | 11 | -1.099536 | 3.862024 | 10.51615 | 9.639673 | 42.10267 | 34.96883 | -0.0002266884 | 0.09843051 | 0 | 0 | 0
3414 | 120475.9 | 2010-10-22 19:31 | 360.1818 | 7 | 11 | -1.099536 | 3.853441 | 10.51615 | 9.64884 | 42.10267 | 35.00419 | -0.0002267361 | 0.09843051 | 0 | 0 | 0
3415 | 120505.9 | 2010-10-22 19:31 | 390.197 | 7 | 11 | -1.099355 | 3.845182 | 10.51615 | 9.658007 | 42.10267 | 35.03948 | -0.0002266884 | 0.09843051 | 0 | 0 | 0
3416 | 120536 | 2010-10-22 19:32 | 420.212 | 7 | 11 | -1.099536 | 3.8366 | 10.51615 | 9.667174 | 42.10267 | 35.07469 | -0.0002591133 | 0.09843051 | 0 | 0 | 0
3417 | 120566 | 2010-10-22 19:32 | 450.2271 | 7 | 11 | -1.099536 | 3.828503 | 10.51615 | 9.67634 | 42.10267 | 35.10982 | -0.0002267361 | 0.09843051 | 0 | 0 | 0
3418 | 120596 | 2010-10-22 19:33 | 480.2422 | 7 | 11 | -1.099536 | 3.820569 | 10.51615 | 9.685507 | 42.10267 | 35.14488 | -0.0002590656 | 0.09843051 | 0 | 0 | 0
3419 | 120626 | 2010-10-22 19:33 | 510.2574 | 7 | 11 | -1.099355 | 3.812796 | 10.51615 | 9.694674 | 42.10267 | 35.17987 | -0.0002266884 | 0.09843051 | 0 | 0 | 0
3420 | 120656 | 2010-10-22 19:34 | 540.2725 | 7 | 11 | -1.099355 | 3.805185 | 10.51615 | 9.703841 | 42.10267 | 35.21479 | -0.000129509 | 0.09843051 | 0 | 0 | 0
3421 | 120686 | 2010-10-22 19:34 | 570.2877 | 7 | 11 | -1.099355 | 3.797736 | 10.51615 | 9.713007 | 42.10267 | 35.24963 | -0.0001295567 | 0.09843051 | 0 | 0 | 0
3422 | 120716 | 2010-10-22 19:35 | 600.3029 | 7 | 11 | -1.099536 | 3.790125 | 10.51615 | 9.722174 | 42.10267 | 35.28441 | -0.0001943111 | 0.09843051 | 0 | 0 | 0
3423 | 120746.1 | 2010-10-22 19:35 | 630.3179 | 7 | 11 | -1.099536 | 3.782838 | 10.51615 | 9.731341 | 42.10267 | 35.31912 | -0.0001943111 | 0.09843051 | 0 | 0 | 0
3424 | 120776.1 | 2010-10-22 19:36 | 660.3331 | 7 | 11 | -1.099536 | 3.775875 | 10.51615 | 9.740508 | 42.10267 | 35.35376 | -0.0001619339 | 0.09843051 | 0 | 0 | 0
3425 | 120806.1 | 2010-10-22 19:36 | 690.3482 | 7 | 11 | -1.099355 | 3.769073 | 10.51615 | 9.749675 | 42.10267 | 35.38834 | -0.0001295567 | 0.09843051 | 0 | 0 | 0
3426 | 120836.1 | 2010-10-22 19:37 | 720.3633 | 7 | 11 | -1.099536 | 3.76211 | 10.51615 | 9.758841 | 42.10267 | 35.42286 | -0.0001619339 | 0.09843051 | 0 | 0 | 0
3427 | 120866.1 | 2010-10-22 19:38 | 750.3785 | 7 | 11 | -1.099355 | 3.755471 | 10.51615 | 9.768008 | 42.10267 | 35.45732 | -0.0001619339 | 0.09843051 | 0 | 0 | 0
3428 | 120896.1 | 2010-10-22 19:38 | 780.3937 | 7 | 11 | -1.099355 | 3.748832 | 10.51615 | 9.777175 | 42.10267 | 35.49171 | -0.0001943111 | 0.09843051 | 0 | 0 | 0
3429 | 120926.2 | 2010-10-22 19:38 | 810.4087 | 7 | 11 | -1.099536 | 3.742354 | 10.51615 | 9.786342 | 42.10267 | 35.52605 | -0.0001943111 | 0.09843051 | 0 | 0 | 0
3430 | 120956.2 | 2010-10-22 19:39 | 840.424 | 7 | 11 | -1.099536 | 3.735877 | 10.51615 | 9.795509 | 42.10267 | 35.56032 | -0.0001943111 | 0.09843051 | 0 | 0 | 0
3431 | 120986.2 | 2010-10-22 19:40 | 870.439 | 7 | 11 | -1.099536 | 3.729885 | 10.51615 | 9.804675 | 42.10267 | 35.59454 | -0.0001295567 | 0.09843051 | 0 | 0 | 0
3432 | 121016.2 | 2010-10-22 19:40 | 900.4546 | 7 | 11 | -1.099355 | 3.72357 | 10.51615 | 9.813842 | 42.10267 | 35.6287 | -0.0001943111 | 0.09843051 | 0 | 0 | 0
3433 | 121046.2 | 2010-10-22 19:40 | 930.4694 | 7 | 11 | -1.099536 | 3.71774 | 10.51615 | 9.823009 | 42.10267 | 35.66281 | -0.0001295567 | 0.09843051 | 0 | 0 | 0
3434 | 121076.2 | 2010-10-22 19:41 | 960.4844 | 7 | 11 | -1.099355 | 3.711749 | 10.51615 | 9.832176 | 42.10267 | 35.69686 | -0.0001295567 | 0.09843051 | 0 | 0 | 0
3435 | 121106.2 | 2010-10-22 19:41 | 990.4996 | 7 | 11 | -1.099175 | 3.705919 | 10.51615 | 9.841342 | 42.10267 | 35.73086 | -0.0001619339 | 0.09843051 | 0 | 0 | 0
3436 | 121136.3 | 2010-10-22 19:42 | 1020.515 | 7 | 11 | -1.099536 | 3.70009 | 10.51615 | 9.850509 | 42.10267 | 35.7648 | -0.0001619339 | 0.09843051 | 0 | 0 | 0
3437 | 121166.3 | 2010-10-22 19:42 | 1050.53 | 7 | 11 | -1.099536 | 3.694584 | 10.51615 | 9.859676 | 42.10267 | 35.7987 | -0.0001295567 | 0.09843051 | 0 | 0 | 0
3438 | 121196.3 | 2010-10-22 19:43 | 1080.545 | 7 | 11 | -1.099355 | 3.688916 | 10.51615 | 9.868843 | 42.10267 | 35.83254 | -0.0001619339 | 0.09843051 | 0 | 0 | 0
3439 | 121226.3 | 2010-10-22 19:44 | 1110.56 | 7 | 11 | -1.099536 | 3.68341 | 10.51615 | 9.87801 | 42.10267 | 35.86633 | -0.0001943111 | 0.09843051 | 0 | 0 | 0
3440 | 121256.3 | 2010-10-22 19:44 | 1140.575 | 7 | 11 | -1.099536 | 3.678066 | 10.51615 | 9.887176 | 42.10267 | 35.90007 | -0.0001295567 | 0.09843051 | 0 | 0 | 0
3441 | 121286.3 | 2010-10-22 19:44 | 1170.59 | 7 | 11 | -1.099536 | 3.672723 | 10.51615 | 9.896343 | 42.10267 | 35.93376 | -0.0001295567 | 0.09843051 | 0 | 0 | 0
3442 | 121316.3 | 2010-10-22 19:45 | 1200.606 | 7 | 11 | -1.099536 | 3.667541 | 10.51615 | 9.90551 | 42.10267 | 35.96741 | -0.0001295567 | 0.09843051 | 0 | 0 | 0
3443 | 121346.4 | 2010-10-22 19:46 | 1230.621 | 7 | 11 | -1.099355 | 3.662521 | 10.51615 | 9.914677 | 42.10267 | 36.001 | -9.717941e-05 | 0.09843051 | 0 | 0 | 0
3444 | 121376.4 | 2010-10-22 19:46 | 1260.636 | 7 | 11 | -1.099536 | 3.657339 | 10.51615 | 9.923844 | 42.10267 | 36.03455 | -0.0001295567 | 0.09843051 | 0 | 0 | 0
3445 | 121406.4 | 2010-10-22 19:46 | 1290.651 | 7 | 11 | -1.099536 | 3.652319 | 10.51615 | 9.933011 | 42.10267 | 36.06805 | -0.000129509 | 0.09843051 | 0 | 0 | 0
3446 | 121436.4 | 2010-10-22 19:47 | 1320.666 | 7 | 11 | -1.099536 | 3.647299 | 10.51615 | 9.942178 | 42.10267 | 36.10151 | -0.0001295567 | 0.09843051 | 0 | 0 | 0
3447 | 121466.4 | 2010-10-22 19:48 | 1350.681 | 7 | 11 | -1.099355 | 3.642603 | 10.51615 | 9.951344 | 42.10267 | 36.13492 | -0.000129509 | 0.09843051 | 0 | 0 | 0
3448 | 121496.4 | 2010-10-22 19:48 | 1380.696 | 7 | 11 | -1.099536 | 3.637745 | 10.51615 | 9.960511 | 42.10267 | 36.16829 | -0.000129509 | 0.09843051 | 0 | 0 | 0
3449 | 121526.5 | 2010-10-22 19:48 | 1410.711 | 7 | 11 | -1.099536 | 3.632887 | 10.51615 | 9.969678 | 42.10267 | 36.20162 | -0.000129509 | 0.09843051 | 0 | 0 | 0
3450 | 121556.5 | 2010-10-22 19:49 | 1440.727 | 7 | 11 | -1.099355 | 3.628191 | 10.51615 | 9.978844 | 42.10267 | 36.2349 | -0.0001943111 | 0.09843051 | 0 | 0 | 0
3451 | 121586.5 | 2010-10-22 19:50 | 1470.742 | 7 | 11 | -1.099355 | 3.623657 | 10.51615 | 9.988011 | 42.10267 | 36.26813 | -9.717941e-05 | 0.09843051 | 0 | 0 | 0
3452 | 121616.5 | 2010-10-22 19:50 | 1500.757 | 7 | 11 | -1.099536 | 3.618961 | 10.51615 | 9.997178 | 42.10267 | 36.30133 | -0.0001943588 | 0.09843051 | 0 | 0 | 0
3453 | 121646.5 | 2010-10-22 19:50 | 1530.772 | 7 | 11 | -1.099355 | 3.614912 | 10.51615 | 10.00634 | 42.10267 | 36.33449 | -6.480217e-05 | 0.09843051 | 0 | 0 | 0
3454 | 121676.5 | 2010-10-22 19:51 | 1560.787 | 7 | 11 | -1.099355 | 3.610378 | 10.51615 | 10.01551 | 42.10267 | 36.3676 | -9.713173e-05 | 0.09843051 | 0 | 0 | 0
3455 | 121706.5 | 2010-10-22 19:52 | 1590.802 | 7 | 11 | -1.099536 | 3.605844 | 10.51615 | 10.02468 | 42.10267 | 36.40068 | -0.0001295567 | 0.09843051 | 0 | 0 | 0
3456 | 121736.6 | 2010-10-22 19:52 | 1620.817 | 7 | 11 | -1.099355 | 3.601958 | 10.51615 | 10.03384 | 42.10267 | 36.43371 | -9.717941e-05 | 0.09843051 | 0 | 0 | 0
3457 | 121766.6 | 2010-10-22 19:52 | 1650.833 | 7 | 11 | -1.099536 | 3.597909 | 10.51615 | 10.04301 | 42.10267 | 36.46671 | -6.480217e-05 | 0.09843051 | 0 | 0 | 0
3458 | 121796.6 | 2010-10-22 19:53 | 1680.848 | 7 | 11 | -1.099536 | 3.593861 | 10.51615 | 10.05218 | 42.10267 | 36.49967 | -9.717941e-05 | 0.09843051 | 0 | 0 | 0
3459 | 121826.6 | 2010-10-22 19:54 | 1710.863 | 7 | 11 | -1.099536 | 3.589974 | 10.51615 | 10.06135 | 42.10267 | 36.5326 | -9.717941e-05 | 0.09843051 | 0 | 0 | 0
3460 | 121856.6 | 2010-10-22 19:54 | 1740.878 | 7 | 11 | -1.099536 | 3.586088 | 10.51615 | 10.07051 | 42.10267 | 36.56549 | -9.713173e-05 | 0.09843051 | 0 | 0 | 0
3461 | 121886.6 | 2010-10-22 19:54 | 1770.893 | 7 | 11 | -1.099536 | 3.582364 | 10.51615 | 10.07968 | 42.10267 | 36.59835 | -9.717941e-05 | 0.09843051 | 0 | 0 | 0
3462 | 121916.7 | 2010-10-22 19:55 | 1800.909 | 7 | 11 | -1.099536 | 3.578801 | 10.51615 | 10.08885 | 42.10267 | 36.63117 | -9.713173e-05 | 0.09843051 | 0 | 0 | 0
3463 | 121946.7 | 2010-10-22 19:56 | 1830.91 | 7 | 11 | -1.099536 | 3.575077 | 10.51615 | 10.09801 | 42.10267 | 36.66395 | -6.475449e-05 | 0.09843051 | 0 | 0 | 0
3464 | 121976.7 | 2010-10-22 19:56 | 1860.923 | 7 | 11 | -1.099536 | 3.571676 | 10.51615 | 10.10717 | 42.10267 | 36.6967 | -6.475449e-05 | 0.09843051 | 0 | 0 | 0
3465 | 122006.7 | 2010-10-22 19:56 | 1890.938 | 7 | 11 | -1.099355 | 3.568275 | 10.51615 | 10.11634 | 42.10267 | 36.72942 | -6.475449e-05 | 0.09843051 | 0 | 0 | 0
3466 | 122036.7 | 2010-10-22 19:57 | 1920.954 | 7 | 11 | -1.099536 | 3.564551 | 10.51615 | 10.12551 | 42.10267 | 36.76212 | -0.0001619339 | 0.09843051 | 0 | 0 | 0
3467 | 122066.7 | 2010-10-22 19:57 | 1950.968 | 7 | 11 | -1.099536 | 3.561474 | 10.51615 | 10.13468 | 42.10267 | 36.79478 | -9.717941e-05 | 0.09843051 | 0 | 0 | 0
3468 | 122096.7 | 2010-10-22 19:58 | 1980.983 | 7 | 11 | -1.099355 | 3.558074 | 10.51615 | 10.14384 | 42.10267 | 36.82741 | -6.475449e-05 | 0.09843051 | 0 | 0 | 0
3469 | 122126.7 | 2010-10-22 19:58 | 2010.999 | 7 | 11 | -1.099536 | 3.554673 | 10.51615 | 10.15301 | 42.10267 | 36.86001 | -9.713173e-05 | 0.09843051 | 0 | 0 | 0
3470 | 122156.8 | 2010-10-22 19:59 | 2041.014 | 7 | 11 | -1.099536 | 3.551434 | 10.51615 | 10.16218 | 42.10267 | 36.89258 | -9.713173e-05 | 0.09843051 | 0 | 0 | 0
3471 | 122186.8 | 2010-10-22 20:00 | 2071.029 | 7 | 11 | -1.099536 | 3.548196 | 10.51615 | 10.17134 | 42.10267 | 36.92512 | -9.713173e-05 | 0.09843051 | 0 | 0 | 0
3472 | 122216.8 | 2010-10-22 20:00 | 2101.044 | 7 | 11 | -1.099536 | 3.544957 | 10.51615 | 10.18051 | 42.10267 | 36.95763 | -6.475449e-05 | 0.09843051 | 0 | 0 | 0
3473 | 122246.8 | 2010-10-22 20:01 | 2131.059 | 7 | 11 | -1.099355 | 3.541718 | 10.51615 | 10.18968 | 42.10267 | 36.99011 | -6.475449e-05 | 0.09843051 | 0 | 0 | 0
3474 | 122276.8 | 2010-10-22 20:01 | 2161.074 | 7 | 11 | -1.099536 | 3.53848 | 10.51615 | 10.19884 | 42.10267 | 37.02257 | -9.713173e-05 | 0.09843051 | 0 | 0 | 0
3475 | 122306.8 | 2010-10-22 20:02 | 2191.089 | 7 | 11 | -1.099355 | 3.535403 | 10.51615 | 10.20801 | 42.10267 | 37.05499 | -6.475449e-05 | 0.09843051 | 0 | 0 | 0
3476 | 122336.8 | 2010-10-22 20:02 | 2221.105 | 7 | 11 | -1.099536 | 3.532164 | 10.51615 | 10.21718 | 42.10267 | 37.08738 | -9.717941e-05 | 0.09843051 | 0 | 0 | 0
3477 | 122366.9 | 2010-10-22 20:02 | 2251.12 | 7 | 11 | -1.099536 | 3.529249 | 10.51615 | 10.22634 | 42.10267 | 37.11975 | -9.717941e-05 | 0.09843051 | 0 | 0 | 0
3478 | 122396.9 | 2010-10-22 20:03 | 2281.135 | 7 | 11 | -1.099355 | 3.526496 | 10.51615 | 10.23551 | 42.10267 | 37.15209 | -9.717941e-05 | 0.09843051 | 0 | 0 | 0
3479 | 122426.9 | 2010-10-22 20:04 | 2311.15 | 7 | 11 | -1.099536 | 3.523582 | 10.51615 | 10.24468 | 42.10267 | 37.1844 | -6.480217e-05 | 0.09843051 | 0 | 0 | 0
3480 | 122456.9 | 2010-10-22 20:04 | 2341.165 | 7 | 11 | -1.099355 | 3.520505 | 10.51615 | 10.25384 | 42.10267 | 37.21669 | -0.000129509 | 0.09843051 | 0 | 0 | 0
3481 | 122486.9 | 2010-10-22 20:04 | 2371.18 | 7 | 11 | -1.099355 | 3.517752 | 10.51615 | 10.26301 | 42.10267 | 37.24895 | -6.480217e-05 | 0.09843051 | 0 | 0 | 0
3482 | 122516.9 | 2010-10-22 20:05 | 2401.195 | 7 | 11 | -1.099355 | 3.514675 | 10.51615 | 10.27218 | 42.10267 | 37.28118 | -9.717941e-05 | 0.09843051 | 0 | 0 | 0
3483 | 122547 | 2010-10-22 20:06 | 2431.21 | 7 | 11 | -1.099536 | 3.51176 | 10.51615 | 10.28134 | 42.10267 | 37.31338 | -9.713173e-05 | 0.09843051 | 0 | 0 | 0
3484 | 122577 | 2010-10-22 20:06 | 2461.226 | 7 | 11 | -1.099355 | 3.508684 | 10.51615 | 10.29051 | 42.10267 | 37.34556 | -6.475449e-05 | 0.09843051 | 0 | 0 | 0
3485 | 122607 | 2010-10-22 20:06 | 2491.241 | 7 | 11 | -1.099355 | 3.505445 | 10.51615 | 10.29968 | 42.10267 | 37.37771 | -6.475449e-05 | 0.09843051 | 0 | 0 | 0
3486 | 122637 | 2010-10-22 20:07 | 2521.256 | 7 | 11 | -1.099355 | 3.501883 | 10.51615 | 10.30884 | 42.10267 | 37.40982 | -9.713173e-05 | 0.09843051 | 0 | 0 | 0
3487 | 122667 | 2010-10-22 20:08 | 2551.271 | 7 | 11 | -1.099355 | 3.498158 | 10.51615 | 10.31801 | 42.10267 | 37.44191 | -9.717941e-05 | 0.09843051 | 0 | 0 | 0
3488 | 122697 | 2010-10-22 20:08 | 2581.286 | 7 | 11 | -1.099536 | 3.494272 | 10.51615 | 10.32718 | 42.10267 | 37.47396 | -0.0001295567 | 0.09843051 | 0 | 0 | 0
3489 | 122727 | 2010-10-22 20:08 | 2611.301 | 7 | 11 | -1.099355 | 3.490385 | 10.51615 | 10.33635 | 42.10267 | 37.50597 | -6.480217e-05 | 0.09843051 | 0 | 0 | 0
3490 | 122757.1 | 2010-10-22 20:09 | 2641.316 | 7 | 11 | -1.099355 | 3.486013 | 10.51615 | 10.34551 | 42.10267 | 37.53795 | -6.475449e-05 | 0.09843051 | 0 | 0 | 0
3491 | 122787.1 | 2010-10-22 20:10 | 2671.332 | 7 | 11 | -1.099175 | 3.480993 | 10.51615 | 10.35468 | 42.10267 | 37.56988 | -0.0001295567 | 0.09843051 | 0 | 0 | 0
3492 | 122817.1 | 2010-10-22 20:10 | 2701.347 | 7 | 11 | -1.099536 | 3.475649 | 10.51615 | 10.36385 | 42.10267 | 37.60177 | -0.0001619339 | 0.09843051 | 0 | 0 | 0
3493 | 122847.1 | 2010-10-22 20:11 | 2731.362 | 7 | 11 | -1.099355 | 3.469658 | 10.51615 | 10.37301 | 42.10267 | 37.6336 | -0.0001619339 | 0.09843051 | 0 | 0 | 0
3494 | 122877.1 | 2010-10-22 20:11 | 2761.377 | 7 | 11 | -1.099536 | 3.463018 | 10.51615 | 10.38218 | 42.10267 | 37.66537 | -0.0001619339 | 0.09843051 | 0 | 0 | 0
3495 | 122907.1 | 2010-10-22 20:12 | 2791.392 | 7 | 11 | -1.099536 | 3.455407 | 10.51615 | 10.39135 | 42.10267 | 37.69709 | -0.0002267361 | 0.09843051 | 0 | 0 | 0
3496 | 122937.2 | 2010-10-22 20:12 | 2821.407 | 7 | 11 | -1.099536 | 3.446501 | 10.51615 | 10.40051 | 42.10267 | 37.72872 | -0.0002267361 | 0.09843051 | 0 | 0 | 0
3497 | 122967.2 | 2010-10-22 20:13 | 2851.422 | 7 | 11 | -1.099355 | 3.436137 | 10.51615 | 10.40968 | 42.10267 | 37.76027 | -0.0002914905 | 0.09843051 | 0 | 0 | 0
3498 | 122997.2 | 2010-10-22 20:13 | 2881.438 | 7 | 11 | -1.099536 | 3.423344 | 10.51615 | 10.41885 | 42.10267 | 37.79172 | -0.0003562927 | 0.09843051 | 0 | 0 | 0
3499 | 123027.2 | 2010-10-22 20:14 | 2911.453 | 7 | 11 | -1.099536 | 3.408285 | 10.51615 | 10.42802 | 42.10267 | 37.82303 | -0.0003886223 | 0.09843051 | 0 | 0 | 0
3500 | 123057.2 | 2010-10-22 20:14 | 2941.468 | 7 | 11 | -1.099536 | 3.389176 | 10.51615 | 10.43718 | 42.10267 | 37.85419 | -0.0005181789 | 0.09843051 | 0 | 0 | 0
3501 | 123087.2 | 2010-10-22 20:15 | 2971.483 | 7 | 11 | -1.099536 | 3.364724 | 10.51615 | 10.44635 | 42.10267 | 37.88516 | -0.0007124901 | 0.09843051 | 0 | 0 | 0
3502 | 123117.2 | 2010-10-22 20:15 | 3001.498 | 7 | 11 | -1.099175 | 3.3325 | 10.51615 | 10.45552 | 42.10267 | 37.91586 | -0.0009716034 | 0.09843051 | 0 | 0 | 0
3503 | 123147.3 | 2010-10-22 20:16 | 3031.513 | 7 | 11 | -1.099355 | 3.28813 | 10.51615 | 10.46469 | 42.10267 | 37.94622 | -0.001327896 | 0.09843051 | 0 | 0 | 0
3504 | 123177.3 | 2010-10-22 20:16 | 3061.529 | 7 | 11 | -1.099716 | 3.224813 | 10.51615 | 10.47385 | 42.10267 | 37.97609 | -0.001943207 | 0.09843051 | 0 | 0 | 0
3505 | 123207.3 | 2010-10-22 20:17 | 3091.544 | 7 | 11 | -1.099355 | 3.130892 | 10.51615 | 10.48302 | 42.10267 | 38.00525 | -0.002947188 | 0.09843051 | 0 | 0 | 0
3506 | 123237.3 | 2010-10-22 20:17 | 3121.559 | 7 | 11 | -1.099355 | 2.978836 | 10.51615 | 10.49219 | 42.10267 | 38.03331 | -0.005214262 | 0.09843051 | 0 | 0 | 0
3507 | 123260.1 | 2010-10-22 20:17 | 3144.371 | 7 | 11 | -1.099536 | 2.778523 | 10.51615 | 10.49915 | 42.10267 | 38.05342 | -0.008323431 | 0.09843051 | 0 | 0 | 0
3508 | 123267.4 | 2010-10-22 20:18 | 3151.637 | 7 | 11 | -1.099355 | 2.699824 | 10.51615 | 10.50137 | 42.10267 | 38.0595 | -0.008712053 | 0.09843051 | 0 | 0 | 0
3509 | 123327.4 | 2010-10-22 20:19 | 60.01476 | 8 | 11 | 0 | 3.416219 | 10.51615 | 10.50137 | 42.10267 | 38.0595 | 0.001165962 | 0.09843051 | 0 | 0 | 0
3510 | 123327.6 | 2010-10-22 20:19 | 0.2028193 | 9 | 11 | -0.0001737543 | 3.416543 | 10.51615 | 10.50137 | 42.10267 | 38.0595 | 0 | 0.0950045 | 0 | 0 | 0
3511 | 123332.4 | 2010-10-22 20:19 | 5.000079 | 9 | 11 | -0.0003540663 | 3.423506 | 10.51615 | 10.50137 | 42.10267 | 38.0595 | 0.001004028 | 0.0950045 | 0 | 0 | 0
3512 | 123362.4 | 2010-10-22 20:19 | 30.01537 | 1 | 12 | 0 | 3.454112 | 10.51615 | 10.50137 | 42.10267 | 38.0595 | 0.0007125378 | 0.0950045 | 0 | 0 | 0
3513 | 123392.4 | 2010-10-22 20:20 | 60.03026 | 1 | 12 | 0 | 3.47403 | 10.51615 | 10.50137 | 42.10267 | 38.0595 | 0.0004534245 | 0.0950045 | 0 | 0 | 0
3514 | 123422.5 | 2010-10-22 20:20 | 90.04551 | 1 | 12 | 0 | 3.488928 | 10.51615 | 10.50137 | 42.10267 | 38.0595 | 0.0002914905 | 0.0950045 | 0 | 0 | 0
3515 | 123452.4 | 2010-10-22 20:21 | 120.0138 | 1 | 12 | 0 | 3.500749 | 10.51615 | 10.50137 | 42.10267 | 38.0595 | 0.0002914905 | 0.0950045 | 0 | 0 | 0
3516 | 123482.4 | 2010-10-22 20:21 | 30.01519 | 2 | 12 | 0.5503186 | 3.651995 | 10.52074 | 10.50137 | 42.11928 | 38.0595 | 0.001327848 | 0.0950045 | 0 | 0 | 0
3517 | 123512.5 | 2010-10-22 20:22 | 60.03033 | 2 | 12 | 0.5501383 | 3.690536 | 10.52532 | 10.50137 | 42.13612 | 38.0595 | 0.0008744717 | 0.0950045 | 0 | 0 | 0
3518 | 123542.5 | 2010-10-22 20:22 | 90.04545 | 2 | 12 | 0.549958 | 3.718388 | 10.52991 | 10.50137 | 42.15311 | 38.0595 | 0.0006477356 | 0.0950045 | 0 | 0 | 0
3519 | 123572.5 | 2010-10-22 20:23 | 120.0608 | 2 | 12 | 0.5501383 | 3.740249 | 10.5345 | 10.50137 | 42.17022 | 38.0595 | 0.0005505562 | 0.0950045 | 0 | 0 | 0
3520 | 123602.5 | 2010-10-22 20:23 | 150.0757 | 2 | 12 | 0.549958 | 3.75709 | 10.53908 | 10.50137 | 42.18741 | 38.0595 | 0.0003886223 | 0.0950045 | 0 | 0 | 0
3521 | 123632.5 | 2010-10-22 20:24 | 180.0909 | 2 | 12 | 0.549958 | 3.769073 | 10.54367 | 10.50137 | 42.20467 | 38.0595 | 0.0002267361 | 0.0950045 | 0 | 0 | 0
3522 | 123662.5 | 2010-10-22 20:24 | 210.106 | 2 | 12 | 0.549958 | 3.77717 | 10.54825 | 10.50137 | 42.22198 | 38.0595 | 0.0001619339 | 0.0950045 | 0 | 0 | 0
3523 | 123692.5 | 2010-10-22 20:25 | 240.1213 | 2 | 12 | 0.549958 | 3.782352 | 10.55284 | 10.50137 | 42.23931 | 38.0595 | 9.713173e-05 | 0.0950045 | 0 | 0 | 0
3524 | 123722.6 | 2010-10-22 20:25 | 270.1363 | 2 | 12 | 0.549958 | 3.786886 | 10.55743 | 10.50137 | 42.25667 | 38.0595 | 0.0001295567 | 0.0950045 | 0 | 0 | 0
3525 | 123752.6 | 2010-10-22 20:26 | 300.1516 | 2 | 12 | 0.5501383 | 3.791096 | 10.56201 | 10.50137 | 42.27404 | 38.0595 | 9.713173e-05 | 0.0950045 | 0 | 0 | 0
3526 | 123782.6 | 2010-10-22 20:26 | 330.1667 | 2 | 12 | 0.5501383 | 3.794983 | 10.5666 | 10.50137 | 42.29144 | 38.0595 | 9.717941e-05 | 0.0950045 | 0 | 0 | 0
3527 | 123812.6 | 2010-10-22 20:27 | 360.1819 | 2 | 12 | 0.549958 | 3.798869 | 10.57118 | 10.50137 | 42.30885 | 38.0595 | 9.717941e-05 | 0.0950045 | 0 | 0 | 0
3528 | 123842.6 | 2010-10-22 20:27 | 390.197 | 2 | 12 | 0.5501383 | 3.802594 | 10.57577 | 10.50137 | 42.32628 | 38.0595 | 0.000129509 | 0.0950045 | 0 | 0 | 0
3529 | 123872.6 | 2010-10-22 20:28 | 420.2121 | 2 | 12 | 0.549958 | 3.806156 | 10.58036 | 10.50137 | 42.34373 | 38.0595 | 9.717941e-05 | 0.0950045 | 0 | 0 | 0
3530 | 123902.6 | 2010-10-22 20:28 | 450.2273 | 2 | 12 | 0.549958 | 3.809719 | 10.58494 | 10.50137 | 42.36119 | 38.0595 | 9.713173e-05 | 0.0950045 | 0 | 0 | 0
3531 | 123932.7 | 2010-10-22 20:29 | 480.2424 | 2 | 12 | 0.549958 | 3.812958 | 10.58953 | 10.50137 | 42.37867 | 38.0595 | 6.475449e-05 | 0.0950045 | 0 | 0 | 0
3532 | 123962.7 | 2010-10-22 20:29 | 510.2575 | 2 | 12 | 0.5501383 | 3.816682 | 10.59411 | 10.50137 | 42.39617 | 38.0595 | 9.717941e-05 | 0.0950045 | 0 | 0 | 0
3533 | 123992.7 | 2010-10-22 20:30 | 540.273 | 2 | 12 | 0.5501383 | 3.820083 | 10.5987 | 10.50137 | 42.41368 | 38.0595 | 9.717941e-05 | 0.0950045 | 0 | 0 | 0
3534 | 124022.7 | 2010-10-22 20:30 | 570.2879 | 2 | 12 | 0.549958 | 3.823159 | 10.60329 | 10.50137 | 42.4312 | 38.0595 | 6.480217e-05 | 0.0950045 | 0 | 0 | 0
3535 | 124052.7 | 2010-10-22 20:31 | 600.303 | 2 | 12 | 0.5501383 | 3.82656 | 10.60787 | 10.50137 | 42.44874 | 38.0595 | 9.717941e-05 | 0.0950045 | 0 | 0 | 0
3536 | 124082.7 | 2010-10-22 20:31 | 630.3182 | 2 | 12 | 0.5501383 | 3.829799 | 10.61246 | 10.50137 | 42.4663 | 38.0595 | 9.717941e-05 | 0.0950045 | 0 | 0 | 0
3537 | 124112.8 | 2010-10-22 20:32 | 660.3334 | 2 | 12 | 0.5497776 | 3.833037 | 10.61704 | 10.50137 | 42.48387 | 38.0595 | 6.475449e-05 | 0.0950045 | 0 | 0 | 0
3538 | 124142.8 | 2010-10-22 20:32 | 690.3485 | 2 | 12 | 0.549958 | 3.8366 | 10.62163 | 10.50137 | 42.50146 | 38.0595 | 9.713173e-05 | 0.0950045 | 0 | 0 | 0
3539 | 124172.8 | 2010-10-22 20:33 | 720.3636 | 2 | 12 | 0.549958 | 3.839839 | 10.62622 | 10.50137 | 42.51906 | 38.0595 | 6.475449e-05 | 0.0950045 | 0 | 0 | 0
3540 | 124202.8 | 2010-10-22 20:33 | 750.3788 | 2 | 12 | 0.549958 | 3.843239 | 10.6308 | 10.50137 | 42.53668 | 38.0595 | 6.480217e-05 | 0.0950045 | 0 | 0 | 0
3541 | 124232.8 | 2010-10-22 20:34 | 780.3939 | 2 | 12 | 0.5501383 | 3.846802 | 10.63539 | 10.50137 | 42.55431 | 38.0595 | 9.717941e-05 | 0.0950045 | 0 | 0 | 0
3542 | 124262.8 | 2010-10-22 20:34 | 810.4091 | 2 | 12 | 0.5501383 | 3.850364 | 10.63997 | 10.50137 | 42.57196 | 38.0595 | 0.0001619339 | 0.0950045 | 0 | 0 | 0
3543 | 124292.8 | 2010-10-22 20:35 | 840.4242 | 2 | 12 | 0.5501383 | 3.853603 | 10.64456 | 10.50137 | 42.58963 | 38.0595 | 9.713173e-05 | 0.0950045 | 0 | 0 | 0
3544 | 124322.9 | 2010-10-22 20:35 | 870.4385 | 2 | 12 | 0.549958 | 3.857004 | 10.64914 | 10.50137 | 42.6073 | 38.0595 | 6.480217e-05 | 0.0950045 | 0 | 0 | 0
3545 | 124352.9 | 2010-10-22 20:36 | 900.439 | 2 | 12 | 0.549958 | 3.86008 | 10.65373 | 10.50137 | 42.62499 | 38.0595 | 3.237724e-05 | 0.0950045 | 0 | 0 | 0
3546 | 124382.9 | 2010-10-22 20:36 | 930.4541 | 2 | 12 | 0.5501383 | 3.863481 | 10.65832 | 10.50137 | 42.6427 | 38.0595 | 6.480217e-05 | 0.0950045 | 0 | 0 | 0
3547 | 124412.9 | 2010-10-22 20:37 | 960.4692 | 2 | 12 | 0.5501383 | 3.866882 | 10.6629 | 10.50137 | 42.66043 | 38.0595 | 0.0001619339 | 0.0950045 | 0 | 0 | 0
3548 | 124442.9 | 2010-10-22 20:37 | 990.4845 | 2 | 12 | 0.5501383 | 3.869796 | 10.66749 | 10.50137 | 42.67817 | 38.0595 | 9.713173e-05 | 0.0950045 | 0 | 0 | 0
3549 | 124472.9 | 2010-10-22 20:38 | 1020.5 | 2 | 12 | 0.5501383 | 3.872549 | 10.67207 | 10.50137 | 42.69592 | 38.0595 | 6.480217e-05 | 0.0950045 | 0 | 0 | 0
3550 | 124502.9 | 2010-10-22 20:38 | 1050.515 | 2 | 12 | 0.549958 | 3.875464 | 10.67666 | 10.50137 | 42.71369 | 38.0595 | 6.475449e-05 | 0.0950045 | 0 | 0 | 0
3551 | 124533 | 2010-10-22 20:39 | 1080.53 | 2 | 12 | 0.5501383 | 3.878055 | 10.68125 | 10.50137 | 42.73147 | 38.0595 | 6.480217e-05 | 0.0950045 | 0 | 0 | 0
3552 | 124563 | 2010-10-22 20:39 | 1110.545 | 2 | 12 | 0.5501383 | 3.880808 | 10.68583 | 10.50137 | 42.74926 | 38.0595 | 6.475449e-05 | 0.0950045 | 0 | 0 | 0
3553 | 124593 | 2010-10-22 20:40 | 1140.56 | 2 | 12 | 0.5501383 | 3.883399 | 10.69042 | 10.50137 | 42.76706 | 38.0595 | 6.475449e-05 | 0.0950045 | 0 | 0 | 0
3554 | 124623 | 2010-10-22 20:40 | 1170.575 | 2 | 12 | 0.5501383 | 3.885666 | 10.695 | 10.50137 | 42.78488 | 38.0595 | 6.475449e-05 | 0.0950045 | 0 | 0 | 0
3555 | 124653 | 2010-10-22 20:41 | 1200.59 | 2 | 12 | 0.549958 | 3.887771 | 10.69959 | 10.50137 | 42.8027 | 38.0595 | 9.717941e-05 | 0.0950045 | 0 | 0 | 0
3556 | 124683 | 2010-10-22 20:41 | 1230.606 | 2 | 12 | 0.5501383 | 3.890038 | 10.70418 | 10.50137 | 42.82054 | 38.0595 | 6.475449e-05 | 0.0950045 | 0 | 0 | 0
3557 | 124713 | 2010-10-22 20:42 | 1260.621 | 2 | 12 | 0.549958 | 3.891657 | 10.70876 | 10.50137 | 42.83838 | 38.0595 | 0 | 0.0950045 | 0 | 0 | 0
3558 | 124743.1 | 2010-10-22 20:42 | 1290.636 | 2 | 12 | 0.5497776 | 3.893439 | 10.71335 | 10.50137 | 42.85623 | 38.0595 | 3.242493e-05 | 0.0950045 | 0 | 0 | 0
3559 | 124773.1 | 2010-10-22 20:43 | 1320.651 | 2 | 12 | 0.5501383 | 3.895058 | 10.71793 | 10.50137 | 42.87409 | 38.0595 | 3.242493e-05 | 0.0950045 | 0 | 0 | 0
3560 | 124803.1 | 2010-10-22 20:43 | 1350.667 | 2 | 12 | 0.549958 | 3.896515 | 10.72252 | 10.50137 | 42.89196 | 38.0595 | 3.237724e-05 | 0.0950045 | 0 | 0 | 0
3561 | 124833.1 | 2010-10-22 20:44 | 1380.668 | 2 | 12 | 0.549958 | 3.898297 | 10.7271 | 10.50137 | 42.90983 | 38.0595 | 6.480217e-05 | 0.0950045 | 0 | 0 | 0
3562 | 124863.1 | 2010-10-22 20:44 | 1410.681 | 2 | 12 | 0.5501383 | 3.899592 | 10.73169 | 10.50137 | 42.92771 | 38.0595 | 0 | 0.0950045 | 0 | 0 | 0
3563 | 124893.1 | 2010-10-22 20:45 | 1440.696 | 2 | 12 | 0.5497776 | 3.900726 | 10.73628 | 10.50137 | 42.94559 | 38.0595 | -3.237724e-05 | 0.0950045 | 0 | 0 | 0
3564 | 124923.1 | 2010-10-22 20:45 | 1470.711 | 2 | 12 | 0.549958 | 3.902345 | 10.74086 | 10.50137 | 42.96349 | 38.0595 | 0 | 0.0950045 | 0 | 0 | 0
3565 | 124953.1 | 2010-10-22 20:46 | 1500.726 | 2 | 12 | 0.549958 | 3.903641 | 10.74545 | 10.50137 | 42.98139 | 38.0595 | 0 | 0.0950045 | 0 | 0 | 0
3566 | 124983.2 | 2010-10-22 20:46 | 1530.742 | 2 | 12 | 0.549958 | 3.905098 | 10.75003 | 10.50137 | 42.99929 | 38.0595 | 3.237724e-05 | 0.0950045 | 0 | 0 | 0
3567 | 125013.2 | 2010-10-22 20:47 | 1560.757 | 2 | 12 | 0.549958 | 3.906394 | 10.75462 | 10.50137 | 43.0172 | 38.0595 | 3.242493e-05 | 0.0950045 | 0 | 0 | 0
3568 | 125043.2 | 2010-10-22 20:47 | 1590.772 | 2 | 12 | 0.5501383 | 3.907689 | 10.75921 | 10.50137 | 43.03512 | 38.0595 | 6.475449e-05 | 0.0950045 | 0 | 0 | 0
3569 | 125073.2 | 2010-10-22 20:48 | 1620.787 | 2 | 12 | 0.549958 | 3.908823 | 10.76379 | 10.50137 | 43.05304 | 38.0595 | 3.242493e-05 | 0.0950045 | 0 | 0 | 0
3570 | 125103.2 | 2010-10-22 20:48 | 1650.802 | 2 | 12 | 0.5501383 | 3.910118 | 10.76838 | 10.50137 | 43.07097 | 38.0595 | 6.475449e-05 | 0.0950045 | 0 | 0 | 0
3571 | 125133.2 | 2010-10-22 20:49 | 1680.817 | 2 | 12 | 0.549958 | 3.911413 | 10.77296 | 10.50137 | 43.08891 | 38.0595 | 3.237724e-05 | 0.0950045 | 0 | 0 | 0
3572 | 125163.3 | 2010-10-22 20:49 | 1710.832 | 2 | 12 | 0.549958 | 3.912871 | 10.77755 | 10.50137 | 43.10685 | 38.0595 | 6.480217e-05 | 0.0950045 | 0 | 0 | 0
3573 | 125193.3 | 2010-10-22 20:50 | 1740.848 | 2 | 12 | 0.5501383 | 3.914166 | 10.78214 | 10.50137 | 43.1248 | 38.0595 | 6.475449e-05 | 0.0950045 | 0 | 0 | 0
3574 | 125223.3 | 2010-10-22 20:50 | 1770.863 | 2 | 12 | 0.549958 | 3.915462 | 10.78672 | 10.50137 | 43.14275 | 38.0595 | 3.237724e-05 | 0.0950045 | 0 | 0 | 0
3575 | 125253.3 | 2010-10-22 20:51 | 1800.878 | 2 | 12 | 0.5501383 | 3.916757 | 10.79131 | 10.50137 | 43.16071 | 38.0595 | 3.237724e-05 | 0.0950045 | 0 | 0 | 0
3576 | 125283.3 | 2010-10-22 20:51 | 1830.893 | 2 | 12 | 0.549958 | 3.918215 | 10.7959 | 10.50137 | 43.17868 | 38.0595 | 6.475449e-05 | 0.0950045 | 0 | 0 | 0
3577 | 125313.3 | 2010-10-22 20:52 | 1860.908 | 2 | 12 | 0.549958 | 3.91951 | 10.80048 | 10.50137 | 43.19665 | 38.0595 | 6.480217e-05 | 0.0950045 | 0 | 0 | 0
3578 | 125343.3 | 2010-10-22 20:52 | 1890.923 | 2 | 12 | 0.549958 | 3.920805 | 10.80507 | 10.50137 | 43.21462 | 38.0595 | 3.237724e-05 | 0.0950045 | 0 | 0 | 0
3579 | 125373.4 | 2010-10-22 20:53 | 1920.939 | 2 | 12 | 0.549958 | 3.922263 | 10.80965 | 10.50137 | 43.23261 | 38.0595 | 3.237724e-05 | 0.0950045 | 0 | 0 | 0
3580 | 125403.4 | 2010-10-22 20:53 | 1950.954 | 2 | 12 | 0.549958 | 3.923397 | 10.81424 | 10.50137 | 43.2506 | 38.0595 | 3.242493e-05 | 0.0950045 | 0 | 0 | 0
3581 | 125433.4 | 2010-10-22 20:54 | 1980.969 | 2 | 12 | 0.5501383 | 3.924854 | 10.81883 | 10.50137 | 43.2686 | 38.0595 | 3.237724e-05 | 0.0950045 | 0 | 0 | 0
3582 | 125463.4 | 2010-10-22 20:54 | 2010.984 | 2 | 12 | 0.5501383 | 3.926473 | 10.82341 | 10.50137 | 43.2866 | 38.0595 | 6.475449e-05 | 0.0950045 | 0 | 0 | 0
3583 | 125493.4 | 2010-10-22 20:55 | 2040.999 | 2 | 12 | 0.549958 | 3.927769 | 10.828 | 10.50137 | 43.30461 | 38.0595 | 6.475449e-05 | 0.0950045 | 0 | 0 | 0
3584 | 125523.4 | 2010-10-22 20:55 | 2071.014 | 2 | 12 | 0.5501383 | 3.929226 | 10.83258 | 10.50137 | 43.32262 | 38.0595 | 6.480217e-05 | 0.0950045 | 0 | 0 | 0
3585 | 125553.5 | 2010-10-22 20:56 | 2101.03 | 2 | 12 | 0.549958 | 3.930521 | 10.83717 | 10.50137 | 43.34065 | 38.0595 | 3.237724e-05 | 0.0950045 | 0 | 0 | 0
3586 | 125583.5 | 2010-10-22 20:56 | 2131.045 | 2 | 12 | 0.5501383 | 3.931979 | 10.84176 | 10.50137 | 43.35868 | 38.0595 | 3.237724e-05 | 0.0950045 | 0 | 0 | 0
3587 | 125613.5 | 2010-10-22 20:57 | 2161.06 | 2 | 12 | 0.5497776 | 3.933275 | 10.84634 | 10.50137 | 43.37671 | 38.0595 | 0 | 0.0950045 | 0 | 0 | 0
3588 | 125643.5 | 2010-10-22 20:57 | 2191.075 | 2 | 12 | 0.549958 | 3.935056 | 10.85093 | 10.50137 | 43.39475 | 38.0595 | 6.475449e-05 | 0.0950045 | 0 | 0 | 0
3589 | 125673.5 | 2010-10-22 20:58 | 2221.09 | 2 | 12 | 0.5501383 | 3.936513 | 10.85551 | 10.50137 | 43.4128 | 38.0595 | 3.237724e-05 | 0.0950045 | 0 | 0 | 0
3590 | 125703.5 | 2010-10-22 20:58 | 2251.105 | 2 | 12 | 0.5501383 | 3.937809 | 10.8601 | 10.50137 | 43.43085 | 38.0595 | 3.237724e-05 | 0.0950045 | 0 | 0 | 0
3591 | 125733.5 | 2010-10-22 20:59 | 2281.12 | 2 | 12 | 0.5501383 | 3.939266 | 10.86468 | 10.50137 | 43.44891 | 38.0595 | 3.237724e-05 | 0.0950045 | 0 | 0 | 0
3592 | 125763.6 | 2010-10-22 20:59 | 2311.136 | 2 | 12 | 0.5501383 | 3.941047 | 10.86927 | 10.50137 | 43.46698 | 38.0595 | 9.717941e-05 | 0.0950045 | 0 | 0 | 0
3593 | 125793.6 | 2010-10-22 21:00 | 2341.151 | 2 | 12 | 0.549958 | 3.942343 | 10.87386 | 10.50137 | 43.48506 | 38.0595 | 6.475449e-05 | 0.0950045 | 0 | 0 | 0
3594 | 125823.6 | 2010-10-22 21:00 | 2371.166 | 2 | 12 | 0.549958 | 3.9438 | 10.87844 | 10.50137 | 43.50314 | 38.0595 | 3.237724e-05 | 0.0950045 | 0 | 0 | 0
3595 | 125853.6 | 2010-10-22 21:01 | 2401.181 | 2 | 12 | 0.5501383 | 3.945581 | 10.88303 | 10.50137 | 43.52123 | 38.0595 | 6.475449e-05 | 0.0950045 | 0 | 0 | 0
3596 | 125883.6 | 2010-10-22 21:01 | 2431.196 | 2 | 12 | 0.549958 | 3.947039 | 10.88761 | 10.50137 | 43.53933 | 38.0595 | 3.237724e-05 | 0.0950045 | 0 | 0 | 0
3597 | 125913.6 | 2010-10-22 21:02 | 2461.211 | 2 | 12 | 0.5501383 | 3.948658 | 10.8922 | 10.50137 | 43.55744 | 38.0595 | 6.475449e-05 | 0.0950045 | 0 | 0 | 0
3598 | 125943.6 | 2010-10-22 21:02 | 2491.227 | 2 | 12 | 0.5501383 | 3.950278 | 10.89679 | 10.50137 | 43.57555 | 38.0595 | 6.475449e-05 | 0.0950045 | 0 | 0 | 0
3599 | 125973.7 | 2010-10-22 21:03 | 2521.242 | 2 | 12 | 0.549958 | 3.951735 | 10.90137 | 10.50137 | 43.59367 | 38.0595 | 3.237724e-05 | 0.0950045 | 0 | 0 | 0
3600 | 126003.7 | 2010-10-22 21:03 | 2551.257 | 2 | 12 | 0.549958 | 3.953192 | 10.90596 | 10.50137 | 43.61179 | 38.0595 | 3.242493e-05 | 0.0950045 | 0 | 0 | 0
3601 | 126033.7 | 2010-10-22 21:04 | 2581.272 | 2 | 12 | 0.5501383 | 3.954974 | 10.91054 | 10.50137 | 43.62993 | 38.0595 | 3.237724e-05 | 0.0950045 | 0 | 0 | 0
3602 | 126063.7 | 2010-10-22 21:04 | 2611.287 | 2 | 12 | 0.5501383 | 3.956593 | 10.91513 | 10.50137 | 43.64807 | 38.0595 | 6.480217e-05 | 0.0950045 | 0 | 0 | 0
3603 | 126093.7 | 2010-10-22 21:05 | 2641.302 | 2 | 12 | 0.5501383 | 3.958212 | 10.91972 | 10.50137 | 43.66621 | 38.0595 | 0 | 0.0950045 | 0 | 0 | 0
3604 | 126123.7 | 2010-10-22 21:05 | 2671.317 | 2 | 12 | 0.5501383 | 3.95967 | 10.9243 | 10.50137 | 43.68437 | 38.0595 | 3.242493e-05 | 0.0950045 | 0 | 0 | 0
3605 | 126153.8 | 2010-10-22 21:06 | 2701.333 | 2 | 12 | 0.5497776 | 3.961289 | 10.92889 | 10.50137 | 43.70253 | 38.0595 | 3.242493e-05 | 0.0950045 | 0 | 0 | 0
3606 | 126183.8 | 2010-10-22 21:06 | 2731.348 | 2 | 12 | 0.549958 | 3.962909 | 10.93347 | 10.50137 | 43.7207 | 38.0595 | 3.242493e-05 | 0.0950045 | 0 | 0 | 0
3607 | 126213.8 | 2010-10-22 21:07 | 2761.363 | 2 | 12 | 0.549958 | 3.964528 | 10.93806 | 10.50137 | 43.73887 | 38.0595 | 0 | 0.0950045 | 0 | 0 | 0
3608 | 126243.8 | 2010-10-22 21:07 | 2791.378 | 2 | 12 | 0.5497776 | 3.966309 | 10.94264 | 10.50137 | 43.75705 | 38.0595 | 6.480217e-05 | 0.0950045 | 0 | 0 | 0
3609 | 126273.8 | 2010-10-22 21:08 | 2821.393 | 2 | 12 | 0.549958 | 3.967928 | 10.94723 | 10.50137 | 43.77524 | 38.0595 | 3.237724e-05 | 0.0950045 | 0 | 0 | 0
3610 | 126303.8 | 2010-10-22 21:08 | 2851.408 | 2 | 12 | 0.549958 | 3.969548 | 10.95181 | 10.50137 | 43.79344 | 38.0595 | 0 | 0.0950045 | 0 | 0 | 0
3611 | 126333.8 | 2010-10-22 21:09 | 2881.424 | 2 | 12 | 0.5501383 | 3.971329 | 10.9564 | 10.50137 | 43.81165 | 38.0595 | 6.475449e-05 | 0.0950045 | 0 | 0 | 0
3612 | 126363.9 | 2010-10-22 21:09 | 2911.439 | 2 | 12 | 0.5501383 | 3.97311 | 10.96098 | 10.50137 | 43.82987 | 38.0595 | 6.475449e-05 | 0.0950045 | 0 | 0 | 0
3613 | 126393.9 | 2010-10-22 21:10 | 2941.454 | 2 | 12 | 0.5501383 | 3.975054 | 10.96557 | 10.50137 | 43.84809 | 38.0595 | 9.717941e-05 | 0.0950045 | 0 | 0 | 0
3614 | 126423.9 | 2010-10-22 21:10 | 2971.469 | 2 | 12 | 0.5501383 | 3.976673 | 10.97016 | 10.50137 | 43.86633 | 38.0595 | 6.480217e-05 | 0.0950045 | 0 | 0 | 0
3615 | 126453.9 | 2010-10-22 21:11 | 3001.484 | 2 | 12 | 0.5501383 | 3.978454 | 10.97474 | 10.50137 | 43.88457 | 38.0595 | 6.480217e-05 | 0.0950045 | 0 | 0 | 0
3616 | 126483.9 | 2010-10-22 21:11 | 3031.499 | 2 | 12 | 0.549958 | 3.980073 | 10.97933 | 10.50137 | 43.90282 | 38.0595 | 3.237724e-05 | 0.0950045 | 0 | 0 | 0
3617 | 126513.9 | 2010-10-22 21:12 | 3061.515 | 2 | 12 | 0.5501383 | 3.982017 | 10.98392 | 10.50137 | 43.92108 | 38.0595 | 6.475449e-05 | 0.0950045 | 0 | 0 | 0
3618 | 126544 | 2010-10-22 21:12 | 3091.53 | 2 | 12 | 0.549958 | 3.983798 | 10.9885 | 10.50137 | 43.93934 | 38.0595 | 3.237724e-05 | 0.0950045 | 0 | 0 | 0
3619 | 126574 | 2010-10-22 21:13 | 3121.545 | 2 | 12 | 0.549958 | 3.985579 | 10.99309 | 10.50137 | 43.95762 | 38.0595 | 0 | 0.0950045 | 0 | 0 | 0
3620 | 126604 | 2010-10-22 21:13 | 3151.56 | 2 | 12 | 0.549958 | 3.987522 | 10.99767 | 10.50137 | 43.9759 | 38.0595 | 6.475449e-05 | 0.0950045 | 0 | 0 | 0
3621 | 126634 | 2010-10-22 21:14 | 3181.575 | 2 | 12 | 0.549958 | 3.989465 | 11.00226 | 10.50137 | 43.99419 | 38.0595 | 6.475449e-05 | 0.0950045 | 0 | 0 | 0
3622 | 126664 | 2010-10-22 21:14 | 3211.59 | 2 | 12 | 0.5501383 | 3.991247 | 11.00685 | 10.50137 | 44.01249 | 38.0595 | 3.242493e-05 | 0.0950045 | 0 | 0 | 0
3623 | 126694 | 2010-10-22 21:15 | 3241.605 | 2 | 12 | 0.5501383 | 3.993514 | 11.01143 | 10.50137 | 44.0308 | 38.0595 | 9.713173e-05 | 0.0950045 | 0 | 0 | 0
3624 | 126724 | 2010-10-22 21:15 | 3271.621 | 2 | 12 | 0.5501383 | 3.995295 | 11.01602 | 10.50137 | 44.04912 | 38.0595 | 3.242493e-05 | 0.0950045 | 0 | 0 | 0
3625 | 126754.1 | 2010-10-22 21:16 | 3301.637 | 2 | 12 | 0.5501383 | 3.997238 | 11.0206 | 10.50137 | 44.06745 | 38.0595 | 0 | 0.0950045 | 0 | 0 | 0
3626 | 126784.1 | 2010-10-22 21:16 | 3331.638 | 2 | 12 | 0.549958 | 3.999344 | 11.02519 | 10.50137 | 44.08578 | 38.0595 | 6.480217e-05 | 0.0950045 | 0 | 0 | 0
3627 | 126814.1 | 2010-10-22 21:17 | 3361.651 | 2 | 12 | 0.5501383 | 4.001287 | 11.02977 | 10.50137 | 44.10412 | 38.0595 | 3.232956e-05 | 0.0950045 | 0 | 0 | 0
3628 | 126844.1 | 2010-10-22 21:17 | 3391.666 | 2 | 12 | 0.5501383 | 4.003554 | 11.03436 | 10.50137 | 44.12248 | 38.0595 | 6.475449e-05 | 0.0950045 | 0 | 0 | 0
3629 | 126874.1 | 2010-10-22 21:18 | 3421.681 | 2 | 12 | 0.549958 | 4.005497 | 11.03895 | 10.50137 | 44.14084 | 38.0595 | 3.242493e-05 | 0.0950045 | 0 | 0 | 0
3630 | 126904.1 | 2010-10-22 21:18 | 3451.696 | 2 | 12 | 0.5501383 | 4.007602 | 11.04353 | 10.50137 | 44.15922 | 38.0595 | 3.242493e-05 | 0.0950045 | 0 | 0 | 0
3631 | 126934.1 | 2010-10-22 21:19 | 3481.711 | 2 | 12 | 0.549958 | 4.009869 | 11.04812 | 10.50137 | 44.1776 | 38.0595 | 9.717941e-05 | 0.0950045 | 0 | 0 | 0
3632 | 126964.1 | 2010-10-22 21:19 | 3511.726 | 2 | 12 | 0.5501383 | 4.011974 | 11.0527 | 10.50137 | 44.19599 | 38.0595 | 6.475449e-05 | 0.0950045 | 0 | 0 | 0
3633 | 126994.2 | 2010-10-22 21:20 | 3541.741 | 2 | 12 | 0.5503186 | 4.014403 | 11.05729 | 10.50137 | 44.2144 | 38.0595 | 9.717941e-05 | 0.0950045 | 0 | 0 | 0
3634 | 127024.2 | 2010-10-22 21:20 | 3571.757 | 2 | 12 | 0.5503186 | 4.016509 | 11.06188 | 10.50137 | 44.23281 | 38.0595 | 6.475449e-05 | 0.0950045 | 0 | 0 | 0
3635 | 127054.2 | 2010-10-22 21:21 | 3601.772 | 2 | 12 | 0.549958 | 4.018614 | 11.06646 | 10.50137 | 44.25124 | 38.0595 | 6.484985e-05 | 0.0950045 | 0 | 0 | 0
3636 | 127084.2 | 2010-10-22 21:21 | 3631.787 | 2 | 12 | 0.5501383 | 4.020881 | 11.07105 | 10.50137 | 44.26967 | 38.0595 | 6.475449e-05 | 0.0950045 | 0 | 0 | 0
3637 | 127114.2 | 2010-10-22 21:22 | 3661.802 | 2 | 12 | 0.5501383 | 4.023148 | 11.07563 | 10.50137 | 44.28812 | 38.0595 | 6.484985e-05 | 0.0950045 | 0 | 0 | 0
3638 | 127144.2 | 2010-10-22 21:22 | 3691.817 | 2 | 12 | 0.549958 | 4.025415 | 11.08022 | 10.50137 | 44.30657 | 38.0595 | 6.475449e-05 | 0.0950045 | 0 | 0 | 0
3639 | 127174.3 | 2010-10-22 21:23 | 3721.832 | 2 | 12 | 0.5497776 | 4.027844 | 11.08481 | 10.50137 | 44.32504 | 38.0595 | 9.717941e-05 | 0.0950045 | 0 | 0 | 0
3640 | 127204.3 | 2010-10-22 21:23 | 3751.847 | 2 | 12 | 0.5501383 | 4.030111 | 11.08939 | 10.50137 | 44.34352 | 38.0595 | 6.475449e-05 | 0.0950045 | 0 | 0 | 0
3641 | 127234.3 | 2010-10-22 21:24 | 3781.863 | 2 | 12 | 0.5501383 | 4.032378 | 11.09398 | 10.50137 | 44.362 | 38.0595 | 6.475449e-05 | 0.0950045 | 0 | 0 | 0
3642 | 127264.3 | 2010-10-22 21:24 | 3811.878 | 2 | 12 | 0.549958 | 4.034807 | 11.09856 | 10.50137 | 44.3805 | 38.0595 | 6.475449e-05 | 0.0950045 | 0 | 0 | 0
3643 | 127294.3 | 2010-10-22 21:25 | 3841.893 | 2 | 12 | 0.549958 | 4.037236 | 11.10315 | 10.50137 | 44.39901 | 38.0595 | 3.242493e-05 | 0.0950045 | 0 | 0 | 0
3644 | 127324.3 | 2010-10-22 21:25 | 3871.908 | 2 | 12 | 0.5501383 | 4.039989 | 11.10774 | 10.50137 | 44.41753 | 38.0595 | 9.717941e-05 | 0.0950045 | 0 | 0 | 0
3645 | 127354.3 | 2010-10-22 21:26 | 3901.923 | 2 | 12 | 0.5501383 | 4.042256 | 11.11232 | 10.50137 | 44.43606 | 38.0595 | 9.708405e-05 | 0.0950045 | 0 | 0 | 0
3646 | 127384.4 | 2010-10-22 21:26 | 3931.938 | 2 | 12 | 0.5503186 | 4.044685 | 11.11691 | 10.50137 | 44.45461 | 38.0595 | 9.708405e-05 | 0.0950045 | 0 | 0 | 0
3647 | 127414.4 | 2010-10-22 21:27 | 3961.954 | 2 | 12 | 0.549958 | 4.047114 | 11.12149 | 10.50137 | 44.47316 | 38.0595 | 9.708405e-05 | 0.0950045 | 0 | 0 | 0
3648 | 127444.4 | 2010-10-22 21:27 | 3991.969 | 2 | 12 | 0.5501383 | 4.049543 | 11.12608 | 10.50137 | 44.49173 | 38.0595 | 9.708405e-05 | 0.0950045 | 0 | 0 | 0
3649 | 127474.4 | 2010-10-22 21:28 | 4021.984 | 2 | 12 | 0.5501383 | 4.052134 | 11.13067 | 10.50137 | 44.5103 | 38.0595 | 6.475449e-05 | 0.0950045 | 0 | 0 | 0
3650 | 127504.4 | 2010-10-22 21:28 | 4051.999 | 2 | 12 | 0.549958 | 4.054725 | 11.13525 | 10.50137 | 44.52889 | 38.0595 | 9.717941e-05 | 0.0950045 | 0 | 0 | 0
3651 | 127534.4 | 2010-10-22 21:29 | 4082.014 | 2 | 12 | 0.5501383 | 4.057154 | 11.13984 | 10.50137 | 44.54749 | 38.0595 | 3.242493e-05 | 0.0950045 | 0 | 0 | 0
3652 | 127564.5 | 2010-10-22 21:29 | 4112.029 | 2 | 12 | 0.5497776 | 4.059745 | 11.14443 | 10.50137 | 44.56611 | 38.0595 | 0 | 0.0950045 | 0 | 0 | 0
3653 | 127594.5 | 2010-10-22 21:30 | 4142.045 | 2 | 12 | 0.549958 | 4.062174 | 11.14901 | 10.50137 | 44.58473 | 38.0595 | 0 | 0.0950045 | 0 | 0 | 0
3654 | 127624.5 | 2010-10-22 21:30 | 4172.06 | 2 | 12 | 0.5501383 | 4.065089 | 11.1536 | 10.50137 | 44.60337 | 38.0595 | 6.475449e-05 | 0.0950045 | 0 | 0 | 0
3655 | 127654.5 | 2010-10-22 21:31 | 4202.075 | 2 | 12 | 0.549958 | 4.067842 | 11.15818 | 10.50137 | 44.62202 | 38.0595 | 6.475449e-05 | 0.0950045 | 0 | 0 | 0
3656 | 127684.5 | 2010-10-22 21:31 | 4232.09 | 2 | 12 | 0.5501383 | 4.070594 | 11.16277 | 10.50137 | 44.64068 | 38.0595 | 9.708405e-05 | 0.0950045 | 0 | 0 | 0
3657 | 127714.5 | 2010-10-22 21:32 | 4262.105 | 2 | 12 | 0.5501383 | 4.073185 | 11.16736 | 10.50137 | 44.65935 | 38.0595 | 6.475449e-05 | 0.0950045 | 0 | 0 | 0
3658 | 127744.5 | 2010-10-22 21:32 | 4292.12 | 2 | 12 | 0.549958 | 4.075938 | 11.17194 | 10.50137 | 44.67804 | 38.0595 | 3.232956e-05 | 0.0950045 | 0 | 0 | 0
3659 | 127774.6 | 2010-10-22 21:33 | 4322.136 | 2 | 12 | 0.5501383 | 4.078691 | 11.17653 | 10.50137 | 44.69674 | 38.0595 | 6.475449e-05 | 0.0950045 | 0 | 0 | 0
3660 | 127804.6 | 2010-10-22 21:33 | 4352.151 | 2 | 12 | 0.549958 | 4.081444 | 11.18111 | 10.50137 | 44.71545 | 38.0595 | 6.484985e-05 | 0.0950045 | 0 | 0 | 0
3661 | 127834.6 | 2010-10-22 21:34 | 4382.166 | 2 | 12 | 0.5501383 | 4.084521 | 11.1857 | 10.50137 | 44.73417 | 38.0595 | 6.475449e-05 | 0.0950045 | 0 | 0 | 0
3662 | 127864.6 | 2010-10-22 21:34 | 4412.181 | 2 | 12 | 0.5501383 | 4.087436 | 11.19029 | 10.50137 | 44.75291 | 38.0595 | 3.242493e-05 | 0.0950045 | 0 | 0 | 0
3663 | 127894.6 | 2010-10-22 21:35 | 4442.196 | 2 | 12 | 0.549958 | 4.090189 | 11.19487 | 10.50137 | 44.77166 | 38.0595 | 6.475449e-05 | 0.0950045 | 0 | 0 | 0
3664 | 127924.6 | 2010-10-22 21:35 | 4472.212 | 2 | 12 | 0.5501383 | 4.093103 | 11.19946 | 10.50137 | 44.79043 | 38.0595 | 6.475449e-05 | 0.0950045 | 0 | 0 | 0
3665 | 127954.6 | 2010-10-22 21:36 | 4502.227 | 2 | 12 | 0.5501383 | 4.09618 | 11.20404 | 10.50137 | 44.80921 | 38.0595 | 9.717941e-05 | 0.0950045 | 0 | 0 | 0
3666 | 127984.7 | 2010-10-22 21:36 | 4532.242 | 2 | 12 | 0.5501383 | 4.099257 | 11.20863 | 10.50137 | 44.828 | 38.0595 | 0.0001296043 | 0.0950045 | 0 | 0 | 0
3667 | 128014.7 | 2010-10-22 21:37 | 4562.257 | 2 | 12 | 0.5501383 | 4.102171 | 11.21322 | 10.50137 | 44.8468 | 38.0595 | 6.475449e-05 | 0.0950045 | 0 | 0 | 0
3668 | 128044.7 | 2010-10-22 21:37 | 4592.272 | 2 | 12 | 0.549958 | 4.105248 | 11.2178 | 10.50137 | 44.86562 | 38.0595 | 9.717941e-05 | 0.0950045 | 0 | 0 | 0
3669 | 128074.7 | 2010-10-22 21:38 | 4622.287 | 2 | 12 | 0.5501383 | 4.108325 | 11.22239 | 10.50137 | 44.88446 | 38.0595 | 0.000129509 | 0.0950045 | 0 | 0 | 0
3670 | 128104.7 | 2010-10-22 21:38 | 4652.302 | 2 | 12 | 0.5501383 | 4.111402 | 11.22697 | 10.50137 | 44.90331 | 38.0595 | 9.717941e-05 | 0.0950045 | 0 | 0 | 0
3671 | 128134.7 | 2010-10-22 21:39 | 4682.318 | 2 | 12 | 0.5501383 | 4.114479 | 11.23156 | 10.50137 | 44.92217 | 38.0595 | 9.717941e-05 | 0.0950045 | 0 | 0 | 0
3672 | 128164.8 | 2010-10-22 21:39 | 4712.333 | 2 | 12 | 0.5501383 | 4.117717 | 11.23615 | 10.50137 | 44.94104 | 38.0595 | 0.0001619339 | 0.0950045 | 0 | 0 | 0
3673 | 128194.8 | 2010-10-22 21:40 | 4742.348 | 2 | 12 | 0.549958 | 4.12047 | 11.24073 | 10.50137 | 44.95993 | 38.0595 | 6.475449e-05 | 0.0950045 | 0 | 0 | 0
3674 | 128224.8 | 2010-10-22 21:40 | 4772.363 | 2 | 12 | 0.5501383 | 4.123871 | 11.24532 | 10.50137 | 44.97884 | 38.0595 | 9.717941e-05 | 0.0950045 | 0 | 0 | 0
3675 | 128254.8 | 2010-10-22 21:41 | 4802.378 | 2 | 12 | 0.549958 | 4.12711 | 11.2499 | 10.50137 | 44.99776 | 38.0595 | 0.0001296043 | 0.0950045 | 0 | 0 | 0
3676 | 128284.8 | 2010-10-22 21:41 | 4832.393 | 2 | 12 | 0.549958 | 4.130186 | 11.25449 | 10.50137 | 45.01669 | 38.0595 | 3.232956e-05 | 0.0950045 | 0 | 0 | 0
3677 | 128314.8 | 2010-10-22 21:42 | 4862.408 | 2 | 12 | 0.549958 | 4.133425 | 11.25908 | 10.50137 | 45.03564 | 38.0595 | 3.232956e-05 | 0.0950045 | 0 | 0 | 0
3678 | 128344.8 | 2010-10-22 21:42 | 4892.424 | 2 | 12 | 0.5497776 | 4.136826 | 11.26366 | 10.50137 | 45.05461 | 38.0595 | 9.717941e-05 | 0.0950045 | 0 | 0 | 0
3679 | 128374.9 | 2010-10-22 21:43 | 4922.439 | 2 | 12 | 0.549958 | 4.140064 | 11.26825 | 10.50137 | 45.07359 | 38.0595 | 6.475449e-05 | 0.0950045 | 0 | 0 | 0
3680 | 128404.9 | 2010-10-22 21:43 | 4952.454 | 2 | 12 | 0.549958 | 4.143303 | 11.27284 | 10.50137 | 45.09258 | 38.0595 | 3.242493e-05 | 0.0950045 | 0 | 0 | 0
3681 | 128434.9 | 2010-10-22 21:44 | 4982.469 | 2 | 12 | 0.5501383 | 4.146865 | 11.27742 | 10.50137 | 45.11159 | 38.0595 | 9.717941e-05 | 0.0950045 | 0 | 0 | 0
3682 | 128464.9 | 2010-10-22 21:44 | 5012.484 | 2 | 12 | 0.549958 | 4.150266 | 11.28201 | 10.50137 | 45.13062 | 38.0595 | 6.484985e-05 | 0.0950045 | 0 | 0 | 0
3683 | 128494.9 | 2010-10-22 21:45 | 5042.499 | 2 | 12 | 0.5497776 | 4.153666 | 11.28659 | 10.50137 | 45.14966 | 38.0595 | 6.475449e-05 | 0.0950045 | 0 | 0 | 0
3684 | 128524.9 | 2010-10-22 21:45 | 5072.515 | 2 | 12 | 0.5501383 | 4.157229 | 11.29118 | 10.50137 | 45.16871 | 38.0595 | 0.000129509 | 0.0950045 | 0 | 0 | 0
3685 | 128555 | 2010-10-22 21:46 | 5102.53 | 2 | 12 | 0.549958 | 4.16063 | 11.29577 | 10.50137 | 45.18779 | 38.0595 | 9.717941e-05 | 0.0950045 | 0 | 0 | 0
3686 | 128585 | 2010-10-22 21:46 | 5132.545 | 2 | 12 | 0.549958 | 4.164031 | 11.30035 | 10.50137 | 45.20688 | 38.0595 | 6.484985e-05 | 0.0950045 | 0 | 0 | 0
3687 | 128615 | 2010-10-22 21:47 | 5162.56 | 2 | 12 | 0.549958 | 4.167593 | 11.30494 | 10.50137 | 45.22598 | 38.0595 | 3.242493e-05 | 0.0950045 | 0 | 0 | 0
3688 | 128645 | 2010-10-22 21:47 | 5192.575 | 2 | 12 | 0.549958 | 4.171318 | 11.30952 | 10.50137 | 45.2451 | 38.0595 | 9.717941e-05 | 0.0950045 | 0 | 0 | 0
3689 | 128675 | 2010-10-22 21:48 | 5222.59 | 2 | 12 | 0.549958 | 4.17488 | 11.31411 | 10.50137 | 45.26424 | 38.0595 | 9.717941e-05 | 0.0950045 | 0 | 0 | 0
3690 | 128705 | 2010-10-22 21:48 | 5252.607 | 2 | 12 | 0.549958 | 4.17828 | 11.3187 | 10.50137 | 45.2834 | 38.0595 | 6.475449e-05 | 0.0950045 | 0 | 0 | 0
3691 | 128735 | 2010-10-22 21:49 | 5282.609 | 2 | 12 | 0.5501383 | 4.182167 | 11.32328 | 10.50137 | 45.30256 | 38.0595 | 0.0001296043 | 0.0950045 | 0 | 0 | 0
3692 | 128765 | 2010-10-22 21:49 | 5312.621 | 2 | 12 | 0.549958 | 4.18573 | 11.32787 | 10.50137 | 45.32174 | 38.0595 | 9.717941e-05 | 0.0950045 | 0 | 0 | 0
3693 | 128795.1 | 2010-10-22 21:50 | 5342.635 | 2 | 12 | 0.5501383 | 4.189292 | 11.33245 | 10.50137 | 45.34095 | 38.0595 | 9.717941e-05 | 0.0950045 | 0 | 0 | 0
3694 | 128825.1 | 2010-10-22 21:50 | 5372.65 | 2 | 12 | 0.5501383 | 4.193017 | 11.33704 | 10.50137 | 45.36017 | 38.0595 | 9.717941e-05 | 0.0950045 | 0 | 0 | 0
3695 | 128855.1 | 2010-10-22 21:51 | 5402.666 | 2 | 12 | 0.5501383 | 4.196741 | 11.34162 | 10.50137 | 45.37941 | 38.0595 | 6.475449e-05 | 0.0950045 | 0 | 0 | 0
3696 | 128881 | 2010-10-22 21:51 | 5428.54 | 2 | 12 | 0.5501383 | 4.200141 | 11.34558 | 10.50137 | 45.396 | 38.0595 | 0.000129509 | 0.0950045 | 0 | 0 | 0
3697 | 128911 | 2010-10-22 21:52 | 30.0153 | 3 | 12 | 0 | 4.111726 | 11.34558 | 10.50137 | 45.396 | 38.0595 | -0.0004210472 | 0.0950045 | 0 | 0 | 0
3698 | 128941 | 2010-10-22 21:52 | 60.03025 | 3 | 12 | 0 | 4.100714 | 11.34558 | 10.50137 | 45.396 | 38.0595 | -0.0002591133 | 0.0950045 | 0 | 0 | 0
3699 | 128971 | 2010-10-22 21:53 | 90.0458 | 3 | 12 | 0 | 4.094075 | 11.34558 | 10.50137 | 45.396 | 38.0595 | -0.0001296043 | 0.0950045 | 0 | 0 | 0
3700 | 129001 | 2010-10-22 21:53 | 120.0139 | 3 | 12 | 0 | 4.089865 | 11.34558 | 10.50137 | 45.396 | 38.0595 | -9.717941e-05 | 0.0950045 | 0 | 0 | 0
3701 | 129031 | 2010-10-22 21:54 | 30.01519 | 5 | 12 | 0 | 4.08695 | 11.34558 | 10.50137 | 45.396 | 38.0595 | -6.475449e-05 | 0.0950045 | 0 | 0 | 0
3702 | 129061 | 2010-10-22 21:54 | 60.01473 | 5 | 12 | 0 | 4.084683 | 11.34558 | 10.50137 | 45.396 | 38.0595 | -6.475449e-05 | 0.0950045 | 0 | 0 | 0
3703 | 129061.2 | 2010-10-22 21:54 | 0.187611 | 6 | 12 | 6.557588e-06 | 4.084845 | 11.34558 | 10.50137 | 45.396 | 38.0595 | 0 | 0.09915417 | 0 | 0 | 0
3704 | 129066 | 2010-10-22 21:54 | 5.015517 | 6 | 12 | -0.0003540663 | 4.084521 | 11.34558 | 10.50137 | 45.396 | 38.0595 | -6.475449e-05 | 0.09915417 | 0 | 0 | 0
3705 | 129096 | 2010-10-22 21:55 | 30.01507 | 7 | 12 | -1.099536 | 3.907689 | 11.34558 | 10.51054 | 45.396 | 38.09552 | -0.0008744717 | 0.09915417 | 0 | 0 | 0
3706 | 129126 | 2010-10-22 21:55 | 60.03046 | 7 | 12 | -1.099355 | 3.881941 | 11.34558 | 10.51971 | 45.396 | 38.13121 | -0.0006153584 | 0.09915417 | 0 | 0 | 0
3707 | 129156.1 | 2010-10-22 21:56 | 90.04541 | 7 | 12 | -1.099355 | 3.864291 | 11.34558 | 10.52887 | 45.396 | 38.16671 | -0.0004209995 | 0.09915417 | 0 | 0 | 0
3708 | 129186.1 | 2010-10-22 21:56 | 120.0607 | 7 | 12 | -1.099536 | 3.850526 | 11.34558 | 10.53804 | 45.396 | 38.20207 | -0.000356245 | 0.09915417 | 0 | 0 | 0
3709 | 129216.1 | 2010-10-22 21:57 | 150.0757 | 7 | 12 | -1.099536 | 3.839191 | 11.34558 | 10.54721 | 45.396 | 38.23731 | -0.0003238678 | 0.09915417 | 0 | 0 | 0
3710 | 129246.1 | 2010-10-22 21:57 | 180.0909 | 7 | 12 | -1.099536 | 3.829313 | 11.34558 | 10.55638 | 45.396 | 38.27246 | -0.0002267361 | 0.09915417 | 0 | 0 | 0
3711 | 129276.1 | 2010-10-22 21:58 | 210.106 | 7 | 12 | -1.099355 | 3.820083 | 11.34558 | 10.56554 | 45.396 | 38.30752 | -0.0002266884 | 0.09915417 | 0 | 0 | 0
3712 | 129306.1 | 2010-10-22 21:58 | 240.1212 | 7 | 12 | -1.099536 | 3.811338 | 11.34558 | 10.57471 | 45.396 | 38.3425 | -0.0002267361 | 0.09915417 | 0 | 0 | 0
3713 | 129336.1 | 2010-10-22 21:59 | 270.1364 | 7 | 12 | -1.099355 | 3.803241 | 11.34558 | 10.58388 | 45.396 | 38.3774 | -0.0001619339 | 0.09915417 | 0 | 0 | 0
3714 | 129366.2 | 2010-10-22 21:59 | 300.1516 | 7 | 12 | -1.099175 | 3.795307 | 11.34558 | 10.59304 | 45.396 | 38.41223 | -0.0001943588 | 0.09915417 | 0 | 0 | 0
3715 | 129396.2 | 2010-10-22 22:00 | 330.1667 | 7 | 12 | -1.099355 | 3.787696 | 11.34558 | 10.60221 | 45.396 | 38.44698 | -0.0002266884 | 0.09915417 | 0 | 0 | 0
3716 | 129426.2 | 2010-10-22 22:00 | 360.182 | 7 | 12 | -1.099355 | 3.780085 | 11.34558 | 10.61138 | 45.396 | 38.48167 | -0.0001943111 | 0.09915417 | 0 | 0 | 0
3717 | 129456.2 | 2010-10-22 22:01 | 390.1971 | 7 | 12 | -1.099355 | 3.772798 | 11.34558 | 10.62054 | 45.396 | 38.51628 | -0.0001943111 | 0.09915417 | 0 | 0 | 0
3718 | 129486.2 | 2010-10-22 22:01 | 420.2122 | 7 | 12 | -1.099536 | 3.765511 | 11.34558 | 10.62971 | 45.396 | 38.55083 | -0.0001943588 | 0.09915417 | 0 | 0 | 0
3719 | 129516.2 | 2010-10-22 22:02 | 450.2273 | 7 | 12 | -1.099355 | 3.75871 | 11.34558 | 10.63888 | 45.396 | 38.58532 | -0.0001619339 | 0.09915417 | 0 | 0 | 0
3720 | 129546.2 | 2010-10-22 22:02 | 480.2425 | 7 | 12 | -1.099536 | 3.75207 | 11.34558 | 10.64804 | 45.396 | 38.61974 | -0.0001619339 | 0.09915417 | 0 | 0 | 0
3721 | 129576.3 | 2010-10-22 22:03 | 510.2577 | 7 | 12 | -1.099536 | 3.745107 | 11.34558 | 10.65721 | 45.396 | 38.65411 | -0.0002267361 | 0.09915417 | 0 | 0 | 0
3722 | 129606.3 | 2010-10-22 22:03 | 540.2728 | 7 | 12 | -1.099536 | 3.738792 | 11.34558 | 10.66638 | 45.396 | 38.68841 | -0.0001619339 | 0.09915417 | 0 | 0 | 0
3723 | 129636.3 | 2010-10-22 22:04 | 570.288 | 7 | 12 | -1.099355 | 3.732476 | 11.34558 | 10.67554 | 45.396 | 38.72265 | -0.000129509 | 0.09915417 | 0 | 0 | 0
3724 | 129666.3 | 2010-10-22 22:04 | 600.3033 | 7 | 12 | -1.099355 | 3.726485 | 11.34558 | 10.68471 | 45.396 | 38.75684 | -0.0001295567 | 0.09915417 | 0 | 0 | 0
3725 | 129696.3 | 2010-10-22 22:05 | 630.3183 | 7 | 12 | -1.099355 | 3.720169 | 11.34558 | 10.69388 | 45.396 | 38.79097 | -0.0001619339 | 0.09915417 | 0 | 0 | 0
3726 | 129726.3 | 2010-10-22 22:05 | 660.3335 | 7 | 12 | -1.099355 | 3.71434 | 11.34558 | 10.70304 | 45.396 | 38.82504 | -0.0001619339 | 0.09915417 | 0 | 0 | 0
3727 | 129756.4 | 2010-10-22 22:06 | 690.3487 | 7 | 12 | -1.099536 | 3.70851 | 11.34558 | 10.71221 | 45.396 | 38.85907 | -0.0001619339 | 0.09915417 | 0 | 0 | 0
3728 | 129786.4 | 2010-10-22 22:06 | 720.3638 | 7 | 12 | -1.099536 | 3.702842 | 11.34558 | 10.72138 | 45.396 | 38.89303 | -0.0001619339 | 0.09915417 | 0 | 0 | 0
3729 | 129816.4 | 2010-10-22 22:07 | 750.379 | 7 | 12 | -1.099536 | 3.697337 | 11.34558 | 10.73054 | 45.396 | 38.92695 | -0.0001619339 | 0.09915417 | 0 | 0 | 0
3730 | 129846.4 | 2010-10-22 22:07 | 780.3941 | 7 | 12 | -1.099355 | 3.691993 | 11.34558 | 10.73971 | 45.396 | 38.96082 | -9.713173e-05 | 0.09915417 | 0 | 0 | 0
3731 | 129876.4 | 2010-10-22 22:08 | 810.4093 | 7 | 12 | -1.099355 | 3.686811 | 11.34558 | 10.74888 | 45.396 | 38.99464 | -0.0001295567 | 0.09915417 | 0 | 0 | 0
3732 | 129906.4 | 2010-10-22 22:08 | 840.4271 | 7 | 12 | -1.099355 | 3.681629 | 11.34558 | 10.75805 | 45.396 | 39.02841 | -9.713173e-05 | 0.09915417 | 0 | 0 | 0
3733 | 129936.4 | 2010-10-22 22:09 | 870.4399 | 7 | 12 | -1.099536 | 3.676285 | 11.34558 | 10.76721 | 45.396 | 39.06214 | -0.0001619339 | 0.09915417 | 0 | 0 | 0
3734 | 129966.5 | 2010-10-22 22:09 | 900.4548 | 7 | 12 | -1.099355 | 3.671265 | 11.34558 | 10.77638 | 45.396 | 39.09581 | -0.0001295567 | 0.09915417 | 0 | 0 | 0
3735 | 129996.5 | 2010-10-22 22:10 | 930.4699 | 7 | 12 | -1.099355 | 3.666569 | 11.34558 | 10.78555 | 45.396 | 39.12944 | -6.480217e-05 | 0.09915417 | 0 | 0 | 0
3736 | 130026.5 | 2010-10-22 22:10 | 960.4851 | 7 | 12 | -1.099355 | 3.661549 | 11.34558 | 10.79471 | 45.396 | 39.16303 | -9.717941e-05 | 0.09915417 | 0 | 0 | 0
3737 | 130056.5 | 2010-10-22 22:11 | 990.5003 | 7 | 12 | -1.099536 | 3.656691 | 11.34558 | 10.80388 | 45.396 | 39.19657 | -0.0001295567 | 0.09915417 | 0 | 0 | 0
3738 | 130086.5 | 2010-10-22 22:11 | 1020.516 | 7 | 12 | -1.099536 | 3.651833 | 11.34558 | 10.81305 | 45.396 | 39.23007 | -0.0001295567 | 0.09915417 | 0 | 0 | 0
3739 | 130116.5 | 2010-10-22 22:12 | 1050.531 | 7 | 12 | -1.099355 | 3.647299 | 11.34558 | 10.82221 | 45.396 | 39.26352 | -6.480217e-05 | 0.09915417 | 0 | 0 | 0
3740 | 130146.6 | 2010-10-22 22:12 | 1080.546 | 7 | 12 | -1.099355 | 3.642765 | 11.34558 | 10.83138 | 45.396 | 39.29694 | -6.475449e-05 | 0.09915417 | 0 | 0 | 0
3741 | 130176.6 | 2010-10-22 22:13 | 1110.561 | 7 | 12 | -1.099355 | 3.637907 | 11.34558 | 10.84055 | 45.396 | 39.33031 | -0.0001619339 | 0.09915417 | 0 | 0 | 0
3742 | 130206.6 | 2010-10-22 22:13 | 1140.576 | 7 | 12 | -1.099536 | 3.633535 | 11.34558 | 10.84971 | 45.396 | 39.36363 | -0.0001295567 | 0.09915417 | 0 | 0 | 0
3743 | 130236.6 | 2010-10-22 22:14 | 1170.591 | 7 | 12 | -1.099536 | 3.629163 | 11.34558 | 10.85888 | 45.396 | 39.39692 | -9.717941e-05 | 0.09915417 | 0 | 0 | 0
3744 | 130266.6 | 2010-10-22 22:14 | 1200.606 | 7 | 12 | -1.099716 | 3.62479 | 11.34558 | 10.86805 | 45.396 | 39.43017 | -0.000129509 | 0.09915417 | 0 | 0 | 0
3745 | 130296.6 | 2010-10-22 22:15 | 1230.622 | 7 | 12 | -1.099355 | 3.620742 | 11.34558 | 10.87721 | 45.396 | 39.46338 | -9.713173e-05 | 0.09915417 | 0 | 0 | 0
3746 | 130326.6 | 2010-10-22 22:15 | 1260.637 | 7 | 12 | -1.099536 | 3.616532 | 11.34558 | 10.88638 | 45.396 | 39.49655 | -0.0001295567 | 0.09915417 | 0 | 0 | 0
3747 | 130356.7 | 2010-10-22 22:16 | 1290.652 | 7 | 12 | -1.099355 | 3.612645 | 11.34558 | 10.89555 | 45.396 | 39.52968 | -9.713173e-05 | 0.09915417 | 0 | 0 | 0
3748 | 130386.7 | 2010-10-22 22:16 | 1320.667 | 7 | 12 | -1.099355 | 3.608759 | 11.34558 | 10.90471 | 45.396 | 39.56278 | -6.475449e-05 | 0.09915417 | 0 | 0 | 0
3749 | 130416.7 | 2010-10-22 22:17 | 1350.682 | 7 | 12 | -1.099536 | 3.604872 | 11.34558 | 10.91388 | 45.396 | 39.59584 | -9.713173e-05 | 0.09915417 | 0 | 0 | 0
3750 | 130446.7 | 2010-10-22 22:17 | 1380.697 | 7 | 12 | -1.099355 | 3.601148 | 11.34558 | 10.92305 | 45.396 | 39.62887 | -6.480217e-05 | 0.09915417 | 0 | 0 | 0
3751 | 130476.7 | 2010-10-22 22:18 | 1410.713 | 7 | 12 | -1.099536 | 3.597424 | 11.34558 | 10.93221 | 45.396 | 39.66187 | -9.713173e-05 | 0.09915417 | 0 | 0 | 0
3752 | 130506.7 | 2010-10-22 22:18 | 1440.728 | 7 | 12 | -1.099536 | 3.593861 | 11.34558 | 10.94138 | 45.396 | 39.69483 | -9.717941e-05 | 0.09915417 | 0 | 0 | 0
3753 | 130536.7 | 2010-10-22 22:19 | 1470.743 | 7 | 12 | -1.099175 | 3.590298 | 11.34558 | 10.95055 | 45.396 | 39.72775 | -6.475449e-05 | 0.09915417 | 0 | 0 | 0
3754 | 130566.8 | 2010-10-22 22:19 | 1500.758 | 7 | 12 | -1.099355 | 3.586898 | 11.34558 | 10.95971 | 45.396 | 39.76065 | -9.713173e-05 | 0.09915417 | 0 | 0 | 0
3755 | 130596.8 | 2010-10-22 22:20 | 1530.773 | 7 | 12 | -1.099536 | 3.583659 | 11.34558 | 10.96888 | 45.396 | 39.79352 | -6.475449e-05 | 0.09915417 | 0 | 0 | 0
3756 | 130626.8 | 2010-10-22 22:20 | 1560.788 | 7 | 12 | -1.099355 | 3.58042 | 11.34558 | 10.97805 | 45.396 | 39.82635 | -6.475449e-05 | 0.09915417 | 0 | 0 | 0
3757 | 130656.8 | 2010-10-22 22:21 | 1590.803 | 7 | 12 | -1.099536 | 3.57702 | 11.34558 | 10.98722 | 45.396 | 39.85915 | -6.480217e-05 | 0.09915417 | 0 | 0 | 0
3758 | 130686.8 | 2010-10-22 22:21 | 1620.819 | 7 | 12 | -1.099175 | 3.573781 | 11.34558 | 10.99638 | 45.396 | 39.89193 | -6.480217e-05 | 0.09915417 | 0 | 0 | 0
3759 | 130716.8 | 2010-10-22 22:22 | 1650.834 | 7 | 12 | -1.099536 | 3.570542 | 11.34558 | 11.00555 | 45.396 | 39.92467 | -9.717941e-05 | 0.09915417 | 0 | 0 | 0
3760 | 130746.9 | 2010-10-22 22:22 | 1680.849 | 7 | 12 | -1.099355 | 3.567304 | 11.34558 | 11.01472 | 45.396 | 39.95739 | -9.717941e-05 | 0.09915417 | 0 | 0 | 0
3761 | 130776.9 | 2010-10-22 22:23 | 1710.864 | 7 | 12 | -1.099536 | 3.564227 | 11.34558 | 11.02388 | 45.396 | 39.99008 | -6.475449e-05 | 0.09915417 | 0 | 0 | 0
3762 | 130806.9 | 2010-10-22 22:23 | 1740.879 | 7 | 12 | -1.099536 | 3.560988 | 11.34558 | 11.03305 | 45.396 | 40.02273 | -9.713173e-05 | 0.09915417 | 0 | 0 | 0
3763 | 130836.9 | 2010-10-22 22:24 | 1770.895 | 7 | 12 | -1.099536 | 3.557588 | 11.34558 | 11.04222 | 45.396 | 40.05536 | -0.0001295567 | 0.09915417 | 0 | 0 | 0
3764 | 130866.9 | 2010-10-22 22:24 | 1800.91 | 7 | 12 | -1.099355 | 3.554349 | 11.34558 | 11.05138 | 45.396 | 40.08796 | -0.0001295567 | 0.09915417 | 0 | 0 | 0
3765 | 130896.9 | 2010-10-22 22:25 | 1830.925 | 7 | 12 | -1.099536 | 3.55111 | 11.34558 | 11.06055 | 45.396 | 40.12053 | -0.0001295567 | 0.09915417 | 0 | 0 | 0
3766 | 130926.9 | 2010-10-22 22:25 | 1860.94 | 7 | 12 | -1.099536 | 3.547872 | 11.34558 | 11.06972 | 45.396 | 40.15307 | -9.717941e-05 | 0.09915417 | 0 | 0 | 0
3767 | 130957 | 2010-10-22 22:26 | 1890.955 | 7 | 12 | -1.099536 | 3.544471 | 11.34558 | 11.07888 | 45.396 | 40.18557 | -9.717941e-05 | 0.09915417 | 0 | 0 | 0
3768 | 130987 | 2010-10-22 22:26 | 1920.97 | 7 | 12 | -1.099355 | 3.54107 | 11.34558 | 11.08805 | 45.396 | 40.21805 | -9.717941e-05 | 0.09915417 | 0 | 0 | 0
3769 | 131017 | 2010-10-22 22:27 | 1950.985 | 7 | 12 | -1.099536 | 3.537832 | 11.34558 | 11.09722 | 45.396 | 40.25049 | -6.475449e-05 | 0.09915417 | 0 | 0 | 0
3770 | 131047 | 2010-10-22 22:27 | 1981.001 | 7 | 12 | -1.099355 | 3.534107 | 11.34558 | 11.10638 | 45.396 | 40.28291 | -9.717941e-05 | 0.09915417 | 0 | 0 | 0
3771 | 131077 | 2010-10-22 22:28 | 2011.016 | 7 | 12 | -1.099536 | 3.530383 | 11.34558 | 11.11555 | 45.396 | 40.31529 | -9.713173e-05 | 0.09915417 | 0 | 0 | 0
3772 | 131107 | 2010-10-22 22:28 | 2041.031 | 7 | 12 | -1.099536 | 3.526658 | 11.34558 | 11.12472 | 45.396 | 40.34763 | -0.0001295567 | 0.09915417 | 0 | 0 | 0
3773 | 131137.1 | 2010-10-22 22:29 | 2071.046 | 7 | 12 | -1.099536 | 3.523096 | 11.34558 | 11.13388 | 45.396 | 40.37995 | -6.475449e-05 | 0.09915417 | 0 | 0 | 0
3774 | 131167.1 | 2010-10-22 22:29 | 2101.061 | 7 | 12 | -1.099536 | 3.519371 | 11.34558 | 11.14305 | 45.396 | 40.41223 | -9.717941e-05 | 0.09915417 | 0 | 0 | 0
3775 | 131197.1 | 2010-10-22 22:30 | 2131.076 | 7 | 12 | -1.099716 | 3.515323 | 11.34558 | 11.15222 | 45.396 | 40.44447 | -0.0001295567 | 0.09915417 | 0 | 0 | 0
3776 | 131227.1 | 2010-10-22 22:30 | 2161.092 | 7 | 12 | -1.099355 | 3.511436 | 11.34558 | 11.16138 | 45.396 | 40.47668 | -0.0001295567 | 0.09915417 | 0 | 0 | 0
3777 | 131257.1 | 2010-10-22 22:31 | 2191.107 | 7 | 12 | -1.099536 | 3.507064 | 11.34558 | 11.17055 | 45.396 | 40.50884 | -0.0001295567 | 0.09915417 | 0 | 0 | 0
3778 | 131287.1 | 2010-10-22 22:31 | 2221.122 | 7 | 12 | -1.099536 | 3.50253 | 11.34558 | 11.17972 | 45.396 | 40.54097 | -0.0001295567 | 0.09915417 | 0 | 0 | 0
3779 | 131317.1 | 2010-10-22 22:32 | 2251.137 | 7 | 12 | -1.099355 | 3.497996 | 11.34558 | 11.18889 | 45.396 | 40.57306 | -9.713173e-05 | 0.09915417 | 0 | 0 | 0
3780 | 131347.2 | 2010-10-22 22:32 | 2281.152 | 7 | 12 | -1.099536 | 3.492976 | 11.34558 | 11.19805 | 45.396 | 40.6051 | -0.000129509 | 0.09915417 | 0 | 0 | 0
3781 | 131377.2 | 2010-10-22 22:33 | 2311.167 | 7 | 12 | -1.099355 | 3.48747 | 11.34558 | 11.20722 | 45.396 | 40.6371 | -0.0001619339 | 0.09915417 | 0 | 0 | 0
3782 | 131407.2 | 2010-10-22 22:33 | 2341.183 | 7 | 12 | -1.099355 | 3.481155 | 11.34558 | 11.21639 | 45.396 | 40.66904 | -0.0001619339 | 0.09915417 | 0 | 0 | 0
3783 | 131437.2 | 2010-10-22 22:34 | 2371.198 | 7 | 12 | -1.099536 | 3.474354 | 11.34558 | 11.22555 | 45.396 | 40.70092 | -0.0001943111 | 0.09915417 | 0 | 0 | 0
3784 | 131467.2 | 2010-10-22 22:34 | 2401.213 | 7 | 12 | -1.099355 | 3.466581 | 11.34558 | 11.23472 | 45.396 | 40.73273 | -0.0002266884 | 0.09915417 | 0 | 0 | 0
3785 | 131497.2 | 2010-10-22 22:35 | 2431.228 | 7 | 12 | -1.099175 | 3.457513 | 11.34558 | 11.24389 | 45.396 | 40.76447 | -0.0002590656 | 0.09915417 | 0 | 0 | 0
3786 | 131527.2 | 2010-10-22 22:35 | 2461.243 | 7 | 12 | -1.099536 | 3.446501 | 11.34558 | 11.25305 | 45.396 | 40.79611 | -0.0002914905 | 0.09915417 | 0 | 0 | 0
3787 | 131557.3 | 2010-10-22 22:36 | 2491.258 | 7 | 12 | -1.099536 | 3.43306 | 11.34558 | 11.26222 | 45.396 | 40.82764 | -0.0003562927 | 0.09915417 | 0 | 0 | 0
3788 | 131587.3 | 2010-10-22 22:36 | 2521.274 | 7 | 12 | -1.099536 | 3.416705 | 11.34558 | 11.27139 | 45.396 | 40.85904 | -0.0004534245 | 0.09915417 | 0 | 0 | 0
3789 | 131617.3 | 2010-10-22 22:37 | 2551.289 | 7 | 12 | -1.099716 | 3.39533 | 11.34558 | 11.28055 | 45.396 | 40.89027 | -0.0006801129 | 0.09915417 | 0 | 0 | 0
3790 | 131647.3 | 2010-10-22 22:37 | 2581.304 | 7 | 12 | -1.099536 | 3.367801 | 11.34558 | 11.28972 | 45.396 | 40.92127 | -0.0008420467 | 0.09915417 | 0 | 0 | 0
3791 | 131677.3 | 2010-10-22 22:38 | 2611.319 | 7 | 12 | -1.099536 | 3.33088 | 11.34558 | 11.29889 | 45.396 | 40.95199 | -0.00110116 | 0.09915417 | 0 | 0 | 0
3792 | 131707.3 | 2010-10-22 22:38 | 2641.334 | 7 | 12 | -1.099536 | 3.279223 | 11.34558 | 11.30805 | 45.396 | 40.9823 | -0.001522207 | 0.09915417 | 0 | 0 | 0
3793 | 131737.4 | 2010-10-22 22:39 | 2671.349 | 7 | 12 | -1.099536 | 3.20522 | 11.34558 | 11.31722 | 45.396 | 41.01204 | -0.002299452 | 0.09915417 | 0 | 0 | 0
3794 | 131767.4 | 2010-10-22 22:39 | 2701.365 | 7 | 12 | -1.099536 | 3.093485 | 11.34558 | 11.32639 | 45.396 | 41.04095 | -0.003562546 | 0.09915417 | 0 | 0 | 0
3795 | 131797.4 | 2010-10-22 22:40 | 2731.38 | 7 | 12 | -1.099536 | 2.898517 | 11.34558 | 11.33556 | 45.396 | 41.06852 | -0.006963158 | 0.09915417 | 0 | 0 | 0
3796 | 131815.5 | 2010-10-22 22:40 | 2749.489 | 7 | 12 | -1.099536 | 2.699824 | 11.34558 | 11.34109 | 45.396 | 41.08403 | -0.0095541 | 0.09915417 | 0 | 0 | 0
3797 | 131875.5 | 2010-10-22 22:41 | 60.01484 | 8 | 12 | 0 | 3.385128 | 11.34558 | 11.34109 | 45.396 | 41.08403 | 0.00110116 | 0.09915417 | 0 | 0 | 0
3798 | 131875.7 | 2010-10-22 22:41 | 0.1875103 | 9 | 12 | 6.557588e-06 | 3.385614 | 11.34558 | 11.34109 | 45.396 | 41.08403 | 0 | 0.0950045 | 0 | 0 | 0
3799 | 131880.5 | 2010-10-22 22:41 | 5.015669 | 9 | 12 | -0.0001737543 | 3.392091 | 11.34558 | 11.34109 | 45.396 | 41.08403 | 0.0009392261 | 0.0950045 | 0 | 0 | 0
3800 | 131910.5 | 2010-10-22 22:42 | 30.01523 | 1 | 13 | 0 | 3.419782 | 11.34558 | 11.34109 | 45.396 | 41.08403 | 0.0005829811 | 0.0950045 | 0 | 0 | 0
3801 | 131940.6 | 2010-10-22 22:42 | 60.03038 | 1 | 13 | 0 | 3.438566 | 11.34558 | 11.34109 | 45.396 | 41.08403 | 0.0004209995 | 0.0950045 | 0 | 0 | 0
3802 | 131970.6 | 2010-10-22 22:43 | 90.04544 | 1 | 13 | 0 | 3.452007 | 11.34558 | 11.34109 | 45.396 | 41.08403 | 0.0002914905 | 0.0950045 | 0 | 0 | 0
3803 | 132000.5 | 2010-10-22 22:43 | 120.0137 | 1 | 13 | 0 | 3.462856 | 11.34558 | 11.34109 | 45.396 | 41.08403 | 0.0002590656 | 0.0950045 | 0 | 0 | 0
3804 | 132030.6 | 2010-10-22 22:44 | 30.01514 | 2 | 13 | 0.5503186 | 3.620742 | 11.35016 | 11.34109 | 45.41246 | 41.08403 | 0.00148983 | 0.0950045 | 0 | 0 | 0
3805 | 132060.6 | 2010-10-22 22:44 | 60.03044 | 2 | 13 | 0.5497776 | 3.664302 | 11.35475 | 11.34109 | 45.42917 | 41.08403 | 0.0009391785 | 0.0950045 | 0 | 0 | 0
3806 | 132090.6 | 2010-10-22 22:45 | 90.04545 | 2 | 13 | 0.549958 | 3.696851 | 11.35934 | 11.34109 | 45.44605 | 41.08403 | 0.0008096695 | 0.0950045 | 0 | 0 | 0
3807 | 132120.6 | 2010-10-22 22:45 | 120.0606 | 2 | 13 | 0.549958 | 3.722113 | 11.36392 | 11.34109 | 45.46307 | 41.08403 | 0.0005829811 | 0.0950045 | 0 | 0 | 0
3808 | 132150.6 | 2010-10-22 22:46 | 150.0758 | 2 | 13 | 0.5501383 | 3.742516 | 11.36851 | 11.34109 | 45.48018 | 41.08403 | 0.0004534245 | 0.0950045 | 0 | 0 | 0
3809 | 132180.6 | 2010-10-22 22:46 | 180.0911 | 2 | 13 | 0.549958 | 3.758872 | 11.37309 | 11.34109 | 45.49739 | 41.08403 | 0.0003886223 | 0.0950045 | 0 | 0 | 0
3810 | 132210.7 | 2010-10-22 22:47 | 210.1061 | 2 | 13 | 0.5501383 | 3.770369 | 11.37768 | 11.34109 | 45.51465 | 41.08403 | 0.0002590656 | 0.0950045 | 0 | 0 | 0
3811 | 132240.7 | 2010-10-22 22:47 | 240.1214 | 2 | 13 | 0.5501383 | 3.777494 | 11.38227 | 11.34109 | 45.53196 | 41.08403 | 0.0001619339 | 0.0950045 | 0 | 0 | 0
3812 | 132270.7 | 2010-10-22 22:48 | 270.1364 | 2 | 13 | 0.5501383 | 3.782514 | 11.38685 | 11.34109 | 45.5493 | 41.08403 | 9.717941e-05 | 0.0950045 | 0 | 0 | 0
3813 | 132300.7 | 2010-10-22 22:48 | 300.1517 | 2 | 13 | 0.5501383 | 3.786724 | 11.39144 | 11.34109 | 45.56666 | 41.08403 | 9.717941e-05 | 0.0950045 | 0 | 0 | 0
3814 | 132330.7 | 2010-10-22 22:49 | 330.1668 | 2 | 13 | 0.549958 | 3.790611 | 11.39602 | 11.34109 | 45.58403 | 41.08403 | 9.717941e-05 | 0.0950045 | 0 | 0 | 0
3815 | 132360.7 | 2010-10-22 22:49 | 360.1821 | 2 | 13 | 0.549958 | 3.794335 | 11.40061 | 11.34109 | 45.60142 | 41.08403 | 9.713173e-05 | 0.0950045 | 0 | 0 | 0
3816 | 132390.7 | 2010-10-22 22:50 | 390.1971 | 2 | 13 | 0.549958 | 3.79806 | 11.4052 | 11.34109 | 45.61883 | 41.08403 | 9.717941e-05 | 0.0950045 | 0 | 0 | 0
3817 | 132420.8 | 2010-10-22 22:50 | 420.2124 | 2 | 13 | 0.549958 | 3.801622 | 11.40978 | 11.34109 | 45.63626 | 41.08403 | 9.713173e-05 | 0.0950045 | 0 | 0 | 0
3818 | 132450.8 | 2010-10-22 22:51 | 450.2274 | 2 | 13 | 0.5501383 | 3.805023 | 11.41437 | 11.34109 | 45.6537 | 41.08403 | 9.713173e-05 | 0.0950045 | 0 | 0 | 0
3819 | 132480.8 | 2010-10-22 22:51 | 480.2426 | 2 | 13 | 0.549958 | 3.808261 | 11.41895 | 11.34109 | 45.67116 | 41.08403 | 6.475449e-05 | 0.0950045 | 0 | 0 | 0
3820 | 132510.8 | 2010-10-22 22:52 | 510.2578 | 2 | 13 | 0.549958 | 3.8115 | 11.42354 | 11.34109 | 45.68863 | 41.08403 | 3.237724e-05 | 0.0950045 | 0 | 0 | 0
3821 | 132540.8 | 2010-10-22 22:52 | 540.2729 | 2 | 13 | 0.549958 | 3.814739 | 11.42813 | 11.34109 | 45.70612 | 41.08403 | 6.475449e-05 | 0.0950045 | 0 | 0 | 0
3822 | 132570.8 | 2010-10-22 22:53 | 570.288 | 2 | 13 | 0.549958 | 3.81814 | 11.43271 | 11.34109 | 45.72362 | 41.08403 | 6.480217e-05 | 0.0950045 | 0 | 0 | 0
3823 | 132600.8 | 2010-10-22 22:53 | 600.3032 | 2 | 13 | 0.5501383 | 3.821378 | 11.4373 | 11.34109 | 45.74114 | 41.08403 | 9.717941e-05 | 0.0950045 | 0 | 0 | 0
3824 | 132630.9 | 2010-10-22 22:54 | 630.3185 | 2 | 13 | 0.549958 | 3.824455 | 11.44189 | 11.34109 | 45.75867 | 41.08403 | 6.475449e-05 | 0.0950045 | 0 | 0 | 0
3825 | 132660.9 | 2010-10-22 22:54 | 660.3362 | 2 | 13 | 0.5501383 | 3.827693 | 11.44647 | 11.34109 | 45.77622 | 41.08403 | 9.713173e-05 | 0.0950045 | 0 | 0 | 0
3826 | 132690.9 | 2010-10-22 22:55 | 690.3491 | 2 | 13 | 0.5501383 | 3.830932 | 11.45106 | 11.34109 | 45.79378 | 41.08403 | 6.475449e-05 | 0.0950045 | 0 | 0 | 0
3827 | 132720.9 | 2010-10-22 22:55 | 720.3639 | 2 | 13 | 0.549958 | 3.834009 | 11.45564 | 11.34109 | 45.81136 | 41.08403 | 6.475449e-05 | 0.0950045 | 0 | 0 | 0
3828 | 132750.9 | 2010-10-22 22:56 | 750.3792 | 2 | 13 | 0.5501383 | 3.837409 | 11.46023 | 11.34109 | 45.82895 | 41.08403 | 9.713173e-05 | 0.0950045 | 0 | 0 | 0
3829 | 132780.9 | 2010-10-22 22:56 | 780.3944 | 2 | 13 | 0.549958 | 3.84081 | 11.46482 | 11.34109 | 45.84656 | 41.08403 | 9.717941e-05 | 0.0950045 | 0 | 0 | 0
3830 | 132811 | 2010-10-22 22:57 | 810.4094 | 2 | 13 | 0.549958 | 3.844211 | 11.4694 | 11.34109 | 45.86418 | 41.08403 | 9.717941e-05 | 0.0950045 | 0 | 0 | 0
3831 | 132841 | 2010-10-22 22:57 | 840.4248 | 2 | 13 | 0.5501383 | 3.847773 | 11.47399 | 11.34109 | 45.88182 | 41.08403 | 0.0001295567 | 0.0950045 | 0 | 0 | 0
3832 | 132871 | 2010-10-22 22:58 | 870.4397 | 2 | 13 | 0.5501383 | 3.85085 | 11.47857 | 11.34109 | 45.89947 | 41.08403 | 6.475449e-05 | 0.0950045 | 0 | 0 | 0
3833 | 132901 | 2010-10-22 22:58 | 900.4549 | 2 | 13 | 0.5501383 | 3.854251 | 11.48316 | 11.34109 | 45.91714 | 41.08403 | 9.713173e-05 | 0.0950045 | 0 | 0 | 0
3834 | 132931 | 2010-10-22 22:59 | 930.4702 | 2 | 13 | 0.5501383 | 3.857489 | 11.48775 | 11.34109 | 45.93482 | 41.08403 | 9.713173e-05 | 0.0950045 | 0 | 0 | 0
3835 | 132961 | 2010-10-22 22:59 | 960.4852 | 2 | 13 | 0.549958 | 3.860566 | 11.49233 | 11.34109 | 45.95252 | 41.08403 | 6.475449e-05 | 0.0950045 | 0 | 0 | 0
3836 | 132991 | 2010-10-22 23:00 | 990.5004 | 2 | 13 | 0.549958 | 3.863643 | 11.49692 | 11.34109 | 45.97023 | 41.08403 | 3.237724e-05 | 0.0950045 | 0 | 0 | 0
3837 | 133021.1 | 2010-10-22 23:00 | 1020.516 | 2 | 13 | 0.549958 | 3.86672 | 11.5015 | 11.34109 | 45.98796 | 41.08403 | 3.242493e-05 | 0.0950045 | 0 | 0 | 0
3838 | 133051.1 | 2010-10-22 23:01 | 1050.531 | 2 | 13 | 0.5497776 | 3.869634 | 11.50609 | 11.34109 | 46.0057 | 41.08403 | 0 | 0.0950045 | 0 | 0 | 0
3839 | 133081.1 | 2010-10-22 23:01 | 1080.546 | 2 | 13 | 0.5501383 | 3.872873 | 11.51068 | 11.34109 | 46.02345 | 41.08403 | 0.0001295567 | 0.0950045 | 0 | 0 | 0
3840 | 133111.1 | 2010-10-22 23:02 | 1110.561 | 2 | 13 | 0.5501383 | 3.875464 | 11.51526 | 11.34109 | 46.04122 | 41.08403 | 6.475449e-05 | 0.0950045 | 0 | 0 | 0
3841 | 133141.1 | 2010-10-22 23:02 | 1140.576 | 2 | 13 | 0.5501383 | 3.878055 | 11.51985 | 11.34109 | 46.059 | 41.08403 | 6.480217e-05 | 0.0950045 | 0 | 0 | 0
3842 | 133171.1 | 2010-10-22 23:03 | 1170.591 | 2 | 13 | 0.5501383 | 3.880646 | 11.52443 | 11.34109 | 46.07679 | 41.08403 | 9.717941e-05 | 0.0950045 | 0 | 0 | 0
3843 | 133201.2 | 2010-10-22 23:03 | 1200.607 | 2 | 13 | 0.5501383 | 3.882751 | 11.52902 | 11.34109 | 46.09459 | 41.08403 | 3.237724e-05 | 0.0950045 | 0 | 0 | 0
3844 | 133231.2 | 2010-10-22 23:04 | 1230.622 | 2 | 13 | 0.5501383 | 3.88518 | 11.53361 | 11.34109 | 46.1124 | 41.08403 | 6.475449e-05 | 0.0950045 | 0 | 0 | 0
3845 | 133261.2 | 2010-10-22 23:04 | 1260.637 | 2 | 13 | 0.549958 | 3.886961 | 11.53819 | 11.34109 | 46.13022 | 41.08403 | 3.242493e-05 | 0.0950045 | 0 | 0 | 0
3846 | 133291.2 | 2010-10-22 23:05 | 1290.652 | 2 | 13 | 0.549958 | 3.888905 | 11.54278 | 11.34109 | 46.14806 | 41.08403 | 6.475449e-05 | 0.0950045 | 0 | 0 | 0
3847 | 133321.2 | 2010-10-22 23:05 | 1320.667 | 2 | 13 | 0.549958 | 3.890848 | 11.54736 | 11.34109 | 46.16589 | 41.08403 | 3.237724e-05 | 0.0950045 | 0 | 0 | 0
3848 | 133351.2 | 2010-10-22 23:06 | 1350.682 | 2 | 13 | 0.5501383 | 3.892629 | 11.55195 | 11.34109 | 46.18374 | 41.08403 | 6.480217e-05 | 0.0950045 | 0 | 0 | 0
3849 | 133381.2 | 2010-10-22 23:06 | 1380.698 | 2 | 13 | 0.549958 | 3.894086 | 11.55654 | 11.34109 | 46.2016 | 41.08403 | 3.237724e-05 | 0.0950045 | 0 | 0 | 0
3850 | 133411.3 | 2010-10-22 23:07 | 1410.713 | 2 | 13 | 0.549958 | 3.895544 | 11.56112 | 11.34109 | 46.21946 | 41.08403 | 0 | 0.0950045 | 0 | 0 | 0
3851 | 133441.3 | 2010-10-22 23:07 | 1440.728 | 2 | 13 | 0.549958 | 3.897001 | 11.56571 | 11.34109 | 46.23733 | 41.08403 | 6.475449e-05 | 0.0950045 | 0 | 0 | 0
3852 | 133471.3 | 2010-10-22 23:08 | 1470.743 | 2 | 13 | 0.5501383 | 3.898297 | 11.5703 | 11.34109 | 46.25521 | 41.08403 | 0 | 0.0950045 | 0 | 0 | 0
3853 | 133501.3 | 2010-10-22 23:08 | 1500.758 | 2 | 13 | 0.5503186 | 3.899916 | 11.57488 | 11.34109 | 46.27309 | 41.08403 | 6.480217e-05 | 0.0950045 | 0 | 0 | 0
3854 | 133531.3 | 2010-10-22 23:09 | 1530.773 | 2 | 13 | 0.5501383 | 3.90105 | 11.57947 | 11.34109 | 46.29097 | 41.08403 | 3.237724e-05 | 0.0950045 | 0 | 0 | 0
3855 | 133561.3 | 2010-10-22 23:09 | 1560.788 | 2 | 13 | 0.5501383 | 3.902345 | 11.58405 | 11.34109 | 46.30887 | 41.08403 | 3.242493e-05 | 0.0950045 | 0 | 0 | 0
3856 | 133591.3 | 2010-10-22 23:10 | 1590.804 | 2 | 13 | 0.549958 | 3.903641 | 11.58864 | 11.34109 | 46.32677 | 41.08403 | 3.237724e-05 | 0.0950045 | 0 | 0 | 0
3857 | 133621.4 | 2010-10-22 23:10 | 1620.819 | 2 | 13 | 0.5501383 | 3.904936 | 11.59323 | 11.34109 | 46.34467 | 41.08403 | 6.480217e-05 | 0.0950045 | 0 | 0 | 0
3858 | 133651.4 | 2010-10-22 23:11 | 1650.834 | 2 | 13 | 0.549958 | 3.906231 | 11.59781 | 11.34109 | 46.36258 | 41.08403 | 3.237724e-05 | 0.0950045 | 0 | 0 | 0
3859 | 133681.4 | 2010-10-22 23:11 | 1680.849 | 2 | 13 | 0.549958 | 3.907365 | 11.6024 | 11.34109 | 46.3805 | 41.08403 | 3.237724e-05 | 0.0950045 | 0 | 0 | 0
3860 | 133711.4 | 2010-10-22 23:12 | 1710.864 | 2 | 13 | 0.5501383 | 3.90866 | 11.60698 | 11.34109 | 46.39842 | 41.08403 | 3.237724e-05 | 0.0950045 | 0 | 0 | 0
3861 | 133741.4 | 2010-10-22 23:12 | 1740.879 | 2 | 13 | 0.549958 | 3.909956 | 11.61157 | 11.34109 | 46.41635 | 41.08403 | 3.237724e-05 | 0.0950045 | 0 | 0 | 0
3862 | 133771.4 | 2010-10-22 23:13 | 1770.895 | 2 | 13 | 0.549958 | 3.911252 | 11.61616 | 11.34109 | 46.43429 | 41.08403 | 3.242493e-05 | 0.0950045 | 0 | 0 | 0
3863 | 133801.5 | 2010-10-22 23:13 | 1800.91 | 2 | 13 | 0.5501383 | 3.912709 | 11.62074 | 11.34109 | 46.45223 | 41.08403 | 3.237724e-05 | 0.0950045 | 0 | 0 | 0
3864 | 133831.5 | 2010-10-22 23:14 | 1830.925 | 2 | 13 | 0.549958 | 3.914004 | 11.62533 | 11.34109 | 46.47017 | 41.08403 | 6.475449e-05 | 0.0950045 | 0 | 0 | 0
3865 | 133861.5 | 2010-10-22 23:14 | 1860.94 | 2 | 13 | 0.549958 | 3.9153 | 11.62992 | 11.34109 | 46.48813 | 41.08403 | 3.242493e-05 | 0.0950045 | 0 | 0 | 0
3866 | 133891.5 | 2010-10-22 23:15 | 1890.955 | 2 | 13 | 0.5501383 | 3.916595 | 11.6345 | 11.34109 | 46.50609 | 41.08403 | 3.237724e-05 | 0.0950045 | 0 | 0 | 0
3867 | 133921.5 | 2010-10-22 23:15 | 1920.97 | 2 | 13 | 0.5501383 | 3.918053 | 11.63909 | 11.34109 | 46.52405 | 41.08403 | 3.237724e-05 | 0.0950045 | 0 | 0 | 0
3868 | 133951.5 | 2010-10-22 23:16 | 1950.986 | 2 | 13 | 0.549958 | 3.919186 | 11.64367 | 11.34109 | 46.54202 | 41.08403 | 0 | 0.0950045 | 0 | 0 | 0
3869 | 133981.5 | 2010-10-22 23:16 | 1981.001 | 2 | 13 | 0.549958 | 3.920644 | 11.64826 | 11.34109 | 46.56 | 41.08403 | 3.237724e-05 | 0.0950045 | 0 | 0 | 0
3870 | 134011.6 | 2010-10-22 23:17 | 2011.016 | 2 | 13 | 0.5497776 | 3.921939 | 11.65285 | 11.34109 | 46.57798 | 41.08403 | 0 | 0.0950045 | 0 | 0 | 0
3871 | 134041.6 | 2010-10-22 23:17 | 2041.031 | 2 | 13 | 0.549958 | 3.923397 | 11.65743 | 11.34109 | 46.59597 | 41.08403 | 0 | 0.0950045 | 0 | 0 | 0
3872 | 134071.6 | 2010-10-22 23:18 | 2071.047 | 2 | 13 | 0.5501383 | 3.924854 | 11.66202 | 11.34109 | 46.61397 | 41.08403 | 3.237724e-05 | 0.0950045 | 0 | 0 | 0
3873 | 134101.6 | 2010-10-22 23:18 | 2101.062 | 2 | 13 | 0.549958 | 3.926149 | 11.6666 | 11.34109 | 46.63197 | 41.08403 | 3.237724e-05 | 0.0950045 | 0 | 0 | 0
3874 | 134131.6 | 2010-10-22 23:19 | 2131.077 | 2 | 13 | 0.549958 | 3.927607 | 11.67119 | 11.34109 | 46.64998 | 41.08403 | 3.237724e-05 | 0.0950045 | 0 | 0 | 0
3875 | 134161.6 | 2010-10-22 23:19 | 2161.092 | 2 | 13 | 0.5501383 | 3.929064 | 11.67578 | 11.34109 | 46.668 | 41.08403 | 3.242493e-05 | 0.0950045 | 0 | 0 | 0
3876 | 134191.7 | 2010-10-22 23:20 | 2191.107 | 2 | 13 | 0.5501383 | 3.930521 | 11.68036 | 11.34109 | 46.68602 | 41.08403 | 0 | 0.0950045 | 0 | 0 | 0
3877 | 134221.7 | 2010-10-22 23:20 | 2221.122 | 2 | 13 | 0.549958 | 3.931817 | 11.68495 | 11.34109 | 46.70405 | 41.08403 | 0 | 0.0950045 | 0 | 0 | 0
3878 | 134251.7 | 2010-10-22 23:21 | 2251.137 | 2 | 13 | 0.5501383 | 3.933598 | 11.68953 | 11.34109 | 46.72209 | 41.08403 | 6.475449e-05 | 0.0950045 | 0 | 0 | 0
3879 | 134281.7 | 2010-10-22 23:21 | 2281.152 | 2 | 13 | 0.5501383 | 3.935056 | 11.69412 | 11.34109 | 46.74013 | 41.08403 | 9.717941e-05 | 0.0950045 | 0 | 0 | 0
3880 | 134311.7 | 2010-10-22 23:22 | 2311.168 | 2 | 13 | 0.549958 | 3.936513 | 11.69871 | 11.34109 | 46.75818 | 41.08403 | 6.480217e-05 | 0.0950045 | 0 | 0 | 0
3881 | 134341.7 | 2010-10-22 23:22 | 2341.183 | 2 | 13 | 0.5497776 | 3.937809 | 11.70329 | 11.34109 | 46.77623 | 41.08403 | 3.237724e-05 | 0.0950045 | 0 | 0 | 0
3882 | 134371.7 | 2010-10-22 23:23 | 2371.198 | 2 | 13 | 0.5497776 | 3.939428 | 11.70788 | 11.34109 | 46.79429 | 41.08403 | 3.242493e-05 | 0.0950045 | 0 | 0 | 0
3883 | 134401.8 | 2010-10-22 23:23 | 2401.213 | 2 | 13 | 0.549958 | 3.940885 | 11.71246 | 11.34109 | 46.81236 | 41.08403 | 3.237724e-05 | 0.0950045 | 0 | 0 | 0
3884 | 134431.8 | 2010-10-22 23:24 | 2431.228 | 2 | 13 | 0.549958 | 3.942505 | 11.71705 | 11.34109 | 46.83044 | 41.08403 | 3.237724e-05 | 0.0950045 | 0 | 0 | 0
3885 | 134461.8 | 2010-10-22 23:24 | 2461.243 | 2 | 13 | 0.549958 | 3.944124 | 11.72164 | 11.34109 | 46.84852 | 41.08403 | 3.237724e-05 | 0.0950045 | 0 | 0 | 0
3886 | 134491.8 | 2010-10-22 23:25 | 2491.259 | 2 | 13 | 0.5501383 | 3.945905 | 11.72622 | 11.34109 | 46.86661 | 41.08403 | 9.717941e-05 | 0.0950045 | 0 | 0 | 0
3887 | 134521.8 | 2010-10-22 23:25 | 2521.274 | 2 | 13 | 0.5501383 | 3.947201 | 11.73081 | 11.34109 | 46.88471 | 41.08403 | 3.237724e-05 | 0.0950045 | 0 | 0 | 0
3888 | 134551.8 | 2010-10-22 23:26 | 2551.289 | 2 | 13 | 0.549958 | 3.94882 | 11.73539 | 11.34109 | 46.90282 | 41.08403 | 3.237724e-05 | 0.0950045 | 0 | 0 | 0
3889 | 134581.9 | 2010-10-22 23:26 | 2581.307 | 2 | 13 | 0.5497776 | 3.950439 | 11.73998 | 11.34109 | 46.92093 | 41.08403 | 3.237724e-05 | 0.0950045 | 0 | 0 | 0
3890 | 134611.9 | 2010-10-22 23:27 | 2611.32 | 2 | 13 | 0.549958 | 3.952059 | 11.74457 | 11.34109 | 46.93905 | 41.08403 | 6.475449e-05 | 0.0950045 | 0 | 0 | 0
3891 | 134641.9 | 2010-10-22 23:27 | 2641.334 | 2 | 13 | 0.549958 | 3.953516 | 11.74915 | 11.34109 | 46.95718 | 41.08403 | 3.237724e-05 | 0.0950045 | 0 | 0 | 0
3892 | 134671.9 | 2010-10-22 23:28 | 2671.35 | 2 | 13 | 0.549958 | 3.955136 | 11.75374 | 11.34109 | 46.97532 | 41.08403 | 0 | 0.0950045 | 0 | 0 | 0
3893 | 134701.9 | 2010-10-22 23:28 | 2701.365 | 2 | 13 | 0.5501383 | 3.956755 | 11.75832 | 11.34109 | 46.99346 | 41.08403 | 0 | 0.0950045 | 0 | 0 | 0
3894 | 134731.9 | 2010-10-22 23:29 | 2731.38 | 2 | 13 | 0.549958 | 3.958374 | 11.76291 | 11.34109 | 47.01161 | 41.08403 | 3.237724e-05 | 0.0950045 | 0 | 0 | 0
3895 | 134761.9 | 2010-10-22 23:29 | 2761.395 | 2 | 13 | 0.549958 | 3.960155 | 11.7675 | 11.34109 | 47.02977 | 41.08403 | 6.475449e-05 | 0.0950045 | 0 | 0 | 0
3896 | 134792 | 2010-10-22 23:30 | 2791.41 | 2 | 13 | 0.5497776 | 3.961775 | 11.77208 | 11.34109 | 47.04793 | 41.08403 | 3.237724e-05 | 0.0950045 | 0 | 0 | 0
3897 | 134822 | 2010-10-22 23:30 | 2821.425 | 2 | 13 | 0.549958 | 3.963556 | 11.77667 | 11.34109 | 47.0661 | 41.08403 | 6.475449e-05 | 0.0950045 | 0 | 0 | 0
3898 | 134852 | 2010-10-22 23:31 | 2851.441 | 2 | 13 | 0.549958 | 3.965338 | 11.78125 | 11.34109 | 47.08428 | 41.08403 | 6.480217e-05 | 0.0950045 | 0 | 0 | 0
3899 | 134882 | 2010-10-22 23:31 | 2881.456 | 2 | 13 | 0.5501383 | 3.967119 | 11.78584 | 11.34109 | 47.10247 | 41.08403 | 6.480217e-05 | 0.0950045 | 0 | 0 | 0
3900 | 134912 | 2010-10-22 23:32 | 2911.471 | 2 | 13 | 0.549958 | 3.968576 | 11.79042 | 11.34109 | 47.12066 | 41.08403 | 3.242493e-05 | 0.0950045 | 0 | 0 | 0
3901 | 134942 | 2010-10-22 23:32 | 2941.486 | 2 | 13 | 0.5501383 | 3.970519 | 11.79501 | 11.34109 | 47.13887 | 41.08403 | 9.717941e-05 | 0.0950045 | 0 | 0 | 0
3902 | 134972 | 2010-10-22 23:33 | 2971.501 | 2 | 13 | 0.5501383 | 3.972139 | 11.7996 | 11.34109 | 47.15708 | 41.08403 | 6.475449e-05 | 0.0950045 | 0 | 0 | 0
3903 | 135002.1 | 2010-10-22 23:33 | 3001.516 | 2 | 13 | 0.549958 | 3.973758 | 11.80418 | 11.34109 | 47.1753 | 41.08403 | 0 | 0.0950045 | 0 | 0 | 0
3904 | 135032.1 | 2010-10-22 23:34 | 3031.532 | 2 | 13 | 0.5501383 | 3.975863 | 11.80877 | 11.34109 | 47.19353 | 41.08403 | 6.480217e-05 | 0.0950045 | 0 | 0 | 0
3905 | 135062.1 | 2010-10-22 23:34 | 3061.547 | 2 | 13 | 0.5501383 | 3.97732 | 11.81335 | 11.34109 | 47.21177 | 41.08403 | 3.237724e-05 | 0.0950045 | 0 | 0 | 0
3906 | 135092.1 | 2010-10-22 23:35 | 3091.562 | 2 | 13 | 0.5501383 | 3.979264 | 11.81794 | 11.34109 | 47.23001 | 41.08403 | 3.237724e-05 | 0.0950045 | 0 | 0 | 0
3907 | 135122.1 | 2010-10-22 23:35 | 3121.577 | 2 | 13 | 0.5501383 | 3.981045 | 11.82253 | 11.34109 | 47.24827 | 41.08403 | 6.475449e-05 | 0.0950045 | 0 | 0 | 0
3908 | 135152.1 | 2010-10-22 23:36 | 3151.592 | 2 | 13 | 0.549958 | 3.982988 | 11.82711 | 11.34109 | 47.26653 | 41.08403 | 3.237724e-05 | 0.0950045 | 0 | 0 | 0
3909 | 135182.2 | 2010-10-22 23:36 | 3181.608 | 2 | 13 | 0.5501383 | 3.984931 | 11.8317 | 11.34109 | 47.2848 | 41.08403 | 6.480217e-05 | 0.0950045 | 0 | 0 | 0
3910 | 135212.2 | 2010-10-22 23:37 | 3211.623 | 2 | 13 | 0.549958 | 3.986713 | 11.83629 | 11.34109 | 47.30308 | 41.08403 | 0 | 0.0950045 | 0 | 0 | 0
3911 | 135242.2 | 2010-10-22 23:37 | 3241.638 | 2 | 13 | 0.5501383 | 3.988656 | 11.84087 | 11.34109 | 47.32137 | 41.08403 | 3.237724e-05 | 0.0950045 | 0 | 0 | 0
3912 | 135272.2 | 2010-10-22 23:38 | 3271.653 | 2 | 13 | 0.549958 | 3.990761 | 11.84546 | 11.34109 | 47.33966 | 41.08403 | 9.717941e-05 | 0.0950045 | 0 | 0 | 0
3913 | 135302.2 | 2010-10-22 23:38 | 3301.668 | 2 | 13 | 0.549958 | 3.992542 | 11.85004 | 11.34109 | 47.35797 | 41.08403 | 3.237724e-05 | 0.0950045 | 0 | 0 | 0
3914 | 135332.2 | 2010-10-22 23:39 | 3331.683 | 2 | 13 | 0.549958 | 3.994486 | 11.85463 | 11.34109 | 47.37628 | 41.08403 | 0 | 0.0950045 | 0 | 0 | 0
3915 | 135362.2 | 2010-10-22 23:39 | 3361.698 | 2 | 13 | 0.549958 | 3.996429 | 11.85922 | 11.34109 | 47.39461 | 41.08403 | 0 | 0.0950045 | 0 | 0 | 0
3916 | 135392.3 | 2010-10-22 23:40 | 3391.714 | 2 | 13 | 0.549958 | 3.998534 | 11.8638 | 11.34109 | 47.41294 | 41.08403 | 6.480217e-05 | 0.0950045 | 0 | 0 | 0
3917 | 135422.3 | 2010-10-22 23:40 | 3421.729 | 2 | 13 | 0.549958 | 4.000801 | 11.86839 | 11.34109 | 47.43128 | 41.08403 | 6.484985e-05 | 0.0950045 | 0 | 0 | 0
3918 | 135452.3 | 2010-10-22 23:41 | 3451.744 | 2 | 13 | 0.5501383 | 4.002582 | 11.87297 | 11.34109 | 47.44964 | 41.08403 | 6.475449e-05 | 0.0950045 | 0 | 0 | 0
3919 | 135482.3 | 2010-10-22 23:41 | 3481.759 | 2 | 13 | 0.5501383 | 4.005011 | 11.87756 | 11.34109 | 47.468 | 41.08403 | 6.475449e-05 | 0.0950045 | 0 | 0 | 0
3920 | 135512.3 | 2010-10-22 23:42 | 3511.774 | 2 | 13 | 0.5501383 | 4.006954 | 11.88215 | 11.34109 | 47.48637 | 41.08403 | 6.475449e-05 | 0.0950045 | 0 | 0 | 0
3921 | 135542.3 | 2010-10-22 23:42 | 3541.789 | 2 | 13 | 0.5501383 | 4.009059 | 11.88673 | 11.34109 | 47.50475 | 41.08403 | 3.232956e-05 | 0.0950045 | 0 | 0 | 0
3922 | 135572.3 | 2010-10-22 23:43 | 3571.805 | 2 | 13 | 0.5501383 | 4.011327 | 11.89132 | 11.34109 | 47.52314 | 41.08403 | 3.242493e-05 | 0.0950045 | 0 | 0 | 0
3923 | 135602.4 | 2010-10-22 23:43 | 3601.82 | 2 | 13 | 0.5497776 | 4.013432 | 11.8959 | 11.34109 | 47.54154 | 41.08403 | 3.232956e-05 | 0.0950045 | 0 | 0 | 0
3924 | 135632.4 | 2010-10-22 23:44 | 3631.835 | 2 | 13 | 0.5501383 | 4.015861 | 11.90049 | 11.34109 | 47.55995 | 41.08403 | 6.475449e-05 | 0.0950045 | 0 | 0 | 0
3925 | 135662.4 | 2010-10-22 23:44 | 3661.85 | 2 | 13 | 0.5501383 | 4.018128 | 11.90508 | 11.34109 | 47.57838 | 41.08403 | 9.717941e-05 | 0.0950045 | 0 | 0 | 0
3926 | 135692.4 | 2010-10-22 23:45 | 3691.865 | 2 | 13 | 0.549958 | 4.020233 | 11.90966 | 11.34109 | 47.59681 | 41.08403 | 3.242493e-05 | 0.0950045 | 0 | 0 | 0
3927 | 135722.4 | 2010-10-22 23:45 | 3721.881 | 2 | 13 | 0.5503186 | 4.022662 | 11.91425 | 11.34109 | 47.61525 | 41.08403 | 9.717941e-05 | 0.0950045 | 0 | 0 | 0
3928 | 135752.4 | 2010-10-22 23:46 | 3751.895 | 2 | 13 | 0.549958 | 4.024767 | 11.91883 | 11.34109 | 47.6337 | 41.08403 | 3.242493e-05 | 0.0950045 | 0 | 0 | 0
3929 | 135782.5 | 2010-10-22 23:46 | 3781.911 | 2 | 13 | 0.5501383 | 4.027034 | 11.92342 | 11.34109 | 47.65217 | 41.08403 | 3.242493e-05 | 0.0950045 | 0 | 0 | 0
3930 | 135812.5 | 2010-10-22 23:47 | 3811.926 | 2 | 13 | 0.549958 | 4.029625 | 11.92801 | 11.34109 | 47.67064 | 41.08403 | 0.0001296043 | 0.0950045 | 0 | 0 | 0
3931 | 135842.5 | 2010-10-22 23:47 | 3841.941 | 2 | 13 | 0.549958 | 4.03173 | 11.93259 | 11.34109 | 47.68913 | 41.08403 | 0 | 0.0950045 | 0 | 0 | 0
3932 | 135872.5 | 2010-10-22 23:48 | 3871.956 | 2 | 13 | 0.549958 | 4.034321 | 11.93718 | 11.34109 | 47.70762 | 41.08403 | 9.717941e-05 | 0.0950045 | 0 | 0 | 0
3933 | 135902.5 | 2010-10-22 23:48 | 3901.971 | 2 | 13 | 0.5503186 | 4.03675 | 11.94176 | 11.34109 | 47.72613 | 41.08403 | 6.475449e-05 | 0.0950045 | 0 | 0 | 0
3934 | 135932.5 | 2010-10-22 23:49 | 3931.987 | 2 | 13 | 0.549958 | 4.039017 | 11.94635 | 11.34109 | 47.74465 | 41.08403 | 6.475449e-05 | 0.0950045 | 0 | 0 | 0
3935 | 135962.5 | 2010-10-22 23:49 | 3962.002 | 2 | 13 | 0.5501383 | 4.041608 | 11.95094 | 11.34109 | 47.76317 | 41.08403 | 9.717941e-05 | 0.0950045 | 0 | 0 | 0
3936 | 135992.6 | 2010-10-22 23:50 | 3992.017 | 2 | 13 | 0.5503186 | 4.044037 | 11.95552 | 11.34109 | 47.78171 | 41.08403 | 9.717941e-05 | 0.0950045 | 0 | 0 | 0
3937 | 136022.6 | 2010-10-22 23:50 | 4022.032 | 2 | 13 | 0.549958 | 4.046466 | 11.96011 | 11.34109 | 47.80027 | 41.08403 | 6.475449e-05 | 0.0950045 | 0 | 0 | 0
3938 | 136052.6 | 2010-10-22 23:51 | 4052.047 | 2 | 13 | 0.549958 | 4.048895 | 11.96469 | 11.34109 | 47.81883 | 41.08403 | 3.242493e-05 | 0.0950045 | 0 | 0 | 0
3939 | 136082.6 | 2010-10-22 23:51 | 4082.062 | 2 | 13 | 0.5501383 | 4.051486 | 11.96928 | 11.34109 | 47.8374 | 41.08403 | 3.242493e-05 | 0.0950045 | 0 | 0 | 0
3940 | 136112.6 | 2010-10-22 23:52 | 4112.078 | 2 | 13 | 0.5503186 | 4.054077 | 11.97387 | 11.34109 | 47.85599 | 41.08403 | 6.475449e-05 | 0.0950045 | 0 | 0 | 0
3941 | 136142.6 | 2010-10-22 23:52 | 4142.093 | 2 | 13 | 0.549958 | 4.056506 | 11.97845 | 11.34109 | 47.87459 | 41.08403 | 6.475449e-05 | 0.0950045 | 0 | 0 | 0
3942 | 136172.7 | 2010-10-22 23:53 | 4172.108 | 2 | 13 | 0.5501383 | 4.059421 | 11.98304 | 11.34109 | 47.8932 | 41.08403 | 9.717941e-05 | 0.0950045 | 0 | 0 | 0
3943 | 136202.7 | 2010-10-22 23:53 | 4202.123 | 2 | 13 | 0.549958 | 4.062012 | 11.98762 | 11.34109 | 47.91182 | 41.08403 | 9.717941e-05 | 0.0950045 | 0 | 0 | 0
3944 | 136232.7 | 2010-10-22 23:54 | 4232.138 | 2 | 13 | 0.5501383 | 4.064441 | 11.99221 | 11.34109 | 47.93046 | 41.08403 | 0 | 0.0950045 | 0 | 0 | 0
3945 | 136262.7 | 2010-10-22 23:54 | 4262.153 | 2 | 13 | 0.5501383 | 4.067356 | 11.9968 | 11.34109 | 47.9491 | 41.08403 | 0.000129509 | 0.0950045 | 0 | 0 | 0
3946 | 136292.7 | 2010-10-22 23:55 | 4292.169 | 2 | 13 | 0.5501383 | 4.069947 | 12.00138 | 11.34109 | 47.96776 | 41.08403 | 3.242493e-05 | 0.0950045 | 0 | 0 | 0
3947 | 136322.7 | 2010-10-22 23:55 | 4322.184 | 2 | 13 | 0.5501383 | 4.072862 | 12.00597 | 11.34109 | 47.98643 | 41.08403 | 9.717941e-05 | 0.0950045 | 0 | 0 | 0
3948 | 136352.7 | 2010-10-22 23:56 | 4352.199 | 2 | 13 | 0.5501383 | 4.075614 | 12.01056 | 11.34109 | 48.00512 | 41.08403 | 9.717941e-05 | 0.0950045 | 0 | 0 | 0
3949 | 136382.8 | 2010-10-22 23:56 | 4382.214 | 2 | 13 | 0.549958 | 4.078367 | 12.01514 | 11.34109 | 48.02381 | 41.08403 | 9.717941e-05 | 0.0950045 | 0 | 0 | 0
3950 | 136412.8 | 2010-10-22 23:57 | 4412.229 | 2 | 13 | 0.549958 | 4.08112 | 12.01973 | 11.34109 | 48.04252 | 41.08403 | 9.708405e-05 | 0.0950045 | 0 | 0 | 0
3951 | 136442.8 | 2010-10-22 23:57 | 4442.244 | 2 | 13 | 0.549958 | 4.083873 | 12.02431 | 11.34109 | 48.06124 | 41.08403 | 3.242493e-05 | 0.0950045 | 0 | 0 | 0
3952 | 136472.8 | 2010-10-22 23:58 | 4472.26 | 2 | 13 | 0.5501383 | 4.08695 | 12.0289 | 11.34109 | 48.07998 | 41.08403 | 9.717941e-05 | 0.0950045 | 0 | 0 | 0
3953 | 136502.8 | 2010-10-22 23:58 | 4502.276 | 2 | 13 | 0.5501383 | 4.089703 | 12.03349 | 11.34109 | 48.09873 | 41.08403 | 6.475449e-05 | 0.0950045 | 0 | 0 | 0
3954 | 136532.8 | 2010-10-22 23:59 | 4532.277 | 2 | 13 | 0.549958 | 4.092618 | 12.03807 | 11.34109 | 48.11748 | 41.08403 | 6.475449e-05 | 0.0950045 | 0 | 0 | 0
3955 | 136562.8 | 2010-10-22 23:59 | 4562.29 | 2 | 13 | 0.5501383 | 4.095532 | 12.04266 | 11.34109 | 48.13626 | 41.08403 | 6.475449e-05 | 0.0950045 | 0 | 0 | 0
3956 | 136592.8 | 2010-10-23 | 4592.305 | 2 | 13 | 0.5501383 | 4.098609 | 12.04724 | 11.34109 | 48.15505 | 41.08403 | 9.717941e-05 | 0.0950045 | 0 | 0 | 0
3957 | 136622.9 | 2010-10-23 | 4622.32 | 2 | 13 | 0.5501383 | 4.101686 | 12.05183 | 11.34109 | 48.17385 | 41.08403 | 6.484985e-05 | 0.0950045 | 0 | 0 | 0
3958 | 136652.9 | 2010-10-23 00:01 | 4652.335 | 2 | 13 | 0.5501383 | 4.104763 | 12.05641 | 11.34109 | 48.19267 | 41.08403 | 9.717941e-05 | 0.0950045 | 0 | 0 | 0
3959 | 136682.9 | 2010-10-23 00:01 | 4682.35 | 2 | 13 | 0.5501383 | 4.107677 | 12.061 | 11.34109 | 48.2115 | 41.08403 | 6.475449e-05 | 0.0950045 | 0 | 0 | 0
3960 | 136712.9 | 2010-10-23 00:02 | 4712.365 | 2 | 13 | 0.5501383 | 4.110916 | 12.06559 | 11.34109 | 48.23034 | 41.08403 | 9.717941e-05 | 0.0950045 | 0 | 0 | 0
3961 | 136742.9 | 2010-10-23 00:02 | 4742.38 | 2 | 13 | 0.5501383 | 4.113831 | 12.07017 | 11.34109 | 48.2492 | 41.08403 | 6.484985e-05 | 0.0950045 | 0 | 0 | 0
3962 | 136772.9 | 2010-10-23 00:03 | 4772.396 | 2 | 13 | 0.549958 | 4.116908 | 12.07476 | 11.34109 | 48.26808 | 41.08403 | 6.475449e-05 | 0.0950045 | 0 | 0 | 0
3963 | 136803 | 2010-10-23 00:03 | 4802.411 | 2 | 13 | 0.5501383 | 4.120146 | 12.07934 | 11.34109 | 48.28696 | 41.08403 | 9.717941e-05 | 0.0950045 | 0 | 0 | 0
3964 | 136833 | 2010-10-23 00:04 | 4832.426 | 2 | 13 | 0.5501383 | 4.123223 | 12.08393 | 11.34109 | 48.30587 | 41.08403 | 6.475449e-05 | 0.0950045 | 0 | 0 | 0
3965 | 136863 | 2010-10-23 00:04 | 4862.441 | 2 | 13 | 0.5497776 | 4.1263 | 12.08852 | 11.34109 | 48.32478 | 41.08403 | 6.475449e-05 | 0.0950045 | 0 | 0 | 0
3966 | 136893 | 2010-10-23 00:05 | 4892.456 | 2 | 13 | 0.549958 | 4.1297 | 12.0931 | 11.34109 | 48.34371 | 41.08403 | 9.708405e-05 | 0.0950045 | 0 | 0 | 0
3967 | 136923 | 2010-10-23 00:05 | 4922.471 | 2 | 13 | 0.549958 | 4.132939 | 12.09769 | 11.34109 | 48.36266 | 41.08403 | 6.475449e-05 | 0.0950045 | 0 | 0 | 0
3968 | 136953 | 2010-10-23 00:06 | 4952.487 | 2 | 13 | 0.549958 | 4.136178 | 12.10227 | 11.34109 | 48.38162 | 41.08403 | 6.475449e-05 | 0.0950045 | 0 | 0 | 0
3969 | 136983 | 2010-10-23 00:06 | 4982.502 | 2 | 13 | 0.5501383 | 4.139578 | 12.10686 | 11.34109 | 48.4006 | 41.08403 | 0.000129509 | 0.0950045 | 0 | 0 | 0
3970 | 137013.1 | 2010-10-23 00:07 | 5012.517 | 2 | 13 | 0.549958 | 4.142817 | 12.11145 | 11.34109 | 48.41959 | 41.08403 | 9.717941e-05 | 0.0950045 | 0 | 0 | 0
3971 | 137043.1 | 2010-10-23 00:07 | 5042.532 | 2 | 13 | 0.5501383 | 4.146379 | 12.11603 | 11.34109 | 48.4386 | 41.08403 | 0.000129509 | 0.0950045 | 0 | 0 | 0
3972 | 137073.1 | 2010-10-23 00:08 | 5072.547 | 2 | 13 | 0.5501383 | 4.14978 | 12.12062 | 11.34109 | 48.45762 | 41.08403 | 0.0001296043 | 0.0950045 | 0 | 0 | 0
3973 | 137103.1 | 2010-10-23 00:08 | 5102.562 | 2 | 13 | 0.549958 | 4.153181 | 12.1252 | 11.34109 | 48.47666 | 41.08403 | 0.000129509 | 0.0950045 | 0 | 0 | 0
3974 | 137133.1 | 2010-10-23 00:09 | 5132.578 | 2 | 13 | 0.549958 | 4.156419 | 12.12979 | 11.34109 | 48.49571 | 41.08403 | 6.475449e-05 | 0.0950045 | 0 | 0 | 0
3975 | 137163.1 | 2010-10-23 00:09 | 5162.593 | 2 | 13 | 0.5501383 | 4.160144 | 12.13438 | 11.34109 | 48.51478 | 41.08403 | 9.717941e-05 | 0.0950045 | 0 | 0 | 0
3976 | 137193.2 | 2010-10-23 00:10 | 5192.608 | 2 | 13 | 0.549958 | 4.163383 | 12.13896 | 11.34109 | 48.53387 | 41.08403 | 6.475449e-05 | 0.0950045 | 0 | 0 | 0
3977 | 137223.2 | 2010-10-23 00:10 | 5222.623 | 2 | 13 | 0.549958 | 4.166945 | 12.14355 | 11.34109 | 48.55297 | 41.08403 | 6.475449e-05 | 0.0950045 | 0 | 0 | 0
3978 | 137253.2 | 2010-10-23 00:11 | 5252.638 | 2 | 13 | 0.5501383 | 4.170508 | 12.14813 | 11.34109 | 48.57209 | 41.08403 | 6.484985e-05 | 0.0950045 | 0 | 0 | 0
3979 | 137283.2 | 2010-10-23 00:11 | 5282.654 | 2 | 13 | 0.549958 | 4.17407 | 12.15272 | 11.34109 | 48.59122 | 41.08403 | 6.475449e-05 | 0.0950045 | 0 | 0 | 0
3980 | 137313.2 | 2010-10-23 00:12 | 5312.669 | 2 | 13 | 0.5497776 | 4.177633 | 12.15731 | 11.34109 | 48.61037 | 41.08403 | 9.717941e-05 | 0.0950045 | 0 | 0 | 0
3981 | 137343.2 | 2010-10-23 00:12 | 5342.684 | 2 | 13 | 0.5501383 | 4.181195 | 12.16189 | 11.34109 | 48.62953 | 41.08403 | 6.475449e-05 | 0.0950045 | 0 | 0 | 0
3982 | 137373.2 | 2010-10-23 00:13 | 5372.699 | 2 | 13 | 0.5503186 | 4.185082 | 12.16648 | 11.34109 | 48.64872 | 41.08403 | 0.0001619339 | 0.0950045 | 0 | 0 | 0
3983 | 137403.3 | 2010-10-23 00:13 | 5402.714 | 2 | 13 | 0.5497776 | 4.188482 | 12.17106 | 11.34109 | 48.66792 | 41.08403 | 9.717941e-05 | 0.0950045 | 0 | 0 | 0
3984 | 137433.3 | 2010-10-23 00:14 | 5432.729 | 2 | 13 | 0.549958 | 4.192207 | 12.17565 | 11.34109 | 48.68713 | 41.08403 | 9.717941e-05 | 0.0950045 | 0 | 0 | 0
3985 | 137463.3 | 2010-10-23 00:14 | 5462.745 | 2 | 13 | 0.549958 | 4.195769 | 12.18023 | 11.34109 | 48.70637 | 41.08403 | 6.475449e-05 | 0.0950045 | 0 | 0 | 0
3986 | 137493.3 | 2010-10-23 00:15 | 5492.76 | 2 | 13 | 0.5501383 | 4.199818 | 12.18482 | 11.34109 | 48.72562 | 41.08403 | 0.000129509 | 0.0950045 | 0 | 0 | 0
3987 | 137495.8 | 2010-10-23 00:15 | 5495.228 | 2 | 13 | 0.5501383 | 4.200141 | 12.1852 | 11.34109 | 48.7272 | 41.08403 | 0.0001619339 | 0.0950045 | 0 | 0 | 0
3988 | 137525.8 | 2010-10-23 00:15 | 30.01529 | 3 | 13 | 0 | 4.112212 | 12.1852 | 11.34109 | 48.7272 | 41.08403 | -0.0004209518 | 0.0950045 | 0 | 0 | 0
3989 | 137555.8 | 2010-10-23 00:16 | 60.03029 | 3 | 13 | 0 | 4.1012 | 12.1852 | 11.34109 | 48.7272 | 41.08403 | -0.0002591133 | 0.0950045 | 0 | 0 | 0
3990 | 137585.8 | 2010-10-23 00:16 | 90.04547 | 3 | 13 | 0 | 4.094884 | 12.1852 | 11.34109 | 48.7272 | 41.08403 | -0.0001619339 | 0.0950045 | 0 | 0 | 0
3991 | 137615.8 | 2010-10-23 00:17 | 120.0138 | 3 | 13 | 0 | 4.090512 | 12.1852 | 11.34109 | 48.7272 | 41.08403 | -0.0001296043 | 0.0950045 | 0 | 0 | 0
3992 | 137615.8 | 2010-10-23 00:17 | 2.666646103e-06 | 4 | 13 | 0.9992953 | 4.19998 | 12.1852 | 11.34109 | 48.7272 | 41.08403 | 0 | 0.0950045 | 0 | 0 | 0
3993 | 137616.5 | 2010-10-23 00:17 | 0.7186378 | 4 | 13 | 0.9486277 | 4.19998 | 12.18539 | 11.34109 | 48.72801 | 41.08403 | 0 | 0.0950045 | 0 | 0 | 0
3994 | 137618.6 | 2010-10-23 00:17 | 2.765812 | 4 | 13 | 0.8981403 | 4.19998 | 12.18591 | 11.34109 | 48.73021 | 41.08403 | 0 | 0.0950045 | 0 | 0 | 0
3995 | 137621.7 | 2010-10-23 00:17 | 5.906092 | 4 | 13 | 0.8480136 | 4.19998 | 12.18667 | 11.34109 | 48.7334 | 41.08403 | 0 | 0.0950045 | 0 | 0 | 0
3996 | 137626 | 2010-10-23 00:17 | 10.21856 | 4 | 13 | 0.7978869 | 4.19998 | 12.18766 | 11.34109 | 48.73754 | 41.08403 | 3.242493e-05 | 0.0950045 | 0 | 0 | 0
3997 | 137631.7 | 2010-10-23 00:17 | 15.92155 | 4 | 13 | 0.7475799 | 4.199818 | 12.18888 | 11.34109 | 48.74267 | 41.08403 | 0 | 0.0950045 | 0 | 0 | 0
3998 | 137639.1 | 2010-10-23 00:17 | 23.31207 | 4 | 13 | 0.6972728 | 4.19998 | 12.19036 | 11.34109 | 48.74889 | 41.08403 | 0 | 0.0950045 | 0 | 0 | 0
3999 | 137649 | 2010-10-23 00:17 | 33.20257 | 4 | 13 | 0.6471461 | 4.199818 | 12.19221 | 11.34109 | 48.75664 | 41.08403 | -3.242493e-05 | 0.0950045 | 0 | 0 | 0
4000 | 137662.8 | 2010-10-23 00:17 | 46.99935 | 4 | 13 | 0.5968391 | 4.19998 | 12.19458 | 11.34109 | 48.76663 | 41.08403 | 3.242493e-05 | 0.0950045 | 0 | 0 | 0
4001 | 137683.9 | 2010-10-23 00:18 | 68.07718 | 4 | 13 | 0.546532 | 4.19998 | 12.19792 | 11.34109 | 48.78064 | 41.08403 | 0 | 0.0950045 | 0 | 0 | 0
4002 | 137719.8 | 2010-10-23 00:18 | 103.9516 | 4 | 13 | 0.4964053 | 4.199818 | 12.20309 | 11.34109 | 48.80237 | 41.08403 | -3.242493e-05 | 0.0950045 | 0 | 0 | 0
4003 | 137786.2 | 2010-10-23 00:20 | 170.4192 | 4 | 13 | 0.4462786 | 4.19998 | 12.21176 | 11.34109 | 48.83875 | 41.08403 | 0 | 0.0950045 | 0 | 0 | 0
4004 | 137887.7 | 2010-10-23 00:21 | 271.9177 | 4 | 13 | 0.3961519 | 4.19998 | 12.2236 | 11.34109 | 48.88849 | 41.08403 | 0 | 0.0950045 | 0 | 0 | 0
4005 | 138015.2 | 2010-10-23 00:23 | 399.3845 | 4 | 13 | 0.3458449 | 4.199818 | 12.23672 | 11.34109 | 48.94358 | 41.08403 | -6.475449e-05 | 0.0950045 | 0 | 0 | 0
4006 | 138167.9 | 2010-10-23 00:26 | 552.1478 | 4 | 13 | 0.2957181 | 4.19998 | 12.25031 | 11.34109 | 49.00067 | 41.08403 | 0 | 0.0950045 | 0 | 0 | 0
4007 | 138351.8 | 2010-10-23 00:29 | 735.9575 | 4 | 13 | 0.2455914 | 4.19998 | 12.26409 | 11.34109 | 49.05856 | 41.08403 | 3.242493e-05 | 0.0950045 | 0 | 0 | 0
4008 | 138578.3 | 2010-10-23 00:33 | 962.5478 | 4 | 13 | 0.1954647 | 4.19998 | 12.27792 | 11.34109 | 49.11664 | 41.08403 | 0 | 0.0950045 | 0 | 0 | 0
4009 | 138875.9 | 2010-10-23 00:38 | 1260.106 | 4 | 13 | 0.145338 | 4.199818 | 12.29192 | 11.34109 | 49.17544 | 41.08403 | -3.242493e-05 | 0.0950045 | 0 | 0 | 0
4010 | 139318.6 | 2010-10-23 00:45 | 1702.833 | 4 | 13 | 0.09521126 | 4.200141 | 12.3065 | 11.34109 | 49.23668 | 41.08403 | 3.232956e-05 | 0.0950045 | 0 | 0 | 0
4011 | 140053.6 | 2010-10-23 00:57 | 2437.775 | 4 | 13 | 0.04995297 | 4.199818 | 12.32079 | 11.34109 | 49.29668 | 41.08403 | 0 | 0.0950045 | 0 | 0 | 0
4012 | 140083.6 | 2010-10-23 00:58 | 30.01524 | 5 | 13 | 0 | 4.191883 | 12.32079 | 11.34109 | 49.29668 | 41.08403 | -3.232956e-05 | 0.0950045 | 0 | 0 | 0
4013 | 140113.6 | 2010-10-23 00:58 | 60.01472 | 5 | 13 | 0 | 4.190588 | 12.32079 | 11.34109 | 49.29668 | 41.08403 | -3.242493e-05 | 0.0950045 | 0 | 0 | 0
4014 | 140113.8 | 2010-10-23 00:58 | 0.1875268 | 6 | 13 | -0.0001737543 | 4.190588 | 12.32079 | 11.34109 | 49.29668 | 41.08403 | 0 | 0.09662851 | 0 | 0 | 0
4015 | 140118.6 | 2010-10-23 00:58 | 5.015472 | 6 | 13 | 6.557588e-06 | 4.190588 | 12.32079 | 11.34109 | 49.29668 | 41.08403 | 0 | 0.09662851 | 0 | 0 | 0
4016 | 140148.6 | 2010-10-23 00:59 | 30.01517 | 7 | 13 | -1.099355 | 4.009707 | 12.32079 | 11.35025 | 49.29668 | 41.12099 | -0.0009391785 | 0.09662851 | 0 | 0 | 0
4017 | 140178.6 | 2010-10-23 00:59 | 60.03035 | 7 | 13 | -1.099716 | 3.982341 | 12.32079 | 11.35942 | 49.29668 | 41.15761 | -0.0005829334 | 0.09662851 | 0 | 0 | 0
4018 | 140208.6 | 2010-10-23 01:00 | 90.04552 | 7 | 13 | -1.099536 | 3.963394 | 12.32079 | 11.36859 | 49.29668 | 41.19402 | -0.0004858017 | 0.09662851 | 0 | 0 | 0
4019 | 140238.7 | 2010-10-23 01:00 | 120.0608 | 7 | 13 | -1.099355 | 3.948982 | 12.32079 | 11.37775 | 49.29668 | 41.23028 | -0.0003238678 | 0.09662851 | 0 | 0 | 0
4020 | 140268.7 | 2010-10-23 01:01 | 150.076 | 7 | 13 | -1.099355 | 3.936837 | 12.32079 | 11.38692 | 49.29668 | 41.26643 | -0.0002914905 | 0.09662851 | 0 | 0 | 0
4021 | 140298.7 | 2010-10-23 01:01 | 180.091 | 7 | 13 | -1.099355 | 3.925826 | 12.32079 | 11.39609 | 49.29668 | 41.30246 | -0.0002914429 | 0.09662851 | 0 | 0 | 0
4022 | 140328.7 | 2010-10-23 01:02 | 210.1062 | 7 | 13 | -1.099355 | 3.915786 | 12.32079 | 11.40526 | 49.29668 | 41.3384 | -0.0002267361 | 0.09662851 | 0 | 0 | 0
4023 | 140358.7 | 2010-10-23 01:02 | 240.1215 | 7 | 13 | -1.099355 | 3.906394 | 12.32079 | 11.41442 | 49.29668 | 41.37425 | -0.0002266884 | 0.09662851 | 0 | 0 | 0
4024 | 140388.7 | 2010-10-23 01:03 | 270.1365 | 7 | 13 | -1.099355 | 3.897163 | 12.32079 | 11.42359 | 49.29668 | 41.41002 | -0.0002267361 | 0.09662851 | 0 | 0 | 0
4025 | 140418.8 | 2010-10-23 01:03 | 300.1517 | 7 | 13 | -1.099355 | 3.888257 | 12.32079 | 11.43276 | 49.29668 | 41.4457 | -0.0002267361 | 0.09662851 | 0 | 0 | 0
4026 | 140448.8 | 2010-10-23 01:04 | 330.1671 | 7 | 13 | -1.099355 | 3.879674 | 12.32079 | 11.44192 | 49.29668 | 41.4813 | -0.0001943111 | 0.09662851 | 0 | 0 | 0
4027 | 140478.8 | 2010-10-23 01:04 | 360.1822 | 7 | 13 | -1.099355 | 3.871092 | 12.32079 | 11.45109 | 49.29668 | 41.51683 | -0.0001943111 | 0.09662851 | 0 | 0 | 0
4028 | 140508.8 | 2010-10-23 01:05 | 390.1972 | 7 | 13 | -1.099536 | 3.862509 | 12.32079 | 11.46026 | 49.29668 | 41.55227 | -0.0002267361 | 0.09662851 | 0 | 0 | 0
4029 | 140538.8 | 2010-10-23 01:05 | 420.2124 | 7 | 13 | -1.099536 | 3.854251 | 12.32079 | 11.46942 | 49.29668 | 41.58764 | -0.0002267361 | 0.09662851 | 0 | 0 | 0
4030 | 140568.8 | 2010-10-23 01:06 | 450.2275 | 7 | 13 | -1.099536 | 3.846316 | 12.32079 | 11.47859 | 49.29668 | 41.62294 | -0.0001943588 | 0.09662851 | 0 | 0 | 0
4031 | 140598.8 | 2010-10-23 01:06 | 480.2427 | 7 | 13 | -1.099536 | 3.838381 | 12.32079 | 11.48776 | 49.29668 | 41.65816 | -0.0001943111 | 0.09662851 | 0 | 0 | 0
4032 | 140628.9 | 2010-10-23 01:07 | 510.2578 | 7 | 13 | -1.099355 | 3.830446 | 12.32079 | 11.49692 | 49.29668 | 41.69331 | -0.0001943111 | 0.09662851 | 0 | 0 | 0
4033 | 140658.9 | 2010-10-23 01:07 | 540.2729 | 7 | 13 | -1.099355 | 3.822674 | 12.32079 | 11.50609 | 49.29668 | 41.72839 | -0.0001943111 | 0.09662851 | 0 | 0 | 0
4034 | 140688.9 | 2010-10-23 01:08 | 570.2883 | 7 | 13 | -1.099536 | 3.814901 | 12.32079 | 11.51526 | 49.29668 | 41.7634 | -0.0002266884 | 0.09662851 | 0 | 0 | 0
4035 | 140718.9 | 2010-10-23 01:08 | 600.3035 | 7 | 13 | -1.099536 | 3.807452 | 12.32079 | 11.52443 | 49.29668 | 41.79834 | -0.0001943588 | 0.09662851 | 0 | 0 | 0
4036 | 140748.9 | 2010-10-23 01:09 | 630.3186 | 7 | 13 | -1.099355 | 3.800489 | 12.32079 | 11.53359 | 49.29668 | 41.83321 | -0.0001943111 | 0.09662851 | 0 | 0 | 0
4037 | 140778.9 | 2010-10-23 01:09 | 660.3336 | 7 | 13 | -1.099355 | 3.793364 | 12.32079 | 11.54276 | 49.29668 | 41.86801 | -0.0001619339 | 0.09662851 | 0 | 0 | 0
4038 | 140808.9 | 2010-10-23 01:10 | 690.3489 | 7 | 13 | -1.099536 | 3.786077 | 12.32079 | 11.55193 | 49.29668 | 41.90275 | -0.0001943111 | 0.09662851 | 0 | 0 | 0
4039 | 140839 | 2010-10-23 01:10 | 720.364 | 7 | 13 | -1.099536 | 3.779275 | 12.32079 | 11.56109 | 49.29668 | 41.93743 | -0.0001943111 | 0.09662851 | 0 | 0 | 0
4040 | 140869 | 2010-10-23 01:11 | 750.3793 | 7 | 13 | -1.099355 | 3.772636 | 12.32079 | 11.57026 | 49.29668 | 41.97204 | -0.0001943588 | 0.09662851 | 0 | 0 | 0
4041 | 140899 | 2010-10-23 01:11 | 780.3944 | 7 | 13 | -1.099536 | 3.766159 | 12.32079 | 11.57943 | 49.29668 | 42.0066 | -0.0001619339 | 0.09662851 | 0 | 0 | 0
4042 | 140929 | 2010-10-23 01:12 | 810.4095 | 7 | 13 | -1.099536 | 3.759519 | 12.32079 | 11.58859 | 49.29668 | 42.04109 | -0.0001619339 | 0.09662851 | 0 | 0 | 0
4043 | 140959 | 2010-10-23 01:12 | 840.4247 | 7 | 13 | -1.099175 | 3.753204 | 12.32079 | 11.59776 | 49.29668 | 42.07552 | -0.0001619339 | 0.09662851 | 0 | 0 | 0
4044 | 140989 | 2010-10-23 01:13 | 870.44 | 7 | 13 | -1.099536 | 3.746888 | 12.32079 | 11.60693 | 49.29668 | 42.1099 | -0.0001619339 | 0.09662851 | 0 | 0 | 0
4045 | 141019.1 | 2010-10-23 01:13 | 900.455 | 7 | 13 | -1.099355 | 3.741059 | 12.32079 | 11.61609 | 49.29668 | 42.14422 | -0.0001295567 | 0.09662851 | 0 | 0 | 0
4046 | 141049.1 | 2010-10-23 01:14 | 930.4702 | 7 | 13 | -1.099355 | 3.735067 | 12.32079 | 11.62526 | 49.29668 | 42.17848 | -9.713173e-05 | 0.09662851 | 0 | 0 | 0
4047 | 141079.1 | 2010-10-23 01:14 | 960.4855 | 7 | 13 | -1.099355 | 3.729076 | 12.32079 | 11.63443 | 49.29668 | 42.2127 | -0.0001619339 | 0.09662851 | 0 | 0 | 0
4048 | 141109.1 | 2010-10-23 01:15 | 990.5005 | 7 | 13 | -1.099536 | 3.723408 | 12.32079 | 11.64359 | 49.29668 | 42.24685 | -9.717941e-05 | 0.09662851 | 0 | 0 | 0
4049 | 141139.1 | 2010-10-23 01:15 | 1020.516 | 7 | 13 | -1.099355 | 3.71774 | 12.32079 | 11.65276 | 49.29668 | 42.28096 | -0.0001295567 | 0.09662851 | 0 | 0 | 0
4050 | 141169.1 | 2010-10-23 01:16 | 1050.531 | 7 | 13 | -1.099536 | 3.712073 | 12.32079 | 11.66193 | 49.29668 | 42.31501 | -0.0001619339 | 0.09662851 | 0 | 0 | 0
4051 | 141199.1 | 2010-10-23 01:16 | 1080.546 | 7 | 13 | -1.099355 | 3.706567 | 12.32079 | 11.67109 | 49.29668 | 42.34901 | -0.000129509 | 0.09662851 | 0 | 0 | 0
4052 | 141229.2 | 2010-10-23 01:17 | 1110.564 | 7 | 13 | -1.099536 | 3.700899 | 12.32079 | 11.68026 | 49.29668 | 42.38297 | -0.0001619339 | 0.09662851 | 0 | 0 | 0
4053 | 141259.2 | 2010-10-23 01:17 | 1140.577 | 7 | 13 | -1.099355 | 3.695717 | 12.32079 | 11.68943 | 49.29668 | 42.41687 | -0.0001295567 | 0.09662851 | 0 | 0 | 0
4054 | 141289.2 | 2010-10-23 01:18 | 1170.592 | 7 | 13 | -1.099716 | 3.690374 | 12.32079 | 11.6986 | 49.29668 | 42.45072 | -0.0001619339 | 0.09662851 | 0 | 0 | 0
4055 | 141319.2 | 2010-10-23 01:18 | 1200.607 | 7 | 13 | -1.099175 | 3.685516 | 12.32079 | 11.70776 | 49.29668 | 42.48453 | -9.713173e-05 | 0.09662851 | 0 | 0 | 0
4056 | 141349.2 | 2010-10-23 01:19 | 1230.622 | 7 | 13 | -1.099536 | 3.680334 | 12.32079 | 11.71693 | 49.29668 | 42.51829 | -0.0001295567 | 0.09662851 | 0 | 0 | 0
4057 | 141379.2 | 2010-10-23 01:19 | 1260.637 | 7 | 13 | -1.099355 | 3.675476 | 12.32079 | 11.7261 | 49.29668 | 42.552 | -3.237724e-05 | 0.09662851 | 0 | 0 | 0
4058 | 141409.3 | 2010-10-23 01:20 | 1290.653 | 7 | 13 | -1.099355 | 3.670294 | 12.32079 | 11.73526 | 49.29668 | 42.58567 | -9.713173e-05 | 0.09662851 | 0 | 0 | 0
4059 | 141439.3 | 2010-10-23 01:20 | 1320.667 | 7 | 13 | -1.099536 | 3.665274 | 12.32079 | 11.74443 | 49.29668 | 42.61929 | -0.000129509 | 0.09662851 | 0 | 0 | 0
4060 | 141469.3 | 2010-10-23 01:21 | 1350.683 | 7 | 13 | -1.099536 | 3.660578 | 12.32079 | 11.7536 | 49.29668 | 42.65287 | -0.0001619339 | 0.09662851 | 0 | 0 | 0
4061 | 141499.3 | 2010-10-23 01:21 | 1380.698 | 7 | 13 | -1.099355 | 3.65572 | 12.32079 | 11.76276 | 49.29668 | 42.6864 | -0.0001619339 | 0.09662851 | 0 | 0 | 0
4062 | 141529.3 | 2010-10-23 01:22 | 1410.713 | 7 | 13 | -1.099355 | 3.651186 | 12.32079 | 11.77193 | 49.29668 | 42.71989 | -9.717941e-05 | 0.09662851 | 0 | 0 | 0
4063 | 141559.3 | 2010-10-23 01:22 | 1440.728 | 7 | 13 | -1.099536 | 3.646327 | 12.32079 | 11.7811 | 49.29668 | 42.75334 | -0.0001619339 | 0.09662851 | 0 | 0 | 0
4064 | 141589.3 | 2010-10-23 01:23 | 1470.743 | 7 | 13 | -1.099536 | 3.641793 | 12.32079 | 11.79026 | 49.29668 | 42.78674 | -0.000129509 | 0.09662851 | 0 | 0 | 0
4065 | 141619.4 | 2010-10-23 01:23 | 1500.758 | 7 | 13 | -1.099355 | 3.637421 | 12.32079 | 11.79943 | 49.29668 | 42.82011 | -0.0001295567 | 0.09662851 | 0 | 0 | 0
4066 | 141649.4 | 2010-10-23 01:24 | 1530.774 | 7 | 13 | -1.099355 | 3.633049 | 12.32079 | 11.8086 | 49.29668 | 42.85343 | -9.713173e-05 | 0.09662851 | 0 | 0 | 0
4067 | 141679.4 | 2010-10-23 01:24 | 1560.789 | 7 | 13 | -1.099536 | 3.628677 | 12.32079 | 11.81776 | 49.29668 | 42.88671 | -9.717941e-05 | 0.09662851 | 0 | 0 | 0
4068 | 141709.4 | 2010-10-23 01:25 | 1590.804 | 7 | 13 | -1.099536 | 3.624305 | 12.32079 | 11.82693 | 49.29668 | 42.91996 | -0.0001619339 | 0.09662851 | 0 | 0 | 0
4069 | 141739.4 | 2010-10-23 01:25 | 1620.819 | 7 | 13 | -1.099716 | 3.620094 | 12.32079 | 11.8361 | 49.29668 | 42.95316 | -0.0001619339 | 0.09662851 | 0 | 0 | 0
4070 | 141769.4 | 2010-10-23 01:26 | 1650.834 | 7 | 13 | -1.099536 | 3.61637 | 12.32079 | 11.84526 | 49.29668 | 42.98633 | -6.480217e-05 | 0.09662851 | 0 | 0 | 0
4071 | 141799.4 | 2010-10-23 01:26 | 1680.849 | 7 | 13 | -1.099536 | 3.612159 | 12.32079 | 11.85443 | 49.29668 | 43.01946 | -9.717941e-05 | 0.09662851 | 0 | 0 | 0
4072 | 141829.5 | 2010-10-23 01:27 | 1710.865 | 7 | 13 | -1.099355 | 3.608435 | 12.32079 | 11.8636 | 49.29668 | 43.05256 | -6.480217e-05 | 0.09662851 | 0 | 0 | 0
4073 | 141859.5 | 2010-10-23 01:27 | 1740.88 | 7 | 13 | -1.099536 | 3.604548 | 12.32079 | 11.87276 | 49.29668 | 43.08562 | -0.0001295567 | 0.09662851 | 0 | 0 | 0
4074 | 141889.5 | 2010-10-23 01:28 | 1770.895 | 7 | 13 | -1.099536 | 3.600824 | 12.32079 | 11.88193 | 49.29668 | 43.11864 | -0.0001295567 | 0.09662851 | 0 | 0 | 0
4075 | 141919.5 | 2010-10-23 01:28 | 1800.91 | 7 | 13 | -1.099355 | 3.597424 | 12.32079 | 11.8911 | 49.29668 | 43.15163 | -6.475449e-05 | 0.09662851 | 0 | 0 | 0
4076 | 141949.5 | 2010-10-23 01:29 | 1830.926 | 7 | 13 | -1.099355 | 3.593861 | 12.32079 | 11.90027 | 49.29668 | 43.18459 | -6.480217e-05 | 0.09662851 | 0 | 0 | 0
4077 | 141979.5 | 2010-10-23 01:29 | 1860.941 | 7 | 13 | -1.099536 | 3.590298 | 12.32079 | 11.90943 | 49.29668 | 43.21752 | -0.0001295567 | 0.09662851 | 0 | 0 | 0
4078 | 142009.6 | 2010-10-23 01:30 | 1890.956 | 7 | 13 | -1.099355 | 3.58706 | 12.32079 | 11.9186 | 49.29668 | 43.25042 | -6.475449e-05 | 0.09662851 | 0 | 0 | 0
4079 | 142039.6 | 2010-10-23 01:30 | 1920.971 | 7 | 13 | -1.099716 | 3.583659 | 12.32079 | 11.92777 | 49.29668 | 43.28328 | -6.475449e-05 | 0.09662851 | 0 | 0 | 0
4080 | 142069.6 | 2010-10-23 01:31 | 1950.986 | 7 | 13 | -1.099355 | 3.580744 | 12.32079 | 11.93693 | 49.29668 | 43.31612 | -3.237724e-05 | 0.09662851 | 0 | 0 | 0
4081 | 142099.6 | 2010-10-23 01:31 | 1981.001 | 7 | 13 | -1.099536 | 3.577344 | 12.32079 | 11.9461 | 49.29668 | 43.34893 | -6.475449e-05 | 0.09662851 | 0 | 0 | 0
4082 | 142129.6 | 2010-10-23 01:32 | 2011.016 | 7 | 13 | -1.099355 | 3.574267 | 12.32079 | 11.95527 | 49.29668 | 43.3817 | -6.475449e-05 | 0.09662851 | 0 | 0 | 0
4083 | 142159.6 | 2010-10-23 01:32 | 2041.031 | 7 | 13 | -1.099536 | 3.571028 | 12.32079 | 11.96443 | 49.29668 | 43.41445 | -9.717941e-05 | 0.09662851 | 0 | 0 | 0
4084 | 142189.6 | 2010-10-23 01:33 | 2071.047 | 7 | 13 | -1.099536 | 3.568113 | 12.32079 | 11.9736 | 49.29668 | 43.44718 | -3.242493e-05 | 0.09662851 | 0 | 0 | 0
4085 | 142219.7 | 2010-10-23 01:33 | 2101.062 | 7 | 13 | -1.099355 | 3.564875 | 12.32079 | 11.98277 | 49.29668 | 43.47987 | -0.0001295567 | 0.09662851 | 0 | 0 | 0
4086 | 142249.7 | 2010-10-23 01:34 | 2131.077 | 7 | 13 | -1.099716 | 3.561798 | 12.32079 | 11.99193 | 49.29668 | 43.51254 | -9.713173e-05 | 0.09662851 | 0 | 0 | 0
4087 | 142279.7 | 2010-10-23 01:34 | 2161.092 | 7 | 13 | -1.099536 | 3.559045 | 12.32079 | 12.0011 | 49.29668 | 43.54517 | -6.480217e-05 | 0.09662851 | 0 | 0 | 0
4088 | 142309.7 | 2010-10-23 01:35 | 2191.107 | 7 | 13 | -1.099536 | 3.555968 | 12.32079 | 12.01027 | 49.29668 | 43.57778 | -6.480217e-05 | 0.09662851 | 0 | 0 | 0
4089 | 142339.7 | 2010-10-23 01:35 | 2221.122 | 7 | 13 | -1.099536 | 3.55273 | 12.32079 | 12.01943 | 49.29668 | 43.61037 | -6.480217e-05 | 0.09662851 | 0 | 0 | 0
4090 | 142369.7 | 2010-10-23 01:36 | 2251.138 | 7 | 13 | -1.099536 | 3.549653 | 12.32079 | 12.0286 | 49.29668 | 43.64292 | -0.000129509 | 0.09662851 | 0 | 0 | 0
4091 | 142399.8 | 2010-10-23 01:36 | 2281.153 | 7 | 13 | -1.099536 | 3.546414 | 12.32079 | 12.03777 | 49.29668 | 43.67544 | -9.713173e-05 | 0.09662851 | 0 | 0 | 0
4092 | 142429.8 | 2010-10-23 01:37 | 2311.168 | 7 | 13 | -1.099536 | 3.543499 | 12.32079 | 12.04693 | 49.29668 | 43.70794 | -3.237724e-05 | 0.09662851 | 0 | 0 | 0
4093 | 142459.8 | 2010-10-23 01:37 | 2341.183 | 7 | 13 | -1.099355 | 3.540261 | 12.32079 | 12.0561 | 49.29668 | 43.74041 | -6.475449e-05 | 0.09662851 | 0 | 0 | 0
4094 | 142489.8 | 2010-10-23 01:38 | 2371.198 | 7 | 13 | -1.099355 | 3.537022 | 12.32079 | 12.06527 | 49.29668 | 43.77284 | -6.475449e-05 | 0.09662851 | 0 | 0 | 0
4095 | 142519.8 | 2010-10-23 01:38 | 2401.214 | 7 | 13 | -1.099355 | 3.533622 | 12.32079 | 12.07443 | 49.29668 | 43.80525 | -9.713173e-05 | 0.09662851 | 0 | 0 | 0
4096 | 142549.8 | 2010-10-23 01:39 | 2431.229 | 7 | 13 | -1.099355 | 3.530383 | 12.32079 | 12.0836 | 49.29668 | 43.83763 | -9.713173e-05 | 0.09662851 | 0 | 0 | 0
4097 | 142579.8 | 2010-10-23 01:39 | 2461.244 | 7 | 13 | -1.099536 | 3.52682 | 12.32079 | 12.09277 | 49.29668 | 43.86998 | -6.480217e-05 | 0.09662851 | 0 | 0 | 0
4098 | 142609.9 | 2010-10-23 01:40 | 2491.259 | 7 | 13 | -1.099355 | 3.523096 | 12.32079 | 12.10193 | 49.29668 | 43.90229 | -0.0001295567 | 0.09662851 | 0 | 0 | 0
4099 | 142639.9 | 2010-10-23 01:40 | 2521.274 | 7 | 13 | -1.099536 | 3.519533 | 12.32079 | 12.1111 | 49.29668 | 43.93457 | -0.0001295567 | 0.09662851 | 0 | 0 | 0
4100 | 142669.9 | 2010-10-23 01:41 | 2551.289 | 7 | 13 | -1.099536 | 3.515809 | 12.32079 | 12.12027 | 49.29668 | 43.96682 | -9.713173e-05 | 0.09662851 | 0 | 0 | 0
4101 | 142699.9 | 2010-10-23 01:41 | 2581.305 | 7 | 13 | -1.099536 | 3.511922 | 12.32079 | 12.12944 | 49.29668 | 43.99903 | -9.717941e-05 | 0.09662851 | 0 | 0 | 0
4102 | 142729.9 | 2010-10-23 01:42 | 2611.32 | 7 | 13 | -1.099355 | 3.507712 | 12.32079 | 12.1386 | 49.29668 | 44.0312 | -9.713173e-05 | 0.09662851 | 0 | 0 | 0
4103 | 142759.9 | 2010-10-23 01:42 | 2641.335 | 7 | 13 | -1.099355 | 3.503502 | 12.32079 | 12.14777 | 49.29668 | 44.06333 | -3.237724e-05 | 0.09662851 | 0 | 0 | 0
4104 | 142789.9 | 2010-10-23 01:43 | 2671.35 | 7 | 13 | -1.099536 | 3.498806 | 12.32079 | 12.15694 | 49.29668 | 44.09543 | -0.0001295567 | 0.09662851 | 0 | 0 | 0
4105 | 142820 | 2010-10-23 01:43 | 2701.365 | 7 | 13 | -1.099355 | 3.493624 | 12.32079 | 12.1661 | 49.29668 | 44.12748 | -0.0001943588 | 0.09662851 | 0 | 0 | 0
4106 | 142850 | 2010-10-23 01:44 | 2731.38 | 7 | 13 | -1.099536 | 3.48828 | 12.32079 | 12.17527 | 49.29668 | 44.15948 | -0.0001619339 | 0.09662851 | 0 | 0 | 0
4107 | 142880 | 2010-10-23 01:44 | 2761.396 | 7 | 13 | -1.099536 | 3.482288 | 12.32079 | 12.18444 | 49.29668 | 44.19143 | -0.0001619339 | 0.09662851 | 0 | 0 | 0
4108 | 142910 | 2010-10-23 01:45 | 2791.411 | 7 | 13 | -1.099536 | 3.475487 | 12.32079 | 12.1936 | 49.29668 | 44.22332 | -0.0001619339 | 0.09662851 | 0 | 0 | 0
4109 | 142940 | 2010-10-23 01:45 | 2821.426 | 7 | 13 | -1.099536 | 3.467714 | 12.32079 | 12.20277 | 49.29668 | 44.25514 | -0.0002267361 | 0.09662851 | 0 | 0 | 0
4110 | 142970 | 2010-10-23 01:46 | 2851.441 | 7 | 13 | -1.099355 | 3.458646 | 12.32079 | 12.21194 | 49.29668 | 44.28689 | -0.0002267361 | 0.09662851 | 0 | 0 | 0
4111 | 143000.1 | 2010-10-23 01:46 | 2881.456 | 7 | 13 | -1.099355 | 3.44812 | 12.32079 | 12.2211 | 49.29668 | 44.31855 | -0.0002914905 | 0.09662851 | 0 | 0 | 0
4112 | 143030.1 | 2010-10-23 01:47 | 2911.471 | 7 | 13 | -1.099355 | 3.435652 | 12.32079 | 12.23027 | 49.29668 | 44.3501 | -0.0003238678 | 0.09662851 | 0 | 0 | 0
4113 | 143060.1 | 2010-10-23 01:47 | 2941.487 | 7 | 13 | -1.099536 | 3.42043 | 12.32079 | 12.23944 | 49.29668 | 44.38153 | -0.0003886223 | 0.09662851 | 0 | 0 | 0
4114 | 143090.1 | 2010-10-23 01:48 | 2971.502 | 7 | 13 | -1.099536 | 3.40116 | 12.32079 | 12.2486 | 49.29668 | 44.4128 | -0.0005505562 | 0.09662851 | 0 | 0 | 0
4115 | 143120.1 | 2010-10-23 01:48 | 3001.517 | 7 | 13 | -1.099536 | 3.376546 | 12.32079 | 12.25777 | 49.29668 | 44.44387 | -0.0007448673 | 0.09662851 | 0 | 0 | 0
4116 | 143150.1 | 2010-10-23 01:49 | 3031.535 | 7 | 13 | -1.099355 | 3.343349 | 12.32079 | 12.26694 | 49.29668 | 44.47468 | -0.001003981 | 0.09662851 | 0 | 0 | 0
4117 | 143180.1 | 2010-10-23 01:49 | 3061.548 | 7 | 13 | -1.099536 | 3.297522 | 12.32079 | 12.2761 | 49.29668 | 44.50512 | -0.001392651 | 0.09662851 | 0 | 0 | 0
4118 | 143210.2 | 2010-10-23 01:50 | 3091.562 | 7 | 13 | -1.099716 | 3.231453 | 12.32079 | 12.28527 | 49.29668 | 44.53507 | -0.002072763 | 0.09662851 | 0 | 0 | 0
4119 | 143240.2 | 2010-10-23 01:50 | 3121.578 | 7 | 13 | -1.099536 | 3.133159 | 12.32079 | 12.29444 | 49.29668 | 44.56428 | -0.003076744 | 0.09662851 | 0 | 0 | 0
4120 | 143270.2 | 2010-10-23 01:51 | 3151.593 | 7 | 13 | -1.099536 | 2.970415 | 12.32079 | 12.30361 | 49.29668 | 44.59233 | -0.005667686 | 0.09662851 | 0 | 0 | 0
4121 | 143290.8 | 2010-10-23 01:51 | 3172.217 | 7 | 13 | -1.099896 | 2.769941 | 12.32079 | 12.30991 | 49.29668 | 44.61046 | -0.00916543 | 0.09662851 | 0 | 0 | 0
4122 | 143296.7 | 2010-10-23 01:51 | 3178.139 | 7 | 13 | -1.099536 | 2.699986 | 12.32079 | 12.31172 | 49.29668 | 44.61541 | -0.009521723 | 0.09662851 | 0 | 0 | 0
4123 | 143356.8 | 2010-10-23 01:52 | 60.01482 | 8 | 13 | 0 | 3.385938 | 12.32079 | 12.31172 | 49.29668 | 44.61541 | 0.001165915 | 0.09662851 | 0 | 0 | 0
4124 | 143356.9 | 2010-10-23 01:52 | 0.1873104 | 9 | 13 | -0.0001737543 | 3.386262 | 12.32079 | 12.31172 | 49.29668 | 44.61541 | 0 | 0.09590321 | 0 | 0 | 0
4125 | 143361.8 | 2010-10-23 01:52 | 5.015467 | 9 | 13 | 6.557588e-06 | 3.393225 | 12.32079 | 12.31172 | 49.29668 | 44.61541 | 0.0009716034 | 0.09590321 | 0 | 0 | 0
4126 | 143391.8 | 2010-10-23 01:53 | 30.01517 | 1 | 14 | 0 | 3.423506 | 12.32079 | 12.31172 | 49.29668 | 44.61541 | 0.0006477356 | 0.09590321 | 0 | 0 | 0
4127 | 143421.8 | 2010-10-23 01:53 | 60.03032 | 1 | 14 | 0 | 3.443748 | 12.32079 | 12.31172 | 49.29668 | 44.61541 | 0.0004210472 | 0.09590321 | 0 | 0 | 0
4128 | 143451.8 | 2010-10-23 01:54 | 90.0456 | 1 | 14 | 0 | 3.458808 | 12.32079 | 12.31172 | 49.29668 | 44.61541 | 0.000356245 | 0.09590321 | 0 | 0 | 0
4129 | 143481.8 | 2010-10-23 01:54 | 120.0139 | 1 | 14 | 0 | 3.470629 | 12.32079 | 12.31172 | 49.29668 | 44.61541 | 0.0002914905 | 0.09590321 | 0 | 0 | 0
4130 | 143511.8 | 2010-10-23 01:55 | 30.01518 | 2 | 14 | 0.549958 | 3.626734 | 12.32537 | 12.31172 | 49.31316 | 44.61541 | 0.001457405 | 0.09590321 | 0 | 0 | 0
4131 | 143541.8 | 2010-10-23 01:55 | 60.03037 | 2 | 14 | 0.5501383 | 3.669646 | 12.32996 | 12.31172 | 49.3299 | 44.61541 | 0.0009392261 | 0.09590321 | 0 | 0 | 0
4132 | 143571.8 | 2010-10-23 01:56 | 90.04552 | 2 | 14 | 0.5501383 | 3.700899 | 12.33455 | 12.31172 | 49.34681 | 44.61541 | 0.000744915 | 0.09590321 | 0 | 0 | 0
4133 | 143601.9 | 2010-10-23 01:56 | 120.0608 | 2 | 14 | 0.549958 | 3.725513 | 12.33913 | 12.31172 | 49.36384 | 44.61541 | 0.0006477356 | 0.09590321 | 0 | 0 | 0
4134 | 143631.9 | 2010-10-23 01:57 | 150.0759 | 2 | 14 | 0.5501383 | 3.745107 | 12.34372 | 12.31172 | 49.38097 | 44.61541 | 0.0004534245 | 0.09590321 | 0 | 0 | 0
4135 | 143661.9 | 2010-10-23 01:57 | 180.0912 | 2 | 14 | 0.5501383 | 3.760491 | 12.3483 | 12.31172 | 49.39818 | 44.61541 | 0.0003238678 | 0.09590321 | 0 | 0 | 0
4136 | 143691.9 | 2010-10-23 01:58 | 210.1066 | 2 | 14 | 0.5501383 | 3.770855 | 12.35289 | 12.31172 | 49.41545 | 44.61541 | 0.0001943111 | 0.09590321 | 0 | 0 | 0
4137 | 143721.9 | 2010-10-23 01:58 | 240.1215 | 2 | 14 | 0.549958 | 3.777494 | 12.35748 | 12.31172 | 49.43276 | 44.61541 | 0.000129509 | 0.09590321 | 0 | 0 | 0
4138 | 143751.9 | 2010-10-23 01:59 | 270.1384 | 2 | 14 | 0.5503186 | 3.78219 | 12.36206 | 12.31172 | 49.4501 | 44.61541 | 9.713173e-05 | 0.09590321 | 0 | 0 | 0
4139 | 143782 | 2010-10-23 01:59 | 300.1517 | 2 | 14 | 0.549958 | 3.7864 | 12.36665 | 12.31172 | 49.46746 | 44.61541 | 9.713173e-05 | 0.09590321 | 0 | 0 | 0
4140 | 143812 | 2010-10-23 02:00 | 330.1669 | 2 | 14 | 0.549958 | 3.790287 | 12.37124 | 12.31172 | 49.48483 | 44.61541 | 9.713173e-05 | 0.09590321 | 0 | 0 | 0
4141 | 143842 | 2010-10-23 02:00 | 360.1822 | 2 | 14 | 0.5501383 | 3.794011 | 12.37582 | 12.31172 | 49.50222 | 44.61541 | 9.717941e-05 | 0.09590321 | 0 | 0 | 0
4142 | 143872 | 2010-10-23 02:01 | 390.1974 | 2 | 14 | 0.549958 | 3.797574 | 12.38041 | 12.31172 | 49.51963 | 44.61541 | 6.475449e-05 | 0.09590321 | 0 | 0 | 0
4143 | 143902 | 2010-10-23 02:01 | 420.2126 | 2 | 14 | 0.549958 | 3.801298 | 12.38499 | 12.31172 | 49.53705 | 44.61541 | 9.717941e-05 | 0.09590321 | 0 | 0 | 0
4144 | 143932 | 2010-10-23 02:02 | 450.2276 | 2 | 14 | 0.5501383 | 3.804537 | 12.38958 | 12.31172 | 49.55449 | 44.61541 | 6.480217e-05 | 0.09590321 | 0 | 0 | 0
4145 | 143962 | 2010-10-23 02:02 | 480.2428 | 2 | 14 | 0.5501383 | 3.807938 | 12.39417 | 12.31172 | 49.57195 | 44.61541 | 9.717941e-05 | 0.09590321 | 0 | 0 | 0
4146 | 143992.1 | 2010-10-23 02:03 | 510.2579 | 2 | 14 | 0.549958 | 3.811014 | 12.39875 | 12.31172 | 49.58942 | 44.61541 | 6.480217e-05 | 0.09590321 | 0 | 0 | 0
4147 | 144022.1 | 2010-10-23 02:03 | 540.2731 | 2 | 14 | 0.5501383 | 3.814739 | 12.40334 | 12.31172 | 49.60691 | 44.61541 | 9.713173e-05 | 0.09590321 | 0 | 0 | 0
4148 | 144052.1 | 2010-10-23 02:04 | 570.2883 | 2 | 14 | 0.5497776 | 3.817654 | 12.40792 | 12.31172 | 49.62441 | 44.61541 | 3.237724e-05 | 0.09590321 | 0 | 0 | 0
4149 | 144082.1 | 2010-10-23 02:04 | 600.3034 | 2 | 14 | 0.549958 | 3.820892 | 12.41251 | 12.31172 | 49.64192 | 44.61541 | 6.475449e-05 | 0.09590321 | 0 | 0 | 0
4150 | 144112.1 | 2010-10-23 02:05 | 630.3186 | 2 | 14 | 0.5501383 | 3.823969 | 12.4171 | 12.31172 | 49.65946 | 44.61541 | 6.480217e-05 | 0.09590321 | 0 | 0 | 0
4151 | 144142.1 | 2010-10-23 02:05 | 660.3338 | 2 | 14 | 0.5501383 | 3.827532 | 12.42168 | 12.31172 | 49.677 | 44.61541 | 9.713173e-05 | 0.09590321 | 0 | 0 | 0
4152 | 144172.2 | 2010-10-23 02:06 | 690.3491 | 2 | 14 | 0.5501383 | 3.830608 | 12.42627 | 12.31172 | 49.69456 | 44.61541 | 6.475449e-05 | 0.09590321 | 0 | 0 | 0
4153 | 144202.2 | 2010-10-23 02:06 | 720.3641 | 2 | 14 | 0.5501383 | 3.834009 | 12.43085 | 12.31172 | 49.71214 | 44.61541 | 9.713173e-05 | 0.09590321 | 0 | 0 | 0
4154 | 144232.2 | 2010-10-23 02:07 | 750.3793 | 2 | 14 | 0.5501383 | 3.837409 | 12.43544 | 12.31172 | 49.72973 | 44.61541 | 0.000129509 | 0.09590321 | 0 | 0 | 0
4155 | 144262.2 | 2010-10-23 02:07 | 780.3947 | 2 | 14 | 0.549958 | 3.840486 | 12.44003 | 12.31172 | 49.74733 | 44.61541 | 6.475449e-05 | 0.09590321 | 0 | 0 | 0
4156 | 144292.2 | 2010-10-23 02:08 | 810.4096 | 2 | 14 | 0.549958 | 3.843887 | 12.44461 | 12.31172 | 49.76495 | 44.61541 | 9.713173e-05 | 0.09590321 | 0 | 0 | 0
4157 | 144322.2 | 2010-10-23 02:08 | 840.4248 | 2 | 14 | 0.5501383 | 3.84745 | 12.4492 | 12.31172 | 49.78259 | 44.61541 | 9.717941e-05 | 0.09590321 | 0 | 0 | 0
4158 | 144352.2 | 2010-10-23 02:09 | 870.4401 | 2 | 14 | 0.5501383 | 3.85085 | 12.45378 | 12.31172 | 49.80024 | 44.61541 | 0.0001295567 | 0.09590321 | 0 | 0 | 0
4159 | 144382.3 | 2010-10-23 02:09 | 900.4552 | 2 | 14 | 0.549958 | 3.854089 | 12.45837 | 12.31172 | 49.81791 | 44.61541 | 9.717941e-05 | 0.09590321 | 0 | 0 | 0
4160 | 144412.3 | 2010-10-23 02:10 | 930.4703 | 2 | 14 | 0.549958 | 3.857327 | 12.46296 | 12.31172 | 49.83559 | 44.61541 | 0.0001295567 | 0.09590321 | 0 | 0 | 0
4161 | 144442.3 | 2010-10-23 02:10 | 960.4855 | 2 | 14 | 0.5501383 | 3.860566 | 12.46754 | 12.31172 | 49.85329 | 44.61541 | 0.0001295567 | 0.09590321 | 0 | 0 | 0
4162 | 144472.3 | 2010-10-23 02:11 | 990.5008 | 2 | 14 | 0.549958 | 3.863643 | 12.47213 | 12.31172 | 49.871 | 44.61541 | 6.480217e-05 | 0.09590321 | 0 | 0 | 0
4163 | 144502.3 | 2010-10-23 02:11 | 1020.516 | 2 | 14 | 0.5501383 | 3.86672 | 12.47672 | 12.31172 | 49.88873 | 44.61541 | 0.0001295567 | 0.09590321 | 0 | 0 | 0
4164 | 144532.3 | 2010-10-23 02:12 | 1050.531 | 2 | 14 | 0.5497776 | 3.869473 | 12.4813 | 12.31172 | 49.90647 | 44.61541 | 6.475449e-05 | 0.09590321 | 0 | 0 | 0
4165 | 144562.3 | 2010-10-23 02:12 | 1080.546 | 2 | 14 | 0.5497776 | 3.872387 | 12.48589 | 12.31172 | 49.92422 | 44.61541 | 6.480217e-05 | 0.09590321 | 0 | 0 | 0
4166 | 144592.4 | 2010-10-23 02:13 | 1110.561 | 2 | 14 | 0.5501383 | 3.87514 | 12.49047 | 12.31172 | 49.94198 | 44.61541 | 6.475449e-05 | 0.09590321 | 0 | 0 | 0
4167 | 144622.4 | 2010-10-23 02:13 | 1140.577 | 2 | 14 | 0.549958 | 3.877731 | 12.49506 | 12.31172 | 49.95976 | 44.61541 | 6.475449e-05 | 0.09590321 | 0 | 0 | 0
4168 | 144652.4 | 2010-10-23 02:14 | 1170.592 | 2 | 14 | 0.549958 | 3.880322 | 12.49965 | 12.31172 | 49.97755 | 44.61541 | 6.475449e-05 | 0.09590321 | 0 | 0 | 0
4169 | 144682.4 | 2010-10-23 02:14 | 1200.607 | 2 | 14 | 0.549958 | 3.882427 | 12.50423 | 12.31172 | 49.99535 | 44.61541 | 0 | 0.09590321 | 0 | 0 | 0
4170 | 144712.4 | 2010-10-23 02:15 | 1230.622 | 2 | 14 | 0.549958 | 3.884532 | 12.50882 | 12.31172 | 50.01316 | 44.61541 | 0 | 0.09590321 | 0 | 0 | 0
4171 | 144742.4 | 2010-10-23 02:15 | 1260.637 | 2 | 14 | 0.549958 | 3.886637 | 12.5134 | 12.31172 | 50.03098 | 44.61541 | 6.475449e-05 | 0.09590321 | 0 | 0 | 0
4172 | 144772.5 | 2010-10-23 02:16 | 1290.652 | 2 | 14 | 0.5501383 | 3.888743 | 12.51799 | 12.31172 | 50.04881 | 44.61541 | 6.480217e-05 | 0.09590321 | 0 | 0 | 0
4173 | 144802.5 | 2010-10-23 02:16 | 1320.668 | 2 | 14 | 0.5501383 | 3.890362 | 12.52258 | 12.31172 | 50.06665 | 44.61541 | 3.237724e-05 | 0.09590321 | 0 | 0 | 0
4174 | 144832.5 | 2010-10-23 02:17 | 1350.683 | 2 | 14 | 0.549958 | 3.892143 | 12.52716 | 12.31172 | 50.0845 | 44.61541 | 6.475449e-05 | 0.09590321 | 0 | 0 | 0
4175 | 144862.5 | 2010-10-23 02:17 | 1380.698 | 2 | 14 | 0.549958 | 3.893601 | 12.53175 | 12.31172 | 50.10235 | 44.61541 | 3.237724e-05 | 0.09590321 | 0 | 0 | 0
4176 | 144892.5 | 2010-10-23 02:18 | 1410.713 | 2 | 14 | 0.5501383 | 3.89522 | 12.53633 | 12.31172 | 50.12021 | 44.61541 | 3.237724e-05 | 0.09590321 | 0 | 0 | 0
4177 | 144922.5 | 2010-10-23 02:18 | 1440.728 | 2 | 14 | 0.5501383 | 3.896353 | 12.54092 | 12.31172 | 50.13808 | 44.61541 | 3.237724e-05 | 0.09590321 | 0 | 0 | 0
4178 | 144952.5 | 2010-10-23 02:19 | 1470.743 | 2 | 14 | 0.549958 | 3.897811 | 12.54551 | 12.31172 | 50.15595 | 44.61541 | 3.237724e-05 | 0.09590321 | 0 | 0 | 0
4179 | 144982.6 | 2010-10-23 02:19 | 1500.759 | 2 | 14 | 0.549958 | 3.899107 | 12.55009 | 12.31172 | 50.17383 | 44.61541 | 3.242493e-05 | 0.09590321 | 0 | 0 | 0
4180 | 145012.6 | 2010-10-23 02:20 | 1530.774 | 2 | 14 | 0.5501383 | 3.900402 | 12.55468 | 12.31172 | 50.19171 | 44.61541 | 6.475449e-05 | 0.09590321 | 0 | 0 | 0
4181 | 145042.6 | 2010-10-23 02:20 | 1560.79 | 2 | 14 | 0.5501383 | 3.901859 | 12.55927 | 12.31172 | 50.20961 | 44.61541 | 6.475449e-05 | 0.09590321 | 0 | 0 | 0
4182 | 145072.6 | 2010-10-23 02:21 | 1590.804 | 2 | 14 | 0.549958 | 3.902831 | 12.56385 | 12.31172 | 50.2275 | 44.61541 | 0 | 0.09590321 | 0 | 0 | 0
4183 | 145102.6 | 2010-10-23 02:21 | 1620.819 | 2 | 14 | 0.5501383 | 3.90445 | 12.56844 | 12.31172 | 50.2454 | 44.61541 | 6.475449e-05 | 0.09590321 | 0 | 0 | 0
4184 | 145132.6 | 2010-10-23 02:22 | 1650.835 | 2 | 14 | 0.5501383 | 3.905746 | 12.57302 | 12.31172 | 50.26331 | 44.61541 | 6.480217e-05 | 0.09590321 | 0 | 0 | 0
4185 | 145162.7 | 2010-10-23 02:22 | 1680.85 | 2 | 14 | 0.5501383 | 3.906879 | 12.57761 | 12.31172 | 50.28123 | 44.61541 | 6.475449e-05 | 0.09590321 | 0 | 0 | 0
4186 | 145192.7 | 2010-10-23 02:23 | 1710.865 | 2 | 14 | 0.5501383 | 3.908175 | 12.5822 | 12.31172 | 50.29915 | 44.61541 | 0 | 0.09590321 | 0 | 0 | 0
4187 | 145222.7 | 2010-10-23 02:23 | 1740.88 | 2 | 14 | 0.5501383 | 3.90947 | 12.58678 | 12.31172 | 50.31708 | 44.61541 | 3.237724e-05 | 0.09590321 | 0 | 0 | 0
4188 | 145252.7 | 2010-10-23 02:24 | 1770.895 | 2 | 14 | 0.5501383 | 3.910766 | 12.59137 | 12.31172 | 50.33501 | 44.61541 | 6.475449e-05 | 0.09590321 | 0 | 0 | 0
4189 | 145282.7 | 2010-10-23 02:24 | 1800.91 | 2 | 14 | 0.5501383 | 3.912061 | 12.59595 | 12.31172 | 50.35295 | 44.61541 | 3.242493e-05 | 0.09590321 | 0 | 0 | 0
4190 | 145312.7 | 2010-10-23 02:25 | 1830.925 | 2 | 14 | 0.549958 | 3.913357 | 12.60054 | 12.31172 | 50.37089 | 44.61541 | 3.237724e-05 | 0.09590321 | 0 | 0 | 0
4191 | 145342.7 | 2010-10-23 02:25 | 1860.941 | 2 | 14 | 0.5501383 | 3.914976 | 12.60513 | 12.31172 | 50.38884 | 44.61541 | 9.713173e-05 | 0.09590321 | 0 | 0 | 0
4192 | 145372.8 | 2010-10-23 02:26 | 1890.956 | 2 | 14 | 0.5501383 | 3.91611 | 12.60971 | 12.31172 | 50.4068 | 44.61541 | 3.242493e-05 | 0.09590321 | 0 | 0 | 0
4193 | 145402.8 | 2010-10-23 02:26 | 1920.971 | 2 | 14 | 0.549958 | 3.917405 | 12.6143 | 12.31172 | 50.42476 | 44.61541 | 3.237724e-05 | 0.09590321 | 0 | 0 | 0
4194 | 145432.8 | 2010-10-23 02:27 | 1950.986 | 2 | 14 | 0.5501383 | 3.918862 | 12.61889 | 12.31172 | 50.44273 | 44.61541 | 6.475449e-05 | 0.09590321 | 0 | 0 | 0
4195 | 145462.8 | 2010-10-23 02:27 | 1981.001 | 2 | 14 | 0.549958 | 3.919996 | 12.62347 | 12.31172 | 50.4607 | 44.61541 | 0 | 0.09590321 | 0 | 0 | 0
4196 | 145492.8 | 2010-10-23 02:28 | 2011.017 | 2 | 14 | 0.5501383 | 3.921615 | 12.62806 | 12.31172 | 50.47868 | 44.61541 | 3.237724e-05 | 0.09590321 | 0 | 0 | 0
4197 | 145522.8 | 2010-10-23 02:28 | 2041.032 | 2 | 14 | 0.5501383 | 3.922911 | 12.63264 | 12.31172 | 50.49667 | 44.61541 | 3.237724e-05 | 0.09590321 | 0 | 0 | 0
4198 | 145552.8 | 2010-10-23 02:29 | 2071.047 | 2 | 14 | 0.5501383 | 3.924368 | 12.63723 | 12.31172 | 50.51467 | 44.61541 | 3.237724e-05 | 0.09590321 | 0 | 0 | 0
4199 | 145582.9 | 2010-10-23 02:29 | 2101.062 | 2 | 14 | 0.5501383 | 3.925826 | 12.64182 | 12.31172 | 50.53267 | 44.61541 | 3.242493e-05 | 0.09590321 | 0 | 0 | 0
4200 | 145612.9 | 2010-10-23 02:30 | 2131.077 | 2 | 14 | 0.549958 | 3.927121 | 12.6464 | 12.31172 | 50.55067 | 44.61541 | 0 | 0.09590321 | 0 | 0 | 0
4201 | 145642.9 | 2010-10-23 02:30 | 2161.092 | 2 | 14 | 0.549958 | 3.928578 | 12.65099 | 12.31172 | 50.56869 | 44.61541 | 3.237724e-05 | 0.09590321 | 0 | 0 | 0
4202 | 145672.9 | 2010-10-23 02:31 | 2191.107 | 2 | 14 | 0.549958 | 3.930198 | 12.65557 | 12.31172 | 50.58671 | 44.61541 | 6.475449e-05 | 0.09590321 | 0 | 0 | 0
4203 | 145702.9 | 2010-10-23 02:31 | 2221.123 | 2 | 14 | 0.549958 | 3.931493 | 12.66016 | 12.31172 | 50.60474 | 44.61541 | 0 | 0.09590321 | 0 | 0 | 0
4204 | 145732.9 | 2010-10-23 02:32 | 2251.138 | 2 | 14 | 0.5503186 | 3.933113 | 12.66475 | 12.31172 | 50.62277 | 44.61541 | 6.480217e-05 | 0.09590321 | 0 | 0 | 0
4205 | 145763 | 2010-10-23 02:32 | 2281.153 | 2 | 14 | 0.549958 | 3.93457 | 12.66933 | 12.31172 | 50.64081 | 44.61541 | 6.475449e-05 | 0.09590321 | 0 | 0 | 0
4206 | 145793 | 2010-10-23 02:33 | 2311.168 | 2 | 14 | 0.549958 | 3.936027 | 12.67392 | 12.31172 | 50.65885 | 44.61541 | 6.475449e-05 | 0.09590321 | 0 | 0 | 0
4207 | 145823 | 2010-10-23 02:33 | 2341.183 | 2 | 14 | 0.5501383 | 3.937485 | 12.6785 | 12.31172 | 50.67691 | 44.61541 | 3.237724e-05 | 0.09590321 | 0 | 0 | 0
4208 | 145853 | 2010-10-23 02:34 | 2371.199 | 2 | 14 | 0.549958 | 3.938942 | 12.68309 | 12.31172 | 50.69497 | 44.61541 | 3.237724e-05 | 0.09590321 | 0 | 0 | 0
4209 | 145883 | 2010-10-23 02:34 | 2401.214 | 2 | 14 | 0.549958 | 3.940562 | 12.68768 | 12.31172 | 50.71304 | 44.61541 | 3.237724e-05 | 0.09590321 | 0 | 0 | 0
4210 | 145913 | 2010-10-23 02:35 | 2431.229 | 2 | 14 | 0.5501383 | 3.942181 | 12.69226 | 12.31172 | 50.73111 | 44.61541 | 6.475449e-05 | 0.09590321 | 0 | 0 | 0
4211 | 145943 | 2010-10-23 02:36 | 2461.244 | 2 | 14 | 0.5501383 | 3.943638 | 12.69685 | 12.31172 | 50.74919 | 44.61541 | 3.237724e-05 | 0.09590321 | 0 | 0 | 0
4212 | 145973.1 | 2010-10-23 02:36 | 2491.259 | 2 | 14 | 0.549958 | 3.945096 | 12.70143 | 12.31172 | 50.76728 | 44.61541 | 0 | 0.09590321 | 0 | 0 | 0
4213 | 146003.1 | 2010-10-23 02:36 | 2521.274 | 2 | 14 | 0.5503186 | 3.946877 | 12.70602 | 12.31172 | 50.78538 | 44.61541 | 6.480217e-05 | 0.09590321 | 0 | 0 | 0
4214 | 146033.1 | 2010-10-23 02:37 | 2551.29 | 2 | 14 | 0.5497776 | 3.948172 | 12.71061 | 12.31172 | 50.80348 | 44.61541 | 3.237724e-05 | 0.09590321 | 0 | 0 | 0
4215 | 146063.1 | 2010-10-23 02:38 | 2581.305 | 2 | 14 | 0.549958 | 3.949954 | 12.71519 | 12.31172 | 50.82159 | 44.61541 | 3.242493e-05 | 0.09590321 | 0 | 0 | 0
4216 | 146093.1 | 2010-10-23 02:38 | 2611.32 | 2 | 14 | 0.549958 | 3.951573 | 12.71978 | 12.31172 | 50.83971 | 44.61541 | 3.242493e-05 | 0.09590321 | 0 | 0 | 0
4217 | 146123.1 | 2010-10-23 02:38 | 2641.335 | 2 | 14 | 0.5501383 | 3.953192 | 12.72436 | 12.31172 | 50.85784 | 44.61541 | 3.242493e-05 | 0.09590321 | 0 | 0 | 0
4218 | 146153.2 | 2010-10-23 02:39 | 2671.35 | 2 | 14 | 0.5501383 | 3.954812 | 12.72895 | 12.31172 | 50.87597 | 44.61541 | 3.242493e-05 | 0.09590321 | 0 | 0 | 0
4219 | 146183.2 | 2010-10-23 02:40 | 2701.366 | 2 | 14 | 0.549958 | 3.956269 | 12.73354 | 12.31172 | 50.89411 | 44.61541 | 0 | 0.09590321 | 0 | 0 | 0
4220 | 146213.2 | 2010-10-23 02:40 | 2731.381 | 2 | 14 | 0.5501383 | 3.95805 | 12.73812 | 12.31172 | 50.91226 | 44.61541 | 0 | 0.09590321 | 0 | 0 | 0
4221 | 146243.2 | 2010-10-23 02:40 | 2761.396 | 2 | 14 | 0.5501383 | 3.95967 | 12.74271 | 12.31172 | 50.93042 | 44.61541 | 3.242493e-05 | 0.09590321 | 0 | 0 | 0
4222 | 146273.2 | 2010-10-23 02:41 | 2791.411 | 2 | 14 | 0.549958 | 3.961289 | 12.74729 | 12.31172 | 50.94858 | 44.61541 | 3.242493e-05 | 0.09590321 | 0 | 0 | 0
4223 | 146303.2 | 2010-10-23 02:42 | 2821.426 | 2 | 14 | 0.549958 | 3.96307 | 12.75188 | 12.31172 | 50.96675 | 44.61541 | 3.237724e-05 | 0.09590321 | 0 | 0 | 0
4224 | 146333.2 | 2010-10-23 02:42 | 2851.441 | 2 | 14 | 0.5503186 | 3.964852 | 12.75647 | 12.31172 | 50.98493 | 44.61541 | 6.475449e-05 | 0.09590321 | 0 | 0 | 0
4225 | 146363.3 | 2010-10-23 02:42 | 2881.456 | 2 | 14 | 0.5503186 | 3.966633 | 12.76105 | 12.31172 | 51.00312 | 44.61541 | 9.713173e-05 | 0.09590321 | 0 | 0 | 0
4226 | 146393.3 | 2010-10-23 02:43 | 2911.472 | 2 | 14 | 0.549958 | 3.968252 | 12.76564 | 12.31172 | 51.02132 | 44.61541 | 3.237724e-05 | 0.09590321 | 0 | 0 | 0
4227 | 146423.3 | 2010-10-23 02:44 | 2941.487 | 2 | 14 | 0.5501383 | 3.970033 | 12.77023 | 12.31172 | 51.03952 | 44.61541 | 9.713173e-05 | 0.09590321 | 0 | 0 | 0
4228 | 146453.3 | 2010-10-23 02:44 | 2971.502 | 2 | 14 | 0.5497776 | 3.971653 | 12.77481 | 12.31172 | 51.05773 | 44.61541 | 3.237724e-05 | 0.09590321 | 0 | 0 | 0
4229 | 146483.3 | 2010-10-23 02:44 | 3001.517 | 2 | 14 | 0.549958 | 3.973434 | 12.7794 | 12.31172 | 51.07595 | 44.61541 | 3.242493e-05 | 0.09590321 | 0 | 0 | 0
4230 | 146513.3 | 2010-10-23 02:45 | 3031.532 | 2 | 14 | 0.5501383 | 3.975539 | 12.78398 | 12.31172 | 51.09417 | 44.61541 | 9.713173e-05 | 0.09590321 | 0 | 0 | 0
4231 | 146543.4 | 2010-10-23 02:46 | 3061.548 | 2 | 14 | 0.5497776 | 3.976997 | 12.78857 | 12.31172 | 51.1124 | 44.61541 | 3.237724e-05 | 0.09590321 | 0 | 0 | 0
4232 | 146573.4 | 2010-10-23 02:46 | 3091.563 | 2 | 14 | 0.549958 | 3.97894 | 12.79315 | 12.31172 | 51.13064 | 44.61541 | 6.475449e-05 | 0.09590321 | 0 | 0 | 0
4233 | 146603.4 | 2010-10-23 02:46 | 3121.578 | 2 | 14 | 0.5501383 | 3.980883 | 12.79774 | 12.31172 | 51.14889 | 44.61541 | 9.717941e-05 | 0.09590321 | 0 | 0 | 0
4234 | 146633.4 | 2010-10-23 02:47 | 3151.593 | 2 | 14 | 0.549958 | 3.982664 | 12.80233 | 12.31172 | 51.16716 | 44.61541 | 3.237724e-05 | 0.09590321 | 0 | 0 | 0
4235 | 146663.4 | 2010-10-23 02:48 | 3181.608 | 2 | 14 | 0.5501383 | 3.984446 | 12.80691 | 12.31172 | 51.18542 | 44.61541 | 6.475449e-05 | 0.09590321 | 0 | 0 | 0
4236 | 146693.4 | 2010-10-23 02:48 | 3211.623 | 2 | 14 | 0.5501383 | 3.986551 | 12.8115 | 12.31172 | 51.2037 | 44.61541 | 9.717941e-05 | 0.09590321 | 0 | 0 | 0
4237 | 146723.4 | 2010-10-23 02:49 | 3241.639 | 2 | 14 | 0.549958 | 3.988332 | 12.81608 | 12.31172 | 51.22199 | 44.61541 | 3.237724e-05 | 0.09590321 | 0 | 0 | 0
4238 | 146753.5 | 2010-10-23 02:49 | 3271.654 | 2 | 14 | 0.549958 | 3.989951 | 12.82067 | 12.31172 | 51.24028 | 44.61541 | -3.237724e-05 | 0.09590321 | 0 | 0 | 0
4239 | 146783.5 | 2010-10-23 02:50 | 3301.669 | 2 | 14 | 0.549958 | 3.992218 | 12.82526 | 12.31172 | 51.25859 | 44.61541 | 3.237724e-05 | 0.09590321 | 0 | 0 | 0
4240 | 146813.5 | 2010-10-23 02:50 | 3331.684 | 2 | 14 | 0.549958 | 3.994323 | 12.82984 | 12.31172 | 51.2769 | 44.61541 | 9.713173e-05 | 0.09590321 | 0 | 0 | 0
4241 | 146843.5 | 2010-10-23 02:50 | 3361.699 | 2 | 14 | 0.5501383 | 3.996267 | 12.83443 | 12.31172 | 51.29522 | 44.61541 | 6.480217e-05 | 0.09590321 | 0 | 0 | 0
4242 | 146873.5 | 2010-10-23 02:51 | 3391.714 | 2 | 14 | 0.5501383 | 3.998534 | 12.83901 | 12.31172 | 51.31356 | 44.61541 | 6.480217e-05 | 0.09590321 | 0 | 0 | 0
4243 | 146903.5 | 2010-10-23 02:52 | 3421.73 | 2 | 14 | 0.549958 | 4.000477 | 12.8436 | 12.31172 | 51.3319 | 44.61541 | 6.475449e-05 | 0.09590321 | 0 | 0 | 0
4244 | 146933.5 | 2010-10-23 02:52 | 3451.745 | 2 | 14 | 0.5501383 | 4.002582 | 12.84819 | 12.31172 | 51.35025 | 44.61541 | 6.475449e-05 | 0.09590321 | 0 | 0 | 0
4245 | 146963.6 | 2010-10-23 02:52 | 3481.763 | 2 | 14 | 0.549958 | 4.004687 | 12.85277 | 12.31172 | 51.36861 | 44.61541 | 6.475449e-05 | 0.09590321 | 0 | 0 | 0
4246 | 146993.6 | 2010-10-23 02:53 | 3511.775 | 2 | 14 | 0.5501383 | 4.006793 | 12.85736 | 12.31172 | 51.38698 | 44.61541 | 3.242493e-05 | 0.09590321 | 0 | 0 | 0
4247 | 147023.6 | 2010-10-23 02:54 | 3541.79 | 2 | 14 | 0.549958 | 4.009059 | 12.86194 | 12.31172 | 51.40536 | 44.61541 | 6.475449e-05 | 0.09590321 | 0 | 0 | 0
4248 | 147053.6 | 2010-10-23 02:54 | 3571.806 | 2 | 14 | 0.549958 | 4.011165 | 12.86653 | 12.31172 | 51.42375 | 44.61541 | 6.475449e-05 | 0.09590321 | 0 | 0 | 0
4249 | 147083.6 | 2010-10-23 02:54 | 3601.821 | 2 | 14 | 0.5501383 | 4.01327 | 12.87112 | 12.31172 | 51.44215 | 44.61541 | 6.475449e-05 | 0.09590321 | 0 | 0 | 0
4250 | 147113.6 | 2010-10-23 02:55 | 3631.836 | 2 | 14 | 0.549958 | 4.015699 | 12.8757 | 12.31172 | 51.46056 | 44.61541 | 9.717941e-05 | 0.09590321 | 0 | 0 | 0
4251 | 147143.7 | 2010-10-23 02:55 | 3661.851 | 2 | 14 | 0.549958 | 4.017804 | 12.88029 | 12.31172 | 51.47898 | 44.61541 | 3.242493e-05 | 0.09590321 | 0 | 0 | 0
4252 | 147173.7 | 2010-10-23 02:56 | 3691.866 | 2 | 14 | 0.5501383 | 4.020233 | 12.88487 | 12.31172 | 51.49741 | 44.61541 | 9.717941e-05 | 0.09590321 | 0 | 0 | 0
4253 | 147203.7 | 2010-10-23 02:57 | 3721.881 | 2 | 14 | 0.549958 | 4.022338 | 12.88946 | 12.31172 | 51.51586 | 44.61541 | 3.242493e-05 | 0.09590321 | 0 | 0 | 0
4254 | 147233.7 | 2010-10-23 02:57 | 3751.897 | 2 | 14 | 0.5501383 | 4.024767 | 12.89405 | 12.31172 | 51.53431 | 44.61541 | 3.242493e-05 | 0.09590321 | 0 | 0 | 0
4255 | 147263.7 | 2010-10-23 02:58 | 3781.912 | 2 | 14 | 0.549958 | 4.027034 | 12.89863 | 12.31172 | 51.55277 | 44.61541 | 6.475449e-05 | 0.09590321 | 0 | 0 | 0
4256 | 147293.7 | 2010-10-23 02:58 | 3811.927 | 2 | 14 | 0.549958 | 4.029463 | 12.90322 | 12.31172 | 51.57124 | 44.61541 | 6.475449e-05 | 0.09590321 | 0 | 0 | 0
4257 | 147323.7 | 2010-10-23 02:58 | 3841.942 | 2 | 14 | 0.5501383 | 4.03173 | 12.90781 | 12.31172 | 51.58973 | 44.61541 | 3.232956e-05 | 0.09590321 | 0 | 0 | 0
4258 | 147353.8 | 2010-10-23 02:59 | 3871.957 | 2 | 14 | 0.549958 | 4.034159 | 12.91239 | 12.31172 | 51.60822 | 44.61541 | 6.475449e-05 | 0.09590321 | 0 | 0 | 0
4259 | 147383.8 | 2010-10-23 03:00 | 3901.972 | 2 | 14 | 0.5501383 | 4.036588 | 12.91698 | 12.31172 | 51.62673 | 44.61541 | 9.708405e-05 | 0.09590321 | 0 | 0 | 0
4260 | 147413.8 | 2010-10-23 03:00 | 3931.988 | 2 | 14 | 0.549958 | 4.039017 | 12.92156 | 12.31172 | 51.64525 | 44.61541 | 3.232956e-05 | 0.09590321 | 0 | 0 | 0
4261 | 147443.8 | 2010-10-23 03:00 | 3962.003 | 2 | 14 | 0.5503186 | 4.041446 | 12.92615 | 12.31172 | 51.66378 | 44.61541 | 6.475449e-05 | 0.09590321 | 0 | 0 | 0
4262 | 147473.8 | 2010-10-23 03:01 | 3992.018 | 2 | 14 | 0.549958 | 4.043875 | 12.93074 | 12.31172 | 51.68232 | 44.61541 | 3.232956e-05 | 0.09590321 | 0 | 0 | 0
4263 | 147503.8 | 2010-10-23 03:02 | 4022.033 | 2 | 14 | 0.549958 | 4.046466 | 12.93532 | 12.31172 | 51.70087 | 44.61541 | 6.475449e-05 | 0.09590321 | 0 | 0 | 0
4264 | 147533.9 | 2010-10-23 03:02 | 4052.048 | 2 | 14 | 0.549958 | 4.048895 | 12.93991 | 12.31172 | 51.71943 | 44.61541 | 0 | 0.09590321 | 0 | 0 | 0
4265 | 147563.9 | 2010-10-23 03:02 | 4082.063 | 2 | 14 | 0.5501383 | 4.051486 | 12.94449 | 12.31172 | 51.738 | 44.61541 | 6.484985e-05 | 0.09590321 | 0 | 0 | 0
4266 | 147593.9 | 2010-10-23 03:03 | 4112.078 | 2 | 14 | 0.5501383 | 4.054077 | 12.94908 | 12.31172 | 51.75659 | 44.61541 | 6.475449e-05 | 0.09590321 | 0 | 0 | 0
4267 | 147623.9 | 2010-10-23 03:03 | 4142.094 | 2 | 14 | 0.549958 | 4.05683 | 12.95367 | 12.31172 | 51.77519 | 44.61541 | 9.708405e-05 | 0.09590321 | 0 | 0 | 0
4268 | 147653.9 | 2010-10-23 03:04 | 4172.109 | 2 | 14 | 0.549958 | 4.059421 | 12.95825 | 12.31172 | 51.7938 | 44.61541 | 9.717941e-05 | 0.09590321 | 0 | 0 | 0
4269 | 147683.9 | 2010-10-23 03:05 | 4202.124 | 2 | 14 | 0.549958 | 4.062012 | 12.96284 | 12.31172 | 51.81242 | 44.61541 | 6.484985e-05 | 0.09590321 | 0 | 0 | 0
4270 | 147713.9 | 2010-10-23 03:05 | 4232.139 | 2 | 14 | 0.5501383 | 4.064765 | 12.96742 | 12.31172 | 51.83106 | 44.61541 | 9.717941e-05 | 0.09590321 | 0 | 0 | 0
4271 | 147744 | 2010-10-23 03:06 | 4262.154 | 2 | 14 | 0.5501383 | 4.067356 | 12.97201 | 12.31172 | 51.8497 | 44.61541 | 6.475449e-05 | 0.09590321 | 0 | 0 | 0
4272 | 147774 | 2010-10-23 03:06 | 4292.169 | 2 | 14 | 0.5501383 | 4.070271 | 12.9766 | 12.31172 | 51.86836 | 44.61541 | 9.717941e-05 | 0.09590321 | 0 | 0 | 0
4273 | 147804 | 2010-10-23 03:06 | 4322.185 | 2 | 14 | 0.5501383 | 4.073023 | 12.98118 | 12.31172 | 51.88703 | 44.61541 | 0.000129509 | 0.09590321 | 0 | 0 | 0
4274 | 147834 | 2010-10-23 03:07 | 4352.2 | 2 | 14 | 0.549958 | 4.075614 | 12.98577 | 12.31172 | 51.90572 | 44.61541 | 9.717941e-05 | 0.09590321 | 0 | 0 | 0
4275 | 147864 | 2010-10-23 03:08 | 4382.215 | 2 | 14 | 0.549958 | 4.078367 | 12.99035 | 12.31172 | 51.92442 | 44.61541 | 6.475449e-05 | 0.09590321 | 0 | 0 | 0
4276 | 147894 | 2010-10-23 03:08 | 4412.23 | 2 | 14 | 0.5501383 | 4.081444 | 12.99494 | 12.31172 | 51.94313 | 44.61541 | 6.484985e-05 | 0.09590321 | 0 | 0 | 0
4277 | 147924 | 2010-10-23 03:09 | 4442.245 | 2 | 14 | 0.5501383 | 4.084197 | 12.99953 | 12.31172 | 51.96185 | 44.61541 | 6.475449e-05 | 0.09590321 | 0 | 0 | 0
4278 | 147954.1 | 2010-10-23 03:09 | 4472.261 | 2 | 14 | 0.5501383 | 4.087112 | 13.00411 | 12.31172 | 51.98059 | 44.61541 | 6.484985e-05 | 0.09590321 | 0 | 0 | 0
4279 | 147984.1 | 2010-10-23 03:10 | 4502.276 | 2 | 14 | 0.5501383 | 4.089865 | 13.0087 | 12.31172 | 51.99934 | 44.61541 | 3.242493e-05 | 0.09590321 | 0 | 0 | 0
4280 | 148014.1 | 2010-10-23 03:10 | 4532.291 | 2 | 14 | 0.549958 | 4.092941 | 13.01328 | 12.31172 | 52.0181 | 44.61541 | 3.232956e-05 | 0.09590321 | 0 | 0 | 0
4281 | 148044.1 | 2010-10-23 03:11 | 4562.306 | 2 | 14 | 0.5501383 | 4.096018 | 13.01787 | 12.31172 | 52.03688 | 44.61541 | 6.484985e-05 | 0.09590321 | 0 | 0 | 0
4282 | 148074.1 | 2010-10-23 03:11 | 4592.321 | 2 | 14 | 0.5501383 | 4.099095 | 13.02246 | 12.31172 | 52.05567 | 44.61541 | 9.717941e-05 | 0.09590321 | 0 | 0 | 0
4283 | 148104.1 | 2010-10-23 03:12 | 4622.337 | 2 | 14 | 0.5501383 | 4.10201 | 13.02704 | 12.31172 | 52.07448 | 44.61541 | 3.242493e-05 | 0.09590321 | 0 | 0 | 0
4284 | 148134.2 | 2010-10-23 03:12 | 4652.352 | 2 | 14 | 0.549958 | 4.105086 | 13.03163 | 12.31172 | 52.0933 | 44.61541 | 9.717941e-05 | 0.09590321 | 0 | 0 | 0
4285 | 148164.2 | 2010-10-23 03:13 | 4682.367 | 2 | 14 | 0.549958 | 4.108163 | 13.03621 | 12.31172 | 52.11213 | 44.61541 | 6.484985e-05 | 0.09590321 | 0 | 0 | 0
4286 | 148194.2 | 2010-10-23 03:13 | 4712.382 | 2 | 14 | 0.549958 | 4.11124 | 13.0408 | 12.31172 | 52.13098 | 44.61541 | 9.717941e-05 | 0.09590321 | 0 | 0 | 0
4287 | 148224.2 | 2010-10-23 03:14 | 4742.397 | 2 | 14 | 0.549958 | 4.114316 | 13.04539 | 12.31172 | 52.14984 | 44.61541 | 6.475449e-05 | 0.09590321 | 0 | 0 | 0
4288 | 148254.2 | 2010-10-23 03:14 | 4772.412 | 2 | 14 | 0.5501383 | 4.117555 | 13.04997 | 12.31172 | 52.16871 | 44.61541 | 9.708405e-05 | 0.09590321 | 0 | 0 | 0
4289 | 148284.2 | 2010-10-23 03:15 | 4802.427 | 2 | 14 | 0.549958 | 4.120794 | 13.05456 | 12.31172 | 52.1876 | 44.61541 | 9.708405e-05 | 0.09590321 | 0 | 0 | 0
4290 | 148314.2 | 2010-10-23 03:15 | 4832.443 | 2 | 14 | 0.5501383 | 4.123871 | 13.05914 | 12.31172 | 52.20651 | 44.61541 | 9.717941e-05 | 0.09590321 | 0 | 0 | 0
4291 | 148344.3 | 2010-10-23 03:16 | 4862.458 | 2 | 14 | 0.5501383 | 4.12711 | 13.06373 | 12.31172 | 52.22543 | 44.61541 | 9.717941e-05 | 0.09590321 | 0 | 0 | 0
4292 | 148374.3 | 2010-10-23 03:16 | 4892.473 | 2 | 14 | 0.549958 | 4.130348 | 13.06832 | 12.31172 | 52.24436 | 44.61541 | 9.717941e-05 | 0.09590321 | 0 | 0 | 0
4293 | 148404.3 | 2010-10-23 03:17 | 4922.488 | 2 | 14 | 0.5501383 | 4.133587 | 13.0729 | 12.31172 | 52.26331 | 44.61541 | 6.475449e-05 | 0.09590321 | 0 | 0 | 0
4294 | 148434.3 | 2010-10-23 03:17 | 4952.503 | 2 | 14 | 0.5501383 | 4.136987 | 13.07749 | 12.31172 | 52.28228 | 44.61541 | 9.708405e-05 | 0.09590321 | 0 | 0 | 0
4295 | 148464.3 | 2010-10-23 03:18 | 4982.519 | 2 | 14 | 0.5501383 | 4.140388 | 13.08207 | 12.31172 | 52.30126 | 44.61541 | 9.717941e-05 | 0.09590321 | 0 | 0 | 0
4296 | 148494.3 | 2010-10-23 03:18 | 5012.534 | 2 | 14 | 0.5501383 | 4.143627 | 13.08666 | 12.31172 | 52.32025 | 44.61541 | 6.475449e-05 | 0.09590321 | 0 | 0 | 0
4297 | 148524.4 | 2010-10-23 03:19 | 5042.549 | 2 | 14 | 0.549958 | 4.147027 | 13.09125 | 12.31172 | 52.33927 | 44.61541 | 9.717941e-05 | 0.09590321 | 0 | 0 | 0
4298 | 148554.4 | 2010-10-23 03:19 | 5072.564 | 2 | 14 | 0.549958 | 4.150428 | 13.09583 | 12.31172 | 52.35829 | 44.61541 | 3.232956e-05 | 0.09590321 | 0 | 0 | 0
4299 | 148584.4 | 2010-10-23 03:20 | 5102.579 | 2 | 14 | 0.5501383 | 4.153829 | 13.10042 | 12.31172 | 52.37733 | 44.61541 | 6.475449e-05 | 0.09590321 | 0 | 0 | 0
4300 | 148614.4 | 2010-10-23 03:20 | 5132.594 | 2 | 14 | 0.5501383 | 4.157391 | 13.10501 | 12.31172 | 52.39639 | 44.61541 | 9.717941e-05 | 0.09590321 | 0 | 0 | 0
4301 | 148644.4 | 2010-10-23 03:21 | 5162.61 | 2 | 14 | 0.5501383 | 4.160792 | 13.10959 | 12.31172 | 52.41547 | 44.61541 | 6.484985e-05 | 0.09590321 | 0 | 0 | 0
4302 | 148674.4 | 2010-10-23 03:21 | 5192.625 | 2 | 14 | 0.549958 | 4.164354 | 13.11418 | 12.31172 | 52.43456 | 44.61541 | 9.717941e-05 | 0.09590321 | 0 | 0 | 0
4303 | 148704.4 | 2010-10-23 03:22 | 5222.64 | 2 | 14 | 0.5501383 | 4.167917 | 13.11876 | 12.31172 | 52.45366 | 44.61541 | 9.717941e-05 | 0.09590321 | 0 | 0 | 0
4304 | 148734.5 | 2010-10-23 03:22 | 5252.655 | 2 | 14 | 0.5501383 | 4.171479 | 13.12335 | 12.31172 | 52.47278 | 44.61541 | 9.717941e-05 | 0.09590321 | 0 | 0 | 0
4305 | 148764.5 | 2010-10-23 03:23 | 5282.67 | 2 | 14 | 0.549958 | 4.175042 | 13.12794 | 12.31172 | 52.49192 | 44.61541 | 9.708405e-05 | 0.09590321 | 0 | 0 | 0
4306 | 148794.5 | 2010-10-23 03:23 | 5312.685 | 2 | 14 | 0.5501383 | 4.178766 | 13.13252 | 12.31172 | 52.51108 | 44.61541 | 6.475449e-05 | 0.09590321 | 0 | 0 | 0
4307 | 148824.5 | 2010-10-23 03:24 | 5342.701 | 2 | 14 | 0.549958 | 4.182167 | 13.13711 | 12.31172 | 52.53025 | 44.61541 | 6.475449e-05 | 0.09590321 | 0 | 0 | 0
4308 | 148854.5 | 2010-10-23 03:24 | 5372.716 | 2 | 14 | 0.5501383 | 4.185892 | 13.14169 | 12.31172 | 52.54944 | 44.61541 | 6.484985e-05 | 0.09590321 | 0 | 0 | 0
4309 | 148884.5 | 2010-10-23 03:25 | 5402.733 | 2 | 14 | 0.549958 | 4.189616 | 13.14628 | 12.31172 | 52.56865 | 44.61541 | 0.000129509 | 0.09590321 | 0 | 0 | 0
4310 | 148914.5 | 2010-10-23 03:25 | 5432.746 | 2 | 14 | 0.549958 | 4.193179 | 13.15087 | 12.31172 | 52.58787 | 44.61541 | 6.484985e-05 | 0.09590321 | 0 | 0 | 0
4311 | 148944.6 | 2010-10-23 03:26 | 5462.761 | 2 | 14 | 0.549958 | 4.196903 | 13.15545 | 12.31172 | 52.6071 | 44.61541 | 6.475449e-05 | 0.09590321 | 0 | 0 | 0
4312 | 148967.5 | 2010-10-23 03:26 | 5485.667 | 2 | 14 | 0.549958 | 4.200141 | 13.15895 | 12.31172 | 52.62179 | 44.61541 | 0.0001619339 | 0.09590321 | 0 | 0 | 0
4313 | 148997.5 | 2010-10-23 03:26 | 30.01518 | 3 | 14 | 0 | 4.112535 | 13.15895 | 12.31172 | 52.62179 | 44.61541 | -0.0004210472 | 0.09590321 | 0 | 0 | 0
4314 | 149027.5 | 2010-10-23 03:27 | 60.03035 | 3 | 14 | 0 | 4.101848 | 13.15895 | 12.31172 | 52.62179 | 44.61541 | -0.0001943588 | 0.09590321 | 0 | 0 | 0
4315 | 149057.5 | 2010-10-23 03:27 | 90.04572 | 3 | 14 | 0 | 4.09537 | 13.15895 | 12.31172 | 52.62179 | 44.61541 | -0.0001619339 | 0.09590321 | 0 | 0 | 0
4316 | 149087.5 | 2010-10-23 03:28 | 120.0138 | 3 | 14 | 0 | 4.091322 | 13.15895 | 12.31172 | 52.62179 | 44.61541 | -9.717941e-05 | 0.09590321 | 0 | 0 | 0
4317 | 149087.5 | 2010-10-23 03:28 | 0.01561774 | 4 | 14 | 0.9864932 | 4.19998 | 13.15895 | 12.31172 | 52.62181 | 44.61541 | 0 | 0.09590321 | 0 | 0 | 0
4318 | 149088.6 | 2010-10-23 03:28 | 1.109373 | 4 | 14 | 0.9361861 | 4.19998 | 13.15925 | 12.31172 | 52.62303 | 44.61541 | 0 | 0.09590321 | 0 | 0 | 0
4319 | 149090.9 | 2010-10-23 03:28 | 3.406197 | 4 | 14 | 0.8858791 | 4.19998 | 13.15983 | 12.31172 | 52.62547 | 44.61541 | 0 | 0.09590321 | 0 | 0 | 0
4320 | 149094.3 | 2010-10-23 03:28 | 6.79708 | 4 | 14 | 0.8357524 | 4.19998 | 13.16064 | 12.31172 | 52.62887 | 44.61541 | 0 | 0.09590321 | 0 | 0 | 0
4321 | 149098.9 | 2010-10-23 03:28 | 11.43736 | 4 | 14 | 0.7854453 | 4.19998 | 13.16168 | 12.31172 | 52.63325 | 44.61541 | 3.242493e-05 | 0.09590321 | 0 | 0 | 0
4322 | 149105 | 2010-10-23 03:28 | 17.46851 | 4 | 14 | 0.7351384 | 4.19998 | 13.16295 | 12.31172 | 52.6386 | 44.61541 | -3.232956e-05 | 0.09590321 | 0 | 0 | 0
4323 | 149112.8 | 2010-10-23 03:28 | 25.35898 | 4 | 14 | 0.6850116 | 4.19998 | 13.16451 | 12.31172 | 52.64512 | 44.61541 | 0 | 0.09590321 | 0 | 0 | 0
4324 | 149123.4 | 2010-10-23 03:28 | 35.95274 | 4 | 14 | 0.6348849 | 4.199818 | 13.16644 | 12.31172 | 52.65327 | 44.61541 | 0 | 0.09590321 | 0 | 0 | 0
4325 | 149138.4 | 2010-10-23 03:29 | 50.93675 | 4 | 14 | 0.5847582 | 4.199818 | 13.16898 | 12.31172 | 52.6639 | 44.61541 | -3.242493e-05 | 0.09590321 | 0 | 0 | 0
4326 | 149162 | 2010-10-23 03:29 | 74.48324 | 4 | 14 | 0.5344511 | 4.19998 | 13.17262 | 12.31172 | 52.67922 | 44.61541 | 0 | 0.09590321 | 0 | 0 | 0
4327 | 149203.2 | 2010-10-23 03:30 | 115.7015 | 4 | 14 | 0.4843244 | 4.199818 | 13.17843 | 12.31172 | 52.70361 | 44.61541 | -3.242493e-05 | 0.09590321 | 0 | 0 | 0
4328 | 149277.3 | 2010-10-23 03:31 | 189.781 | 4 | 14 | 0.4341977 | 4.199818 | 13.18784 | 12.31172 | 52.74314 | 44.61541 | -3.242493e-05 | 0.09590321 | 0 | 0 | 0
4329 | 149384.4 | 2010-10-23 03:33 | 296.8861 | 4 | 14 | 0.3838907 | 4.199818 | 13.19999 | 12.31172 | 52.79415 | 44.61541 | -6.475449e-05 | 0.09590321 | 0 | 0 | 0
4330 | 149516.2 | 2010-10-23 03:35 | 428.6654 | 4 | 14 | 0.333764 | 4.200141 | 13.21311 | 12.31172 | 52.84925 | 44.61541 | 6.475449e-05 | 0.09590321 | 0 | 0 | 0
4331 | 149672.3 | 2010-10-23 03:38 | 584.8505 | 4 | 14 | 0.2836372 | 4.199818 | 13.22648 | 12.31172 | 52.90543 | 44.61541 | 0 | 0.09590321 | 0 | 0 | 0
4332 | 149861.3 | 2010-10-23 03:41 | 773.8478 | 4 | 14 | 0.2335105 | 4.199818 | 13.24004 | 12.31172 | 52.96235 | 44.61541 | -3.242493e-05 | 0.09590321 | 0 | 0 | 0
4333 | 150098 | 2010-10-23 03:45 | 1010.485 | 4 | 14 | 0.1833838 | 4.199818 | 13.25368 | 12.31172 | 53.01968 | 44.61541 | -3.242493e-05 | 0.09590321 | 0 | 0 | 0
4334 | 150414.2 | 2010-10-23 03:50 | 1326.668 | 4 | 14 | 0.1332571 | 4.199818 | 13.26748 | 12.31172 | 53.07763 | 44.61541 | 0 | 0.09590321 | 0 | 0 | 0
4335 | 150902.3 | 2010-10-23 03:58 | 1814.863 | 4 | 14 | 0.08313036 | 4.19998 | 13.2819 | 12.31172 | 53.13819 | 44.61541 | 0 | 0.09590321 | 0 | 0 | 0
4336 | 151477.5 | 2010-10-23 04:08 | 2390.042 | 4 | 14 | 0.04995297 | 4.199818 | 13.29233 | 12.31172 | 53.182 | 44.61541 | -3.242493e-05 | 0.09590321 | 0 | 0 | 0
4337 | 151507.5 | 2010-10-23 04:08 | 30.01528 | 5 | 14 | 0 | 4.191721 | 13.29233 | 12.31172 | 53.182 | 44.61541 | -6.475449e-05 | 0.09590321 | 0 | 0 | 0
4338 | 151537.5 | 2010-10-23 04:09 | 60.01482 | 5 | 14 | 0 | 4.190588 | 13.29233 | 12.31172 | 53.182 | 44.61541 | -3.242493e-05 | 0.09590321 | 0 | 0 | 0
4339 | 151537.7 | 2010-10-23 04:09 | 0.1874219 | 6 | 14 | -0.0001737543 | 4.190588 | 13.29233 | 12.31172 | 53.182 | 44.61541 | 0 | 0.09599008 | 0 | 0 | 0
4340 | 151542.6 | 2010-10-23 04:09 | 5.015471 | 6 | 14 | -0.0001737543 | 4.190588 | 13.29233 | 12.31172 | 53.182 | 44.61541 | -3.242493e-05 | 0.09599008 | 0 | 0 | 0
4341 | 151572.6 | 2010-10-23 04:09 | 30.01517 | 7 | 14 | -1.099536 | 4.010679 | 13.29233 | 12.32088 | 53.182 | 44.65237 | -0.0009392739 | 0.09599008 | 0 | 0 | 0
4342 | 151602.6 | 2010-10-23 04:10 | 60.03032 | 7 | 14 | -1.099536 | 3.983474 | 13.29233 | 12.33005 | 53.182 | 44.68901 | -0.0006153584 | 0.09599008 | 0 | 0 | 0
4343 | 151632.6 | 2010-10-23 04:10 | 90.04548 | 7 | 14 | -1.099355 | 3.965014 | 13.29233 | 12.33922 | 53.182 | 44.72543 | -0.0004210472 | 0.09599008 | 0 | 0 | 0
4344 | 151662.6 | 2010-10-23 04:11 | 120.0607 | 7 | 14 | -1.099536 | 3.950439 | 13.29233 | 12.34838 | 53.182 | 44.76171 | -0.00038867 | 0.09599008 | 0 | 0 | 0
4345 | 151692.6 | 2010-10-23 04:11 | 150.076 | 7 | 14 | -1.099355 | 3.938456 | 13.29233 | 12.35755 | 53.182 | 44.79787 | -0.0002914905 | 0.09599008 | 0 | 0 | 0
4346 | 151722.6 | 2010-10-23 04:12 | 180.091 | 7 | 14 | -1.099355 | 3.927445 | 13.29233 | 12.36672 | 53.182 | 44.83392 | -0.0002914429 | 0.09599008 | 0 | 0 | 0
4347 | 151752.7 | 2010-10-23 04:12 | 210.1063 | 7 | 14 | -1.099355 | 3.917405 | 13.29233 | 12.37588 | 53.182 | 44.86987 | -0.0002591133 | 0.09599008 | 0 | 0 | 0
4348 | 151782.7 | 2010-10-23 04:13 | 240.1214 | 7 | 14 | -1.099355 | 3.907851 | 13.29233 | 12.38505 | 53.182 | 44.90574 | -0.0002591133 | 0.09599008 | 0 | 0 | 0
4349 | 151812.7 | 2010-10-23 04:13 | 270.1365 | 7 | 14 | -1.099355 | 3.898621 | 13.29233 | 12.39422 | 53.182 | 44.94152 | -0.0002591133 | 0.09599008 | 0 | 0 | 0
4350 | 151842.7 | 2010-10-23 04:14 | 300.1517 | 7 | 14 | -1.099355 | 3.889876 | 13.29233 | 12.40338 | 53.182 | 44.97721 | -0.0001943111 | 0.09599008 | 0 | 0 | 0
4351 | 151872.7 | 2010-10-23 04:14 | 330.167 | 7 | 14 | -1.099536 | 3.88097 | 13.29233 | 12.41255 | 53.182 | 45.01283 | -0.0002267361 | 0.09599008 | 0 | 0 | 0
4352 | 151902.7 | 2010-10-23 04:15 | 360.1821 | 7 | 14 | -1.099536 | 3.872387 | 13.29233 | 12.42172 | 53.182 | 45.04837 | -0.0002590656 | 0.09599008 | 0 | 0 | 0
4353 | 151932.8 | 2010-10-23 04:15 | 390.1972 | 7 | 14 | -1.099536 | 3.863967 | 13.29233 | 12.43088 | 53.182 | 45.08383 | -0.0002267361 | 0.09599008 | 0 | 0 | 0
4354 | 151962.8 | 2010-10-23 04:16 | 420.2126 | 7 | 14 | -1.099536 | 3.855708 | 13.29233 | 12.44005 | 53.182 | 45.11921 | -0.0002591133 | 0.09599008 | 0 | 0 | 0
4355 | 151992.8 | 2010-10-23 04:16 | 450.2276 | 7 | 14 | -1.099536 | 3.847773 | 13.29233 | 12.44922 | 53.182 | 45.15452 | -0.0001943111 | 0.09599008 | 0 | 0 | 0
4356 | 152022.8 | 2010-10-23 04:17 | 480.2428 | 7 | 14 | -1.099536 | 3.839515 | 13.29233 | 12.45839 | 53.182 | 45.18975 | -0.0002266884 | 0.09599008 | 0 | 0 | 0
4357 | 152052.8 | 2010-10-23 04:17 | 510.2579 | 7 | 14 | -1.099355 | 3.831742 | 13.29233 | 12.46755 | 53.182 | 45.22491 | -0.0001943588 | 0.09599008 | 0 | 0 | 0
4358 | 152082.8 | 2010-10-23 04:18 | 540.2731 | 7 | 14 | -1.099355 | 3.824293 | 13.29233 | 12.47672 | 53.182 | 45.26 | -0.0001619339 | 0.09599008 | 0 | 0 | 0
4359 | 152112.8 | 2010-10-23 04:18 | 570.2883 | 7 | 14 | -1.099355 | 3.816682 | 13.29233 | 12.48589 | 53.182 | 45.29503 | -0.0001943111 | 0.09599008 | 0 | 0 | 0
4360 | 152142.9 | 2010-10-23 04:19 | 600.3034 | 7 | 14 | -1.099355 | 3.809071 | 13.29233 | 12.49505 | 53.182 | 45.32998 | -0.0001619339 | 0.09599008 | 0 | 0 | 0
4361 | 152172.9 | 2010-10-23 04:19 | 630.3186 | 7 | 14 | -1.099536 | 3.801784 | 13.29233 | 12.50422 | 53.182 | 45.36486 | -0.0001943588 | 0.09599008 | 0 | 0 | 0
4362 | 152202.9 | 2010-10-23 04:20 | 660.3347 | 7 | 14 | -1.099536 | 3.794497 | 13.29233 | 12.51339 | 53.182 | 45.39968 | -0.0001943588 | 0.09599008 | 0 | 0 | 0
4363 | 152232.9 | 2010-10-23 04:20 | 690.3494 | 7 | 14 | -1.099536 | 3.787534 | 13.29233 | 12.52255 | 53.182 | 45.43443 | -0.0001943111 | 0.09599008 | 0 | 0 | 0
4364 | 152262.9 | 2010-10-23 04:21 | 720.3641 | 7 | 14 | -1.099716 | 3.780571 | 13.29233 | 12.53172 | 53.182 | 45.46912 | -0.0001943111 | 0.09599008 | 0 | 0 | 0
4365 | 152292.9 | 2010-10-23 04:21 | 750.3793 | 7 | 14 | -1.099536 | 3.774093 | 13.29233 | 12.54089 | 53.182 | 45.50375 | -0.0001619339 | 0.09599008 | 0 | 0 | 0
4366 | 152322.9 | 2010-10-23 04:22 | 780.3945 | 7 | 14 | -1.099536 | 3.767292 | 13.29233 | 12.55005 | 53.182 | 45.53831 | -0.0001943111 | 0.09599008 | 0 | 0 | 0
4367 | 152353 | 2010-10-23 04:22 | 810.4096 | 7 | 14 | -1.099536 | 3.760977 | 13.29233 | 12.55922 | 53.182 | 45.57282 | -0.0001295567 | 0.09599008 | 0 | 0 | 0
4368 | 152383 | 2010-10-23 04:23 | 840.4248 | 7 | 14 | -1.099536 | 3.754499 | 13.29233 | 12.56839 | 53.182 | 45.60727 | -0.0001619339 | 0.09599008 | 0 | 0 | 0
4369 | 152413 | 2010-10-23 04:23 | 870.44 | 7 | 14 | -1.099536 | 3.748508 | 13.29233 | 12.57756 | 53.182 | 45.64166 | -0.0001295567 | 0.09599008 | 0 | 0 | 0
4370 | 152443 | 2010-10-23 04:24 | 900.4551 | 7 | 14 | -1.099355 | 3.742354 | 13.29233 | 12.58672 | 53.182 | 45.676 | -0.0001295567 | 0.09599008 | 0 | 0 | 0
4371 | 152473 | 2010-10-23 04:24 | 930.4705 | 7 | 14 | -1.099536 | 3.736363 | 13.29233 | 12.59589 | 53.182 | 45.71027 | -0.0001295567 | 0.09599008 | 0 | 0 | 0
4372 | 152503 | 2010-10-23 04:25 | 960.4859 | 7 | 14 | -1.099175 | 3.730371 | 13.29233 | 12.60506 | 53.182 | 45.7445 | -0.0001619339 | 0.09599008 | 0 | 0 | 0
4373 | 152533.1 | 2010-10-23 04:25 | 990.5007 | 7 | 14 | -1.099536 | 3.724865 | 13.29233 | 12.61422 | 53.182 | 45.77867 | -0.0001295567 | 0.09599008 | 0 | 0 | 0
4374 | 152563.1 | 2010-10-23 04:26 | 1020.516 | 7 | 14 | -1.099355 | 3.719036 | 13.29233 | 12.62339 | 53.182 | 45.81278 | -9.717941e-05 | 0.09599008 | 0 | 0 | 0
4375 | 152593.1 | 2010-10-23 04:26 | 1050.531 | 7 | 14 | -1.099355 | 3.713206 | 13.29233 | 12.63256 | 53.182 | 45.84685 | -0.0001619339 | 0.09599008 | 0 | 0 | 0
4376 | 152623.1 | 2010-10-23 04:27 | 1080.546 | 7 | 14 | -1.099536 | 3.707862 | 13.29233 | 12.64173 | 53.182 | 45.88086 | -0.0001295567 | 0.09599008 | 0 | 0 | 0
4377 | 152653.1 | 2010-10-23 04:27 | 1110.561 | 7 | 14 | -1.099536 | 3.702195 | 13.29233 | 12.65089 | 53.182 | 45.91483 | -0.0001619339 | 0.09599008 | 0 | 0 | 0
4378 | 152683.1 | 2010-10-23 04:28 | 1140.577 | 7 | 14 | -1.099536 | 3.696851 | 13.29233 | 12.66006 | 53.182 | 45.94874 | -0.0001943111 | 0.09599008 | 0 | 0 | 0
4379 | 152713.1 | 2010-10-23 04:28 | 1170.592 | 7 | 14 | -1.099355 | 3.691831 | 13.29233 | 12.66923 | 53.182 | 45.9826 | -9.717941e-05 | 0.09599008 | 0 | 0 | 0
4380 | 152743.2 | 2010-10-23 04:29 | 1200.607 | 7 | 14 | -1.099536 | 3.686487 | 13.29233 | 12.67839 | 53.182 | 46.01642 | -0.0001295567 | 0.09599008 | 0 | 0 | 0
4381 | 152773.2 | 2010-10-23 04:29 | 1230.622 | 7 | 14 | -1.099355 | 3.681467 | 13.29233 | 12.68756 | 53.182 | 46.05019 | -0.0001619339 | 0.09599008 | 0 | 0 | 0
4382 | 152803.2 | 2010-10-23 04:30 | 1260.637 | 7 | 14 | -1.099355 | 3.676447 | 13.29233 | 12.69673 | 53.182 | 46.08392 | -0.0001619339 | 0.09599008 | 0 | 0 | 0
4383 | 152833.2 | 2010-10-23 04:30 | 1290.652 | 7 | 14 | -1.099536 | 3.671427 | 13.29233 | 12.70589 | 53.182 | 46.11759 | -0.0001295567 | 0.09599008 | 0 | 0 | 0
4384 | 152863.2 | 2010-10-23 04:31 | 1320.668 | 7 | 14 | -1.099536 | 3.666407 | 13.29233 | 12.71506 | 53.182 | 46.15123 | -0.0001295567 | 0.09599008 | 0 | 0 | 0
4385 | 152893.2 | 2010-10-23 04:31 | 1350.683 | 7 | 14 | -1.099536 | 3.661711 | 13.29233 | 12.72423 | 53.182 | 46.18481 | -0.0001295567 | 0.09599008 | 0 | 0 | 0
4386 | 152923.3 | 2010-10-23 04:32 | 1380.698 | 7 | 14 | -1.099536 | 3.656853 | 13.29233 | 12.73339 | 53.182 | 46.21836 | -0.0001619339 | 0.09599008 | 0 | 0 | 0
4387 | 152953.3 | 2010-10-23 04:32 | 1410.713 | 7 | 14 | -1.099536 | 3.652319 | 13.29233 | 12.74256 | 53.182 | 46.25186 | -9.713173e-05 | 0.09599008 | 0 | 0 | 0
4388 | 152983.3 | 2010-10-23 04:33 | 1440.728 | 7 | 14 | -1.099536 | 3.647461 | 13.29233 | 12.75173 | 53.182 | 46.28532 | -0.0001943111 | 0.09599008 | 0 | 0 | 0
4389 | 153013.3 | 2010-10-23 04:33 | 1470.744 | 7 | 14 | -1.099536 | 3.643089 | 13.29233 | 12.76089 | 53.182 | 46.31874 | -0.0001295567 | 0.09599008 | 0 | 0 | 0
4390 | 153043.3 | 2010-10-23 04:34 | 1500.759 | 7 | 14 | -1.099355 | 3.638717 | 13.29233 | 12.77006 | 53.182 | 46.35211 | -9.713173e-05 | 0.09599008 | 0 | 0 | 0
4391 | 153073.3 | 2010-10-23 04:34 | 1530.774 | 7 | 14 | -1.099355 | 3.634344 | 13.29233 | 12.77923 | 53.182 | 46.38544 | -9.717941e-05 | 0.09599008 | 0 | 0 | 0
4392 | 153103.3 | 2010-10-23 04:35 | 1560.789 | 7 | 14 | -1.099536 | 3.62981 | 13.29233 | 12.78839 | 53.182 | 46.41874 | -9.713173e-05 | 0.09599008 | 0 | 0 | 0
4393 | 153133.4 | 2010-10-23 04:35 | 1590.804 | 7 | 14 | -1.099716 | 3.625438 | 13.29233 | 12.79756 | 53.182 | 46.45199 | -0.0001943588 | 0.09599008 | 0 | 0 | 0
4394 | 153163.4 | 2010-10-23 04:36 | 1620.819 | 7 | 14 | -1.099355 | 3.621552 | 13.29233 | 12.80673 | 53.182 | 46.48521 | -0.000129509 | 0.09599008 | 0 | 0 | 0
4395 | 153193.4 | 2010-10-23 04:36 | 1650.835 | 7 | 14 | -1.099536 | 3.617341 | 13.29233 | 12.81589 | 53.182 | 46.51839 | -0.0001295567 | 0.09599008 | 0 | 0 | 0
4396 | 153223.4 | 2010-10-23 04:37 | 1680.85 | 7 | 14 | -1.099536 | 3.613455 | 13.29233 | 12.82506 | 53.182 | 46.55153 | -9.713173e-05 | 0.09599008 | 0 | 0 | 0
4397 | 153253.4 | 2010-10-23 04:37 | 1710.865 | 7 | 14 | -1.099536 | 3.609569 | 13.29233 | 12.83423 | 53.182 | 46.58464 | -9.713173e-05 | 0.09599008 | 0 | 0 | 0
4398 | 153283.4 | 2010-10-23 04:38 | 1740.88 | 7 | 14 | -1.099175 | 3.605682 | 13.29233 | 12.84339 | 53.182 | 46.61771 | -0.0001295567 | 0.09599008 | 0 | 0 | 0
4399 | 153313.4 | 2010-10-23 04:38 | 1770.895 | 7 | 14 | -1.099355 | 3.601958 | 13.29233 | 12.85256 | 53.182 | 46.65075 | -6.480217e-05 | 0.09599008 | 0 | 0 | 0
4400 | 153343.5 | 2010-10-23 04:39 | 1800.911 | 7 | 14 | -1.099716 | 3.598395 | 13.29233 | 12.86173 | 53.182 | 46.68375 | -9.713173e-05 | 0.09599008 | 0 | 0 | 0
4401 | 153373.5 | 2010-10-23 04:39 | 1830.926 | 7 | 14 | -1.099355 | 3.594995 | 13.29233 | 12.8709 | 53.182 | 46.71672 | -0.000129509 | 0.09599008 | 0 | 0 | 0
4402 | 153403.5 | 2010-10-23 04:40 | 1860.941 | 7 | 14 | -1.099536 | 3.591432 | 13.29233 | 12.88006 | 53.182 | 46.74966 | -9.717941e-05 | 0.09599008 | 0 | 0 | 0
4403 | 153433.5 | 2010-10-23 04:40 | 1890.956 | 7 | 14 | -1.099536 | 3.588193 | 13.29233 | 12.88923 | 53.182 | 46.78257 | -9.717941e-05 | 0.09599008 | 0 | 0 | 0
4404 | 153463.5 | 2010-10-23 04:41 | 1920.971 | 7 | 14 | -1.099536 | 3.584793 | 13.29233 | 12.8984 | 53.182 | 46.81544 | -9.717941e-05 | 0.09599008 | 0 | 0 | 0
4405 | 153493.5 | 2010-10-23 04:41 | 1950.986 | 7 | 14 | -1.099536 | 3.581554 | 13.29233 | 12.90756 | 53.182 | 46.84829 | -0.0001295567 | 0.09599008 | 0 | 0 | 0
4406 | 153523.6 | 2010-10-23 04:42 | 1981.001 | 7 | 14 | -1.099536 | 3.578477 | 13.29233 | 12.91673 | 53.182 | 46.88111 | -3.237724e-05 | 0.09599008 | 0 | 0 | 0
4407 | 153553.6 | 2010-10-23 04:42 | 2011.017 | 7 | 14 | -1.099536 | 3.575238 | 13.29233 | 12.9259 | 53.182 | 46.91389 | -9.717941e-05 | 0.09599008 | 0 | 0 | 0
4408 | 153583.6 | 2010-10-23 04:43 | 2041.032 | 7 | 14 | -1.099536 | 3.572324 | 13.29233 | 12.93506 | 53.182 | 46.94665 | -3.237724e-05 | 0.09599008 | 0 | 0 | 0
4409 | 153613.6 | 2010-10-23 04:43 | 2071.047 | 7 | 14 | -1.099355 | 3.569085 | 13.29233 | 12.94423 | 53.182 | 46.97939 | -9.713173e-05 | 0.09599008 | 0 | 0 | 0
4410 | 153643.6 | 2010-10-23 04:44 | 2101.062 | 7 | 14 | -1.099355 | 3.565846 | 13.29233 | 12.9534 | 53.182 | 47.01209 | -9.713173e-05 | 0.09599008 | 0 | 0 | 0
4411 | 153673.6 | 2010-10-23 04:44 | 2131.077 | 7 | 14 | -1.099536 | 3.56277 | 13.29233 | 12.96256 | 53.182 | 47.04476 | -9.713173e-05 | 0.09599008 | 0 | 0 | 0
4412 | 153703.6 | 2010-10-23 04:45 | 2161.092 | 7 | 14 | -1.099536 | 3.559693 | 13.29233 | 12.97173 | 53.182 | 47.07741 | -0.0001295567 | 0.09599008 | 0 | 0 | 0
4413 | 153733.7 | 2010-10-23 04:45 | 2191.108 | 7 | 14 | -1.099536 | 3.556778 | 13.29233 | 12.9809 | 53.182 | 47.11002 | -6.480217e-05 | 0.09599008 | 0 | 0 | 0
4414 | 153763.7 | 2010-10-23 04:46 | 2221.123 | 7 | 14 | -1.099536 | 3.553701 | 13.29233 | 12.99006 | 53.182 | 47.14261 | -6.475449e-05 | 0.09599008 | 0 | 0 | 0
4415 | 153793.7 | 2010-10-23 04:46 | 2251.138 | 7 | 14 | -1.099536 | 3.550463 | 13.29233 | 12.99923 | 53.182 | 47.17517 | -0.000129509 | 0.09599008 | 0 | 0 | 0
4416 | 153823.7 | 2010-10-23 04:47 | 2281.153 | 7 | 14 | -1.099536 | 3.547224 | 13.29233 | 13.0084 | 53.182 | 47.20771 | -9.713173e-05 | 0.09599008 | 0 | 0 | 0
4417 | 153853.7 | 2010-10-23 04:47 | 2311.168 | 7 | 14 | -1.099536 | 3.544147 | 13.29233 | 13.01756 | 53.182 | 47.24021 | -9.713173e-05 | 0.09599008 | 0 | 0 | 0
4418 | 153883.7 | 2010-10-23 04:48 | 2341.184 | 7 | 14 | -1.099536 | 3.540909 | 13.29233 | 13.02673 | 53.182 | 47.27268 | -6.475449e-05 | 0.09599008 | 0 | 0 | 0
4419 | 153913.8 | 2010-10-23 04:48 | 2371.199 | 7 | 14 | -1.099355 | 3.537832 | 13.29233 | 13.0359 | 53.182 | 47.30513 | -9.717941e-05 | 0.09599008 | 0 | 0 | 0
4420 | 153943.8 | 2010-10-23 04:49 | 2401.214 | 7 | 14 | -1.099536 | 3.534593 | 13.29233 | 13.04506 | 53.182 | 47.33754 | -3.237724e-05 | 0.09599008 | 0 | 0 | 0
4421 | 153973.8 | 2010-10-23 04:49 | 2431.229 | 7 | 14 | -1.099536 | 3.531031 | 13.29233 | 13.05423 | 53.182 | 47.36993 | -9.713173e-05 | 0.09599008 | 0 | 0 | 0
4422 | 154003.8 | 2010-10-23 04:50 | 2461.244 | 7 | 14 | -1.099536 | 3.52763 | 13.29233 | 13.0634 | 53.182 | 47.40228 | -9.717941e-05 | 0.09599008 | 0 | 0 | 0
4423 | 154033.8 | 2010-10-23 04:50 | 2491.259 | 7 | 14 | -1.099175 | 3.524391 | 13.29233 | 13.07256 | 53.182 | 47.4346 | -6.480217e-05 | 0.09599008 | 0 | 0 | 0
4424 | 154063.8 | 2010-10-23 04:51 | 2521.275 | 7 | 14 | -1.099355 | 3.520667 | 13.29233 | 13.08173 | 53.182 | 47.46689 | -9.713173e-05 | 0.09599008 | 0 | 0 | 0
4425 | 154093.8 | 2010-10-23 04:51 | 2551.29 | 7 | 14 | -1.099536 | 3.51678 | 13.29233 | 13.0909 | 53.182 | 47.49915 | -9.717941e-05 | 0.09599008 | 0 | 0 | 0
4426 | 154123.9 | 2010-10-23 04:52 | 2581.307 | 7 | 14 | -1.099536 | 3.512732 | 13.29233 | 13.10007 | 53.182 | 47.53137 | -0.0001619339 | 0.09599008 | 0 | 0 | 0
4427 | 154153.9 | 2010-10-23 04:52 | 2611.32 | 7 | 14 | -1.099536 | 3.508684 | 13.29233 | 13.10923 | 53.182 | 47.56355 | -0.0001295567 | 0.09599008 | 0 | 0 | 0
4428 | 154183.9 | 2010-10-23 04:53 | 2641.335 | 7 | 14 | -1.099536 | 3.504312 | 13.29233 | 13.1184 | 53.182 | 47.5957 | -0.000129509 | 0.09599008 | 0 | 0 | 0
4429 | 154213.9 | 2010-10-23 04:53 | 2671.35 | 7 | 14 | -1.099536 | 3.499777 | 13.29233 | 13.12757 | 53.182 | 47.6278 | -9.717941e-05 | 0.09599008 | 0 | 0 | 0
4430 | 154243.9 | 2010-10-23 04:54 | 2701.366 | 7 | 14 | -1.099536 | 3.494757 | 13.29233 | 13.13673 | 53.182 | 47.65986 | -0.0001619339 | 0.09599008 | 0 | 0 | 0
4431 | 154273.9 | 2010-10-23 04:54 | 2731.381 | 7 | 14 | -1.099355 | 3.489413 | 13.29233 | 13.1459 | 53.182 | 47.69187 | -0.0001619339 | 0.09599008 | 0 | 0 | 0
4432 | 154304 | 2010-10-23 04:55 | 2761.396 | 7 | 14 | -1.099536 | 3.48326 | 13.29233 | 13.15507 | 53.182 | 47.72383 | -0.0001943111 | 0.09599008 | 0 | 0 | 0
4433 | 154334 | 2010-10-23 04:55 | 2791.411 | 7 | 14 | -1.099536 | 3.476459 | 13.29233 | 13.16423 | 53.182 | 47.75573 | -0.0002267361 | 0.09599008 | 0 | 0 | 0
4434 | 154364 | 2010-10-23 04:56 | 2821.426 | 7 | 14 | -1.099536 | 3.468848 | 13.29233 | 13.1734 | 53.182 | 47.78757 | -0.0002266884 | 0.09599008 | 0 | 0 | 0
4435 | 154394 | 2010-10-23 04:56 | 2851.441 | 7 | 14 | -1.099536 | 3.460104 | 13.29233 | 13.18257 | 53.182 | 47.81932 | -0.0002266884 | 0.09599008 | 0 | 0 | 0
4436 | 154424 | 2010-10-23 04:57 | 2881.457 | 7 | 14 | -1.099355 | 3.44974 | 13.29233 | 13.19173 | 53.182 | 47.851 | -0.0002914905 | 0.09599008 | 0 | 0 | 0
4437 | 154454 | 2010-10-23 04:57 | 2911.472 | 7 | 14 | -1.099355 | 3.437271 | 13.29233 | 13.2009 | 53.182 | 47.88256 | -0.000356245 | 0.09599008 | 0 | 0 | 0
4438 | 154484 | 2010-10-23 04:58 | 2941.487 | 7 | 14 | -1.099355 | 3.422211 | 13.29233 | 13.21007 | 53.182 | 47.91401 | -0.0004210472 | 0.09599008 | 0 | 0 | 0
4439 | 154514.1 | 2010-10-23 04:58 | 2971.502 | 7 | 14 | -1.099355 | 3.403427 | 13.29233 | 13.21923 | 53.182 | 47.94529 | -0.0005181789 | 0.09599008 | 0 | 0 | 0
4440 | 154544.1 | 2010-10-23 04:59 | 3001.517 | 7 | 14 | -1.099536 | 3.378975 | 13.29233 | 13.2284 | 53.182 | 47.97638 | -0.0007124901 | 0.09599008 | 0 | 0 | 0
4441 | 154574.1 | 2010-10-23 04:59 | 3031.533 | 7 | 14 | -1.099355 | 3.34675 | 13.29233 | 13.23757 | 53.182 | 48.00722 | -0.0009716034 | 0.09599008 | 0 | 0 | 0
4442 | 154604.1 | 2010-10-23 05:00 | 3061.548 | 7 | 14 | -1.099536 | 3.301894 | 13.29233 | 13.24673 | 53.182 | 48.0377 | -0.001360273 | 0.09599008 | 0 | 0 | 0
4443 | 154634.1 | 2010-10-23 05:00 | 3091.563 | 7 | 14 | -1.099536 | 3.237444 | 13.29233 | 13.2559 | 53.182 | 48.06769 | -0.001975584 | 0.09599008 | 0 | 0 | 0
4444 | 154664.1 | 2010-10-23 05:01 | 3121.578 | 7 | 14 | -1.099716 | 3.141256 | 13.29233 | 13.26507 | 53.182 | 48.09696 | -0.003109121 | 0.09599008 | 0 | 0 | 0
4445 | 154694.1 | 2010-10-23 05:01 | 3151.593 | 7 | 14 | -1.099536 | 2.985151 | 13.29233 | 13.27424 | 53.182 | 48.12512 | -0.005376196 | 0.09599008 | 0 | 0 | 0
4446 | 154715.4 | 2010-10-23 05:02 | 3172.89 | 7 | 14 | -1.099716 | 2.785001 | 13.29233 | 13.28074 | 53.182 | 48.14394 | -0.008971167 | 0.09599008 | 0 | 0 | 0
4447 | 154722.6 | 2010-10-23 05:02 | 3180.093 | 7 | 14 | -1.099536 | 2.699986 | 13.29233 | 13.28294 | 53.182 | 48.14997 | -0.009489345 | 0.09599008 | 0 | 0 | 0
4448 | 154782.7 | 2010-10-23 05:03 | 60.01472 | 8 | 14 | 0 | 3.383995 | 13.29233 | 13.28294 | 53.182 | 48.14997 | 0.00119834 | 0.09599008 | 0 | 0 | 0
4449 | 154782.9 | 2010-10-23 05:03 | 0.1874386 | 9 | 14 | 0.0001868695 | 3.384156 | 13.29233 | 13.28294 | 53.182 | 48.14997 | 0 | 0.09444868 | 0 | 0 | 0
4450 | 154787.7 | 2010-10-23 05:03 | 5.015836 | 9 | 14 | -0.0003540663 | 3.39112 | 13.29233 | 13.28294 | 53.182 | 48.14997 | 0.0009392261 | 0.09444868 | 0 | 0 | 0
4451 | 154817.7 | 2010-10-23 05:03 | 30.01529 | 1 | 15 | 0 | 3.421563 | 13.29233 | 13.28294 | 53.182 | 48.14997 | 0.0006801129 | 0.09444868 | 0 | 0 | 0
4452 | 154847.7 | 2010-10-23 05:04 | 60.03034 | 1 | 15 | 0 | 3.441643 | 13.29233 | 13.28294 | 53.182 | 48.14997 | 0.0004210472 | 0.09444868 | 0 | 0 | 0
4453 | 154877.7 | 2010-10-23 05:04 | 90.04555 | 1 | 15 | 0 | 3.456865 | 13.29233 | 13.28294 | 53.182 | 48.14997 | 0.000356245 | 0.09444868 | 0 | 0 | 0
4454 | 154907.7 | 2010-10-23 05:05 | 120.0139 | 1 | 15 | 0 | 3.468686 | 13.29233 | 13.28294 | 53.182 | 48.14997 | 0.0002914905 | 0.09444868 | 0 | 0 | 0
4455 | 154937.7 | 2010-10-23 05:05 | 30.01503 | 2 | 15 | 0.549958 | 3.624952 | 13.29692 | 13.28294 | 53.19848 | 48.14997 | 0.001489782 | 0.09444868 | 0 | 0 | 0
4456 | 154967.7 | 2010-10-23 05:06 | 60.03021 | 2 | 15 | 0.549958 | 3.668027 | 13.30151 | 13.28294 | 53.21521 | 48.14997 | 0.0009716034 | 0.09444868 | 0 | 0 | 0
4457 | 154997.8 | 2010-10-23 05:06 | 90.04539 | 2 | 15 | 0.549958 | 3.699442 | 13.30609 | 13.28294 | 53.2321 | 48.14997 | 0.000744915 | 0.09444868 | 0 | 0 | 0
4458 | 155027.8 | 2010-10-23 05:07 | 120.0606 | 2 | 15 | 0.549958 | 3.723894 | 13.31068 | 13.28294 | 53.24913 | 48.14997 | 0.0005181789 | 0.09444868 | 0 | 0 | 0
4459 | 155057.8 | 2010-10-23 05:07 | 150.0759 | 2 | 15 | 0.549958 | 3.743812 | 13.31526 | 13.28294 | 53.26625 | 48.14997 | 0.0004534245 | 0.09444868 | 0 | 0 | 0
4460 | 155087.8 | 2010-10-23 05:08 | 180.0909 | 2 | 15 | 0.549958 | 3.759519 | 13.31985 | 13.28294 | 53.28346 | 48.14997 | 0.000356245 | 0.09444868 | 0 | 0 | 0
4461 | 155117.8 | 2010-10-23 05:08 | 210.1061 | 2 | 15 | 0.549958 | 3.770045 | 13.32444 | 13.28294 | 53.30073 | 48.14997 | 0.0002266884 | 0.09444868 | 0 | 0 | 0
4462 | 155147.8 | 2010-10-23 05:09 | 240.1212 | 2 | 15 | 0.5501383 | 3.776846 | 13.32902 | 13.28294 | 53.31803 | 48.14997 | 0.0001943588 | 0.09444868 | 0 | 0 | 0
4463 | 155177.9 | 2010-10-23 05:09 | 270.1364 | 2 | 15 | 0.549958 | 3.781542 | 13.33361 | 13.28294 | 53.33537 | 48.14997 | 0.000129509 | 0.09444868 | 0 | 0 | 0
4464 | 155207.9 | 2010-10-23 05:10 | 300.1516 | 2 | 15 | 0.5501383 | 3.785591 | 13.33819 | 13.28294 | 53.35272 | 48.14997 | 0.000129509 | 0.09444868 | 0 | 0 | 0
4465 | 155237.9 | 2010-10-23 05:10 | 330.1668 | 2 | 15 | 0.549958 | 3.789477 | 13.34278 | 13.28294 | 53.37009 | 48.14997 | 9.713173e-05 | 0.09444868 | 0 | 0 | 0
4466 | 155267.9 | 2010-10-23 05:11 | 360.1821 | 2 | 15 | 0.5501383 | 3.793202 | 13.34737 | 13.28294 | 53.38748 | 48.14997 | 0.0001295567 | 0.09444868 | 0 | 0 | 0
4467 | 155297.9 | 2010-10-23 05:11 | 390.1971 | 2 | 15 | 0.549958 | 3.796926 | 13.35195 | 13.28294 | 53.40488 | 48.14997 | 9.713173e-05 | 0.09444868 | 0 | 0 | 0
4468 | 155327.9 | 2010-10-23 05:12 | 420.2125 | 2 | 15 | 0.5501383 | 3.800489 | 13.35654 | 13.28294 | 53.4223 | 48.14997 | 0.0001295567 | 0.09444868 | 0 | 0 | 0
4469 | 155357.9 | 2010-10-23 05:12 | 450.2276 | 2 | 15 | 0.549958 | 3.803889 | 13.36112 | 13.28294 | 53.43974 | 48.14997 | 9.717941e-05 | 0.09444868 | 0 | 0 | 0
4470 | 155388 | 2010-10-23 05:13 | 480.2426 | 2 | 15 | 0.549958 | 3.807128 | 13.36571 | 13.28294 | 53.45719 | 48.14997 | 9.717941e-05 | 0.09444868 | 0 | 0 | 0
4471 | 155418 | 2010-10-23 05:13 | 510.2578 | 2 | 15 | 0.5501383 | 3.810529 | 13.3703 | 13.28294 | 53.47466 | 48.14997 | 9.713173e-05 | 0.09444868 | 0 | 0 | 0
4472 | 155448 | 2010-10-23 05:14 | 540.273 | 2 | 15 | 0.5501383 | 3.813443 | 13.37488 | 13.28294 | 53.49214 | 48.14997 | 3.237724e-05 | 0.09444868 | 0 | 0 | 0
4473 | 155478 | 2010-10-23 05:14 | 570.2885 | 2 | 15 | 0.5501383 | 3.817006 | 13.37947 | 13.28294 | 53.50964 | 48.14997 | 9.713173e-05 | 0.09444868 | 0 | 0 | 0
4474 | 155508 | 2010-10-23 05:15 | 600.3033 | 2 | 15 | 0.5501383 | 3.820083 | 13.38406 | 13.28294 | 53.52715 | 48.14997 | 6.475449e-05 | 0.09444868 | 0 | 0 | 0
4475 | 155538 | 2010-10-23 05:15 | 630.3185 | 2 | 15 | 0.5501383 | 3.823321 | 13.38864 | 13.28294 | 53.54468 | 48.14997 | 9.717941e-05 | 0.09444868 | 0 | 0 | 0
4476 | 155568 | 2010-10-23 05:16 | 660.3337 | 2 | 15 | 0.549958 | 3.826398 | 13.39323 | 13.28294 | 53.56222 | 48.14997 | 9.717941e-05 | 0.09444868 | 0 | 0 | 0
4477 | 155598.1 | 2010-10-23 05:16 | 690.3489 | 2 | 15 | 0.549958 | 3.829637 | 13.39781 | 13.28294 | 53.57977 | 48.14997 | 9.717941e-05 | 0.09444868 | 0 | 0 | 0
4478 | 155628.1 | 2010-10-23 05:17 | 720.3641 | 2 | 15 | 0.549958 | 3.832875 | 13.4024 | 13.28294 | 53.59734 | 48.14997 | 6.480217e-05 | 0.09444868 | 0 | 0 | 0
4479 | 155658.1 | 2010-10-23 05:17 | 750.3792 | 2 | 15 | 0.5501383 | 3.836276 | 13.40699 | 13.28294 | 53.61493 | 48.14997 | 6.475449e-05 | 0.09444868 | 0 | 0 | 0
4480 | 155688.1 | 2010-10-23 05:18 | 780.3945 | 2 | 15 | 0.549958 | 3.839677 | 13.41157 | 13.28294 | 53.63253 | 48.14997 | 9.713173e-05 | 0.09444868 | 0 | 0 | 0
4481 | 155718.1 | 2010-10-23 05:18 | 810.4096 | 2 | 15 | 0.549958 | 3.842915 | 13.41616 | 13.28294 | 53.65015 | 48.14997 | 3.237724e-05 | 0.09444868 | 0 | 0 | 0
4482 | 155748.1 | 2010-10-23 05:19 | 840.425 | 2 | 15 | 0.549958 | 3.846478 | 13.42074 | 13.28294 | 53.66778 | 48.14997 | 9.717941e-05 | 0.09444868 | 0 | 0 | 0
4483 | 155778.2 | 2010-10-23 05:19 | 870.4399 | 2 | 15 | 0.549958 | 3.849717 | 13.42533 | 13.28294 | 53.68543 | 48.14997 | 6.480217e-05 | 0.09444868 | 0 | 0 | 0
4484 | 155808.2 | 2010-10-23 05:20 | 900.4551 | 2 | 15 | 0.5501383 | 3.853279 | 13.42992 | 13.28294 | 53.70309 | 48.14997 | 9.717941e-05 | 0.09444868 | 0 | 0 | 0
4485 | 155838.2 | 2010-10-23 05:20 | 930.4704 | 2 | 15 | 0.549958 | 3.856356 | 13.4345 | 13.28294 | 53.72077 | 48.14997 | 6.480217e-05 | 0.09444868 | 0 | 0 | 0
4486 | 155868.2 | 2010-10-23 05:21 | 960.4856 | 2 | 15 | 0.5501383 | 3.859595 | 13.43909 | 13.28294 | 53.73846 | 48.14997 | 6.480217e-05 | 0.09444868 | 0 | 0 | 0
4487 | 155898.2 | 2010-10-23 05:21 | 990.5006 | 2 | 15 | 0.5501383 | 3.862671 | 13.44367 | 13.28294 | 53.75617 | 48.14997 | 9.717941e-05 | 0.09444868 | 0 | 0 | 0
4488 | 155928.2 | 2010-10-23 05:22 | 1020.516 | 2 | 15 | 0.5501383 | 3.865748 | 13.44826 | 13.28294 | 53.77389 | 48.14997 | 9.713173e-05 | 0.09444868 | 0 | 0 | 0
4489 | 155958.2 | 2010-10-23 05:22 | 1050.531 | 2 | 15 | 0.5497776 | 3.868663 | 13.45285 | 13.28294 | 53.79163 | 48.14997 | 3.237724e-05 | 0.09444868 | 0 | 0 | 0
4490 | 155988.3 | 2010-10-23 05:23 | 1080.546 | 2 | 15 | 0.5501383 | 3.871578 | 13.45743 | 13.28294 | 53.80938 | 48.14997 | 9.717941e-05 | 0.09444868 | 0 | 0 | 0
4491 | 156018.3 | 2010-10-23 05:23 | 1110.561 | 2 | 15 | 0.5501383 | 3.874331 | 13.46202 | 13.28294 | 53.82714 | 48.14997 | 9.717941e-05 | 0.09444868 | 0 | 0 | 0
4492 | 156048.3 | 2010-10-23 05:24 | 1140.577 | 2 | 15 | 0.549958 | 3.87676 | 13.4666 | 13.28294 | 53.84491 | 48.14997 | 3.237724e-05 | 0.09444868 | 0 | 0 | 0
4493 | 156078.3 | 2010-10-23 05:24 | 1170.592 | 2 | 15 | 0.549958 | 3.87935 | 13.47119 | 13.28294 | 53.8627 | 48.14997 | 3.237724e-05 | 0.09444868 | 0 | 0 | 0
4494 | 156108.3 | 2010-10-23 05:25 | 1200.609 | 2 | 15 | 0.549958 | 3.881618 | 13.47578 | 13.28294 | 53.8805 | 48.14997 | 6.475449e-05 | 0.09444868 | 0 | 0 | 0
4495 | 156138.3 | 2010-10-23 05:25 | 1230.622 | 2 | 15 | 0.549958 | 3.883885 | 13.48036 | 13.28294 | 53.8983 | 48.14997 | 9.717941e-05 | 0.09444868 | 0 | 0 | 0
4496 | 156168.4 | 2010-10-23 05:26 | 1260.637 | 2 | 15 | 0.549958 | 3.885828 | 13.48495 | 13.28294 | 53.91612 | 48.14997 | 0 | 0.09444868 | 0 | 0 | 0
4497 | 156198.4 | 2010-10-23 05:26 | 1290.652 | 2 | 15 | 0.549958 | 3.887771 | 13.48954 | 13.28294 | 53.93394 | 48.14997 | 6.480217e-05 | 0.09444868 | 0 | 0 | 0
4498 | 156228.4 | 2010-10-23 05:27 | 1320.668 | 2 | 15 | 0.5501383 | 3.889714 | 13.49412 | 13.28294 | 53.95178 | 48.14997 | 6.475449e-05 | 0.09444868 | 0 | 0 | 0
4499 | 156258.4 | 2010-10-23 05:27 | 1350.683 | 2 | 15 | 0.5501383 | 3.891334 | 13.49871 | 13.28294 | 53.96962 | 48.14997 | 6.475449e-05 | 0.09444868 | 0 | 0 | 0
4500 | 156288.4 | 2010-10-23 05:28 | 1380.698 | 2 | 15 | 0.5501383 | 3.892791 | 13.50329 | 13.28294 | 53.98747 | 48.14997 | 3.237724e-05 | 0.09444868 | 0 | 0 | 0
4501 | 156318.4 | 2010-10-23 05:28 | 1410.713 | 2 | 15 | 0.5497776 | 3.894086 | 13.50788 | 13.28294 | 54.00532 | 48.14997 | 0 | 0.09444868 | 0 | 0 | 0
4502 | 156348.4 | 2010-10-23 05:29 | 1440.728 | 2 | 15 | 0.549958 | 3.895706 | 13.51247 | 13.28294 | 54.02319 | 48.14997 | 3.237724e-05 | 0.09444868 | 0 | 0 | 0
4503 | 156378.5 | 2010-10-23 05:29 | 1470.743 | 2 | 15 | 0.5503186 | 3.897163 | 13.51705 | 13.28294 | 54.04106 | 48.14997 | 3.237724e-05 | 0.09444868 | 0 | 0 | 0
4504 | 156408.5 | 2010-10-23 05:30 | 1500.759 | 2 | 15 | 0.549958 | 3.898297 | 13.52164 | 13.28294 | 54.05893 | 48.14997 | 3.242493e-05 | 0.09444868 | 0 | 0 | 0
4505 | 156438.5 | 2010-10-23 05:30 | 1530.774 | 2 | 15 | 0.549958 | 3.899592 | 13.52622 | 13.28294 | 54.07681 | 48.14997 | 0 | 0.09444868 | 0 | 0 | 0
4506 | 156468.5 | 2010-10-23 05:31 | 1560.789 | 2 | 15 | 0.5501383 | 3.901212 | 13.53081 | 13.28294 | 54.0947 | 48.14997 | 6.475449e-05 | 0.09444868 | 0 | 0 | 0
4507 | 156498.5 | 2010-10-23 05:31 | 1590.804 | 2 | 15 | 0.5501383 | 3.902345 | 13.5354 | 13.28294 | 54.11259 | 48.14997 | 6.480217e-05 | 0.09444868 | 0 | 0 | 0
4508 | 156528.5 | 2010-10-23 05:32 | 1620.819 | 2 | 15 | 0.549958 | 3.903479 | 13.53998 | 13.28294 | 54.13049 | 48.14997 | 3.237724e-05 | 0.09444868 | 0 | 0 | 0
4509 | 156558.5 | 2010-10-23 05:32 | 1650.834 | 2 | 15 | 0.5501383 | 3.904936 | 13.54457 | 13.28294 | 54.1484 | 48.14997 | 3.237724e-05 | 0.09444868 | 0 | 0 | 0
4510 | 156588.6 | 2010-10-23 05:33 | 1680.85 | 2 | 15 | 0.5501383 | 3.906231 | 13.54915 | 13.28294 | 54.16631 | 48.14997 | 6.475449e-05 | 0.09444868 | 0 | 0 | 0
4511 | 156618.6 | 2010-10-23 05:33 | 1710.865 | 2 | 15 | 0.549958 | 3.907365 | 13.55374 | 13.28294 | 54.18423 | 48.14997 | 0 | 0.09444868 | 0 | 0 | 0
4512 | 156648.6 | 2010-10-23 05:34 | 1740.88 | 2 | 15 | 0.5501383 | 3.908823 | 13.55833 | 13.28294 | 54.20215 | 48.14997 | 3.242493e-05 | 0.09444868 | 0 | 0 | 0
4513 | 156678.6 | 2010-10-23 05:34 | 1770.895 | 2 | 15 | 0.5501383 | 3.910118 | 13.56291 | 13.28294 | 54.22008 | 48.14997 | 3.237724e-05 | 0.09444868 | 0 | 0 | 0
4514 | 156708.6 | 2010-10-23 05:35 | 1800.91 | 2 | 15 | 0.549958 | 3.911413 | 13.5675 | 13.28294 | 54.23801 | 48.14997 | 6.480217e-05 | 0.09444868 | 0 | 0 | 0
4515 | 156738.6 | 2010-10-23 05:35 | 1830.925 | 2 | 15 | 0.549958 | 3.912709 | 13.57209 | 13.28294 | 54.25595 | 48.14997 | 3.237724e-05 | 0.09444868 | 0 | 0 | 0
4516 | 156768.7 | 2010-10-23 05:36 | 1860.941 | 2 | 15 | 0.5501383 | 3.913842 | 13.57667 | 13.28294 | 54.2739 | 48.14997 | 0 | 0.09444868 | 0 | 0 | 0
4517 | 156798.7 | 2010-10-23 05:36 | 1890.956 | 2 | 15 | 0.549958 | 3.9153 | 13.58126 | 13.28294 | 54.29185 | 48.14997 | 3.242493e-05 | 0.09444868 | 0 | 0 | 0
4518 | 156828.7 | 2010-10-23 05:37 | 1920.971 | 2 | 15 | 0.5501383 | 3.916757 | 13.58584 | 13.28294 | 54.30981 | 48.14997 | 6.475449e-05 | 0.09444868 | 0 | 0 | 0
4519 | 156858.7 | 2010-10-23 05:37 | 1950.986 | 2 | 15 | 0.549958 | 3.918053 | 13.59043 | 13.28294 | 54.32778 | 48.14997 | 6.475449e-05 | 0.09444868 | 0 | 0 | 0
4520 | 156888.7 | 2010-10-23 05:38 | 1981.001 | 2 | 15 | 0.5501383 | 3.91951 | 13.59502 | 13.28294 | 54.34575 | 48.14997 | 9.717941e-05 | 0.09444868 | 0 | 0 | 0
4521 | 156918.7 | 2010-10-23 05:38 | 2011.017 | 2 | 15 | 0.5501383 | 3.920644 | 13.5996 | 13.28294 | 54.36373 | 48.14997 | 0 | 0.09444868 | 0 | 0 | 0
4522 | 156948.7 | 2010-10-23 05:39 | 2041.032 | 2 | 15 | 0.549958 | 3.922101 | 13.60419 | 13.28294 | 54.38171 | 48.14997 | 3.237724e-05 | 0.09444868 | 0 | 0 | 0
4523 | 156978.8 | 2010-10-23 05:39 | 2071.047 | 2 | 15 | 0.5501383 | 3.923558 | 13.60877 | 13.28294 | 54.3997 | 48.14997 | 3.237724e-05 | 0.09444868 | 0 | 0 | 0
4524 | 157008.8 | 2010-10-23 05:40 | 2101.062 | 2 | 15 | 0.549958 | 3.925016 | 13.61336 | 13.28294 | 54.4177 | 48.14997 | 6.480217e-05 | 0.09444868 | 0 | 0 | 0
4525 | 157038.8 | 2010-10-23 05:40 | 2131.077 | 2 | 15 | 0.549958 | 3.926311 | 13.61795 | 13.28294 | 54.4357 | 48.14997 | 3.237724e-05 | 0.09444868 | 0 | 0 | 0
4526 | 157068.8 | 2010-10-23 05:41 | 2161.092 | 2 | 15 | 0.5503186 | 3.927931 | 13.62253 | 13.28294 | 54.45371 | 48.14997 | 3.237724e-05 | 0.09444868 | 0 | 0 | 0
4527 | 157098.8 | 2010-10-23 05:41 | 2191.108 | 2 | 15 | 0.549958 | 3.929226 | 13.62712 | 13.28294 | 54.47173 | 48.14997 | 3.237724e-05 | 0.09444868 | 0 | 0 | 0
4528 | 157128.8 | 2010-10-23 05:42 | 2221.123 | 2 | 15 | 0.549958 | 3.930845 | 13.6317 | 13.28294 | 54.48975 | 48.14997 | 6.480217e-05 | 0.09444868 | 0 | 0 | 0
4529 | 157158.9 | 2010-10-23 05:42 | 2251.138 | 2 | 15 | 0.5503186 | 3.932465 | 13.63629 | 13.28294 | 54.50778 | 48.14997 | 6.480217e-05 | 0.09444868 | 0 | 0 | 0
4530 | 157188.9 | 2010-10-23 05:43 | 2281.153 | 2 | 15 | 0.5497776 | 3.933598 | 13.64088 | 13.28294 | 54.52582 | 48.14997 | 3.237724e-05 | 0.09444868 | 0 | 0 | 0
4531 | 157218.9 | 2010-10-23 05:43 | 2311.168 | 2 | 15 | 0.549958 | 3.935218 | 13.64546 | 13.28294 | 54.54386 | 48.14997 | 3.237724e-05 | 0.09444868 | 0 | 0 | 0
4532 | 157248.9 | 2010-10-23 05:44 | 2341.184 | 2 | 15 | 0.5501383 | 3.936675 | 13.65005 | 13.28294 | 54.56191 | 48.14997 | 0 | 0.09444868 | 0 | 0 | 0
4533 | 157278.9 | 2010-10-23 05:44 | 2371.199 | 2 | 15 | 0.549958 | 3.938133 | 13.65463 | 13.28294 | 54.57997 | 48.14997 | 6.480217e-05 | 0.09444868 | 0 | 0 | 0
4534 | 157308.9 | 2010-10-23 05:45 | 2401.214 | 2 | 15 | 0.5501383 | 3.939914 | 13.65922 | 13.28294 | 54.59803 | 48.14997 | 6.475449e-05 | 0.09444868 | 0 | 0 | 0
4535 | 157338.9 | 2010-10-23 05:45 | 2431.229 | 2 | 15 | 0.549958 | 3.941371 | 13.66381 | 13.28294 | 54.6161 | 48.14997 | 6.475449e-05 | 0.09444868 | 0 | 0 | 0
4536 | 157369 | 2010-10-23 05:46 | 2461.244 | 2 | 15 | 0.5501383 | 3.942991 | 13.66839 | 13.28294 | 54.63418 | 48.14997 | 6.475449e-05 | 0.09444868 | 0 | 0 | 0
4537 | 157399 | 2010-10-23 05:46 | 2491.259 | 2 | 15 | 0.549958 | 3.944448 | 13.67298 | 13.28294 | 54.65227 | 48.14997 | 0 | 0.09444868 | 0 | 0 | 0
4538 | 157429 | 2010-10-23 05:47 | 2521.275 | 2 | 15 | 0.5501383 | 3.946067 | 13.67756 | 13.28294 | 54.67036 | 48.14997 | 6.480217e-05 | 0.09444868 | 0 | 0 | 0
4539 | 157459 | 2010-10-23 05:47 | 2551.29 | 2 | 15 | 0.549958 | 3.947525 | 13.68215 | 13.28294 | 54.68846 | 48.14997 | 6.480217e-05 | 0.09444868 | 0 | 0 | 0
4540 | 157489 | 2010-10-23 05:48 | 2581.305 | 2 | 15 | 0.549958 | 3.949144 | 13.68674 | 13.28294 | 54.70657 | 48.14997 | 0 | 0.09444868 | 0 | 0 | 0
4541 | 157519 | 2010-10-23 05:48 | 2611.32 | 2 | 15 | 0.5501383 | 3.950763 | 13.69132 | 13.28294 | 54.72468 | 48.14997 | 3.242493e-05 | 0.09444868 | 0 | 0 | 0
4542 | 157549 | 2010-10-23 05:49 | 2641.335 | 2 | 15 | 0.5501383 | 3.952545 | 13.69591 | 13.28294 | 54.74281 | 48.14997 | 6.480217e-05 | 0.09444868 | 0 | 0 | 0
4543 | 157579.1 | 2010-10-23 05:49 | 2671.35 | 2 | 15 | 0.549958 | 3.954002 | 13.70049 | 13.28294 | 54.76094 | 48.14997 | 3.242493e-05 | 0.09444868 | 0 | 0 | 0
4544 | 157609.1 | 2010-10-23 05:50 | 2701.366 | 2 | 15 | 0.5501383 | 3.955621 | 13.70508 | 13.28294 | 54.77907 | 48.14997 | 6.480217e-05 | 0.09444868 | 0 | 0 | 0
4545 | 157639.1 | 2010-10-23 05:50 | 2731.381 | 2 | 15 | 0.5501383 | 3.957403 | 13.70967 | 13.28294 | 54.79722 | 48.14997 | 6.480217e-05 | 0.09444868 | 0 | 0 | 0
4546 | 157669.1 | 2010-10-23 05:51 | 2761.396 | 2 | 15 | 0.5501383 | 3.95886 | 13.71425 | 13.28294 | 54.81537 | 48.14997 | 9.717941e-05 | 0.09444868 | 0 | 0 | 0
4547 | 157699.1 | 2010-10-23 05:51 | 2791.411 | 2 | 15 | 0.5501383 | 3.960641 | 13.71884 | 13.28294 | 54.83353 | 48.14997 | 6.480217e-05 | 0.09444868 | 0 | 0 | 0
4548 | 157729.1 | 2010-10-23 05:52 | 2821.426 | 2 | 15 | 0.5501383 | 3.962261 | 13.72343 | 13.28294 | 54.8517 | 48.14997 | 6.480217e-05 | 0.09444868 | 0 | 0 | 0
4549 | 157759.2 | 2010-10-23 05:52 | 2851.442 | 2 | 15 | 0.549958 | 3.96388 | 13.72801 | 13.28294 | 54.86987 | 48.14997 | 3.237724e-05 | 0.09444868 | 0 | 0 | 0
4550 | 157789.2 | 2010-10-23 05:53 | 2881.457 | 2 | 15 | 0.549958 | 3.965661 | 13.7326 | 13.28294 | 54.88806 | 48.14997 | 3.237724e-05 | 0.09444868 | 0 | 0 | 0
4551 | 157819.2 | 2010-10-23 05:53 | 2911.472 | 2 | 15 | 0.549958 | 3.967281 | 13.73718 | 13.28294 | 54.90625 | 48.14997 | 3.237724e-05 | 0.09444868 | 0 | 0 | 0
4552 | 157849.2 | 2010-10-23 05:54 | 2941.487 | 2 | 15 | 0.5501383 | 3.969224 | 13.74177 | 13.28294 | 54.92444 | 48.14997 | 9.713173e-05 | 0.09444868 | 0 | 0 | 0
4553 | 157879.2 | 2010-10-23 05:54 | 2971.502 | 2 | 15 | 0.5497776 | 3.970681 | 13.74636 | 13.28294 | 54.94265 | 48.14997 | 3.237724e-05 | 0.09444868 | 0 | 0 | 0
4554 | 157909.2 | 2010-10-23 05:55 | 3001.517 | 2 | 15 | 0.5501383 | 3.972625 | 13.75094 | 13.28294 | 54.96087 | 48.14997 | 6.480217e-05 | 0.09444868 | 0 | 0 | 0
4555 | 157939.2 | 2010-10-23 05:55 | 3031.533 | 2 | 15 | 0.5503186 | 3.974568 | 13.75553 | 13.28294 | 54.97909 | 48.14997 | 6.475449e-05 | 0.09444868 | 0 | 0 | 0
4556 | 157969.3 | 2010-10-23 05:56 | 3061.548 | 2 | 15 | 0.5501383 | 3.976349 | 13.76011 | 13.28294 | 54.99732 | 48.14997 | 9.713173e-05 | 0.09444868 | 0 | 0 | 0
4557 | 157999.3 | 2010-10-23 05:56 | 3091.563 | 2 | 15 | 0.549958 | 3.977968 | 13.7647 | 13.28294 | 55.01556 | 48.14997 | 0 | 0.09444868 | 0 | 0 | 0
4558 | 158029.3 | 2010-10-23 05:57 | 3121.581 | 2 | 15 | 0.5501383 | 3.980073 | 13.76929 | 13.28294 | 55.03381 | 48.14997 | 0.0001619339 | 0.09444868 | 0 | 0 | 0
4559 | 158059.3 | 2010-10-23 05:57 | 3151.594 | 2 | 15 | 0.549958 | 3.981693 | 13.77387 | 13.28294 | 55.05207 | 48.14997 | 3.237724e-05 | 0.09444868 | 0 | 0 | 0
4560 | 158089.3 | 2010-10-23 05:58 | 3181.608 | 2 | 15 | 0.549958 | 3.983636 | 13.77846 | 13.28294 | 55.07033 | 48.14997 | 3.237724e-05 | 0.09444868 | 0 | 0 | 0
4561 | 158119.3 | 2010-10-23 05:58 | 3211.623 | 2 | 15 | 0.5501383 | 3.985741 | 13.78305 | 13.28294 | 55.0886 | 48.14997 | 9.717941e-05 | 0.09444868 | 0 | 0 | 0
4562 | 158149.4 | 2010-10-23 05:59 | 3241.639 | 2 | 15 | 0.549958 | 3.98736 | 13.78763 | 13.28294 | 55.10688 | 48.14997 | 3.237724e-05 | 0.09444868 | 0 | 0 | 0
4563 | 158179.4 | 2010-10-23 05:59 | 3271.654 | 2 | 15 | 0.549958 | 3.989465 | 13.79222 | 13.28294 | 55.12517 | 48.14997 | 6.475449e-05 | 0.09444868 | 0 | 0 | 0
4564 | 158209.4 | 2010-10-23 06:00 | 3301.669 | 2 | 15 | 0.5495973 | 3.991247 | 13.7968 | 13.28294 | 55.14347 | 48.14997 | 0 | 0.09444868 | 0 | 0 | 0
4565 | 158239.4 | 2010-10-23 06:00 | 3331.684 | 2 | 15 | 0.549958 | 3.993352 | 13.80139 | 13.28294 | 55.16178 | 48.14997 | 6.475449e-05 | 0.09444868 | 0 | 0 | 0
4566 | 158269.4 | 2010-10-23 06:01 | 3361.699 | 2 | 15 | 0.5501383 | 3.995457 | 13.80597 | 13.28294 | 55.18009 | 48.14997 | 9.717941e-05 | 0.09444868 | 0 | 0 | 0
4567 | 158299.4 | 2010-10-23 06:01 | 3391.715 | 2 | 15 | 0.5501383 | 3.9974 | 13.81056 | 13.28294 | 55.19842 | 48.14997 | 3.237724e-05 | 0.09444868 | 0 | 0 | 0
4568 | 158329.4 | 2010-10-23 06:02 | 3421.73 | 2 | 15 | 0.5501383 | 3.999667 | 13.81514 | 13.28294 | 55.21676 | 48.14997 | 6.475449e-05 | 0.09444868 | 0 | 0 | 0
4569 | 158359.5 | 2010-10-23 06:02 | 3451.745 | 2 | 15 | 0.5501383 | 4.001772 | 13.81973 | 13.28294 | 55.23511 | 48.14997 | 6.475449e-05 | 0.09444868 | 0 | 0 | 0
4570 | 158389.5 | 2010-10-23 06:03 | 3481.76 | 2 | 15 | 0.549958 | 4.003716 | 13.82432 | 13.28294 | 55.25346 | 48.14997 | 3.232956e-05 | 0.09444868 | 0 | 0 | 0
4571 | 158419.5 | 2010-10-23 06:03 | 3511.775 | 2 | 15 | 0.549958 | 4.005821 | 13.8289 | 13.28294 | 55.27183 | 48.14997 | 3.232956e-05 | 0.09444868 | 0 | 0 | 0
4572 | 158449.5 | 2010-10-23 06:04 | 3541.791 | 2 | 15 | 0.549958 | 4.008088 | 13.83349 | 13.28294 | 55.29021 | 48.14997 | 6.484985e-05 | 0.09444868 | 0 | 0 | 0
4573 | 158479.5 | 2010-10-23 06:04 | 3571.806 | 2 | 15 | 0.549958 | 4.010193 | 13.83807 | 13.28294 | 55.30859 | 48.14997 | 3.232956e-05 | 0.09444868 | 0 | 0 | 0
4574 | 158509.5 | 2010-10-23 06:05 | 3601.821 | 2 | 15 | 0.5501383 | 4.012622 | 13.84266 | 13.28294 | 55.32699 | 48.14997 | 6.475449e-05 | 0.09444868 | 0 | 0 | 0
4575 | 158539.5 | 2010-10-23 06:05 | 3631.836 | 2 | 15 | 0.549958 | 4.014727 | 13.84725 | 13.28294 | 55.34539 | 48.14997 | 3.232956e-05 | 0.09444868 | 0 | 0 | 0
4576 | 158569.6 | 2010-10-23 06:06 | 3661.851 | 2 | 15 | 0.5503186 | 4.016994 | 13.85183 | 13.28294 | 55.36381 | 48.14997 | 6.484985e-05 | 0.09444868 | 0 | 0 | 0
4577 | 158599.6 | 2010-10-23 06:06 | 3691.866 | 2 | 15 | 0.549958 | 4.019261 | 13.85642 | 13.28294 | 55.38224 | 48.14997 | 6.475449e-05 | 0.09444868 | 0 | 0 | 0
4578 | 158629.6 | 2010-10-23 06:07 | 3721.882 | 2 | 15 | 0.5501383 | 4.021529 | 13.861 | 13.28294 | 55.40068 | 48.14997 | 6.484985e-05 | 0.09444868 | 0 | 0 | 0
4579 | 158659.6 | 2010-10-23 06:07 | 3751.897 | 2 | 15 | 0.549958 | 4.023796 | 13.86559 | 13.28294 | 55.41913 | 48.14997 | 0 | 0.09444868 | 0 | 0 | 0
4580 | 158689.6 | 2010-10-23 06:08 | 3781.912 | 2 | 15 | 0.549958 | 4.026062 | 13.87018 | 13.28294 | 55.43758 | 48.14997 | 3.232956e-05 | 0.09444868 | 0 | 0 | 0
4581 | 158719.6 | 2010-10-23 06:08 | 3811.927 | 2 | 15 | 0.549958 | 4.028654 | 13.87476 | 13.28294 | 55.45605 | 48.14997 | 9.717941e-05 | 0.09444868 | 0 | 0 | 0
4582 | 158749.7 | 2010-10-23 06:09 | 3841.942 | 2 | 15 | 0.549958 | 4.030921 | 13.87935 | 13.28294 | 55.47453 | 48.14997 | 3.232956e-05 | 0.09444868 | 0 | 0 | 0
4583 | 158779.7 | 2010-10-23 06:09 | 3871.957 | 2 | 15 | 0.5501383 | 4.03335 | 13.88393 | 13.28294 | 55.49303 | 48.14997 | 3.232956e-05 | 0.09444868 | 0 | 0 | 0
4584 | 158809.7 | 2010-10-23 06:10 | 3901.973 | 2 | 15 | 0.5501383 | 4.035779 | 13.88852 | 13.28294 | 55.51153 | 48.14997 | 9.708405e-05 | 0.09444868 | 0 | 0 | 0
4585 | 158839.7 | 2010-10-23 06:10 | 3931.988 | 2 | 15 | 0.549958 | 4.038208 | 13.89311 | 13.28294 | 55.53004 | 48.14997 | 6.475449e-05 | 0.09444868 | 0 | 0 | 0
4586 | 158869.7 | 2010-10-23 06:11 | 3962.003 | 2 | 15 | 0.5501383 | 4.040637 | 13.89769 | 13.28294 | 55.54857 | 48.14997 | 3.232956e-05 | 0.09444868 | 0 | 0 | 0
4587 | 158899.7 | 2010-10-23 06:11 | 3992.018 | 2 | 15 | 0.5501383 | 4.043228 | 13.90228 | 13.28294 | 55.5671 | 48.14997 | 0.000129509 | 0.09444868 | 0 | 0 | 0
4588 | 158929.7 | 2010-10-23 06:12 | 4022.033 | 2 | 15 | 0.5501383 | 4.045657 | 13.90686 | 13.28294 | 55.58565 | 48.14997 | 6.475449e-05 | 0.09444868 | 0 | 0 | 0
4589 | 158959.8 | 2010-10-23 06:12 | 4052.048 | 2 | 15 | 0.5501383 | 4.048086 | 13.91145 | 13.28294 | 55.60421 | 48.14997 | 9.717941e-05 | 0.09444868 | 0 | 0 | 0
4590 | 158989.8 | 2010-10-23 06:13 | 4082.064 | 2 | 15 | 0.549958 | 4.050515 | 13.91604 | 13.28294 | 55.62278 | 48.14997 | 3.242493e-05 | 0.09444868 | 0 | 0 | 0
4591 | 159019.8 | 2010-10-23 06:13 | 4112.079 | 2 | 15 | 0.549958 | 4.053267 | 13.92062 | 13.28294 | 55.64136 | 48.14997 | 6.475449e-05 | 0.09444868 | 0 | 0 | 0
4592 | 159049.8 | 2010-10-23 06:14 | 4142.094 | 2 | 15 | 0.5497776 | 4.055696 | 13.92521 | 13.28294 | 55.65996 | 48.14997 | 3.232956e-05 | 0.09444868 | 0 | 0 | 0
4593 | 159079.8 | 2010-10-23 06:14 | 4172.109 | 2 | 15 | 0.5501383 | 4.058449 | 13.9298 | 13.28294 | 55.67856 | 48.14997 | 3.232956e-05 | 0.09444868 | 0 | 0 | 0
4594 | 159109.8 | 2010-10-23 06:15 | 4202.124 | 2 | 15 | 0.5501383 | 4.061203 | 13.93438 | 13.28294 | 55.69718 | 48.14997 | 3.242493e-05 | 0.09444868 | 0 | 0 | 0
4595 | 159139.9 | 2010-10-23 06:15 | 4232.14 | 2 | 15 | 0.549958 | 4.063793 | 13.93897 | 13.28294 | 55.71581 | 48.14997 | 6.475449e-05 | 0.09444868 | 0 | 0 | 0
4596 | 159169.9 | 2010-10-23 06:16 | 4262.155 | 2 | 15 | 0.5501383 | 4.066708 | 13.94355 | 13.28294 | 55.73446 | 48.14997 | 9.717941e-05 | 0.09444868 | 0 | 0 | 0
4597 | 159199.9 | 2010-10-23 06:16 | 4292.17 | 2 | 15 | 0.549958 | 4.069299 | 13.94814 | 13.28294 | 55.75311 | 48.14997 | 9.717941e-05 | 0.09444868 | 0 | 0 | 0
4598 | 159229.9 | 2010-10-23 06:17 | 4322.185 | 2 | 15 | 0.5501383 | 4.072052 | 13.95273 | 13.28294 | 55.77178 | 48.14997 | 9.717941e-05 | 0.09444868 | 0 | 0 | 0
4599 | 159259.9 | 2010-10-23 06:17 | 4352.2 | 2 | 15 | 0.549958 | 4.074805 | 13.95731 | 13.28294 | 55.79046 | 48.14997 | 6.475449e-05 | 0.09444868 | 0 | 0 | 0
4600 | 159289.9 | 2010-10-23 06:18 | 4382.215 | 2 | 15 | 0.549958 | 4.077558 | 13.9619 | 13.28294 | 55.80915 | 48.14997 | 6.475449e-05 | 0.09444868 | 0 | 0 | 0
4601 | 159319.9 | 2010-10-23 06:18 | 4412.231 | 2 | 15 | 0.5501383 | 4.08031 | 13.96648 | 13.28294 | 55.82786 | 48.14997 | 3.232956e-05 | 0.09444868 | 0 | 0 | 0
4602 | 159350 | 2010-10-23 06:19 | 4442.246 | 2 | 15 | 0.5501383 | 4.083387 | 13.97107 | 13.28294 | 55.84658 | 48.14997 | 9.717941e-05 | 0.09444868 | 0 | 0 | 0
4603 | 159380 | 2010-10-23 06:19 | 4472.261 | 2 | 15 | 0.549958 | 4.08614 | 13.97566 | 13.28294 | 55.86531 | 48.14997 | 6.475449e-05 | 0.09444868 | 0 | 0 | 0
4604 | 159410 | 2010-10-23 06:20 | 4502.276 | 2 | 15 | 0.5501383 | 4.089217 | 13.98024 | 13.28294 | 55.88406 | 48.14997 | 0.000129509 | 0.09444868 | 0 | 0 | 0
4605 | 159440 | 2010-10-23 06:20 | 4532.291 | 2 | 15 | 0.549958 | 4.09197 | 13.98483 | 13.28294 | 55.90282 | 48.14997 | 6.484985e-05 | 0.09444868 | 0 | 0 | 0
4606 | 159470 | 2010-10-23 06:21 | 4562.306 | 2 | 15 | 0.5501383 | 4.095047 | 13.98941 | 13.28294 | 55.92159 | 48.14997 | 6.475449e-05 | 0.09444868 | 0 | 0 | 0
4607 | 159500 | 2010-10-23 06:21 | 4592.322 | 2 | 15 | 0.5503186 | 4.098123 | 13.994 | 13.28294 | 55.94038 | 48.14997 | 6.475449e-05 | 0.09444868 | 0 | 0 | 0
4608 | 159530.1 | 2010-10-23 06:22 | 4622.337 | 2 | 15 | 0.549958 | 4.100876 | 13.99859 | 13.28294 | 55.95918 | 48.14997 | 6.484985e-05 | 0.09444868 | 0 | 0 | 0
4609 | 159560.1 | 2010-10-23 06:22 | 4652.352 | 2 | 15 | 0.549958 | 4.103953 | 14.00317 | 13.28294 | 55.978 | 48.14997 | 9.717941e-05 | 0.09444868 | 0 | 0 | 0
4610 | 159590.1 | 2010-10-23 06:23 | 4682.367 | 2 | 15 | 0.5497776 | 4.107029 | 14.00776 | 13.28294 | 55.99682 | 48.14997 | 6.475449e-05 | 0.09444868 | 0 | 0 | 0
4611 | 159620.1 | 2010-10-23 06:23 | 4712.382 | 2 | 15 | 0.549958 | 4.110268 | 14.01234 | 13.28294 | 56.01567 | 48.14997 | 6.475449e-05 | 0.09444868 | 0 | 0 | 0
4612 | 159650.1 | 2010-10-23 06:24 | 4742.397 | 2 | 15 | 0.5501383 | 4.113507 | 14.01693 | 13.28294 | 56.03452 | 48.14997 | 9.708405e-05 | 0.09444868 | 0 | 0 | 0
4613 | 159680.1 | 2010-10-23 06:24 | 4772.413 | 2 | 15 | 0.549958 | 4.116584 | 14.02152 | 13.28294 | 56.0534 | 48.14997 | 9.717941e-05 | 0.09444868 | 0 | 0 | 0
4614 | 159710.1 | 2010-10-23 06:25 | 4802.428 | 2 | 15 | 0.5501383 | 4.119823 | 14.0261 | 13.28294 | 56.07228 | 48.14997 | 6.475449e-05 | 0.09444868 | 0 | 0 | 0
4615 | 159740.2 | 2010-10-23 06:25 | 4832.443 | 2 | 15 | 0.549958 | 4.122899 | 14.03069 | 13.28294 | 56.09118 | 48.14997 | 6.475449e-05 | 0.09444868 | 0 | 0 | 0
4616 | 159770.2 | 2010-10-23 06:26 | 4862.458 | 2 | 15 | 0.5503186 | 4.1263 | 14.03527 | 13.28294 | 56.1101 | 48.14997 | 0.0001296043 | 0.09444868 | 0 | 0 | 0
4617 | 159800.2 | 2010-10-23 06:26 | 4892.473 | 2 | 15 | 0.5501383 | 4.129376 | 14.03986 | 13.28294 | 56.12903 | 48.14997 | 6.475449e-05 | 0.09444868 | 0 | 0 | 0
4618 | 159830.2 | 2010-10-23 06:27 | 4922.489 | 2 | 15 | 0.5501383 | 4.132777 | 14.04445 | 13.28294 | 56.14797 | 48.14997 | 9.717941e-05 | 0.09444868 | 0 | 0 | 0
4619 | 159860.2 | 2010-10-23 06:27 | 4952.504 | 2 | 15 | 0.5501383 | 4.135854 | 14.04903 | 13.28294 | 56.16693 | 48.14997 | 6.475449e-05 | 0.09444868 | 0 | 0 | 0
4620 | 159890.2 | 2010-10-23 06:28 | 4982.519 | 2 | 15 | 0.5501383 | 4.139255 | 14.05362 | 13.28294 | 56.18591 | 48.14997 | 9.717941e-05 | 0.09444868 | 0 | 0 | 0
4621 | 159920.2 | 2010-10-23 06:28 | 5012.535 | 2 | 15 | 0.549958 | 4.142493 | 14.0582 | 13.28294 | 56.2049 | 48.14997 | 3.242493e-05 | 0.09444868 | 0 | 0 | 0
4622 | 159950.3 | 2010-10-23 06:29 | 5042.552 | 2 | 15 | 0.549958 | 4.146056 | 14.06279 | 13.28294 | 56.22391 | 48.14997 | 6.475449e-05 | 0.09444868 | 0 | 0 | 0
4623 | 159980.3 | 2010-10-23 06:29 | 5072.565 | 2 | 15 | 0.549958 | 4.149457 | 14.06738 | 13.28294 | 56.24293 | 48.14997 | 9.717941e-05 | 0.09444868 | 0 | 0 | 0
4624 | 160010.3 | 2010-10-23 06:30 | 5102.58 | 2 | 15 | 0.5501383 | 4.152857 | 14.07196 | 13.28294 | 56.26196 | 48.14997 | 9.717941e-05 | 0.09444868 | 0 | 0 | 0
4625 | 160040.3 | 2010-10-23 06:30 | 5132.595 | 2 | 15 | 0.549958 | 4.156258 | 14.07655 | 13.28294 | 56.28102 | 48.14997 | 6.475449e-05 | 0.09444868 | 0 | 0 | 0
4626 | 160070.3 | 2010-10-23 06:31 | 5162.61 | 2 | 15 | 0.5501383 | 4.159982 | 14.08113 | 13.28294 | 56.30009 | 48.14997 | 9.717941e-05 | 0.09444868 | 0 | 0 | 0
4627 | 160100.3 | 2010-10-23 06:31 | 5192.625 | 2 | 15 | 0.5501383 | 4.163383 | 14.08572 | 13.28294 | 56.31917 | 48.14997 | 9.717941e-05 | 0.09444868 | 0 | 0 | 0
4628 | 160130.4 | 2010-10-23 06:32 | 5222.641 | 2 | 15 | 0.5503186 | 4.166783 | 14.09031 | 13.28294 | 56.33827 | 48.14997 | 6.475449e-05 | 0.09444868 | 0 | 0 | 0
4629 | 160160.4 | 2010-10-23 06:32 | 5252.656 | 2 | 15 | 0.5501383 | 4.170508 | 14.09489 | 13.28294 | 56.35739 | 48.14997 | 9.717941e-05 | 0.09444868 | 0 | 0 | 0
4630 | 160190.4 | 2010-10-23 06:33 | 5282.671 | 2 | 15 | 0.5497776 | 4.173908 | 14.09948 | 13.28294 | 56.37652 | 48.14997 | 6.475449e-05 | 0.09444868 | 0 | 0 | 0
4631 | 160220.4 | 2010-10-23 06:33 | 5312.686 | 2 | 15 | 0.549958 | 4.177633 | 14.10406 | 13.28294 | 56.39567 | 48.14997 | 9.717941e-05 | 0.09444868 | 0 | 0 | 0
4632 | 160250.4 | 2010-10-23 06:34 | 5342.701 | 2 | 15 | 0.549958 | 4.181195 | 14.10865 | 13.28294 | 56.41484 | 48.14997 | 9.717941e-05 | 0.09444868 | 0 | 0 | 0
4633 | 160280.4 | 2010-10-23 06:34 | 5372.716 | 2 | 15 | 0.549958 | 4.18492 | 14.11324 | 13.28294 | 56.43402 | 48.14997 | 6.475449e-05 | 0.09444868 | 0 | 0 | 0
4634 | 160310.4 | 2010-10-23 06:35 | 5402.731 | 2 | 15 | 0.549958 | 4.188321 | 14.11782 | 13.28294 | 56.45323 | 48.14997 | 3.242493e-05 | 0.09444868 | 0 | 0 | 0
4635 | 160340.5 | 2010-10-23 06:35 | 5432.747 | 2 | 15 | 0.5501383 | 4.192369 | 14.12241 | 13.28294 | 56.47244 | 48.14997 | 0.0001296043 | 0.09444868 | 0 | 0 | 0
4636 | 160370.5 | 2010-10-23 06:36 | 5462.762 | 2 | 15 | 0.549958 | 4.195931 | 14.12699 | 13.28294 | 56.49168 | 48.14997 | 9.717941e-05 | 0.09444868 | 0 | 0 | 0
4637 | 160400.5 | 2010-10-23 06:36 | 5492.777 | 2 | 15 | 0.549958 | 4.199656 | 14.13158 | 13.28294 | 56.51093 | 48.14997 | 9.717941e-05 | 0.09444868 | 0 | 0 | 0
4638 | 160402.5 | 2010-10-23 06:36 | 5494.777 | 2 | 15 | 0.5501383 | 4.200141 | 14.13189 | 13.28294 | 56.51221 | 48.14997 | 9.708405e-05 | 0.09444868 | 0 | 0 | 0
4639 | 160432.5 | 2010-10-23 06:37 | 30.0151 | 3 | 15 | 0 | 4.113183 | 14.13189 | 13.28294 | 56.51221 | 48.14997 | -0.0003886223 | 0.09444868 | 0 | 0 | 0
4640 | 160462.5 | 2010-10-23 06:38 | 60.03052 | 3 | 15 | 0 | 4.102496 | 14.13189 | 13.28294 | 56.51221 | 48.14997 | -0.0001942635 | 0.09444868 | 0 | 0 | 0
4641 | 160492.5 | 2010-10-23 06:38 | 90.0456 | 3 | 15 | 0 | 4.096018 | 14.13189 | 13.28294 | 56.51221 | 48.14997 | -0.000129509 | 0.09444868 | 0 | 0 | 0
4642 | 160522.5 | 2010-10-23 06:38 | 120.0139 | 3 | 15 | 0 | 4.09197 | 14.13189 | 13.28294 | 56.51221 | 48.14997 | -9.708405e-05 | 0.09444868 | 0 | 0 | 0
4643 | 160522.5 | 2010-10-23 06:39 | 0.01579068 | 4 | 15 | 0.9897388 | 4.19998 | 14.13189 | 13.28294 | 56.51223 | 48.14997 | 0 | 0.09444868 | 0 | 0 | 0
4644 | 160523.5 | 2010-10-23 06:39 | 1 | 4 | 15 | 0.9388908 | 4.199818 | 14.13215 | 13.28294 | 56.51333 | 48.14997 | -3.242493e-05 | 0.09444868 | 0 | 0 | 0
4645 | 160525.7 | 2010-10-23 06:39 | 3.234432 | 4 | 15 | 0.8882232 | 4.19998 | 14.13272 | 13.28294 | 56.51571 | 48.14997 | 0 | 0.09444868 | 0 | 0 | 0
4646 | 160529.1 | 2010-10-23 06:39 | 6.562584 | 4 | 15 | 0.8380964 | 4.19998 | 14.13352 | 13.28294 | 56.51905 | 48.14997 | 0 | 0.09444868 | 0 | 0 | 0
4647 | 160533.6 | 2010-10-23 06:39 | 11.14059 | 4 | 15 | 0.7872485 | 4.199818 | 14.13455 | 13.28294 | 56.52339 | 48.14997 | -3.242493e-05 | 0.09444868 | 0 | 0 | 0
4648 | 160539.6 | 2010-10-23 06:39 | 17.12473 | 4 | 15 | 0.7371218 | 4.199818 | 14.13581 | 13.28294 | 56.52871 | 48.14997 | -3.242493e-05 | 0.09444868 | 0 | 0 | 0
4649 | 160547.4 | 2010-10-23 06:39 | 24.87461 | 4 | 15 | 0.686995 | 4.199818 | 14.13734 | 13.28294 | 56.53513 | 48.14997 | 3.232956e-05 | 0.09444868 | 0 | 0 | 0
4650 | 160557.7 | 2010-10-23 06:39 | 35.23397 | 4 | 15 | 0.6368683 | 4.199818 | 14.13925 | 13.28294 | 56.54312 | 48.14997 | -3.242493e-05 | 0.09444868 | 0 | 0 | 0
4651 | 160572.4 | 2010-10-23 06:39 | 49.88988 | 4 | 15 | 0.5867416 | 4.19998 | 14.14173 | 13.28294 | 56.55356 | 48.14997 | 3.242493e-05 | 0.09444868 | 0 | 0 | 0
4652 | 160595.1 | 2010-10-23 06:40 | 72.5772 | 4 | 15 | 0.5366149 | 4.199818 | 14.14526 | 13.28294 | 56.56837 | 48.14997 | -3.242493e-05 | 0.09444868 | 0 | 0 | 0
4653 | 160635.3 | 2010-10-23 06:40 | 112.8107 | 4 | 15 | 0.4864882 | 4.19998 | 14.15094 | 13.28294 | 56.59225 | 48.14997 | 0 | 0.09444868 | 0 | 0 | 0
4654 | 160706.5 | 2010-10-23 06:42 | 184.0129 | 4 | 15 | 0.4363614 | 4.19998 | 14.16003 | 13.28294 | 56.63041 | 48.14997 | 0 | 0.09444868 | 0 | 0 | 0
4655 | 160811.5 | 2010-10-23 06:43 | 289.0269 | 4 | 15 | 0.3860544 | 4.19998 | 14.172 | 13.28294 | 56.68071 | 48.14997 | 3.242493e-05 | 0.09444868 | 0 | 0 | 0
4656 | 160941.1 | 2010-10-23 06:45 | 418.5719 | 4 | 15 | 0.3359277 | 4.199818 | 14.18498 | 13.28294 | 56.73519 | 48.14997 | -6.475449e-05 | 0.09444868 | 0 | 0 | 0
4657 | 161095.3 | 2010-10-23 06:48 | 572.8353 | 4 | 15 | 0.285801 | 4.199818 | 14.19828 | 13.28294 | 56.79105 | 48.14997 | -3.242493e-05 | 0.09444868 | 0 | 0 | 0
4658 | 161280.7 | 2010-10-23 06:51 | 758.2232 | 4 | 15 | 0.2356743 | 4.199818 | 14.21167 | 13.28294 | 56.84731 | 48.14997 | -6.475449e-05 | 0.09444868 | 0 | 0 | 0
4659 | 161512.3 | 2010-10-23 06:55 | 989.7977 | 4 | 15 | 0.1855475 | 4.19998 | 14.22517 | 13.28294 | 56.90399 | 48.14997 | 0 | 0.09444868 | 0 | 0 | 0
4660 | 161820.9 | 2010-10-23 07:00 | 1298.402 | 4 | 15 | 0.1354208 | 4.19998 | 14.23882 | 13.28294 | 56.96134 | 48.14997 | 0 | 0.09444868 | 0 | 0 | 0
4661 | 162294.8 | 2010-10-23 07:08 | 1772.255 | 4 | 15 | 0.08529411 | 4.199818 | 14.2531 | 13.28294 | 57.0213 | 48.14997 | -3.242493e-05 | 0.09444868 | 0 | 0 | 0
4662 | 162896.8 | 2010-10-23 07:18 | 2374.34 | 4 | 15 | 0.04995297 | 4.19998 | 14.26414 | 13.28294 | 57.06769 | 48.14997 | 0 | 0.09444868 | 0 | 0 | 0
4663 | 162926.9 | 2010-10-23 07:19 | 30.01488 | 5 | 15 | 0 | 4.191883 | 14.26414 | 13.28294 | 57.06769 | 48.14997 | -6.475449e-05 | 0.09444868 | 0 | 0 | 0
4664 | 162956.9 | 2010-10-23 07:19 | 60.01444 | 5 | 15 | 0 | 4.19075 | 14.26414 | 13.28294 | 57.06769 | 48.14997 | -3.232956e-05 | 0.09444868 | 0 | 0 | 0
4665 | 162957 | 2010-10-23 07:19 | 0.1874296 | 6 | 15 | -0.0001737543 | 4.190588 | 14.26414 | 13.28294 | 57.06769 | 48.14997 | 0 | 0.09744051 | 0 | 0 | 0
4666 | 162961.9 | 2010-10-23 07:19 | 5.015595 | 6 | 15 | -0.0001737543 | 4.190588 | 14.26414 | 13.28294 | 57.06769 | 48.14997 | -6.475449e-05 | 0.09744051 | 0 | 0 | 0
4667 | 162991.9 | 2010-10-23 07:20 | 30.01517 | 7 | 15 | -1.099536 | 4.011488 | 14.26414 | 13.29211 | 57.06769 | 48.18695 | -0.0009392739 | 0.09744051 | 0 | 0 | 0
4668 | 163021.9 | 2010-10-23 07:20 | 60.03032 | 7 | 15 | -1.099536 | 3.984446 | 14.26414 | 13.30128 | 57.06769 | 48.22358 | -0.0006153584 | 0.09744051 | 0 | 0 | 0
4669 | 163051.9 | 2010-10-23 07:21 | 90.04562 | 7 | 15 | -1.099536 | 3.965823 | 14.26414 | 13.31044 | 57.06769 | 48.26002 | -0.0004534245 | 0.09744051 | 0 | 0 | 0
4670 | 163081.9 | 2010-10-23 07:21 | 120.0607 | 7 | 15 | -1.099536 | 3.951573 | 14.26414 | 13.31961 | 57.06769 | 48.2963 | -0.000356245 | 0.09744051 | 0 | 0 | 0
4671 | 163111.9 | 2010-10-23 07:22 | 150.0759 | 7 | 15 | -1.099355 | 3.939428 | 14.26414 | 13.32878 | 57.06769 | 48.33247 | -0.0002914429 | 0.09744051 | 0 | 0 | 0
4672 | 163142 | 2010-10-23 07:22 | 180.0911 | 7 | 15 | -1.099536 | 3.928578 | 14.26414 | 13.33794 | 57.06769 | 48.36853 | -0.0002914905 | 0.09744051 | 0 | 0 | 0
4673 | 163172 | 2010-10-23 07:23 | 210.1064 | 7 | 15 | -1.099536 | 3.9187 | 14.26414 | 13.34711 | 57.06769 | 48.4045 | -0.0002266884 | 0.09744051 | 0 | 0 | 0
4674 | 163202 | 2010-10-23 07:23 | 240.1214 | 7 | 15 | -1.099536 | 3.908984 | 14.26414 | 13.35628 | 57.06769 | 48.44038 | -0.0002914905 | 0.09744051 | 0 | 0 | 0
4675 | 163232 | 2010-10-23 07:24 | 270.1366 | 7 | 15 | -1.099536 | 3.899754 | 14.26414 | 13.36544 | 57.06769 | 48.47617 | -0.0002914905 | 0.09744051 | 0 | 0 | 0
4676 | 163262 | 2010-10-23 07:24 | 300.1519 | 7 | 15 | -1.099355 | 3.89101 | 14.26414 | 13.37461 | 57.06769 | 48.51188 | -0.0002266884 | 0.09744051 | 0 | 0 | 0
4677 | 163292 | 2010-10-23 07:25 | 330.1669 | 7 | 15 | -1.099536 | 3.882427 | 14.26414 | 13.38378 | 57.06769 | 48.54751 | -0.0001943111 | 0.09744051 | 0 | 0 | 0
4678 | 163322.1 | 2010-10-23 07:25 | 360.1822 | 7 | 15 | -1.099355 | 3.873845 | 14.26414 | 13.39294 | 57.06769 | 48.58305 | -0.0001943588 | 0.09744051 | 0 | 0 | 0
4679 | 163352.1 | 2010-10-23 07:26 | 390.1973 | 7 | 15 | -1.099536 | 3.865262 | 14.26414 | 13.40211 | 57.06769 | 48.61853 | -0.0002266884 | 0.09744051 | 0 | 0 | 0
4680 | 163382.1 | 2010-10-23 07:26 | 420.2125 | 7 | 15 | -1.099536 | 3.857166 | 14.26414 | 13.41128 | 57.06769 | 48.65392 | -0.0002266884 | 0.09744051 | 0 | 0 | 0
4681 | 163412.1 | 2010-10-23 07:27 | 450.2277 | 7 | 15 | -1.099536 | 3.849069 | 14.26414 | 13.42044 | 57.06769 | 48.68924 | -0.0001943111 | 0.09744051 | 0 | 0 | 0
4682 | 163442.1 | 2010-10-23 07:27 | 480.2428 | 7 | 15 | -1.099536 | 3.840972 | 14.26414 | 13.42961 | 57.06769 | 48.72449 | -0.0002266884 | 0.09744051 | 0 | 0 | 0
4683 | 163472.1 | 2010-10-23 07:28 | 510.258 | 7 | 15 | -1.099536 | 3.833199 | 14.26414 | 13.43878 | 57.06769 | 48.75966 | -0.0001619339 | 0.09744051 | 0 | 0 | 0
4684 | 163502.1 | 2010-10-23 07:28 | 540.2733 | 7 | 15 | -1.099536 | 3.825427 | 14.26414 | 13.44794 | 57.06769 | 48.79477 | -0.0001943111 | 0.09744051 | 0 | 0 | 0
4685 | 163532.2 | 2010-10-23 07:29 | 570.2884 | 7 | 15 | -1.099536 | 3.817977 | 14.26414 | 13.45711 | 57.06769 | 48.8298 | -0.0001619339 | 0.09744051 | 0 | 0 | 0
4686 | 163562.2 | 2010-10-23 07:29 | 600.3037 | 7 | 15 | -1.099355 | 3.810367 | 14.26414 | 13.46628 | 57.06769 | 48.86476 | -0.0001619339 | 0.09744051 | 0 | 0 | 0
4687 | 163592.2 | 2010-10-23 07:30 | 630.3191 | 7 | 15 | -1.099536 | 3.80308 | 14.26414 | 13.47545 | 57.06769 | 48.89966 | -0.0001619339 | 0.09744051 | 0 | 0 | 0
4688 | 163622.2 | 2010-10-23 07:30 | 660.3339 | 7 | 15 | -1.099355 | 3.795793 | 14.26414 | 13.48461 | 57.06769 | 48.93448 | -0.0001943111 | 0.09744051 | 0 | 0 | 0
4689 | 163652.2 | 2010-10-23 07:31 | 690.3491 | 7 | 15 | -1.099355 | 3.788667 | 14.26414 | 13.49378 | 57.06769 | 48.96925 | -0.0001943111 | 0.09744051 | 0 | 0 | 0
4690 | 163682.2 | 2010-10-23 07:31 | 720.3644 | 7 | 15 | -1.099355 | 3.781866 | 14.26414 | 13.50295 | 57.06769 | 49.00395 | -0.0001943111 | 0.09744051 | 0 | 0 | 0
4691 | 163712.3 | 2010-10-23 07:32 | 750.3794 | 7 | 15 | -1.099716 | 3.774741 | 14.26414 | 13.51211 | 57.06769 | 49.03858 | -0.0002266884 | 0.09744051 | 0 | 0 | 0
4692 | 163742.3 | 2010-10-23 07:32 | 780.3946 | 7 | 15 | -1.099536 | 3.768426 | 14.26414 | 13.52128 | 57.06769 | 49.07316 | -0.0001943111 | 0.09744051 | 0 | 0 | 0
4693 | 163772.3 | 2010-10-23 07:33 | 810.4098 | 7 | 15 | -1.099355 | 3.76211 | 14.26414 | 13.53045 | 57.06769 | 49.10767 | -0.0001295567 | 0.09744051 | 0 | 0 | 0
4694 | 163802.3 | 2010-10-23 07:33 | 840.4251 | 7 | 15 | -1.099355 | 3.755471 | 14.26414 | 13.53961 | 57.06769 | 49.14213 | -0.0001943111 | 0.09744051 | 0 | 0 | 0
4695 | 163832.3 | 2010-10-23 07:34 | 870.4403 | 7 | 15 | -1.099355 | 3.749317 | 14.26414 | 13.54878 | 57.06769 | 49.17653 | -0.0001619339 | 0.09744051 | 0 | 0 | 0
4696 | 163862.3 | 2010-10-23 07:34 | 900.4553 | 7 | 15 | -1.099536 | 3.743326 | 14.26414 | 13.55795 | 57.06769 | 49.21087 | -0.0001943111 | 0.09744051 | 0 | 0 | 0
4697 | 163892.3 | 2010-10-23 07:35 | 930.4705 | 7 | 15 | -1.099355 | 3.737334 | 14.26414 | 13.56711 | 57.06769 | 49.24516 | -0.0001619339 | 0.09744051 | 0 | 0 | 0
4698 | 163922.4 | 2010-10-23 07:35 | 960.4856 | 7 | 15 | -1.099716 | 3.731505 | 14.26414 | 13.57628 | 57.06769 | 49.27939 | -0.0001619339 | 0.09744051 | 0 | 0 | 0
4699 | 163952.4 | 2010-10-23 07:36 | 990.5008 | 7 | 15 | -1.099536 | 3.725837 | 14.26414 | 13.58545 | 57.06769 | 49.31357 | -0.0001295567 | 0.09744051 | 0 | 0 | 0
4700 | 163982.4 | 2010-10-23 07:36 | 1020.516 | 7 | 15 | -1.099536 | 3.720007 | 14.26414 | 13.59462 | 57.06769 | 49.3477 | -0.0001619339 | 0.09744051 | 0 | 0 | 0
4701 | 164012.4 | 2010-10-23 07:37 | 1050.531 | 7 | 15 | -1.099716 | 3.71434 | 14.26414 | 13.60378 | 57.06769 | 49.38178 | -0.0001295567 | 0.09744051 | 0 | 0 | 0
4702 | 164042.4 | 2010-10-23 07:37 | 1080.546 | 7 | 15 | -1.099536 | 3.708996 | 14.26414 | 13.61295 | 57.06769 | 49.41581 | -0.000129509 | 0.09744051 | 0 | 0 | 0
4703 | 164072.4 | 2010-10-23 07:38 | 1110.562 | 7 | 15 | -1.099716 | 3.703328 | 14.26414 | 13.62212 | 57.06769 | 49.44978 | -0.0001943111 | 0.09744051 | 0 | 0 | 0
4704 | 164102.4 | 2010-10-23 07:38 | 1140.577 | 7 | 15 | -1.099536 | 3.698146 | 14.26414 | 13.63129 | 57.06769 | 49.48371 | -0.0001295567 | 0.09744051 | 0 | 0 | 0
4705 | 164132.5 | 2010-10-23 07:39 | 1170.592 | 7 | 15 | -1.099536 | 3.692965 | 14.26414 | 13.64045 | 57.06769 | 49.51759 | -0.0001295567 | 0.09744051 | 0 | 0 | 0
4706 | 164162.5 | 2010-10-23 07:39 | 1200.607 | 7 | 15 | -1.099536 | 3.687621 | 14.26414 | 13.64962 | 57.06769 | 49.55141 | -0.0001943111 | 0.09744051 | 0 | 0 | 0
4707 | 164192.5 | 2010-10-23 07:40 | 1230.622 | 7 | 15 | -1.099536 | 3.682601 | 14.26414 | 13.65879 | 57.06769 | 49.5852 | -0.0001295567 | 0.09744051 | 0 | 0 | 0
4708 | 164222.5 | 2010-10-23 07:40 | 1260.638 | 7 | 15 | -1.099536 | 3.677581 | 14.26414 | 13.66795 | 57.06769 | 49.61893 | -0.0001619339 | 0.09744051 | 0 | 0 | 0
4709 | 164252.5 | 2010-10-23 07:41 | 1290.653 | 7 | 15 | -1.099536 | 3.672723 | 14.26414 | 13.67712 | 57.06769 | 49.65262 | -9.713173e-05 | 0.09744051 | 0 | 0 | 0
4710 | 164282.5 | 2010-10-23 07:41 | 1320.668 | 7 | 15 | -1.099355 | 3.667865 | 14.26414 | 13.68629 | 57.06769 | 49.68626 | -9.713173e-05 | 0.09744051 | 0 | 0 | 0
4711 | 164312.6 | 2010-10-23 07:42 | 1350.683 | 7 | 15 | -1.099175 | 3.663007 | 14.26414 | 13.69545 | 57.06769 | 49.71986 | -0.0001295567 | 0.09744051 | 0 | 0 | 0
4712 | 164342.6 | 2010-10-23 07:42 | 1380.698 | 7 | 15 | -1.099536 | 3.658149 | 14.26414 | 13.70462 | 57.06769 | 49.75342 | -0.0001295567 | 0.09744051 | 0 | 0 | 0
4713 | 164372.6 | 2010-10-23 07:43 | 1410.716 | 7 | 15 | -1.099716 | 3.653291 | 14.26414 | 13.71379 | 57.06769 | 49.78694 | -0.0001619339 | 0.09744051 | 0 | 0 | 0
4714 | 164402.6 | 2010-10-23 07:43 | 1440.729 | 7 | 15 | -1.099536 | 3.648757 | 14.26414 | 13.72295 | 57.06769 | 49.8204 | -0.0001295567 | 0.09744051 | 0 | 0 | 0
4715 | 164432.6 | 2010-10-23 07:44 | 1470.744 | 7 | 15 | -1.099536 | 3.644222 | 14.26414 | 13.73212 | 57.06769 | 49.85383 | -0.000129509 | 0.09744051 | 0 | 0 | 0
4716 | 164462.6 | 2010-10-23 07:44 | 1500.759 | 7 | 15 | -1.099355 | 3.63985 | 14.26414 | 13.74129 | 57.06769 | 49.88721 | -9.717941e-05 | 0.09744051 | 0 | 0 | 0
4717 | 164492.6 | 2010-10-23 07:45 | 1530.774 | 7 | 15 | -1.099355 | 3.635478 | 14.26414 | 13.75045 | 57.06769 | 49.92055879 | -9.713173e-05 | 0.09744051 | 0 | 0 | 0
4718 | 164522.7 | 2010-10-23 07:45 | 1560.789 | 7 | 15 | -1.099536 | 3.630944 | 14.26414 | 13.75962 | 57.06769 | 49.95386 | -0.0001295567 | 0.09744051 | 0 | 0 | 0
4719 | 164552.7 | 2010-10-23 07:46 | 1590.805 | 7 | 15 | -1.099536 | 3.626734 | 14.26414 | 13.76879 | 57.06769 | 49.98713 | -0.0001295567 | 0.09744051 | 0 | 0 | 0
4720 | 164582.7 | 2010-10-23 07:46 | 1620.82 | 7 | 15 | -1.099355 | 3.622685 | 14.26414 | 13.77795 | 57.06769 | 50.02036 | -9.717941e-05 | 0.09744051 | 0 | 0 | 0
4721 | 164612.7 | 2010-10-23 07:47 | 1650.835 | 7 | 15 | -1.099536 | 3.618637 | 14.26414 | 13.78712 | 57.06769 | 50.05355 | -9.717941e-05 | 0.09744051 | 0 | 0 | 0
4722 | 164642.7 | 2010-10-23 07:47 | 1680.85 | 7 | 15 | -1.099536 | 3.61475 | 14.26414 | 13.79629 | 57.06769 | 50.0867 | -9.717941e-05 | 0.09744051 | 0 | 0 | 0
4723 | 164672.7 | 2010-10-23 07:48 | 1710.865 | 7 | 15 | -1.099355 | 3.610864 | 14.26414 | 13.80546 | 57.06769 | 50.11982 | -6.480217e-05 | 0.09744051 | 0 | 0 | 0
4724 | 164702.8 | 2010-10-23 07:48 | 1740.88 | 7 | 15 | -1.099536 | 3.606978 | 14.26414 | 13.81462 | 57.06769 | 50.1529 | -6.475449e-05 | 0.09744051 | 0 | 0 | 0
4725 | 164732.8 | 2010-10-23 07:49 | 1770.895 | 7 | 15 | -1.099536 | 3.603091 | 14.26414 | 13.82379 | 57.06769 | 50.18595 | -9.713173e-05 | 0.09744051 | 0 | 0 | 0
4726 | 164762.8 | 2010-10-23 07:49 | 1800.911 | 7 | 15 | -1.099355 | 3.59969 | 14.26414 | 13.83296 | 57.06769 | 50.21896 | -6.480217e-05 | 0.09744051 | 0 | 0 | 0
4727 | 164792.8 | 2010-10-23 07:50 | 1830.926 | 7 | 15 | -1.099536 | 3.596128 | 14.26414 | 13.84212 | 57.06769 | 50.25194 | -6.475449e-05 | 0.09744051 | 0 | 0 | 0
4728 | 164822.8 | 2010-10-23 07:50 | 1860.941 | 7 | 15 | -1.099536 | 3.592403 | 14.26414 | 13.85129 | 57.06769 | 50.28489 | -0.0001295567 | 0.09744051 | 0 | 0 | 0
4729 | 164852.8 | 2010-10-23 07:51 | 1890.956 | 7 | 15 | -1.099536 | 3.589165 | 14.26414 | 13.86046 | 57.06769 | 50.31781 | -0.0001295567 | 0.09744051 | 0 | 0 | 0
4730 | 164882.8 | 2010-10-23 07:51 | 1920.971 | 7 | 15 | -1.099536 | 3.585926 | 14.26414 | 13.86962 | 57.06769 | 50.35069 | -9.717941e-05 | 0.09744051 | 0 | 0 | 0
4731 | 164912.9 | 2010-10-23 07:52 | 1950.986 | 7 | 15 | -1.099355 | 3.58285 | 14.26414 | 13.87879 | 57.06769 | 50.38355 | -3.237724e-05 | 0.09744051 | 0 | 0 | 0
4732 | 164942.9 | 2010-10-23 07:52 | 1981.002 | 7 | 15 | -1.099355 | 3.579611 | 14.26414 | 13.88796 | 57.06769 | 50.41638 | -9.713173e-05 | 0.09744051 | 0 | 0 | 0
4733 | 164972.9 | 2010-10-23 07:53 | 2011.017 | 7 | 15 | -1.099536 | 3.57621 | 14.26414 | 13.89712 | 57.06769 | 50.44917 | -0.0001295567 | 0.09744051 | 0 | 0 | 0
4734 | 165002.9 | 2010-10-23 07:53 | 2041.032 | 7 | 15 | -1.099536 | 3.573133 | 14.26414 | 13.90629 | 57.06769 | 50.48194 | -9.713173e-05 | 0.09744051 | 0 | 0 | 0
4735 | 165032.9 | 2010-10-23 07:54 | 2071.047 | 7 | 15 | -1.099536 | 3.569895 | 14.26414 | 13.91546 | 57.06769 | 50.51468 | -9.713173e-05 | 0.09744051 | 0 | 0 | 0
4736 | 165062.9 | 2010-10-23 07:54 | 2101.062 | 7 | 15 | -1.099536 | 3.56698 | 14.26414 | 13.92462 | 57.06769 | 50.5474 | -6.475449e-05 | 0.09744051 | 0 | 0 | 0
4737 | 165092.9 | 2010-10-23 07:55 | 2131.078 | 7 | 15 | -1.099536 | 3.564065 | 14.26414 | 13.93379 | 57.06769 | 50.58008 | -6.480217e-05 | 0.09744051 | 0 | 0 | 0
4738 | 165123 | 2010-10-23 07:55 | 2161.093 | 7 | 15 | -1.099355 | 3.560988 | 14.26414 | 13.94296 | 57.06769 | 50.61274 | -9.713173e-05 | 0.09744051 | 0 | 0 | 0
4739 | 165153 | 2010-10-23 07:56 | 2191.108 | 7 | 15 | -1.099355 | 3.558074 | 14.26414 | 13.95212 | 57.06769 | 50.64537 | -3.237724e-05 | 0.09744051 | 0 | 0 | 0
4740 | 165183 | 2010-10-23 07:56 | 2221.123 | 7 | 15 | -1.099536 | 3.554673 | 14.26414 | 13.96129 | 57.06769 | 50.67797 | -0.0001295567 | 0.09744051 | 0 | 0 | 0
4741 | 165213 | 2010-10-23 07:57 | 2251.138 | 7 | 15 | -1.099355 | 3.551758 | 14.26414 | 13.97046 | 57.06769 | 50.71054 | -6.480217e-05 | 0.09744051 | 0 | 0 | 0
4742 | 165243 | 2010-10-23 07:57 | 2281.153 | 7 | 15 | -1.099355 | 3.548519 | 14.26414 | 13.97963 | 57.06769 | 50.74308 | -0.0001295567 | 0.09744051 | 0 | 0 | 0
4743 | 165273 | 2010-10-23 07:58 | 2311.169 | 7 | 15 | -1.099355 | 3.545605 | 14.26414 | 13.98879 | 57.06769 | 50.7756 | -6.475449e-05 | 0.09744051 | 0 | 0 | 0
4744 | 165303.1 | 2010-10-23 07:58 | 2341.184 | 7 | 15 | -1.099536 | 3.542366 | 14.26414 | 13.99796 | 57.06769 | 50.80808 | -6.475449e-05 | 0.09744051 | 0 | 0 | 0
4745 | 165333.1 | 2010-10-23 07:59 | 2371.199 | 7 | 15 | -1.099716 | 3.538965 | 14.26414 | 14.00713 | 57.06769 | 50.84054 | -0.0001295567 | 0.09744051 | 0 | 0 | 0
4746 | 165363.1 | 2010-10-23 07:59 | 2401.214 | 7 | 15 | -1.099355 | 3.535889 | 14.26414 | 14.01629 | 57.06769 | 50.87297 | -6.475449e-05 | 0.09744051 | 0 | 0 | 0
4747 | 165393.1 | 2010-10-23 08:00 | 2431.229 | 7 | 15 | -1.099536 | 3.532326 | 14.26414 | 14.02546 | 57.06769 | 50.90537 | -0.0001619339 | 0.09744051 | 0 | 0 | 0
4748 | 165423.1 | 2010-10-23 08:00 | 2461.245 | 7 | 15 | -1.099355 | 3.529087 | 14.26414 | 14.03463 | 57.06769 | 50.93773 | -6.480217e-05 | 0.09744051 | 0 | 0 | 0
4749 | 165453.1 | 2010-10-23 08:01 | 2491.26 | 7 | 15 | -1.099355 | 3.525525 | 14.26414 | 14.04379 | 57.06769 | 50.97007 | -6.475449e-05 | 0.09744051 | 0 | 0 | 0
4750 | 165483.1 | 2010-10-23 08:01 | 2521.275 | 7 | 15 | -1.099355 | 3.521962 | 14.26414 | 14.05296 | 57.06769 | 51.00237 | -6.480217e-05 | 0.09744051 | 0 | 0 | 0
4751 | 165513.2 | 2010-10-23 08:02 | 2551.29 | 7 | 15 | -1.099536 | 3.518076 | 14.26414 | 14.06213 | 57.06769 | 51.03463 | -9.713173e-05 | 0.09744051 | 0 | 0 | 0
4752 | 165543.2 | 2010-10-23 08:02 | 2581.305 | 7 | 15 | -1.099355 | 3.514189 | 14.26414 | 14.07129 | 57.06769 | 51.06687 | -6.475449e-05 | 0.09744051 | 0 | 0 | 0
4753 | 165573.2 | 2010-10-23 08:03 | 2611.32 | 7 | 15 | -1.099355 | 3.510141 | 14.26414 | 14.08046 | 57.06769 | 51.09906 | -9.713173e-05 | 0.09744051 | 0 | 0 | 0
4754 | 165603.2 | 2010-10-23 08:03 | 2641.336 | 7 | 15 | -1.099536 | 3.505607 | 14.26414 | 14.08963 | 57.06769 | 51.13122 | -0.0001295567 | 0.09744051 | 0 | 0 | 0
4755 | 165633.2 | 2010-10-23 08:04 | 2671.351 | 7 | 15 | -1.099355 | 3.501235 | 14.26414 | 14.09879 | 57.06769 | 51.16333 | -9.713173e-05 | 0.09744051 | 0 | 0 | 0
4756 | 165663.2 | 2010-10-23 08:04 | 2701.366 | 7 | 15 | -1.099536 | 3.496053 | 14.26414 | 14.10796 | 57.06769 | 51.1954 | -0.0001619339 | 0.09744051 | 0 | 0 | 0
4757 | 165693.3 | 2010-10-23 08:05 | 2731.381 | 7 | 15 | -1.099536 | 3.490709 | 14.26414 | 14.11713 | 57.06769 | 51.22743 | -0.0001619339 | 0.09744051 | 0 | 0 | 0
4758 | 165723.3 | 2010-10-23 08:05 | 2761.396 | 7 | 15 | -1.099175 | 3.484879 | 14.26414 | 14.12629 | 57.06769 | 51.2594 | -0.000129509 | 0.09744051 | 0 | 0 | 0
4759 | 165753.3 | 2010-10-23 08:06 | 2791.411 | 7 | 15 | -1.099536 | 3.478078 | 14.26414 | 14.13546 | 57.06769 | 51.29132 | -0.0002267361 | 0.09744051 | 0 | 0 | 0
4760 | 165783.3 | 2010-10-23 08:06 | 2821.427 | 7 | 15 | -1.099536 | 3.470791 | 14.26414 | 14.14463 | 57.06769 | 51.32317 | -0.0001619339 | 0.09744051 | 0 | 0 | 0
4761 | 165813.3 | 2010-10-23 08:07 | 2851.442 | 7 | 15 | -1.099536 | 3.461885 | 14.26414 | 14.1538 | 57.06769 | 51.35494 | -0.0002914905 | 0.09744051 | 0 | 0 | 0
4762 | 165843.3 | 2010-10-23 08:07 | 2881.457 | 7 | 15 | -1.099355 | 3.451683 | 14.26414 | 14.16296 | 57.06769 | 51.38663 | -0.0002590656 | 0.09744051 | 0 | 0 | 0
4763 | 165873.3 | 2010-10-23 08:08 | 2911.472 | 7 | 15 | -1.099355 | 3.4397 | 14.26414 | 14.17213 | 57.06769 | 51.41822 | -0.0002914905 | 0.09744051 | 0 | 0 | 0
4764 | 165903.4 | 2010-10-23 08:08 | 2941.487 | 7 | 15 | -1.099355 | 3.42464 | 14.26414 | 14.1813 | 57.06769 | 51.44968 | -0.0004534245 | 0.09744051 | 0 | 0 | 0
4765 | 165933.4 | 2010-10-23 08:09 | 2971.503 | 7 | 15 | -1.099536 | 3.406179 | 14.26414 | 14.19046 | 57.06769 | 51.481 | -0.0005181789 | 0.09744051 | 0 | 0 | 0
4766 | 165963.4 | 2010-10-23 08:09 | 3001.518 | 7 | 15 | -1.099536 | 3.382213 | 14.26414 | 14.19963 | 57.06769 | 51.51212 | -0.0007448673 | 0.09744051 | 0 | 0 | 0
4767 | 165993.4 | 2010-10-23 08:10 | 3031.533 | 7 | 15 | -1.099716 | 3.350474 | 14.26414 | 14.2088 | 57.06769 | 51.54298 | -0.0009716034 | 0.09744051 | 0 | 0 | 0
4768 | 166023.4 | 2010-10-23 08:10 | 3061.548 | 7 | 15 | -1.099536 | 3.30659 | 14.26414 | 14.21796 | 57.06769 | 51.57351 | -0.001327848 | 0.09744051 | 0 | 0 | 0
4769 | 166053.4 | 2010-10-23 08:11 | 3091.563 | 7 | 15 | -1.099355 | 3.243922 | 14.26414 | 14.22713 | 57.06769 | 51.60355 | -0.001943207 | 0.09744051 | 0 | 0 | 0
4770 | 166083.4 | 2010-10-23 08:11 | 3121.578 | 7 | 15 | -1.099716 | 3.15081 | 14.26414 | 14.2363 | 57.06769 | 51.63289 | -0.002979565 | 0.09744051 | 0 | 0 | 0
4771 | 166113.5 | 2010-10-23 08:12 | 3151.594 | 7 | 15 | -1.099536 | 3.000859 | 14.26414 | 14.24547 | 57.06769 | 51.66115 | -0.005181885 | 0.09744051 | 0 | 0 | 0
4772 | 166135.6 | 2010-10-23 08:12 | 3173.703 | 7 | 15 | -1.099716 | 2.800547 | 14.26414 | 14.25222 | 57.06769 | 51.6808 | -0.008809185 | 0.09744051 | 0 | 0 | 0
4773 | 166144.1 | 2010-10-23 08:12 | 3182.218 | 7 | 15 | -1.099716 | 2.699986 | 14.26414 | 14.25482 | 57.06769 | 51.68796 | -0.009586478 | 0.09744051 | 0 | 0 | 0
4774 | 166204.1 | 2010-10-23 08:13 | 60.01485 | 8 | 15 | 0 | 3.38108 | 14.26414 | 14.25482 | 57.06769 | 51.68796 | 0.001198292 | 0.09744051 | 0 | 0 | 0
4775 | 166204.3 | 2010-10-23 08:13 | 0.1873941 | 9 | 15 | -0.0001737543 | 3.381404 | 14.26414 | 14.25482 | 57.06769 | 51.68796 | 0 | 0.0950045 | 0 | 0 | 0
4776 | 166209.1 | 2010-10-23 08:13 | 5.015452 | 9 | 15 | -0.0003540663 | 3.388205 | 14.26414 | 14.25482 | 57.06769 | 51.68796 | 0.0009716034 | 0.0950045 | 0 | 0 | 0
4777 | 166239.2 | 2010-10-23 08:14 | 30.0153 | 1 | 16 | 0 | 3.418648 | 14.26414 | 14.25482 | 57.06769 | 51.68796 | 0.0006477356 | 0.0950045 | 0 | 0 | 0
4778 | 166269.2 | 2010-10-23 08:14 | 60.03047 | 1 | 16 | 0 | 3.43889 | 14.26414 | 14.25482 | 57.06769 | 51.68796 | 0.0004210472 | 0.0950045 | 0 | 0 | 0
4779 | 166299.2 | 2010-10-23 08:15 | 90.04553 | 1 | 16 | 0 | 3.453788 | 14.26414 | 14.25482 | 57.06769 | 51.68796 | 0.000356245 | 0.0950045 | 0 | 0 | 0
4780 | 166329.1 | 2010-10-23 08:15 | 120.0138 | 1 | 16 | 0 | 3.465609 | 14.26414 | 14.25482 | 57.06769 | 51.68796 | 0.0002914905 | 0.0950045 | 0 | 0 | 0
4781 | 166359.2 | 2010-10-23 08:16 | 30.01518 | 2 | 16 | 0.5501383 | 3.622361 | 14.26873 | 14.25482 | 57.08415 | 51.68796 | 0.00148983 | 0.0950045 | 0 | 0 | 0
4782 | 166389.2 | 2010-10-23 08:16 | 60.03037 | 2 | 16 | 0.549958 | 3.66576 | 14.27332 | 14.25482 | 57.10087 | 51.68796 | 0.0009716034 | 0.0950045 | 0 | 0 | 0
4783 | 166419.2 | 2010-10-23 08:17 | 90.04553 | 2 | 16 | 0.5501383 | 3.697337 | 14.2779 | 14.25482 | 57.11776 | 51.68796 | 0.0006801129 | 0.0950045 | 0 | 0 | 0
4784 | 166449.2 | 2010-10-23 08:17 | 120.0607 | 2 | 16 | 0.549958 | 3.722436 | 14.28249 | 14.25482 | 57.13477 | 51.68796 | 0.0006477356 | 0.0950045 | 0 | 0 | 0
4785 | 166479.2 | 2010-10-23 08:18 | 150.0759 | 2 | 16 | 0.5501383 | 3.742354 | 14.28707 | 14.25482 | 57.15189 | 51.68796 | 0.0005181789 | 0.0950045 | 0 | 0 | 0
4786 | 166509.2 | 2010-10-23 08:18 | 180.0911 | 2 | 16 | 0.5501383 | 3.758062 | 14.29166 | 14.25482 | 57.16909 | 51.68796 | 0.000356245 | 0.0950045 | 0 | 0 | 0
4787 | 166539.3 | 2010-10-23 08:19 | 210.1064 | 2 | 16 | 0.5501383 | 3.769073 | 14.29625 | 14.25482 | 57.18635 | 51.68796 | 0.0002267361 | 0.0950045 | 0 | 0 | 0
4788 | 166569.3 | 2010-10-23 08:19 | 240.1214 | 2 | 16 | 0.5501383 | 3.776037 | 14.30083 | 14.25482 | 57.20366 | 51.68796 | 0.0001619339 | 0.0950045 | 0 | 0 | 0
4789 | 166599.3 | 2010-10-23 08:20 | 270.1366 | 2 | 16 | 0.549958 | 3.780895 | 14.30542 | 14.25482 | 57.22098 | 51.68796 | 0.0001295567 | 0.0950045 | 0 | 0 | 0
4790 | 166629.3 | 2010-10-23 08:20 | 300.1519 | 2 | 16 | 0.549958 | 3.784781 | 14.31 | 14.25482 | 57.23833 | 51.68796 | 9.713173e-05 | 0.0950045 | 0 | 0 | 0
4791 | 166659.3 | 2010-10-23 08:21 | 330.167 | 2 | 16 | 0.549958 | 3.788667 | 14.31459 | 14.25482 | 57.2557 | 51.68796 | 9.713173e-05 | 0.0950045 | 0 | 0 | 0
4792 | 166689.3 | 2010-10-23 08:21 | 360.1823 | 2 | 16 | 0.5501383 | 3.792554 | 14.31918 | 14.25482 | 57.27308 | 51.68796 | 9.717941e-05 | 0.0950045 | 0 | 0 | 0
4793 | 166719.3 | 2010-10-23 08:22 | 390.1973 | 2 | 16 | 0.549958 | 3.796116 | 14.32376 | 14.25482 | 57.29048 | 51.68796 | 0.000129509 | 0.0950045 | 0 | 0 | 0
4794 | 166749.4 | 2010-10-23 08:22 | 420.2125 | 2 | 16 | 0.5501383 | 3.799841 | 14.32835 | 14.25482 | 57.3079 | 51.68796 | 0.0001295567 | 0.0950045 | 0 | 0 | 0
4795 | 166779.4 | 2010-10-23 08:23 | 450.2276 | 2 | 16 | 0.549958 | 3.80308 | 14.33293 | 14.25482 | 57.32533 | 51.68796 | 9.717941e-05 | 0.0950045 | 0 | 0 | 0
4796 | 166809.4 | 2010-10-23 08:23 | 480.2428 | 2 | 16 | 0.549958 | 3.806318 | 14.33752 | 14.25482 | 57.34278 | 51.68796 | 3.237724e-05 | 0.0950045 | 0 | 0 | 0
4797 | 166839.4 | 2010-10-23 08:24 | 510.258 | 2 | 16 | 0.549958 | 3.809719 | 14.34211 | 14.25482 | 57.36025 | 51.68796 | 9.713173e-05 | 0.0950045 | 0 | 0 | 0
4798 | 166869.4 | 2010-10-23 08:24 | 540.2732 | 2 | 16 | 0.5501383 | 3.812958 | 14.34669 | 14.25482 | 57.37773 | 51.68796 | 0.0001295567 | 0.0950045 | 0 | 0 | 0
4799 | 166899.4 | 2010-10-23 08:25 | 570.2884 | 2 | 16 | 0.5501383 | 3.816034 | 14.35128 | 14.25482 | 57.39522 | 51.68796 | 6.475449e-05 | 0.0950045 | 0 | 0 | 0
4800 | 166929.5 | 2010-10-23 08:25 | 600.3037 | 2 | 16 | 0.5501383 | 3.819435 | 14.35587 | 14.25482 | 57.41273 | 51.68796 | 9.713173e-05 | 0.0950045 | 0 | 0 | 0
4801 | 166959.5 | 2010-10-23 08:26 | 630.3187 | 2 | 16 | 0.549958 | 3.822512 | 14.36045 | 14.25482 | 57.43025 | 51.68796 | 6.475449e-05 | 0.0950045 | 0 | 0 | 0
4802 | 166989.5 | 2010-10-23 08:26 | 660.3339 | 2 | 16 | 0.5501383 | 3.825588 | 14.36504 | 14.25482 | 57.44779 | 51.68796 | 6.480217e-05 | 0.0950045 | 0 | 0 | 0
4803 | 167019.5 | 2010-10-23 08:27 | 690.3491 | 2 | 16 | 0.5501383 | 3.828827 | 14.36962 | 14.25482 | 57.46534 | 51.68796 | 6.480217e-05 | 0.0950045 | 0 | 0 | 0
4804 | 167049.5 | 2010-10-23 08:27 | 720.3642 | 2 | 16 | 0.5501383 | 3.832228 | 14.37421 | 14.25482 | 57.48291 | 51.68796 | 9.717941e-05 | 0.0950045 | 0 | 0 | 0
4805 | 167079.5 | 2010-10-23 08:28 | 750.3796 | 2 | 16 | 0.5501383 | 3.835628 | 14.3788 | 14.25482 | 57.50049 | 51.68796 | 0.0001295567 | 0.0950045 | 0 | 0 | 0
4806 | 167109.5 | 2010-10-23 08:28 | 780.3946 | 2 | 16 | 0.549958 | 3.838867 | 14.38338 | 14.25482 | 57.51809 | 51.68796 | 9.713173e-05 | 0.0950045 | 0 | 0 | 0
4807 | 167139.6 | 2010-10-23 08:29 | 810.4098 | 2 | 16 | 0.5501383 | 3.842268 | 14.38797 | 14.25482 | 57.5357 | 51.68796 | 6.475449e-05 | 0.0950045 | 0 | 0 | 0
4808 | 167169.6 | 2010-10-23 08:29 | 840.425 | 2 | 16 | 0.549958 | 3.845668 | 14.39255 | 14.25482 | 57.55333 | 51.68796 | 9.717941e-05 | 0.0950045 | 0 | 0 | 0
4809 | 167199.6 | 2010-10-23 08:30 | 870.4401 | 2 | 16 | 0.549958 | 3.849069 | 14.39714 | 14.25482 | 57.57097 | 51.68796 | 0.0001295567 | 0.0950045 | 0 | 0 | 0
4810 | 167229.6 | 2010-10-23 08:30 | 900.4553 | 2 | 16 | 0.5501383 | 3.852308 | 14.40173 | 14.25482 | 57.58863 | 51.68796 | 3.237724e-05 | 0.0950045 | 0 | 0 | 0
4811 | 167259.6 | 2010-10-23 08:31 | 930.4706 | 2 | 16 | 0.549958 | 3.855546 | 14.40631 | 14.25482 | 57.60631 | 51.68796 | 9.717941e-05 | 0.0950045 | 0 | 0 | 0
4812 | 167289.6 | 2010-10-23 08:31 | 960.4857 | 2 | 16 | 0.5501383 | 3.858785 | 14.4109 | 14.25482 | 57.624 | 51.68796 | 6.480217e-05 | 0.0950045 | 0 | 0 | 0
4813 | 167319.7 | 2010-10-23 08:32 | 990.5008 | 2 | 16 | 0.5501383 | 3.862024 | 14.41548 | 14.25482 | 57.6417 | 51.68796 | 0.0001295567 | 0.0950045 | 0 | 0 | 0
4814 | 167349.7 | 2010-10-23 08:32 | 1020.516 | 2 | 16 | 0.549958 | 3.8651 | 14.42007 | 14.25482 | 57.65942 | 51.68796 | 6.480217e-05 | 0.0950045 | 0 | 0 | 0
4815 | 167379.7 | 2010-10-23 08:33 | 1050.531 | 2 | 16 | 0.549958 | 3.868015 | 14.42466 | 14.25482 | 57.67715 | 51.68796 | 0.0001295567 | 0.0950045 | 0 | 0 | 0
4816 | 167409.7 | 2010-10-23 08:33 | 1080.546 | 2 | 16 | 0.549958 | 3.870768 | 14.42924 | 14.25482 | 57.6949 | 51.68796 | 6.480217e-05 | 0.0950045 | 0 | 0 | 0
4817 | 167439.7 | 2010-10-23 08:34 | 1110.562 | 2 | 16 | 0.549958 | 3.873521 | 14.43383 | 14.25482 | 57.71266 | 51.68796 | 9.717941e-05 | 0.0950045 | 0 | 0 | 0
4818 | 167469.7 | 2010-10-23 08:34 | 1140.577 | 2 | 16 | 0.5501383 | 3.876112 | 14.43841 | 14.25482 | 57.73043 | 51.68796 | 6.475449e-05 | 0.0950045 | 0 | 0 | 0
4819 | 167499.7 | 2010-10-23 08:35 | 1170.592 | 2 | 16 | 0.549958 | 3.878541 | 14.443 | 14.25482 | 57.74821 | 51.68796 | 6.475449e-05 | 0.0950045 | 0 | 0 | 0
4820 | 167529.8 | 2010-10-23 08:35 | 1200.607 | 2 | 16 | 0.5501383 | 3.88097 | 14.44759 | 14.25482 | 57.766 | 51.68796 | 6.475449e-05 | 0.0950045 | 0 | 0 | 0
4821 | 167559.8 | 2010-10-23 08:36 | 1230.622 | 2 | 16 | 0.549958 | 3.883075 | 14.45217 | 14.25482 | 57.78381 | 51.68796 | 3.237724e-05 | 0.0950045 | 0 | 0 | 0
4822 | 167589.8 | 2010-10-23 08:36 | 1260.638 | 2 | 16 | 0.549958 | 3.88518 | 14.45676 | 14.25482 | 57.80162 | 51.68796 | 6.475449e-05 | 0.0950045 | 0 | 0 | 0
4823 | 167619.8 | 2010-10-23 08:37 | 1290.653 | 2 | 16 | 0.5501383 | 3.887123 | 14.46135 | 14.25482 | 57.81944 | 51.68796 | 6.480217e-05 | 0.0950045 | 0 | 0 | 0
4824 | 167649.8 | 2010-10-23 08:37 | 1320.668 | 2 | 16 | 0.5497776 | 3.888905 | 14.46593 | 14.25482 | 57.83727 | 51.68796 | 0 | 0.0950045 | 0 | 0 | 0
4825 | 167679.8 | 2010-10-23 08:38 | 1350.683 | 2 | 16 | 0.549958 | 3.890524 | 14.47052 | 14.25482 | 57.85511 | 51.68796 | 3.237724e-05 | 0.0950045 | 0 | 0 | 0
4826 | 167709.9 | 2010-10-23 08:38 | 1380.698 | 2 | 16 | 0.5503186 | 3.892305 | 14.4751 | 14.25482 | 57.87296 | 51.68796 | 9.713173e-05 | 0.0950045 | 0 | 0 | 0
4827 | 167739.9 | 2010-10-23 08:39 | 1410.713 | 2 | 16 | 0.5501383 | 3.893763 | 14.47969 | 14.25482 | 57.89081 | 51.68796 | 6.475449e-05 | 0.0950045 | 0 | 0 | 0
4828 | 167769.9 | 2010-10-23 08:39 | 1440.728 | 2 | 16 | 0.549958 | 3.89522 | 14.48428 | 14.25482 | 57.90867 | 51.68796 | 6.480217e-05 | 0.0950045 | 0 | 0 | 0
4829 | 167799.9 | 2010-10-23 08:40 | 1470.744 | 2 | 16 | 0.549958 | 3.896192 | 14.48886 | 14.25482 | 57.92654 | 51.68796 | 0 | 0.0950045 | 0 | 0 | 0
4830 | 167829.9 | 2010-10-23 08:40 | 1500.759 | 2 | 16 | 0.5501383 | 3.897811 | 14.49345 | 14.25482 | 57.94441 | 51.68796 | 3.237724e-05 | 0.0950045 | 0 | 0 | 0
4831 | 167859.9 | 2010-10-23 08:41 | 1530.774 | 2 | 16 | 0.5501383 | 3.898944 | 14.49803 | 14.25482 | 57.96229 | 51.68796 | 0 | 0.0950045 | 0 | 0 | 0
4832 | 167889.9 | 2010-10-23 08:41 | 1560.789 | 2 | 16 | 0.549958 | 3.900402 | 14.50262 | 14.25482 | 57.98017 | 51.68796 | 6.475449e-05 | 0.0950045 | 0 | 0 | 0
4833 | 167920 | 2010-10-23 08:42 | 1590.804 | 2 | 16 | 0.5501383 | 3.901697 | 14.50721 | 14.25482 | 57.99806 | 51.68796 | 3.237724e-05 | 0.0950045 | 0 | 0 | 0
4834 | 167950 | 2010-10-23 08:42 | 1620.82 | 2 | 16 | 0.5501383 | 3.903155 | 14.51179 | 14.25482 | 58.01596 | 51.68796 | 9.717941e-05 | 0.0950045 | 0 | 0 | 0
4835 | 167980 | 2010-10-23 08:43 | 1650.835 | 2 | 16 | 0.5501383 | 3.90445 | 14.51638 | 14.25482 | 58.03386 | 51.68796 | 6.475449e-05 | 0.0950045 | 0 | 0 | 0
4836 | 168010 | 2010-10-23 08:43 | 1680.85 | 2 | 16 | 0.549958 | 3.90526 | 14.52096 | 14.25482 | 58.05177 | 51.68796 | 0 | 0.0950045 | 0 | 0 | 0
4837 | 168040 | 2010-10-23 08:44 | 1710.865 | 2 | 16 | 0.549958 | 3.906717 | 14.52555 | 14.25482 | 58.06968 | 51.68796 | 3.237724e-05 | 0.0950045 | 0 | 0 | 0
4838 | 168070 | 2010-10-23 08:44 | 1740.88 | 2 | 16 | 0.5501383 | 3.908013 | 14.53014 | 14.25482 | 58.0876 | 51.68796 | 3.242493e-05 | 0.0950045 | 0 | 0 | 0
4839 | 168100 | 2010-10-23 08:45 | 1770.895 | 2 | 16 | 0.549958 | 3.909308 | 14.53472 | 14.25482 | 58.10553 | 51.68796 | 3.237724e-05 | 0.0950045 | 0 | 0 | 0
4840 | 168130.1 | 2010-10-23 08:45 | 1800.912 | 2 | 16 | 0.5497776 | 3.910604 | 14.53931 | 14.25482 | 58.12346 | 51.68796 | 0 | 0.0950045 | 0 | 0 | 0
4841 | 168160.1 | 2010-10-23 08:46 | 1830.914 | 2 | 16 | 0.5501383 | 3.911899 | 14.54389 | 14.25482 | 58.14139 | 51.68796 | 3.237724e-05 | 0.0950045 | 0 | 0 | 0
4842 | 168190.1 | 2010-10-23 08:46 | 1860.926 | 2 | 16 | 0.549958 | 3.913357 | 14.54848 | 14.25482 | 58.15933 | 51.68796 | 6.475449e-05 | 0.0950045 | 0 | 0 | 0
4843 | 168220.1 | 2010-10-23 08:47 | 1890.941 | 2 | 16 | 0.549958 | 3.91449 | 14.55306 | 14.25482 | 58.17728 | 51.68796 | 3.242493e-05 | 0.0950045 | 0 | 0 | 0
4844 | 168250.1 | 2010-10-23 08:47 | 1920.956 | 2 | 16 | 0.549958 | 3.915947 | 14.55765 | 14.25482 | 58.19524 | 51.68796 | 3.237724e-05 | 0.0950045 | 0 | 0 | 0
4845 | 168280.1 | 2010-10-23 08:48 | 1950.971 | 2 | 16 | 0.5501383 | 3.917405 | 14.56224 | 14.25482 | 58.2132 | 51.68796 | 9.713173e-05 | 0.0950045 | 0 | 0 | 0
4846 | 168310.1 | 2010-10-23 08:48 | 1980.986 | 2 | 16 | 0.5501383 | 3.9187 | 14.56682 | 14.25482 | 58.23117 | 51.68796 | 3.237724e-05 | 0.0950045 | 0 | 0 | 0
4847 | 168340.2 | 2010-10-23 08:49 | 2011.001 | 2 | 16 | 0.549958 | 3.919996 | 14.57141 | 14.25482 | 58.24914 | 51.68796 | 3.237724e-05 | 0.0950045 | 0 | 0 | 0
4848 | 168370.2 | 2010-10-23 08:49 | 2041.016 | 2 | 16 | 0.549958 | 3.921453 | 14.576 | 14.25482 | 58.26712 | 51.68796 | 3.237724e-05 | 0.0950045 | 0 | 0 | 0
4849 | 168400.2 | 2010-10-23 08:50 | 2071.032 | 2 | 16 | 0.549958 | 3.922749 | 14.58058 | 14.25482 | 58.28511 | 51.68796 | 0 | 0.0950045 | 0 | 0 | 0
4850 | 168430.2 | 2010-10-23 08:50 | 2101.047 | 2 | 16 | 0.549958 | 3.924206 | 14.58517 | 14.25482 | 58.3031 | 51.68796 | 3.242493e-05 | 0.0950045 | 0 | 0 | 0
4851 | 168460.2 | 2010-10-23 08:51 | 2131.062 | 2 | 16 | 0.549958 | 3.925663 | 14.58975 | 14.25482 | 58.32111 | 51.68796 | 3.237724e-05 | 0.0950045 | 0 | 0 | 0
4852 | 168490.2 | 2010-10-23 08:51 | 2161.077 | 2 | 16 | 0.5501383 | 3.927283 | 14.59434 | 14.25482 | 58.33911 | 51.68796 | 6.475449e-05 | 0.0950045 | 0 | 0 | 0
4853 | 168520.2 | 2010-10-23 08:52 | 2191.092 | 2 | 16 | 0.549958 | 3.928416 | 14.59893 | 14.25482 | 58.35713 | 51.68796 | 0 | 0.0950045 | 0 | 0 | 0
4854 | 168550.3 | 2010-10-23 08:52 | 2221.108 | 2 | 16 | 0.5501383 | 3.930036 | 14.60351 | 14.25482 | 58.37515 | 51.68796 | 6.480217e-05 | 0.0950045 | 0 | 0 | 0
4855 | 168580.3 | 2010-10-23 08:53 | 2251.123 | 2 | 16 | 0.549958 | 3.931493 | 14.6081 | 14.25482 | 58.39317 | 51.68796 | 3.242493e-05 | 0.0950045 | 0 | 0 | 0
4856 | 168610.3 | 2010-10-23 08:53 | 2281.138 | 2 | 16 | 0.5497776 | 3.932789 | 14.61268 | 14.25482 | 58.4112 | 51.68796 | 0 | 0.0950045 | 0 | 0 | 0
4857 | 168640.3 | 2010-10-23 08:54 | 2311.153 | 2 | 16 | 0.549958 | 3.934408 | 14.61727 | 14.25482 | 58.42924 | 51.68796 | 3.237724e-05 | 0.0950045 | 0 | 0 | 0
4858 | 168670.3 | 2010-10-23 08:54 | 2341.168 | 2 | 16 | 0.549958 | 3.936027 | 14.62185 | 14.25482 | 58.44729 | 51.68796 | 6.475449e-05 | 0.0950045 | 0 | 0 | 0
4859 | 168700.3 | 2010-10-23 08:55 | 2371.183 | 2 | 16 | 0.5501383 | 3.937485 | 14.62644 | 14.25482 | 58.46534 | 51.68796 | 6.475449e-05 | 0.0950045 | 0 | 0 | 0
4860 | 168730.4 | 2010-10-23 08:55 | 2401.199 | 2 | 16 | 0.5501383 | 3.938942 | 14.63103 | 14.25482 | 58.4834 | 51.68796 | 6.475449e-05 | 0.0950045 | 0 | 0 | 0
4861 | 168760.4 | 2010-10-23 08:56 | 2431.214 | 2 | 16 | 0.549958 | 3.940562 | 14.63561 | 14.25482 | 58.50147 | 51.68796 | 3.237724e-05 | 0.0950045 | 0 | 0 | 0
4862 | 168790.4 | 2010-10-23 08:56 | 2461.229 | 2 | 16 | 0.5501383 | 3.942181 | 14.6402 | 14.25482 | 58.51955 | 51.68796 | 3.237724e-05 | 0.0950045 | 0 | 0 | 0
4863 | 168820.4 | 2010-10-23 08:57 | 2491.244 | 2 | 16 | 0.5501383 | 3.9438 | 14.64478 | 14.25482 | 58.53763 | 51.68796 | 9.717941e-05 | 0.0950045 | 0 | 0 | 0
4864 | 168850.4 | 2010-10-23 08:57 | 2521.259 | 2 | 16 | 0.549958 | 3.945258 | 14.64937 | 14.25482 | 58.55572 | 51.68796 | 6.480217e-05 | 0.0950045 | 0 | 0 | 0
4865 | 168880.4 | 2010-10-23 08:58 | 2551.275 | 2 | 16 | 0.5501383 | 3.946877 | 14.65396 | 14.25482 | 58.57381 | 51.68796 | 6.480217e-05 | 0.0950045 | 0 | 0 | 0
4866 | 168910.4 | 2010-10-23 08:58 | 2581.29 | 2 | 16 | 0.5501383 | 3.948334 | 14.65854 | 14.25482 | 58.59192 | 51.68796 | 3.242493e-05 | 0.0950045 | 0 | 0 | 0
4867 | 168940.5 | 2010-10-23 08:59 | 2611.305 | 2 | 16 | 0.549958 | 3.949954 | 14.66313 | 14.25482 | 58.61003 | 51.68796 | 3.242493e-05 | 0.0950045 | 0 | 0 | 0
4868 | 168970.5 | 2010-10-23 08:59 | 2641.32 | 2 | 16 | 0.5501383 | 3.951735 | 14.66772 | 14.25482 | 58.62815 | 51.68796 | 9.717941e-05 | 0.0950045 | 0 | 0 | 0
4869 | 169000.5 | 2010-10-23 09:00 | 2671.335 | 2 | 16 | 0.5501383 | 3.953192 | 14.6723 | 14.25482 | 58.64627 | 51.68796 | 3.242493e-05 | 0.0950045 | 0 | 0 | 0
4870 | 169030.5 | 2010-10-23 09:00 | 2701.35 | 2 | 16 | 0.549958 | 3.954812 | 14.67689 | 14.25482 | 58.66441 | 51.68796 | 3.242493e-05 | 0.0950045 | 0 | 0 | 0
4871 | 169060.5 | 2010-10-23 09:01 | 2731.366 | 2 | 16 | 0.5501383 | 3.956431 | 14.68147 | 14.25482 | 58.68255 | 51.68796 | 3.242493e-05 | 0.0950045 | 0 | 0 | 0
4872 | 169090.5 | 2010-10-23 09:01 | 2761.381 | 2 | 16 | 0.549958 | 3.958212 | 14.68606 | 14.25482 | 58.7007 | 51.68796 | 6.480217e-05 | 0.0950045 | 0 | 0 | 0
4873 | 169120.5 | 2010-10-23 09:02 | 2791.396 | 2 | 16 | 0.5501383 | 3.95967 | 14.69065 | 14.25482 | 58.71885 | 51.68796 | 3.242493e-05 | 0.0950045 | 0 | 0 | 0
4874 | 169150.6 | 2010-10-23 09:02 | 2821.411 | 2 | 16 | 0.5501383 | 3.961451 | 14.69523 | 14.25482 | 58.73702 | 51.68796 | 3.237724e-05 | 0.0950045 | 0 | 0 | 0
4875 | 169180.6 | 2010-10-23 09:03 | 2851.426 | 2 | 16 | 0.5501383 | 3.963394 | 14.69982 | 14.25482 | 58.75519 | 51.68796 | 6.475449e-05 | 0.0950045 | 0 | 0 | 0
4876 | 169210.6 | 2010-10-23 09:03 | 2881.441 | 2 | 16 | 0.5501383 | 3.964852 | 14.7044 | 14.25482 | 58.77337 | 51.68796 | 6.475449e-05 | 0.0950045 | 0 | 0 | 0
4877 | 169240.6 | 2010-10-23 09:04 | 2911.457 | 2 | 16 | 0.5501383 | 3.966633 | 14.70899 | 14.25482 | 58.79156 | 51.68796 | 6.475449e-05 | 0.0950045 | 0 | 0 | 0
4878 | 169270.6 | 2010-10-23 09:04 | 2941.472 | 2 | 16 | 0.5501383 | 3.968414 | 14.71358 | 14.25482 | 58.80975 | 51.68796 | 9.713173e-05 | 0.0950045 | 0 | 0 | 0
4879 | 169300.6 | 2010-10-23 09:05 | 2971.487 | 2 | 16 | 0.549958 | 3.969872 | 14.71816 | 14.25482 | 58.82796 | 51.68796 | 0 | 0.0950045 | 0 | 0 | 0
4880 | 169330.7 | 2010-10-23 09:05 | 3001.502 | 2 | 16 | 0.5501383 | 3.971977 | 14.72275 | 14.25482 | 58.84617 | 51.68796 | 6.480217e-05 | 0.0950045 | 0 | 0 | 0
4881 | 169360.7 | 2010-10-23 09:06 | 3031.517 | 2 | 16 | 0.5501383 | 3.973596 | 14.72733 | 14.25482 | 58.86439 | 51.68796 | 3.237724e-05 | 0.0950045 | 0 | 0 | 0
4882 | 169390.7 | 2010-10-23 09:06 | 3061.533 | 2 | 16 | 0.5501383 | 3.975377 | 14.73192 | 14.25482 | 58.88261 | 51.68796 | 6.475449e-05 | 0.0950045 | 0 | 0 | 0
4883 | 169420.7 | 2010-10-23 09:07 | 3091.548 | 2 | 16 | 0.549958 | 3.97732 | 14.73651 | 14.25482 | 58.90085 | 51.68796 | 6.475449e-05 | 0.0950045 | 0 | 0 | 0
4884 | 169450.7 | 2010-10-23 09:07 | 3121.563 | 2 | 16 | 0.549958 | 3.97894 | 14.74109 | 14.25482 | 58.91909 | 51.68796 | 6.475449e-05 | 0.0950045 | 0 | 0 | 0
4885 | 169480.7 | 2010-10-23 09:08 | 3151.578 | 2 | 16 | 0.549958 | 3.980883 | 14.74568 | 14.25482 | 58.93735 | 51.68796 | 3.237724e-05 | 0.0950045 | 0 | 0 | 0
4886 | 169510.7 | 2010-10-23 09:08 | 3181.593 | 2 | 16 | 0.549958 | 3.982826 | 14.75027 | 14.25482 | 58.95561 | 51.68796 | 6.475449e-05 | 0.0950045 | 0 | 0 | 0
4887 | 169540.8 | 2010-10-23 09:09 | 3211.608 | 2 | 16 | 0.5501383 | 3.98477 | 14.75485 | 14.25482 | 58.97388 | 51.68796 | 9.717941e-05 | 0.0950045 | 0 | 0 | 0
4888 | 169570.8 | 2010-10-23 09:09 | 3241.624 | 2 | 16 | 0.549958 | 3.986713 | 14.75944 | 14.25482 | 58.99216 | 51.68796 | 3.237724e-05 | 0.0950045 | 0 | 0 | 0
4889 | 169600.8 | 2010-10-23 09:10 | 3271.639 | 2 | 16 | 0.549958 | 3.988656 | 14.76402 | 14.25482 | 59.01044 | 51.68796 | 6.475449e-05 | 0.0950045 | 0 | 0 | 0
4890 | 169630.8 | 2010-10-23 09:10 | 3301.654 | 2 | 16 | 0.549958 | 3.990599 | 14.76861 | 14.25482 | 59.02874 | 51.68796 | 6.480217e-05 | 0.0950045 | 0 | 0 | 0
4891 | 169660.8 | 2010-10-23 09:11 | 3331.669 | 2 | 16 | 0.5501383 | 3.992542 | 14.7732 | 14.25482 | 59.04705 | 51.68796 | 3.237724e-05 | 0.0950045 | 0 | 0 | 0
4892 | 169690.8 | 2010-10-23 09:11 | 3361.684 | 2 | 16 | 0.549958 | 3.994648 | 14.77778 | 14.25482 | 59.06536 | 51.68796 | 9.717941e-05 | 0.0950045 | 0 | 0 | 0
4893 | 169720.9 | 2010-10-23 09:12 | 3391.699 | 2 | 16 | 0.5501383 | 3.996753 | 14.78237 | 14.25482 | 59.08369 | 51.68796 | 9.713173e-05 | 0.0950045 | 0 | 0 | 0
4894 | 169750.9 | 2010-10-23 09:12 | 3421.715 | 2 | 16 | 0.5501383 | 3.998858 | 14.78695 | 14.25482 | 59.10202 | 51.68796 | 9.717941e-05 | 0.0950045 | 0 | 0 | 0
4895 | 169780.9 | 2010-10-23 09:13 | 3451.73 | 2 | 16 | 0.5501383 | 4.000801 | 14.79154 | 14.25482 | 59.12036 | 51.68796 | 6.484985e-05 | 0.0950045 | 0 | 0 | 0
4896 | 169810.9 | 2010-10-23 09:13 | 3481.745 | 2 | 16 | 0.549958 | 4.002906 | 14.79613 | 14.25482 | 59.13871 | 51.68796 | 6.475449e-05 | 0.0950045 | 0 | 0 | 0
4897 | 169840.9 | 2010-10-23 09:14 | 3511.76 | 2 | 16 | 0.549958 | 4.005011 | 14.80071 | 14.25482 | 59.15707 | 51.68796 | 3.232956e-05 | 0.0950045 | 0 | 0 | 0
4898 | 169870.9 | 2010-10-23 09:14 | 3541.775 | 2 | 16 | 0.5501383 | 4.007278 | 14.8053 | 14.25482 | 59.17544 | 51.68796 | 6.484985e-05 | 0.0950045 | 0 | 0 | 0
4899 | 169900.9 | 2010-10-23 09:15 | 3571.79 | 2 | 16 | 0.5501383 | 4.009545 | 14.80988 | 14.25482 | 59.19382 | 51.68796 | 9.717941e-05 | 0.0950045 | 0 | 0 | 0
4900 | 169931 | 2010-10-23 09:15 | 3601.806 | 2 | 16 | 0.549958 | 4.011488 | 14.81447 | 14.25482 | 59.21221 | 51.68796 | 3.232956e-05 | 0.0950045 | 0 | 0 | 0
4901 | 169961 | 2010-10-23 09:16 | 3631.821 | 2 | 16 | 0.549958 | 4.013594 | 14.81905 | 14.25482 | 59.23062 | 51.68796 | 0 | 0.0950045 | 0 | 0 | 0
4902 | 169991 | 2010-10-23 09:16 | 3661.836 | 2 | 16 | 0.5501383 | 4.016185 | 14.82364 | 14.25482 | 59.24903 | 51.68796 | 6.484985e-05 | 0.0950045 | 0 | 0 | 0
4903 | 170021 | 2010-10-23 09:17 | 3691.851 | 2 | 16 | 0.5501383 | 4.01829 | 14.82823 | 14.25482 | 59.26745 | 51.68796 | 3.232956e-05 | 0.0950045 | 0 | 0 | 0
4904 | 170051 | 2010-10-23 09:17 | 3721.866 | 2 | 16 | 0.5501383 | 4.020557 | 14.83281 | 14.25482 | 59.28589 | 51.68796 | 3.242493e-05 | 0.0950045 | 0 | 0 | 0
4905 | 170081 | 2010-10-23 09:18 | 3751.884 | 2 | 16 | 0.5501383 | 4.022986 | 14.8374 | 14.25482 | 59.30433 | 51.68796 | 3.242493e-05 | 0.0950045 | 0 | 0 | 0
4906 | 170111 | 2010-10-23 09:18 | 3781.897 | 2 | 16 | 0.549958 | 4.025091 | 14.84198 | 14.25482 | 59.32279 | 51.68796 | 3.242493e-05 | 0.0950045 | 0 | 0 | 0
4907 | 170141.1 | 2010-10-23 09:19 | 3811.912 | 2 | 16 | 0.5501383 | 4.027682 | 14.84657 | 14.25482 | 59.34125 | 51.68796 | 6.475449e-05 | 0.0950045 | 0 | 0 | 0
4908 | 170171.1 | 2010-10-23 09:19 | 3841.927 | 2 | 16 | 0.549958 | 4.029949 | 14.85116 | 14.25482 | 59.35973 | 51.68796 | 3.242493e-05 | 0.0950045 | 0 | 0 | 0
4909 | 170201.1 | 2010-10-23 09:20 | 3871.942 | 2 | 16 | 0.5501383 | 4.03254 | 14.85574 | 14.25482 | 59.37822 | 51.68796 | 6.475449e-05 | 0.0950045 | 0 | 0 | 0
4910 | 170231.1 | 2010-10-23 09:20 | 3901.958 | 2 | 16 | 0.549958 | 4.034807 | 14.86033 | 14.25482 | 59.39671 | 51.68796 | 3.242493e-05 | 0.0950045 | 0 | 0 | 0
4911 | 170261.1 | 2010-10-23 09:21 | 3931.973 | 2 | 16 | 0.5501383 | 4.037398 | 14.86491 | 14.25482 | 59.41522 | 51.68796 | 6.475449e-05 | 0.0950045 | 0 | 0 | 0
4912 | 170291.1 | 2010-10-23 09:21 | 3961.988 | 2 | 16 | 0.549958 | 4.039665 | 14.8695 | 14.25482 | 59.43374 | 51.68796 | 3.242493e-05 | 0.0950045 | 0 | 0 | 0
4913 | 170321.2 | 2010-10-23 09:22 | 3992.003 | 2 | 16 | 0.5497776 | 4.042256 | 14.87409 | 14.25482 | 59.45228 | 51.68796 | 9.708405e-05 | 0.0950045 | 0 | 0 | 0
4914 | 170351.2 | 2010-10-23 09:22 | 4022.018 | 2 | 16 | 0.549958 | 4.044847 | 14.87867 | 14.25482 | 59.47082 | 51.68796 | 6.475449e-05 | 0.0950045 | 0 | 0 | 0
4915 | 170381.2 | 2010-10-23 09:23 | 4052.033 | 2 | 16 | 0.5501383 | 4.047276 | 14.88326 | 14.25482 | 59.48938 | 51.68796 | 9.717941e-05 | 0.0950045 | 0 | 0 | 0
4916 | 170411.2 | 2010-10-23 09:23 | 4082.049 | 2 | 16 | 0.5501383 | 4.050029 | 14.88784 | 14.25482 | 59.50794 | 51.68796 | 9.717941e-05 | 0.0950045 | 0 | 0 | 0
4917 | 170441.2 | 2010-10-23 09:24 | 4112.064 | 2 | 16 | 0.549958 | 4.052296 | 14.89243 | 14.25482 | 59.52652 | 51.68796 | 6.484985e-05 | 0.0950045 | 0 | 0 | 0
4918 | 170471.2 | 2010-10-23 09:24 | 4142.079 | 2 | 16 | 0.5501383 | 4.055211 | 14.89702 | 14.25482 | 59.54511 | 51.68796 | 9.708405e-05 | 0.0950045 | 0 | 0 | 0
4919 | 170501.2 | 2010-10-23 09:25 | 4172.094 | 2 | 16 | 0.549958 | 4.05764 | 14.9016 | 14.25482 | 59.56372 | 51.68796 | 6.475449e-05 | 0.0950045 | 0 | 0 | 0
4920 | 170531.3 | 2010-10-23 09:25 | 4202.109 | 2 | 16 | 0.549958 | 4.060231 | 14.90619 | 14.25482 | 59.58233 | 51.68796 | 3.242493e-05 | 0.0950045 | 0 | 0 | 0
4921 | 170561.3 | 2010-10-23 09:26 | 4232.125 | 2 | 16 | 0.549958 | 4.062984 | 14.91078 | 14.25482 | 59.60096 | 51.68796 | 6.475449e-05 | 0.0950045 | 0 | 0 | 0
4922 | 170591.3 | 2010-10-23 09:26 | 4262.14 | 2 | 16 | 0.549958 | 4.065736 | 14.91536 | 14.25482 | 59.6196 | 51.68796 | 6.475449e-05 | 0.0950045 | 0 | 0 | 0
4923 | 170621.3 | 2010-10-23 09:27 | 4292.155 | 2 | 16 | 0.5501383 | 4.06849 | 14.91995 | 14.25482 | 59.63825 | 51.68796 | 6.484985e-05 | 0.0950045 | 0 | 0 | 0
4924 | 170651.3 | 2010-10-23 09:27 | 4322.17 | 2 | 16 | 0.5501383 | 4.071242 | 14.92453 | 14.25482 | 59.65691 | 51.68796 | 9.717941e-05 | 0.0950045 | 0 | 0 | 0
4925 | 170681.3 | 2010-10-23 09:28 | 4352.185 | 2 | 16 | 0.549958 | 4.074157 | 14.92912 | 14.25482 | 59.67559 | 51.68796 | 9.717941e-05 | 0.0950045 | 0 | 0 | 0
4926 | 170711.4 | 2010-10-23 09:28 | 4382.2 | 2 | 16 | 0.549958 | 4.076748 | 14.93371 | 14.25482 | 59.69428 | 51.68796 | 6.475449e-05 | 0.0950045 | 0 | 0 | 0
4927 | 170741.4 | 2010-10-23 09:29 | 4412.215 | 2 | 16 | 0.549958 | 4.079663 | 14.93829 | 14.25482 | 59.71298 | 51.68796 | 9.717941e-05 | 0.0950045 | 0 | 0 | 0
4928 | 170771.4 | 2010-10-23 09:29 | 4442.231 | 2 | 16 | 0.5501383 | 4.082578 | 14.94288 | 14.25482 | 59.7317 | 51.68796 | 9.717941e-05 | 0.0950045 | 0 | 0 | 0
4929 | 170801.4 | 2010-10-23 09:30 | 4472.246 | 2 | 16 | 0.549958 | 4.085493 | 14.94746 | 14.25482 | 59.75043 | 51.68796 | 6.484985e-05 | 0.0950045 | 0 | 0 | 0
4930 | 170831.4 | 2010-10-23 09:30 | 4502.261 | 2 | 16 | 0.5501383 | 4.088245 | 14.95205 | 14.25482 | 59.76917 | 51.68796 | 3.242493e-05 | 0.0950045 | 0 | 0 | 0
4931 | 170861.4 | 2010-10-23 09:31 | 4532.276 | 2 | 16 | 0.5503186 | 4.091322 | 14.95664 | 14.25482 | 59.78793 | 51.68796 | 9.717941e-05 | 0.0950045 | 0 | 0 | 0
4932 | 170891.4 | 2010-10-23 09:31 | 4562.291 | 2 | 16 | 0.5501383 | 4.094237 | 14.96122 | 14.25482 | 59.8067 | 51.68796 | 9.717941e-05 | 0.0950045 | 0 | 0 | 0
4933 | 170921.5 | 2010-10-23 09:32 | 4592.307 | 2 | 16 | 0.549958 | 4.097152 | 14.96581 | 14.25482 | 59.82548 | 51.68796 | 6.475449e-05 | 0.0950045 | 0 | 0 | 0
4934 | 170951.5 | 2010-10-23 09:32 | 4622.322 | 2 | 16 | 0.5501383 | 4.100228 | 14.97039 | 14.25482 | 59.84428 | 51.68796 | 9.717941e-05 | 0.0950045 | 0 | 0 | 0
4935 | 170981.5 | 2010-10-23 09:33 | 4652.337 | 2 | 16 | 0.5501383 | 4.103305 | 14.97498 | 14.25482 | 59.86309 | 51.68796 | 6.484985e-05 | 0.0950045 | 0 | 0 | 0
4936 | 171011.5 | 2010-10-23 09:33 | 4682.352 | 2 | 16 | 0.549958 | 4.10622 | 14.97957 | 14.25482 | 59.88191 | 51.68796 | 6.475449e-05 | 0.0950045 | 0 | 0 | 0
4937 | 171041.5 | 2010-10-23 09:34 | 4712.367 | 2 | 16 | 0.5501383 | 4.109621 | 14.98415 | 14.25482 | 59.90075 | 51.68796 | 0.000129509 | 0.0950045 | 0 | 0 | 0
4938 | 171071.5 | 2010-10-23 09:34 | 4742.383 | 2 | 16 | 0.5501383 | 4.112697 | 14.98874 | 14.25482 | 59.91961 | 51.68796 | 0.000129509 | 0.0950045 | 0 | 0 | 0
4939 | 171101.5 | 2010-10-23 09:35 | 4772.398 | 2 | 16 | 0.549958 | 4.115612 | 14.99332 | 14.25482 | 59.93847 | 51.68796 | 9.717941e-05 | 0.0950045 | 0 | 0 | 0
4940 | 171131.6 | 2010-10-23 09:35 | 4802.413 | 2 | 16 | 0.5501383 | 4.118851 | 14.99791 | 14.25482 | 59.95736 | 51.68796 | 9.717941e-05 | 0.0950045 | 0 | 0 | 0
4941 | 171161.6 | 2010-10-23 09:36 | 4832.428 | 2 | 16 | 0.5501383 | 4.122252 | 15.0025 | 14.25482 | 59.97625 | 51.68796 | 0.0001296043 | 0.0950045 | 0 | 0 | 0
4942 | 171191.6 | 2010-10-23 09:36 | 4862.443 | 2 | 16 | 0.5501383 | 4.125328 | 15.00708 | 14.25482 | 59.99516 | 51.68796 | 9.717941e-05 | 0.0950045 | 0 | 0 | 0
4943 | 171221.6 | 2010-10-23 09:37 | 4892.459 | 2 | 16 | 0.5501383 | 4.128567 | 15.01167 | 14.25482 | 60.01409 | 51.68796 | 9.717941e-05 | 0.0950045 | 0 | 0 | 0
4944 | 171251.6 | 2010-10-23 09:37 | 4922.474 | 2 | 16 | 0.5501383 | 4.131805 | 15.01625 | 14.25482 | 60.03303 | 51.68796 | 9.717941e-05 | 0.0950045 | 0 | 0 | 0
4945 | 171281.6 | 2010-10-23 09:38 | 4952.489 | 2 | 16 | 0.5501383 | 4.135044 | 15.02084 | 14.25482 | 60.05199 | 51.68796 | 0.000129509 | 0.0950045 | 0 | 0 | 0
4946 | 171311.7 | 2010-10-23 09:38 | 4982.504 | 2 | 16 | 0.549958 | 4.138445 | 15.02543 | 14.25482 | 60.07096 | 51.68796 | 9.717941e-05 | 0.0950045 | 0 | 0 | 0
4947 | 171341.7 | 2010-10-23 09:39 | 5012.519 | 2 | 16 | 0.5501383 | 4.141845 | 15.03001 | 14.25482 | 60.08995 | 51.68796 | 9.708405e-05 | 0.0950045 | 0 | 0 | 0
4948 | 171371.7 | 2010-10-23 09:39 | 5042.534 | 2 | 16 | 0.549958 | 4.144922 | 15.0346 | 14.25482 | 60.10895 | 51.68796 | 3.242493e-05 | 0.0950045 | 0 | 0 | 0
4949 | 171401.7 | 2010-10-23 09:40 | 5072.549 | 2 | 16 | 0.549958 | 4.148485 | 15.03919 | 14.25482 | 60.12797 | 51.68796 | 6.475449e-05 | 0.0950045 | 0 | 0 | 0
4950 | 171431.7 | 2010-10-23 09:40 | 5102.565 | 2 | 16 | 0.5501383 | 4.152047 | 15.04377 | 14.25482 | 60.147 | 51.68796 | 9.717941e-05 | 0.0950045 | 0 | 0 | 0
4951 | 171461.7 | 2010-10-23 09:41 | 5132.58 | 2 | 16 | 0.549958 | 4.155286 | 15.04836 | 14.25482 | 60.16605 | 51.68796 | 3.232956e-05 | 0.0950045 | 0 | 0 | 0
4952 | 171491.7 | 2010-10-23 09:41 | 5162.595 | 2 | 16 | 0.5501383 | 4.158848 | 15.05294 | 14.25482 | 60.18512 | 51.68796 | 6.475449e-05 | 0.0950045 | 0 | 0 | 0
4953 | 171521.8 | 2010-10-23 09:42 | 5192.61 | 2 | 16 | 0.549958 | 4.162411 | 15.05753 | 14.25482 | 60.2042 | 51.68796 | 6.484985e-05 | 0.0950045 | 0 | 0 | 0
4954 | 171551.8 | 2010-10-23 09:42 | 5222.625 | 2 | 16 | 0.549958 | 4.165974 | 15.06212 | 14.25482 | 60.22329 | 51.68796 | 6.475449e-05 | 0.0950045 | 0 | 0 | 0
4955 | 171581.8 | 2010-10-23 09:43 | 5252.641 | 2 | 16 | 0.549958 | 4.169536 | 15.0667 | 14.25482 | 60.24241 | 51.68796 | 6.475449e-05 | 0.0950045 | 0 | 0 | 0
4956 | 171611.8 | 2010-10-23 09:43 | 5282.656 | 2 | 16 | 0.549958 | 4.173099 | 15.07129 | 14.25482 | 60.26154 | 51.68796 | 0.000129509 | 0.0950045 | 0 | 0 | 0
4957 | 171641.8 | 2010-10-23 09:44 | 5312.671 | 2 | 16 | 0.5501383 | 4.176661 | 15.07587 | 14.25482 | 60.28068 | 51.68796 | 9.708405e-05 | 0.0950045 | 0 | 0 | 0
4958 | 171671.8 | 2010-10-23 09:44 | 5342.686 | 2 | 16 | 0.5501383 | 4.180224 | 15.08046 | 14.25482 | 60.29985 | 51.68796 | 6.484985e-05 | 0.0950045 | 0 | 0 | 0
4959 | 171701.9 | 2010-10-23 09:45 | 5372.701 | 2 | 16 | 0.5501383 | 4.183948 | 15.08505 | 14.25482 | 60.31903 | 51.68796 | 9.708405e-05 | 0.0950045 | 0 | 0 | 0
4960 | 171731.9 | 2010-10-23 09:45 | 5402.716 | 2 | 16 | 0.5501383 | 4.187673 | 15.08963 | 14.25482 | 60.33822 | 51.68796 | 9.717941e-05 | 0.0950045 | 0 | 0 | 0
4961 | 171761.9 | 2010-10-23 09:46 | 5432.732 | 2 | 16 | 0.5501383 | 4.191559 | 15.09422 | 14.25482 | 60.35744 | 51.68796 | 0.0001296043 | 0.0950045 | 0 | 0 | 0
4962 | 171791.9 | 2010-10-23 09:46 | 5462.747 | 2 | 16 | 0.549958 | 4.195122 | 15.0988 | 14.25482 | 60.37667 | 51.68796 | 9.717941e-05 | 0.0950045 | 0 | 0 | 0
4963 | 171821.9 | 2010-10-23 09:47 | 5492.762 | 2 | 16 | 0.5501383 | 4.198846 | 15.10339 | 14.25482 | 60.39591 | 51.68796 | 9.717941e-05 | 0.0950045 | 0 | 0 | 0
4964 | 171831.5 | 2010-10-23 09:47 | 5502.34 | 2 | 16 | 0.5501383 | 4.200141 | 15.10485 | 14.25482 | 60.40206 | 51.68796 | 0.000129509 | 0.0950045 | 0 | 0 | 0
4965 | 171861.5 | 2010-10-23 09:48 | 30.01514 | 3 | 16 | 0 | 4.113183 | 15.10485 | 14.25482 | 60.40206 | 51.68796 | -0.0004210472 | 0.0950045 | 0 | 0 | 0
4966 | 171891.5 | 2010-10-23 09:48 | 60.03021 | 3 | 16 | 0 | 4.102496 | 15.10485 | 14.25482 | 60.40206 | 51.68796 | -0.000259018 | 0.0950045 | 0 | 0 | 0
4967 | 171921.5 | 2010-10-23 09:49 | 90.04545 | 3 | 16 | 0 | 4.096504 | 15.10485 | 14.25482 | 60.40206 | 51.68796 | -0.0001296043 | 0.0950045 | 0 | 0 | 0
4968 | 171951.5 | 2010-10-23 09:49 | 120.0138 | 3 | 16 | 0 | 4.092132 | 15.10485 | 14.25482 | 60.40206 | 51.68796 | -9.717941e-05 | 0.0950045 | 0 | 0 | 0
4969 | 171951.5 | 2010-10-23 09:49 | 2.686696073e-06 | 4 | 16 | 0.9899191 | 4.19998 | 15.10485 | 14.25482 | 60.40206 | 51.68796 | 0 | 0.0950045 | 0 | 0 | 0
4970 | 171952.5 | 2010-10-23 09:49 | 0.9531177 | 4 | 16 | 0.9390711 | 4.19998 | 15.10511 | 14.25482 | 60.40312 | 51.68796 | 0 | 0.0950045 | 0 | 0 | 0
4971 | 171954.7 | 2010-10-23 09:49 | 3.171851 | 4 | 16 | 0.8884035 | 4.19998 | 15.10567 | 14.25482 | 60.40548 | 51.68796 | 0 | 0.0950045 | 0 | 0 | 0
4972 | 171958 | 2010-10-23 09:49 | 6.500026 | 4 | 16 | 0.8380964 | 4.19998 | 15.10647 | 14.25482 | 60.40883 | 51.68796 | 3.242493e-05 | 0.0950045 | 0 | 0 | 0
4973 | 171962.5 | 2010-10-23 09:49 | 10.99984 | 4 | 16 | 0.7877894 | 4.199818 | 15.10748 | 14.25482 | 60.41309 | 51.68796 | -3.242493e-05 | 0.0950045 | 0 | 0 | 0
4974 | 171968.5 | 2010-10-23 09:49 | 16.95288 | 4 | 16 | 0.7374824 | 4.200141 | 15.10874 | 14.25482 | 60.41838 | 51.68796 | 3.232956e-05 | 0.0950045 | 0 | 0 | 0
4975 | 171976.2 | 2010-10-23 09:49 | 24.67151 | 4 | 16 | 0.6873556 | 4.19998 | 15.11027 | 14.25482 | 60.42479 | 51.68796 | 0 | 0.0950045 | 0 | 0 | 0
4976 | 171986.5 | 2010-10-23 09:50 | 34.99949 | 4 | 16 | 0.637229 | 4.199818 | 15.11216 | 14.25482 | 60.43276 | 51.68796 | 0 | 0.0950045 | 0 | 0 | 0
4977 | 172001.2 | 2010-10-23 09:50 | 49.65553 | 4 | 16 | 0.5871022 | 4.19998 | 15.11465 | 14.25482 | 60.4432 | 51.68796 | -3.232956e-05 | 0.0950045 | 0 | 0 | 0
4978 | 172023.9 | 2010-10-23 09:50 | 72.3429 | 4 | 16 | 0.5369755 | 4.199818 | 15.11818 | 14.25482 | 60.45802 | 51.68796 | -6.475449e-05 | 0.0950045 | 0 | 0 | 0
4979 | 172063.2 | 2010-10-23 09:51 | 111.7015 | 4 | 16 | 0.4868488 | 4.19998 | 15.12375 | 14.25482 | 60.48142 | 51.68796 | 0 | 0.0950045 | 0 | 0 | 0
4980 | 172134.7 | 2010-10-23 09:52 | 183.2005 | 4 | 16 | 0.4367221 | 4.19998 | 15.13288 | 14.25482 | 60.51977 | 51.68796 | 0 | 0.0950045 | 0 | 0 | 0
4981 | 172238.4 | 2010-10-23 09:54 | 286.902 | 4 | 16 | 0.3865953 | 4.19998 | 15.14471 | 14.25482 | 60.56948 | 51.68796 | 3.242493e-05 | 0.0950045 | 0 | 0 | 0
4982 | 172367.3 | 2010-10-23 09:56 | 415.7438 | 4 | 16 | 0.3364686 | 4.19998 | 15.15764 | 14.25482 | 60.62374 | 51.68796 | 0 | 0.0950045 | 0 | 0 | 0
4983 | 172520.2 | 2010-10-23 09:58 | 568.6791 | 4 | 16 | 0.2863419 | 4.199818 | 15.17084 | 14.25482 | 60.67922 | 51.68796 | -3.242493e-05 | 0.0950045 | 0 | 0 | 0
4984 | 172704.2 | 2010-10-23 10:02 | 752.7076 | 4 | 16 | 0.2362152 | 4.199818 | 15.18418 | 14.25482 | 60.73522 | 51.68796 | -3.242493e-05 | 0.0950045 | 0 | 0 | 0
4985 | 172933.7 | 2010-10-23 10:05 | 982.1885 | 4 | 16 | 0.1860885 | 4.19998 | 15.19759 | 14.25482 | 60.79155 | 51.68796 | 0 | 0.0950045 | 0 | 0 | 0
4986 | 173239.3 | 2010-10-23 10:10 | 1287.809 | 4 | 16 | 0.1359618 | 4.19998 | 15.21116 | 14.25482 | 60.84855 | 51.68796 | -3.232956e-05 | 0.0950045 | 0 | 0 | 0
4987 | 173707.1 | 2010-10-23 10:18 | 1755.583 | 4 | 16 | 0.08583504 | 4.19998 | 15.22532 | 14.25482 | 60.90803 | 51.68796 | 0 | 0.0950045 | 0 | 0 | 0
4988 | 174310.5 | 2010-10-23 10:28 | 2358.981 | 4 | 16 | 0.04995297 | 4.19998 | 15.23644 | 14.25482 | 60.95471 | 51.68796 | -3.232956e-05 | 0.0950045 | 0 | 0 | 0
4989 | 174340.5 | 2010-10-23 10:29 | 30.01505 | 5 | 16 | 0 | 4.191721 | 15.23644 | 14.25482 | 60.95471 | 51.68796 | -6.475449e-05 | 0.0950045 | 0 | 0 | 0
4990 | 174370.5 | 2010-10-23 10:29 | 60.0146 | 5 | 16 | 0 | 4.19075 | 15.23644 | 14.25482 | 60.95471 | 51.68796 | -3.232956e-05 | 0.0950045 | 0 | 0 | 0
4991 | 174370.7 | 2010-10-23 10:29 | 0.1874598 | 6 | 16 | -0.0001737543 | 4.19075 | 15.23644 | 14.25482 | 60.95471 | 51.68796 | 0 | 0.09816375 | 0 | 0 | 0
4992 | 174375.5 | 2010-10-23 10:29 | 5.015503 | 6 | 16 | -0.0001737543 | 4.19075 | 15.23644 | 14.25482 | 60.95471 | 51.68796 | -6.475449e-05 | 0.09816375 | 0 | 0 | 0
4993 | 174405.5 | 2010-10-23 10:30 | 30.0152 | 7 | 16 | -1.099175 | 4.012298 | 15.23644 | 14.26399 | 60.95471 | 51.72494 | -0.000874424 | 0.09816375 | 0 | 0 | 0
4994 | 174435.6 | 2010-10-23 10:30 | 60.03036 | 7 | 16 | -1.099355 | 3.985255 | 15.23644 | 14.27315 | 60.95471 | 51.76158 | -0.0005829811 | 0.09816375 | 0 | 0 | 0
4995 | 174465.6 | 2010-10-23 10:31 | 90.04555 | 7 | 16 | -1.099536 | 3.966795 | 15.23644 | 14.28232 | 60.95471 | 51.79802 | -0.0004210472 | 0.09816375 | 0 | 0 | 0
4996 | 174495.6 | 2010-10-23 10:31 | 120.0607 | 7 | 16 | -1.099355 | 3.952383 | 15.23644 | 14.29149 | 60.95471 | 51.83432 | -0.000356245 | 0.09816375 | 0 | 0 | 0
4997 | 174525.6 | 2010-10-23 10:32 | 150.0759 | 7 | 16 | -1.099355 | 3.940562 | 15.23644 | 14.30065 | 60.95471 | 51.87049 | -0.0002914905 | 0.09816375 | 0 | 0 | 0
4998 | 174555.6 | 2010-10-23 10:32 | 180.0911 | 7 | 16 | -1.099716 | 3.929712 | 15.23644 | 14.30982 | 60.95471 | 51.90657 | -0.0002591133 | 0.09816375 | 0 | 0 | 0
4999 | 174585.6 | 2010-10-23 10:33 | 210.1064 | 7 | 16 | -1.099536 | 3.919672 | 15.23644 | 14.31899 | 60.95471 | 51.94254 | -0.0002914905 | 0.09816375 | 0 | 0 | 0
5000 | 174615.6 | 2010-10-23 10:33 | 240.1214 | 7 | 16 | -1.099355 | 3.910118 | 15.23644 | 14.32815 | 60.95471 | 51.97843 | -0.0002914905 | 0.09816375 | 0 | 0 | 0
5001 | 174645.7 | 2010-10-23 10:34 | 270.1366 | 7 | 16 | -1.099536 | 3.900726 | 15.23644 | 14.33732 | 60.95471 | 52.01423 | -0.0003238678 | 0.09816375 | 0 | 0 | 0
5002 | 174675.7 | 2010-10-23 10:34 | 300.1518 | 7 | 16 | -1.099536 | 3.892143 | 15.23644 | 14.34649 | 60.95471 | 52.04995 | -0.0001943111 | 0.09816375 | 0 | 0 | 0
5003 | 174705.7 | 2010-10-23 10:35 | 330.1669 | 7 | 16 | -1.099536 | 3.883399 | 15.23644 | 14.35565 | 60.95471 | 52.08559 | -0.0002267361 | 0.09816375 | 0 | 0 | 0
5004 | 174735.7 | 2010-10-23 10:35 | 360.1821 | 7 | 16 | -1.099355 | 3.87514 | 15.23644 | 14.36482 | 60.95471 | 52.12115 | -0.0001295567 | 0.09816375 | 0 | 0 | 0
5005 | 174765.7 | 2010-10-23 10:36 | 390.1973 | 7 | 16 | -1.099536 | 3.866396 | 15.23644 | 14.37399 | 60.95471 | 52.15663 | -0.0002591133 | 0.09816375 | 0 | 0 | 0
5006 | 174795.7 | 2010-10-23 10:36 | 420.2125 | 7 | 16 | -1.099355 | 3.858299 | 15.23644 | 14.38316 | 60.95471 | 52.19203 | -0.0002267361 | 0.09816375 | 0 | 0 | 0
5007 | 174825.7 | 2010-10-23 10:37 | 450.2278 | 7 | 16 | -1.099536 | 3.850202 | 15.23644 | 14.39232 | 60.95471 | 52.22737 | -0.0001943111 | 0.09816375 | 0 | 0 | 0
5008 | 174855.8 | 2010-10-23 10:37 | 480.2429 | 7 | 16 | -1.099355 | 3.842268 | 15.23644 | 14.40149 | 60.95471 | 52.26262 | -0.0002267361 | 0.09816375 | 0 | 0 | 0
5009 | 174885.8 | 2010-10-23 10:38 | 510.258 | 7 | 16 | -1.099355 | 3.834333 | 15.23644 | 14.41066 | 60.95471 | 52.29781 | -0.0002266884 | 0.09816375 | 0 | 0 | 0
5010 | 174915.8 | 2010-10-23 10:38 | 540.2732 | 7 | 16 | -1.099355 | 3.826722 | 15.23644 | 14.41982 | 60.95471 | 52.33292 | -0.0001943111 | 0.09816375 | 0 | 0 | 0
5011 | 174945.8 | 2010-10-23 10:39 | 570.2884 | 7 | 16 | -1.099355 | 3.819111 | 15.23644 | 14.42899 | 60.95471 | 52.36797 | -0.0001943111 | 0.09816375 | 0 | 0 | 0
5012 | 174975.8 | 2010-10-23 10:39 | 600.3036 | 7 | 16 | -1.099355 | 3.8115 | 15.23644 | 14.43816 | 60.95471 | 52.40294 | -0.0001943588 | 0.09816375 | 0 | 0 | 0
5013 | 175005.8 | 2010-10-23 10:40 | 630.3188 | 7 | 16 | -1.099536 | 3.804051 | 15.23644 | 14.44732 | 60.95471 | 52.43785 | -0.0002267361 | 0.09816375 | 0 | 0 | 0
5014 | 175035.9 | 2010-10-23 10:40 | 660.3339 | 7 | 16 | -1.099536 | 3.796926 | 15.23644 | 14.45649 | 60.95471 | 52.47268 | -0.0001619339 | 0.09816375 | 0 | 0 | 0
5015 | 175065.9 | 2010-10-23 10:41 | 690.3491 | 7 | 16 | -1.099355 | 3.789963 | 15.23644 | 14.46566 | 60.95471 | 52.50746 | -0.0001295567 | 0.09816375 | 0 | 0 | 0
5016 | 175095.9 | 2010-10-23 10:41 | 720.3643 | 7 | 16 | -1.099536 | 3.783 | 15.23644 | 14.47482 | 60.95471 | 52.54217 | -0.0001619339 | 0.09816375 | 0 | 0 | 0
5017 | 175125.9 | 2010-10-23 10:42 | 750.3796 | 7 | 16 | -1.099536 | 3.776199 | 15.23644 | 14.48399 | 60.95471 | 52.57681 | -0.0001619339 | 0.09816375 | 0 | 0 | 0
5018 | 175155.9 | 2010-10-23 10:42 | 780.3946 | 7 | 16 | -1.099355 | 3.769397 | 15.23644 | 14.49316 | 60.95471 | 52.6114 | -0.0001943111 | 0.09816375 | 0 | 0 | 0
5019 | 175185.9 | 2010-10-23 10:43 | 810.4098 | 7 | 16 | -1.099536 | 3.76292 | 15.23644 | 14.50232 | 60.95471 | 52.64592 | -0.0002267361 | 0.09816375 | 0 | 0 | 0
5020 | 175215.9 | 2010-10-23 10:43 | 840.4251 | 7 | 16 | -1.099536 | 3.756767 | 15.23644 | 14.51149 | 60.95471 | 52.68039 | -0.000129509 | 0.09816375 | 0 | 0 | 0
5021 | 175246 | 2010-10-23 10:44 | 870.4404 | 7 | 16 | -1.099536 | 3.750451 | 15.23644 | 14.52066 | 60.95471 | 52.7148 | -0.0001619339 | 0.09816375 | 0 | 0 | 0
5022 | 175276 | 2010-10-23 10:44 | 900.4554 | 7 | 16 | -1.099536 | 3.744459 | 15.23644 | 14.52982 | 60.95471 | 52.74915 | -0.0001295567 | 0.09816375 | 0 | 0 | 0
5023 | 175306 | 2010-10-23 10:45 | 930.4706 | 7 | 16 | -1.099536 | 3.738468 | 15.23644 | 14.53899 | 60.95471 | 52.78345 | -0.0001295567 | 0.09816375 | 0 | 0 | 0
5024 | 175336 | 2010-10-23 10:45 | 960.4862 | 7 | 16 | -1.099536 | 3.732638 | 15.23644 | 14.54816 | 60.95471 | 52.81769 | -0.0001619339 | 0.09816375 | 0 | 0 | 0
5025 | 175366 | 2010-10-23 10:46 | 990.5011 | 7 | 16 | -1.099536 | 3.726809 | 15.23644 | 14.55733 | 60.95471 | 52.85188 | -0.000129509 | 0.09816375 | 0 | 0 | 0
5026 | 175396 | 2010-10-23 10:46 | 1020.516 | 7 | 16 | -1.099355 | 3.721303 | 15.23644 | 14.56649 | 60.95471 | 52.88602 | -0.0001295567 | 0.09816375 | 0 | 0 | 0
5027 | 175426.1 | 2010-10-23 10:47 | 1050.531 | 7 | 16 | -1.099355 | 3.715635 | 15.23644 | 14.57566 | 60.95471 | 52.9201 | -0.0001619339 | 0.09816375 | 0 | 0 | 0
5028 | 175456.1 | 2010-10-23 10:47 | 1080.547 | 7 | 16 | -1.099355 | 3.709968 | 15.23644 | 14.58483 | 60.95471 | 52.95414 | -0.0001619339 | 0.09816375 | 0 | 0 | 0
5029 | 175486.1 | 2010-10-23 10:48 | 1110.562 | 7 | 16 | -1.099355 | 3.704462 | 15.23644 | 14.59399 | 60.95471 | 52.98812 | -0.0001619339 | 0.09816375 | 0 | 0 | 0
5030 | 175516.1 | 2010-10-23 10:48 | 1140.577 | 7 | 16 | -1.099355 | 3.69928 | 15.23644 | 14.60316 | 60.95471 | 53.02206 | -0.000129509 | 0.09816375 | 0 | 0 | 0
5031 | 175546.1 | 2010-10-23 10:49 | 1170.592 | 7 | 16 | -1.099355 | 3.694098 | 15.23644 | 14.61233 | 60.95471 | 53.05594 | -0.0001295567 | 0.09816375 | 0 | 0 | 0
5032 | 175576.1 | 2010-10-23 10:49 | 1200.607 | 7 | 16 | -1.099716 | 3.688592 | 15.23644 | 14.62149 | 60.95471 | 53.08978 | -0.0001619339 | 0.09816375 | 0 | 0 | 0
5033 | 175606.1 | 2010-10-23 10:50 | 1230.623 | 7 | 16 | -1.099536 | 3.683572 | 15.23644 | 14.63066 | 60.95471 | 53.12357 | -0.0001619339 | 0.09816375 | 0 | 0 | 0
5034 | 175636.2 | 2010-10-23 10:50 | 1260.637 | 7 | 16 | -1.099536 | 3.678552 | 15.23644 | 14.63983 | 60.95471 | 53.15732 | -0.0001295567 | 0.09816375 | 0 | 0 | 0
5035 | 175666.2 | 2010-10-23 10:51 | 1290.653 | 7 | 16 | -1.099355 | 3.673694 | 15.23644 | 14.649 | 60.95471 | 53.19102 | -0.0001295567 | 0.09816375 | 0 | 0 | 0
5036 | 175696.2 | 2010-10-23 10:51 | 1320.668 | 7 | 16 | -1.099355 | 3.668836 | 15.23644 | 14.65816 | 60.95471 | 53.22468 | -0.0001295567 | 0.09816375 | 0 | 0 | 0
5037 | 175726.2 | 2010-10-23 10:52 | 1350.683 | 7 | 16 | -1.099536 | 3.663816 | 15.23644 | 14.66733 | 60.95471 | 53.25829 | -0.0001295567 | 0.09816375 | 0 | 0 | 0
5038 | 175756.2 | 2010-10-23 10:52 | 1380.698 | 7 | 16 | -1.099355 | 3.65912 | 15.23644 | 14.6765 | 60.95471 | 53.29185 | -0.0001295567 | 0.09816375 | 0 | 0 | 0
5039 | 175786.2 | 2010-10-23 10:53 | 1410.714 | 7 | 16 | -1.099536 | 3.654424 | 15.23644 | 14.68566 | 60.95471 | 53.32537 | -0.0001295567 | 0.09816375 | 0 | 0 | 0
5040 | 175816.3 | 2010-10-23 10:53 | 1440.729 | 7 | 16 | -1.099355 | 3.650052 | 15.23644 | 14.69483 | 60.95471 | 53.35885 | -0.0001295567 | 0.09816375 | 0 | 0 | 0
5041 | 175846.3 | 2010-10-23 10:54 | 1470.744 | 7 | 16 | -1.099536 | 3.645518 | 15.23644 | 14.704 | 60.95471 | 53.39229 | -9.717941e-05 | 0.09816375 | 0 | 0 | 0
5042 | 175876.3 | 2010-10-23 10:54 | 1500.759 | 7 | 16 | -1.099536 | 3.640984 | 15.23644 | 14.71316 | 60.95471 | 53.42569 | -0.000129509 | 0.09816375 | 0 | 0 | 0
5043 | 175906.3 | 2010-10-23 10:55 | 1530.774 | 7 | 16 | -1.099536 | 3.636611 | 15.23644 | 14.72233 | 60.95471 | 53.45904 | -9.717941e-05 | 0.09816375 | 0 | 0 | 0
5044 | 175936.3 | 2010-10-23 10:55 | 1560.789 | 7 | 16 | -1.099355 | 3.632239 | 15.23644 | 14.7315 | 60.95471 | 53.49236 | -0.0001295567 | 0.09816375 | 0 | 0 | 0
5045 | 175966.3 | 2010-10-23 10:56 | 1590.805 | 7 | 16 | -1.099536 | 3.628191 | 15.23644 | 14.74067 | 60.95471 | 53.52563 | -6.475449e-05 | 0.09816375 | 0 | 0 | 0
5046 | 175996.3 | 2010-10-23 10:56 | 1620.82 | 7 | 16 | -1.099355 | 3.623819 | 15.23644 | 14.74983 | 60.95471 | 53.55887 | -9.717941e-05 | 0.09816375 | 0 | 0 | 0
5047 | 176026.4 | 2010-10-23 10:57 | 1650.837 | 7 | 16 | -1.099536 | 3.61977 | 15.23644 | 14.759 | 60.95471 | 53.59208 | -0.0001295567 | 0.09816375 | 0 | 0 | 0
5048 | 176056.4 | 2010-10-23 10:57 | 1680.85 | 7 | 16 | -1.099355 | 3.615884 | 15.23644 | 14.76817 | 60.95471 | 53.62524 | -9.713173e-05 | 0.09816375 | 0 | 0 | 0
5049 | 176086.4 | 2010-10-23 10:58 | 1710.865 | 7 | 16 | -1.099536 | 3.611836 | 15.23644 | 14.77733 | 60.95471 | 53.65836 | -0.000129509 | 0.09816375 | 0 | 0 | 0
5050 | 176116.4 | 2010-10-23 10:58 | 1740.88 | 7 | 16 | -1.099355 | 3.608273 | 15.23644 | 14.7865 | 60.95471 | 53.69146 | -6.480217e-05 | 0.09816375 | 0 | 0 | 0
5051 | 176146.4 | 2010-10-23 10:59 | 1770.896 | 7 | 16 | -1.099536 | 3.604387 | 15.23644 | 14.79567 | 60.95471 | 53.72451 | -9.717941e-05 | 0.09816375 | 0 | 0 | 0
5052 | 176176.4 | 2010-10-23 10:59 | 1800.911 | 7 | 16 | -1.099355 | 3.600824 | 15.23644 | 14.80483 | 60.95471 | 53.75754 | -6.475449e-05 | 0.09816375 | 0 | 0 | 0
5053 | 176206.4 | 2010-10-23 11:00 | 1830.926 | 7 | 16 | -1.099536 | 3.597424 | 15.23644 | 14.814 | 60.95471 | 53.79053 | -9.713173e-05 | 0.09816375 | 0 | 0 | 0
5054 | 176236.5 | 2010-10-23 11:00 | 1860.941 | 7 | 16 | -1.099355 | 3.594023 | 15.23644 | 14.82317 | 60.95471 | 53.82349 | -6.480217e-05 | 0.09816375 | 0 | 0 | 0
5055 | 176266.5 | 2010-10-23 11:01 | 1890.956 | 7 | 16 | -1.099536 | 3.59046 | 15.23644 | 14.83233 | 60.95471 | 53.85642 | -9.717941e-05 | 0.09816375 | 0 | 0 | 0
5056 | 176296.5 | 2010-10-23 11:01 | 1920.971 | 7 | 16 | -1.099536 | 3.587384 | 15.23644 | 14.8415 | 60.95471 | 53.88932 | -9.717941e-05 | 0.09816375 | 0 | 0 | 0
5057 | 176326.5 | 2010-10-23 11:02 | 1950.987 | 7 | 16 | -1.099536 | 3.583983 | 15.23644 | 14.85067 | 60.95471 | 53.92219 | -9.717941e-05 | 0.09816375 | 0 | 0 | 0
5058 | 176356.5 | 2010-10-23 11:02 | 1981.002 | 7 | 16 | -1.099536 | 3.581068 | 15.23644 | 14.85983 | 60.95471 | 53.95503 | -6.480217e-05 | 0.09816375 | 0 | 0 | 0
5059 | 176386.5 | 2010-10-23 11:03 | 2011.017 | 7 | 16 | -1.099536 | 3.577829 | 15.23644 | 14.869 | 60.95471 | 53.98784 | -6.480217e-05 | 0.09816375 | 0 | 0 | 0
5060 | 176416.6 | 2010-10-23 11:03 | 2041.032 | 7 | 16 | -1.099536 | 3.574753 | 15.23644 | 14.87817 | 60.95471 | 54.02062 | -6.475449e-05 | 0.09816375 | 0 | 0 | 0
5061 | 176446.6 | 2010-10-23 11:04 | 2071.047 | 7 | 16 | -1.099355 | 3.571676 | 15.23644 | 14.88733 | 60.95471 | 54.05338 | -9.713173e-05 | 0.09816375 | 0 | 0 | 0
5062 | 176476.6 | 2010-10-23 11:04 | 2101.063 | 7 | 16 | -1.099536 | 3.568599 | 15.23644 | 14.8965 | 60.95471 | 54.0861 | -3.237724e-05 | 0.09816375 | 0 | 0 | 0
5063 | 176506.6 | 2010-10-23 11:05 | 2131.078 | 7 | 16 | -1.099355 | 3.565522 | 15.23644 | 14.90567 | 60.95471 | 54.1188 | -6.480217e-05 | 0.09816375 | 0 | 0 | 0
5064 | 176536.6 | 2010-10-23 11:05 | 2161.093 | 7 | 16 | -1.099355 | 3.562608 | 15.23644 | 14.91484 | 60.95471 | 54.15147 | -6.475449e-05 | 0.09816375 | 0 | 0 | 0
5065 | 176566.6 | 2010-10-23 11:06 | 2191.108 | 7 | 16 | -1.099536 | 3.559369 | 15.23644 | 14.924 | 60.95471 | 54.18412 | -3.237724e-05 | 0.09816375 | 0 | 0 | 0
5066 | 176596.6 | 2010-10-23 11:06 | 2221.123 | 7 | 16 | -1.099536 | 3.55613 | 15.23644 | 14.93317 | 60.95471 | 54.21673 | -0.000129509 | 0.09816375 | 0 | 0 | 0
5067 | 176626.7 | 2010-10-23 11:07 | 2251.138 | 7 | 16 | -1.099355 | 3.553216 | 15.23644 | 14.94234 | 60.95471 | 54.24932 | -6.475449e-05 | 0.09816375 | 0 | 0 | 0
5068 | 176656.7 | 2010-10-23 11:07 | 2281.154 | 7 | 16 | -1.099716 | 3.549977 | 15.23644 | 14.9515 | 60.95471 | 54.28187 | -0.0001295567 | 0.09816375 | 0 | 0 | 0
5069 | 176686.7 | 2010-10-23 11:08 | 2311.169 | 7 | 16 | -1.099536 | 3.5469 | 15.23644 | 14.96067 | 60.95471 | 54.3144 | -9.717941e-05 | 0.09816375 | 0 | 0 | 0
5070 | 176716.7 | 2010-10-23 11:08 | 2341.184 | 7 | 16 | -1.099536 | 3.543661 | 15.23644 | 14.96984 | 60.95471 | 54.3469 | -9.717941e-05 | 0.09816375 | 0 | 0 | 0
5071 | 176746.7 | 2010-10-23 11:09 | 2371.199 | 7 | 16 | -1.099355 | 3.540585 | 15.23644 | 14.979 | 60.95471 | 54.37937 | -9.717941e-05 | 0.09816375 | 0 | 0 | 0
5072 | 176776.7 | 2010-10-23 11:09 | 2401.214 | 7 | 16 | -1.099536 | 3.537184 | 15.23644 | 14.98817 | 60.95471 | 54.41181 | -0.0001295567 | 0.09816375 | 0 | 0 | 0
5073 | 176806.8 | 2010-10-23 11:10 | 2431.23 | 7 | 16 | -1.099355 | 3.533945 | 15.23644 | 14.99734 | 60.95471 | 54.44422 | -9.717941e-05 | 0.09816375 | 0 | 0 | 0
5074 | 176836.8 | 2010-10-23 11:10 | 2461.245 | 7 | 16 | -1.099536 | 3.530545 | 15.23644 | 15.0065 | 60.95471 | 54.4766 | -9.717941e-05 | 0.09816375 | 0 | 0 | 0
5075 | 176866.8 | 2010-10-23 11:11 | 2491.26 | 7 | 16 | -1.099355 | 3.52682 | 15.23644 | 15.01567 | 60.95471 | 54.50895 | -9.717941e-05 | 0.09816375 | 0 | 0 | 0
5076 | 176896.8 | 2010-10-23 11:11 | 2521.275 | 7 | 16 | -1.099536 | 3.523096 | 15.23644 | 15.02484 | 60.95471 | 54.54126 | -0.0001295567 | 0.09816375 | 0 | 0 | 0
5077 | 176926.8 | 2010-10-23 11:12 | 2551.29 | 7 | 16 | -1.099536 | 3.519533 | 15.23644 | 15.034 | 60.95471 | 54.57354 | -0.0001295567 | 0.09816375 | 0 | 0 | 0
5078 | 176956.8 | 2010-10-23 11:12 | 2581.305 | 7 | 16 | -1.099355 | 3.515809 | 15.23644 | 15.04317 | 60.95471 | 54.60579 | -6.475449e-05 | 0.09816375 | 0 | 0 | 0
5079 | 176986.8 | 2010-10-23 11:13 | 2611.321 | 7 | 16 | -1.099355 | 3.511599 | 15.23644 | 15.05234 | 60.95471 | 54.638 | -9.713173e-05 | 0.09816375 | 0 | 0 | 0
5080 | 177016.9 | 2010-10-23 11:13 | 2641.336 | 7 | 16 | -1.099536 | 3.507226 | 15.23644 | 15.0615 | 60.95471 | 54.67017 | -0.0001295567 | 0.09816375 | 0 | 0 | 0
5081 | 177046.9 | 2010-10-23 11:14 | 2671.351 | 7 | 16 | -1.099536 | 3.50253 | 15.23644 | 15.07067 | 60.95471 | 54.7023 | -0.0001943588 | 0.09816375 | 0 | 0 | 0
5082 | 177076.9 | 2010-10-23 11:14 | 2701.366 | 7 | 16 | -1.099536 | 3.497834 | 15.23644 | 15.07984 | 60.95471 | 54.73439 | -0.0001619339 | 0.09816375 | 0 | 0 | 0
5083 | 177106.9 | 2010-10-23 11:15 | 2731.381 | 7 | 16 | -1.099536 | 3.492328 | 15.23644 | 15.08901 | 60.95471 | 54.76643 | -0.0001619339 | 0.09816375 | 0 | 0 | 0
5084 | 177136.9 | 2010-10-23 11:15 | 2761.397 | 7 | 16 | -1.099536 | 3.486661 | 15.23644 | 15.09817 | 60.95471 | 54.79841 | -9.713173e-05 | 0.09816375 | 0 | 0 | 0
5085 | 177166.9 | 2010-10-23 11:16 | 2791.412 | 7 | 16 | -1.099355 | 3.480021 | 15.23644 | 15.10734 | 60.95471 | 54.83035 | -0.0001619339 | 0.09816375 | 0 | 0 | 0
5086 | 177196.9 | 2010-10-23 11:16 | 2821.427 | 7 | 16 | -1.099536 | 3.47241 | 15.23644 | 15.11651 | 60.95471 | 54.86221 | -0.0001943111 | 0.09816375 | 0 | 0 | 0
5087 | 177227 | 2010-10-23 11:17 | 2851.442 | 7 | 16 | -1.099536 | 3.463828 | 15.23644 | 15.12567 | 60.95471 | 54.894 | -0.0002266884 | 0.09816375 | 0 | 0 | 0
5088 | 177257 | 2010-10-23 11:17 | 2881.457 | 7 | 16 | -1.099536 | 3.453788 | 15.23644 | 15.13484 | 60.95471 | 54.92571 | -0.0002591133 | 0.09816375 | 0 | 0 | 0
5089 | 177287 | 2010-10-23 11:18 | 2911.472 | 7 | 16 | -1.099536 | 3.441643 | 15.23644 | 15.14401 | 60.95471 | 54.95732 | -0.00038867 | 0.09816375 | 0 | 0 | 0
5090 | 177317 | 2010-10-23 11:18 | 2941.488 | 7 | 16 | -1.099355 | 3.427231 | 15.23644 | 15.15317 | 60.95471 | 54.98881 | -0.0004210472 | 0.09816375 | 0 | 0 | 0
5091 | 177347 | 2010-10-23 11:19 | 2971.503 | 7 | 16 | -1.099536 | 3.409094 | 15.23644 | 15.16234 | 60.95471 | 55.02014 | -0.0005181789 | 0.09816375 | 0 | 0 | 0
5092 | 177377 | 2010-10-23 11:19 | 3001.518 | 7 | 16 | -1.099355 | 3.385938 | 15.23644 | 15.17151 | 60.95471 | 55.05129 | -0.0006801129 | 0.09816375 | 0 | 0 | 0
5093 | 177407.1 | 2010-10-23 11:20 | 3031.533 | 7 | 16 | -1.099175 | 3.354846 | 15.23644 | 15.18067 | 60.95471 | 55.08219 | -0.0009392261 | 0.09816375 | 0 | 0 | 0
5094 | 177437.1 | 2010-10-23 11:20 | 3061.548 | 7 | 16 | -1.099355 | 3.311772 | 15.23644 | 15.18984 | 60.95471 | 55.11276 | -0.001360226 | 0.09816375 | 0 | 0 | 0
5095 | 177467.1 | 2010-10-23 11:21 | 3091.563 | 7 | 16 | -1.099536 | 3.250237 | 15.23644 | 15.19901 | 60.95471 | 55.14286 | -0.001943207 | 0.09816375 | 0 | 0 | 0
5096 | 177497.1 | 2010-10-23 11:21 | 3121.579 | 7 | 16 | -1.099536 | 3.159392 | 15.23644 | 15.20817 | 60.95471 | 55.17226 | -0.002882433 | 0.09816375 | 0 | 0 | 0
5097 | 177527.1 | 2010-10-23 11:22 | 3151.594 | 7 | 16 | -1.099536 | 3.014623 | 15.23644 | 15.21734 | 60.95471 | 55.20062 | -0.004858017 | 0.09816375 | 0 | 0 | 0
5098 | 177549.9 | 2010-10-23 11:22 | 3174.359 | 7 | 16 | -1.099536 | 2.814149 | 15.23644 | 15.2243 | 60.95471 | 55.22096 | -0.008712053 | 0.09816375 | 0 | 0 | 0
5099 | 177559.6 | 2010-10-23 11:22 | 3184.046 | 7 | 16 | -1.099716 | 2.699986 | 15.23644 | 15.22726 | 60.95471 | 55.22912 | -0.009586478 | 0.09816375 | 0 | 0 | 0
5100 | 177619.6 | 2010-10-23 11:23 | 60.01474 | 8 | 16 | 0 | 3.378003 | 15.23644 | 15.22726 | 60.95471 | 55.22912 | 0.001133537 | 0.09816375 | 0 | 0 | 0
5101 | 177619.8 | 2010-10-23 11:24 | 0.1873996 | 9 | 16 | -0.0001737543 | 3.378165 | 15.23644 | 15.22726 | 60.95471 | 55.22912 | 0 | 0.09265225 | 0 | 0 | 0
5102 | 177624.6 | 2010-10-23 11:24 | 5.015435 | 9 | 16 | -0.0001737543 | 3.385452 | 15.23644 | 15.22726 | 60.95471 | 55.22912 | 0.001004028 | 0.09265225 | 0 | 0 | 0
5103 | 177654.6 | 2010-10-23 11:24 | 30.01529 | 1 | 17 | 0 | 3.415734 | 15.23644 | 15.22726 | 60.95471 | 55.22912 | 0.0007124901 | 0.09265225 | 0 | 0 | 0
5104 | 177684.6 | 2010-10-23 11:25 | 60.03038 | 1 | 17 | 0 | 3.435975 | 15.23644 | 15.22726 | 60.95471 | 55.22912 | 0.0004858017 | 0.09265225 | 0 | 0 | 0
5105 | 177714.7 | 2010-10-23 11:25 | 90.04564 | 1 | 17 | 0 | 3.450711 | 15.23644 | 15.22726 | 60.95471 | 55.22912 | 0.0003238678 | 0.09265225 | 0 | 0 | 0
5106 | 177744.6 | 2010-10-23 11:26 | 120.0138 | 1 | 17 | 0 | 3.462533 | 15.23644 | 15.22726 | 60.95471 | 55.22912 | 0.0002591133 | 0.09265225 | 0 | 0 | 0
5107 | 177774.6 | 2010-10-23 11:26 | 30.0152 | 2 | 17 | 0.5497776 | 3.619285 | 15.24102 | 15.22726 | 60.97115 | 55.22912 | 0.001457405 | 0.09265225 | 0 | 0 | 0
5108 | 177804.7 | 2010-10-23 11:27 | 60.03047 | 2 | 17 | 0.5501383 | 3.663331 | 15.24561 | 15.22726 | 60.98786 | 55.22912 | 0.001036358 | 0.09265225 | 0 | 0 | 0
5109 | 177834.7 | 2010-10-23 11:27 | 90.04552 | 2 | 17 | 0.549958 | 3.694908 | 15.25019 | 15.22726 | 61.00473 | 55.22912 | 0.0007124901 | 0.09265225 | 0 | 0 | 0
5110 | 177864.7 | 2010-10-23 11:28 | 120.0607 | 2 | 17 | 0.5501383 | 3.720169 | 15.25478 | 15.22726 | 61.02174 | 55.22912 | 0.0005829334 | 0.09265225 | 0 | 0 | 0
5111 | 177894.7 | 2010-10-23 11:28 | 150.0761 | 2 | 17 | 0.5503186 | 3.740573 | 15.25937 | 15.22726 | 61.03885 | 55.22912 | 0.0005182266 | 0.09265225 | 0 | 0 | 0
5112 | 177924.7 | 2010-10-23 11:29 | 180.0911 | 2 | 17 | 0.549958 | 3.756443 | 15.26395 | 15.22726 | 61.05604 | 55.22912 | 0.000356245 | 0.09265225 | 0 | 0 | 0
5113 | 177954.7 | 2010-10-23 11:29 | 210.1065 | 2 | 17 | 0.549958 | 3.767778 | 15.26854 | 15.22726 | 61.0733 | 55.22912 | 0.0002266884 | 0.09265225 | 0 | 0 | 0
5114 | 177984.7 | 2010-10-23 11:30 | 240.1214 | 2 | 17 | 0.5501383 | 3.774903 | 15.27312 | 15.22726 | 61.09059 | 55.22912 | 0.0001295567 | 0.09265225 | 0 | 0 | 0
5115 | 178014.8 | 2010-10-23 11:30 | 270.1366 | 2 | 17 | 0.5501383 | 3.779761 | 15.27771 | 15.22726 | 61.10792 | 55.22912 | 0.0001295567 | 0.09265225 | 0 | 0 | 0
5116 | 178044.8 | 2010-10-23 11:31 | 300.1519 | 2 | 17 | 0.549958 | 3.783809 | 15.2823 | 15.22726 | 61.12526 | 55.22912 | 9.713173e-05 | 0.09265225 | 0 | 0 | 0
5117 | 178074.8 | 2010-10-23 11:31 | 330.167 | 2 | 17 | 0.549958 | 3.787696 | 15.28688 | 15.22726 | 61.14262 | 55.22912 | 9.717941e-05 | 0.09265225 | 0 | 0 | 0
5118 | 178104.8 | 2010-10-23 11:32 | 360.1821 | 2 | 17 | 0.549958 | 3.79142 | 15.29147 | 15.22726 | 61.16 | 55.22912 | 3.242493e-05 | 0.09265225 | 0 | 0 | 0
5119 | 178134.8 | 2010-10-23 11:32 | 390.1976 | 2 | 17 | 0.549958 | 3.795307 | 15.29605 | 15.22726 | 61.1774 | 55.22912 | 0.000129509 | 0.09265225 | 0 | 0 | 0
5120 | 178164.8 | 2010-10-23 11:33 | 420.2125 | 2 | 17 | 0.5497776 | 3.798545 | 15.30064 | 15.22726 | 61.19481 | 55.22912 | 9.713173e-05 | 0.09265225 | 0 | 0 | 0
5121 | 178194.9 | 2010-10-23 11:33 | 450.2306 | 2 | 17 | 0.5497776 | 3.801784 | 15.30523 | 15.22726 | 61.21224 | 55.22912 | 3.237724e-05 | 0.09265225 | 0 | 0 | 0
5122 | 178224.9 | 2010-10-23 11:34 | 480.2432 | 2 | 17 | 0.5501383 | 3.805509 | 15.30981 | 15.22726 | 61.22969 | 55.22912 | 9.717941e-05 | 0.09265225 | 0 | 0 | 0
5123 | 178254.9 | 2010-10-23 11:34 | 510.2581 | 2 | 17 | 0.549958 | 3.808747 | 15.3144 | 15.22726 | 61.24715 | 55.22912 | 9.717941e-05 | 0.09265225 | 0 | 0 | 0
5124 | 178284.9 | 2010-10-23 11:35 | 540.2732 | 2 | 17 | 0.5501383 | 3.811986 | 15.31899 | 15.22726 | 61.26462 | 55.22912 | 9.717941e-05 | 0.09265225 | 0 | 0 | 0
5125 | 178314.9 | 2010-10-23 11:35 | 570.2884 | 2 | 17 | 0.5501383 | 3.815225 | 15.32357 | 15.22726 | 61.28211 | 55.22912 | 9.717941e-05 | 0.09265225 | 0 | 0 | 0
5126 | 178344.9 | 2010-10-23 11:36 | 600.3036 | 2 | 17 | 0.5501383 | 3.818301 | 15.32816 | 15.22726 | 61.29961 | 55.22912 | 6.480217e-05 | 0.09265225 | 0 | 0 | 0
5127 | 178374.9 | 2010-10-23 11:36 | 630.319 | 2 | 17 | 0.5501383 | 3.821378 | 15.33274 | 15.22726 | 61.31713 | 55.22912 | 6.480217e-05 | 0.09265225 | 0 | 0 | 0
5128 | 178405 | 2010-10-23 11:37 | 660.334 | 2 | 17 | 0.549958 | 3.824617 | 15.33733 | 15.22726 | 61.33466 | 55.22912 | 9.717941e-05 | 0.09265225 | 0 | 0 | 0
5129 | 178435 | 2010-10-23 11:37 | 690.3492 | 2 | 17 | 0.5501383 | 3.827856 | 15.34192 | 15.22726 | 61.35221 | 55.22912 | 6.480217e-05 | 0.09265225 | 0 | 0 | 0
5130 | 178465 | 2010-10-23 11:38 | 720.3644 | 2 | 17 | 0.5501383 | 3.830932 | 15.3465 | 15.22726 | 61.36977 | 55.22912 | 3.237724e-05 | 0.09265225 | 0 | 0 | 0
5131 | 178495 | 2010-10-23 11:38 | 750.3796 | 2 | 17 | 0.5501383 | 3.834495 | 15.35109 | 15.22726 | 61.38735 | 55.22912 | 6.480217e-05 | 0.09265225 | 0 | 0 | 0
5132 | 178525 | 2010-10-23 11:39 | 780.3947 | 2 | 17 | 0.5501383 | 3.837895 | 15.35567 | 15.22726 | 61.40494 | 55.22912 | 9.717941e-05 | 0.09265225 | 0 | 0 | 0
5133 | 178555 | 2010-10-23 11:39 | 810.41 | 2 | 17 | 0.5495973 | 3.840972 | 15.36026 | 15.22726 | 61.42255 | 55.22912 | 3.237724e-05 | 0.09265225 | 0 | 0 | 0
5134 | 178585 | 2010-10-23 11:40 | 840.4251 | 2 | 17 | 0.549958 | 3.844373 | 15.36485 | 15.22726 | 61.44018 | 55.22912 | 3.237724e-05 | 0.09265225 | 0 | 0 | 0
5135 | 178615.1 | 2010-10-23 11:40 | 870.4404 | 2 | 17 | 0.549958 | 3.847935 | 15.36943 | 15.22726 | 61.45782 | 55.22912 | 6.475449e-05 | 0.09265225 | 0 | 0 | 0
5136 | 178645.1 | 2010-10-23 11:41 | 900.4555 | 2 | 17 | 0.549958 | 3.851336 | 15.37402 | 15.22726 | 61.47547 | 55.22912 | 9.717941e-05 | 0.09265225 | 0 | 0 | 0
5137 | 178675.1 | 2010-10-23 11:41 | 930.4707 | 2 | 17 | 0.5501383 | 3.854575 | 15.3786 | 15.22726 | 61.49314 | 55.22912 | 6.480217e-05 | 0.09265225 | 0 | 0 | 0
5138 | 178705.1 | 2010-10-23 11:42 | 960.4858 | 2 | 17 | 0.549958 | 3.857813 | 15.38319 | 15.22726 | 61.51082 | 55.22912 | 9.717941e-05 | 0.09265225 | 0 | 0 | 0
5139 | 178735.1 | 2010-10-23 11:42 | 990.5012 | 2 | 17 | 0.549958 | 3.86089 | 15.38778 | 15.22726 | 61.52852 | 55.22912 | 6.475449e-05 | 0.09265225 | 0 | 0 | 0
5140 | 178765.1 | 2010-10-23 11:43 | 1020.516 | 2 | 17 | 0.549958 | 3.863967 | 15.39236 | 15.22726 | 61.54624 | 55.22912 | 6.475449e-05 | 0.09265225 | 0 | 0 | 0
5141 | 178795.2 | 2010-10-23 11:43 | 1050.531 | 2 | 17 | 0.549958 | 3.86672 | 15.39695 | 15.22726 | 61.56396 | 55.22912 | 3.242493e-05 | 0.09265225 | 0 | 0 | 0
5142 | 178825.2 | 2010-10-23 11:44 | 1080.547 | 2 | 17 | 0.5501383 | 3.869796 | 15.40153 | 15.22726 | 61.5817 | 55.22912 | 6.475449e-05 | 0.09265225 | 0 | 0 | 0
5143 | 178855.2 | 2010-10-23 11:44 | 1110.562 | 2 | 17 | 0.549958 | 3.872387 | 15.40612 | 15.22726 | 61.59946 | 55.22912 | 3.242493e-05 | 0.09265225 | 0 | 0 | 0
5144 | 178885.2 | 2010-10-23 11:45 | 1140.577 | 2 | 17 | 0.549958 | 3.87514 | 15.41071 | 15.22726 | 61.61722 | 55.22912 | 3.237724e-05 | 0.09265225 | 0 | 0 | 0
5145 | 178915.2 | 2010-10-23 11:45 | 1170.592 | 2 | 17 | 0.5501383 | 3.877569 | 15.41529 | 15.22726 | 61.635 | 55.22912 | 3.237724e-05 | 0.09265225 | 0 | 0 | 0
5146 | 178945.2 | 2010-10-23 11:46 | 1200.607 | 2 | 17 | 0.5501383 | 3.88016 | 15.41988 | 15.22726 | 61.65279 | 55.22912 | 0.0001295567 | 0.09265225 | 0 | 0 | 0
5147 | 178975.2 | 2010-10-23 11:46 | 1230.622 | 2 | 17 | 0.549958 | 3.882103 | 15.42446 | 15.22726 | 61.67059 | 55.22912 | 0 | 0.09265225 | 0 | 0 | 0
5148 | 179005.3 | 2010-10-23 11:47 | 1260.638 | 2 | 17 | 0.549958 | 3.884208 | 15.42905 | 15.22726 | 61.6884 | 55.22912 | 3.237724e-05 | 0.09265225 | 0 | 0 | 0
5149 | 179035.3 | 2010-10-23 11:47 | 1290.653 | 2 | 17 | 0.5501383 | 3.886314 | 15.43364 | 15.22726 | 61.70622 | 55.22912 | 6.480217e-05 | 0.09265225 | 0 | 0 | 0
5150 | 179065.3 | 2010-10-23 11:48 | 1320.668 | 2 | 17 | 0.549958 | 3.887933 | 15.43822 | 15.22726 | 61.72404 | 55.22912 | 3.237724e-05 | 0.09265225 | 0 | 0 | 0
5151 | 179095.3 | 2010-10-23 11:48 | 1350.683 | 2 | 17 | 0.5501383 | 3.889876 | 15.44281 | 15.22726 | 61.74188 | 55.22912 | 6.475449e-05 | 0.09265225 | 0 | 0 | 0
5152 | 179125.3 | 2010-10-23 11:49 | 1380.698 | 2 | 17 | 0.5501383 | 3.891334 | 15.4474 | 15.22726 | 61.75972 | 55.22912 | 3.237724e-05 | 0.09265225 | 0 | 0 | 0
5153 | 179155.3 | 2010-10-23 11:49 | 1410.714 | 2 | 17 | 0.5501383 | 3.892953 | 15.45198 | 15.22726 | 61.77757 | 55.22912 | 6.475449e-05 | 0.09265225 | 0 | 0 | 0
5154 | 179185.4 | 2010-10-23 11:50 | 1440.729 | 2 | 17 | 0.549958 | 3.894248 | 15.45657 | 15.22726 | 61.79543 | 55.22912 | 6.480217e-05 | 0.09265225 | 0 | 0 | 0
5155 | 179215.4 | 2010-10-23 11:50 | 1470.744 | 2 | 17 | 0.549958 | 3.895544 | 15.46115 | 15.22726 | 61.81329 | 55.22912 | 0 | 0.09265225 | 0 | 0 | 0
5156 | 179245.4 | 2010-10-23 11:51 | 1500.759 | 2 | 17 | 0.549958 | 3.896839 | 15.46574 | 15.22726 | 61.83116 | 55.22912 | 0 | 0.09265225 | 0 | 0 | 0
5157 | 179275.4 | 2010-10-23 11:51 | 1530.774 | 2 | 17 | 0.549958 | 3.898135 | 15.47033 | 15.22726 | 61.84904 | 55.22912 | 0 | 0.09265225 | 0 | 0 | 0
5158 | 179305.4 | 2010-10-23 11:52 | 1560.789 | 2 | 17 | 0.5503186 | 3.899592 | 15.47491 | 15.22726 | 61.86692 | 55.22912 | 6.475449e-05 | 0.09265225 | 0 | 0 | 0
5159 | 179335.4 | 2010-10-23 11:52 | 1590.805 | 2 | 17 | 0.5501383 | 3.90105 | 15.4795 | 15.22726 | 61.8848 | 55.22912 | 6.475449e-05 | 0.09265225 | 0 | 0 | 0
5160 | 179365.4 | 2010-10-23 11:53 | 1620.82 | 2 | 17 | 0.5497776 | 3.902021 | 15.48408 | 15.22726 | 61.9027 | 55.22912 | 0 | 0.09265225 | 0 | 0 | 0
5161 | 179395.5 | 2010-10-23 11:53 | 1650.835 | 2 | 17 | 0.5497776 | 3.903317 | 15.48867 | 15.22726 | 61.92059 | 55.22912 | 3.237724e-05 | 0.09265225 | 0 | 0 | 0
5162 | 179425.5 | 2010-10-23 11:54 | 1680.85 | 2 | 17 | 0.5503186 | 3.904774 | 15.49326 | 15.22726 | 61.9385 | 55.22912 | 0 | 0.09265225 | 0 | 0 | 0
5163 | 179455.5 | 2010-10-23 11:54 | 1710.865 | 2 | 17 | 0.5501383 | 3.906231 | 15.49784 | 15.22726 | 61.95641 | 55.22912 | 9.713173e-05 | 0.09265225 | 0 | 0 | 0
5164 | 179485.5 | 2010-10-23 11:55 | 1740.881 | 2 | 17 | 0.5501383 | 3.907203 | 15.50243 | 15.22726 | 61.97432 | 55.22912 | 3.242493e-05 | 0.09265225 | 0 | 0 | 0
5165 | 179515.5 | 2010-10-23 11:55 | 1770.896 | 2 | 17 | 0.5501383 | 3.908499 | 15.50701 | 15.22726 | 61.99224 | 55.22912 | 3.237724e-05 | 0.09265225 | 0 | 0 | 0
5166 | 179545.5 | 2010-10-23 11:56 | 1800.911 | 2 | 17 | 0.5501383 | 3.909956 | 15.5116 | 15.22726 | 62.01017 | 55.22912 | 6.475449e-05 | 0.09265225 | 0 | 0 | 0
5167 | 179575.5 | 2010-10-23 11:56 | 1830.926 | 2 | 17 | 0.5501383 | 3.911413 | 15.51619 | 15.22726 | 62.02811 | 55.22912 | 9.717941e-05 | 0.09265225 | 0 | 0 | 0
5168 | 179605.6 | 2010-10-23 11:57 | 1860.941 | 2 | 17 | 0.549958 | 3.912547 | 15.52077 | 15.22726 | 62.04605 | 55.22912 | 3.237724e-05 | 0.09265225 | 0 | 0 | 0
5169 | 179635.6 | 2010-10-23 11:57 | 1890.956 | 2 | 17 | 0.5501383 | 3.914004 | 15.52536 | 15.22726 | 62.06399 | 55.22912 | 9.717941e-05 | 0.09265225 | 0 | 0 | 0
5170 | 179665.6 | 2010-10-23 11:58 | 1920.972 | 2 | 17 | 0.549958 | 3.9153 | 15.52995 | 15.22726 | 62.08195 | 55.22912 | 6.480217e-05 | 0.09265225 | 0 | 0 | 0
5171 | 179695.6 | 2010-10-23 11:58 | 1950.987 | 2 | 17 | 0.5501383 | 3.916595 | 15.53453 | 15.22726 | 62.0999 | 55.22912 | 6.475449e-05 | 0.09265225 | 0 | 0 | 0
5172 | 179725.6 | 2010-10-23 11:59 | 1981.002 | 2 | 17 | 0.549958 | 3.917891 | 15.53912 | 15.22726 | 62.11787 | 55.22912 | 3.237724e-05 | 0.09265225 | 0 | 0 | 0
5173 | 179755.6 | 2010-10-23 11:59 | 2011.017 | 2 | 17 | 0.5501383 | 3.919186 | 15.5437 | 15.22726 | 62.13584 | 55.22912 | 3.237724e-05 | 0.09265225 | 0 | 0 | 0
5174 | 179785.7 | 2010-10-23 12:00 | 2041.032 | 2 | 17 | 0.549958 | 3.920482 | 15.54829 | 15.22726 | 62.15382 | 55.22912 | 6.475449e-05 | 0.09265225 | 0 | 0 | 0
5175 | 179815.7 | 2010-10-23 12:00 | 2071.047 | 2 | 17 | 0.549958 | 3.922101 | 15.55288 | 15.22726 | 62.1718 | 55.22912 | 6.475449e-05 | 0.09265225 | 0 | 0 | 0
5176 | 179845.7 | 2010-10-23 12:01 | 2101.063 | 2 | 17 | 0.5501383 | 3.923397 | 15.55746 | 15.22726 | 62.18979 | 55.22912 | 3.242493e-05 | 0.09265225 | 0 | 0 | 0
5177 | 179875.7 | 2010-10-23 12:01 | 2131.078 | 2 | 17 | 0.549958 | 3.924692 | 15.56205 | 15.22726 | 62.20779 | 55.22912 | 3.237724e-05 | 0.09265225 | 0 | 0 | 0
5178 | 179905.7 | 2010-10-23 12:02 | 2161.093 | 2 | 17 | 0.5497776 | 3.926149 | 15.56663 | 15.22726 | 62.22579 | 55.22912 | 0 | 0.09265225 | 0 | 0 | 0
5179 | 179935.7 | 2010-10-23 12:02 | 2191.108 | 2 | 17 | 0.549958 | 3.927607 | 15.57122 | 15.22726 | 62.2438 | 55.22912 | 3.237724e-05 | 0.09265225 | 0 | 0 | 0
5180 | 179965.7 | 2010-10-23 12:03 | 2221.123 | 2 | 17 | 0.5501383 | 3.929226 | 15.57581 | 15.22726 | 62.26182 | 55.22912 | 6.480217e-05 | 0.09265225 | 0 | 0 | 0
5181 | 179995.8 | 2010-10-23 12:03 | 2251.139 | 2 | 17 | 0.549958 | 3.930845 | 15.58039 | 15.22726 | 62.27984 | 55.22912 | 6.480217e-05 | 0.09265225 | 0 | 0 | 0
5182 | 180025.8 | 2010-10-23 12:04 | 2281.154 | 2 | 17 | 0.5497776 | 3.932141 | 15.58498 | 15.22726 | 62.29787 | 55.22912 | 3.237724e-05 | 0.09265225 | 0 | 0 | 0
5183 | 180055.8 | 2010-10-23 12:04 | 2311.169 | 2 | 17 | 0.549958 | 3.93376 | 15.58956 | 15.22726 | 62.3159 | 55.22912 | 6.475449e-05 | 0.09265225 | 0 | 0 | 0
5184 | 180085.8 | 2010-10-23 12:05 | 2341.184 | 2 | 17 | 0.549958 | 3.935056 | 15.59415 | 15.22726 | 62.33394 | 55.22912 | 3.237724e-05 | 0.09265225 | 0 | 0 | 0
5185 | 180115.8 | 2010-10-23 12:05 | 2371.2 | 2 | 17 | 0.5501383 | 3.936675 | 15.59873 | 15.22726 | 62.35199 | 55.22912 | 3.237724e-05 | 0.09265225 | 0 | 0 | 0
5186 | 180145.8 | 2010-10-23 12:06 | 2401.201 | 2 | 17 | 0.5501383 | 3.938294 | 15.60332 | 15.22726 | 62.37004 | 55.22912 | 9.717941e-05 | 0.09265225 | 0 | 0 | 0
5187 | 180175.8 | 2010-10-23 12:06 | 2431.214 | 2 | 17 | 0.549958 | 3.939752 | 15.6079 | 15.22726 | 62.3881 | 55.22912 | 3.237724e-05 | 0.09265225 | 0 | 0 | 0
5188 | 180205.9 | 2010-10-23 12:07 | 2461.229 | 2 | 17 | 0.5501383 | 3.941371 | 15.61249 | 15.22726 | 62.40618 | 55.22912 | 3.237724e-05 | 0.09265225 | 0 | 0 | 0
5189 | 180235.9 | 2010-10-23 12:07 | 2491.244 | 2 | 17 | 0.5501383 | 3.942829 | 15.61708 | 15.22726 | 62.42425 | 55.22912 | 6.480217e-05 | 0.09265225 | 0 | 0 | 0
5190 | 180265.9 | 2010-10-23 12:08 | 2521.26 | 2 | 17 | 0.5501383 | 3.944448 | 15.62166 | 15.22726 | 62.44234 | 55.22912 | 6.480217e-05 | 0.09265225 | 0 | 0 | 0
5191 | 180295.9 | 2010-10-23 12:08 | 2551.275 | 2 | 17 | 0.549958 | 3.946067 | 15.62625 | 15.22726 | 62.46043 | 55.22912 | 3.237724e-05 | 0.09265225 | 0 | 0 | 0
5192 | 180325.9 | 2010-10-23 12:09 | 2581.29 | 2 | 17 | 0.5501383 | 3.947687 | 15.63083 | 15.22726 | 62.47853 | 55.22912 | 3.237724e-05 | 0.09265225 | 0 | 0 | 0
5193 | 180355.9 | 2010-10-23 12:09 | 2611.305 | 2 | 17 | 0.549958 | 3.949306 | 15.63542 | 15.22726 | 62.49664 | 55.22912 | 3.237724e-05 | 0.09265225 | 0 | 0 | 0
5194 | 180385.9 | 2010-10-23 12:10 | 2641.32 | 2 | 17 | 0.5501383 | 3.950925 | 15.64001 | 15.22726 | 62.51476 | 55.22912 | 9.717941e-05 | 0.09265225 | 0 | 0 | 0
5195 | 180416 | 2010-10-23 12:10 | 2671.335 | 2 | 17 | 0.549958 | 3.952383 | 15.64459 | 15.22726 | 62.53288 | 55.22912 | 3.242493e-05 | 0.09265225 | 0 | 0 | 0
5196 | 180446 | 2010-10-23 12:11 | 2701.351 | 2 | 17 | 0.5501383 | 3.954164 | 15.64918 | 15.22726 | 62.55101 | 55.22912 | 6.480217e-05 | 0.09265225 | 0 | 0 | 0
5197 | 180476 | 2010-10-23 12:11 | 2731.366 | 2 | 17 | 0.549958 | 3.955783 | 15.65377 | 15.22726 | 62.56915 | 55.22912 | 6.480217e-05 | 0.09265225 | 0 | 0 | 0
5198 | 180506 | 2010-10-23 12:12 | 2761.381 | 2 | 17 | 0.5501383 | 3.957565 | 15.65835 | 15.22726 | 62.58729 | 55.22912 | 9.717941e-05 | 0.09265225 | 0 | 0 | 0
5199 | 180536 | 2010-10-23 12:12 | 2791.396 | 2 | 17 | 0.5501383 | 3.959184 | 15.66294 | 15.22726 | 62.60544 | 55.22912 | 6.475449e-05 | 0.09265225 | 0 | 0 | 0
5200 | 180566 | 2010-10-23 12:13 | 2821.411 | 2 | 17 | 0.549958 | 3.960479 | 15.66752 | 15.22726 | 62.6236 | 55.22912 | 0 | 0.09265225 | 0 | 0 | 0
5201 | 180596 | 2010-10-23 12:13 | 2851.427 | 2 | 17 | 0.5501383 | 3.962261 | 15.67211 | 15.22726 | 62.64177 | 55.22912 | 0 | 0.09265225 | 0 | 0 | 0
5202 | 180626.1 | 2010-10-23 12:14 | 2881.442 | 2 | 17 | 0.549958 | 3.964042 | 15.6767 | 15.22726 | 62.65995 | 55.22912 | 6.475449e-05 | 0.09265225 | 0 | 0 | 0
5203 | 180656.1 | 2010-10-23 12:14 | 2911.457 | 2 | 17 | 0.549958 | 3.965661 | 15.68128 | 15.22726 | 62.67813 | 55.22912 | 0 | 0.09265225 | 0 | 0 | 0
5204 | 180686.1 | 2010-10-23 12:15 | 2941.472 | 2 | 17 | 0.5501383 | 3.967443 | 15.68587 | 15.22726 | 62.69632 | 55.22912 | 6.475449e-05 | 0.09265225 | 0 | 0 | 0
5205 | 180716.1 | 2010-10-23 12:15 | 2971.487 | 2 | 17 | 0.549958 | 3.969062 | 15.69045 | 15.22726 | 62.71452 | 55.22912 | 3.237724e-05 | 0.09265225 | 0 | 0 | 0
5206 | 180746.1 | 2010-10-23 12:16 | 3001.502 | 2 | 17 | 0.5503186 | 3.971005 | 15.69504 | 15.22726 | 62.73273 | 55.22912 | 3.242493e-05 | 0.09265225 | 0 | 0 | 0
5207 | 180776.1 | 2010-10-23 12:16 | 3031.518 | 2 | 17 | 0.5501383 | 3.972786 | 15.69963 | 15.22726 | 62.75095 | 55.22912 | 3.237724e-05 | 0.09265225 | 0 | 0 | 0
5208 | 180806.2 | 2010-10-23 12:17 | 3061.533 | 2 | 17 | 0.5501383 | 3.97473 | 15.70421 | 15.22726 | 62.76917 | 55.22912 | 9.713173e-05 | 0.09265225 | 0 | 0 | 0
5209 | 180836.2 | 2010-10-23 12:17 | 3091.548 | 2 | 17 | 0.549958 | 3.976511 | 15.7088 | 15.22726 | 62.7874 | 55.22912 | 6.475449e-05 | 0.09265225 | 0 | 0 | 0
5210 | 180866.2 | 2010-10-23 12:18 | 3121.563 | 2 | 17 | 0.5501383 | 3.978454 | 15.71338 | 15.22726 | 62.80564 | 55.22912 | 9.717941e-05 | 0.09265225 | 0 | 0 | 0
5211 | 180896.2 | 2010-10-23 12:18 | 3151.578 | 2 | 17 | 0.5501383 | 3.980073 | 15.71797 | 15.22726 | 62.82389 | 55.22912 | 6.480217e-05 | 0.09265225 | 0 | 0 | 0
5212 | 180926.2 | 2010-10-23 12:19 | 3181.594 | 2 | 17 | 0.5501383 | 3.982017 | 15.72256 | 15.22726 | 62.84215 | 55.22912 | 6.475449e-05 | 0.09265225 | 0 | 0 | 0
5213 | 180956.2 | 2010-10-23 12:19 | 3211.609 | 2 | 17 | 0.5501383 | 3.98396 | 15.72714 | 15.22726 | 62.86041 | 55.22912 | 3.242493e-05 | 0.09265225 | 0 | 0 | 0
5214 | 180986.2 | 2010-10-23 12:20 | 3241.624 | 2 | 17 | 0.5501383 | 3.985903 | 15.73173 | 15.22726 | 62.87869 | 55.22912 | 9.717941e-05 | 0.09265225 | 0 | 0 | 0
5215 | 181016.3 | 2010-10-23 12:20 | 3271.639 | 2 | 17 | 0.549958 | 3.987684 | 15.73631 | 15.22726 | 62.89697 | 55.22912 | 3.237724e-05 | 0.09265225 | 0 | 0 | 0
5216 | 181046.3 | 2010-10-23 12:21 | 3301.654 | 2 | 17 | 0.549958 | 3.989789 | 15.7409 | 15.22726 | 62.91527 | 55.22912 | 6.480217e-05 | 0.09265225 | 0 | 0 | 0
5217 | 181076.3 | 2010-10-23 12:21 | 3331.67 | 2 | 17 | 0.5501383 | 3.991894 | 15.74549 | 15.22726 | 62.93357 | 55.22912 | 9.713173e-05 | 0.09265225 | 0 | 0 | 0
5218 | 181106.3 | 2010-10-23 12:22 | 3361.685 | 2 | 17 | 0.549958 | 3.993838 | 15.75007 | 15.22726 | 62.95188 | 55.22912 | 6.480217e-05 | 0.09265225 | 0 | 0 | 0
5219 | 181136.3 | 2010-10-23 12:22 | 3391.7 | 2 | 17 | 0.5501383 | 3.995943 | 15.75466 | 15.22726 | 62.9702 | 55.22912 | 6.475449e-05 | 0.09265225 | 0 | 0 | 0
5220 | 181166.3 | 2010-10-23 12:23 | 3421.715 | 2 | 17 | 0.5501383 | 3.998048 | 15.75925 | 15.22726 | 62.98853 | 55.22912 | 3.237724e-05 | 0.09265225 | 0 | 0 | 0
5221 | 181196.4 | 2010-10-23 12:23 | 3451.73 | 2 | 17 | 0.549958 | 3.999829 | 15.76383 | 15.22726 | 63.00687 | 55.22912 | 3.237724e-05 | 0.09265225 | 0 | 0 | 0
5222 | 181226.4 | 2010-10-23 12:24 | 3481.745 | 2 | 17 | 0.549958 | 4.001935 | 15.76842 | 15.22726 | 63.02522 | 55.22912 | 6.475449e-05 | 0.09265225 | 0 | 0 | 0
5223 | 181256.4 | 2010-10-23 12:24 | 3511.761 | 2 | 17 | 0.549958 | 4.004201 | 15.773 | 15.22726 | 63.04358 | 55.22912 | 6.475449e-05 | 0.09265225 | 0 | 0 | 0
5224 | 181286.4 | 2010-10-23 12:25 | 3541.776 | 2 | 17 | 0.549958 | 4.006307 | 15.77759 | 15.22726 | 63.06194 | 55.22912 | 6.475449e-05 | 0.09265225 | 0 | 0 | 0
5225 | 181316.4 | 2010-10-23 12:25 | 3571.791 | 2 | 17 | 0.5501383 | 4.008574 | 15.78218 | 15.22726 | 63.08032 | 55.22912 | 6.475449e-05 | 0.09265225 | 0 | 0 | 0
5226 | 181346.4 | 2010-10-23 12:26 | 3601.806 | 2 | 17 | 0.549958 | 4.010679 | 15.78676 | 15.22726 | 63.09871 | 55.22912 | 3.232956e-05 | 0.09265225 | 0 | 0 | 0
5227 | 181376.4 | 2010-10-23 12:26 | 3631.821 | 2 | 17 | 0.5501383 | 4.012784 | 15.79135 | 15.22726 | 63.11711 | 55.22912 | 3.242493e-05 | 0.09265225 | 0 | 0 | 0
5228 | 181406.5 | 2010-10-23 12:27 | 3661.837 | 2 | 17 | 0.5501383 | 4.015213 | 15.79593 | 15.22726 | 63.13552 | 55.22912 | 9.717941e-05 | 0.09265225 | 0 | 0 | 0
5229 | 181436.5 | 2010-10-23 12:27 | 3691.852 | 2 | 17 | 0.549958 | 4.017318 | 15.80052 | 15.22726 | 63.15393 | 55.22912 | 6.475449e-05 | 0.09265225 | 0 | 0 | 0
5230 | 181466.5 | 2010-10-23 12:28 | 3721.867 | 2 | 17 | 0.549958 | 4.019585 | 15.8051 | 15.22726 | 63.17236 | 55.22912 | 6.475449e-05 | 0.09265225 | 0 | 0 | 0
5231 | 181496.5 | 2010-10-23 12:28 | 3751.882 | 2 | 17 | 0.5497776 | 4.021852 | 15.80969 | 15.22726 | 63.1908 | 55.22912 | 6.475449e-05 | 0.09265225 | 0 | 0 | 0
5232 | 181526.5 | 2010-10-23 12:29 | 3781.897 | 2 | 17 | 0.549958 | 4.024119 | 15.81427 | 15.22726 | 63.20924 | 55.22912 | 6.475449e-05 | 0.09265225 | 0 | 0 | 0
5233 | 181556.5 | 2010-10-23 12:29 | 3811.913 | 2 | 17 | 0.549958 | 4.026548 | 15.81886 | 15.22726 | 63.2277 | 55.22912 | 3.232956e-05 | 0.09265225 | 0 | 0 | 0
5234 | 181586.6 | 2010-10-23 12:30 | 3841.928 | 2 | 17 | 0.5501383 | 4.028977 | 15.82345 | 15.22726 | 63.24617 | 55.22912 | 6.475449e-05 | 0.09265225 | 0 | 0 | 0
5235 | 181616.6 | 2010-10-23 12:30 | 3871.943 | 2 | 17 | 0.5501383 | 4.031245 | 15.82803 | 15.22726 | 63.26465 | 55.22912 | 9.717941e-05 | 0.09265225 | 0 | 0 | 0
5236 | 181646.6 | 2010-10-23 12:31 | 3901.958 | 2 | 17 | 0.5501383 | 4.033674 | 15.83262 | 15.22726 | 63.28315 | 55.22912 | 6.484985e-05 | 0.09265225 | 0 | 0 | 0
5237 | 181676.6 | 2010-10-23 12:31 | 3931.973 | 2 | 17 | 0.5501383 | 4.036103 | 15.8372 | 15.22726 | 63.30165 | 55.22912 | 6.484985e-05 | 0.09265225 | 0 | 0 | 0
5238 | 181706.6 | 2010-10-23 12:32 | 3961.988 | 2 | 17 | 0.5501383 | 4.038532 | 15.84179 | 15.22726 | 63.32017 | 55.22912 | 6.484985e-05 | 0.09265225 | 0 | 0 | 0
5239 | 181736.6 | 2010-10-23 12:32 | 3992.004 | 2 | 17 | 0.5497776 | 4.040961 | 15.84638 | 15.22726 | 63.33869 | 55.22912 | 6.484985e-05 | 0.09265225 | 0 | 0 | 0
5240 | 181766.6 | 2010-10-23 12:33 | 4022.019 | 2 | 17 | 0.5497776 | 4.04339 | 15.85096 | 15.22726 | 63.35723 | 55.22912 | 3.242493e-05 | 0.09265225 | 0 | 0 | 0
5241 | 181796.7 | 2010-10-23 12:33 | 4052.034 | 2 | 17 | 0.5501383 | 4.04598 | 15.85555 | 15.22726 | 63.37578 | 55.22912 | 6.475449e-05 | 0.09265225 | 0 | 0 | 0
5242 | 181826.7 | 2010-10-23 12:34 | 4082.049 | 2 | 17 | 0.549958 | 4.048409 | 15.86013 | 15.22726 | 63.39434 | 55.22912 | 6.475449e-05 | 0.09265225 | 0 | 0 | 0
5243 | 181856.7 | 2010-10-23 12:34 | 4112.064 | 2 | 17 | 0.549958 | 4.051162 | 15.86472 | 15.22726 | 63.41291 | 55.22912 | 9.708405e-05 | 0.09265225 | 0 | 0 | 0
5244 | 181886.7 | 2010-10-23 12:35 | 4142.079 | 2 | 17 | 0.549958 | 4.053591 | 15.86931 | 15.22726 | 63.4315 | 55.22912 | 3.232956e-05 | 0.09265225 | 0 | 0 | 0
5245 | 181916.7 | 2010-10-23 12:35 | 4172.095 | 2 | 17 | 0.5501383 | 4.056345 | 15.87389 | 15.22726 | 63.45009 | 55.22912 | 9.717941e-05 | 0.09265225 | 0 | 0 | 0
5246 | 181946.7 | 2010-10-23 12:36 | 4202.11 | 2 | 17 | 0.549958 | 4.058935 | 15.87848 | 15.22726 | 63.4687 | 55.22912 | 6.475449e-05 | 0.09265225 | 0 | 0 | 0
5247 | 181976.7 | 2010-10-23 12:36 | 4232.125 | 2 | 17 | 0.5497776 | 4.061526 | 15.88306 | 15.22726 | 63.48732 | 55.22912 | 6.475449e-05 | 0.09265225 | 0 | 0 | 0
5248 | 182006.8 | 2010-10-23 12:37 | 4262.14 | 2 | 17 | 0.549958 | 4.064117 | 15.88765 | 15.22726 | 63.50596 | 55.22912 | 3.232956e-05 | 0.09265225 | 0 | 0 | 0
5249 | 182036.8 | 2010-10-23 12:37 | 4292.155 | 2 | 17 | 0.5497776 | 4.066708 | 15.89224 | 15.22726 | 63.5246 | 55.22912 | 3.242493e-05 | 0.09265225 | 0 | 0 | 0
5250 | 182066.8 | 2010-10-23 12:38 | 4322.173 | 2 | 17 | 0.549958 | 4.069623 | 15.89682 | 15.22726 | 63.54326 | 55.22912 | 6.475449e-05 | 0.09265225 | 0 | 0 | 0
5251 | 182096.8 | 2010-10-23 12:38 | 4352.186 | 2 | 17 | 0.5501383 | 4.072538 | 15.90141 | 15.22726 | 63.56193 | 55.22912 | 9.717941e-05 | 0.09265225 | 0 | 0 | 0
5252 | 182126.8 | 2010-10-23 12:39 | 4382.201 | 2 | 17 | 0.5501383 | 4.075291 | 15.90599 | 15.22726 | 63.58061 | 55.22912 | 9.717941e-05 | 0.09265225 | 0 | 0 | 0
5253 | 182156.8 | 2010-10-23 12:39 | 4412.216 | 2 | 17 | 0.549958 | 4.078043 | 15.91058 | 15.22726 | 63.59931 | 55.22912 | 6.475449e-05 | 0.09265225 | 0 | 0 | 0
5254 | 182186.9 | 2010-10-23 12:40 | 4442.231 | 2 | 17 | 0.549958 | 4.080796 | 15.91517 | 15.22726 | 63.61801 | 55.22912 | 6.475449e-05 | 0.09265225 | 0 | 0 | 0
5255 | 182216.9 | 2010-10-23 12:40 | 4472.246 | 2 | 17 | 0.5501383 | 4.083711 | 15.91975 | 15.22726 | 63.63674 | 55.22912 | 3.242493e-05 | 0.09265225 | 0 | 0 | 0
5256 | 182246.9 | 2010-10-23 12:41 | 4502.262 | 2 | 17 | 0.549958 | 4.086626 | 15.92434 | 15.22726 | 63.65547 | 55.22912 | 6.475449e-05 | 0.09265225 | 0 | 0 | 0
5257 | 182276.9 | 2010-10-23 12:41 | 4532.277 | 2 | 17 | 0.549958 | 4.089541 | 15.92892 | 15.22726 | 63.67422 | 55.22912 | 6.484985e-05 | 0.09265225 | 0 | 0 | 0
5258 | 182306.9 | 2010-10-23 12:42 | 4562.292 | 2 | 17 | 0.549958 | 4.092455 | 15.93351 | 15.22726 | 63.69298 | 55.22912 | 6.475449e-05 | 0.09265225 | 0 | 0 | 0
5259 | 182336.9 | 2010-10-23 12:42 | 4592.307 | 2 | 17 | 0.549958 | 4.095532 | 15.9381 | 15.22726 | 63.71176 | 55.22912 | 9.717941e-05 | 0.09265225 | 0 | 0 | 0
5260 | 182366.9 | 2010-10-23 12:43 | 4622.322 | 2 | 17 | 0.5497776 | 4.098285 | 15.94268 | 15.22726 | 63.73055 | 55.22912 | 3.242493e-05 | 0.09265225 | 0 | 0 | 0
5261 | 182397 | 2010-10-23 12:43 | 4652.337 | 2 | 17 | 0.5497776 | 4.101362 | 15.94727 | 15.22726 | 63.74935 | 55.22912 | 6.475449e-05 | 0.09265225 | 0 | 0 | 0
5262 | 182427 | 2010-10-23 12:44 | 4682.353 | 2 | 17 | 0.549958 | 4.104439 | 15.95185 | 15.22726 | 63.76817 | 55.22912 | 6.475449e-05 | 0.09265225 | 0 | 0 | 0
5263 | 182457 | 2010-10-23 12:44 | 4712.368 | 2 | 17 | 0.5501383 | 4.107677 | 15.95644 | 15.22726 | 63.787 | 55.22912 | 9.717941e-05 | 0.09265225 | 0 | 0 | 0
5264 | 182487 | 2010-10-23 12:45 | 4742.383 | 2 | 17 | 0.5501383 | 4.110754 | 15.96103 | 15.22726 | 63.80584 | 55.22912 | 6.475449e-05 | 0.09265225 | 0 | 0 | 0
5265 | 182517 | 2010-10-23 12:45 | 4772.398 | 2 | 17 | 0.549958 | 4.113831 | 15.96561 | 15.22726 | 63.8247 | 55.22912 | 6.484985e-05 | 0.09265225 | 0 | 0 | 0
5266 | 182547 | 2010-10-23 12:46 | 4802.414 | 2 | 17 | 0.5501383 | 4.11707 | 15.9702 | 15.22726 | 63.84357 | 55.22912 | 0.0001296043 | 0.09265225 | 0 | 0 | 0
5267 | 182577.1 | 2010-10-23 12:46 | 4832.429 | 2 | 17 | 0.5501383 | 4.12047 | 15.97479 | 15.22726 | 63.86246 | 55.22912 | 0.000129509 | 0.09265225 | 0 | 0 | 0
5268 | 182607.1 | 2010-10-23 12:47 | 4862.444 | 2 | 17 | 0.549958 | 4.123385 | 15.97937 | 15.22726 | 63.88137 | 55.22912 | 6.475449e-05 | 0.09265225 | 0 | 0 | 0
5269 | 182637.1 | 2010-10-23 12:47 | 4892.459 | 2 | 17 | 0.549958 | 4.126624 | 15.98396 | 15.22726 | 63.90028 | 55.22912 | 6.475449e-05 | 0.09265225 | 0 | 0 | 0
5270 | 182667.1 | 2010-10-23 12:48 | 4922.474 | 2 | 17 | 0.549958 | 4.129862 | 15.98854 | 15.22726 | 63.91922 | 55.22912 | 6.475449e-05 | 0.09265225 | 0 | 0 | 0
5271 | 182697.1 | 2010-10-23 12:48 | 4952.489 | 2 | 17 | 0.5501383 | 4.133263 | 15.99313 | 15.22726 | 63.93816 | 55.22912 | 9.717941e-05 | 0.09265225 | 0 | 0 | 0
5272 | 182727.1 | 2010-10-23 12:49 | 4982.505 | 2 | 17 | 0.5501383 | 4.136663 | 15.99772 | 15.22726 | 63.95713 | 55.22912 | 9.717941e-05 | 0.09265225 | 0 | 0 | 0
5273 | 182757.1 | 2010-10-23 12:49 | 5012.52 | 2 | 17 | 0.5501383 | 4.139902 | 16.0023 | 15.22726 | 63.9761 | 55.22912 | 0.000129509 | 0.09265225 | 0 | 0 | 0
5274 | 182787.2 | 2010-10-23 12:50 | 5042.535 | 2 | 17 | 0.5497776 | 4.143141 | 16.00689 | 15.22726 | 63.9951 | 55.22912 | 9.717941e-05 | 0.09265225 | 0 | 0 | 0
5275 | 182817.2 | 2010-10-23 12:50 | 5072.55 | 2 | 17 | 0.5501383 | 4.146703 | 16.01147 | 15.22726 | 64.01411 | 55.22912 | 9.708405e-05 | 0.09265225 | 0 | 0 | 0
5276 | 182847.2 | 2010-10-23 12:51 | 5102.565 | 2 | 17 | 0.5501383 | 4.150104 | 16.01606 | 15.22726 | 64.03313 | 55.22912 | 9.717941e-05 | 0.09265225 | 0 | 0 | 0
5277 | 182877.2 | 2010-10-23 12:51 | 5132.581 | 2 | 17 | 0.549958 | 4.153505 | 16.02065 | 15.22726 | 64.05217 | 55.22912 | 6.484985e-05 | 0.09265225 | 0 | 0 | 0
5278 | 182907.2 | 2010-10-23 12:52 | 5162.596 | 2 | 17 | 0.549958 | 4.157067 | 16.02523 | 15.22726 | 64.07123 | 55.22912 | 9.717941e-05 | 0.09265225 | 0 | 0 | 0
5279 | 182937.2 | 2010-10-23 12:52 | 5192.611 | 2 | 17 | 0.5501383 | 4.160468 | 16.02982 | 15.22726 | 64.0903 | 55.22912 | 9.708405e-05 | 0.09265225 | 0 | 0 | 0
5280 | 182967.2 | 2010-10-23 12:53 | 5222.626 | 2 | 17 | 0.549958 | 4.164031 | 16.0344 | 15.22726 | 64.10939 | 55.22912 | 0.0001296043 | 0.09265225 | 0 | 0 | 0
5281 | 182997.3 | 2010-10-23 12:53 | 5252.641 | 2 | 17 | 0.549958 | 4.167269 | 16.03899 | 15.22726 | 64.12849 | 55.22912 | 3.242493e-05 | 0.09265225 | 0 | 0 | 0
5282 | 183027.3 | 2010-10-23 12:54 | 5282.656 | 2 | 17 | 0.549958 | 4.171155 | 16.04358 | 15.22726 | 64.14761 | 55.22912 | 9.717941e-05 | 0.09265225 | 0 | 0 | 0
5283 | 183057.3 | 2010-10-23 12:54 | 5312.672 | 2 | 17 | 0.5501383 | 4.174718 | 16.04816 | 15.22726 | 64.16675 | 55.22912 | 9.717941e-05 | 0.09265225 | 0 | 0 | 0
5284 | 183087.3 | 2010-10-23 12:55 | 5342.687 | 2 | 17 | 0.5501383 | 4.17828 | 16.05275 | 15.22726 | 64.1859 | 55.22912 | 6.475449e-05 | 0.09265225 | 0 | 0 | 0
5285 | 183117.3 | 2010-10-23 12:55 | 5372.702 | 2 | 17 | 0.5497776 | 4.181843 | 16.05733 | 15.22726 | 64.20507 | 55.22912 | 6.484985e-05 | 0.09265225 | 0 | 0 | 0
5286 | 183147.3 | 2010-10-23 12:56 | 5402.717 | 2 | 17 | 0.5501383 | 4.185567 | 16.06192 | 15.22726 | 64.22426 | 55.22912 | 9.708405e-05 | 0.09265225 | 0 | 0 | 0
5287 | 183177.4 | 2010-10-23 12:56 | 5432.732 | 2 | 17 | 0.549958 | 4.189292 | 16.06651 | 15.22726 | 64.24346 | 55.22912 | 9.717941e-05 | 0.09265225 | 0 | 0 | 0
5288 | 183207.4 | 2010-10-23 12:57 | 5462.748 | 2 | 17 | 0.5501383 | 4.193017 | 16.07109 | 15.22726 | 64.26268 | 55.22912 | 9.717941e-05 | 0.09265225 | 0 | 0 | 0
5289 | 183237.4 | 2010-10-23 12:57 | 5492.763 | 2 | 17 | 0.5501383 | 4.196741 | 16.07568 | 15.22726 | 64.28192 | 55.22912 | 0.0001296043 | 0.09265225 | 0 | 0 | 0
5290 | 183264.3 | 2010-10-23 12:58 | 5519.715 | 2 | 17 | 0.549958 | 4.200141 | 16.0798 | 15.22726 | 64.29921 | 55.22912 | 9.708405e-05 | 0.09265225 | 0 | 0 | 0
5291 | 183294.4 | 2010-10-23 12:58 | 30.01519 | 3 | 17 | 0 | 4.114155 | 16.0798 | 15.22726 | 64.29921 | 55.22912 | -0.0004210472 | 0.09265225 | 0 | 0 | 0
5292 | 183324.4 | 2010-10-23 12:59 | 60.03041 | 3 | 17 | 0 | 4.103629 | 16.0798 | 15.22726 | 64.29921 | 55.22912 | -0.0001942635 | 0.09265225 | 0 | 0 | 0
5293 | 183354.4 | 2010-10-23 12:59 | 90.04556 | 3 | 17 | 0 | 4.097152 | 16.0798 | 15.22726 | 64.29921 | 55.22912 | -0.0001619339 | 0.09265225 | 0 | 0 | 0
5294 | 183384.4 | 2010-10-23 13:00 | 120.0139 | 3 | 17 | 0 | 4.093103 | 16.0798 | 15.22726 | 64.29921 | 55.22912 | -9.717941e-05 | 0.09265225 | 0 | 0 | 0
5295 | 183384.4 | 2010-10-23 13:00 | 2.907245751e-06 | 4 | 17 | 0.9924434 | 4.19998 | 16.0798 | 15.22726 | 64.29921 | 55.22912 | 0 | 0.09265225 | 0 | 0 | 0
5296 | 183385.2 | 2010-10-23 13:00 | 0.8436523 | 4 | 17 | 0.9412349 | 4.19998 | 16.08002 | 15.22726 | 64.30015 | 55.22912 | 0 | 0.09265225 | 0 | 0 | 0
5297 | 183387.3 | 2010-10-23 13:00 | 2.968588 | 4 | 17 | 0.8911082 | 4.19998 | 16.08056 | 15.22726 | 64.30242 | 55.22912 | 0 | 0.09265225 | 0 | 0 | 0
5298 | 183390.5 | 2010-10-23 13:00 | 6.18727 | 4 | 17 | 0.8408011 | 4.199818 | 16.08133 | 15.22726 | 64.30567 | 55.22912 | 0 | 0.09265225 | 0 | 0 | 0
5299 | 183395 | 2010-10-23 13:00 | 10.60909 | 4 | 17 | 0.7906744 | 4.19998 | 16.08233 | 15.22726 | 64.30987 | 55.22912 | 3.242493e-05 | 0.09265225 | 0 | 0 | 0
5300 | 183400.8 | 2010-10-23 13:00 | 16.40587 | 4 | 17 | 0.7405477 | 4.19998 | 16.08356 | 15.22726 | 64.31504 | 55.22912 | 0 | 0.09265225 | 0 | 0 | 0
5301 | 183408.3 | 2010-10-23 13:00 | 23.95282 | 4 | 17 | 0.690421 | 4.199818 | 16.08506 | 15.22726 | 64.32133 | 55.22912 | 0 | 0.09265225 | 0 | 0 | 0
5302 | 183418.4 | 2010-10-23 13:00 | 34.06184 | 4 | 17 | 0.6402943 | 4.200141 | 16.08693 | 15.22726 | 64.32916 | 55.22912 | 3.232956e-05 | 0.09265225 | 0 | 0 | 0
5303 | 183432.6 | 2010-10-23 13:00 | 48.28048 | 4 | 17 | 0.5901675 | 4.19998 | 16.08935 | 15.22726 | 64.33934 | 55.22912 | 3.242493e-05 | 0.09265225 | 0 | 0 | 0
5304 | 183454.4 | 2010-10-23 13:01 | 70.03008 | 4 | 17 | 0.5400408 | 4.19998 | 16.09275 | 15.22726 | 64.35364 | 55.22912 | 0 | 0.09265225 | 0 | 0 | 0
5305 | 183491.7 | 2010-10-23 13:01 | 107.3264 | 4 | 17 | 0.4899141 | 4.199818 | 16.09807 | 15.22726 | 64.37594 | 55.22912 | -3.242493e-05 | 0.09265225 | 0 | 0 | 0
5306 | 183559.3 | 2010-10-23 13:03 | 174.9036 | 4 | 17 | 0.4397874 | 4.19998 | 16.10675 | 15.22726 | 64.41243 | 55.22912 | 0 | 0.09265225 | 0 | 0 | 0
5307 | 183660.8 | 2010-10-23 13:04 | 276.4021 | 4 | 17 | 0.3896607 | 4.19998 | 16.11842 | 15.22726 | 64.46141 | 55.22912 | -3.232956e-05 | 0.09265225 | 0 | 0 | 0
5308 | 183786 | 2010-10-23 13:06 | 401.6503 | 4 | 17 | 0.3395339 | 4.19998 | 16.13108 | 15.22726 | 64.5146 | 55.22912 | 0 | 0.09265225 | 0 | 0 | 0
5309 | 183935.4 | 2010-10-23 13:09 | 551.0387 | 4 | 17 | 0.2894072 | 4.199818 | 16.1441 | 15.22726 | 64.56929 | 55.22912 | 3.232956e-05 | 0.09265225 | 0 | 0 | 0
5310 | 184114.1 | 2010-10-23 13:12 | 729.6923 | 4 | 17 | 0.2392805 | 4.199818 | 16.15719 | 15.22726 | 64.62426 | 55.22912 | -3.242493e-05 | 0.09265225 | 0 | 0 | 0
5311 | 184336 | 2010-10-23 13:15 | 951.6735 | 4 | 17 | 0.1891538 | 4.199818 | 16.17035 | 15.22726 | 64.67955 | 55.22912 | -6.475449e-05 | 0.09265225 | 0 | 0 | 0
5312 | 184632 | 2010-10-23 13:20 | 1247.607 | 4 | 17 | 0.1390271 | 4.199818 | 16.18375 | 15.22726 | 64.73582 | 55.22912 | -3.242493e-05 | 0.09265225 | 0 | 0 | 0
5313 | 185079.1 | 2010-10-23 13:28 | 1694.756 | 4 | 17 | 0.08890034 | 4.19998 | 16.19768 | 15.22726 | 64.7943 | 55.22912 | 0 | 0.09265225 | 0 | 0 | 0
5314 | 185709.3 | 2010-10-23 13:38 | 2324.966 | 4 | 17 | 0.04995297 | 4.19998 | 16.20951 | 15.22726 | 64.84402 | 55.22912 | 0 | 0.09265225 | 0 | 0 | 0
5315 | 185739.4 | 2010-10-23 13:39 | 30.01517 | 5 | 17 | 0 | 4.191883 | 16.20951 | 15.22726 | 64.84402 | 55.22912 | -6.475449e-05 | 0.09265225 | 0 | 0 | 0
5316 | 185769.4 | 2010-10-23 13:39 | 60.01477 | 5 | 17 | 0 | 4.19075 | 16.20951 | 15.22726 | 64.84402 | 55.22912 | -3.232956e-05 | 0.09265225 | 0 | 0 | 0
5317 | 185769.5 | 2010-10-23 13:39 | 0.1875121 | 6 | 17 | -0.0001737543 | 4.190911 | 16.20951 | 15.22726 | 64.84402 | 55.22912 | 0 | 0.09436313 | 0 | 0 | 0
5318 | 185774.4 | 2010-10-23 13:39 | 5.015686 | 6 | 17 | -0.0001737543 | 4.19075 | 16.20951 | 15.22726 | 64.84402 | 55.22912 | 0 | 0.09436313 | 0 | 0 | 0
5319 | 185804.4 | 2010-10-23 13:40 | 30.01517 | 7 | 17 | -1.099355 | 4.01408 | 16.20951 | 15.23642 | 64.84402 | 55.26611 | -0.0009068489 | 0.09436313 | 0 | 0 | 0
5320 | 185834.4 | 2010-10-23 13:40 | 60.03048 | 7 | 17 | -1.099355 | 3.987684 | 16.20951 | 15.24559 | 64.84402 | 55.30277 | -0.0005181789 | 0.09436313 | 0 | 0 | 0
5321 | 185864.4 | 2010-10-23 13:41 | 90.04566 | 7 | 17 | -1.099355 | 3.969224 | 16.20951 | 15.25476 | 64.84402 | 55.33924 | -0.0004210472 | 0.09436313 | 0 | 0 | 0
5322 | 185894.4 | 2010-10-23 13:41 | 120.0608 | 7 | 17 | -1.099355 | 3.954974 | 16.20951 | 15.26392 | 64.84402 | 55.37556 | -0.000356245 | 0.09436313 | 0 | 0 | 0
5323 | 185924.4 | 2010-10-23 13:42 | 150.076 | 7 | 17 | -1.099536 | 3.943314 | 16.20951 | 15.27309 | 64.84402 | 55.41176 | -0.0002914905 | 0.09436313 | 0 | 0 | 0
5324 | 185954.4 | 2010-10-23 13:42 | 180.0911 | 7 | 17 | -1.099536 | 3.932465 | 16.20951 | 15.28226 | 64.84402 | 55.44785 | -0.0002266884 | 0.09436313 | 0 | 0 | 0
5325 | 185984.5 | 2010-10-23 13:43 | 210.1064 | 7 | 17 | -1.099536 | 3.922263 | 16.20951 | 15.29142 | 64.84402 | 55.48385 | -0.0002591133 | 0.09436313 | 0 | 0 | 0
5326 | 186014.5 | 2010-10-23 13:43 | 240.1214 | 7 | 17 | -1.099536 | 3.912871 | 16.20951 | 15.30059 | 64.84402 | 55.51976 | -0.0002590656 | 0.09436313 | 0 | 0 | 0
5327 | 186044.5 | 2010-10-23 13:44 | 270.1366 | 7 | 17 | -1.099355 | 3.903641 | 16.20951 | 15.30976 | 64.84402 | 55.55559 | -0.0002591133 | 0.09436313 | 0 | 0 | 0
5328 | 186074.5 | 2010-10-23 13:44 | 300.1519 | 7 | 17 | -1.099536 | 3.894896 | 16.20951 | 15.31892 | 64.84402 | 55.59133 | -0.0002267361 | 0.09436313 | 0 | 0 | 0
5329 | 186104.5 | 2010-10-23 13:45 | 330.167 | 7 | 17 | -1.099536 | 3.886152 | 16.20951 | 15.32809 | 64.84402 | 55.627 | -0.0002590656 | 0.09436313 | 0 | 0 | 0
5330 | 186134.5 | 2010-10-23 13:45 | 360.1822 | 7 | 17 | -1.099175 | 3.877893 | 16.20951 | 15.33726 | 64.84402 | 55.66258 | -0.0002267361 | 0.09436313 | 0 | 0 | 0
5331 | 186164.6 | 2010-10-23 13:46 | 390.1974 | 7 | 17 | -1.099536 | 3.869311 | 16.20951 | 15.34642 | 64.84402 | 55.69809 | -0.0002266884 | 0.09436313 | 0 | 0 | 0
5332 | 186194.6 | 2010-10-23 13:46 | 420.2126 | 7 | 17 | -1.099175 | 3.861376 | 16.20951 | 15.35559 | 64.84402 | 55.73352 | -0.0001943111 | 0.09436313 | 0 | 0 | 0
5333 | 186224.6 | 2010-10-23 13:47 | 450.2277 | 7 | 17 | -1.099536 | 3.853117 | 16.20951 | 15.36476 | 64.84402 | 55.76888 | -0.0002266884 | 0.09436313 | 0 | 0 | 0
5334 | 186254.6 | 2010-10-23 13:47 | 480.2429 | 7 | 17 | -1.099175 | 3.845344 | 16.20951 | 15.37392 | 64.84402 | 55.80417 | -0.0001943111 | 0.09436313 | 0 | 0 | 0
5335 | 186284.6 | 2010-10-23 13:48 | 510.2581 | 7 | 17 | -1.099536 | 3.837248 | 16.20951 | 15.38309 | 64.84402 | 55.83938 | -0.0001943111 | 0.09436313 | 0 | 0 | 0
5336 | 186314.6 | 2010-10-23 13:48 | 540.2733 | 7 | 17 | -1.099355 | 3.829475 | 16.20951 | 15.39226 | 64.84402 | 55.87452 | -0.0001943111 | 0.09436313 | 0 | 0 | 0
5337 | 186344.6 | 2010-10-23 13:49 | 570.2885 | 7 | 17 | -1.099355 | 3.822026 | 16.20951 | 15.40142 | 64.84402 | 55.90959 | -0.0001619339 | 0.09436313 | 0 | 0 | 0
5338 | 186374.7 | 2010-10-23 13:49 | 600.3037 | 7 | 17 | -1.099536 | 3.814577 | 16.20951 | 15.41059 | 64.84402 | 55.94459 | -0.0001619339 | 0.09436313 | 0 | 0 | 0
5339 | 186404.7 | 2010-10-23 13:50 | 630.3189 | 7 | 17 | -1.099536 | 3.807128 | 16.20951 | 15.41976 | 64.84402 | 55.97952 | -0.0001943111 | 0.09436313 | 0 | 0 | 0
5340 | 186434.7 | 2010-10-23 13:50 | 660.3341 | 7 | 17 | -1.099355 | 3.799841 | 16.20951 | 15.42892 | 64.84402 | 56.01439 | -0.0001943111 | 0.09436313 | 0 | 0 | 0
5341 | 186464.7 | 2010-10-23 13:51 | 690.3494 | 7 | 17 | -1.099355 | 3.792878 | 16.20951 | 15.43809 | 64.84402 | 56.04919 | -0.0001943588 | 0.09436313 | 0 | 0 | 0
5342 | 186494.7 | 2010-10-23 13:51 | 720.3646 | 7 | 17 | -1.099355 | 3.785915 | 16.20951 | 15.44726 | 64.84402 | 56.08392 | -0.0001619339 | 0.09436313 | 0 | 0 | 0
5343 | 186524.7 | 2010-10-23 13:52 | 750.3796 | 7 | 17 | -1.099536 | 3.779113 | 16.20951 | 15.45643 | 64.84402 | 56.1186 | -0.0001619339 | 0.09436313 | 0 | 0 | 0
5344 | 186554.7 | 2010-10-23 13:52 | 780.3948 | 7 | 17 | -1.099355 | 3.772636 | 16.20951 | 15.46559 | 64.84402 | 56.15321 | -0.0001295567 | 0.09436313 | 0 | 0 | 0
5345 | 186584.8 | 2010-10-23 13:53 | 810.41 | 7 | 17 | -1.099716 | 3.765835 | 16.20951 | 15.47476 | 64.84402 | 56.18776 | -0.0001943111 | 0.09436313 | 0 | 0 | 0
5346 | 186614.8 | 2010-10-23 13:53 | 840.4252 | 7 | 17 | -1.099355 | 3.759681 | 16.20951 | 15.48393 | 64.84402 | 56.22225 | -0.0001619339 | 0.09436313 | 0 | 0 | 0
5347 | 186644.8 | 2010-10-23 13:54 | 870.4405 | 7 | 17 | -1.099536 | 3.753528 | 16.20951 | 15.49309 | 64.84402 | 56.25669 | -0.000129509 | 0.09436313 | 0 | 0 | 0
5348 | 186674.8 | 2010-10-23 13:54 | 900.4555 | 7 | 17 | -1.099536 | 3.747212 | 16.20951 | 15.50226 | 64.84402 | 56.29107 | -0.0001943111 | 0.09436313 | 0 | 0 | 0
5349 | 186704.8 | 2010-10-23 13:55 | 930.4707 | 7 | 17 | -1.099355 | 3.741383 | 16.20951 | 15.51143 | 64.84402 | 56.32539 | -0.0001619339 | 0.09436313 | 0 | 0 | 0
5350 | 186734.8 | 2010-10-23 13:55 | 960.4859 | 7 | 17 | -1.099355 | 3.735553 | 16.20951 | 15.52059 | 64.84402 | 56.35966 | -0.0001619339 | 0.09436313 | 0 | 0 | 0
5351 | 186764.9 | 2010-10-23 13:56 | 990.5011 | 7 | 17 | -1.099536 | 3.729885 | 16.20951 | 15.52976 | 64.84402 | 56.39388 | -0.0001295567 | 0.09436313 | 0 | 0 | 0
5352 | 186794.9 | 2010-10-23 13:56 | 1020.516 | 7 | 17 | -1.099355 | 3.724056 | 16.20951 | 15.53893 | 64.84402 | 56.42804 | -0.0001619339 | 0.09436313 | 0 | 0 | 0
5353 | 186824.9 | 2010-10-23 13:57 | 1050.531 | 7 | 17 | -1.099536 | 3.71855 | 16.20951 | 15.54809 | 64.84402 | 56.46216 | -0.0001619339 | 0.09436313 | 0 | 0 | 0
5354 | 186854.9 | 2010-10-23 13:57 | 1080.547 | 7 | 17 | -1.099536 | 3.713044 | 16.20951 | 15.55726 | 64.84402 | 56.49622 | -0.0001619339 | 0.09436313 | 0 | 0 | 0
5355 | 186884.9 | 2010-10-23 13:58 | 1110.562 | 7 | 17 | -1.099536 | 3.707539 | 16.20951 | 15.56643 | 64.84402 | 56.53023 | -0.0001943111 | 0.09436313 | 0 | 0 | 0
5356 | 186914.9 | 2010-10-23 13:58 | 1140.577 | 7 | 17 | -1.099536 | 3.702195 | 16.20951 | 15.57559 | 64.84402 | 56.56419 | -0.0001619339 | 0.09436313 | 0 | 0 | 0
5357 | 186944.9 | 2010-10-23 13:59 | 1170.592 | 7 | 17 | -1.099355 | 3.696851 | 16.20951 | 15.58476 | 64.84402 | 56.59811 | -0.0001943111 | 0.09436313 | 0 | 0 | 0
5358 | 186975 | 2010-10-23 13:59 | 1200.607 | 7 | 17 | -1.099536 | 3.691831 | 16.20951 | 15.59393 | 64.84402 | 56.63197 | -0.0001295567 | 0.09436313 | 0 | 0 | 0
5359 | 187005 | 2010-10-23 14:00 | 1230.623 | 7 | 17 | -1.099536 | 3.686649 | 16.20951 | 15.6031 | 64.84402 | 56.66579 | -0.0001295567 | 0.09436313 | 0 | 0 | 0
5360 | 187035 | 2010-10-23 14:00 | 1260.638 | 7 | 17 | -1.099716 | 3.681467 | 16.20951 | 15.61226 | 64.84402 | 56.69957 | -0.000129509 | 0.09436313 | 0 | 0 | 0
5361 | 187065 | 2010-10-23 14:01 | 1290.653 | 7 | 17 | -1.099536 | 3.676771 | 16.20951 | 15.62143 | 64.84402 | 56.73329 | -9.713173e-05 | 0.09436313 | 0 | 0 | 0
5362 | 187095 | 2010-10-23 14:01 | 1320.668 | 7 | 17 | -1.099355 | 3.671913 | 16.20951 | 15.6306 | 64.84402 | 56.76697 | -6.475449e-05 | 0.09436313 | 0 | 0 | 0
5363 | 187125 | 2010-10-23 14:02 | 1350.683 | 7 | 17 | -1.099536 | 3.667055 | 16.20951 | 15.63976 | 64.84402 | 56.80061 | -0.0001295567 | 0.09436313 | 0 | 0 | 0
5364 | 187155.1 | 2010-10-23 14:02 | 1380.699 | 7 | 17 | -1.099536 | 3.662197 | 16.20951 | 15.64893 | 64.84402 | 56.8342 | -0.0001619339 | 0.09436313 | 0 | 0 | 0
5365 | 187185.1 | 2010-10-23 14:03 | 1410.714 | 7 | 17 | -1.099716 | 3.657663 | 16.20951 | 15.6581 | 64.84402 | 56.86776 | -0.0001295567 | 0.09436313 | 0 | 0 | 0
5366 | 187215.1 | 2010-10-23 14:03 | 1440.729 | 7 | 17 | -1.099536 | 3.653129 | 16.20951 | 15.66726 | 64.84402 | 56.90127 | -0.000129509 | 0.09436313 | 0 | 0 | 0
5367 | 187245.1 | 2010-10-23 14:04 | 1470.744 | 7 | 17 | -1.099536 | 3.648595 | 16.20951 | 15.67643 | 64.84402 | 56.93473 | -9.717941e-05 | 0.09436313 | 0 | 0 | 0
5368 | 187275.1 | 2010-10-23 14:04 | 1500.762 | 7 | 17 | -1.099536 | 3.64406 | 16.20951 | 15.6856 | 64.84402 | 56.96816 | -9.717941e-05 | 0.09436313 | 0 | 0 | 0
5369 | 187305.1 | 2010-10-23 14:05 | 1530.775 | 7 | 17 | -1.099536 | 3.639688 | 16.20951 | 15.69477 | 64.84402 | 57.00155 | -0.0001295567 | 0.09436313 | 0 | 0 | 0
5370 | 187335.1 | 2010-10-23 14:05 | 1560.79 | 7 | 17 | -1.099536 | 3.635316 | 16.20951 | 15.70393 | 64.84402 | 57.03489 | -0.0001619339 | 0.09436313 | 0 | 0 | 0
5371 | 187365.2 | 2010-10-23 14:06 | 1590.805 | 7 | 17 | -1.099716 | 3.631268 | 16.20951 | 15.7131 | 64.84402 | 57.0682 | -9.713173e-05 | 0.09436313 | 0 | 0 | 0
5372 | 187395.2 | 2010-10-23 14:06 | 1620.82 | 7 | 17 | -1.099536 | 3.627057 | 16.20951 | 15.72227 | 64.84402 | 57.10147 | -9.717941e-05 | 0.09436313 | 0 | 0 | 0
5373 | 187425.2 | 2010-10-23 14:07 | 1650.835 | 7 | 17 | -1.099536 | 3.623009 | 16.20951 | 15.73143 | 64.84402 | 57.1347 | -9.717941e-05 | 0.09436313 | 0 | 0 | 0
5374 | 187455.2 | 2010-10-23 14:07 | 1680.851 | 7 | 17 | -1.099536 | 3.618961 | 16.20951 | 15.7406 | 64.84402 | 57.16789 | -0.0001295567 | 0.09436313 | 0 | 0 | 0
5375 | 187485.2 | 2010-10-23 14:08 | 1710.866 | 7 | 17 | -1.099355 | 3.615074 | 16.20951 | 15.74977 | 64.84402 | 57.20105 | -0.0001619339 | 0.09436313 | 0 | 0 | 0
5376 | 187515.2 | 2010-10-23 14:08 | 1740.881 | 7 | 17 | -1.099355 | 3.611188 | 16.20951 | 15.75894 | 64.84402 | 57.23417 | -0.0001295567 | 0.09436313 | 0 | 0 | 0
5377 | 187545.2 | 2010-10-23 14:09 | 1770.896 | 7 | 17 | -1.099355 | 3.607625 | 16.20951 | 15.7681 | 64.84402 | 57.26726 | -6.480217e-05 | 0.09436313 | 0 | 0 | 0
5378 | 187575.3 | 2010-10-23 14:09 | 1800.911 | 7 | 17 | -1.099355 | 3.604063 | 16.20951 | 15.77727 | 64.84402 | 57.30031 | -6.475449e-05 | 0.09436313 | 0 | 0 | 0
5379 | 187605.3 | 2010-10-23 14:10 | 1830.926 | 7 | 17 | -1.099536 | 3.6005 | 16.20951 | 15.78644 | 64.84402 | 57.33333 | -6.480217e-05 | 0.09436313 | 0 | 0 | 0
5380 | 187635.3 | 2010-10-23 14:10 | 1860.941 | 7 | 17 | -1.099355 | 3.5971 | 16.20951 | 15.7956 | 64.84402 | 57.36632 | -9.717941e-05 | 0.09436313 | 0 | 0 | 0
5381 | 187665.3 | 2010-10-23 14:11 | 1890.957 | 7 | 17 | -1.099536 | 3.593699 | 16.20951 | 15.80477 | 64.84402 | 57.39928 | -9.717941e-05 | 0.09436313 | 0 | 0 | 0
5382 | 187695.3 | 2010-10-23 14:11 | 1920.972 | 7 | 17 | -1.099536 | 3.59046 | 16.20951 | 15.81394 | 64.84402 | 57.43221 | -6.475449e-05 | 0.09436313 | 0 | 0 | 0
5383 | 187725.3 | 2010-10-23 14:12 | 1950.987 | 7 | 17 | -1.099536 | 3.587222 | 16.20951 | 15.8231 | 64.84402 | 57.46511 | -9.717941e-05 | 0.09436313 | 0 | 0 | 0
5384 | 187755.4 | 2010-10-23 14:12 | 1981.002 | 7 | 17 | -1.099536 | 3.584145 | 16.20951 | 15.83227 | 64.84402 | 57.49797 | -9.717941e-05 | 0.09436313 | 0 | 0 | 0
5385 | 187785.4 | 2010-10-23 14:13 | 2011.017 | 7 | 17 | -1.099355 | 3.580906 | 16.20951 | 15.84144 | 64.84402 | 57.53081 | -6.480217e-05 | 0.09436313 | 0 | 0 | 0
5386 | 187815.4 | 2010-10-23 14:13 | 2041.033 | 7 | 17 | -1.099355 | 3.577991 | 16.20951 | 15.8506 | 64.84402 | 57.56363 | -6.475449e-05 | 0.09436313 | 0 | 0 | 0
5387 | 187845.4 | 2010-10-23 14:14 | 2071.048 | 7 | 17 | -1.099536 | 3.574753 | 16.20951 | 15.85977 | 64.84402 | 57.59641 | -9.713173e-05 | 0.09436313 | 0 | 0 | 0
5388 | 187875.4 | 2010-10-23 14:14 | 2101.063 | 7 | 17 | -1.099355 | 3.571838 | 16.20951 | 15.86894 | 64.84402 | 57.62916 | -6.475449e-05 | 0.09436313 | 0 | 0 | 0
5389 | 187905.4 | 2010-10-23 14:15 | 2131.078 | 7 | 17 | -1.099355 | 3.568761 | 16.20951 | 15.8781 | 64.84402 | 57.66189 | -9.717941e-05 | 0.09436313 | 0 | 0 | 0
5390 | 187935.4 | 2010-10-23 14:15 | 2161.093 | 7 | 17 | -1.099355 | 3.565846 | 16.20951 | 15.88727 | 64.84402 | 57.69459 | -6.475449e-05 | 0.09436313 | 0 | 0 | 0
5391 | 187965.5 | 2010-10-23 14:16 | 2191.109 | 7 | 17 | -1.099536 | 3.562932 | 16.20951 | 15.89644 | 64.84402 | 57.72727 | -6.475449e-05 | 0.09436313 | 0 | 0 | 0
5392 | 187995.5 | 2010-10-23 14:16 | 2221.124 | 7 | 17 | -1.099355 | 3.560017 | 16.20951 | 15.9056 | 64.84402 | 57.75991 | -6.480217e-05 | 0.09436313 | 0 | 0 | 0
5393 | 188025.5 | 2010-10-23 14:17 | 2251.139 | 7 | 17 | -1.099536 | 3.556778 | 16.20951 | 15.91477 | 64.84402 | 57.79253 | -0.0001295567 | 0.09436313 | 0 | 0 | 0
5394 | 188055.5 | 2010-10-23 14:17 | 2281.154 | 7 | 17 | -1.099355 | 3.554025 | 16.20951 | 15.92394 | 64.84402 | 57.82513 | -6.475449e-05 | 0.09436313 | 0 | 0 | 0
5395 | 188085.5 | 2010-10-23 14:18 | 2311.169 | 7 | 17 | -1.099536 | 3.550786 | 16.20951 | 15.9331 | 64.84402 | 57.85769 | -9.717941e-05 | 0.09436313 | 0 | 0 | 0
5396 | 188115.5 | 2010-10-23 14:18 | 2341.184 | 7 | 17 | -1.099355 | 3.547872 | 16.20951 | 15.94227 | 64.84402 | 57.89023 | -3.242493e-05 | 0.09436313 | 0 | 0 | 0
5397 | 188145.6 | 2010-10-23 14:19 | 2371.2 | 7 | 17 | -1.099536 | 3.544471 | 16.20951 | 15.95144 | 64.84402 | 57.92273 | -9.717941e-05 | 0.09436313 | 0 | 0 | 0
5398 | 188175.6 | 2010-10-23 14:19 | 2401.215 | 7 | 17 | -1.099355 | 3.541232 | 16.20951 | 15.96061 | 64.84402 | 57.95521 | -6.480217e-05 | 0.09436313 | 0 | 0 | 0
5399 | 188205.6 | 2010-10-23 14:20 | 2431.23 | 7 | 17 | -1.099355 | 3.537994 | 16.20951 | 15.96977 | 64.84402 | 57.98765 | -6.480217e-05 | 0.09436313 | 0 | 0 | 0
5400 | 188235.6 | 2010-10-23 14:20 | 2461.245 | 7 | 17 | -1.099355 | 3.534593 | 16.20951 | 15.97894 | 64.84402 | 58.02007 | -6.475449e-05 | 0.09436313 | 0 | 0 | 0
5401 | 188265.6 | 2010-10-23 14:21 | 2491.261 | 7 | 17 | -1.099536 | 3.531031 | 16.20951 | 15.98811 | 64.84402 | 58.05245 | -9.713173e-05 | 0.09436313 | 0 | 0 | 0
5402 | 188295.6 | 2010-10-23 14:21 | 2521.276 | 7 | 17 | -1.099536 | 3.527468 | 16.20951 | 15.99727 | 64.84402 | 58.08481 | -9.717941e-05 | 0.09436313 | 0 | 0 | 0
5403 | 188325.6 | 2010-10-23 14:22 | 2551.291 | 7 | 17 | -1.099536 | 3.523744 | 16.20951 | 16.00644 | 64.84402 | 58.11713 | -9.713173e-05 | 0.09436313 | 0 | 0 | 0
5404 | 188355.7 | 2010-10-23 14:22 | 2581.306 | 7 | 17 | -1.099355 | 3.519857 | 16.20951 | 16.01561 | 64.84402 | 58.14941 | -9.713173e-05 | 0.09436313 | 0 | 0 | 0
5405 | 188385.7 | 2010-10-23 14:23 | 2611.321 | 7 | 17 | -1.099536 | 3.515971 | 16.20951 | 16.02477 | 64.84402 | 58.18166 | -6.475449e-05 | 0.09436313 | 0 | 0 | 0
5406 | 188415.7 | 2010-10-23 14:23 | 2641.337 | 7 | 17 | -1.099355 | 3.51176 | 16.20951 | 16.03394 | 64.84402 | 58.21387 | -9.713173e-05 | 0.09436313 | 0 | 0 | 0
5407 | 188445.7 | 2010-10-23 14:24 | 2671.352 | 7 | 17 | -1.099536 | 3.507226 | 16.20951 | 16.04311 | 64.84402 | 58.24604 | -9.717941e-05 | 0.09436313 | 0 | 0 | 0
5408 | 188475.7 | 2010-10-23 14:24 | 2701.367 | 7 | 17 | -1.099355 | 3.502368 | 16.20951 | 16.05227 | 64.84402 | 58.27817 | -0.0001619339 | 0.09436313 | 0 | 0 | 0
5409 | 188505.7 | 2010-10-23 14:25 | 2731.382 | 7 | 17 | -1.099536 | 3.497348 | 16.20951 | 16.06144 | 64.84402 | 58.31025 | -0.0001619339 | 0.09436313 | 0 | 0 | 0
5410 | 188535.7 | 2010-10-23 14:25 | 2761.397 | 7 | 17 | -1.099536 | 3.491681 | 16.20951 | 16.07061 | 64.84402 | 58.34229 | -0.0001943111 | 0.09436313 | 0 | 0 | 0
5411 | 188565.8 | 2010-10-23 14:26 | 2791.412 | 7 | 17 | -1.099536 | 3.485365 | 16.20951 | 16.07977 | 64.84402 | 58.37427 | -0.0002267361 | 0.09436313 | 0 | 0 | 0
5412 | 188595.8 | 2010-10-23 14:26 | 2821.427 | 7 | 17 | -1.099536 | 3.47824 | 16.20951 | 16.08894 | 64.84402 | 58.40619 | -0.0002267361 | 0.09436313 | 0 | 0 | 0
5413 | 188625.8 | 2010-10-23 14:27 | 2851.443 | 7 | 17 | -1.099355 | 3.470143 | 16.20951 | 16.09811 | 64.84402 | 58.43803 | -0.0002267361 | 0.09436313 | 0 | 0 | 0
5414 | 188655.8 | 2010-10-23 14:27 | 2881.458 | 7 | 17 | -1.099536 | 3.460589 | 16.20951 | 16.10727 | 64.84402 | 58.4698 | -0.0002914429 | 0.09436313 | 0 | 0 | 0
5415 | 188685.8 | 2010-10-23 14:28 | 2911.473 | 7 | 17 | -1.099355 | 3.449416 | 16.20951 | 16.11644 | 64.84402 | 58.50148 | -0.0002914905 | 0.09436313 | 0 | 0 | 0
5416 | 188715.8 | 2010-10-23 14:28 | 2941.488 | 7 | 17 | -1.099355 | 3.435652 | 16.20951 | 16.12561 | 64.84402 | 58.53304 | -0.0003886223 | 0.09436313 | 0 | 0 | 0
5417 | 188745.9 | 2010-10-23 14:29 | 2971.503 | 7 | 17 | -1.099355 | 3.418648 | 16.20951 | 16.13478 | 64.84402 | 58.56445 | -0.0004858017 | 0.09436313 | 0 | 0 | 0
5418 | 188775.9 | 2010-10-23 14:29 | 3001.519 | 7 | 17 | -1.099536 | 3.397111 | 16.20951 | 16.14394 | 64.84402 | 58.5957 | -0.0006153584 | 0.09436313 | 0 | 0 | 0
5419 | 188805.9 | 2010-10-23 14:30 | 3031.534 | 7 | 17 | -1.099536 | 3.368449 | 16.20951 | 16.15311 | 64.84402 | 58.62671 | -0.000874424 | 0.09436313 | 0 | 0 | 0
5420 | 188835.9 | 2010-10-23 14:30 | 3061.549 | 7 | 17 | -1.099536 | 3.328775 | 16.20951 | 16.16228 | 64.84402 | 58.65742 | -0.001230669 | 0.09436313 | 0 | 0 | 0
5421 | 188865.9 | 2010-10-23 14:31 | 3091.564 | 7 | 17 | -1.099355 | 3.27226 | 16.20951 | 16.17144 | 64.84402 | 58.68769 | -0.001781273 | 0.09436313 | 0 | 0 | 0
5422 | 188895.9 | 2010-10-23 14:31 | 3121.579 | 7 | 17 | -1.099536 | 3.18935 | 16.20951 | 16.18061 | 64.84402 | 58.71733 | -0.00262332 | 0.09436313 | 0 | 0 | 0
5423 | 188925.9 | 2010-10-23 14:32 | 3151.594 | 7 | 17 | -1.099355 | 3.060451 | 16.20951 | 16.18978 | 64.84402 | 58.74603 | -0.004177904 | 0.09436313 | 0 | 0 | 0
5424 | 188951.7 | 2010-10-23 14:32 | 3177.344 | 7 | 17 | -1.099716 | 2.860138 | 16.20951 | 16.19764 | 64.84402 | 58.7694 | -0.008161497 | 0.09436313 | 0 | 0 | 0
5425 | 188965.3 | 2010-10-23 14:33 | 3190.953 | 7 | 17 | -1.099896 | 2.699986 | 16.20951 | 16.2018 | 64.84402 | 58.78096 | -0.009813214 | 0.09436313 | 0 | 0 | 0
5426 | 189025.3 | 2010-10-23 14:34 | 60.01475 | 8 | 17 | 0 | 3.367801 | 16.20951 | 16.2018 | 64.84402 | 58.78096 | 0.00119834 | 0.09436313 | 0 | 0 | 0
5427 | 189025.5 | 2010-10-23 14:34 | 0.1876908 | 9 | 17 | -0.0003540663 | 3.367801 | 16.20951 | 16.2018 | 64.84402 | 58.78096 | 0 | 0.09427773 | 0 | 0 | 0
5428 | 189030.3 | 2010-10-23 14:34 | 5.015551 | 9 | 17 | -0.0001737543 | 3.374926 | 16.20951 | 16.2018 | 64.84402 | 58.78096 | 0.0009716034 | 0.09427773 | 0 | 0 | 0
5429 | 189060.3 | 2010-10-23 14:34 | 30.01521 | 1 | 18 | 0 | 3.405046 | 16.20951 | 16.2018 | 64.84402 | 58.78096 | 0.0006153584 | 0.09427773 | 0 | 0 | 0
5430 | 189090.4 | 2010-10-23 14:35 | 60.03038 | 1 | 18 | 0 | 3.425611 | 16.20951 | 16.2018 | 64.84402 | 58.78096 | 0.0004858017 | 0.09427773 | 0 | 0 | 0
5431 | 189120.4 | 2010-10-23 14:35 | 90.0456 | 1 | 18 | 0 | 3.440671 | 16.20951 | 16.2018 | 64.84402 | 58.78096 | 0.00038867 | 0.09427773 | 0 | 0 | 0
5432 | 189150.3 | 2010-10-23 14:36 | 120.0139 | 1 | 18 | 0 | 3.452655 | 16.20951 | 16.2018 | 64.84402 | 58.78096 | 0.0002914905 | 0.09427773 | 0 | 0 | 0
5433 | 189180.4 | 2010-10-23 14:36 | 30.01517 | 2 | 18 | 0.5497776 | 3.609892 | 16.2141 | 16.2018 | 64.86042 | 58.78096 | 0.00152216 | 0.09427773 | 0 | 0 | 0
5434 | 189210.4 | 2010-10-23 14:37 | 60.03039 | 2 | 18 | 0.549958 | 3.655234 | 16.21868 | 16.2018 | 64.87708 | 58.78096 | 0.001036358 | 0.09427773 | 0 | 0 | 0
5435 | 189240.4 | 2010-10-23 14:37 | 90.04558 | 2 | 18 | 0.549958 | 3.687945 | 16.22327 | 16.2018 | 64.89393 | 58.78096 | 0.0007772922 | 0.09427773 | 0 | 0 | 0
5436 | 189270.4 | 2010-10-23 14:38 | 120.0607 | 2 | 18 | 0.5501383 | 3.714016 | 16.22786 | 16.2018 | 64.9109 | 58.78096 | 0.0006801129 | 0.09427773 | 0 | 0 | 0
5437 | 189300.4 | 2010-10-23 14:38 | 150.076 | 2 | 18 | 0.5503186 | 3.735067 | 16.23244 | 16.2018 | 64.92798 | 58.78096 | 0.0005506038 | 0.09427773 | 0 | 0 | 0
5438 | 189330.4 | 2010-10-23 14:39 | 180.0911 | 2 | 18 | 0.5501383 | 3.751746 | 16.23703 | 16.2018 | 64.94515 | 58.78096 | 0.000356245 | 0.09427773 | 0 | 0 | 0
5439 | 189360.5 | 2010-10-23 14:39 | 210.1064 | 2 | 18 | 0.549958 | 3.764054 | 16.24162 | 16.2018 | 64.96239 | 58.78096 | 0.0002914905 | 0.09427773 | 0 | 0 | 0
5440 | 189390.5 | 2010-10-23 14:40 | 240.1216 | 2 | 18 | 0.5501383 | 3.771826 | 16.2462 | 16.2018 | 64.97967 | 58.78096 | 0.0001619339 | 0.09427773 | 0 | 0 | 0
5441 | 189420.5 | 2010-10-23 14:40 | 270.1368 | 2 | 18 | 0.5501383 | 3.776846 | 16.25079 | 16.2018 | 64.99698 | 58.78096 | 9.717941e-05 | 0.09427773 | 0 | 0 | 0
5442 | 189450.5 | 2010-10-23 14:41 | 300.1519 | 2 | 18 | 0.5501383 | 3.781219 | 16.25537 | 16.2018 | 65.01431 | 58.78096 | 6.475449e-05 | 0.09427773 | 0 | 0 | 0
5443 | 189480.5 | 2010-10-23 14:41 | 330.167 | 2 | 18 | 0.5501383 | 3.785105 | 16.25996 | 16.2018 | 65.03166 | 58.78096 | 0.0001295567 | 0.09427773 | 0 | 0 | 0
5444 | 189510.5 | 2010-10-23 14:42 | 360.1822 | 2 | 18 | 0.5503186 | 3.788991 | 16.26455 | 16.2018 | 65.04903 | 58.78096 | 0.0001619339 | 0.09427773 | 0 | 0 | 0
5445 | 189540.5 | 2010-10-23 14:42 | 390.1974 | 2 | 18 | 0.5501383 | 3.792392 | 16.26913 | 16.2018 | 65.06641 | 58.78096 | 6.480217e-05 | 0.09427773 | 0 | 0 | 0
5446 | 189570.6 | 2010-10-23 14:43 | 420.2126 | 2 | 18 | 0.549958 | 3.795793 | 16.27372 | 16.2018 | 65.08381 | 58.78096 | 0.0001295567 | 0.09427773 | 0 | 0 | 0
5447 | 189600.6 | 2010-10-23 14:43 | 450.2278 | 2 | 18 | 0.5501383 | 3.799193 | 16.2783 | 16.2018 | 65.10123 | 58.78096 | 0.0001295567 | 0.09427773 | 0 | 0 | 0
5448 | 189630.6 | 2010-10-23 14:44 | 480.2457 | 2 | 18 | 0.549958 | 3.802594 | 16.28289 | 16.2018 | 65.11866 | 58.78096 | 9.713173e-05 | 0.09427773 | 0 | 0 | 0
5449 | 189660.6 | 2010-10-23 14:44 | 510.2585 | 2 | 18 | 0.549958 | 3.805832 | 16.28748 | 16.2018 | 65.13611 | 58.78096 | 6.475449e-05 | 0.09427773 | 0 | 0 | 0
5450 | 189690.6 | 2010-10-23 14:45 | 540.2735 | 2 | 18 | 0.549958 | 3.808747 | 16.29206 | 16.2018 | 65.15357 | 58.78096 | 3.237724e-05 | 0.09427773 | 0 | 0 | 0
5451 | 189720.6 | 2010-10-23 14:45 | 570.2886 | 2 | 18 | 0.549958 | 3.811986 | 16.29665 | 16.2018 | 65.17104 | 58.78096 | 6.475449e-05 | 0.09427773 | 0 | 0 | 0
5452 | 189750.6 | 2010-10-23 14:46 | 600.3039 | 2 | 18 | 0.5501383 | 3.815225 | 16.30123 | 16.2018 | 65.18853 | 58.78096 | 9.717941e-05 | 0.09427773 | 0 | 0 | 0
5453 | 189780.7 | 2010-10-23 14:46 | 630.3191 | 2 | 18 | 0.549958 | 3.818301 | 16.30582 | 16.2018 | 65.20604 | 58.78096 | 9.717941e-05 | 0.09427773 | 0 | 0 | 0
5454 | 189810.7 | 2010-10-23 14:47 | 660.3343 | 2 | 18 | 0.549958 | 3.821378 | 16.31041 | 16.2018 | 65.22355 | 58.78096 | 3.242493e-05 | 0.09427773 | 0 | 0 | 0
5455 | 189840.7 | 2010-10-23 14:47 | 690.3495 | 2 | 18 | 0.5501383 | 3.824779 | 16.31499 | 16.2018 | 65.24109 | 58.78096 | 9.717941e-05 | 0.09427773 | 0 | 0 | 0
5456 | 189870.7 | 2010-10-23 14:48 | 720.3645 | 2 | 18 | 0.5501383 | 3.828017 | 16.31958 | 16.2018 | 65.25863 | 58.78096 | 6.480217e-05 | 0.09427773 | 0 | 0 | 0
5457 | 189900.7 | 2010-10-23 14:48 | 750.3797 | 2 | 18 | 0.5501383 | 3.831256 | 16.32417 | 16.2018 | 65.2762 | 58.78096 | 6.480217e-05 | 0.09427773 | 0 | 0 | 0
5458 | 189930.7 | 2010-10-23 14:49 | 780.395 | 2 | 18 | 0.5501383 | 3.834657 | 16.32875 | 16.2018 | 65.29378 | 58.78096 | 6.475449e-05 | 0.09427773 | 0 | 0 | 0
5459 | 189960.8 | 2010-10-23 14:49 | 810.4101 | 2 | 18 | 0.5501383 | 3.838057 | 16.33334 | 16.2018 | 65.31137 | 58.78096 | 9.713173e-05 | 0.09427773 | 0 | 0 | 0
5460 | 189990.8 | 2010-10-23 14:50 | 840.4254 | 2 | 18 | 0.5501383 | 3.84162 | 16.33792 | 16.2018 | 65.32898 | 58.78096 | 9.717941e-05 | 0.09427773 | 0 | 0 | 0
5461 | 190020.8 | 2010-10-23 14:50 | 870.4406 | 2 | 18 | 0.5501383 | 3.844859 | 16.34251 | 16.2018 | 65.3466 | 58.78096 | 9.717941e-05 | 0.09427773 | 0 | 0 | 0
5462 | 190050.8 | 2010-10-23 14:51 | 900.4557 | 2 | 18 | 0.5501383 | 3.848259 | 16.3471 | 16.2018 | 65.36424 | 58.78096 | 9.717941e-05 | 0.09427773 | 0 | 0 | 0
5463 | 190080.8 | 2010-10-23 14:51 | 930.471 | 2 | 18 | 0.549958 | 3.851498 | 16.35168 | 16.2018 | 65.3819 | 58.78096 | 9.717941e-05 | 0.09427773 | 0 | 0 | 0
5464 | 190110.8 | 2010-10-23 14:52 | 960.4861 | 2 | 18 | 0.5501383 | 3.854737 | 16.35627 | 16.2018 | 65.39957 | 58.78096 | 6.480217e-05 | 0.09427773 | 0 | 0 | 0
5465 | 190140.8 | 2010-10-23 14:52 | 990.5012 | 2 | 18 | 0.5501383 | 3.858137 | 16.36085 | 16.2018 | 65.41726 | 58.78096 | 0.0001619339 | 0.09427773 | 0 | 0 | 0
5466 | 190170.9 | 2010-10-23 14:53 | 1020.516 | 2 | 18 | 0.549958 | 3.861052 | 16.36544 | 16.2018 | 65.43496 | 58.78096 | 9.717941e-05 | 0.09427773 | 0 | 0 | 0
5467 | 190200.9 | 2010-10-23 14:53 | 1050.532 | 2 | 18 | 0.5501383 | 3.863967 | 16.37003 | 16.2018 | 65.45267 | 58.78096 | 6.475449e-05 | 0.09427773 | 0 | 0 | 0
5468 | 190230.9 | 2010-10-23 14:54 | 1080.547 | 2 | 18 | 0.549958 | 3.866882 | 16.37461 | 16.2018 | 65.4704 | 58.78096 | 6.480217e-05 | 0.09427773 | 0 | 0 | 0
5469 | 190260.9 | 2010-10-23 14:54 | 1110.562 | 2 | 18 | 0.549958 | 3.869796 | 16.3792 | 16.2018 | 65.48814 | 58.78096 | 6.475449e-05 | 0.09427773 | 0 | 0 | 0
5470 | 190290.9 | 2010-10-23 14:55 | 1140.577 | 2 | 18 | 0.5501383 | 3.872225 | 16.38378 | 16.2018 | 65.50589 | 58.78096 | 3.237724e-05 | 0.09427773 | 0 | 0 | 0
5471 | 190320.9 | 2010-10-23 14:55 | 1170.592 | 2 | 18 | 0.5501383 | 3.874978 | 16.38837 | 16.2018 | 65.52366 | 58.78096 | 6.480217e-05 | 0.09427773 | 0 | 0 | 0
5472 | 190351 | 2010-10-23 14:56 | 1200.608 | 2 | 18 | 0.549958 | 3.877407 | 16.39296 | 16.2018 | 65.54143 | 58.78096 | 9.717941e-05 | 0.09427773 | 0 | 0 | 0
5473 | 190381 | 2010-10-23 14:56 | 1230.623 | 2 | 18 | 0.549958 | 3.879674 | 16.39754 | 16.2018 | 65.55922 | 58.78096 | 6.480217e-05 | 0.09427773 | 0 | 0 | 0
5474 | 190411 | 2010-10-23 14:57 | 1260.638 | 2 | 18 | 0.5501383 | 3.881779 | 16.40213 | 16.2018 | 65.57702 | 58.78096 | 6.475449e-05 | 0.09427773 | 0 | 0 | 0
5475 | 190441 | 2010-10-23 14:57 | 1290.653 | 2 | 18 | 0.5503186 | 3.883885 | 16.40671 | 16.2018 | 65.59482 | 58.78096 | 6.480217e-05 | 0.09427773 | 0 | 0 | 0
5476 | 190471 | 2010-10-23 14:58 | 1320.668 | 2 | 18 | 0.5501383 | 3.885666 | 16.4113 | 16.2018 | 65.61264 | 58.78096 | 9.717941e-05 | 0.09427773 | 0 | 0 | 0
5477 | 190501 | 2010-10-23 14:58 | 1350.684 | 2 | 18 | 0.549958 | 3.887285 | 16.41589 | 16.2018 | 65.63046 | 58.78096 | 0 | 0.09427773 | 0 | 0 | 0
5478 | 190531 | 2010-10-23 14:59 | 1380.699 | 2 | 18 | 0.5501383 | 3.888905 | 16.42047 | 16.2018 | 65.64829 | 58.78096 | 3.237724e-05 | 0.09427773 | 0 | 0 | 0
5479 | 190561.1 | 2010-10-23 14:59 | 1410.714 | 2 | 18 | 0.549958 | 3.890362 | 16.42506 | 16.2018 | 65.66613 | 58.78096 | 0 | 0.09427773 | 0 | 0 | 0
5480 | 190591.1 | 2010-10-23 15:00 | 1440.729 | 2 | 18 | 0.5501383 | 3.891981 | 16.42965 | 16.2018 | 65.68398 | 58.78096 | 6.480217e-05 | 0.09427773 | 0 | 0 | 0
5481 | 190621.1 | 2010-10-23 15:00 | 1470.744 | 2 | 18 | 0.5501383 | 3.893277 | 16.43423 | 16.2018 | 65.70183 | 58.78096 | 3.237724e-05 | 0.09427773 | 0 | 0 | 0
5482 | 190651.1 | 2010-10-23 15:01 | 1500.759 | 2 | 18 | 0.5501383 | 3.894734 | 16.43882 | 16.2018 | 65.71969 | 58.78096 | 3.237724e-05 | 0.09427773 | 0 | 0 | 0
5483 | 190681.1 | 2010-10-23 15:01 | 1530.775 | 2 | 18 | 0.5501383 | 3.89603 | 16.4434 | 16.2018 | 65.73755 | 58.78096 | 6.480217e-05 | 0.09427773 | 0 | 0 | 0
5484 | 190711.1 | 2010-10-23 15:02 | 1560.79 | 2 | 18 | 0.5501383 | 3.897163 | 16.44799 | 16.2018 | 65.75542 | 58.78096 | 0 | 0.09427773 | 0 | 0 | 0
5485 | 190741.1 | 2010-10-23 15:02 | 1590.805 | 2 | 18 | 0.549958 | 3.898459 | 16.45258 | 16.2018 | 65.7733 | 58.78096 | 3.237724e-05 | 0.09427773 | 0 | 0 | 0
5486 | 190771.2 | 2010-10-23 15:03 | 1620.82 | 2 | 18 | 0.549958 | 3.899916 | 16.45716 | 16.2018 | 65.79118 | 58.78096 | 3.242493e-05 | 0.09427773 | 0 | 0 | 0
5487 | 190801.2 | 2010-10-23 15:03 | 1650.835 | 2 | 18 | 0.5501383 | 3.901212 | 16.46175 | 16.2018 | 65.80907 | 58.78096 | 9.713173e-05 | 0.09427773 | 0 | 0 | 0
5488 | 190831.2 | 2010-10-23 15:04 | 1680.851 | 2 | 18 | 0.549958 | 3.902345 | 16.46633 | 16.2018 | 65.82696 | 58.78096 | 3.242493e-05 | 0.09427773 | 0 | 0 | 0
5489 | 190861.2 | 2010-10-23 15:04 | 1710.866 | 2 | 18 | 0.549958 | 3.903641 | 16.47092 | 16.2018 | 65.84486 | 58.78096 | 3.237724e-05 | 0.09427773 | 0 | 0 | 0
5490 | 190891.2 | 2010-10-23 15:05 | 1740.881 | 2 | 18 | 0.5497776 | 3.904936 | 16.47551 | 16.2018 | 65.86277 | 58.78096 | 3.237724e-05 | 0.09427773 | 0 | 0 | 0
5491 | 190921.2 | 2010-10-23 15:05 | 1770.896 | 2 | 18 | 0.5501383 | 3.906394 | 16.48009 | 16.2018 | 65.88068 | 58.78096 | 3.242493e-05 | 0.09427773 | 0 | 0 | 0
5492 | 190951.3 | 2010-10-23 15:06 | 1800.911 | 2 | 18 | 0.5501383 | 3.907689 | 16.48468 | 16.2018 | 65.8986 | 58.78096 | 6.475449e-05 | 0.09427773 | 0 | 0 | 0
5493 | 190981.3 | 2010-10-23 15:06 | 1830.927 | 2 | 18 | 0.549958 | 3.908984 | 16.48926 | 16.2018 | 65.91652 | 58.78096 | 6.480217e-05 | 0.09427773 | 0 | 0 | 0
5494 | 191011.3 | 2010-10-23 15:07 | 1860.942 | 2 | 18 | 0.549958 | 3.91028 | 16.49385 | 16.2018 | 65.93445 | 58.78096 | 3.237724e-05 | 0.09427773 | 0 | 0 | 0
5495 | 191041.3 | 2010-10-23 15:07 | 1890.957 | 2 | 18 | 0.5501383 | 3.911575 | 16.49844 | 16.2018 | 65.95239 | 58.78096 | 3.237724e-05 | 0.09427773 | 0 | 0 | 0
5496 | 191071.3 | 2010-10-23 15:08 | 1920.972 | 2 | 18 | 0.549958 | 3.912871 | 16.50302 | 16.2018 | 65.97033 | 58.78096 | 3.242493e-05 | 0.09427773 | 0 | 0 | 0
5497 | 191101.3 | 2010-10-23 15:08 | 1950.987 | 2 | 18 | 0.5501383 | 3.914166 | 16.50761 | 16.2018 | 65.98828 | 58.78096 | 3.237724e-05 | 0.09427773 | 0 | 0 | 0
5498 | 191131.3 | 2010-10-23 15:09 | 1981.002 | 2 | 18 | 0.5501383 | 3.915786 | 16.5122 | 16.2018 | 66.00623 | 58.78096 | 6.475449e-05 | 0.09427773 | 0 | 0 | 0
5499 | 191161.4 | 2010-10-23 15:09 | 2011.018 | 2 | 18 | 0.5501383 | 3.917081 | 16.51678 | 16.2018 | 66.02419 | 58.78096 | 3.237724e-05 | 0.09427773 | 0 | 0 | 0
5500 | 191191.4 | 2010-10-23 15:10 | 2041.033 | 2 | 18 | 0.549958 | 3.918376 | 16.52137 | 16.2018 | 66.04216 | 58.78096 | 3.237724e-05 | 0.09427773 | 0 | 0 | 0
5501 | 191221.4 | 2010-10-23 15:10 | 2071.048 | 2 | 18 | 0.5501383 | 3.919672 | 16.52595 | 16.2018 | 66.06013 | 58.78096 | 3.237724e-05 | 0.09427773 | 0 | 0 | 0
5502 | 191251.4 | 2010-10-23 15:11 | 2101.063 | 2 | 18 | 0.549958 | 3.921291 | 16.53054 | 16.2018 | 66.07811 | 58.78096 | 6.475449e-05 | 0.09427773 | 0 | 0 | 0
5503 | 191281.4 | 2010-10-23 15:11 | 2131.078 | 2 | 18 | 0.5501383 | 3.922587 | 16.53513 | 16.2018 | 66.0961 | 58.78096 | 3.242493e-05 | 0.09427773 | 0 | 0 | 0
5504 | 191311.4 | 2010-10-23 15:12 | 2161.094 | 2 | 18 | 0.5501383 | 3.924044 | 16.53971 | 16.2018 | 66.11409 | 58.78096 | 3.237724e-05 | 0.09427773 | 0 | 0 | 0
5505 | 191341.5 | 2010-10-23 15:12 | 2191.109 | 2 | 18 | 0.549958 | 3.925502 | 16.5443 | 16.2018 | 66.13209 | 58.78096 | 6.475449e-05 | 0.09427773 | 0 | 0 | 0
5506 | 191371.5 | 2010-10-23 15:13 | 2221.124 | 2 | 18 | 0.549958 | 3.926959 | 16.54888 | 16.2018 | 66.1501 | 58.78096 | 3.237724e-05 | 0.09427773 | 0 | 0 | 0
5507 | 191401.5 | 2010-10-23 15:13 | 2251.139 | 2 | 18 | 0.5497776 | 3.928416 | 16.55347 | 16.2018 | 66.16811 | 58.78096 | 3.237724e-05 | 0.09427773 | 0 | 0 | 0
5508 | 191431.5 | 2010-10-23 15:14 | 2281.154 | 2 | 18 | 0.5497776 | 3.929874 | 16.55806 | 16.2018 | 66.18613 | 58.78096 | 3.242493e-05 | 0.09427773 | 0 | 0 | 0
5509 | 191461.5 | 2010-10-23 15:14 | 2311.169 | 2 | 18 | 0.549958 | 3.931169 | 16.56264 | 16.2018 | 66.20415 | 58.78096 | 3.237724e-05 | 0.09427773 | 0 | 0 | 0
5510 | 191491.5 | 2010-10-23 15:15 | 2341.185 | 2 | 18 | 0.5501383 | 3.932789 | 16.56723 | 16.2018 | 66.22218 | 58.78096 | 0 | 0.09427773 | 0 | 0 | 0
5511 | 191521.5 | 2010-10-23 15:15 | 2371.2 | 2 | 18 | 0.549958 | 3.934246 | 16.57181 | 16.2018 | 66.24022 | 58.78096 | 0 | 0.09427773 | 0 | 0 | 0
5512 | 191551.6 | 2010-10-23 15:16 | 2401.218 | 2 | 18 | 0.549958 | 3.936027 | 16.5764 | 16.2018 | 66.25827 | 58.78096 | 6.475449e-05 | 0.09427773 | 0 | 0 | 0
5513 | 191581.6 | 2010-10-23 15:16 | 2431.231 | 2 | 18 | 0.5497776 | 3.937323 | 16.58099 | 16.2018 | 66.27633 | 58.78096 | 0 | 0.09427773 | 0 | 0 | 0
5514 | 191611.6 | 2010-10-23 15:17 | 2461.246 | 2 | 18 | 0.549958 | 3.939104 | 16.58557 | 16.2018 | 66.29439 | 58.78096 | 6.475449e-05 | 0.09427773 | 0 | 0 | 0
5515 | 191641.6 | 2010-10-23 15:17 | 2491.261 | 2 | 18 | 0.5501383 | 3.940562 | 16.59016 | 16.2018 | 66.31245 | 58.78096 | 6.475449e-05 | 0.09427773 | 0 | 0 | 0
5516 | 191671.6 | 2010-10-23 15:18 | 2521.276 | 2 | 18 | 0.5501383 | 3.942181 | 16.59474 | 16.2018 | 66.33053 | 58.78096 | 6.475449e-05 | 0.09427773 | 0 | 0 | 0
5517 | 191701.6 | 2010-10-23 15:18 | 2551.291 | 2 | 18 | 0.5501383 | 3.943638 | 16.59933 | 16.2018 | 66.34861 | 58.78096 | 6.480217e-05 | 0.09427773 | 0 | 0 | 0
5518 | 191731.7 | 2010-10-23 15:19 | 2581.306 | 2 | 18 | 0.549958 | 3.945258 | 16.60392 | 16.2018 | 66.3667 | 58.78096 | 3.237724e-05 | 0.09427773 | 0 | 0 | 0
5519 | 191761.7 | 2010-10-23 15:19 | 2611.321 | 2 | 18 | 0.5501383 | 3.947039 | 16.6085 | 16.2018 | 66.3848 | 58.78096 | 9.717941e-05 | 0.09427773 | 0 | 0 | 0
5520 | 191791.7 | 2010-10-23 15:20 | 2641.337 | 2 | 18 | 0.5501383 | 3.948496 | 16.61309 | 16.2018 | 66.4029 | 58.78096 | 6.480217e-05 | 0.09427773 | 0 | 0 | 0
5521 | 191821.7 | 2010-10-23 15:20 | 2671.352 | 2 | 18 | 0.549958 | 3.950116 | 16.61767 | 16.2018 | 66.42101 | 58.78096 | 6.480217e-05 | 0.09427773 | 0 | 0 | 0
5522 | 191851.7 | 2010-10-23 15:21 | 2701.367 | 2 | 18 | 0.5501383 | 3.951573 | 16.62226 | 16.2018 | 66.43913 | 58.78096 | 3.242493e-05 | 0.09427773 | 0 | 0 | 0
5523 | 191881.7 | 2010-10-23 15:21 | 2731.382 | 2 | 18 | 0.549958 | 3.953354 | 16.62685 | 16.2018 | 66.45726 | 58.78096 | 3.237724e-05 | 0.09427773 | 0 | 0 | 0
5524 | 191911.7 | 2010-10-23 15:22 | 2761.397 | 2 | 18 | 0.5501383 | 3.954812 | 16.63143 | 16.2018 | 66.47539 | 58.78096 | 3.242493e-05 | 0.09427773 | 0 | 0 | 0
5525 | 191941.8 | 2010-10-23 15:22 | 2791.412 | 2 | 18 | 0.5497776 | 3.956431 | 16.63602 | 16.2018 | 66.49353 | 58.78096 | 0 | 0.09427773 | 0 | 0 | 0
5526 | 191971.8 | 2010-10-23 15:23 | 2821.428 | 2 | 18 | 0.5501383 | 3.958374 | 16.6406 | 16.2018 | 66.51168 | 58.78096 | 9.717941e-05 | 0.09427773 | 0 | 0 | 0
5527 | 192001.8 | 2010-10-23 15:23 | 2851.443 | 2 | 18 | 0.549958 | 3.959832 | 16.64519 | 16.2018 | 66.52984 | 58.78096 | 6.480217e-05 | 0.09427773 | 0 | 0 | 0
5528 | 192031.8 | 2010-10-23 15:24 | 2881.458 | 2 | 18 | 0.549958 | 3.961613 | 16.64978 | 16.2018 | 66.54801 | 58.78096 | 3.237724e-05 | 0.09427773 | 0 | 0 | 0
5529 | 192061.8 | 2010-10-23 15:24 | 2911.473 | 2 | 18 | 0.5497776 | 3.963232 | 16.65436 | 16.2018 | 66.56618 | 58.78096 | 0 | 0.09427773 | 0 | 0 | 0
5530 | 192091.8 | 2010-10-23 15:25 | 2941.488 | 2 | 18 | 0.5501383 | 3.965175 | 16.65895 | 16.2018 | 66.58436 | 58.78096 | 6.475449e-05 | 0.09427773 | 0 | 0 | 0
5531 | 192121.8 | 2010-10-23 15:25 | 2971.504 | 2 | 18 | 0.549958 | 3.966795 | 16.66354 | 16.2018 | 66.60255 | 58.78096 | 3.237724e-05 | 0.09427773 | 0 | 0 | 0
5532 | 192151.9 | 2010-10-23 15:26 | 3001.519 | 2 | 18 | 0.5501383 | 3.968414 | 16.66812 | 16.2018 | 66.62074 | 58.78096 | 0 | 0.09427773 | 0 | 0 | 0
5533 | 192181.9 | 2010-10-23 15:26 | 3031.534 | 2 | 18 | 0.5501383 | 3.970357 | 16.67271 | 16.2018 | 66.63895 | 58.78096 | 6.480217e-05 | 0.09427773 | 0 | 0 | 0
5534 | 192211.9 | 2010-10-23 15:27 | 3061.549 | 2 | 18 | 0.549958 | 3.972139 | 16.67729 | 16.2018 | 66.65716 | 58.78096 | 6.475449e-05 | 0.09427773 | 0 | 0 | 0
5535 | 192241.9 | 2010-10-23 15:27 | 3091.564 | 2 | 18 | 0.549958 | 3.97392 | 16.68188 | 16.2018 | 66.67538 | 58.78096 | 6.475449e-05 | 0.09427773 | 0 | 0 | 0
5536 | 192271.9 | 2010-10-23 15:28 | 3121.58 | 2 | 18 | 0.5501383 | 3.975863 | 16.68647 | 16.2018 | 66.69361 | 58.78096 | 9.717941e-05 | 0.09427773 | 0 | 0 | 0
5537 | 192301.9 | 2010-10-23 15:28 | 3151.595 | 2 | 18 | 0.5501383 | 3.977644 | 16.69105 | 16.2018 | 66.71185 | 58.78096 | 6.480217e-05 | 0.09427773 | 0 | 0 | 0
5538 | 192332 | 2010-10-23 15:29 | 3181.61 | 2 | 18 | 0.549958 | 3.979264 | 16.69564 | 16.2018 | 66.7301 | 58.78096 | 3.237724e-05 | 0.09427773 | 0 | 0 | 0
5539 | 192362 | 2010-10-23 15:29 | 3211.625 | 2 | 18 | 0.5501383 | 3.981531 | 16.70022 | 16.2018 | 66.74835 | 58.78096 | 9.717941e-05 | 0.09427773 | 0 | 0 | 0
5540 | 192392 | 2010-10-23 15:30 | 3241.64 | 2 | 18 | 0.5501383 | 3.983474 | 16.70481 | 16.2018 | 66.76661 | 58.78096 | 6.475449e-05 | 0.09427773 | 0 | 0 | 0
5541 | 192422 | 2010-10-23 15:30 | 3271.655 | 2 | 18 | 0.549958 | 3.985255 | 16.7094 | 16.2018 | 66.78489 | 58.78096 | 6.475449e-05 | 0.09427773 | 0 | 0 | 0
5542 | 192452 | 2010-10-23 15:31 | 3301.671 | 2 | 18 | 0.5501383 | 3.987199 | 16.71398 | 16.2018 | 66.80317 | 58.78096 | 6.480217e-05 | 0.09427773 | 0 | 0 | 0
5543 | 192482 | 2010-10-23 15:31 | 3331.686 | 2 | 18 | 0.549958 | 3.989142 | 16.71857 | 16.2018 | 66.82146 | 58.78096 | 3.237724e-05 | 0.09427773 | 0 | 0 | 0
5544 | 192512 | 2010-10-23 15:32 | 3361.701 | 2 | 18 | 0.549958 | 3.991085 | 16.72316 | 16.2018 | 66.83976 | 58.78096 | 3.237724e-05 | 0.09427773 | 0 | 0 | 0
5545 | 192542.1 | 2010-10-23 15:32 | 3391.716 | 2 | 18 | 0.5501383 | 3.993352 | 16.72774 | 16.2018 | 66.85807 | 58.78096 | 3.237724e-05 | 0.09427773 | 0 | 0 | 0
5546 | 192572.1 | 2010-10-23 15:33 | 3421.731 | 2 | 18 | 0.549958 | 3.995295 | 16.73233 | 16.2018 | 66.87638 | 58.78096 | 6.480217e-05 | 0.09427773 | 0 | 0 | 0
5547 | 192602.1 | 2010-10-23 15:33 | 3451.747 | 2 | 18 | 0.5501383 | 3.9974 | 16.73691 | 16.2018 | 66.89471 | 58.78096 | 6.475449e-05 | 0.09427773 | 0 | 0 | 0
5548 | 192632.1 | 2010-10-23 15:34 | 3481.762 | 2 | 18 | 0.5501383 | 3.999667 | 16.7415 | 16.2018 | 66.91305 | 58.78096 | 6.475449e-05 | 0.09427773 | 0 | 0 | 0
5549 | 192662.1 | 2010-10-23 15:34 | 3511.777 | 2 | 18 | 0.549958 | 4.001611 | 16.74609 | 16.2018 | 66.9314 | 58.78096 | 6.484985e-05 | 0.09427773 | 0 | 0 | 0
5550 | 192692.1 | 2010-10-23 15:35 | 3541.792 | 2 | 18 | 0.549958 | 4.003878 | 16.75067 | 16.2018 | 66.94975 | 58.78096 | 6.475449e-05 | 0.09427773 | 0 | 0 | 0
5551 | 192722.2 | 2010-10-23 15:35 | 3571.807 | 2 | 18 | 0.549958 | 4.005983 | 16.75526 | 16.2018 | 66.96812 | 58.78096 | 6.475449e-05 | 0.09427773 | 0 | 0 | 0
5552 | 192752.2 | 2010-10-23 15:36 | 3601.823 | 2 | 18 | 0.5501383 | 4.00825 | 16.75984 | 16.2018 | 66.9865 | 58.78096 | 6.475449e-05 | 0.09427773 | 0 | 0 | 0
5553 | 192782.2 | 2010-10-23 15:36 | 3631.838 | 2 | 18 | 0.5503186 | 4.010679 | 16.76443 | 16.2018 | 67.00488 | 58.78096 | 9.717941e-05 | 0.09427773 | 0 | 0 | 0
5554 | 192812.2 | 2010-10-23 15:37 | 3661.853 | 2 | 18 | 0.5501383 | 4.012622 | 16.76902 | 16.2018 | 67.02328 | 58.78096 | 3.232956e-05 | 0.09427773 | 0 | 0 | 0
5555 | 192842.2 | 2010-10-23 15:37 | 3691.868 | 2 | 18 | 0.549958 | 4.014889 | 16.7736 | 16.2018 | 67.04169 | 58.78096 | 6.475449e-05 | 0.09427773 | 0 | 0 | 0
5556 | 192872.2 | 2010-10-23 15:38 | 3721.883 | 2 | 18 | 0.549958 | 4.017156 | 16.77819 | 16.2018 | 67.06011 | 58.78096 | 3.232956e-05 | 0.09427773 | 0 | 0 | 0
5557 | 192902.2 | 2010-10-23 15:38 | 3751.898 | 2 | 18 | 0.549958 | 4.019261 | 16.78277 | 16.2018 | 67.07854 | 58.78096 | -3.242493e-05 | 0.09427773 | 0 | 0 | 0
5558 | 192932.3 | 2010-10-23 15:39 | 3781.914 | 2 | 18 | 0.549958 | 4.02169 | 16.78736 | 16.2018 | 67.09698 | 58.78096 | 6.475449e-05 | 0.09427773 | 0 | 0 | 0
5559 | 192962.3 | 2010-10-23 15:39 | 3811.929 | 2 | 18 | 0.5501383 | 4.024282 | 16.79195 | 16.2018 | 67.11543 | 58.78096 | 9.717941e-05 | 0.09427773 | 0 | 0 | 0
5560 | 192992.3 | 2010-10-23 15:40 | 3841.944 | 2 | 18 | 0.5501383 | 4.026711 | 16.79653 | 16.2018 | 67.13389 | 58.78096 | 9.717941e-05 | 0.09427773 | 0 | 0 | 0
5561 | 193022.3 | 2010-10-23 15:40 | 3871.959 | 2 | 18 | 0.5501383 | 4.028977 | 16.80112 | 16.2018 | 67.15236 | 58.78096 | 9.717941e-05 | 0.09427773 | 0 | 0 | 0
5562 | 193052.3 | 2010-10-23 15:41 | 3901.974 | 2 | 18 | 0.549958 | 4.031406 | 16.8057 | 16.2018 | 67.17084 | 58.78096 | 9.717941e-05 | 0.09427773 | 0 | 0 | 0
5563 | 193082.3 | 2010-10-23 15:41 | 3931.99 | 2 | 18 | 0.549958 | 4.033835 | 16.81029 | 16.2018 | 67.18933 | 58.78096 | 6.475449e-05 | 0.09427773 | 0 | 0 | 0
5564 | 193112.3 | 2010-10-23 15:42 | 3962.005 | 2 | 18 | 0.5501383 | 4.036264 | 16.81488 | 16.2018 | 67.20784 | 58.78096 | 6.475449e-05 | 0.09427773 | 0 | 0 | 0
5565 | 193142.4 | 2010-10-23 15:42 | 3992.02 | 2 | 18 | 0.549958 | 4.038856 | 16.81946 | 16.2018 | 67.22635 | 58.78096 | 9.717941e-05 | 0.09427773 | 0 | 0 | 0
5566 | 193172.4 | 2010-10-23 15:43 | 4022.035 | 2 | 18 | 0.549958 | 4.041285 | 16.82405 | 16.2018 | 67.24488 | 58.78096 | 6.475449e-05 | 0.09427773 | 0 | 0 | 0
5567 | 193202.4 | 2010-10-23 15:43 | 4052.05 | 2 | 18 | 0.549958 | 4.043714 | 16.82863 | 16.2018 | 67.26341 | 58.78096 | 6.475449e-05 | 0.09427773 | 0 | 0 | 0
5568 | 193232.4 | 2010-10-23 15:44 | 4082.066 | 2 | 18 | 0.549958 | 4.046143 | 16.83322 | 16.2018 | 67.28196 | 58.78096 | 0 | 0.09427773 | 0 | 0 | 0
5569 | 193262.4 | 2010-10-23 15:44 | 4112.081 | 2 | 18 | 0.5497776 | 4.048572 | 16.8378 | 16.2018 | 67.30052 | 58.78096 | 3.242493e-05 | 0.09427773 | 0 | 0 | 0
5570 | 193292.4 | 2010-10-23 15:45 | 4142.096 | 2 | 18 | 0.549958 | 4.051324 | 16.84239 | 16.2018 | 67.3191 | 58.78096 | 6.475449e-05 | 0.09427773 | 0 | 0 | 0
5571 | 193322.5 | 2010-10-23 15:45 | 4172.111 | 2 | 18 | 0.5501383 | 4.054077 | 16.84698 | 16.2018 | 67.33768 | 58.78096 | 6.475449e-05 | 0.09427773 | 0 | 0 | 0
5572 | 193352.5 | 2010-10-23 15:46 | 4202.126 | 2 | 18 | 0.549958 | 4.056506 | 16.85156 | 16.2018 | 67.35628 | 58.78096 | 3.232956e-05 | 0.09427773 | 0 | 0 | 0
5573 | 193382.5 | 2010-10-23 15:46 | 4232.141 | 2 | 18 | 0.5501383 | 4.059421 | 16.85615 | 16.2018 | 67.37489 | 58.78096 | 6.475449e-05 | 0.09427773 | 0 | 0 | 0
5574 | 193412.5 | 2010-10-23 15:47 | 4262.157 | 2 | 18 | 0.549958 | 4.06185 | 16.86073 | 16.2018 | 67.39351 | 58.78096 | 0 | 0.09427773 | 0 | 0 | 0
5575 | 193442.5 | 2010-10-23 15:47 | 4292.172 | 2 | 18 | 0.5501383 | 4.064765 | 16.86532 | 16.2018 | 67.41215 | 58.78096 | 9.717941e-05 | 0.09427773 | 0 | 0 | 0
5576 | 193472.5 | 2010-10-23 15:48 | 4322.19 | 2 | 18 | 0.5501383 | 4.067518 | 16.86991 | 16.2018 | 67.4308 | 58.78096 | 9.717941e-05 | 0.09427773 | 0 | 0 | 0
5577 | 193502.5 | 2010-10-23 15:48 | 4352.203 | 2 | 18 | 0.5501383 | 4.070109 | 16.87449 | 16.2018 | 67.44946 | 58.78096 | 6.484985e-05 | 0.09427773 | 0 | 0 | 0
5578 | 193532.6 | 2010-10-23 15:49 | 4382.217 | 2 | 18 | 0.5501383 | 4.073023 | 16.87908 | 16.2018 | 67.46813 | 58.78096 | 6.475449e-05 | 0.09427773 | 0 | 0 | 0
5579 | 193562.6 | 2010-10-23 15:49 | 4412.233 | 2 | 18 | 0.5501383 | 4.075777 | 16.88366 | 16.2018 | 67.48681 | 58.78096 | 6.484985e-05 | 0.09427773 | 0 | 0 | 0
5580 | 193592.6 | 2010-10-23 15:50 | 4442.248 | 2 | 18 | 0.5501383 | 4.078529 | 16.88825 | 16.2018 | 67.50551 | 58.78096 | 6.475449e-05 | 0.09427773 | 0 | 0 | 0
5581 | 193622.6 | 2010-10-23 15:50 | 4472.263 | 2 | 18 | 0.549958 | 4.081606 | 16.89284 | 16.2018 | 67.52422 | 58.78096 | 9.717941e-05 | 0.09427773 | 0 | 0 | 0
5582 | 193652.6 | 2010-10-23 15:51 | 4502.278 | 2 | 18 | 0.549958 | 4.084197 | 16.89742 | 16.2018 | 67.54295 | 58.78096 | 3.242493e-05 | 0.09427773 | 0 | 0 | 0
5583 | 193682.6 | 2010-10-23 15:51 | 4532.293 | 2 | 18 | 0.5501383 | 4.087436 | 16.90201 | 16.2018 | 67.56168 | 58.78096 | 0.0001296043 | 0.09427773 | 0 | 0 | 0
5584 | 193712.7 | 2010-10-23 15:52 | 4562.309 | 2 | 18 | 0.5501383 | 4.090189 | 16.90659 | 16.2018 | 67.58044 | 58.78096 | 6.475449e-05 | 0.09427773 | 0 | 0 | 0
5585 | 193742.7 | 2010-10-23 15:52 | 4592.324 | 2 | 18 | 0.549958 | 4.093265 | 16.91118 | 16.2018 | 67.5992 | 58.78096 | 9.708405e-05 | 0.09427773 | 0 | 0 | 0
5586 | 193772.7 | 2010-10-23 15:53 | 4622.339 | 2 | 18 | 0.5501383 | 4.096342 | 16.91577 | 16.2018 | 67.61798 | 58.78096 | 9.717941e-05 | 0.09427773 | 0 | 0 | 0
5587 | 193802.7 | 2010-10-23 15:53 | 4652.354 | 2 | 18 | 0.549958 | 4.099419 | 16.92035 | 16.2018 | 67.63677 | 58.78096 | 9.717941e-05 | 0.09427773 | 0 | 0 | 0
5588 | 193832.7 | 2010-10-23 15:54 | 4682.369 | 2 | 18 | 0.549958 | 4.102334 | 16.92494 | 16.2018 | 67.65558 | 58.78096 | 6.475449e-05 | 0.09427773 | 0 | 0 | 0
5589 | 193862.7 | 2010-10-23 15:54 | 4712.385 | 2 | 18 | 0.549958 | 4.10541 | 16.92953 | 16.2018 | 67.6744 | 58.78096 | 9.708405e-05 | 0.09427773 | 0 | 0 | 0
5590 | 193892.7 | 2010-10-23 15:55 | 4742.4 | 2 | 18 | 0.549958 | 4.108487 | 16.93411 | 16.2018 | 67.69323 | 58.78096 | 6.475449e-05 | 0.09427773 | 0 | 0 | 0
5591 | 193922.8 | 2010-10-23 15:55 | 4772.415 | 2 | 18 | 0.5501383 | 4.111564 | 16.9387 | 16.2018 | 67.71208 | 58.78096 | 6.475449e-05 | 0.09427773 | 0 | 0 | 0
5592 | 193952.8 | 2010-10-23 15:56 | 4802.43 | 2 | 18 | 0.5501383 | 4.114802 | 16.94328 | 16.2018 | 67.73095 | 58.78096 | 9.717941e-05 | 0.09427773 | 0 | 0 | 0
5593 | 193982.8 | 2010-10-23 15:56 | 4832.445 | 2 | 18 | 0.549958 | 4.117879 | 16.94787 | 16.2018 | 67.74983 | 58.78096 | 9.717941e-05 | 0.09427773 | 0 | 0 | 0
5594 | 194012.8 | 2010-10-23 15:57 | 4862.46 | 2 | 18 | 0.5497776 | 4.120956 | 16.95246 | 16.2018 | 67.76872 | 58.78096 | 3.242493e-05 | 0.09427773 | 0 | 0 | 0
5595 | 194042.8 | 2010-10-23 15:57 | 4892.476 | 2 | 18 | 0.5497776 | 4.124195 | 16.95704 | 16.2018 | 67.78763 | 58.78096 | 3.242493e-05 | 0.09427773 | 0 | 0 | 0
5596 | 194072.8 | 2010-10-23 15:58 | 4922.491 | 2 | 18 | 0.549958 | 4.127757 | 16.96163 | 16.2018 | 67.80655 | 58.78096 | 9.717941e-05 | 0.09427773 | 0 | 0 | 0
5597 | 194102.9 | 2010-10-23 15:58 | 4952.506 | 2 | 18 | 0.549958 | 4.130996 | 16.96621 | 16.2018 | 67.82548 | 58.78096 | 9.717941e-05 | 0.09427773 | 0 | 0 | 0
5598 | 194132.9 | 2010-10-23 15:59 | 4982.521 | 2 | 18 | 0.549958 | 4.134234 | 16.9708 | 16.2018 | 67.84444 | 58.78096 | 9.717941e-05 | 0.09427773 | 0 | 0 | 0
5599 | 194162.9 | 2010-10-23 15:59 | 5012.537 | 2 | 18 | 0.5501383 | 4.137635 | 16.97539 | 16.2018 | 67.86341 | 58.78096 | 9.717941e-05 | 0.09427773 | 0 | 0 | 0
5600 | 194192.9 | 2010-10-23 16:00 | 5042.552 | 2 | 18 | 0.549958 | 4.140874 | 16.97997 | 16.2018 | 67.88239 | 58.78096 | 6.475449e-05 | 0.09427773 | 0 | 0 | 0
5601 | 194222.9 | 2010-10-23 16:00 | 5072.567 | 2 | 18 | 0.549958 | 4.144274 | 16.98456 | 16.2018 | 67.90139 | 58.78096 | 6.475449e-05 | 0.09427773 | 0 | 0 | 0
5602 | 194252.9 | 2010-10-23 16:01 | 5102.582 | 2 | 18 | 0.5501383 | 4.147837 | 16.98914 | 16.2018 | 67.9204 | 58.78096 | 9.717941e-05 | 0.09427773 | 0 | 0 | 0
5603 | 194282.9 | 2010-10-23 16:01 | 5132.597 | 2 | 18 | 0.5501383 | 4.1514 | 16.99373 | 16.2018 | 67.93943 | 58.78096 | 0.0001296043 | 0.09427773 | 0 | 0 | 0
5604 | 194313 | 2010-10-23 16:02 | 5162.612 | 2 | 18 | 0.5501383 | 4.154638 | 16.99832 | 16.2018 | 67.95848 | 58.78096 | 9.717941e-05 | 0.09427773 | 0 | 0 | 0
5605 | 194343 | 2010-10-23 16:02 | 5192.628 | 2 | 18 | 0.549958 | 4.158201 | 17.0029 | 16.2018 | 67.97754 | 58.78096 | 6.475449e-05 | 0.09427773 | 0 | 0 | 0
5606 | 194373 | 2010-10-23 16:03 | 5222.643 | 2 | 18 | 0.549958 | 4.161602 | 17.00749 | 16.2018 | 67.99662 | 58.78096 | 6.484985e-05 | 0.09427773 | 0 | 0 | 0
5607 | 194403 | 2010-10-23 16:03 | 5252.658 | 2 | 18 | 0.5501383 | 4.165326 | 17.01207 | 16.2018 | 68.01571 | 58.78096 | 9.708405e-05 | 0.09427773 | 0 | 0 | 0
5608 | 194433 | 2010-10-23 16:04 | 5282.673 | 2 | 18 | 0.549958 | 4.168726 | 17.01666 | 16.2018 | 68.03482 | 58.78096 | 9.717941e-05 | 0.09427773 | 0 | 0 | 0
5609 | 194463 | 2010-10-23 16:04 | 5312.688 | 2 | 18 | 0.5501383 | 4.172451 | 17.02125 | 16.2018 | 68.05395 | 58.78096 | 0.0001296043 | 0.09427773 | 0 | 0 | 0
5610 | 194493 | 2010-10-23 16:05 | 5342.703 | 2 | 18 | 0.5501383 | 4.175851 | 17.02583 | 16.2018 | 68.07309 | 58.78096 | 9.708405e-05 | 0.09427773 | 0 | 0 | 0
5611 | 194523.1 | 2010-10-23 16:05 | 5372.719 | 2 | 18 | 0.549958 | 4.179576 | 17.03042 | 16.2018 | 68.09225 | 58.78096 | 0.000129509 | 0.09427773 | 0 | 0 | 0
5612 | 194553.1 | 2010-10-23 16:06 | 5402.734 | 2 | 18 | 0.5501383 | 4.183138 | 17.03501 | 16.2018 | 68.11142 | 58.78096 | 9.708405e-05 | 0.09427773 | 0 | 0 | 0
5613 | 194583.1 | 2010-10-23 16:06 | 5432.749 | 2 | 18 | 0.549958 | 4.186701 | 17.03959 | 16.2018 | 68.13062 | 58.78096 | 6.484985e-05 | 0.09427773 | 0 | 0 | 0
5614 | 194613.1 | 2010-10-23 16:07 | 5462.764 | 2 | 18 | 0.549958 | 4.190425 | 17.04418 | 16.2018 | 68.14983 | 58.78096 | 6.475449e-05 | 0.09427773 | 0 | 0 | 0
5615 | 194643.1 | 2010-10-23 16:07 | 5492.779 | 2 | 18 | 0.5501383 | 4.19415 | 17.04876 | 16.2018 | 68.16905 | 58.78096 | 9.717941e-05 | 0.09427773 | 0 | 0 | 0
5616 | 194673.1 | 2010-10-23 16:08 | 5522.795 | 2 | 18 | 0.549958 | 4.198037 | 17.05335 | 16.2018 | 68.18829 | 58.78096 | 0.0001296043 | 0.09427773 | 0 | 0 | 0
5617 | 194689.4 | 2010-10-23 16:08 | 5539.076 | 2 | 18 | 0.5501383 | 4.200141 | 17.05584 | 16.2018 | 68.19874 | 58.78096 | 0.0001619339 | 0.09427773 | 0 | 0 | 0
5618 | 194719.4 | 2010-10-23 16:09 | 30.01495 | 3 | 18 | 0 | 4.114802 | 17.05584 | 16.2018 | 68.19874 | 58.78096 | -0.0003562927 | 0.09427773 | 0 | 0 | 0
5619 | 194749.4 | 2010-10-23 16:09 | 60.0301 | 3 | 18 | 0 | 4.104115 | 17.05584 | 16.2018 | 68.19874 | 58.78096 | -0.0002266884 | 0.09427773 | 0 | 0 | 0
5620 | 194779.5 | 2010-10-23 16:10 | 90.04532 | 3 | 18 | 0 | 4.097799 | 17.05584 | 16.2018 | 68.19874 | 58.78096 | -0.0001619339 | 0.09427773 | 0 | 0 | 0
5621 | 194809.4 | 2010-10-23 16:10 | 120.0137 | 3 | 18 | 0 | 4.093913 | 17.05584 | 16.2018 | 68.19874 | 58.78096 | -9.717941e-05 | 0.09427773 | 0 | 0 | 0
5622 | 194809.4 | 2010-10-23 16:10 | 2.847095839e-06 | 4 | 18 | 0.9886569 | 4.199818 | 17.05584 | 16.2018 | 68.19874 | 58.78096 | 0 | 0.09427773 | 0 | 0 | 0
5623 | 194810.4 | 2010-10-23 16:10 | 0.9531227 | 4 | 18 | 0.9383499 | 4.19998 | 17.05609 | 16.2018 | 68.1998 | 58.78096 | 3.242493e-05 | 0.09427773 | 0 | 0 | 0
5624 | 194812.6 | 2010-10-23 16:10 | 3.140594 | 4 | 18 | 0.8882232 | 4.19998 | 17.05664 | 16.2018 | 68.20213 | 58.78096 | 3.242493e-05 | 0.09427773 | 0 | 0 | 0
5625 | 194815.9 | 2010-10-23 16:10 | 6.437411 | 4 | 18 | 0.8377358 | 4.19998 | 17.05743 | 16.2018 | 68.20544 | 58.78096 | 0 | 0.09427773 | 0 | 0 | 0
5626 | 194820.4 | 2010-10-23 16:10 | 10.93734 | 4 | 18 | 0.7872485 | 4.199818 | 17.05845 | 16.2018 | 68.2097 | 58.78096 | -6.475449e-05 | 0.09427773 | 0 | 0 | 0
5627 | 194826.2 | 2010-10-23 16:10 | 16.79924 | 4 | 18 | 0.7371218 | 4.199818 | 17.05969 | 16.2018 | 68.21491 | 58.78096 | -3.242493e-05 | 0.09427773 | 0 | 0 | 0
5628 | 194833.9 | 2010-10-23 16:10 | 24.51522 | 4 | 18 | 0.686995 | 4.19998 | 17.06121 | 16.2018 | 68.22131 | 58.78096 | 0 | 0.09427773 | 0 | 0 | 0
5629 | 194844.2 | 2010-10-23 16:11 | 34.81232 | 4 | 18 | 0.6368683 | 4.19998 | 17.0631 | 16.2018 | 68.22925 | 58.78096 | 0 | 0.09427773 | 0 | 0 | 0
5630 | 194858.8 | 2010-10-23 16:11 | 49.34308 | 4 | 18 | 0.5867416 | 4.19998 | 17.06556 | 16.2018 | 68.2396 | 58.78096 | 0 | 0.09427773 | 0 | 0 | 0
5631 | 194881.1 | 2010-10-23 16:11 | 71.63961 | 4 | 18 | 0.5366149 | 4.19998 | 17.06903 | 16.2018 | 68.25416 | 58.78096 | 0 | 0.09427773 | 0 | 0 | 0
5632 | 194920 | 2010-10-23 16:12 | 110.561 | 4 | 18 | 0.4864882 | 4.19998 | 17.07454 | 16.2018 | 68.27728 | 58.78096 | 3.242493e-05 | 0.09427773 | 0 | 0 | 0
5633 | 194989.4 | 2010-10-23 16:13 | 179.9349 | 4 | 18 | 0.4363614 | 4.19998 | 17.08339 | 16.2018 | 68.31446 | 58.78096 | 0 | 0.09427773 | 0 | 0 | 0
5634 | 195091.3 | 2010-10-23 16:15 | 281.8867 | 4 | 18 | 0.3860544 | 4.199818 | 17.09501 | 16.2018 | 68.36326 | 58.78096 | -3.242493e-05 | 0.09427773 | 0 | 0 | 0
5635 | 195217.6 | 2010-10-23 16:17 | 408.1192 | 4 | 18 | 0.3359277 | 4.19998 | 17.10765 | 16.2018 | 68.41636 | 58.78096 | 0 | 0.09427773 | 0 | 0 | 0
5636 | 195366.9 | 2010-10-23 16:19 | 557.4763 | 4 | 18 | 0.285801 | 4.199818 | 17.12052 | 16.2018 | 68.47042 | 58.78096 | -3.242493e-05 | 0.09427773 | 0 | 0 | 0
5637 | 195545.5 | 2010-10-23 16:22 | 736.0675 | 4 | 18 | 0.2356743 | 4.199818 | 17.13343 | 16.2018 | 68.52465 | 58.78096 | -3.242493e-05 | 0.09427773 | 0 | 0 | 0
5638 | 195771.3 | 2010-10-23 16:26 | 961.8923 | 4 | 18 | 0.1855475 | 4.19998 | 17.1466 | 16.2018 | 68.57994 | 58.78096 | 0 | 0.09427773 | 0 | 0 | 0
5639 | 196069.7 | 2010-10-23 16:31 | 1260.263 | 4 | 18 | 0.1354208 | 4.19998 | 17.1598 | 16.2018 | 68.63538 | 58.78096 | 3.242493e-05 | 0.09427773 | 0 | 0 | 0
5640 | 196533.8 | 2010-10-23 16:39 | 1724.397 | 4 | 18 | 0.08529411 | 4.199818 | 17.17378 | 16.2018 | 68.69408 | 58.78096 | -3.242493e-05 | 0.09427773 | 0 | 0 | 0
5641 | 197118.9 | 2010-10-23 16:49 | 2309.482 | 4 | 18 | 0.04995297 | 4.19998 | 17.1845 | 16.2018 | 68.73914 | 58.78096 | 0 | 0.09427773 | 0 | 0 | 0
5642 | 197148.9 | 2010-10-23 16:49 | 30.01531 | 5 | 18 | 0 | 4.192045 | 17.1845 | 16.2018 | 68.73914 | 58.78096 | 0 | 0.09427773 | 0 | 0 | 0
5643 | 197178.9 | 2010-10-23 16:50 | 60.01472 | 5 | 18 | 0 | 4.190911 | 17.1845 | 16.2018 | 68.73914 | 58.78096 | 0 | 0.09427773 | 0 | 0 | 0
5644 | 197179.1 | 2010-10-23 16:50 | 0.1875165 | 6 | 18 | -0.0001737543 | 4.190911 | 17.1845 | 16.2018 | 68.73914 | 58.78096 | 0 | 0.09436313 | 0 | 0 | 0
5645 | 197184 | 2010-10-23 16:50 | 5.015727 | 6 | 18 | -0.0001737543 | 4.19075 | 17.1845 | 16.2018 | 68.73914 | 58.78097 | -6.475449e-05 | 0.09436313 | 0 | 0 | 0
5646 | 197214 | 2010-10-23 16:50 | 30.01519 | 7 | 18 | -1.099536 | 4.014889 | 17.1845 | 16.21097 | 68.73914 | 58.81797 | -0.0009391785 | 0.09436313 | 0 | 0 | 0
5647 | 197244 | 2010-10-23 16:51 | 60.03037 | 7 | 18 | -1.099536 | 3.988494 | 17.1845 | 16.22013 | 68.73914 | 58.85464 | -0.0005829811 | 0.09436313 | 0 | 0 | 0
5648 | 197274 | 2010-10-23 16:51 | 90.04558 | 7 | 18 | -1.099536 | 3.970357 | 17.1845 | 16.2293 | 68.73914 | 58.89111 | -0.0004209995 | 0.09436313 | 0 | 0 | 0
5649 | 197304 | 2010-10-23 16:52 | 120.0608 | 7 | 18 | -1.099536 | 3.956431 | 17.1845 | 16.23847 | 68.73914 | 58.92744 | -0.0003238678 | 0.09436313 | 0 | 0 | 0
5650 | 197334 | 2010-10-23 16:52 | 150.0759 | 7 | 18 | -1.099355 | 3.944448 | 17.1845 | 16.24763 | 68.73914 | 58.96365 | -0.0002914905 | 0.09436313 | 0 | 0 | 0
5651 | 197364 | 2010-10-23 16:53 | 180.0911 | 7 | 18 | -1.099536 | 3.93376 | 17.1845 | 16.2568 | 68.73914 | 58.99976 | -0.0002914905 | 0.09436313 | 0 | 0 | 0
5652 | 197394.1 | 2010-10-23 16:53 | 210.1063 | 7 | 18 | -1.099355 | 3.923882 | 17.1845 | 16.26597 | 68.73914 | 59.03578 | -0.0002591133 | 0.09436313 | 0 | 0 | 0
5653 | 197424.1 | 2010-10-23 16:54 | 240.1215 | 7 | 18 | -1.099536 | 3.914328 | 17.1845 | 16.27513 | 68.73914 | 59.0717 | -0.0002591133 | 0.09436313 | 0 | 0 | 0
5654 | 197454.1 | 2010-10-23 16:54 | 270.1367 | 7 | 18 | -1.099355 | 3.90526 | 17.1845 | 16.2843 | 68.73914 | 59.10754 | -0.0002267361 | 0.09436313 | 0 | 0 | 0
5655 | 197484.1 | 2010-10-23 16:55 | 300.1519 | 7 | 18 | -1.099536 | 3.896192 | 17.1845 | 16.29347 | 68.73914 | 59.1433 | -0.0002591133 | 0.09436313 | 0 | 0 | 0
5656 | 197514.1 | 2010-10-23 16:55 | 330.1671 | 7 | 18 | -1.099355 | 3.888095 | 17.1845 | 16.30263 | 68.73914 | 59.17898 | -0.0001943111 | 0.09436313 | 0 | 0 | 0
5657 | 197544.1 | 2010-10-23 16:56 | 360.1824 | 7 | 18 | -1.099716 | 3.879189 | 17.1845 | 16.3118 | 68.73914 | 59.21458 | -0.0002591133 | 0.09436313 | 0 | 0 | 0
5658 | 197574.2 | 2010-10-23 16:56 | 390.1976 | 7 | 18 | -1.099355 | 3.871092 | 17.1845 | 16.32097 | 68.73914 | 59.2501 | -0.0002266884 | 0.09436313 | 0 | 0 | 0
5659 | 197604.2 | 2010-10-23 16:57 | 420.2126 | 7 | 18 | -1.099536 | 3.862833 | 17.1845 | 16.33013 | 68.73914 | 59.28555 | -0.0001943111 | 0.09436313 | 0 | 0 | 0
5660 | 197634.2 | 2010-10-23 16:57 | 450.228 | 7 | 18 | -1.099536 | 3.854737 | 17.1845 | 16.3393 | 68.73914 | 59.32092 | -0.0002590656 | 0.09436313 | 0 | 0 | 0
5661 | 197664.2 | 2010-10-23 16:58 | 480.243 | 7 | 18 | -1.099355 | 3.846802 | 17.1845 | 16.34847 | 68.73914 | 59.35622 | -0.0002266884 | 0.09436313 | 0 | 0 | 0
5662 | 197694.2 | 2010-10-23 16:58 | 510.2583 | 7 | 18 | -1.099536 | 3.838867 | 17.1845 | 16.35763 | 68.73914 | 59.39145 | -0.0001943111 | 0.09436313 | 0 | 0 | 0
5663 | 197724.2 | 2010-10-23 16:59 | 540.2734 | 7 | 18 | -1.099355 | 3.831418 | 17.1845 | 16.3668 | 68.73914 | 59.4266 | -0.0001619339 | 0.09436313 | 0 | 0 | 0
5664 | 197754.2 | 2010-10-23 16:59 | 570.2886 | 7 | 18 | -1.099716 | 3.823483 | 17.1845 | 16.37597 | 68.73914 | 59.46169 | -0.0002267361 | 0.09436313 | 0 | 0 | 0
5665 | 197784.3 | 2010-10-23 17:00 | 600.3038 | 7 | 18 | -1.099536 | 3.816196 | 17.1845 | 16.38513 | 68.73914 | 59.4967 | -0.0001943111 | 0.09436313 | 0 | 0 | 0
5666 | 197814.3 | 2010-10-23 17:00 | 630.3191 | 7 | 18 | -1.099536 | 3.808747 | 17.1845 | 16.3943 | 68.73914 | 59.53165 | -0.0001943111 | 0.09436313 | 0 | 0 | 0
5667 | 197844.3 | 2010-10-23 17:01 | 660.3341 | 7 | 18 | -1.099355 | 3.80146 | 17.1845 | 16.40347 | 68.73914 | 59.56653 | -0.0002591133 | 0.09436313 | 0 | 0 | 0
5668 | 197874.3 | 2010-10-23 17:01 | 690.3493 | 7 | 18 | -1.099536 | 3.794497 | 17.1845 | 16.41264 | 68.73914 | 59.60135 | -0.0001943588 | 0.09436313 | 0 | 0 | 0
5669 | 197904.3 | 2010-10-23 17:02 | 720.3647 | 7 | 18 | -1.099536 | 3.787534 | 17.1845 | 16.4218 | 68.73914 | 59.6361 | -0.0001943111 | 0.09436313 | 0 | 0 | 0
5670 | 197934.3 | 2010-10-23 17:02 | 750.3797 | 7 | 18 | -1.099355 | 3.780895 | 17.1845 | 16.43097 | 68.73914 | 59.67079 | -0.0001619339 | 0.09436313 | 0 | 0 | 0
5671 | 197964.4 | 2010-10-23 17:03 | 780.3949 | 7 | 18 | -1.099355 | 3.774255 | 17.1845 | 16.44014 | 68.73914 | 59.70542 | -0.0001619339 | 0.09436313 | 0 | 0 | 0
5672 | 197994.4 | 2010-10-23 17:03 | 810.4101 | 7 | 18 | -1.099716 | 3.767616 | 17.1845 | 16.4493 | 68.73914 | 59.73998 | -0.0002266884 | 0.09436313 | 0 | 0 | 0
5673 | 198024.4 | 2010-10-23 17:04 | 840.4253 | 7 | 18 | -1.099536 | 3.761301 | 17.1845 | 16.45847 | 68.73914 | 59.77449 | -0.0001943111 | 0.09436313 | 0 | 0 | 0
5674 | 198054.4 | 2010-10-23 17:04 | 870.4405 | 7 | 18 | -1.099355 | 3.755309 | 17.1845 | 16.46764 | 68.73914 | 59.80895 | -0.0001619339 | 0.09436313 | 0 | 0 | 0
5675 | 198084.4 | 2010-10-23 17:05 | 900.4556 | 7 | 18 | -1.099355 | 3.749317 | 17.1845 | 16.4768 | 68.73914 | 59.84334 | -0.0001295567 | 0.09436313 | 0 | 0 | 0
5676 | 198114.4 | 2010-10-23 17:05 | 930.4708 | 7 | 18 | -1.099536 | 3.743002 | 17.1845 | 16.48597 | 68.73914 | 59.87768 | -0.0001619339 | 0.09436313 | 0 | 0 | 0
5677 | 198144.4 | 2010-10-23 17:06 | 960.486 | 7 | 18 | -1.099536 | 3.73701 | 17.1845 | 16.49514 | 68.73914 | 59.91197 | -0.0001943111 | 0.09436313 | 0 | 0 | 0
5678 | 198174.5 | 2010-10-23 17:06 | 990.5012 | 7 | 18 | -1.099536 | 3.731343 | 17.1845 | 16.5043 | 68.73914 | 59.9462 | -0.0001619339 | 0.09436313 | 0 | 0 | 0
5679 | 198204.5 | 2010-10-23 17:07 | 1020.516 | 7 | 18 | -1.099536 | 3.725837 | 17.1845 | 16.51347 | 68.73914 | 59.98038 | -0.0001619339 | 0.09436313 | 0 | 0 | 0
5680 | 198234.5 | 2010-10-23 17:07 | 1050.532 | 7 | 18 | -1.099355 | 3.720169 | 17.1845 | 16.52264 | 68.73914 | 60.0145 | -0.0001943588 | 0.09436313 | 0 | 0 | 0
5681 | 198264.5 | 2010-10-23 17:08 | 1080.547 | 7 | 18 | -1.099175 | 3.714826 | 17.1845 | 16.5318 | 68.73914 | 60.04858 | -0.0001295567 | 0.09436313 | 0 | 0 | 0
5682 | 198294.5 | 2010-10-23 17:08 | 1110.562 | 7 | 18 | -1.099355 | 3.70932 | 17.1845 | 16.54097 | 68.73914 | 60.08261 | -0.0001295567 | 0.09436313 | 0 | 0 | 0
5683 | 198324.5 | 2010-10-23 17:09 | 1140.577 | 7 | 18 | -1.099355 | 3.703976 | 17.1845 | 16.55014 | 68.73914 | 60.11659 | -0.0001295567 | 0.09436313 | 0 | 0 | 0
5684 | 198354.5 | 2010-10-23 17:09 | 1170.592 | 7 | 18 | -1.099536 | 3.698632 | 17.1845 | 16.5593 | 68.73914 | 60.15051 | -0.0001295567 | 0.09436313 | 0 | 0 | 0
5685 | 198384.6 | 2010-10-23 17:10 | 1200.608 | 7 | 18 | -1.099536 | 3.693288 | 17.1845 | 16.56847 | 68.73914 | 60.1844 | -0.0001619339 | 0.09436313 | 0 | 0 | 0
5686 | 198414.6 | 2010-10-23 17:10 | 1230.623 | 7 | 18 | -1.099536 | 3.68843 | 17.1845 | 16.57764 | 68.73914 | 60.21823 | -0.0001295567 | 0.09436313 | 0 | 0 | 0
5687 | 198444.6 | 2010-10-23 17:11 | 1260.638 | 7 | 18 | -1.099536 | 3.68341 | 17.1845 | 16.5868 | 68.73914 | 60.25202 | -0.0001295567 | 0.09436313 | 0 | 0 | 0
5688 | 198474.6 | 2010-10-23 17:11 | 1290.653 | 7 | 18 | -1.099536 | 3.678552 | 17.1845 | 16.59597 | 68.73914 | 60.28576 | -9.717941e-05 | 0.09436313 | 0 | 0 | 0
5689 | 198504.6 | 2010-10-23 17:12 | 1320.668 | 7 | 18 | -1.099536 | 3.673532 | 17.1845 | 16.60514 | 68.73914 | 60.31946 | -0.0001295567 | 0.09436313 | 0 | 0 | 0
5690 | 198534.6 | 2010-10-23 17:12 | 1350.684 | 7 | 18 | -1.099536 | 3.668836 | 17.1845 | 16.61431 | 68.73914 | 60.35311 | -0.0001295567 | 0.09436313 | 0 | 0 | 0
5691 | 198564.7 | 2010-10-23 17:13 | 1380.699 | 7 | 18 | -1.099536 | 3.663816 | 17.1845 | 16.62347 | 68.73914 | 60.38672 | -0.0001619339 | 0.09436313 | 0 | 0 | 0
5692 | 198594.7 | 2010-10-23 17:13 | 1410.714 | 7 | 18 | -1.099536 | 3.659282 | 17.1845 | 16.63264 | 68.73914 | 60.42029 | -0.0001295567 | 0.09436313 | 0 | 0 | 0
5693 | 198624.7 | 2010-10-23 17:14 | 1440.729 | 7 | 18 | -1.099536 | 3.654748 | 17.1845 | 16.64181 | 68.73914 | 60.45381 | -9.713173e-05 | 0.09436313 | 0 | 0 | 0
5694 | 198654.7 | 2010-10-23 17:14 | 1470.744 | 7 | 18 | -1.099536 | 3.650052 | 17.1845 | 16.65097 | 68.73914 | 60.48729 | -0.0001295567 | 0.09436313 | 0 | 0 | 0
5695 | 198684.7 | 2010-10-23 17:15 | 1500.759 | 7 | 18 | -1.099536 | 3.64568 | 17.1845 | 16.66014 | 68.73914 | 60.52073 | -9.717941e-05 | 0.09436313 | 0 | 0 | 0
5696 | 198714.7 | 2010-10-23 17:15 | 1530.775 | 7 | 18 | -1.099536 | 3.641146 | 17.1845 | 16.66931 | 68.73914 | 60.55413 | -0.0001295567 | 0.09436313 | 0 | 0 | 0
5697 | 198744.7 | 2010-10-23 17:16 | 1560.79 | 7 | 18 | -1.099175 | 3.636935 | 17.1845 | 16.67847 | 68.73914 | 60.58749 | -0.000129509 | 0.09436313 | 0 | 0 | 0
5698 | 198774.8 | 2010-10-23 17:16 | 1590.805 | 7 | 18 | -1.099536 | 3.632725 | 17.1845 | 16.68764 | 68.73914 | 60.62081 | -9.717941e-05 | 0.09436313 | 0 | 0 | 0
5699 | 198804.8 | 2010-10-23 17:17 | 1620.82 | 7 | 18 | -1.099536 | 3.628515 | 17.1845 | 16.69681 | 68.73914 | 60.65409 | -0.0001295567 | 0.09436313 | 0 | 0 | 0
5700 | 198834.8 | 2010-10-23 17:17 | 1650.835 | 7 | 18 | -1.099536 | 3.624466 | 17.1845 | 16.70597 | 68.73914 | 60.68733 | -0.0001295567 | 0.09436313 | 0 | 0 | 0
5701 | 198864.8 | 2010-10-23 17:18 | 1680.85 | 7 | 18 | -1.099355 | 3.62058 | 17.1845 | 16.71514 | 68.73914 | 60.72054 | -9.717941e-05 | 0.09436313 | 0 | 0 | 0
5702 | 198894.8 | 2010-10-23 17:18 | 1710.866 | 7 | 18 | -1.099536 | 3.616694 | 17.1845 | 16.72431 | 68.73914 | 60.75371 | -0.000129509 | 0.09436313 | 0 | 0 | 0
5703 | 198924.8 | 2010-10-23 17:19 | 1740.881 | 7 | 18 | -1.099536 | 3.612969 | 17.1845 | 16.73348 | 68.73914 | 60.78685 | -6.475449e-05 | 0.09436313 | 0 | 0 | 0
5704 | 198954.9 | 2010-10-23 17:19 | 1770.896 | 7 | 18 | -1.099716 | 3.609245 | 17.1845 | 16.74264 | 68.73914 | 60.81996 | -9.717941e-05 | 0.09436313 | 0 | 0 | 0
5705 | 198984.9 | 2010-10-23 17:20 | 1800.911 | 7 | 18 | -1.099355 | 3.605844 | 17.1845 | 16.75181 | 68.73914 | 60.85303 | -6.475449e-05 | 0.09436313 | 0 | 0 | 0
5706 | 199014.9 | 2010-10-23 17:20 | 1830.929 | 7 | 18 | -1.099536 | 3.602119 | 17.1845 | 16.76098 | 68.73914 | 60.88607 | -0.0001295567 | 0.09436313 | 0 | 0 | 0
5707 | 199044.9 | 2010-10-23 17:21 | 1860.942 | 7 | 18 | -1.099355 | 3.598881 | 17.1845 | 16.77014 | 68.73914 | 60.91907 | -6.480217e-05 | 0.09436313 | 0 | 0 | 0
5708 | 199074.9 | 2010-10-23 17:21 | 1890.957 | 7 | 18 | -1.099355 | 3.59548 | 17.1845 | 16.77931 | 68.73914 | 60.95204 | -9.717941e-05 | 0.09436313 | 0 | 0 | 0
5709 | 199104.9 | 2010-10-23 17:22 | 1920.972 | 7 | 18 | -1.099355 | 3.59208 | 17.1845 | 16.78848 | 68.73914 | 60.98499 | -9.717941e-05 | 0.09436313 | 0 | 0 | 0
5710 | 199134.9 | 2010-10-23 17:22 | 1950.987 | 7 | 18 | -1.099355 | 3.588841 | 17.1845 | 16.79764 | 68.73914 | 61.0179 | -9.717941e-05 | 0.09436313 | 0 | 0 | 0
5711 | 199165 | 2010-10-23 17:23 | 1981.003 | 7 | 18 | -1.099355 | 3.585602 | 17.1845 | 16.80681 | 68.73914 | 61.05079 | -9.717941e-05 | 0.09436313 | 0 | 0 | 0
5712 | 199195 | 2010-10-23 17:23 | 2011.018 | 7 | 18 | -1.099536 | 3.582525 | 17.1845 | 16.81598 | 68.73914 | 61.08364 | -9.717941e-05 | 0.09436313 | 0 | 0 | 0
5713 | 199225 | 2010-10-23 17:24 | 2041.033 | 7 | 18 | -1.099536 | 3.579611 | 17.1845 | 16.82515 | 68.73914 | 61.11647 | -9.713173e-05 | 0.09436313 | 0 | 0 | 0
5714 | 199255 | 2010-10-23 17:24 | 2071.048 | 7 | 18 | -1.099536 | 3.576372 | 17.1845 | 16.83431 | 68.73914 | 61.14927 | -0.000129509 | 0.09436313 | 0 | 0 | 0
5715 | 199285 | 2010-10-23 17:25 | 2101.063 | 7 | 18 | -1.099355 | 3.573619 | 17.1845 | 16.84348 | 68.73914 | 61.18204 | -6.480217e-05 | 0.09436313 | 0 | 0 | 0
5716 | 199315 | 2010-10-23 17:25 | 2131.079 | 7 | 18 | -1.099536 | 3.570704 | 17.1845 | 16.85265 | 68.73914 | 61.21479 | -9.713173e-05 | 0.09436313 | 0 | 0 | 0
5717 | 199345 | 2010-10-23 17:26 | 2161.094 | 7 | 18 | -1.099536 | 3.567628 | 17.1845 | 16.86181 | 68.73914 | 61.2475 | -6.475449e-05 | 0.09436313 | 0 | 0 | 0
5718 | 199375.1 | 2010-10-23 17:26 | 2191.109 | 7 | 18 | -1.099355 | 3.564713 | 17.1845 | 16.87098 | 68.73914 | 61.28019 | -3.237724e-05 | 0.09436313 | 0 | 0 | 0
5719 | 199405.1 | 2010-10-23 17:27 | 2221.124 | 7 | 18 | -1.099355 | 3.561798 | 17.1845 | 16.88015 | 68.73914 | 61.31285 | -3.237724e-05 | 0.09436313 | 0 | 0 | 0
5720 | 199435.1 | 2010-10-23 17:27 | 2251.139 | 7 | 18 | -1.099355 | 3.558559 | 17.1845 | 16.88931 | 68.73914 | 61.34549 | -0.000129509 | 0.09436313 | 0 | 0 | 0
5721 | 199465.1 | 2010-10-23 17:28 | 2281.154 | 7 | 18 | -1.099536 | 3.555321 | 17.1845 | 16.89848 | 68.73914 | 61.3781 | -9.713173e-05 | 0.09436313 | 0 | 0 | 0
5722 | 199495.1 | 2010-10-23 17:28 | 2311.17 | 7 | 18 | -1.099716 | 3.552406 | 17.1845 | 16.90765 | 68.73914 | 61.41067 | -9.717941e-05 | 0.09436313 | 0 | 0 | 0
5723 | 199525.1 | 2010-10-23 17:29 | 2341.185 | 7 | 18 | -1.099355 | 3.549167 | 17.1845 | 16.91681 | 68.73914 | 61.44322 | -9.717941e-05 | 0.09436313 | 0 | 0 | 0
5724 | 199555.2 | 2010-10-23 17:29 | 2371.2 | 7 | 18 | -1.099536 | 3.54609 | 17.1845 | 16.92598 | 68.73914 | 61.47575 | -6.480217e-05 | 0.09436313 | 0 | 0 | 0
5725 | 199585.2 | 2010-10-23 17:30 | 2401.215 | 7 | 18 | -1.099536 | 3.54269 | 17.1845 | 16.93515 | 68.73914 | 61.50824 | -9.717941e-05 | 0.09436313 | 0 | 0 | 0
5726 | 199615.2 | 2010-10-23 17:30 | 2431.23 | 7 | 18 | -1.099355 | 3.539451 | 17.1845 | 16.94431 | 68.73914 | 61.5407 | -9.717941e-05 | 0.09436313 | 0 | 0 | 0
5727 | 199645.2 | 2010-10-23 17:31 | 2461.245 | 7 | 18 | -1.099536 | 3.536051 | 17.1845 | 16.95348 | 68.73914 | 61.57313 | -6.475449e-05 | 0.09436313 | 0 | 0 | 0
5728 | 199675.2 | 2010-10-23 17:31 | 2491.261 | 7 | 18 | -1.099355 | 3.53265 | 17.1845 | 16.96265 | 68.73914 | 61.60553 | -6.475449e-05 | 0.09436313 | 0 | 0 | 0
5729 | 199705.2 | 2010-10-23 17:32 | 2521.276 | 7 | 18 | -1.099355 | 3.528925 | 17.1845 | 16.97181 | 68.73914 | 61.63789 | -9.717941e-05 | 0.09436313 | 0 | 0 | 0
5730 | 199735.2 | 2010-10-23 17:32 | 2551.291 | 7 | 18 | -1.099536 | 3.525363 | 17.1845 | 16.98098 | 68.73914 | 61.67022 | -9.713173e-05 | 0.09436313 | 0 | 0 | 0
5731 | 199765.3 | 2010-10-23 17:33 | 2581.306 | 7 | 18 | -1.099536 | 3.521477 | 17.1845 | 16.99015 | 68.73914 | 61.70252 | -9.713173e-05 | 0.09436313 | 0 | 0 | 0
5732 | 199795.3 | 2010-10-23 17:33 | 2611.321 | 7 | 18 | -1.099536 | 3.517428 | 17.1845 | 16.99931 | 68.73914 | 61.73478 | -0.0001295567 | 0.09436313 | 0 | 0 | 0
5733 | 199825.3 | 2010-10-23 17:34 | 2641.337 | 7 | 18 | -1.099536 | 3.513218 | 17.1845 | 17.00848 | 68.73914 | 61.76701 | -0.000129509 | 0.09436313 | 0 | 0 | 0
5734 | 199855.3 | 2010-10-23 17:34 | 2671.352 | 7 | 18 | -1.099355 | 3.508846 | 17.1845 | 17.01765 | 68.73914 | 61.79919 | -0.0001295567 | 0.09436313 | 0 | 0 | 0
5735 | 199885.3 | 2010-10-23 17:35 | 2701.367 | 7 | 18 | -1.099355 | 3.504149 | 17.1845 | 17.02681 | 68.73914 | 61.83134 | -0.0001295567 | 0.09436313 | 0 | 0 | 0
5736 | 199915.3 | 2010-10-23 17:35 | 2731.382 | 7 | 18 | -1.099536 | 3.49913 | 17.1845 | 17.03598 | 68.73914 | 61.86344 | -0.0001295567 | 0.09436313 | 0 | 0 | 0
5737 | 199945.4 | 2010-10-23 17:36 | 2761.397 | 7 | 18 | -1.099355 | 3.4933 | 17.1845 | 17.04515 | 68.73914 | 61.89549 | -0.0001943111 | 0.09436313 | 0 | 0 | 0
5738 | 199975.4 | 2010-10-23 17:36 | 2791.413 | 7 | 18 | -1.099536 | 3.487146 | 17.1845 | 17.05432 | 68.73914 | 61.92748 | -0.0001619339 | 0.09436313 | 0 | 0 | 0
5739 | 200005.4 | 2010-10-23 17:37 | 2821.428 | 7 | 18 | -1.099355 | 3.480183 | 17.1845 | 17.06348 | 68.73914 | 61.95942 | -0.0001943111 | 0.09436313 | 0 | 0 | 0
5740 | 200035.4 | 2010-10-23 17:37 | 2851.443 | 7 | 18 | -1.099536 | 3.471925 | 17.1845 | 17.07265 | 68.73914 | 61.99128 | -0.0002590656 | 0.09436313 | 0 | 0 | 0
5741 | 200065.4 | 2010-10-23 17:38 | 2881.458 | 7 | 18 | -1.099355 | 3.462533 | 17.1845 | 17.08182 | 68.73914 | 62.02307 | -0.0002914905 | 0.09436313 | 0 | 0 | 0
5742 | 200095.4 | 2010-10-23 17:38 | 2911.473 | 7 | 18 | -1.099355 | 3.451521 | 17.1845 | 17.09098 | 68.73914 | 62.05476 | -0.0002914905 | 0.09436313 | 0 | 0 | 0
5743 | 200125.4 | 2010-10-23 17:39 | 2941.488 | 7 | 18 | -1.099355 | 3.438081 | 17.1845 | 17.10015 | 68.73914 | 62.08633 | -0.000356245 | 0.09436313 | 0 | 0 | 0
5744 | 200155.5 | 2010-10-23 17:39 | 2971.504 | 7 | 18 | -1.099355 | 3.421401 | 17.1845 | 17.10932 | 68.73914 | 62.11778 | -0.0004858017 | 0.09436313 | 0 | 0 | 0
5745 | 200185.5 | 2010-10-23 17:40 | 3001.519 | 7 | 18 | -1.099355 | 3.400188 | 17.1845 | 17.11848 | 68.73914 | 62.14905 | -0.0006153584 | 0.09436313 | 0 | 0 | 0
5746 | 200215.5 | 2010-10-23 17:40 | 3031.534 | 7 | 18 | -1.099536 | 3.372335 | 17.1845 | 17.12765 | 68.73914 | 62.18009 | -0.0008096695 | 0.09436313 | 0 | 0 | 0
5747 | 200245.5 | 2010-10-23 17:41 | 3061.549 | 7 | 18 | -1.099355 | 3.333957 | 17.1845 | 17.13682 | 68.73914 | 62.21084 | -0.001198292 | 0.09436313 | 0 | 0 | 0
5748 | 200275.5 | 2010-10-23 17:41 | 3091.564 | 7 | 18 | -1.099536 | 3.279385 | 17.1845 | 17.14598 | 68.73914 | 62.24117 | -0.001684093 | 0.09436313 | 0 | 0 | 0
5749 | 200305.5 | 2010-10-23 17:42 | 3121.58 | 7 | 18 | -1.099536 | 3.199228 | 17.1845 | 17.15515 | 68.73914 | 62.27088 | -0.002493811 | 0.09436313 | 0 | 0 | 0
5750 | 200335.6 | 2010-10-23 17:42 | 3151.595 | 7 | 18 | -1.099355 | 3.075834 | 17.1845 | 17.16432 | 68.73914 | 62.29969 | -0.003983545 | 0.09436313 | 0 | 0 | 0
5751 | 200362.6 | 2010-10-23 17:43 | 3178.626 | 7 | 18 | -1.099536 | 2.875684 | 17.1845 | 17.17257 | 68.73914 | 62.32435 | -0.007870006 | 0.09436313 | 0 | 0 | 0
5752 | 200377.6 | 2010-10-23 17:43 | 3193.672 | 7 | 18 | -1.099536 | 2.699824 | 17.1845 | 17.17717 | 68.73914 | 62.33718 | -0.00984559 | 0.09436313 | 0 | 0 | 0
5753 | 200437.6 | 2010-10-23 17:44 | 60.01462 | 8 | 18 | 0 | 3.364563 | 17.1845 | 17.17717 | 68.73914 | 62.33718 | 0.00119834 | 0.09436313 | 0 | 0 | 0
5754 | 200437.8 | 2010-10-23 17:44 | 0.187175 | 9 | 18 | -0.0001737543 | 3.364724 | 17.1845 | 17.17717 | 68.73914 | 62.33718 | 0 | 0.09273618 | 0 | 0 | 0
5755 | 200442.7 | 2010-10-23 17:44 | 5.01525 | 9 | 18 | -0.0003540663 | 3.371688 | 17.1845 | 17.17717 | 68.73914 | 62.33718 | 0.001004028 | 0.09273618 | 0 | 0 | 0
5756 | 200472.7 | 2010-10-23 17:44 | 30.0152 | 1 | 19 | 0 | 3.401969 | 17.1845 | 17.17717 | 68.73914 | 62.33718 | 0.0006477356 | 0.09273618 | 0 | 0 | 0
5757 | 200502.7 | 2010-10-23 17:45 | 60.03042 | 1 | 19 | 0 | 3.422049 | 17.1845 | 17.17717 | 68.73914 | 62.33718 | 0.0004534245 | 0.09273618 | 0 | 0 | 0
5758 | 200532.7 | 2010-10-23 17:45 | 90.04556 | 1 | 19 | 0 | 3.437433 | 17.1845 | 17.17717 | 68.73914 | 62.33718 | 0.00038867 | 0.09273618 | 0 | 0 | 0
5759 | 200562.7 | 2010-10-23 17:46 | 120.014 | 1 | 19 | 0 | 3.449092 | 17.1845 | 17.17717 | 68.73914 | 62.33718 | 0.0002590656 | 0.09273618 | 0 | 0 | 0
5760 | 200592.7 | 2010-10-23 17:46 | 30.01519 | 2 | 19 | 0.5501383 | 3.606654 | 17.18909 | 17.17717 | 68.75552 | 62.33718 | 0.00152216 | 0.09273618 | 0 | 0 | 0
5761 | 200622.7 | 2010-10-23 17:47 | 60.03043 | 2 | 19 | 0.549958 | 3.652481 | 17.19368 | 17.17717 | 68.77218 | 62.33718 | 0.00110116 | 0.09273618 | 0 | 0 | 0
5762 | 200652.8 | 2010-10-23 17:47 | 90.04571 | 2 | 19 | 0.5501383 | 3.685678 | 17.19826 | 17.17717 | 68.78901 | 62.33718 | 0.0008096695 | 0.09273618 | 0 | 0 | 0
5763 | 200682.8 | 2010-10-23 17:48 | 120.0609 | 2 | 19 | 0.5501383 | 3.711911 | 17.20285 | 17.17717 | 68.80597 | 62.33718 | 0.0006801129 | 0.09273618 | 0 | 0 | 0
5764 | 200712.8 | 2010-10-23 17:48 | 150.0761 | 2 | 19 | 0.549958 | 3.733124 | 17.20743 | 17.17717 | 68.82304 | 62.33718 | 0.0005181789 | 0.09273618 | 0 | 0 | 0
5765 | 200742.8 | 2010-10-23 17:49 | 180.0913 | 2 | 19 | 0.5501383 | 3.750451 | 17.21202 | 17.17717 | 68.8402 | 62.33718 | 0.0004210472 | 0.09273618 | 0 | 0 | 0
5766 | 200772.8 | 2010-10-23 17:49 | 210.1063 | 2 | 19 | 0.5501383 | 3.76292 | 17.21661 | 17.17717 | 68.85743 | 62.33718 | 0.0002914905 | 0.09273618 | 0 | 0 | 0
5767 | 200802.8 | 2010-10-23 17:50 | 240.1215 | 2 | 19 | 0.549958 | 3.771017 | 17.22119 | 17.17717 | 68.87471 | 62.33718 | 0.0001943111 | 0.09273618 | 0 | 0 | 0
5768 | 200832.8 | 2010-10-23 17:50 | 270.1367 | 2 | 19 | 0.549958 | 3.776361 | 17.22578 | 17.17717 | 68.89202 | 62.33718 | 0.0001295567 | 0.09273618 | 0 | 0 | 0
5769 | 200862.9 | 2010-10-23 17:51 | 300.1519 | 2 | 19 | 0.549958 | 3.780409 | 17.23036 | 17.17717 | 68.90935 | 62.33718 | 6.475449e-05 | 0.09273618 | 0 | 0 | 0
5770 | 200892.9 | 2010-10-23 17:51 | 330.1671 | 2 | 19 | 0.5501383 | 3.784457 | 17.23495 | 17.17717 | 68.92669 | 62.33718 | 0.0001619339 | 0.09273618 | 0 | 0 | 0
5771 | 200922.9 | 2010-10-23 17:52 | 360.1823 | 2 | 19 | 0.549958 | 3.788182 | 17.23954 | 17.17717 | 68.94406 | 62.33718 | 0.0001295567 | 0.09273618 | 0 | 0 | 0
5772 | 200952.9 | 2010-10-23 17:52 | 390.1976 | 2 | 19 | 0.5501383 | 3.791744 | 17.24412 | 17.17717 | 68.96144 | 62.33718 | 6.475449e-05 | 0.09273618 | 0 | 0 | 0
5773 | 200982.9 | 2010-10-23 17:53 | 420.2127 | 2 | 19 | 0.5503186 | 3.795307 | 17.24871 | 17.17717 | 68.97884 | 62.33718 | 0.0001619339 | 0.09273618 | 0 | 0 | 0
5774 | 201012.9 | 2010-10-23 17:53 | 450.2279 | 2 | 19 | 0.549958 | 3.798383 | 17.25329 | 17.17717 | 68.99625 | 62.33718 | 6.475449e-05 | 0.09273618 | 0 | 0 | 0
5775 | 201042.9 | 2010-10-23 17:54 | 480.243 | 2 | 19 | 0.5501383 | 3.801946 | 17.25788 | 17.17717 | 69.01368 | 62.33718 | 0.0001295567 | 0.09273618 | 0 | 0 | 0
5776 | 201073 | 2010-10-23 17:54 | 510.2582 | 2 | 19 | 0.5501383 | 3.805185 | 17.26247 | 17.17717 | 69.03112 | 62.33718 | 0.0001295567 | 0.09273618 | 0 | 0 | 0
5777 | 201103 | 2010-10-23 17:55 | 540.2734 | 2 | 19 | 0.549958 | 3.808261 | 17.26705 | 17.17717 | 69.04858 | 62.33718 | 9.713173e-05 | 0.09273618 | 0 | 0 | 0
5778 | 201133 | 2010-10-23 17:55 | 570.2888 | 2 | 19 | 0.549958 | 3.811338 | 17.27164 | 17.17717 | 69.06605 | 62.33718 | 6.475449e-05 | 0.09273618 | 0 | 0 | 0
5779 | 201163 | 2010-10-23 17:56 | 600.3038 | 2 | 19 | 0.549958 | 3.814577 | 17.27623 | 17.17717 | 69.08354 | 62.33718 | 0.0001295567 | 0.09273618 | 0 | 0 | 0
5780 | 201193 | 2010-10-23 17:56 | 630.319 | 2 | 19 | 0.5501383 | 3.817654 | 17.28081 | 17.17717 | 69.10104 | 62.33718 | 6.475449e-05 | 0.09273618 | 0 | 0 | 0
5781 | 201223 | 2010-10-23 17:57 | 660.3342 | 2 | 19 | 0.5501383 | 3.82073 | 17.2854 | 17.17717 | 69.11855 | 62.33718 | 6.480217e-05 | 0.09273618 | 0 | 0 | 0
5782 | 201253.1 | 2010-10-23 17:57 | 690.3494 | 2 | 19 | 0.549958 | 3.823807 | 17.28998 | 17.17717 | 69.13608 | 62.33718 | 3.242493e-05 | 0.09273618 | 0 | 0 | 0
5783 | 201283.1 | 2010-10-23 17:58 | 720.3645 | 2 | 19 | 0.549958 | 3.827208 | 17.29457 | 17.17717 | 69.15363 | 62.33718 | 9.717941e-05 | 0.09273618 | 0 | 0 | 0
5784 | 201313.1 | 2010-10-23 17:58 | 750.3797 | 2 | 19 | 0.5501383 | 3.830446 | 17.29916 | 17.17717 | 69.17119 | 62.33718 | 6.480217e-05 | 0.09273618 | 0 | 0 | 0
5785 | 201343.1 | 2010-10-23 17:59 | 780.3951 | 2 | 19 | 0.5501383 | 3.834009 | 17.30374 | 17.17717 | 69.18876 | 62.33718 | 0.0001295567 | 0.09273618 | 0 | 0 | 0
5786 | 201373.1 | 2010-10-23 17:59 | 810.4104 | 2 | 19 | 0.5503186 | 3.837248 | 17.30833 | 17.17717 | 69.20635 | 62.33718 | 6.475449e-05 | 0.09273618 | 0 | 0 | 0
5787 | 201403.1 | 2010-10-23 18:00 | 840.4253 | 2 | 19 | 0.549958 | 3.840648 | 17.31291 | 17.17717 | 69.22396 | 62.33718 | 6.475449e-05 | 0.09273618 | 0 | 0 | 0
5788 | 201433.1 | 2010-10-23 18:00 | 870.4406 | 2 | 19 | 0.5497776 | 3.843887 | 17.3175 | 17.17717 | 69.24158 | 62.33718 | 9.713173e-05 | 0.09273618 | 0 | 0 | 0
5789 | 201463.2 | 2010-10-23 18:01 | 900.4557 | 2 | 19 | 0.5501383 | 3.84745 | 17.32209 | 17.17717 | 69.25922 | 62.33718 | 0.0001295567 | 0.09273618 | 0 | 0 | 0
5790 | 201493.2 | 2010-10-23 18:01 | 930.4709 | 2 | 19 | 0.549958 | 3.850526 | 17.32667 | 17.17717 | 69.27687 | 62.33718 | 6.480217e-05 | 0.09273618 | 0 | 0 | 0
5791 | 201523.2 | 2010-10-23 18:02 | 960.4861 | 2 | 19 | 0.5501383 | 3.854089 | 17.33126 | 17.17717 | 69.29454 | 62.33718 | 9.717941e-05 | 0.09273618 | 0 | 0 | 0
5792 | 201553.2 | 2010-10-23 18:02 | 990.5014 | 2 | 19 | 0.5501383 | 3.857166 | 17.33585 | 17.17717 | 69.31222 | 62.33718 | 9.717941e-05 | 0.09273618 | 0 | 0 | 0
5793 | 201583.2 | 2010-10-23 18:03 | 1020.516 | 2 | 19 | 0.5501383 | 3.860242 | 17.34043 | 17.17717 | 69.32992 | 62.33718 | 6.480217e-05 | 0.09273618 | 0 | 0 | 0
5794 | 201613.2 | 2010-10-23 18:03 | 1050.532 | 2 | 19 | 0.549958 | 3.863157 | 17.34502 | 17.17717 | 69.34763 | 62.33718 | 9.713173e-05 | 0.09273618 | 0 | 0 | 0
5795 | 201643.3 | 2010-10-23 18:04 | 1080.547 | 2 | 19 | 0.5501383 | 3.866072 | 17.3496 | 17.17717 | 69.36535 | 62.33718 | 6.480217e-05 | 0.09273618 | 0 | 0 | 0
5796 | 201673.3 | 2010-10-23 18:04 | 1110.562 | 2 | 19 | 0.549958 | 3.868987 | 17.35419 | 17.17717 | 69.38309 | 62.33718 | 9.713173e-05 | 0.09273618 | 0 | 0 | 0
5797 | 201703.3 | 2010-10-23 18:05 | 1140.577 | 2 | 19 | 0.5501383 | 3.87174 | 17.35878 | 17.17717 | 69.40084 | 62.33718 | 0.0001295567 | 0.09273618 | 0 | 0 | 0
5798 | 201733.3 | 2010-10-23 18:05 | 1170.592 | 2 | 19 | 0.5501383 | 3.874169 | 17.36336 | 17.17717 | 69.4186 | 62.33718 | 6.480217e-05 | 0.09273618 | 0 | 0 | 0
5799 | 201763.3 | 2010-10-23 18:06 | 1200.608 | 2 | 19 | 0.5501383 | 3.876598 | 17.36795 | 17.17717 | 69.43637 | 62.33718 | 9.717941e-05 | 0.09273618 | 0 | 0 | 0
5800 | 201793.3 | 2010-10-23 18:06 | 1230.623 | 2 | 19 | 0.5501383 | 3.879027 | 17.37253 | 17.17717 | 69.45415 | 62.33718 | 9.717941e-05 | 0.09273618 | 0 | 0 | 0
5801 | 201823.3 | 2010-10-23 18:07 | 1260.638 | 2 | 19 | 0.549958 | 3.880808 | 17.37712 | 17.17717 | 69.47195 | 62.33718 | 3.237724e-05 | 0.09273618 | 0 | 0 | 0
5802 | 201853.4 | 2010-10-23 18:07 | 1290.653 | 2 | 19 | 0.549958 | 3.882913 | 17.38171 | 17.17717 | 69.48975 | 62.33718 | 0 | 0.09273618 | 0 | 0 | 0
5803 | 201883.4 | 2010-10-23 18:08 | 1320.668 | 2 | 19 | 0.549958 | 3.884856 | 17.38629 | 17.17717 | 69.50756 | 62.33718 | 6.475449e-05 | 0.09273618 | 0 | 0 | 0
5804 | 201913.4 | 2010-10-23 18:08 | 1350.686 | 2 | 19 | 0.5501383 | 3.886637 | 17.39088 | 17.17717 | 69.52539 | 62.33718 | 6.475449e-05 | 0.09273618 | 0 | 0 | 0
5805 | 201943.4 | 2010-10-23 18:09 | 1380.699 | 2 | 19 | 0.549958 | 3.888257 | 17.39547 | 17.17717 | 69.54321 | 62.33718 | 6.475449e-05 | 0.09273618 | 0 | 0 | 0
5806 | 201973.4 | 2010-10-23 18:09 | 1410.714 | 2 | 19 | 0.5501383 | 3.889714 | 17.40005 | 17.17717 | 69.56105 | 62.33718 | 0 | 0.09273618 | 0 | 0 | 0
5807 | 202003.4 | 2010-10-23 18:10 | 1440.729 | 2 | 19 | 0.5501383 | 3.891172 | 17.40464 | 17.17717 | 69.57889 | 62.33718 | 6.480217e-05 | 0.09273618 | 0 | 0 | 0
5808 | 202033.4 | 2010-10-23 18:10 | 1470.744 | 2 | 19 | 0.5501383 | 3.892629 | 17.40922 | 17.17717 | 69.59674 | 62.33718 | 3.242493e-05 | 0.09273618 | 0 | 0 | 0
5809 | 202063.5 | 2010-10-23 18:11 | 1500.76 | 2 | 19 | 0.5501383 | 3.893924 | 17.41381 | 17.17717 | 69.61459 | 62.33718 | 3.237724e-05 | 0.09273618 | 0 | 0 | 0
5810 | 202093.5 | 2010-10-23 18:11 | 1530.775 | 2 | 19 | 0.549958 | 3.89522 | 17.4184 | 17.17717 | 69.63246 | 62.33718 | 3.237724e-05 | 0.09273618 | 0 | 0 | 0
5811 | 202123.5 | 2010-10-23 18:12 | 1560.79 | 2 | 19 | 0.549958 | 3.896353 | 17.42298 | 17.17717 | 69.65032 | 62.33718 | 3.237724e-05 | 0.09273618 | 0 | 0 | 0
5812 | 202153.5 | 2010-10-23 18:12 | 1590.805 | 2 | 19 | 0.549958 | 3.897811 | 17.42757 | 17.17717 | 69.6682 | 62.33718 | 3.237724e-05 | 0.09273618 | 0 | 0 | 0
5813 | 202183.5 | 2010-10-23 18:13 | 1620.82 | 2 | 19 | 0.549958 | 3.899107 | 17.43215 | 17.17717 | 69.68608 | 62.33718 | 3.242493e-05 | 0.09273618 | 0 | 0 | 0
5814 | 202213.5 | 2010-10-23 18:13 | 1650.835 | 2 | 19 | 0.5501383 | 3.900564 | 17.43674 | 17.17717 | 69.70396 | 62.33718 | 6.475449e-05 | 0.09273618 | 0 | 0 | 0
5815 | 202243.6 | 2010-10-23 18:14 | 1680.851 | 2 | 19 | 0.549958 | 3.901536 | 17.44133 | 17.17717 | 69.72185 | 62.33718 | 0 | 0.09273618 | 0 | 0 | 0
5816 | 202273.6 | 2010-10-23 18:14 | 1710.866 | 2 | 19 | 0.5501383 | 3.902993 | 17.44591 | 17.17717 | 69.73975 | 62.33718 | 6.475449e-05 | 0.09273618 | 0 | 0 | 0
5817 | 202303.6 | 2010-10-23 18:15 | 1740.881 | 2 | 19 | 0.5501383 | 3.90445 | 17.4505 | 17.17717 | 69.75765 | 62.33718 | 6.475449e-05 | 0.09273618 | 0 | 0 | 0
5818 | 202333.6 | 2010-10-23 18:15 | 1770.896 | 2 | 19 | 0.549958 | 3.905584 | 17.45509 | 17.17717 | 69.77556 | 62.33718 | 3.242493e-05 | 0.09273618 | 0 | 0 | 0
5819 | 202363.6 | 2010-10-23 18:16 | 1800.911 | 2 | 19 | 0.549958 | 3.906717 | 17.45967 | 17.17717 | 69.79347 | 62.33718 | 3.237724e-05 | 0.09273618 | 0 | 0 | 0
5820 | 202393.6 | 2010-10-23 18:16 | 1830.927 | 2 | 19 | 0.5501383 | 3.908175 | 17.46426 | 17.17717 | 69.81139 | 62.33718 | 3.237724e-05 | 0.09273618 | 0 | 0 | 0
5821 | 202423.6 | 2010-10-23 18:17 | 1860.942 | 2 | 19 | 0.549958 | 3.90947 | 17.46884 | 17.17717 | 69.82932 | 62.33718 | 3.237724e-05 | 0.09273618 | 0 | 0 | 0
5822 | 202453.7 | 2010-10-23 18:17 | 1890.957 | 2 | 19 | 0.549958 | 3.910766 | 17.47343 | 17.17717 | 69.84725 | 62.33718 | 3.237724e-05 | 0.09273618 | 0 | 0 | 0
5823 | 202483.7 | 2010-10-23 18:18 | 1920.972 | 2 | 19 | 0.5501383 | 3.912223 | 17.47802 | 17.17717 | 69.86519 | 62.33718 | 6.480217e-05 | 0.09273618 | 0 | 0 | 0
5824 | 202513.7 | 2010-10-23 18:18 | 1950.987 | 2 | 19 | 0.5501383 | 3.913357 | 17.4826 | 17.17717 | 69.88314 | 62.33718 | 0 | 0.09273618 | 0 | 0 | 0
5825 | 202543.7 | 2010-10-23 18:19 | 1981.002 | 2 | 19 | 0.549958 | 3.914814 | 17.48719 | 17.17717 | 69.90109 | 62.33718 | 3.237724e-05 | 0.09273618 | 0 | 0 | 0
5826 | 202573.7 | 2010-10-23 18:19 | 2011.018 | 2 | 19 | 0.549958 | 3.91611 | 17.49177 | 17.17717 | 69.91904 | 62.33718 | 6.480217e-05 | 0.09273618 | 0 | 0 | 0
5827 | 202603.7 | 2010-10-23 18:20 | 2041.033 | 2 | 19 | 0.549958 | 3.917567 | 17.49636 | 17.17717 | 69.93701 | 62.33718 | 3.237724e-05 | 0.09273618 | 0 | 0 | 0
5828 | 202633.8 | 2010-10-23 18:20 | 2071.048 | 2 | 19 | 0.5501383 | 3.919186 | 17.50095 | 17.17717 | 69.95498 | 62.33718 | 9.713173e-05 | 0.09273618 | 0 | 0 | 0
5829 | 202663.8 | 2010-10-23 18:21 | 2101.063 | 2 | 19 | 0.549958 | 3.920482 | 17.50553 | 17.17717 | 69.97295 | 62.33718 | 6.475449e-05 | 0.09273618 | 0 | 0 | 0
5830 | 202693.8 | 2010-10-23 18:21 | 2131.078 | 2 | 19 | 0.5501383 | 3.921939 | 17.51012 | 17.17717 | 69.99094 | 62.33718 | 6.480217e-05 | 0.09273618 | 0 | 0 | 0
5831 | 202723.8 | 2010-10-23 18:22 | 2161.094 | 2 | 19 | 0.5501383 | 3.923397 | 17.5147 | 17.17717 | 70.00893 | 62.33718 | 3.242493e-05 | 0.09273618 | 0 | 0 | 0
5832 | 202753.8 | 2010-10-23 18:22 | 2191.109 | 2 | 19 | 0.549958 | 3.92453 | 17.51929 | 17.17717 | 70.02692 | 62.33718 | -3.237724e-05 | 0.09273618 | 0 | 0 | 0
5833 | 202783.8 | 2010-10-23 18:23 | 2221.124 | 2 | 19 | 0.5501383 | 3.926311 | 17.52388 | 17.17717 | 70.04493 | 62.33718 | 6.475449e-05 | 0.09273618 | 0 | 0 | 0
5834 | 202813.8 | 2010-10-23 18:23 | 2251.139 | 2 | 19 | 0.549958 | 3.927607 | 17.52846 | 17.17717 | 70.06293 | 62.33718 | 6.480217e-05 | 0.09273618 | 0 | 0 | 0
5835 | 202843.9 | 2010-10-23 18:24 | 2281.155 | 2 | 19 | 0.5497776 | 3.928902 | 17.53305 | 17.17717 | 70.08094 | 62.33718 | 3.237724e-05 | 0.09273618 | 0 | 0 | 0
5836 | 202873.9 | 2010-10-23 18:24 | 2311.17 | 2 | 19 | 0.5501383 | 3.930684 | 17.53763 | 17.17717 | 70.09897 | 62.33718 | 6.480217e-05 | 0.09273618 | 0 | 0 | 0
5837 | 202903.9 | 2010-10-23 18:25 | 2341.185 | 2 | 19 | 0.5501383 | 3.932141 | 17.54222 | 17.17717 | 70.11699 | 62.33718 | 6.475449e-05 | 0.09273618 | 0 | 0 | 0
5838 | 202933.9 | 2010-10-23 18:25 | 2371.2 | 2 | 19 | 0.549958 | 3.933436 | 17.54681 | 17.17717 | 70.13503 | 62.33718 | 0 | 0.09273618 | 0 | 0 | 0
5839 | 202963.9 | 2010-10-23 18:26 | 2401.215 | 2 | 19 | 0.549958 | 3.935056 | 17.55139 | 17.17717 | 70.15307 | 62.33718 | 3.237724e-05 | 0.09273618 | 0 | 0 | 0
5840 | 202993.9 | 2010-10-23 18:26 | 2431.23 | 2 | 19 | 0.5501383 | 3.936675 | 17.55598 | 17.17717 | 70.17112 | 62.33718 | 6.475449e-05 | 0.09273618 | 0 | 0 | 0
5841 | 203024 | 2010-10-23 18:27 | 2461.246 | 2 | 19 | 0.5501383 | 3.938294 | 17.56056 | 17.17717 | 70.18918 | 62.33718 | 9.717941e-05 | 0.09273618 | 0 | 0 | 0
5842 | 203054 | 2010-10-23 18:27 | 2491.261 | 2 | 19 | 0.549958 | 3.939752 | 17.56515 | 17.17717 | 70.20725 | 62.33718 | 6.475449e-05 | 0.09273618 | 0 | 0 | 0
5843 | 203084 | 2010-10-23 18:28 | 2521.276 | 2 | 19 | 0.549958 | 3.941209 | 17.56974 | 17.17717 | 70.22532 | 62.33718 | 0 | 0.09273618 | 0 | 0 | 0
5844 | 203114 | 2010-10-23 18:28 | 2551.291 | 2 | 19 | 0.549958 | 3.942829 | 17.57432 | 17.17717 | 70.2434 | 62.33718 | 3.237724e-05 | 0.09273618 | 0 | 0 | 0
5845 | 203144 | 2010-10-23 18:29 | 2581.306 | 2 | 19 | 0.5501383 | 3.944286 | 17.57891 | 17.17717 | 70.26148 | 62.33718 | 0 | 0.09273618 | 0 | 0 | 0
5846 | 203174 | 2010-10-23 18:29 | 2611.322 | 2 | 19 | 0.549958 | 3.946067 | 17.58349 | 17.17717 | 70.27958 | 62.33718 | 6.480217e-05 | 0.09273618 | 0 | 0 | 0
5847 | 203204 | 2010-10-23 18:30 | 2641.337 | 2 | 19 | 0.549958 | 3.947687 | 17.58808 | 17.17717 | 70.29768 | 62.33718 | 3.237724e-05 | 0.09273618 | 0 | 0 | 0
5848 | 203234.1 | 2010-10-23 18:30 | 2671.352 | 2 | 19 | 0.5501383 | 3.949306 | 17.59267 | 17.17717 | 70.31579 | 62.33718 | 6.480217e-05 | 0.09273618 | 0 | 0 | 0
5849 | 203264.1 | 2010-10-23 18:31 | 2701.367 | 2 | 19 | 0.5501383 | 3.950925 | 17.59725 | 17.17717 | 70.3339 | 62.33718 | 3.237724e-05 | 0.09273618 | 0 | 0 | 0
5850 | 203294.1 | 2010-10-23 18:31 | 2731.382 | 2 | 19 | 0.5503186 | 3.952545 | 17.60184 | 17.17717 | 70.35202 | 62.33718 | 6.480217e-05 | 0.09273618 | 0 | 0 | 0
5851 | 203324.1 | 2010-10-23 18:32 | 2761.398 | 2 | 19 | 0.5497776 | 3.954002 | 17.60643 | 17.17717 | 70.37015 | 62.33718 | 3.242493e-05 | 0.09273618 | 0 | 0 | 0
5852 | 203354.1 | 2010-10-23 18:32 | 2791.413 | 2 | 19 | 0.5501383 | 3.955783 | 17.61101 | 17.17717 | 70.38829 | 62.33718 | 3.237724e-05 | 0.09273618 | 0 | 0 | 0
5853 | 203384.1 | 2010-10-23 18:33 | 2821.428 | 2 | 19 | 0.549958 | 3.957403 | 17.6156 | 17.17717 | 70.40644 | 62.33718 | 3.237724e-05 | 0.09273618 | 0 | 0 | 0
5854 | 203414.1 | 2010-10-23 18:33 | 2851.443 | 2 | 19 | 0.549958 | 3.959022 | 17.62018 | 17.17717 | 70.42459 | 62.33718 | 3.237724e-05 | 0.09273618 | 0 | 0 | 0
5855 | 203444.2 | 2010-10-23 18:34 | 2881.458 | 2 | 19 | 0.5501383 | 3.960965 | 17.62477 | 17.17717 | 70.44275 | 62.33718 | 9.713173e-05 | 0.09273618 | 0 | 0 | 0
5856 | 203474.2 | 2010-10-23 18:34 | 2911.473 | 2 | 19 | 0.5501383 | 3.962423 | 17.62936 | 17.17717 | 70.46092 | 62.33718 | 6.475449e-05 | 0.09273618 | 0 | 0 | 0
5857 | 203504.2 | 2010-10-23 18:35 | 2941.489 | 2 | 19 | 0.549958 | 3.964204 | 17.63394 | 17.17717 | 70.4791 | 62.33718 | 3.237724e-05 | 0.09273618 | 0 | 0 | 0
5858 | 203534.2 | 2010-10-23 18:35 | 2971.504 | 2 | 19 | 0.549958 | 3.965985 | 17.63853 | 17.17717 | 70.49728 | 62.33718 | 6.475449e-05 | 0.09273618 | 0 | 0 | 0
5859 | 203564.2 | 2010-10-23 18:36 | 3001.519 | 2 | 19 | 0.549958 | 3.967767 | 17.64311 | 17.17717 | 70.51547 | 62.33718 | 6.480217e-05 | 0.09273618 | 0 | 0 | 0
5860 | 203594.2 | 2010-10-23 18:36 | 3031.534 | 2 | 19 | 0.5501383 | 3.969548 | 17.6477 | 17.17717 | 70.53367 | 62.33718 | 3.237724e-05 | 0.09273618 | 0 | 0 | 0
5861 | 203624.3 | 2010-10-23 18:37 | 3061.549 | 2 | 19 | 0.549958 | 3.971167 | 17.65229 | 17.17717 | 70.55188 | 62.33718 | 3.237724e-05 | 0.09273618 | 0 | 0 | 0
5862 | 203654.3 | 2010-10-23 18:37 | 3091.565 | 2 | 19 | 0.549958 | 3.97311 | 17.65687 | 17.17717 | 70.5701 | 62.33718 | 3.237724e-05 | 0.09273618 | 0 | 0 | 0
5863 | 203684.3 | 2010-10-23 18:38 | 3121.58 | 2 | 19 | 0.5501383 | 3.974891 | 17.66146 | 17.17717 | 70.58832 | 62.33718 | 3.237724e-05 | 0.09273618 | 0 | 0 | 0
5864 | 203714.3 | 2010-10-23 18:38 | 3151.595 | 2 | 19 | 0.5501383 | 3.976835 | 17.66605 | 17.17717 | 70.60656 | 62.33718 | 6.480217e-05 | 0.09273618 | 0 | 0 | 0
5865 | 203744.3 | 2010-10-23 18:39 | 3181.61 | 2 | 19 | 0.549958 | 3.978616 | 17.67063 | 17.17717 | 70.6248 | 62.33718 | 6.475449e-05 | 0.09273618 | 0 | 0 | 0
5866 | 203774.3 | 2010-10-23 18:39 | 3211.626 | 2 | 19 | 0.549958 | 3.980721 | 17.67522 | 17.17717 | 70.64305 | 62.33718 | 9.717941e-05 | 0.09273618 | 0 | 0 | 0
5867 | 203804.3 | 2010-10-23 18:40 | 3241.641 | 2 | 19 | 0.5501383 | 3.982502 | 17.6798 | 17.17717 | 70.66131 | 62.33718 | 6.480217e-05 | 0.09273618 | 0 | 0 | 0
5868 | 203834.4 | 2010-10-23 18:40 | 3271.658 | 2 | 19 | 0.549958 | 3.984284 | 17.68439 | 17.17717 | 70.67958 | 62.33718 | 3.237724e-05 | 0.09273618 | 0 | 0 | 0
5869 | 203864.4 | 2010-10-23 18:41 | 3301.671 | 2 | 19 | 0.549958 | 3.986389 | 17.68898 | 17.17717 | 70.69785 | 62.33718 | 6.480217e-05 | 0.09273618 | 0 | 0 | 0
5870 | 203894.4 | 2010-10-23 18:41 | 3331.686 | 2 | 19 | 0.5501383 | 3.988332 | 17.69356 | 17.17717 | 70.71614 | 62.33718 | 6.475449e-05 | 0.09273618 | 0 | 0 | 0
5871 | 203924.4 | 2010-10-23 18:42 | 3361.701 | 2 | 19 | 0.549958 | 3.990275 | 17.69815 | 17.17717 | 70.73444 | 62.33718 | 3.237724e-05 | 0.09273618 | 0 | 0 | 0
5872 | 203954.4 | 2010-10-23 18:42 | 3391.716 | 2 | 19 | 0.549958 | 3.99238 | 17.70273 | 17.17717 | 70.75274 | 62.33718 | 3.237724e-05 | 0.09273618 | 0 | 0 | 0
5873 | 203984.4 | 2010-10-23 18:43 | 3421.732 | 2 | 19 | 0.549958 | 3.994486 | 17.70732 | 17.17717 | 70.77106 | 62.33718 | 3.242493e-05 | 0.09273618 | 0 | 0 | 0
5874 | 204014.5 | 2010-10-23 18:43 | 3451.747 | 2 | 19 | 0.5501383 | 3.996753 | 17.71191 | 17.17717 | 70.78938 | 62.33718 | 3.237724e-05 | 0.09273618 | 0 | 0 | 0
5875 | 204044.5 | 2010-10-23 18:44 | 3481.762 | 2 | 19 | 0.5501383 | 3.998696 | 17.71649 | 17.17717 | 70.80771 | 62.33718 | 6.480217e-05 | 0.09273618 | 0 | 0 | 0
5876 | 204074.5 | 2010-10-23 18:44 | 3511.777 | 2 | 19 | 0.549958 | 4.000801 | 17.72108 | 17.17717 | 70.82606 | 62.33718 | 6.484985e-05 | 0.09273618 | 0 | 0 | 0
5877 | 204104.5 | 2010-10-23 18:45 | 3541.792 | 2 | 19 | 0.549958 | 4.003068 | 17.72566 | 17.17717 | 70.84441 | 62.33718 | 6.475449e-05 | 0.09273618 | 0 | 0 | 0
5878 | 204134.5 | 2010-10-23 18:45 | 3571.808 | 2 | 19 | 0.549958 | 4.005335 | 17.73025 | 17.17717 | 70.86277 | 62.33718 | 9.708405e-05 | 0.09273618 | 0 | 0 | 0
5879 | 204164.5 | 2010-10-23 18:46 | 3601.823 | 2 | 19 | 0.549958 | 4.00744 | 17.73484 | 17.17717 | 70.88115 | 62.33718 | 6.475449e-05 | 0.09273618 | 0 | 0 | 0
5880 | 204194.5 | 2010-10-23 18:46 | 3631.838 | 2 | 19 | 0.5501383 | 4.009707 | 17.73942 | 17.17717 | 70.89953 | 62.33718 | 9.717941e-05 | 0.09273618 | 0 | 0 | 0
5881 | 204224.6 | 2010-10-23 18:47 | 3661.853 | 2 | 19 | 0.5501383 | 4.011812 | 17.74401 | 17.17717 | 70.91792 | 62.33718 | 6.475449e-05 | 0.09273618 | 0 | 0 | 0
5882 | 204254.6 | 2010-10-23 18:47 | 3691.869 | 2 | 19 | 0.549958 | 4.013917 | 17.74859 | 17.17717 | 70.93633 | 62.33718 | 3.232956e-05 | 0.09273618 | 0 | 0 | 0
5883 | 204284.6 | 2010-10-23 18:48 | 3721.884 | 2 | 19 | 0.549958 | 4.016346 | 17.75318 | 17.17717 | 70.95474 | 62.33718 | 6.475449e-05 | 0.09273618 | 0 | 0 | 0
5884 | 204314.6 | 2010-10-23 18:48 | 3751.899 | 2 | 19 | 0.5501383 | 4.018614 | 17.75777 | 17.17717 | 70.97316 | 62.33718 | 6.484985e-05 | 0.09273618 | 0 | 0 | 0
5885 | 204344.6 | 2010-10-23 18:49 | 3781.914 | 2 | 19 | 0.549958 | 4.020719 | 17.76235 | 17.17717 | 70.9916 | 62.33718 | 3.232956e-05 | 0.09273618 | 0 | 0 | 0
5886 | 204374.6 | 2010-10-23 18:49 | 3811.929 | 2 | 19 | 0.549958 | 4.02331 | 17.76694 | 17.17717 | 71.01004 | 62.33718 | 9.717941e-05 | 0.09273618 | 0 | 0 | 0
5887 | 204404.6 | 2010-10-23 18:50 | 3841.944 | 2 | 19 | 0.549958 | 4.025577 | 17.77153 | 17.17717 | 71.0285 | 62.33718 | 6.484985e-05 | 0.09273618 | 0 | 0 | 0
5888 | 204434.7 | 2010-10-23 18:50 | 3871.96 | 2 | 19 | 0.5497776 | 4.027682 | 17.77611 | 17.17717 | 71.04697 | 62.33718 | 3.232956e-05 | 0.09273618 | 0 | 0 | 0
5889 | 204464.7 | 2010-10-23 18:51 | 3901.975 | 2 | 19 | 0.5501383 | 4.030435 | 17.7807 | 17.17717 | 71.06545 | 62.33718 | 6.484985e-05 | 0.09273618 | 0 | 0 | 0
5890 | 204494.7 | 2010-10-23 18:51 | 3931.99 | 2 | 19 | 0.5501383 | 4.032864 | 17.78528 | 17.17717 | 71.08394 | 62.33718 | 9.717941e-05 | 0.09273618 | 0 | 0 | 0
5891 | 204524.7 | 2010-10-23 18:52 | 3962.005 | 2 | 19 | 0.5503186 | 4.035455 | 17.78987 | 17.17717 | 71.10244 | 62.33718 | 9.717941e-05 | 0.09273618 | 0 | 0 | 0
5892 | 204554.7 | 2010-10-23 18:52 | 3992.02 | 2 | 19 | 0.5501383 | 4.037722 | 17.79446 | 17.17717 | 71.12095 | 62.33718 | 3.242493e-05 | 0.09273618 | 0 | 0 | 0
5893 | 204584.7 | 2010-10-23 18:53 | 4022.036 | 2 | 19 | 0.549958 | 4.040151 | 17.79904 | 17.17717 | 71.13947 | 62.33718 | 9.717941e-05 | 0.09273618 | 0 | 0 | 0
5894 | 204614.8 | 2010-10-23 18:53 | 4052.051 | 2 | 19 | 0.549958 | 4.042742 | 17.80363 | 17.17717 | 71.15801 | 62.33718 | 9.717941e-05 | 0.09273618 | 0 | 0 | 0
5895 | 204644.8 | 2010-10-23 18:54 | 4082.066 | 2 | 19 | 0.549958 | 4.045171 | 17.80821 | 17.17717 | 71.17655 | 62.33718 | 3.232956e-05 | 0.09273618 | 0 | 0 | 0
5896 | 204674.8 | 2010-10-23 18:54 | 4112.081 | 2 | 19 | 0.5501383 | 4.047924 | 17.8128 | 17.17717 | 71.19511 | 62.33718 | 9.708405e-05 | 0.09273618 | 0 | 0 | 0
5897 | 204704.8 | 2010-10-23 18:55 | 4142.096 | 2 | 19 | 0.549958 | 4.050515 | 17.81739 | 17.17717 | 71.21368 | 62.33718 | 9.717941e-05 | 0.09273618 | 0 | 0 | 0
5898 | 204734.8 | 2010-10-23 18:55 | 4172.111 | 2 | 19 | 0.5503186 | 4.053267 | 17.82197 | 17.17717 | 71.23226 | 62.33718 | 9.717941e-05 | 0.09273618 | 0 | 0 | 0
5899 | 204764.8 | 2010-10-23 18:56 | 4202.127 | 2 | 19 | 0.5497776 | 4.055696 | 17.82656 | 17.17717 | 71.25085 | 62.33718 | 9.717941e-05 | 0.09273618 | 0 | 0 | 0
5900 | 204794.8 | 2010-10-23 18:56 | 4232.142 | 2 | 19 | 0.549958 | 4.058449 | 17.83114 | 17.17717 | 71.26946 | 62.33718 | 9.708405e-05 | 0.09273618 | 0 | 0 | 0
5901 | 204824.9 | 2010-10-23 18:57 | 4262.157 | 2 | 19 | 0.5501383 | 4.061203 | 17.83573 | 17.17717 | 71.28807 | 62.33718 | 9.717941e-05 | 0.09273618 | 0 | 0 | 0
5902 | 204854.9 | 2010-10-23 18:57 | 4292.172 | 2 | 19 | 0.5497776 | 4.063632 | 17.84031 | 17.17717 | 71.3067 | 62.33718 | 6.484985e-05 | 0.09273618 | 0 | 0 | 0
5903 | 204884.9 | 2010-10-23 18:58 | 4322.188 | 2 | 19 | 0.549958 | 4.066546 | 17.8449 | 17.17717 | 71.32534 | 62.33718 | 6.475449e-05 | 0.09273618 | 0 | 0 | 0
5904 | 204914.9 | 2010-10-23 18:58 | 4352.203 | 2 | 19 | 0.549958 | 4.069137 | 17.84949 | 17.17717 | 71.344 | 62.33718 | 9.717941e-05 | 0.09273618 | 0 | 0 | 0
5905 | 204944.9 | 2010-10-23 18:59 | 4382.218 | 2 | 19 | 0.549958 | 4.07189 | 17.85407 | 17.17717 | 71.36267 | 62.33718 | 3.232956e-05 | 0.09273618 | 0 | 0 | 0
5906 | 204974.9 | 2010-10-23 18:59 | 4412.233 | 2 | 19 | 0.5501383 | 4.074805 | 17.85866 | 17.17717 | 71.38135 | 62.33718 | 3.242493e-05 | 0.09273618 | 0 | 0 | 0
5907 | 205005 | 2010-10-23 19:00 | 4442.248 | 2 | 19 | 0.5503186 | 4.07772 | 17.86324 | 17.17717 | 71.40004 | 62.33718 | 6.475449e-05 | 0.09273618 | 0 | 0 | 0
5908 | 205035 | 2010-10-23 19:00 | 4472.263 | 2 | 19 | 0.549958 | 4.080472 | 17.86783 | 17.17717 | 71.41875 | 62.33718 | 3.242493e-05 | 0.09273618 | 0 | 0 | 0
5909 | 205065 | 2010-10-23 19:01 | 4502.279 | 2 | 19 | 0.5501383 | 4.083549 | 17.87242 | 17.17717 | 71.43747 | 62.33718 | 9.708405e-05 | 0.09273618 | 0 | 0 | 0
5910 | 205095 | 2010-10-23 19:01 | 4532.294 | 2 | 19 | 0.5501383 | 4.086464 | 17.877 | 17.17717 | 71.4562 | 62.33718 | 9.717941e-05 | 0.09273618 | 0 | 0 | 0
5911 | 205125 | 2010-10-23 19:02 | 4562.309 | 2 | 19 | 0.549958 | 4.089379 | 17.88159 | 17.17717 | 71.47495 | 62.33718 | 9.717941e-05 | 0.09273618 | 0 | 0 | 0
5912 | 205155 | 2010-10-23 19:02 | 4592.324 | 2 | 19 | 0.5501383 | 4.092455 | 17.88618 | 17.17717 | 71.49371 | 62.33718 | 9.708405e-05 | 0.09273618 | 0 | 0 | 0
5913 | 205185 | 2010-10-23 19:03 | 4622.339 | 2 | 19 | 0.549958 | 4.095209 | 17.89076 | 17.17717 | 71.51249 | 62.33718 | 3.242493e-05 | 0.09273618 | 0 | 0 | 0
5914 | 205215.1 | 2010-10-23 19:03 | 4652.355 | 2 | 19 | 0.549958 | 4.098123 | 17.89535 | 17.17717 | 71.53127 | 62.33718 | 6.475449e-05 | 0.09273618 | 0 | 0 | 0
5915 | 205245.1 | 2010-10-23 19:04 | 4682.37 | 2 | 19 | 0.549958 | 4.101362 | 17.89993 | 17.17717 | 71.55008 | 62.33718 | 9.708405e-05 | 0.09273618 | 0 | 0 | 0
5916 | 205275.1 | 2010-10-23 19:04 | 4712.385 | 2 | 19 | 0.5501383 | 4.1046 | 17.90452 | 17.17717 | 71.56889 | 62.33718 | 6.475449e-05 | 0.09273618 | 0 | 0 | 0
5917 | 205305.1 | 2010-10-23 19:05 | 4742.4 | 2 | 19 | 0.5501383 | 4.107515 | 17.90911 | 17.17717 | 71.58772 | 62.33718 | 9.717941e-05 | 0.09273618 | 0 | 0 | 0
5918 | 205335.1 | 2010-10-23 19:05 | 4772.415 | 2 | 19 | 0.549958 | 4.110592 | 17.91369 | 17.17717 | 71.60657 | 62.33718 | 3.242493e-05 | 0.09273618 | 0 | 0 | 0
5919 | 205365.1 | 2010-10-23 19:06 | 4802.43 | 2 | 19 | 0.5501383 | 4.113831 | 17.91828 | 17.17717 | 71.62543 | 62.33718 | 9.717941e-05 | 0.09273618 | 0 | 0 | 0
5920 | 205395.2 | 2010-10-23 19:06 | 4832.446 | 2 | 19 | 0.549958 | 4.116745 | 17.92286 | 17.17717 | 71.6443 | 62.33718 | 6.475449e-05 | 0.09273618 | 0 | 0 | 0
5921 | 205425.2 | 2010-10-23 19:07 | 4862.461 | 2 | 19 | 0.549958 | 4.120308 | 17.92745 | 17.17717 | 71.66319 | 62.33718 | 0.0001296043 | 0.09273618 | 0 | 0 | 0
5922 | 205455.2 | 2010-10-23 19:07 | 4892.476 | 2 | 19 | 0.5501383 | 4.123385 | 17.93204 | 17.17717 | 71.68209 | 62.33718 | 6.475449e-05 | 0.09273618 | 0 | 0 | 0
5923 | 205485.2 | 2010-10-23 19:08 | 4922.491 | 2 | 19 | 0.5497776 | 4.126624 | 17.93662 | 17.17717 | 71.70101 | 62.33718 | 9.717941e-05 | 0.09273618 | 0 | 0 | 0
5924 | 205515.2 | 2010-10-23 19:08 | 4952.507 | 2 | 19 | 0.5501383 | 4.129862 | 17.94121 | 17.17717 | 71.71994 | 62.33718 | 9.717941e-05 | 0.09273618 | 0 | 0 | 0
5925 | 205545.2 | 2010-10-23 19:09 | 4982.522 | 2 | 19 | 0.549958 | 4.133101 | 17.94579 | 17.17717 | 71.73889 | 62.33718 | 6.475449e-05 | 0.09273618 | 0 | 0 | 0
5926 | 205575.2 | 2010-10-23 19:09 | 5012.537 | 2 | 19 | 0.549958 | 4.136502 | 17.95038 | 17.17717 | 71.75785 | 62.33718 | 9.717941e-05 | 0.09273618 | 0 | 0 | 0
5927 | 205605.3 | 2010-10-23 19:10 | 5042.552 | 2 | 19 | 0.5501383 | 4.139902 | 17.95497 | 17.17717 | 71.77683 | 62.33718 | 6.475449e-05 | 0.09273618 | 0 | 0 | 0
5928 | 205635.3 | 2010-10-23 19:10 | 5072.567 | 2 | 19 | 0.5501383 | 4.143303 | 17.95955 | 17.17717 | 71.79582 | 62.33718 | 9.717941e-05 | 0.09273618 | 0 | 0 | 0
5929 | 205665.3 | 2010-10-23 19:11 | 5102.582 | 2 | 19 | 0.549958 | 4.146703 | 17.96414 | 17.17717 | 71.81483 | 62.33718 | 9.708405e-05 | 0.09273618 | 0 | 0 | 0
5930 | 205695.3 | 2010-10-23 19:11 | 5132.598 | 2 | 19 | 0.5501383 | 4.149942 | 17.96872 | 17.17717 | 71.83386 | 62.33718 | 3.232956e-05 | 0.09273618 | 0 | 0 | 0
5931 | 205725.3 | 2010-10-23 19:12 | 5162.613 | 2 | 19 | 0.549958 | 4.153505 | 17.97331 | 17.17717 | 71.8529 | 62.33718 | 9.717941e-05 | 0.09273618 | 0 | 0 | 0
5932 | 205755.3 | 2010-10-23 19:12 | 5192.631 | 2 | 19 | 0.5501383 | 4.157067 | 17.9779 | 17.17717 | 71.87196 | 62.33718 | 9.717941e-05 | 0.09273618 | 0 | 0 | 0
5933 | 205785.3 | 2010-10-23 19:13 | 5222.644 | 2 | 19 | 0.549958 | 4.16063 | 17.98248 | 17.17717 | 71.89103 | 62.33718 | 0.000129509 | 0.09273618 | 0 | 0 | 0
5934 | 205815.4 | 2010-10-23 19:13 | 5252.658 | 2 | 19 | 0.5501383 | 4.164354 | 17.98707 | 17.17717 | 71.91012 | 62.33718 | 0.0001296043 | 0.09273618 | 0 | 0 | 0
5935 | 205845.4 | 2010-10-23 19:14 | 5282.674 | 2 | 19 | 0.549958 | 4.167593 | 17.99165 | 17.17717 | 71.92922 | 62.33718 | 9.717941e-05 | 0.09273618 | 0 | 0 | 0
5936 | 205875.4 | 2010-10-23 19:14 | 5312.689 | 2 | 19 | 0.5503186 | 4.171479 | 17.99624 | 17.17717 | 71.94834 | 62.33718 | 0.0001619339 | 0.09273618 | 0 | 0 | 0
5937 | 205905.4 | 2010-10-23 19:15 | 5342.704 | 2 | 19 | 0.5501383 | 4.17488 | 18.00083 | 17.17717 | 71.96748 | 62.33718 | 0.0001296043 | 0.09273618 | 0 | 0 | 0
5938 | 205935.4 | 2010-10-23 19:15 | 5372.719 | 2 | 19 | 0.549958 | 4.178442 | 18.00541 | 17.17717 | 71.98663 | 62.33718 | 9.717941e-05 | 0.09273618 | 0 | 0 | 0
5939 | 205965.4 | 2010-10-23 19:16 | 5402.734 | 2 | 19 | 0.549958 | 4.182005 | 18.01 | 17.17717 | 72.00581 | 62.33718 | 9.717941e-05 | 0.09273618 | 0 | 0 | 0
5940 | 205995.5 | 2010-10-23 19:16 | 5432.75 | 2 | 19 | 0.549958 | 4.18573 | 18.01459 | 17.17717 | 72.02499 | 62.33718 | 9.717941e-05 | 0.09273618 | 0 | 0 | 0
5941 | 206025.5 | 2010-10-23 19:17 | 5462.765 | 2 | 19 | 0.5501383 | 4.189292 | 18.01917 | 17.17717 | 72.0442 | 62.33718 | 6.475449e-05 | 0.09273618 | 0 | 0 | 0
5942 | 206055.5 | 2010-10-23 19:17 | 5492.78 | 2 | 19 | 0.549958 | 4.193017 | 18.02376 | 17.17717 | 72.06342 | 62.33718 | 9.717941e-05 | 0.09273618 | 0 | 0 | 0
5943 | 206085.5 | 2010-10-23 19:18 | 5522.795 | 2 | 19 | 0.549958 | 4.196741 | 18.02834 | 17.17717 | 72.08265 | 62.33718 | 9.717941e-05 | 0.09273618 | 0 | 0 | 0
5944 | 206110.1 | 2010-10-23 19:18 | 5547.42 | 2 | 19 | 0.5501383 | 4.200141 | 18.0321 | 17.17717 | 72.09845 | 62.33718 | 0.000129509 | 0.09273618 | 0 | 0 | 0
5945 | 206140.1 | 2010-10-23 19:19 | 30.01534 | 3 | 19 | 0 | 4.114964 | 18.0321 | 17.17717 | 72.09845 | 62.33718 | -0.0003561974 | 0.09273618 | 0 | 0 | 0
5946 | 206170.2 | 2010-10-23 19:19 | 60.03053 | 3 | 19 | 0 | 4.104277 | 18.0321 | 17.17717 | 72.09845 | 62.33718 | -0.0002266884 | 0.09273618 | 0 | 0 | 0
5947 | 206200.2 | 2010-10-23 19:20 | 90.04562 | 3 | 19 | 0 | 4.098285 | 18.0321 | 17.17717 | 72.09845 | 62.33718 | -0.000129509 | 0.09273618 | 0 | 0 | 0
5948 | 206230.1 | 2010-10-23 19:20 | 120.014 | 3 | 19 | 0 | 4.094399 | 18.0321 | 17.17717 | 72.09845 | 62.33718 | -3.232956e-05 | 0.09273618 | 0 | 0 | 0
5949 | 206230.2 | 2010-10-23 19:20 | 0.01586798 | 4 | 19 | 0.9850507 | 4.199818 | 18.03211 | 17.17717 | 72.09846 | 62.33718 | -3.242493e-05 | 0.09273618 | 0 | 0 | 0
5950 | 206231.2 | 2010-10-23 19:20 | 1.109319 | 4 | 19 | 0.934383 | 4.19998 | 18.0324 | 17.17717 | 72.09968 | 62.33718 | 0 | 0.09273618 | 0 | 0 | 0
5951 | 206233.6 | 2010-10-23 19:20 | 3.421845 | 4 | 19 | 0.8837154 | 4.199818 | 18.03298 | 17.17717 | 72.10213 | 62.33718 | -3.242493e-05 | 0.09273618 | 0 | 0 | 0
5952 | 206236.9 | 2010-10-23 19:20 | 6.796949 | 4 | 19 | 0.8334084 | 4.19998 | 18.03379 | 17.17717 | 72.10551 | 62.33718 | 0 | 0.09273618 | 0 | 0 | 0
5953 | 206241.6 | 2010-10-23 19:21 | 11.42175 | 4 | 19 | 0.7832816 | 4.200141 | 18.03482 | 17.17717 | 72.10986 | 62.33718 | 3.232956e-05 | 0.09273618 | 0 | 0 | 0
5954 | 206247.5 | 2010-10-23 19:21 | 17.39044 | 4 | 19 | 0.7331549 | 4.19998 | 18.03608 | 17.17717 | 72.11513 | 62.33718 | 0 | 0.09273618 | 0 | 0 | 0
5955 | 206255.4 | 2010-10-23 19:21 | 25.23409 | 4 | 19 | 0.6830282 | 4.19998 | 18.03762 | 17.17717 | 72.1216 | 62.33718 | -3.232956e-05 | 0.09273618 | 0 | 0 | 0
5956 | 206265.9 | 2010-10-23 19:21 | 35.79654 | 4 | 19 | 0.6327211 | 4.19998 | 18.03954 | 17.17717 | 72.1297 | 62.33718 | 0 | 0.09273618 | 0 | 0 | 0
5957 | 206280.9 | 2010-10-23 19:21 | 50.79632 | 4 | 19 | 0.5824141 | 4.200141 | 18.04207 | 17.17717 | 72.1403 | 62.33718 | 3.232956e-05 | 0.09273618 | 0 | 0 | 0
5958 | 206304.3 | 2010-10-23 19:22 | 74.17097 | 4 | 19 | 0.5322874 | 4.199818 | 18.04568 | 17.17717 | 72.15545 | 62.33718 | -3.242493e-05 | 0.09273618 | 0 | 0 | 0
5959 | 206345 | 2010-10-23 19:22 | 114.842 | 4 | 19 | 0.4819804 | 4.199818 | 18.05138 | 17.17717 | 72.17941 | 62.33718 | -3.242493e-05 | 0.09273618 | 0 | 0 | 0
5960 | 206417.5 | 2010-10-23 19:24 | 187.3567 | 4 | 19 | 0.4318537 | 4.19998 | 18.06055 | 17.17717 | 72.2179 | 62.33718 | 0 | 0.09273618 | 0 | 0 | 0
5961 | 206521 | 2010-10-23 19:25 | 290.9019 | 4 | 19 | 0.3817269 | 4.19998 | 18.07222 | 17.17717 | 72.26694 | 62.33718 | 3.242493e-05 | 0.09273618 | 0 | 0 | 0
5962 | 206648 | 2010-10-23 19:27 | 417.8845 | 4 | 19 | 0.3314199 | 4.19998 | 18.08478 | 17.17717 | 72.31968 | 62.33718 | 0 | 0.09273618 | 0 | 0 | 0
5963 | 206799.9 | 2010-10-23 19:30 | 569.7887 | 4 | 19 | 0.2812932 | 4.19998 | 18.09769 | 17.17717 | 72.37389 | 62.33718 | 0 | 0.09273618 | 0 | 0 | 0
5964 | 206982.1 | 2010-10-23 19:33 | 751.989 | 4 | 19 | 0.2311665 | 4.19998 | 18.11062 | 17.17717 | 72.42822 | 62.33718 | 0 | 0.09273618 | 0 | 0 | 0
5965 | 207209.8 | 2010-10-23 19:37 | 979.7045 | 4 | 19 | 0.1810397 | 4.19998 | 18.1236 | 17.17717 | 72.48275 | 62.33718 | 0 | 0.09273618 | 0 | 0 | 0
5966 | 207517.3 | 2010-10-23 19:42 | 1287.2 | 4 | 19 | 0.130913 | 4.199818 | 18.13683 | 17.17717 | 72.53827 | 62.33718 | -3.242493e-05 | 0.09273618 | 0 | 0 | 0
5967 | 208001.3 | 2010-10-23 19:50 | 1771.131 | 4 | 19 | 0.0807863 | 4.199818 | 18.15078 | 17.17717 | 72.5969 | 62.33718 | -3.242493e-05 | 0.09273618 | 0 | 0 | 0
5968 | 208529.9 | 2010-10-23 19:59 | 2299.732 | 4 | 19 | 0.04995297 | 4.199818 | 18.16021 | 17.17717 | 72.63649 | 62.33718 | -3.242493e-05 | 0.09273618 | 0 | 0 | 0
5969 | 208559.9 | 2010-10-23 19:59 | 30.0152 | 5 | 19 | 0 | 4.192045 | 18.16021 | 17.17717 | 72.63649 | 62.33718 | -6.484985e-05 | 0.09273618 | 0 | 0 | 0
5970 | 208589.9 | 2010-10-23 20:00 | 60.01478 | 5 | 19 | 0 | 4.190911 | 18.16021 | 17.17717 | 72.63649 | 62.33718 | -3.242493e-05 | 0.09273618 | 0 | 0 | 0
5971 | 208590.1 | 2010-10-23 20:00 | 0.1875521 | 6 | 19 | -0.0001737543 | 4.19075 | 18.16021 | 17.17717 | 72.63649 | 62.33718 | 0 | 0.09491868 | 0 | 0 | 0
5972 | 208594.9 | 2010-10-23 20:00 | 5.015918 | 6 | 19 | -0.0001737543 | 4.190911 | 18.16021 | 17.17717 | 72.63649 | 62.33718 | -3.242493e-05 | 0.09491868 | 0 | 0 | 0
5973 | 208624.9 | 2010-10-23 20:00 | 30.01519 | 7 | 19 | -1.099536 | 4.015537 | 18.16021 | 17.18634 | 72.63649 | 62.37419 | -0.0009068489 | 0.09491868 | 0 | 0 | 0
5974 | 208654.9 | 2010-10-23 20:01 | 60.03038 | 7 | 19 | -1.099355 | 3.989465 | 18.16021 | 17.1955 | 72.63649 | 62.41087 | -0.0005506038 | 0.09491868 | 0 | 0 | 0
5975 | 208684.9 | 2010-10-23 20:01 | 90.04559 | 7 | 19 | -1.099536 | 3.971167 | 18.16021 | 17.20467 | 72.63649 | 62.44735 | -0.0004534245 | 0.09491868 | 0 | 0 | 0
5976 | 208715 | 2010-10-23 20:02 | 120.0608 | 7 | 19 | -1.099536 | 3.957403 | 18.16021 | 17.21384 | 72.63649 | 62.48369 | -0.0003238678 | 0.09491868 | 0 | 0 | 0
5977 | 208745 | 2010-10-23 20:02 | 150.0761 | 7 | 19 | -1.099355 | 3.94542 | 18.16021 | 17.223 | 72.63649 | 62.51991 | -0.0003238678 | 0.09491868 | 0 | 0 | 0
5978 | 208775 | 2010-10-23 20:03 | 180.0911 | 7 | 19 | -1.099536 | 3.934732 | 18.16021 | 17.23217 | 72.63649 | 62.55602 | -0.0002590656 | 0.09491868 | 0 | 0 | 0
5979 | 208805 | 2010-10-23 20:03 | 210.1064 | 7 | 19 | -1.099355 | 3.924692 | 18.16021 | 17.24134 | 72.63649 | 62.59205 | -0.0002591133 | 0.09491868 | 0 | 0 | 0
5980 | 208835 | 2010-10-23 20:04 | 240.1215 | 7 | 19 | -1.099536 | 3.9153 | 18.16021 | 17.2505 | 72.63649 | 62.62798 | -0.0002266884 | 0.09491868 | 0 | 0 | 0
5981 | 208865 | 2010-10-23 20:04 | 270.1367 | 7 | 19 | -1.099355 | 3.90607 | 18.16021 | 17.25967 | 72.63649 | 62.66383 | -0.0002591133 | 0.09491868 | 0 | 0 | 0
5982 | 208895 | 2010-10-23 20:05 | 300.1521 | 7 | 19 | -1.099355 | 3.897325 | 18.16021 | 17.26884 | 72.63649 | 62.6996 | -0.0002591133 | 0.09491868 | 0 | 0 | 0
5983 | 208925.1 | 2010-10-23 20:05 | 330.1671 | 7 | 19 | -1.099355 | 3.888743 | 18.16021 | 17.278 | 72.63649 | 62.73528 | -0.0002590656 | 0.09491868 | 0 | 0 | 0
5984 | 208955.1 | 2010-10-23 20:06 | 360.1829 | 7 | 19 | -1.099536 | 3.88016 | 18.16021 | 17.28717 | 72.63649 | 62.77089 | -0.0002591133 | 0.09491868 | 0 | 0 | 0
5985 | 208985.1 | 2010-10-23 20:06 | 390.1977 | 7 | 19 | -1.099355 | 3.871902 | 18.16021 | 17.29634 | 72.63649 | 62.80642 | -0.0002266884 | 0.09491868 | 0 | 0 | 0
5986 | 209015.1 | 2010-10-23 20:07 | 420.2127 | 7 | 19 | -1.099355 | 3.863967 | 18.16021 | 17.3055 | 72.63649 | 62.84188 | -0.0001619339 | 0.09491868 | 0 | 0 | 0
5987 | 209045.1 | 2010-10-23 20:07 | 450.228 | 7 | 19 | -1.099355 | 3.855708 | 18.16021 | 17.31467 | 72.63649 | 62.87726 | -0.0001943111 | 0.09491868 | 0 | 0 | 0
5988 | 209075.1 | 2010-10-23 20:08 | 480.2431 | 7 | 19 | -1.099355 | 3.847611 | 18.16021 | 17.32384 | 72.63649 | 62.91257 | -0.0002266884 | 0.09491868 | 0 | 0 | 0
5989 | 209105.2 | 2010-10-23 20:08 | 510.2583 | 7 | 19 | -1.099536 | 3.840001 | 18.16021 | 17.333 | 72.63649 | 62.9478 | -0.0001943111 | 0.09491868 | 0 | 0 | 0
5990 | 209135.2 | 2010-10-23 20:09 | 540.2735 | 7 | 19 | -1.099536 | 3.832066 | 18.16021 | 17.34217 | 72.63649 | 62.98297 | -0.0001943111 | 0.09491868 | 0 | 0 | 0
5991 | 209165.2 | 2010-10-23 20:09 | 570.2887 | 7 | 19 | -1.099355 | 3.824455 | 18.16021 | 17.35134 | 72.63649 | 63.01806 | -0.0001619339 | 0.09491868 | 0 | 0 | 0
5992 | 209195.2 | 2010-10-23 20:10 | 600.304 | 7 | 19 | -1.099536 | 3.817006 | 18.16021 | 17.36051 | 72.63649 | 63.05308 | -0.0001619339 | 0.09491868 | 0 | 0 | 0
5993 | 209225.2 | 2010-10-23 20:10 | 630.3191 | 7 | 19 | -1.099536 | 3.809395 | 18.16021 | 17.36967 | 72.63649 | 63.08804 | -0.0002266884 | 0.09491868 | 0 | 0 | 0
5994 | 209255.2 | 2010-10-23 20:11 | 660.3342 | 7 | 19 | -1.099536 | 3.802432 | 18.16021 | 17.37884 | 72.63649 | 63.12293 | -0.0001619339 | 0.09491868 | 0 | 0 | 0
5995 | 209285.2 | 2010-10-23 20:11 | 690.3494 | 7 | 19 | -1.099536 | 3.795145 | 18.16021 | 17.38801 | 72.63649 | 63.15775 | -0.0002267361 | 0.09491868 | 0 | 0 | 0
5996 | 209315.3 | 2010-10-23 20:12 | 720.3647 | 7 | 19 | -1.099536 | 3.788344 | 18.16021 | 17.39717 | 72.63649 | 63.19251 | -0.0001943111 | 0.09491868 | 0 | 0 | 0
5997 | 209345.3 | 2010-10-23 20:12 | 750.3798 | 7 | 19 | -1.099355 | 3.781542 | 18.16021 | 17.40634 | 72.63649 | 63.2272 | -0.0001619339 | 0.09491868 | 0 | 0 | 0
5998 | 209375.3 | 2010-10-23 20:13 | 780.3951 | 7 | 19 | -1.099355 | 3.774741 | 18.16021 | 17.41551 | 72.63649 | 63.26184 | -0.0001943111 | 0.09491868 | 0 | 0 | 0
5999 | 209405.3 | 2010-10-23 20:13 | 810.4104 | 7 | 19 | -1.099536 | 3.768426 | 18.16021 | 17.42467 | 72.63649 | 63.29641 | -0.0001619339 | 0.09491868 | 0 | 0 | 0
6000 | 209435.3 | 2010-10-23 20:14 | 840.4254 | 7 | 19 | -1.099355 | 3.76211 | 18.16021 | 17.43384 | 72.63649 | 63.33093 | -0.0001295567 | 0.09491868 | 0 | 0 | 0
6001 | 209465.3 | 2010-10-23 20:14 | 870.4406 | 7 | 19 | -1.099536 | 3.755957 | 18.16021 | 17.44301 | 72.63649 | 63.36538 | -0.0001619339 | 0.09491868 | 0 | 0 | 0
6002 | 209495.3 | 2010-10-23 20:15 | 900.4561 | 7 | 19 | -1.099355 | 3.749803 | 18.16021 | 17.45217 | 72.63649 | 63.39979 | -0.0001619339 | 0.09491868 | 0 | 0 | 0
6003 | 209525.4 | 2010-10-23 20:15 | 930.471 | 7 | 19 | -1.099536 | 3.74365 | 18.16021 | 17.46134 | 72.63649 | 63.43413 | -0.0001619339 | 0.09491868 | 0 | 0 | 0
6004 | 209555.4 | 2010-10-23 20:16 | 960.4862 | 7 | 19 | -1.099355 | 3.73782 | 18.16021 | 17.47051 | 72.63649 | 63.46842 | -0.0001943111 | 0.09491868 | 0 | 0 | 0
6005 | 209585.4 | 2010-10-23 20:16 | 990.5014 | 7 | 19 | -1.099536 | 3.731991 | 18.16021 | 17.47967 | 72.63649 | 63.50266 | -0.0001619339 | 0.09491868 | 0 | 0 | 0
6006 | 209615.4 | 2010-10-23 20:17 | 1020.517 | 7 | 19 | -1.099536 | 3.726323 | 18.16021 | 17.48884 | 72.63649 | 63.53685 | -0.0001943111 | 0.09491868 | 0 | 0 | 0
6007 | 209645.4 | 2010-10-23 20:17 | 1050.532 | 7 | 19 | -1.099536 | 3.720817 | 18.16021 | 17.49801 | 72.63649 | 63.57098 | -9.717941e-05 | 0.09491868 | 0 | 0 | 0
6008 | 209675.4 | 2010-10-23 20:18 | 1080.547 | 7 | 19 | -1.099536 | 3.715311 | 18.16021 | 17.50718 | 72.63649 | 63.60506 | -0.0001295567 | 0.09491868 | 0 | 0 | 0
6009 | 209705.5 | 2010-10-23 20:18 | 1110.562 | 7 | 19 | -1.099355 | 3.709806 | 18.16021 | 17.51634 | 72.63649 | 63.63909 | -0.0001619339 | 0.09491868 | 0 | 0 | 0
6010 | 209735.5 | 2010-10-23 20:19 | 1140.577 | 7 | 19 | -1.099536 | 3.704786 | 18.16021 | 17.52551 | 72.63649 | 63.67308 | -9.717941e-05 | 0.09491868 | 0 | 0 | 0
6011 | 209765.5 | 2010-10-23 20:19 | 1170.593 | 7 | 19 | -1.099536 | 3.699442 | 18.16021 | 17.53468 | 72.63649 | 63.70701 | -0.0001295567 | 0.09491868 | 0 | 0 | 0
6012 | 209795.5 | 2010-10-23 20:20 | 1200.608 | 7 | 19 | -1.099355 | 3.694098 | 18.16021 | 17.54384 | 72.63649 | 63.7409 | -0.0001295567 | 0.09491868 | 0 | 0 | 0
6013 | 209825.5 | 2010-10-23 20:20 | 1230.623 | 7 | 19 | -1.099355 | 3.688916 | 18.16021 | 17.55301 | 72.63649 | 63.77474 | -0.0001619339 | 0.09491868 | 0 | 0 | 0
6014 | 209855.5 | 2010-10-23 20:21 | 1260.638 | 7 | 19 | -1.099355 | 3.684058 | 18.16021 | 17.56218 | 72.63649 | 63.80854 | -0.0001619339 | 0.09491868 | 0 | 0 | 0
6015 | 209885.5 | 2010-10-23 20:21 | 1290.653 | 7 | 19 | -1.099175 | 3.6792 | 18.16021 | 17.57134 | 72.63649 | 63.84228 | -0.0001295567 | 0.09491868 | 0 | 0 | 0
6016 | 209915.6 | 2010-10-23 20:22 | 1320.669 | 7 | 19 | -1.099536 | 3.67418 | 18.16021 | 17.58051 | 72.63649 | 63.87599 | -0.000129509 | 0.09491868 | 0 | 0 | 0
6017 | 209945.6 | 2010-10-23 20:22 | 1350.684 | 7 | 19 | -1.099536 | 3.669322 | 18.16021 | 17.58968 | 72.63649 | 63.90965 | -0.0001619339 | 0.09491868 | 0 | 0 | 0
6018 | 209975.6 | 2010-10-23 20:23 | 1380.699 | 7 | 19 | -1.099355 | 3.664788 | 18.16021 | 17.59884 | 72.63649 | 63.94326 | -0.0001295567 | 0.09491868 | 0 | 0 | 0
6019 | 210005.6 | 2010-10-23 20:23 | 1410.714 | 7 | 19 | -1.099536 | 3.65993 | 18.16021 | 17.60801 | 72.63649 | 63.97683 | -0.0001295567 | 0.09491868 | 0 | 0 | 0
6020 | 210035.6 | 2010-10-23 20:24 | 1440.729 | 7 | 19 | -1.099355 | 3.655396 | 18.16021 | 17.61718 | 72.63649 | 64.01036 | -9.717941e-05 | 0.09491868 | 0 | 0 | 0
6021 | 210065.6 | 2010-10-23 20:24 | 1470.744 | 7 | 19 | -1.099355 | 3.650862 | 18.16021 | 17.62634 | 72.63649 | 64.04385 | -0.0001295567 | 0.09491868 | 0 | 0 | 0
6022 | 210095.7 | 2010-10-23 20:25 | 1500.76 | 7 | 19 | -1.099536 | 3.646327 | 18.16021 | 17.63551 | 72.63649 | 64.0773 | -0.0001295567 | 0.09491868 | 0 | 0 | 0
6023 | 210125.7 | 2010-10-23 20:25 | 1530.775 | 7 | 19 | -1.099536 | 3.642279 | 18.16021 | 17.64468 | 72.63649 | 64.1107 | -3.237724e-05 | 0.09491868 | 0 | 0 | 0
6024 | 210155.7 | 2010-10-23 20:26 | 1560.79 | 7 | 19 | -1.099716 | 3.637583 | 18.16021 | 17.65385 | 72.63649 | 64.14407 | -0.0001619339 | 0.09491868 | 0 | 0 | 0
6025 | 210185.7 | 2010-10-23 20:26 | 1590.806 | 7 | 19 | -1.099536 | 3.633535 | 18.16021 | 17.66301 | 72.63649 | 64.1774 | -0.0001295567 | 0.09491868 | 0 | 0 | 0
6026 | 210215.7 | 2010-10-23 20:27 | 1620.821 | 7 | 19 | -1.099355 | 3.629324 | 18.16021 | 17.67218 | 72.63649 | 64.21068 | -9.717941e-05 | 0.09491868 | 0 | 0 | 0
6027 | 210245.7 | 2010-10-23 20:27 | 1650.836 | 7 | 19 | -1.099536 | 3.625276 | 18.16021 | 17.68135 | 72.63649 | 64.24394 | -0.0001295567 | 0.09491868 | 0 | 0 | 0
6028 | 210275.7 | 2010-10-23 20:28 | 1680.851 | 7 | 19 | -1.099355 | 3.621228 | 18.16021 | 17.69051 | 72.63649 | 64.27715 | -6.480217e-05 | 0.09491868 | 0 | 0 | 0
6029 | 210305.8 | 2010-10-23 20:28 | 1710.866 | 7 | 19 | -1.099536 | 3.617341 | 18.16021 | 17.69968 | 72.63649 | 64.31033 | -9.717941e-05 | 0.09491868 | 0 | 0 | 0
6030 | 210335.8 | 2010-10-23 20:29 | 1740.881 | 7 | 19 | -1.099536 | 3.613455 | 18.16021 | 17.70885 | 72.63649 | 64.34347 | -0.0001619339 | 0.09491868 | 0 | 0 | 0
6031 | 210365.8 | 2010-10-23 20:29 | 1770.897 | 7 | 19 | -1.099355 | 3.609892 | 18.16021 | 17.71801 | 72.63649 | 64.37658 | -9.717941e-05 | 0.09491868 | 0 | 0 | 0
6032 | 210395.8 | 2010-10-23 20:30 | 1800.912 | 7 | 19 | -1.099355 | 3.606168 | 18.16021 | 17.72718 | 72.63649 | 64.40965 | -9.717941e-05 | 0.09491868 | 0 | 0 | 0
6033 | 210425.8 | 2010-10-23 20:30 | 1830.927 | 7 | 19 | -1.099536 | 3.602767 | 18.16021 | 17.73635 | 72.63649 | 64.4427 | -9.717941e-05 | 0.09491868 | 0 | 0 | 0
6034 | 210455.8 | 2010-10-23 20:31 | 1860.942 | 7 | 19 | -1.099536 | 3.599367 | 18.16021 | 17.74551 | 72.63649 | 64.47571 | -6.475449e-05 | 0.09491868 | 0 | 0 | 0
6035 | 210485.9 | 2010-10-23 20:31 | 1890.957 | 7 | 19 | -1.099536 | 3.595804 | 18.16021 | 17.75468 | 72.63649 | 64.50869 | -9.713173e-05 | 0.09491868 | 0 | 0 | 0
6036 | 210515.9 | 2010-10-23 20:32 | 1920.972 | 7 | 19 | -1.099536 | 3.592727 | 18.16021 | 17.76385 | 72.63649 | 64.54164 | -6.475449e-05 | 0.09491868 | 0 | 0 | 0
6037 | 210545.9 | 2010-10-23 20:32 | 1950.987 | 7 | 19 | -1.099536 | 3.589327 | 18.16021 | 17.77302 | 72.63649 | 64.57456 | -0.000129509 | 0.09491868 | 0 | 0 | 0
6038 | 210575.9 | 2010-10-23 20:33 | 1981.003 | 7 | 19 | -1.099536 | 3.58625 | 18.16021 | 17.78218 | 72.63649 | 64.60745 | -9.713173e-05 | 0.09491868 | 0 | 0 | 0
6039 | 210605.9 | 2010-10-23 20:33 | 2011.018 | 7 | 19 | -1.099536 | 3.583173 | 18.16021 | 17.79135 | 72.63649 | 64.64031 | -9.717941e-05 | 0.09491868 | 0 | 0 | 0
6040 | 210635.9 | 2010-10-23 20:34 | 2041.033 | 7 | 19 | -1.099536 | 3.580096 | 18.16021 | 17.80052 | 72.63649 | 64.67314 | -9.717941e-05 | 0.09491868 | 0 | 0 | 0
6041 | 210665.9 | 2010-10-23 20:34 | 2071.048 | 7 | 19 | -1.099355 | 3.57702 | 18.16021 | 17.80969 | 72.63649 | 64.70595 | -9.717941e-05 | 0.09491868 | 0 | 0 | 0
6042 | 210696 | 2010-10-23 20:35 | 2101.063 | 7 | 19 | -1.099355 | 3.574267 | 18.16021 | 17.81885 | 72.63649 | 64.73873 | -9.717941e-05 | 0.09491868 | 0 | 0 | 0
6043 | 210726 | 2010-10-23 20:35 | 2131.079 | 7 | 19 | -1.099355 | 3.57119 | 18.16021 | 17.82802 | 72.63649 | 64.77148 | -6.480217e-05 | 0.09491868 | 0 | 0 | 0
6044 | 210756 | 2010-10-23 20:36 | 2161.094 | 7 | 19 | -1.099355 | 3.568113 | 18.16021 | 17.83719 | 72.63649 | 64.8042 | -9.717941e-05 | 0.09491868 | 0 | 0 | 0
6045 | 210786 | 2010-10-23 20:36 | 2191.109 | 7 | 19 | -1.099536 | 3.565199 | 18.16021 | 17.84635 | 72.63649 | 64.83689 | -6.475449e-05 | 0.09491868 | 0 | 0 | 0
6046 | 210816 | 2010-10-23 20:37 | 2221.124 | 7 | 19 | -1.099355 | 3.562122 | 18.16021 | 17.85552 | 72.63649 | 64.86956 | -9.717941e-05 | 0.09491868 | 0 | 0 | 0
6047 | 210846 | 2010-10-23 20:37 | 2251.14 | 7 | 19 | -1.099716 | 3.559045 | 18.16021 | 17.86469 | 72.63649 | 64.9022 | -0.0001295567 | 0.09491868 | 0 | 0 | 0
6048 | 210876 | 2010-10-23 20:38 | 2281.155 | 7 | 19 | -1.099536 | 3.55613 | 18.16021 | 17.87385 | 72.63649 | 64.93481 | -6.475449e-05 | 0.09491868 | 0 | 0 | 0
6049 | 210906.1 | 2010-10-23 20:38 | 2311.17 | 7 | 19 | -1.099355 | 3.553054 | 18.16021 | 17.88302 | 72.63649 | 64.9674 | -9.713173e-05 | 0.09491868 | 0 | 0 | 0
6050 | 210936.1 | 2010-10-23 20:39 | 2341.185 | 7 | 19 | -1.099355 | 3.549815 | 18.16021 | 17.89219 | 72.63649 | 64.99995 | -9.713173e-05 | 0.09491868 | 0 | 0 | 0
6051 | 210966.1 | 2010-10-23 20:39 | 2371.2 | 7 | 19 | -1.099536 | 3.546576 | 18.16021 | 17.90135 | 72.63649 | 65.03248 | -9.713173e-05 | 0.09491868 | 0 | 0 | 0
6052 | 210996.1 | 2010-10-23 20:40 | 2401.215 | 7 | 19 | -1.099536 | 3.543499 | 18.16021 | 17.91052 | 72.63649 | 65.06498 | -6.475449e-05 | 0.09491868 | 0 | 0 | 0
6053 | 211026.1 | 2010-10-23 20:40 | 2431.231 | 7 | 19 | -1.099716 | 3.539937 | 18.16021 | 17.91969 | 72.63649 | 65.09744 | -0.000129509 | 0.09491868 | 0 | 0 | 0
6054 | 211056.1 | 2010-10-23 20:41 | 2461.246 | 7 | 19 | -1.099355 | 3.53686 | 18.16021 | 17.92885 | 72.63649 | 65.12988 | -3.237724e-05 | 0.09491868 | 0 | 0 | 0
6055 | 211086.2 | 2010-10-23 20:41 | 2491.261 | 7 | 19 | -1.099536 | 3.533136 | 18.16021 | 17.93802 | 72.63649 | 65.16228 | -9.717941e-05 | 0.09491868 | 0 | 0 | 0
6056 | 211116.2 | 2010-10-23 20:42 | 2521.276 | 7 | 19 | -1.099536 | 3.529573 | 18.16021 | 17.94719 | 72.63649 | 65.19466 | -9.713173e-05 | 0.09491868 | 0 | 0 | 0
6057 | 211146.2 | 2010-10-23 20:42 | 2551.291 | 7 | 19 | -1.099536 | 3.525849 | 18.16021 | 17.95635 | 72.63649 | 65.22699 | -9.717941e-05 | 0.09491868 | 0 | 0 | 0
6058 | 211176.2 | 2010-10-23 20:43 | 2581.307 | 7 | 19 | -1.099355 | 3.522124 | 18.16021 | 17.96552 | 72.63649 | 65.2593 | -6.475449e-05 | 0.09491868 | 0 | 0 | 0
6059 | 211206.2 | 2010-10-23 20:43 | 2611.322 | 7 | 19 | -1.099355 | 3.517914 | 18.16021 | 17.97469 | 72.63649 | 65.29156 | -9.717941e-05 | 0.09491868 | 0 | 0 | 0
6060 | 211236.2 | 2010-10-23 20:44 | 2641.337 | 7 | 19 | -1.099716 | 3.513704 | 18.16021 | 17.98385 | 72.63649 | 65.32379 | -0.0001295567 | 0.09491868 | 0 | 0 | 0
6061 | 211266.2 | 2010-10-23 20:44 | 2671.352 | 7 | 19 | -1.099355 | 3.509331 | 18.16021 | 17.99302 | 72.63649 | 65.35598 | -0.0001295567 | 0.09491868 | 0 | 0 | 0
6062 | 211296.3 | 2010-10-23 20:45 | 2701.367 | 7 | 19 | -1.099536 | 3.504635 | 18.16021 | 18.00219 | 72.63649 | 65.38813 | -9.717941e-05 | 0.09491868 | 0 | 0 | 0
6063 | 211326.3 | 2010-10-23 20:45 | 2731.383 | 7 | 19 | -1.099355 | 3.499615 | 18.16021 | 18.01136 | 72.63649 | 65.42023 | -6.475449e-05 | 0.09491868 | 0 | 0 | 0
6064 | 211356.3 | 2010-10-23 20:46 | 2761.398 | 7 | 19 | -1.099355 | 3.493948 | 18.16021 | 18.02052 | 72.63649 | 65.45229 | -0.0001295567 | 0.09491868 | 0 | 0 | 0
6065 | 211386.3 | 2010-10-23 20:46 | 2791.413 | 7 | 19 | -1.099536 | 3.487632 | 18.16021 | 18.02969 | 72.63649 | 65.48428 | -0.0001619339 | 0.09491868 | 0 | 0 | 0
6066 | 211416.3 | 2010-10-23 20:47 | 2821.428 | 7 | 19 | -1.099355 | 3.480507 | 18.16021 | 18.03886 | 72.63649 | 65.51622 | -0.0001943111 | 0.09491868 | 0 | 0 | 0
6067 | 211446.3 | 2010-10-23 20:47 | 2851.443 | 7 | 19 | -1.099536 | 3.47241 | 18.16021 | 18.04802 | 72.63649 | 65.54809 | -0.0002267361 | 0.09491868 | 0 | 0 | 0
6068 | 211476.4 | 2010-10-23 20:48 | 2881.459 | 7 | 19 | -1.099355 | 3.463018 | 18.16021 | 18.05719 | 72.63649 | 65.57988 | -0.0002914429 | 0.09491868 | 0 | 0 | 0
6069 | 211506.4 | 2010-10-23 20:48 | 2911.474 | 7 | 19 | -1.099536 | 3.452007 | 18.16021 | 18.06636 | 72.63649 | 65.61158 | -0.0002914905 | 0.09491868 | 0 | 0 | 0
6070 | 211536.4 | 2010-10-23 20:49 | 2941.489 | 7 | 19 | -1.099355 | 3.438728 | 18.16021 | 18.07552 | 72.63649 | 65.64316 | -0.0003238678 | 0.09491868 | 0 | 0 | 0
6071 | 211566.4 | 2010-10-23 20:49 | 2971.504 | 7 | 19 | -1.099355 | 3.422211 | 18.16021 | 18.08469 | 72.63649 | 65.67461 | -0.0004534245 | 0.09491868 | 0 | 0 | 0
6072 | 211596.4 | 2010-10-23 20:50 | 3001.519 | 7 | 19 | -1.099716 | 3.40116 | 18.16021 | 18.09386 | 72.63649 | 65.70589 | -0.0006153584 | 0.09491868 | 0 | 0 | 0
6073 | 211626.4 | 2010-10-23 20:50 | 3031.535 | 7 | 19 | -1.099536 | 3.373469 | 18.16021 | 18.10302 | 72.63649 | 65.73695 | -0.000874424 | 0.09491868 | 0 | 0 | 0
6074 | 211656.4 | 2010-10-23 20:51 | 3061.55 | 7 | 19 | -1.099716 | 3.335576 | 18.16021 | 18.11219 | 72.63649 | 65.76771 | -0.001133537 | 0.09491868 | 0 | 0 | 0
6075 | 211686.5 | 2010-10-23 20:51 | 3091.565 | 7 | 19 | -1.099355 | 3.28149 | 18.16021 | 18.12136 | 72.63649 | 65.79805 | -0.001651716 | 0.09491868 | 0 | 0 | 0
6076 | 211716.5 | 2010-10-23 20:52 | 3121.58 | 7 | 19 | -1.099355 | 3.202305 | 18.16021 | 18.13052 | 72.63649 | 65.82779 | -0.002493811 | 0.09491868 | 0 | 0 | 0
6077 | 211746.5 | 2010-10-23 20:52 | 3151.595 | 7 | 19 | -1.099355 | 3.080692 | 18.16021 | 18.13969 | 72.63649 | 65.85663 | -0.003951168 | 0.09491868 | 0 | 0 | 0
6078 | 211774 | 2010-10-23 20:53 | 3179.079 | 7 | 19 | -1.099536 | 2.88038 | 18.16021 | 18.14809 | 72.63649 | 65.88175 | -0.007805204 | 0.09491868 | 0 | 0 | 0
6079 | 211789.5 | 2010-10-23 20:53 | 3194.563 | 7 | 19 | -1.099716 | 2.699824 | 18.16021 | 18.15281 | 72.63649 | 65.89496 | -0.009813214 | 0.09491868 | 0 | 0 | 0
6080 | 211849.5 | 2010-10-23 20:54 | 60.01462 | 8 | 19 | 0 | 3.363267 | 18.16021 | 18.15281 | 72.63649 | 65.89496 | 0.001165915 | 0.09491868 | 0 | 0 | 0
6081 | 211849.7 | 2010-10-23 20:54 | 0.1874853 | 9 | 19 | -0.0003540663 | 3.363753 | 18.16021 | 18.15281 | 72.63649 | 65.89496 | 0 | 0.09256849 | 0 | 0 | 0
6082 | 211854.5 | 2010-10-23 20:54 | 5.015663 | 9 | 19 | -0.0001737543 | 3.370716 | 18.16021 | 18.15281 | 72.63649 | 65.89496 | 0.001003981 | 0.09256849 | 0 | 0 | 0
6083 | 211884.5 | 2010-10-23 20:55 | 30.0153 | 1 | 20 | 0 | 3.400836 | 18.16021 | 18.15281 | 72.63649 | 65.89496 | 0.0006153584 | 0.09256849 | 0 | 0 | 0
6084 | 211914.5 | 2010-10-23 20:55 | 60.03039 | 1 | 20 | 0 | 3.421239 | 18.16021 | 18.15281 | 72.63649 | 65.89496 | 0.0004534245 | 0.09256849 | 0 | 0 | 0
6085 | 211944.5 | 2010-10-23 20:56 | 90.04558 | 1 | 20 | 0 | 3.436299 | 18.16021 | 18.15281 | 72.63649 | 65.89496 | 0.000356245 | 0.09256849 | 0 | 0 | 0
6086 | 211974.5 | 2010-10-23 20:56 | 120.0139 | 1 | 20 | 0 | 3.44812 | 18.16021 | 18.15281 | 72.63649 | 65.89496 | 0.0003238678 | 0.09256849 | 0 | 0 | 0
6087 | 212004.5 | 2010-10-23 20:57 | 30.01532 | 2 | 20 | 0.5503186 | 3.606006 | 18.1648 | 18.15281 | 72.65287 | 65.89496 | 0.001554537 | 0.09256849 | 0 | 0 | 0
6088 | 212034.5 | 2010-10-23 20:57 | 60.03036 | 2 | 20 | 0.5501383 | 3.651671 | 18.16938 | 18.15281 | 72.66952 | 65.89496 | 0.001068783 | 0.09256849 | 0 | 0 | 0
6089 | 212064.6 | 2010-10-23 20:58 | 90.04557 | 2 | 20 | 0.5501383 | 3.684868 | 18.17397 | 18.15281 | 72.68634 | 65.89496 | 0.0007772922 | 0.09256849 | 0 | 0 | 0
6090 | 212094.6 | 2010-10-23 20:58 | 120.0608 | 2 | 20 | 0.5503186 | 3.711101 | 18.17855 | 18.15281 | 72.7033 | 65.89496 | 0.0006153584 | 0.09256849 | 0 | 0 | 0
6091 | 212124.6 | 2010-10-23 20:59 | 150.0759 | 2 | 20 | 0.5501383 | 3.732476 | 18.18314 | 18.15281 | 72.72037 | 65.89496 | 0.0005182266 | 0.09256849 | 0 | 0 | 0
6092 | 212154.6 | 2010-10-23 20:59 | 180.0911 | 2 | 20 | 0.5501383 | 3.749641 | 18.18773 | 18.15281 | 72.73753 | 65.89496 | 0.000356245 | 0.09256849 | 0 | 0 | 0
6093 | 212184.6 | 2010-10-23 21:00 | 210.1064 | 2 | 20 | 0.549958 | 3.762596 | 18.19231 | 18.15281 | 72.75476 | 65.89496 | 0.0002914905 | 0.09256849 | 0 | 0 | 0
6094 | 212214.6 | 2010-10-23 21:00 | 240.1215 | 2 | 20 | 0.549958 | 3.770531 | 18.1969 | 18.15281 | 72.77204 | 65.89496 | 0.0001943588 | 0.09256849 | 0 | 0 | 0
6095 | 212244.6 | 2010-10-23 21:01 | 270.1367 | 2 | 20 | 0.5501383 | 3.776037 | 18.20148 | 18.15281 | 72.78934 | 65.89496 | 0.0001295567 | 0.09256849 | 0 | 0 | 0
6096 | 212274.7 | 2010-10-23 21:01 | 300.1519 | 2 | 20 | 0.5501383 | 3.780085 | 18.20607 | 18.15281 | 72.80667 | 65.89496 | 9.717941e-05 | 0.09256849 | 0 | 0 | 0
6097 | 212304.7 | 2010-10-23 21:02 | 330.1671 | 2 | 20 | 0.549958 | 3.783971 | 18.21066 | 18.15281 | 72.82401 | 65.89496 | 0.000129509 | 0.09256849 | 0 | 0 | 0
6098 | 212334.7 | 2010-10-23 21:02 | 360.1824 | 2 | 20 | 0.549958 | 3.787534 | 18.21524 | 18.15281 | 72.84137 | 65.89496 | 6.480217e-05 | 0.09256849 | 0 | 0 | 0
6099 | 212364.7 | 2010-10-23 21:03 | 390.1975 | 2 | 20 | 0.549958 | 3.791258 | 18.21983 | 18.15281 | 72.85875 | 65.89496 | 6.475449e-05 | 0.09256849 | 0 | 0 | 0
6100 | 212394.7 | 2010-10-23 21:03 | 420.2128 | 2 | 20 | 0.5501383 | 3.794821 | 18.22442 | 18.15281 | 72.87615 | 65.89496 | 6.480217e-05 | 0.09256849 | 0 | 0 | 0
6101 | 212424.7 | 2010-10-23 21:04 | 450.2281 | 2 | 20 | 0.549958 | 3.79806 | 18.229 | 18.15281 | 72.89356 | 65.89496 | 6.480217e-05 | 0.09256849 | 0 | 0 | 0
6102 | 212454.7 | 2010-10-23 21:04 | 480.2431 | 2 | 20 | 0.549958 | 3.80146 | 18.23359 | 18.15281 | 72.91098 | 65.89496 | 9.717941e-05 | 0.09256849 | 0 | 0 | 0
6103 | 212484.8 | 2010-10-23 21:05 | 510.2584 | 2 | 20 | 0.549958 | 3.804537 | 18.23817 | 18.15281 | 72.92843 | 65.89496 | 3.237724e-05 | 0.09256849 | 0 | 0 | 0
6104 | 212514.8 | 2010-10-23 21:05 | 540.2734 | 2 | 20 | 0.5501383 | 3.807938 | 18.24276 | 18.15281 | 72.94588 | 65.89496 | 0.0001295567 | 0.09256849 | 0 | 0 | 0
6105 | 212544.8 | 2010-10-23 21:06 | 570.2886 | 2 | 20 | 0.5501383 | 3.810853 | 18.24735 | 18.15281 | 72.96335 | 65.89496 | 6.480217e-05 | 0.09256849 | 0 | 0 | 0
6106 | 212574.8 | 2010-10-23 21:06 | 600.3038 | 2 | 20 | 0.549958 | 3.814091 | 18.25193 | 18.15281 | 72.98084 | 65.89496 | 9.717941e-05 | 0.09256849 | 0 | 0 | 0
6107 | 212604.8 | 2010-10-23 21:07 | 630.319 | 2 | 20 | 0.5501383 | 3.817168 | 18.25652 | 18.15281 | 72.99834 | 65.89496 | 6.475449e-05 | 0.09256849 | 0 | 0 | 0
6108 | 212634.8 | 2010-10-23 21:07 | 660.3342 | 2 | 20 | 0.5501383 | 3.820406 | 18.2611 | 18.15281 | 73.01585 | 65.89496 | 9.713173e-05 | 0.09256849 | 0 | 0 | 0
6109 | 212664.9 | 2010-10-23 21:08 | 690.3494 | 2 | 20 | 0.5501383 | 3.823483 | 18.26569 | 18.15281 | 73.03338 | 65.89496 | 3.237724e-05 | 0.09256849 | 0 | 0 | 0
6110 | 212694.9 | 2010-10-23 21:08 | 720.3646 | 2 | 20 | 0.5501383 | 3.826722 | 18.27028 | 18.15281 | 73.05092 | 65.89496 | 6.475449e-05 | 0.09256849 | 0 | 0 | 0
6111 | 212724.9 | 2010-10-23 21:09 | 750.3799 | 2 | 20 | 0.549958 | 3.830122 | 18.27486 | 18.15281 | 73.06848 | 65.89496 | 9.713173e-05 | 0.09256849 | 0 | 0 | 0
6112 | 212754.9 | 2010-10-23 21:09 | 780.395 | 2 | 20 | 0.549958 | 3.833361 | 18.27945 | 18.15281 | 73.08605 | 65.89496 | 9.713173e-05 | 0.09256849 | 0 | 0 | 0
6113 | 212784.9 | 2010-10-23 21:10 | 810.4102 | 2 | 20 | 0.549958 | 3.836762 | 18.28403 | 18.15281 | 73.10364 | 65.89496 | 6.480217e-05 | 0.09256849 | 0 | 0 | 0
6114 | 212814.9 | 2010-10-23 21:10 | 840.4254 | 2 | 20 | 0.5501383 | 3.840324 | 18.28862 | 18.15281 | 73.12124 | 65.89496 | 9.717941e-05 | 0.09256849 | 0 | 0 | 0
6115 | 212844.9 | 2010-10-23 21:11 | 870.4406 | 2 | 20 | 0.5503186 | 3.843563 | 18.29321 | 18.15281 | 73.13886 | 65.89496 | 9.717941e-05 | 0.09256849 | 0 | 0 | 0
6116 | 212875 | 2010-10-23 21:11 | 900.4559 | 2 | 20 | 0.549958 | 3.846964 | 18.29779 | 18.15281 | 73.1565 | 65.89496 | 9.713173e-05 | 0.09256849 | 0 | 0 | 0
6117 | 212905 | 2010-10-23 21:12 | 930.471 | 2 | 20 | 0.549958 | 3.85004 | 18.30238 | 18.15281 | 73.17415 | 65.89496 | 6.475449e-05 | 0.09256849 | 0 | 0 | 0
6118 | 212935 | 2010-10-23 21:12 | 960.4861 | 2 | 20 | 0.5501383 | 3.853441 | 18.30697 | 18.15281 | 73.19181 | 65.89496 | 6.475449e-05 | 0.09256849 | 0 | 0 | 0
6119 | 212965 | 2010-10-23 21:13 | 990.5016 | 2 | 20 | 0.549958 | 3.856518 | 18.31155 | 18.15281 | 73.20949 | 65.89496 | 6.475449e-05 | 0.09256849 | 0 | 0 | 0
6120 | 212995 | 2010-10-23 21:13 | 1020.517 | 2 | 20 | 0.5497776 | 3.859595 | 18.31614 | 18.15281 | 73.22718 | 65.89496 | 6.480217e-05 | 0.09256849 | 0 | 0 | 0
6121 | 213025 | 2010-10-23 21:14 | 1050.532 | 2 | 20 | 0.5501383 | 3.862671 | 18.32072 | 18.15281 | 73.24489 | 65.89496 | 6.480217e-05 | 0.09256849 | 0 | 0 | 0
6122 | 213055.1 | 2010-10-23 21:14 | 1080.547 | 2 | 20 | 0.549958 | 3.865424 | 18.32531 | 18.15281 | 73.26261 | 65.89496 | 3.237724e-05 | 0.09256849 | 0 | 0 | 0
6123 | 213085.1 | 2010-10-23 21:15 | 1110.562 | 2 | 20 | 0.549958 | 3.868501 | 18.3299 | 18.15281 | 73.28035 | 65.89496 | 3.237724e-05 | 0.09256849 | 0 | 0 | 0
6124 | 213115.1 | 2010-10-23 21:15 | 1140.577 | 2 | 20 | 0.5501383 | 3.871254 | 18.33448 | 18.15281 | 73.2981 | 65.89496 | 9.713173e-05 | 0.09256849 | 0 | 0 | 0
6125 | 213145.1 | 2010-10-23 21:16 | 1170.594 | 2 | 20 | 0.5501383 | 3.873683 | 18.33907 | 18.15281 | 73.31586 | 65.89496 | 9.713173e-05 | 0.09256849 | 0 | 0 | 0
6126 | 213175.1 | 2010-10-23 21:16 | 1200.608 | 2 | 20 | 0.5501383 | 3.876274 | 18.34365 | 18.15281 | 73.33363 | 65.89496 | 0.000129509 | 0.09256849 | 0 | 0 | 0
6127 | 213205.1 | 2010-10-23 21:17 | 1230.625 | 2 | 20 | 0.549958 | 3.878379 | 18.34824 | 18.15281 | 73.35141 | 65.89496 | 3.237724e-05 | 0.09256849 | 0 | 0 | 0
6128 | 213235.1 | 2010-10-23 21:17 | 1260.638 | 2 | 20 | 0.549958 | 3.880484 | 18.35283 | 18.15281 | 73.3692 | 65.89496 | 3.242493e-05 | 0.09256849 | 0 | 0 | 0
6129 | 213265.2 | 2010-10-23 21:18 | 1290.653 | 2 | 20 | 0.549958 | 3.882589 | 18.35741 | 18.15281 | 73.387 | 65.89496 | 6.475449e-05 | 0.09256849 | 0 | 0 | 0
6130 | 213295.2 | 2010-10-23 21:18 | 1320.668 | 2 | 20 | 0.5501383 | 3.884532 | 18.362 | 18.15281 | 73.40481 | 65.89496 | 9.717941e-05 | 0.09256849 | 0 | 0 | 0
6131 | 213325.2 | 2010-10-23 21:19 | 1350.684 | 2 | 20 | 0.5501383 | 3.886152 | 18.36659 | 18.15281 | 73.42263 | 65.89496 | 6.480217e-05 | 0.09256849 | 0 | 0 | 0
6132 | 213355.2 | 2010-10-23 21:19 | 1380.699 | 2 | 20 | 0.549958 | 3.887609 | 18.37117 | 18.15281 | 73.44046 | 65.89496 | 3.237724e-05 | 0.09256849 | 0 | 0 | 0
6133 | 213385.2 | 2010-10-23 21:20 | 1410.714 | 2 | 20 | 0.549958 | 3.889228 | 18.37576 | 18.15281 | 73.45829 | 65.89496 | 3.237724e-05 | 0.09256849 | 0 | 0 | 0
6134 | 213415.2 | 2010-10-23 21:20 | 1440.729 | 2 | 20 | 0.5497776 | 3.890524 | 18.38034 | 18.15281 | 73.47613 | 65.89496 | -3.237724e-05 | 0.09256849 | 0 | 0 | 0
6135 | 213445.3 | 2010-10-23 21:21 | 1470.744 | 2 | 20 | 0.549958 | 3.892143 | 18.38493 | 18.15281 | 73.49398 | 65.89496 | 6.475449e-05 | 0.09256849 | 0 | 0 | 0
6136 | 213475.3 | 2010-10-23 21:21 | 1500.76 | 2 | 20 | 0.5501383 | 3.893601 | 18.38952 | 18.15281 | 73.51183 | 65.89496 | 3.237724e-05 | 0.09256849 | 0 | 0 | 0
6137 | 213505.3 | 2010-10-23 21:22 | 1530.775 | 2 | 20 | 0.549958 | 3.894896 | 18.3941 | 18.15281 | 73.52969 | 65.89496 | 0 | 0.09256849 | 0 | 0 | 0
6138 | 213535.3 | 2010-10-23 21:22 | 1560.79 | 2 | 20 | 0.5503186 | 3.896353 | 18.39869 | 18.15281 | 73.54756 | 65.89496 | 3.237724e-05 | 0.09256849 | 0 | 0 | 0
6139 | 213565.3 | 2010-10-23 21:23 | 1590.805 | 2 | 20 | 0.549958 | 3.897487 | 18.40327 | 18.15281 | 73.56543 | 65.89496 | 3.242493e-05 | 0.09256849 | 0 | 0 | 0
6140 | 213595.3 | 2010-10-23 21:23 | 1620.82 | 2 | 20 | 0.5501383 | 3.898782 | 18.40786 | 18.15281 | 73.58331 | 65.89496 | 0 | 0.09256849 | 0 | 0 | 0
6141 | 213625.3 | 2010-10-23 21:24 | 1650.836 | 2 | 20 | 0.549958 | 3.900078 | 18.41245 | 18.15281 | 73.60119 | 65.89496 | 6.480217e-05 | 0.09256849 | 0 | 0 | 0
6142 | 213655.4 | 2010-10-23 21:24 | 1680.851 | 2 | 20 | 0.549958 | 3.901212 | 18.41703 | 18.15281 | 73.61908 | 65.89496 | 3.237724e-05 | 0.09256849 | 0 | 0 | 0
6143 | 213685.4 | 2010-10-23 21:25 | 1710.866 | 2 | 20 | 0.5501383 | 3.902507 | 18.42162 | 18.15281 | 73.63697 | 65.89496 | 0 | 0.09256849 | 0 | 0 | 0
6144 | 213715.4 | 2010-10-23 21:25 | 1740.881 | 2 | 20 | 0.549958 | 3.903802 | 18.42621 | 18.15281 | 73.65487 | 65.89496 | 0 | 0.09256849 | 0 | 0 | 0
6145 | 213745.4 | 2010-10-23 21:26 | 1770.896 | 2 | 20 | 0.549958 | 3.905098 | 18.43079 | 18.15281 | 73.67278 | 65.89496 | 3.237724e-05 | 0.09256849 | 0 | 0 | 0
6146 | 213775.4 | 2010-10-23 21:26 | 1800.912 | 2 | 20 | 0.549958 | 3.906231 | 18.43538 | 18.15281 | 73.69069 | 65.89496 | -3.242493e-05 | 0.09256849 | 0 | 0 | 0
6147 | 213805.4 | 2010-10-23 21:27 | 1830.927 | 2 | 20 | 0.5501383 | 3.907851 | 18.43996 | 18.15281 | 73.70861 | 65.89496 | 9.713173e-05 | 0.09256849 | 0 | 0 | 0
6148 | 213835.4 | 2010-10-23 21:27 | 1860.942 | 2 | 20 | 0.5501383 | 3.908984 | 18.44455 | 18.15281 | 73.72654 | 65.89496 | 0 | 0.09256849 | 0 | 0 | 0
6149 | 213865.5 | 2010-10-23 21:28 | 1890.957 | 2 | 20 | 0.5501383 | 3.910442 | 18.44914 | 18.15281 | 73.74447 | 65.89496 | 3.242493e-05 | 0.09256849 | 0 | 0 | 0
6150 | 213895.5 | 2010-10-23 21:28 | 1920.972 | 2 | 20 | 0.549958 | 3.911737 | 18.45372 | 18.15281 | 73.7624 | 65.89496 | 3.237724e-05 | 0.09256849 | 0 | 0 | 0
6151 | 213925.5 | 2010-10-23 21:29 | 1950.988 | 2 | 20 | 0.5503186 | 3.913033 | 18.45831 | 18.15281 | 73.78035 | 65.89496 | 3.237724e-05 | 0.09256849 | 0 | 0 | 0
6152 | 213955.5 | 2010-10-23 21:29 | 1981.003 | 2 | 20 | 0.5501383 | 3.91449 | 18.4629 | 18.15281 | 73.7983 | 65.89496 | 3.242493e-05 | 0.09256849 | 0 | 0 | 0
6153 | 213985.5 | 2010-10-23 21:30 | 2011.018 | 2 | 20 | 0.5503186 | 3.915947 | 18.46748 | 18.15281 | 73.81625 | 65.89496 | 6.475449e-05 | 0.09256849 | 0 | 0 | 0
6154 | 214015.5 | 2010-10-23 21:30 | 2041.033 | 2 | 20 | 0.5501383 | 3.917081 | 18.47207 | 18.15281 | 73.83421 | 65.89496 | 3.237724e-05 | 0.09256849 | 0 | 0 | 0
6155 | 214045.6 | 2010-10-23 21:31 | 2071.048 | 2 | 20 | 0.549958 | 3.918539 | 18.47665 | 18.15281 | 73.85218 | 65.89496 | 3.242493e-05 | 0.09256849 | 0 | 0 | 0
6156 | 214075.6 | 2010-10-23 21:31 | 2101.064 | 2 | 20 | 0.549958 | 3.919834 | 18.48124 | 18.15281 | 73.87015 | 65.89496 | 0 | 0.09256849 | 0 | 0 | 0
6157 | 214105.6 | 2010-10-23 21:32 | 2131.079 | 2 | 20 | 0.5497776 | 3.921129 | 18.48583 | 18.15281 | 73.88813 | 65.89496 | -3.237724e-05 | 0.09256849 | 0 | 0 | 0
6158 | 214135.6 | 2010-10-23 21:32 | 2161.094 | 2 | 20 | 0.5501383 | 3.922749 | 18.49041 | 18.15281 | 73.90612 | 65.89496 | 0 | 0.09256849 | 0 | 0 | 0
6159 | 214165.6 | 2010-10-23 21:33 | 2191.109 | 2 | 20 | 0.5501383 | 3.924368 | 18.495 | 18.15281 | 73.92412 | 65.89496 | 9.717941e-05 | 0.09256849 | 0 | 0 | 0
6160 | 214195.6 | 2010-10-23 21:33 | 2221.124 | 2 | 20 | 0.549958 | 3.925663 | 18.49958 | 18.15281 | 73.94212 | 65.89496 | 3.237724e-05 | 0.09256849 | 0 | 0 | 0
6161 | 214225.6 | 2010-10-23 21:34 | 2251.139 | 2 | 20 | 0.549958 | 3.926959 | 18.50417 | 18.15281 | 73.96012 | 65.89496 | 0 | 0.09256849 | 0 | 0 | 0
6162 | 214255.7 | 2010-10-23 21:34 | 2281.155 | 2 | 20 | 0.549958 | 3.92874 | 18.50875 | 18.15281 | 73.97813 | 65.89496 | 9.713173e-05 | 0.09256849 | 0 | 0 | 0
6163 | 214285.7 | 2010-10-23 21:35 | 2311.17 | 2 | 20 | 0.549958 | 3.930036 | 18.51334 | 18.15281 | 73.99615 | 65.89496 | 3.237724e-05 | 0.09256849 | 0 | 0 | 0
6164 | 214315.7 | 2010-10-23 21:35 | 2341.185 | 2 | 20 | 0.5501383 | 3.931493 | 18.51793 | 18.15281 | 74.01418 | 65.89496 | 0 | 0.09256849 | 0 | 0 | 0
6165 | 214345.7 | 2010-10-23 21:36 | 2371.2 | 2 | 20 | 0.5501383 | 3.933113 | 18.52251 | 18.15281 | 74.03221 | 65.89496 | 6.480217e-05 | 0.09256849 | 0 | 0 | 0
6166 | 214375.7 | 2010-10-23 21:36 | 2401.215 | 2 | 20 | 0.5501383 | 3.934408 | 18.5271 | 18.15281 | 74.05025 | 65.89496 | 3.237724e-05 | 0.09256849 | 0 | 0 | 0
6167 | 214405.7 | 2010-10-23 21:37 | 2431.231 | 2 | 20 | 0.549958 | 3.936189 | 18.53169 | 18.15281 | 74.0683 | 65.89496 | 6.475449e-05 | 0.09256849 | 0 | 0 | 0
6168 | 214435.8 | 2010-10-23 21:37 | 2461.246 | 2 | 20 | 0.549958 | 3.937647 | 18.53627 | 18.15281 | 74.08635 | 65.89496 | 3.237724e-05 | 0.09256849 | 0 | 0 | 0
6169 | 214465.8 | 2010-10-23 21:38 | 2491.261 | 2 | 20 | 0.5501383 | 3.939104 | 18.54086 | 18.15281 | 74.10442 | 65.89496 | 3.237724e-05 | 0.09256849 | 0 | 0 | 0
6170 | 214495.8 | 2010-10-23 21:38 | 2521.276 | 2 | 20 | 0.549958 | 3.940723 | 18.54544 | 18.15281 | 74.12249 | 65.89496 | 3.237724e-05 | 0.09256849 | 0 | 0 | 0
6171 | 214525.8 | 2010-10-23 21:39 | 2551.291 | 2 | 20 | 0.5501383 | 3.942343 | 18.55003 | 18.15281 | 74.14056 | 65.89496 | 3.237724e-05 | 0.09256849 | 0 | 0 | 0
6172 | 214555.8 | 2010-10-23 21:39 | 2581.307 | 2 | 20 | 0.549958 | 3.943638 | 18.55462 | 18.15281 | 74.15864 | 65.89496 | 3.237724e-05 | 0.09256849 | 0 | 0 | 0
6173 | 214585.8 | 2010-10-23 21:40 | 2611.322 | 2 | 20 | 0.5501383 | 3.94542 | 18.5592 | 18.15281 | 74.17674 | 65.89496 | 3.237724e-05 | 0.09256849 | 0 | 0 | 0
6174 | 214615.8 | 2010-10-23 21:40 | 2641.337 | 2 | 20 | 0.5501383 | 3.947039 | 18.56379 | 18.15281 | 74.19483 | 65.89496 | 3.237724e-05 | 0.09256849 | 0 | 0 | 0
6175 | 214645.9 | 2010-10-23 21:41 | 2671.352 | 2 | 20 | 0.5501383 | 3.948658 | 18.56837 | 18.15281 | 74.21294 | 65.89496 | 6.475449e-05 | 0.09256849 | 0 | 0 | 0
6176 | 214675.9 | 2010-10-23 21:41 | 2701.367 | 2 | 20 | 0.549958 | 3.950278 | 18.57296 | 18.15281 | 74.23105 | 65.89496 | 6.475449e-05 | 0.09256849 | 0 | 0 | 0
6177 | 214705.9 | 2010-10-23 21:42 | 2731.383 | 2 | 20 | 0.5501383 | 3.951897 | 18.57755 | 18.15281 | 74.24917 | 65.89496 | 3.237724e-05 | 0.09256849 | 0 | 0 | 0
6178 | 214735.9 | 2010-10-23 21:42 | 2761.398 | 2 | 20 | 0.5501383 | 3.953678 | 18.58213 | 18.15281 | 74.2673 | 65.89496 | 6.475449e-05 | 0.09256849 | 0 | 0 | 0
6179 | 214765.9 | 2010-10-23 21:43 | 2791.413 | 2 | 20 | 0.549958 | 3.955136 | 18.58672 | 18.15281 | 74.28544 | 65.89496 | 6.475449e-05 | 0.09256849 | 0 | 0 | 0
6180 | 214795.9 | 2010-10-23 21:43 | 2821.428 | 2 | 20 | 0.5501383 | 3.956755 | 18.59131 | 18.15281 | 74.30358 | 65.89496 | 3.237724e-05 | 0.09256849 | 0 | 0 | 0
6181 | 214825.9 | 2010-10-23 21:44 | 2851.443 | 2 | 20 | 0.549958 | 3.958374 | 18.59589 | 18.15281 | 74.32173 | 65.89496 | 0 | 0.09256849 | 0 | 0 | 0
6182 | 214856 | 2010-10-23 21:44 | 2881.459 | 2 | 20 | 0.549958 | 3.960317 | 18.60048 | 18.15281 | 74.33989 | 65.89496 | 6.475449e-05 | 0.09256849 | 0 | 0 | 0
6183 | 214886 | 2010-10-23 21:45 | 2911.474 | 2 | 20 | 0.5501383 | 3.961937 | 18.60506 | 18.15281 | 74.35805 | 65.89496 | 6.475449e-05 | 0.09256849 | 0 | 0 | 0
6184 | 214916 | 2010-10-23 21:45 | 2941.489 | 2 | 20 | 0.549958 | 3.963556 | 18.60965 | 18.15281 | 74.37623 | 65.89496 | 3.237724e-05 | 0.09256849 | 0 | 0 | 0
6185 | 214946 | 2010-10-23 21:46 | 2971.504 | 2 | 20 | 0.5501383 | 3.965499 | 18.61424 | 18.15281 | 74.39441 | 65.89496 | 9.717941e-05 | 0.09256849 | 0 | 0 | 0
6186 | 214976 | 2010-10-23 21:46 | 3001.519 | 2 | 20 | 0.5501383 | 3.967119 | 18.61882 | 18.15281 | 74.4126 | 65.89496 | 3.237724e-05 | 0.09256849 | 0 | 0 | 0
6187 | 215006 | 2010-10-23 21:47 | 3031.535 | 2 | 20 | 0.5501383 | 3.9689 | 18.62341 | 18.15281 | 74.4308 | 65.89496 | 3.237724e-05 | 0.09256849 | 0 | 0 | 0
6188 | 215036.1 | 2010-10-23 21:47 | 3061.55 | 2 | 20 | 0.549958 | 3.970681 | 18.62799 | 18.15281 | 74.449 | 65.89496 | 3.237724e-05 | 0.09256849 | 0 | 0 | 0
6189 | 215066.1 | 2010-10-23 21:48 | 3091.565 | 2 | 20 | 0.5501383 | 3.972462 | 18.63258 | 18.15281 | 74.46722 | 65.89496 | 3.237724e-05 | 0.09256849 | 0 | 0 | 0
6190 | 215096.1 | 2010-10-23 21:48 | 3121.58 | 2 | 20 | 0.5503186 | 3.974406 | 18.63717 | 18.15281 | 74.48544 | 65.89496 | 9.717941e-05 | 0.09256849 | 0 | 0 | 0
6191 | 215126.1 | 2010-10-23 21:49 | 3151.596 | 2 | 20 | 0.5501383 | 3.976187 | 18.64175 | 18.15281 | 74.50367 | 65.89496 | 6.475449e-05 | 0.09256849 | 0 | 0 | 0
6192 | 215156.1 | 2010-10-23 21:49 | 3181.611 | 2 | 20 | 0.5501383 | 3.977968 | 18.64634 | 18.15281 | 74.52191 | 65.89496 | 0 | 0.09256849 | 0 | 0 | 0
6193 | 215186.1 | 2010-10-23 21:50 | 3211.626 | 2 | 20 | 0.5501383 | 3.979912 | 18.65093 | 18.15281 | 74.54016 | 65.89496 | 9.717941e-05 | 0.09256849 | 0 | 0 | 0
6194 | 215216.1 | 2010-10-23 21:50 | 3241.641 | 2 | 20 | 0.5501383 | 3.981855 | 18.65551 | 18.15281 | 74.55842 | 65.89496 | 3.237724e-05 | 0.09256849 | 0 | 0 | 0
6195 | 215246.2 | 2010-10-23 21:51 | 3271.656 | 2 | 20 | 0.5501383 | 3.983798 | 18.6601 | 18.15281 | 74.57668 | 65.89496 | 3.237724e-05 | 0.09256849 | 0 | 0 | 0
6196 | 215276.2 | 2010-10-23 21:51 | 3301.671 | 2 | 20 | 0.5503186 | 3.986065 | 18.66468 | 18.15281 | 74.59496 | 65.89496 | 9.713173e-05 | 0.09256849 | 0 | 0 | 0
6197 | 215306.2 | 2010-10-23 21:52 | 3331.687 | 2 | 20 | 0.5501383 | 3.987846 | 18.66927 | 18.15281 | 74.61324 | 65.89496 | 6.475449e-05 | 0.09256849 | 0 | 0 | 0
6198 | 215336.2 | 2010-10-23 21:52 | 3361.702 | 2 | 20 | 0.549958 | 3.989789 | 18.67386 | 18.15281 | 74.63154 | 65.89496 | 6.480217e-05 | 0.09256849 | 0 | 0 | 0
6199 | 215366.2 | 2010-10-23 21:53 | 3391.717 | 2 | 20 | 0.549958 | 3.991894 | 18.67844 | 18.15281 | 74.64984 | 65.89496 | 9.713173e-05 | 0.09256849 | 0 | 0 | 0
6200 | 215396.2 | 2010-10-23 21:53 | 3421.732 | 2 | 20 | 0.5501383 | 3.993838 | 18.68303 | 18.15281 | 74.66815 | 65.89496 | 3.237724e-05 | 0.09256849 | 0 | 0 | 0
6201 | 215426.3 | 2010-10-23 21:54 | 3451.747 | 2 | 20 | 0.5501383 | 3.995943 | 18.68761 | 18.15281 | 74.68647 | 65.89496 | 3.237724e-05 | 0.09256849 | 0 | 0 | 0
6202 | 215456.3 | 2010-10-23 21:54 | 3481.763 | 2 | 20 | 0.549958 | 3.99821 | 18.6922 | 18.15281 | 74.7048 | 65.89496 | 6.475449e-05 | 0.09256849 | 0 | 0 | 0
6203 | 215486.3 | 2010-10-23 21:55 | 3511.778 | 2 | 20 | 0.549958 | 4.000315 | 18.69679 | 18.15281 | 74.72314 | 65.89496 | 9.717941e-05 | 0.09256849 | 0 | 0 | 0
6204 | 215516.3 | 2010-10-23 21:55 | 3541.793 | 2 | 20 | 0.5501383 | 4.00242 | 18.70137 | 18.15281 | 74.74149 | 65.89496 | 3.242493e-05 | 0.09256849 | 0 | 0 | 0
6205 | 215546.3 | 2010-10-23 21:56 | 3571.808 | 2 | 20 | 0.549958 | 4.004687 | 18.70596 | 18.15281 | 74.75985 | 65.89496 | 6.475449e-05 | 0.09256849 | 0 | 0 | 0
6206 | 215576.3 | 2010-10-23 21:56 | 3601.823 | 2 | 20 | 0.5501383 | 4.006793 | 18.71055 | 18.15281 | 74.77822 | 65.89496 | 3.242493e-05 | 0.09256849 | 0 | 0 | 0
6207 | 215606.3 | 2010-10-23 21:57 | 3631.839 | 2 | 20 | 0.5501383 | 4.008898 | 18.71513 | 18.15281 | 74.79661 | 65.89496 | 0 | 0.09256849 | 0 | 0 | 0
6208 | 215636.4 | 2010-10-23 21:57 | 3661.854 | 2 | 20 | 0.5497776 | 4.011165 | 18.71972 | 18.15281 | 74.815 | 65.89496 | 6.475449e-05 | 0.09256849 | 0 | 0 | 0
6209 | 215666.4 | 2010-10-23 21:58 | 3691.869 | 2 | 20 | 0.5501383 | 4.013594 | 18.7243 | 18.15281 | 74.8334 | 65.89496 | 9.717941e-05 | 0.09256849 | 0 | 0 | 0
6210 | 215696.4 | 2010-10-23 21:58 | 3721.884 | 2 | 20 | 0.549958 | 4.015861 | 18.72889 | 18.15281 | 74.85181 | 65.89496 | 9.708405e-05 | 0.09256849 | 0 | 0 | 0
6211 | 215726.4 | 2010-10-23 21:59 | 3751.899 | 2 | 20 | 0.549958 | 4.017966 | 18.73348 | 18.15281 | 74.87023 | 65.89496 | 3.232956e-05 | 0.09256849 | 0 | 0 | 0
6212 | 215756.4 | 2010-10-23 21:59 | 3781.914 | 2 | 20 | 0.549958 | 4.020233 | 18.73806 | 18.15281 | 74.88866 | 65.89496 | 0 | 0.09256849 | 0 | 0 | 0
6213 | 215786.4 | 2010-10-23 22:00 | 3811.93 | 2 | 20 | 0.5501383 | 4.022662 | 18.74265 | 18.15281 | 74.90711 | 65.89496 | 6.475449e-05 | 0.09256849 | 0 | 0 | 0
6214 | 215816.5 | 2010-10-23 22:00 | 3841.945 | 2 | 20 | 0.5501383 | 4.025091 | 18.74723 | 18.15281 | 74.92556 | 65.89496 | 6.475449e-05 | 0.09256849 | 0 | 0 | 0
6215 | 215846.5 | 2010-10-23 22:01 | 3871.96 | 2 | 20 | 0.549958 | 4.027358 | 18.75182 | 18.15281 | 74.94403 | 65.89496 | 6.475449e-05 | 0.09256849 | 0 | 0 | 0
6216 | 215876.5 | 2010-10-23 22:01 | 3901.975 | 2 | 20 | 0.549958 | 4.029787 | 18.75641 | 18.15281 | 74.9625 | 65.89496 | 6.475449e-05 | 0.09256849 | 0 | 0 | 0
6217 | 215906.5 | 2010-10-23 22:02 | 3931.99 | 2 | 20 | 0.5501383 | 4.032216 | 18.76099 | 18.15281 | 74.98099 | 65.89496 | 6.475449e-05 | 0.09256849 | 0 | 0 | 0
6218 | 215936.5 | 2010-10-23 22:02 | 3962.006 | 2 | 20 | 0.5501383 | 4.034645 | 18.76558 | 18.15281 | 74.99949 | 65.89496 | 6.475449e-05 | 0.09256849 | 0 | 0 | 0
6219 | 215966.5 | 2010-10-23 22:03 | 3992.021 | 2 | 20 | 0.549958 | 4.037236 | 18.77016 | 18.15281 | 75.018 | 65.89496 | 6.475449e-05 | 0.09256849 | 0 | 0 | 0
6220 | 215996.5 | 2010-10-23 22:03 | 4022.036 | 2 | 20 | 0.5501383 | 4.039665 | 18.77475 | 18.15281 | 75.03652 | 65.89496 | 6.475449e-05 | 0.09256849 | 0 | 0 | 0
6221 | 216026.6 | 2010-10-23 22:04 | 4052.051 | 2 | 20 | 0.549958 | 4.042094 | 18.77934 | 18.15281 | 75.05505 | 65.89496 | 6.475449e-05 | 0.09256849 | 0 | 0 | 0
6222 | 216056.6 | 2010-10-23 22:04 | 4082.066 | 2 | 20 | 0.5501383 | 4.044685 | 18.78392 | 18.15281 | 75.07359 | 65.89496 | 6.475449e-05 | 0.09256849 | 0 | 0 | 0
6223 | 216086.6 | 2010-10-23 22:05 | 4112.082 | 2 | 20 | 0.5497776 | 4.047114 | 18.78851 | 18.15281 | 75.09215 | 65.89496 | 3.232956e-05 | 0.09256849 | 0 | 0 | 0
6224 | 216116.6 | 2010-10-23 22:05 | 4142.097 | 2 | 20 | 0.5501383 | 4.049867 | 18.7931 | 18.15281 | 75.11071 | 65.89496 | 3.242493e-05 | 0.09256849 | 0 | 0 | 0
6225 | 216146.6 | 2010-10-23 22:06 | 4172.112 | 2 | 20 | 0.549958 | 4.052296 | 18.79768 | 18.15281 | 75.12929 | 65.89496 | 3.242493e-05 | 0.09256849 | 0 | 0 | 0
6226 | 216176.6 | 2010-10-23 22:06 | 4202.127 | 2 | 20 | 0.549958 | 4.055049 | 18.80227 | 18.15281 | 75.14788 | 65.89496 | 6.475449e-05 | 0.09256849 | 0 | 0 | 0
6227 | 216206.6 | 2010-10-23 22:07 | 4232.142 | 2 | 20 | 0.5501383 | 4.05764 | 18.80685 | 18.15281 | 75.16649 | 65.89496 | 3.232956e-05 | 0.09256849 | 0 | 0 | 0
6228 | 216236.7 | 2010-10-23 22:07 | 4262.158 | 2 | 20 | 0.549958 | 4.060393 | 18.81144 | 18.15281 | 75.1851 | 65.89496 | 3.242493e-05 | 0.09256849 | 0 | 0 | 0
6229 | 216266.7 | 2010-10-23 22:08 | 4292.173 | 2 | 20 | 0.549958 | 4.062984 | 18.81603 | 18.15281 | 75.20373 | 65.89496 | 3.232956e-05 | 0.09256849 | 0 | 0 | 0
6230 | 216296.7 | 2010-10-23 22:08 | 4322.188 | 2 | 20 | 0.549958 | 4.065898 | 18.82061 | 18.15281 | 75.22237 | 65.89496 | 9.717941e-05 | 0.09256849 | 0 | 0 | 0
6231 | 216326.7 | 2010-10-23 22:09 | 4352.203 | 2 | 20 | 0.5503186 | 4.068651 | 18.8252 | 18.15281 | 75.24102 | 65.89496 | 6.475449e-05 | 0.09256849 | 0 | 0 | 0
6232 | 216356.7 | 2010-10-23 22:09 | 4382.218 | 2 | 20 | 0.549958 | 4.071566 | 18.82978 | 18.15281 | 75.25969 | 65.89496 | 9.717941e-05 | 0.09256849 | 0 | 0 | 0
6233 | 216386.7 | 2010-10-23 22:10 | 4412.233 | 2 | 20 | 0.549958 | 4.074319 | 18.83437 | 18.15281 | 75.27837 | 65.89496 | 6.475449e-05 | 0.09256849 | 0 | 0 | 0
6234 | 216416.8 | 2010-10-23 22:10 | 4442.249 | 2 | 20 | 0.5497776 | 4.077234 | 18.83896 | 18.15281 | 75.29706 | 65.89496 | 9.717941e-05 | 0.09256849 | 0 | 0 | 0
6235 | 216446.8 | 2010-10-23 22:11 | 4472.264 | 2 | 20 | 0.5497776 | 4.079987 | 18.84354 | 18.15281 | 75.31576 | 65.89496 | 9.717941e-05 | 0.09256849 | 0 | 0 | 0
6236 | 216476.8 | 2010-10-23 22:11 | 4502.279 | 2 | 20 | 0.5501383 | 4.082739 | 18.84813 | 18.15281 | 75.33447 | 65.89496 | 6.475449e-05 | 0.09256849 | 0 | 0 | 0
6237 | 216506.8 | 2010-10-23 22:12 | 4532.294 | 2 | 20 | 0.549958 | 4.085654 | 18.85271 | 18.15281 | 75.3532 | 65.89496 | 3.232956e-05 | 0.09256849 | 0 | 0 | 0
6238 | 216536.8 | 2010-10-23 22:12 | 4562.31 | 2 | 20 | 0.5501383 | 4.088731 | 18.8573 | 18.15281 | 75.37195 | 65.89496 | 9.717941e-05 | 0.09256849 | 0 | 0 | 0
6239 | 216566.8 | 2010-10-23 22:13 | 4592.325 | 2 | 20 | 0.5501383 | 4.091808 | 18.86188 | 18.15281 | 75.39071 | 65.89496 | 0.000129509 | 0.09256849 | 0 | 0 | 0
6240 | 216596.8 | 2010-10-23 22:13 | 4622.34 | 2 | 20 | 0.549958 | 4.094723 | 18.86647 | 18.15281 | 75.40948 | 65.89496 | 6.475449e-05 | 0.09256849 | 0 | 0 | 0
6241 | 216626.9 | 2010-10-23 22:14 | 4652.355 | 2 | 20 | 0.5501383 | 4.097638 | 18.87106 | 18.15281 | 75.42826 | 65.89496 | 9.717941e-05 | 0.09256849 | 0 | 0 | 0
6242 | 216656.9 | 2010-10-23 22:14 | 4682.37 | 2 | 20 | 0.5501383 | 4.100714 | 18.87564 | 18.15281 | 75.44706 | 65.89496 | 9.717941e-05 | 0.09256849 | 0 | 0 | 0
6243 | 216686.9 | 2010-10-23 22:15 | 4712.385 | 2 | 20 | 0.5501383 | 4.103953 | 18.88023 | 18.15281 | 75.46588 | 65.89496 | 0.000129509 | 0.09256849 | 0 | 0 | 0
6244 | 216716.9 | 2010-10-23 22:15 | 4742.401 | 2 | 20 | 0.5501383 | 4.106868 | 18.88481 | 18.15281 | 75.4847 | 65.89496 | 6.475449e-05 | 0.09256849 | 0 | 0 | 0
6245 | 216746.9 | 2010-10-23 22:16 | 4772.416 | 2 | 20 | 0.549958 | 4.109944 | 18.8894 | 18.15281 | 75.50354 | 65.89496 | 9.717941e-05 | 0.09256849 | 0 | 0 | 0
6246 | 216776.9 | 2010-10-23 22:16 | 4802.431 | 2 | 20 | 0.549958 | 4.113021 | 18.89399 | 18.15281 | 75.5224 | 65.89496 | 6.484985e-05 | 0.09256849 | 0 | 0 | 0
6247 | 216807 | 2010-10-23 22:17 | 4832.446 | 2 | 20 | 0.5501383 | 4.11626 | 18.89857 | 18.15281 | 75.54127 | 65.89496 | 6.484985e-05 | 0.09256849 | 0 | 0 | 0
6248 | 216837 | 2010-10-23 22:17 | 4862.462 | 2 | 20 | 0.5501383 | 4.119499 | 18.90316 | 18.15281 | 75.56016 | 65.89496 | 9.717941e-05 | 0.09256849 | 0 | 0 | 0
6249 | 216867 | 2010-10-23 22:18 | 4892.477 | 2 | 20 | 0.5501383 | 4.122737 | 18.90775 | 18.15281 | 75.57906 | 65.89496 | 9.717941e-05 | 0.09256849 | 0 | 0 | 0
6250 | 216897 | 2010-10-23 22:18 | 4922.492 | 2 | 20 | 0.5501383 | 4.125976 | 18.91233 | 18.15281 | 75.59797 | 65.89496 | 6.484985e-05 | 0.09256849 | 0 | 0 | 0
6251 | 216927 | 2010-10-23 22:19 | 4952.507 | 2 | 20 | 0.549958 | 4.129215 | 18.91692 | 18.15281 | 75.6169 | 65.89496 | 9.717941e-05 | 0.09256849 | 0 | 0 | 0
6252 | 216957 | 2010-10-23 22:19 | 4982.522 | 2 | 20 | 0.5501383 | 4.132453 | 18.9215 | 18.15281 | 75.63585 | 65.89496 | 9.717941e-05 | 0.09256849 | 0 | 0 | 0
6253 | 216987 | 2010-10-23 22:20 | 5012.538 | 2 | 20 | 0.5501383 | 4.135854 | 18.92609 | 18.15281 | 75.65481 | 65.89496 | 9.717941e-05 | 0.09256849 | 0 | 0 | 0
6254 | 217017.1 | 2010-10-23 22:20 | 5042.553 | 2 | 20 | 0.5501383 | 4.139255 | 18.93068 | 18.15281 | 75.67378 | 65.89496 | 0.0001296043 | 0.09256849 | 0 | 0 | 0
6255 | 217047.1 | 2010-10-23 22:21 | 5072.568 | 2 | 20 | 0.5501383 | 4.142655 | 18.93526 | 18.15281 | 75.69277 | 65.89496 | 9.708405e-05 | 0.09256849 | 0 | 0 | 0
6256 | 217077.1 | 2010-10-23 22:21 | 5102.568 | 2 | 20 | 0.549958 | 4.146056 | 18.93985 | 18.15281 | 75.71177 | 65.89496 | 0.0001619339 | 0.09256849 | 0 | 0 | 0
6257 | 217107.1 | 2010-10-23 22:22 | 5132.57 | 2 | 20 | 0.549958 | 4.149457 | 18.94443 | 18.15281 | 75.73078 | 65.89496 | 9.717941e-05 | 0.09256849 | 0 | 0 | 0
6258 | 217137.1 | 2010-10-23 22:22 | 5162.582 | 2 | 20 | 0.549958 | 4.153019 | 18.94902 | 18.15281 | 75.74982 | 65.89496 | 6.475449e-05 | 0.09256849 | 0 | 0 | 0
6259 | 217167.1 | 2010-10-23 22:23 | 5192.597 | 2 | 20 | 0.549958 | 4.156419 | 18.9536 | 18.15281 | 75.76887 | 65.89496 | 9.708405e-05 | 0.09256849 | 0 | 0 | 0
6260 | 217197.1 | 2010-10-23 22:23 | 5222.613 | 2 | 20 | 0.5501383 | 4.159982 | 18.95819 | 18.15281 | 75.78794 | 65.89496 | 0.0001296043 | 0.09256849 | 0 | 0 | 0
6261 | 217227.1 | 2010-10-23 22:24 | 5252.628 | 2 | 20 | 0.5501383 | 4.163545 | 18.96277 | 18.15281 | 75.80703 | 65.89496 | 9.717941e-05 | 0.09256849 | 0 | 0 | 0
6262 | 217257.1 | 2010-10-23 22:24 | 5282.643 | 2 | 20 | 0.5501383 | 4.167107 | 18.96736 | 18.15281 | 75.82613 | 65.89496 | 9.717941e-05 | 0.09256849 | 0 | 0 | 0
6263 | 217287.2 | 2010-10-23 22:25 | 5312.658 | 2 | 20 | 0.5501383 | 4.17067 | 18.97195 | 18.15281 | 75.84525 | 65.89496 | 0.0001619339 | 0.09256849 | 0 | 0 | 0
6264 | 217317.2 | 2010-10-23 22:25 | 5342.673 | 2 | 20 | 0.549958 | 4.17407 | 18.97653 | 18.15281 | 75.86438 | 65.89496 | 6.475449e-05 | 0.09256849 | 0 | 0 | 0
6265 | 217347.2 | 2010-10-23 22:26 | 5372.688 | 2 | 20 | 0.5501383 | 4.177633 | 18.98112 | 18.15281 | 75.88353 | 65.89496 | 6.475449e-05 | 0.09256849 | 0 | 0 | 0
6266 | 217377.2 | 2010-10-23 22:26 | 5402.704 | 2 | 20 | 0.549958 | 4.181195 | 18.9857 | 18.15281 | 75.9027 | 65.89496 | 9.717941e-05 | 0.09256849 | 0 | 0 | 0
6267 | 217407.2 | 2010-10-23 22:27 | 5432.719 | 2 | 20 | 0.5501383 | 4.185082 | 18.99029 | 18.15281 | 75.92188 | 65.89496 | 9.717941e-05 | 0.09256849 | 0 | 0 | 0
6268 | 217437.2 | 2010-10-23 22:27 | 5462.734 | 2 | 20 | 0.549958 | 4.188806 | 18.99488 | 18.15281 | 75.94108 | 65.89496 | 9.708405e-05 | 0.09256849 | 0 | 0 | 0
6269 | 217467.3 | 2010-10-23 22:28 | 5492.749 | 2 | 20 | 0.5497776 | 4.192369 | 18.99946 | 18.15281 | 75.9603 | 65.89496 | 0.0001296043 | 0.09256849 | 0 | 0 | 0
6270 | 217497.3 | 2010-10-23 22:28 | 5522.764 | 2 | 20 | 0.549958 | 4.196093 | 19.00405 | 18.15281 | 75.97953 | 65.89496 | 9.708405e-05 | 0.09256849 | 0 | 0 | 0
6271 | 217527.3 | 2010-10-23 22:29 | 5552.78 | 2 | 20 | 0.5501383 | 4.19998 | 19.00863 | 18.15281 | 75.99878 | 65.89496 | 0.0001296043 | 0.09256849 | 0 | 0 | 0
6272 | 217527.5 | 2010-10-23 22:29 | 5552.983 | 2 | 20 | 0.549958 | 4.200141 | 19.00866 | 18.15281 | 75.99891 | 65.89496 | 0.000129509 | 0.09256849 | 0 | 0 | 0
6273 | 217557.5 | 2010-10-23 22:29 | 30.01518 | 3 | 20 | 0 | 4.115126 | 19.00866 | 18.15281 | 75.99891 | 65.89496 | -0.0004210472 | 0.09256849 | 0 | 0 | 0
6274 | 217587.5 | 2010-10-23 22:30 | 60.03036 | 3 | 20 | 0 | 4.104763 | 19.00866 | 18.15281 | 75.99891 | 65.89496 | -0.0002266884 | 0.09256849 | 0 | 0 | 0
6275 | 217617.5 | 2010-10-23 22:30 | 90.04555 | 3 | 20 | 0 | 4.098609 | 19.00866 | 18.15281 | 75.99891 | 65.89496 | -0.0001296043 | 0.09256849 | 0 | 0 | 0
6276 | 217647.5 | 2010-10-23 22:31 | 120.014 | 3 | 20 | 0 | 4.094723 | 19.00866 | 18.15281 | 75.99891 | 65.89496 | -6.475449e-05 | 0.09256849 | 0 | 0 | 0
6277 | 217647.5 | 2010-10-23 22:31 | 2.776920941e-06 | 4 | 20 | 0.9891979 | 4.19998 | 19.00866 | 18.15281 | 75.99891 | 65.89496 | 0 | 0.09256849 | 0 | 0 | 0
6278 | 217648.5 | 2010-10-23 22:31 | 0.9532242 | 4 | 20 | 0.9390711 | 4.19998 | 19.00892 | 18.15281 | 75.99998 | 65.89496 | 0 | 0.09256849 | 0 | 0 | 0
6279 | 217650.6 | 2010-10-23 22:31 | 3.140682 | 4 | 20 | 0.8884035 | 4.19998 | 19.00947 | 18.15281 | 76.00231 | 65.89496 | 0 | 0.09256849 | 0 | 0 | 0
6280 | 217653.9 | 2010-10-23 22:31 | 6.43741 | 4 | 20 | 0.8379161 | 4.19998 | 19.01026 | 18.15281 | 76.00562 | 65.89496 | 0 | 0.09256849 | 0 | 0 | 0
6281 | 217658.4 | 2010-10-23 22:31 | 10.90607 | 4 | 20 | 0.7877894 | 4.19998 | 19.01127 | 18.15281 | 76.00985 | 65.89496 | 0 | 0.09256849 | 0 | 0 | 0
6282 | 217664.3 | 2010-10-23 22:31 | 16.76544 | 4 | 20 | 0.7374824 | 4.19998 | 19.01251 | 18.15281 | 76.01506 | 65.89496 | 0 | 0.09256849 | 0 | 0 | 0
6283 | 217671.9 | 2010-10-23 22:31 | 24.4215 | 4 | 20 | 0.6871753 | 4.19998 | 19.01402 | 18.15281 | 76.02142 | 65.89496 | 3.242493e-05 | 0.09256849 | 0 | 0 | 0
6284 | 217682.2 | 2010-10-23 22:31 | 34.68699 | 4 | 20 | 0.6368683 | 4.19998 | 19.01591 | 18.15281 | 76.02933 | 65.89496 | 0 | 0.09256849 | 0 | 0 | 0
6285 | 217696.7 | 2010-10-23 22:32 | 49.18678 | 4 | 20 | 0.5867416 | 4.199818 | 19.01836 | 18.15281 | 76.03966 | 65.89496 | -6.475449e-05 | 0.09256849 | 0 | 0 | 0
6286 | 217719.1 | 2010-10-23 22:32 | 71.57707 | 4 | 20 | 0.5366149 | 4.200141 | 19.02185 | 18.15281 | 76.05428 | 65.89496 | 0 | 0.09256849 | 0 | 0 | 0
6287 | 217757.5 | 2010-10-23 22:33 | 109.9828 | 4 | 20 | 0.4864882 | 4.200141 | 19.02728 | 18.15281 | 76.07709 | 65.89496 | 3.232956e-05 | 0.09256849 | 0 | 0 | 0
6288 | 217826.2 | 2010-10-23 22:34 | 178.7162 | 4 | 20 | 0.4363614 | 4.19998 | 19.03605 | 18.15281 | 76.11392 | 65.89496 | -3.232956e-05 | 0.09256849 | 0 | 0 | 0
6289 | 217927 | 2010-10-23 22:35 | 279.4491 | 4 | 20 | 0.3860544 | 4.19998 | 19.04753 | 18.15281 | 76.16214 | 65.89496 | -3.232956e-05 | 0.09256849 | 0 | 0 | 0
6290 | 218051 | 2010-10-23 22:37 | 403.4787 | 4 | 20 | 0.3359277 | 4.19998 | 19.05995 | 18.15281 | 76.21431 | 65.89496 | 0 | 0.09256849 | 0 | 0 | 0
6291 | 218200 | 2010-10-23 22:40 | 552.4764 | 4 | 20 | 0.285801 | 4.19998 | 19.0728 | 18.15281 | 76.26828 | 65.89496 | 0 | 0.09256849 | 0 | 0 | 0
6292 | 218377.9 | 2010-10-23 22:43 | 730.3489 | 4 | 20 | 0.2356743 | 4.19998 | 19.08565 | 18.15281 | 76.32226 | 65.89496 | 0 | 0.09256849 | 0 | 0 | 0
6293 | 218598.9 | 2010-10-23 22:47 | 951.4239 | 4 | 20 | 0.1855475 | 4.19998 | 19.09854 | 18.15281 | 76.37638 | 65.89496 | 0 | 0.09256849 | 0 | 0 | 0
6294 | 218895.1 | 2010-10-23 22:51 | 1247.56 | 4 | 20 | 0.1354208 | 4.19998 | 19.11164 | 18.15281 | 76.43142 | 65.89496 | -3.232956e-05 | 0.09256849 | 0 | 0 | 0
6295 | 219355 | 2010-10-23 22:59 | 1707.538 | 4 | 20 | 0.08529411 | 4.200141 | 19.12549 | 18.15281 | 76.48958 | 65.89496 | 0 | 0.09256849 | 0 | 0 | 0
6296 | 219937.6 | 2010-10-23 23:09 | 2290.092 | 4 | 20 | 0.04995297 | 4.200141 | 19.13617 | 18.15281 | 76.53442 | 65.89496 | 3.232956e-05 | 0.09256849 | 0 | 0 | 0
6297 | 219967.6 | 2010-10-23 23:09 | 30.01533 | 5 | 20 | 0 | 4.192045 | 19.13617 | 18.15281 | 76.53442 | 65.89496 | -6.484985e-05 | 0.09256849 | 0 | 0 | 0
6298 | 219997.6 | 2010-10-23 23:10 | 60.01494 | 5 | 20 | 0 | 4.190911 | 19.13617 | 18.15281 | 76.53442 | 65.89496 | -3.242493e-05 | 0.09256849 | 0 | 0 | 0
6299 | 219997.8 | 2010-10-23 23:10 | 0.1874667 | 6 | 20 | -0.0001737543 | 4.190911 | 19.13617 | 18.15281 | 76.53442 | 65.89496 | 0 | 0.09436313 | 0 | 0 | 0
6300 | 220002.6 | 2010-10-23 23:10 | 5.000097 | 6 | 20 | -0.0001737543 | 4.190911 | 19.13617 | 18.15282 | 76.53442 | 65.89496 | -6.475449e-05 | 0.09436313 | 0 | 0 | 0
6301 | 220032.6 | 2010-10-23 23:10 | 30.01529 | 7 | 20 | -1.099536 | 4.015861 | 19.13617 | 18.16198 | 76.53442 | 65.93197 | -0.0009392739 | 0.09436313 | 0 | 0 | 0
6302 | 220062.7 | 2010-10-23 23:11 | 60.03037 | 7 | 20 | -1.099355 | 3.989951 | 19.13617 | 18.17115 | 76.53442 | 65.96866 | -0.0005829811 | 0.09436313 | 0 | 0 | 0
6303 | 220092.7 | 2010-10-23 23:11 | 90.04557 | 7 | 20 | -1.099536 | 3.971815 | 19.13617 | 18.18032 | 76.53442 | 66.00515 | -0.0004533768 | 0.09436313 | 0 | 0 | 0
6304 | 220122.7 | 2010-10-23 23:12 | 120.0608 | 7 | 20 | -1.099355 | 3.95805 | 19.13617 | 18.18948 | 76.53442 | 66.04149 | -0.0003238678 | 0.09436313 | 0 | 0 | 0
6305 | 220152.7 | 2010-10-23 23:12 | 150.0759 | 7 | 20 | -1.099536 | 3.946067 | 19.13617 | 18.19865 | 76.53442 | 66.07772 | -0.0003238678 | 0.09436313 | 0 | 0 | 0
6306 | 220182.7 | 2010-10-23 23:13 | 180.0913 | 7 | 20 | -1.099355 | 3.935704 | 19.13617 | 18.20782 | 76.53442 | 66.11384 | -0.0002590656 | 0.09436313 | 0 | 0 | 0
6307 | 220212.7 | 2010-10-23 23:13 | 210.1063 | 7 | 20 | -1.099536 | 3.925663 | 19.13617 | 18.21698 | 76.53442 | 66.14987 | -0.0002267361 | 0.09436313 | 0 | 0 | 0
6308 | 220242.7 | 2010-10-23 23:14 | 240.1216 | 7 | 20 | -1.099536 | 3.91611 | 19.13617 | 18.22615 | 76.53442 | 66.18582 | -0.0002590656 | 0.09436313 | 0 | 0 | 0
6309 | 220272.8 | 2010-10-23 23:14 | 270.1367 | 7 | 20 | -1.099355 | 3.906879 | 19.13617 | 18.23532 | 76.53442 | 66.22167 | -0.0002914905 | 0.09436313 | 0 | 0 | 0
6310 | 220302.8 | 2010-10-23 23:15 | 300.1523 | 7 | 20 | -1.099536 | 3.898297 | 19.13617 | 18.24448 | 76.53442 | 66.25745 | -0.0002266884 | 0.09436313 | 0 | 0 | 0
6311 | 220332.8 | 2010-10-23 23:15 | 330.1672 | 7 | 20 | -1.099536 | 3.889552 | 19.13617 | 18.25365 | 76.53442 | 66.29314 | -0.0001943111 | 0.09436313 | 0 | 0 | 0
6312 | 220362.8 | 2010-10-23 23:16 | 360.1823 | 7 | 20 | -1.099355 | 3.881132 | 19.13617 | 18.26282 | 76.53442 | 66.32876 | -0.0001619339 | 0.09436313 | 0 | 0 | 0
6313 | 220392.8 | 2010-10-23 23:16 | 390.1975 | 7 | 20 | -1.099355 | 3.872711 | 19.13617 | 18.27198 | 76.53442 | 66.36429 | -0.0001943111 | 0.09436313 | 0 | 0 | 0
6314 | 220422.8 | 2010-10-23 23:17 | 420.2129 | 7 | 20 | -1.099536 | 3.864614 | 19.13617 | 18.28115 | 76.53442 | 66.39976 | -0.0001619339 | 0.09436313 | 0 | 0 | 0
6315 | 220452.9 | 2010-10-23 23:17 | 450.2281 | 7 | 20 | -1.099355 | 3.856518 | 19.13617 | 18.29032 | 76.53442 | 66.43515 | -0.0001943111 | 0.09436313 | 0 | 0 | 0
6316 | 220482.9 | 2010-10-23 23:18 | 480.2431 | 7 | 20 | -1.099536 | 3.848421 | 19.13617 | 18.29948 | 76.53442 | 66.47046 | -0.0001619339 | 0.09436313 | 0 | 0 | 0
6317 | 220512.9 | 2010-10-23 23:18 | 510.2583 | 7 | 20 | -1.099355 | 3.840648 | 19.13617 | 18.30865 | 76.53442 | 66.5057 | -0.0001943588 | 0.09436313 | 0 | 0 | 0
6318 | 220542.9 | 2010-10-23 23:19 | 540.2735 | 7 | 20 | -1.099536 | 3.832714 | 19.13617 | 18.31782 | 76.53442 | 66.54087 | -0.0002590656 | 0.09436313 | 0 | 0 | 0
6319 | 220572.9 | 2010-10-23 23:19 | 570.2887 | 7 | 20 | -1.099536 | 3.825103 | 19.13617 | 18.32698 | 76.53442 | 66.57597 | -0.0002267361 | 0.09436313 | 0 | 0 | 0
6320 | 220602.9 | 2010-10-23 23:20 | 600.3039 | 7 | 20 | -1.099175 | 3.817816 | 19.13617 | 18.33615 | 76.53442 | 66.61101 | -0.0001943111 | 0.09436313 | 0 | 0 | 0
6321 | 220632.9 | 2010-10-23 23:20 | 630.3191 | 7 | 20 | -1.099536 | 3.810367 | 19.13617 | 18.34532 | 76.53442 | 66.64597 | -0.0001619339 | 0.09436313 | 0 | 0 | 0
6322 | 220663 | 2010-10-23 23:21 | 660.3343 | 7 | 20 | -1.099355 | 3.803241 | 19.13617 | 18.35449 | 76.53442 | 66.68086 | -0.0001619339 | 0.09436313 | 0 | 0 | 0
6323 | 220693 | 2010-10-23 23:21 | 690.3496 | 7 | 20 | -1.099355 | 3.796116 | 19.13617 | 18.36365 | 76.53442 | 66.7157 | -0.0002591133 | 0.09436313 | 0 | 0 | 0
6324 | 220723 | 2010-10-23 23:22 | 720.3647 | 7 | 20 | -1.099716 | 3.789153 | 19.13617 | 18.37282 | 76.53442 | 66.75046 | -0.0001943111 | 0.09436313 | 0 | 0 | 0
6325 | 220753 | 2010-10-23 23:22 | 750.3799 | 7 | 20 | -1.099536 | 3.782352 | 19.13617 | 18.38199 | 76.53442 | 66.78517 | -0.0002267361 | 0.09436313 | 0 | 0 | 0
6326 | 220783 | 2010-10-23 23:23 | 780.3951 | 7 | 20 | -1.099355 | 3.775875 | 19.13617 | 18.39115 | 76.53442 | 66.81981 | -0.0001295567 | 0.09436313 | 0 | 0 | 0
6327 | 220813 | 2010-10-23 23:23 | 810.4103 | 7 | 20 | -1.099536 | 3.769235 | 19.13617 | 18.40032 | 76.53442 | 66.85439 | -0.0001943111 | 0.09436313 | 0 | 0 | 0
6328 | 220843.1 | 2010-10-23 23:24 | 840.4257 | 7 | 20 | -1.099716 | 3.762758 | 19.13617 | 18.40949 | 76.53442 | 66.88892 | -0.0002266884 | 0.09436313 | 0 | 0 | 0
6329 | 220873.1 | 2010-10-23 23:24 | 870.4408 | 7 | 20 | -1.099536 | 3.756604 | 19.13617 | 18.41865 | 76.53442 | 66.92338 | -0.0001943588 | 0.09436313 | 0 | 0 | 0
6330 | 220903.1 | 2010-10-23 23:25 | 900.4559 | 7 | 20 | -1.099536 | 3.750937 | 19.13617 | 18.42782 | 76.53442 | 66.95779 | -0.0001295567 | 0.09436313 | 0 | 0 | 0
6331 | 220933.1 | 2010-10-23 23:25 | 930.4711 | 7 | 20 | -1.099355 | 3.744783 | 19.13617 | 18.43699 | 76.53442 | 66.99215 | -0.0001619339 | 0.09436313 | 0 | 0 | 0
6332 | 220963.1 | 2010-10-23 23:26 | 960.4863 | 7 | 20 | -1.099536 | 3.738792 | 19.13617 | 18.44615 | 76.53442 | 67.02645 | -0.0001943588 | 0.09436313 | 0 | 0 | 0
6333 | 220993.1 | 2010-10-23 23:26 | 990.5015 | 7 | 20 | -1.099536 | 3.733124 | 19.13617 | 18.45532 | 76.53442 | 67.0607 | -0.0001619339 | 0.09436313 | 0 | 0 | 0
6334 | 221023.1 | 2010-10-23 23:27 | 1020.517 | 7 | 20 | -1.099536 | 3.727294 | 19.13617 | 18.46449 | 76.53442 | 67.09489 | -0.0001943111 | 0.09436313 | 0 | 0 | 0
6335 | 221053.2 | 2010-10-23 23:27 | 1050.532 | 7 | 20 | -1.099355 | 3.721789 | 19.13617 | 18.47366 | 76.53442 | 67.12903 | -0.0001295567 | 0.09436313 | 0 | 0 | 0
6336 | 221083.2 | 2010-10-23 23:28 | 1080.547 | 7 | 20 | -1.099355 | 3.715959 | 19.13617 | 18.48282 | 76.53442 | 67.16313 | -0.0001943111 | 0.09436313 | 0 | 0 | 0
6337 | 221113.2 | 2010-10-23 23:28 | 1110.562 | 7 | 20 | -1.099536 | 3.710777 | 19.13617 | 18.49199 | 76.53442 | 67.19717 | -0.0001619339 | 0.09436313 | 0 | 0 | 0
6338 | 221143.2 | 2010-10-23 23:29 | 1140.577 | 7 | 20 | -1.099536 | 3.705433 | 19.13617 | 18.50116 | 76.53442 | 67.23116 | -0.0001295567 | 0.09436313 | 0 | 0 | 0
6339 | 221173.2 | 2010-10-23 23:29 | 1170.593 | 7 | 20 | -1.099355 | 3.70009 | 19.13617 | 18.51032 | 76.53442 | 67.2651 | -0.000129509 | 0.09436313 | 0 | 0 | 0
6340 | 221203.2 | 2010-10-23 23:30 | 1200.608 | 7 | 20 | -1.099536 | 3.694746 | 19.13617 | 18.51949 | 76.53442 | 67.299 | -0.0001619339 | 0.09436313 | 0 | 0 | 0
6341 | 221233.2 | 2010-10-23 23:30 | 1230.623 | 7 | 20 | -1.099536 | 3.689726 | 19.13617 | 18.52866 | 76.53442 | 67.33284 | -9.713173e-05 | 0.09436313 | 0 | 0 | 0
6342 | 221263.3 | 2010-10-23 23:31 | 1260.638 | 7 | 20 | -1.099536 | 3.684706 | 19.13617 | 18.53782 | 76.53442 | 67.36664 | -0.000129509 | 0.09436313 | 0 | 0 | 0
6343 | 221293.3 | 2010-10-23 23:31 | 1290.653 | 7 | 20 | -1.099355 | 3.679686 | 19.13617 | 18.54699 | 76.53442 | 67.4004 | -0.0001619339 | 0.09436313 | 0 | 0 | 0
6344 | 221323.3 | 2010-10-23 23:32 | 1320.669 | 7 | 20 | -1.099536 | 3.674666 | 19.13617 | 18.55616 | 76.53442 | 67.43411 | -0.0001619339 | 0.09436313 | 0 | 0 | 0
6345 | 221353.3 | 2010-10-23 23:32 | 1350.684 | 7 | 20 | -1.099536 | 3.66997 | 19.13617 | 18.56532 | 76.53442 | 67.46777 | -0.0001295567 | 0.09436313 | 0 | 0 | 0
6346 | 221383.3 | 2010-10-23 23:33 | 1380.699 | 7 | 20 | -1.099536 | 3.665274 | 19.13617 | 18.57449 | 76.53442 | 67.50139 | -9.713173e-05 | 0.09436313 | 0 | 0 | 0
6347 | 221413.3 | 2010-10-23 23:33 | 1410.714 | 7 | 20 | -1.099355 | 3.660578 | 19.13617 | 18.58366 | 76.53442 | 67.53497 | -0.0001619339 | 0.09436313 | 0 | 0 | 0
6348 | 221443.4 | 2010-10-23 23:34 | 1440.729 | 7 | 20 | -1.099536 | 3.655882 | 19.13617 | 18.59283 | 76.53442 | 67.5685 | -0.0001295567 | 0.09436313 | 0 | 0 | 0
6349 | 221473.4 | 2010-10-23 23:34 | 1470.745 | 7 | 20 | -1.099355 | 3.65151 | 19.13617 | 18.60199 | 76.53442 | 67.602 | -0.000129509 | 0.09436313 | 0 | 0 | 0
6350 | 221503.4 | 2010-10-23 23:35 | 1500.76 | 7 | 20 | -1.099536 | 3.646813 | 19.13617 | 18.61116 | 76.53442 | 67.63545 | -0.0001295567 | 0.09436313 | 0 | 0 | 0
6351 | 221533.4 | 2010-10-23 23:35 | 1530.775 | 7 | 20 | -1.099536 | 3.642441 | 19.13617 | 18.62033 | 76.53442 | 67.66886 | -0.0001295567 | 0.09436313 | 0 | 0 | 0
6352 | 221563.4 | 2010-10-23 23:36 | 1560.79 | 7 | 20 | -1.099536 | 3.638069 | 19.13617 | 18.62949 | 76.53442 | 67.70223 | -0.0001295567 | 0.09436313 | 0 | 0 | 0
6353 | 221593.4 | 2010-10-23 23:36 | 1590.791 | 7 | 20 | -1.099536 | 3.634021 | 19.13617 | 18.63866 | 76.53442 | 67.73554 | -0.0001295567 | 0.09436313 | 0 | 0 | 0
6354 | 221623.4 | 2010-10-23 23:37 | 1620.805 | 7 | 20 | -1.099536 | 3.62981 | 19.13617 | 18.64782 | 76.53442 | 67.76883 | -0.0001295567 | 0.09436313 | 0 | 0 | 0
6355 | 221653.4 | 2010-10-23 23:37 | 1650.823 | 7 | 20 | -1.099355 | 3.625762 | 19.13617 | 18.65699 | 76.53442 | 67.80209 | -9.713173e-05 | 0.09436313 | 0 | 0 | 0
6356 | 221683.5 | 2010-10-23 23:38 | 1680.836 | 7 | 20 | -1.099536 | 3.621714 | 19.13617 | 18.66616 | 76.53442 | 67.83531 | -0.0001295567 | 0.09436313 | 0 | 0 | 0
6357 | 221713.5 | 2010-10-23 23:38 | 1710.851 | 7 | 20 | -1.099536 | 3.617827 | 19.13617 | 18.67532 | 76.53442 | 67.86849 | -0.0001619339 | 0.09436313 | 0 | 0 | 0
6358 | 221743.5 | 2010-10-23 23:39 | 1740.866 | 7 | 20 | -1.099536 | 3.614103 | 19.13617 | 18.68449 | 76.53442 | 67.90164 | -9.717941e-05 | 0.09436313 | 0 | 0 | 0
6359 | 221773.5 | 2010-10-23 23:39 | 1770.881 | 7 | 20 | -1.099536 | 3.610378 | 19.13617 | 18.69366 | 76.53442 | 67.93475 | -9.713173e-05 | 0.09436313 | 0 | 0 | 0
6360 | 221803.5 | 2010-10-23 23:40 | 1800.896 | 7 | 20 | -1.099536 | 3.60714 | 19.13617 | 18.70282 | 76.53442 | 67.96783 | -3.237724e-05 | 0.09436313 | 0 | 0 | 0
6361 | 221833.5 | 2010-10-23 23:40 | 1830.912 | 7 | 20 | -1.099355 | 3.603415 | 19.13617 | 18.71199 | 76.53442 | 68.00088 | -9.717941e-05 | 0.09436313 | 0 | 0 | 0
6362 | 221863.6 | 2010-10-23 23:41 | 1860.927 | 7 | 20 | -1.099536 | 3.600014 | 19.13617 | 18.72116 | 76.53442 | 68.0339 | -9.713173e-05 | 0.09436313 | 0 | 0 | 0
6363 | 221893.6 | 2010-10-23 23:41 | 1890.942 | 7 | 20 | -1.099536 | 3.596614 | 19.13617 | 18.73032 | 76.53442 | 68.06688 | -9.713173e-05 | 0.09436313 | 0 | 0 | 0
6364 | 221923.6 | 2010-10-23 23:42 | 1920.957 | 7 | 20 | -1.099536 | 3.593375 | 19.13617 | 18.73949 | 76.53442 | 68.09984 | -9.713173e-05 | 0.09436313 | 0 | 0 | 0
6365 | 221953.6 | 2010-10-23 23:42 | 1950.972 | 7 | 20 | -1.099536 | 3.590137 | 19.13617 | 18.74866 | 76.53442 | 68.13276 | -6.475449e-05 | 0.09436313 | 0 | 0 | 0
6366 | 221983.6 | 2010-10-23 23:43 | 1980.987 | 7 | 20 | -1.099536 | 3.586736 | 19.13617 | 18.75782 | 76.53442 | 68.16566 | -0.0001295567 | 0.09436313 | 0 | 0 | 0
6367 | 222013.6 | 2010-10-23 23:43 | 2011.002 | 7 | 20 | -1.099536 | 3.583821 | 19.13617 | 18.76699 | 76.53442 | 68.19853 | -6.475449e-05 | 0.09436313 | 0 | 0 | 0
6368 | 222043.6 | 2010-10-23 23:44 | 2041.018 | 7 | 20 | -1.099536 | 3.580744 | 19.13617 | 18.77616 | 76.53442 | 68.23137 | -9.717941e-05 | 0.09436313 | 0 | 0 | 0
6369 | 222073.7 | 2010-10-23 23:44 | 2071.033 | 7 | 20 | -1.099355 | 3.577829 | 19.13617 | 18.78533 | 76.53442 | 68.26418 | -9.717941e-05 | 0.09436313 | 0 | 0 | 0
6370 | 222103.7 | 2010-10-23 23:45 | 2101.048 | 7 | 20 | -1.099355 | 3.574915 | 19.13617 | 18.79449 | 76.53442 | 68.29696 | -6.475449e-05 | 0.09436313 | 0 | 0 | 0
6371 | 222133.7 | 2010-10-23 23:45 | 2131.063 | 7 | 20 | -1.099716 | 3.571676 | 19.13617 | 18.80366 | 76.53442 | 68.32972 | -9.713173e-05 | 0.09436313 | 0 | 0 | 0
6372 | 222163.7 | 2010-10-23 23:46 | 2161.078 | 7 | 20 | -1.099355 | 3.568923 | 19.13617 | 18.81283 | 76.53442 | 68.36245 | -6.480217e-05 | 0.09436313 | 0 | 0 | 0
6373 | 222193.7 | 2010-10-23 23:46 | 2191.094 | 7 | 20 | -1.099536 | 3.565846 | 19.13617 | 18.82199 | 76.53442 | 68.39515 | -6.475449e-05 | 0.09436313 | 0 | 0 | 0
6374 | 222223.7 | 2010-10-23 23:47 | 2221.109 | 7 | 20 | -1.099536 | 3.56277 | 19.13617 | 18.83116 | 76.53442 | 68.42783 | -6.475449e-05 | 0.09436313 | 0 | 0 | 0
6375 | 222253.7 | 2010-10-23 23:47 | 2251.124 | 7 | 20 | -1.099536 | 3.559693 | 19.13617 | 18.84033 | 76.53442 | 68.46047 | -9.717941e-05 | 0.09436313 | 0 | 0 | 0
6376 | 222283.8 | 2010-10-23 23:48 | 2281.139 | 7 | 20 | -1.099536 | 3.556616 | 19.13617 | 18.8495 | 76.53442 | 68.49309 | -9.717941e-05 | 0.09436313 | 0 | 0 | 0
6377 | 222313.8 | 2010-10-23 23:48 | 2311.154 | 7 | 20 | -1.099355 | 3.553701 | 19.13617 | 18.85866 | 76.53442 | 68.52568 | -9.713173e-05 | 0.09436313 | 0 | 0 | 0
6378 | 222343.8 | 2010-10-23 23:49 | 2341.17 | 7 | 20 | -1.099355 | 3.550463 | 19.13617 | 18.86783 | 76.53442 | 68.55825 | -0.000129509 | 0.09436313 | 0 | 0 | 0
6379 | 222373.8 | 2010-10-23 23:49 | 2371.185 | 7 | 20 | -1.099536 | 3.547224 | 19.13617 | 18.877 | 76.53442 | 68.59078 | -9.713173e-05 | 0.09436313 | 0 | 0 | 0
6380 | 222403.8 | 2010-10-23 23:50 | 2401.2 | 7 | 20 | -1.099355 | 3.544147 | 19.13617 | 18.88616 | 76.53442 | 68.62328 | -6.475449e-05 | 0.09436313 | 0 | 0 | 0
6381 | 222433.8 | 2010-10-23 23:50 | 2431.215 | 7 | 20 | -1.099355 | 3.540747 | 19.13617 | 18.89533 | 76.53442 | 68.65575 | -6.475449e-05 | 0.09436313 | 0 | 0 | 0
6382 | 222463.9 | 2010-10-23 23:51 | 2461.23 | 7 | 20 | -1.099355 | 3.537346 | 19.13617 | 18.9045 | 76.53442 | 68.68819 | -9.717941e-05 | 0.09436313 | 0 | 0 | 0
6383 | 222493.9 | 2010-10-23 23:51 | 2491.246 | 7 | 20 | -1.099536 | 3.533783 | 19.13617 | 18.91366 | 76.53442 | 68.7206 | -9.717941e-05 | 0.09436313 | 0 | 0 | 0
6384 | 222523.9 | 2010-10-23 23:52 | 2521.261 | 7 | 20 | -1.099355 | 3.530221 | 19.13617 | 18.92283 | 76.53442 | 68.75298 | -0.000129509 | 0.09436313 | 0 | 0 | 0
6385 | 222553.9 | 2010-10-23 23:52 | 2551.276 | 7 | 20 | -1.099355 | 3.526658 | 19.13617 | 18.932 | 76.53442 | 68.78532 | -6.480217e-05 | 0.09436313 | 0 | 0 | 0
6386 | 222583.9 | 2010-10-23 23:53 | 2581.291 | 7 | 20 | -1.099355 | 3.52261 | 19.13617 | 18.94116 | 76.53442 | 68.81763 | -9.717941e-05 | 0.09436313 | 0 | 0 | 0
6387 | 222613.9 | 2010-10-23 23:53 | 2611.306 | 7 | 20 | -1.099355 | 3.518562 | 19.13617 | 18.95033 | 76.53442 | 68.84991 | -0.0001295567 | 0.09436313 | 0 | 0 | 0
6388 | 222643.9 | 2010-10-23 23:54 | 2641.322 | 7 | 20 | -1.099536 | 3.514351 | 19.13617 | 18.9595 | 76.53442 | 68.88214 | -0.0001619339 | 0.09436313 | 0 | 0 | 0
6389 | 222674 | 2010-10-23 23:54 | 2671.337 | 7 | 20 | -1.099536 | 3.509979 | 19.13617 | 18.96867 | 76.53442 | 68.91434 | -0.000129509 | 0.09436313 | 0 | 0 | 0
6390 | 222704 | 2010-10-23 23:55 | 2701.352 | 7 | 20 | -1.099536 | 3.505121 | 19.13617 | 18.97783 | 76.53442 | 68.94649 | -0.0001619339 | 0.09436313 | 0 | 0 | 0
6391 | 222734 | 2010-10-23 23:55 | 2731.367 | 7 | 20 | -1.099536 | 3.500101 | 19.13617 | 18.987 | 76.53442 | 68.9786 | -0.0001295567 | 0.09436313 | 0 | 0 | 0
6392 | 222764 | 2010-10-23 23:56 | 2761.382 | 7 | 20 | -1.099355 | 3.494596 | 19.13617 | 18.99617 | 76.53442 | 69.01066 | -0.0001619339 | 0.09436313 | 0 | 0 | 0
6393 | 222794 | 2010-10-23 23:56 | 2791.398 | 7 | 20 | -1.099536 | 3.48828 | 19.13617 | 19.00533 | 76.53442 | 69.04267 | -0.0001943111 | 0.09436313 | 0 | 0 | 0
6394 | 222824 | 2010-10-23 23:57 | 2821.413 | 7 | 20 | -1.099536 | 3.481155 | 19.13617 | 19.0145 | 76.53442 | 69.07461 | -0.0002266884 | 0.09436313 | 0 | 0 | 0
6395 | 222854.1 | 2010-10-23 23:57 | 2851.428 | 7 | 20 | -1.099536 | 3.473058 | 19.13617 | 19.02367 | 76.53442 | 69.10649 | -0.0002591133 | 0.09436313 | 0 | 0 | 0
6396 | 222884.1 | 2010-10-23 23:58 | 2881.443 | 7 | 20 | -1.099355 | 3.46399 | 19.13617 | 19.03283 | 76.53442 | 69.13829 | -0.0002590656 | 0.09436313 | 0 | 0 | 0
6397 | 222914.1 | 2010-10-23 23:58 | 2911.458 | 7 | 20 | -1.099355 | 3.452816 | 19.13617 | 19.042 | 76.53442 | 69.16999 | -0.000356245 | 0.09436313 | 0 | 0 | 0
6398 | 222944.1 | 2010-10-23 23:59 | 2941.474 | 7 | 20 | -1.099355 | 3.439538 | 19.13617 | 19.05117 | 76.53442 | 69.20158 | -0.0004210472 | 0.09436313 | 0 | 0 | 0
6399 | 222974.1 | 2010-10-23 23:59 | 2971.489 | 7 | 20 | -1.099355 | 3.423182 | 19.13617 | 19.06033 | 76.53442 | 69.23304 | -0.0004858017 | 0.09436313 | 0 | 0 | 0
6400 | 223004.1 | 2010-10-24 | 3001.504 | 7 | 20 | -1.099355 | 3.402293 | 19.13617 | 19.0695 | 76.53442 | 69.26433 | -0.0006477356 | 0.09436313 | 0 | 0 | 0
6401 | 223034.1 | 2010-10-24 | 3031.519 | 7 | 20 | -1.099536 | 3.374926 | 19.13617 | 19.07867 | 76.53442 | 69.2954 | -0.0008096695 | 0.09436313 | 0 | 0 | 0
6402 | 223064.2 | 2010-10-24 00:01 | 3061.534 | 7 | 20 | -1.099536 | 3.337358 | 19.13617 | 19.08783 | 76.53442 | 69.32617 | -0.001133537 | 0.09436313 | 0 | 0 | 0
6403 | 223094.2 | 2010-10-24 00:01 | 3091.55 | 7 | 20 | -1.099536 | 3.283757 | 19.13617 | 19.097 | 76.53442 | 69.35653 | -0.001651716 | 0.09436313 | 0 | 0 | 0
6404 | 223124.2 | 2010-10-24 00:02 | 3121.565 | 7 | 20 | -1.099536 | 3.205543 | 19.13617 | 19.10617 | 76.53442 | 69.3863 | -0.002493811 | 0.09436313 | 0 | 0 | 0
6405 | 223154.2 | 2010-10-24 00:02 | 3151.58 | 7 | 20 | -1.099536 | 3.085712 | 19.13617 | 19.11533 | 76.53442 | 69.41518 | -0.003854036 | 0.09436313 | 0 | 0 | 0
6406 | 223182.2 | 2010-10-24 00:03 | 3179.564 | 7 | 20 | -1.099536 | 2.8854 | 19.13617 | 19.12388 | 76.53442 | 69.4408 | -0.00774045 | 0.09436313 | 0 | 0 | 0
6407 | 223198.1 | 2010-10-24 00:03 | 3195.501 | 7 | 20 | -1.099536 | 2.699824 | 19.13617 | 19.12875 | 76.53442 | 69.45441 | -0.009910345 | 0.09436313 | 0 | 0 | 0
6408 | 223258.1 | 2010-10-24 00:04 | 60.01473 | 8 | 20 | 0 | 3.362295 | 19.13617 | 19.12875 | 76.53442 | 69.45441 | 0.001165915 | 0.09436313 | 0 | 0 | 0
6409 | 223258.3 | 2010-10-24 00:04 | 0.1874729 | 9 | 20 | -0.0003540663 | 3.362457 | 19.13617 | 19.12875 | 76.53442 | 69.45441 | 0 | 0.09208953 | 0 | 0 | 0
6410 | 223263.1 | 2010-10-24 00:04 | 5.000058 | 9 | 20 | -0.0001737543 | 3.369582 | 19.13617 | 19.12875 | 76.53442 | 69.45442 | 0.001003981 | 0.09208953 | 0 | 0 | 0
6411 | 223293.2 | 2010-10-24 00:05 | 30.01498 | 1 | 21 | 0 | 3.39954 | 19.13617 | 19.12875 | 76.53442 | 69.45442 | 0.0006153584 | 0.09208953 | 0 | 0 | 0
6412 | 223323.2 | 2010-10-24 00:05 | 60.03018 | 1 | 21 | 0 | 3.419944 | 19.13617 | 19.12875 | 76.53442 | 69.45442 | 0.0004858017 | 0.09208953 | 0 | 0 | 0
6413 | 223353.2 | 2010-10-24 00:06 | 90.04549 | 1 | 21 | 0 | 3.43468 | 19.13617 | 19.12875 | 76.53442 | 69.45442 | 0.0003238678 | 0.09208953 | 0 | 0 | 0
6414 | 223383.2 | 2010-10-24 00:06 | 120.0137 | 1 | 21 | 0 | 3.446663 | 19.13617 | 19.12875 | 76.53442 | 69.45442 | 0.0002914429 | 0.09208953 | 0 | 0 | 0
6415 | 223413.2 | 2010-10-24 00:07 | 30.01522 | 2 | 21 | 0.5497776 | 3.604548 | 19.14075 | 19.12875 | 76.55079 | 69.45442 | 0.00152216 | 0.09208953 | 0 | 0 | 0
6416 | 223443.2 | 2010-10-24 00:07 | 60.0304 | 2 | 21 | 0.5497776 | 3.650538 | 19.14534 | 19.12875 | 76.56743 | 69.45442 | 0.001036358 | 0.09208953 | 0 | 0 | 0
6417 | 223473.2 | 2010-10-24 00:08 | 90.04571 | 2 | 21 | 0.5501383 | 3.683896 | 19.14992 | 19.12875 | 76.58426 | 69.45442 | 0.0008096695 | 0.09208953 | 0 | 0 | 0
6418 | 223503.3 | 2010-10-24 00:08 | 120.0608 | 2 | 21 | 0.5501383 | 3.710129 | 19.15451 | 19.12875 | 76.60121 | 69.45442 | 0.0006153584 | 0.09208953 | 0 | 0 | 0
6419 | 223533.3 | 2010-10-24 00:09 | 150.0761 | 2 | 21 | 0.549958 | 3.731667 | 19.1591 | 19.12875 | 76.61828 | 69.45442 | 0.0004858017 | 0.09208953 | 0 | 0 | 0
6420 | 223563.3 | 2010-10-24 00:09 | 180.0912 | 2 | 21 | 0.549958 | 3.749156 | 19.16368 | 19.12875 | 76.63544 | 69.45442 | 0.0004209995 | 0.09208953 | 0 | 0 | 0
6421 | 223593.3 | 2010-10-24 00:10 | 210.1065 | 2 | 21 | 0.549958 | 3.761948 | 19.16827 | 19.12875 | 76.65266 | 69.45442 | 0.0002914905 | 0.09208953 | 0 | 0 | 0
6422 | 223623.3 | 2010-10-24 00:10 | 240.1216 | 2 | 21 | 0.549958 | 3.770207 | 19.17285 | 19.12875 | 76.66993 | 69.45442 | 0.0001619339 | 0.09208953 | 0 | 0 | 0
6423 | 223653.3 | 2010-10-24 00:11 | 270.1368 | 2 | 21 | 0.5501383 | 3.775713 | 19.17744 | 19.12875 | 76.68724 | 69.45442 | 0.0001619339 | 0.09208953 | 0 | 0 | 0
6424 | 223683.3 | 2010-10-24 00:11 | 300.152 | 2 | 21 | 0.549958 | 3.779761 | 19.18203 | 19.12875 | 76.70456 | 69.45442 | 6.475449e-05 | 0.09208953 | 0 | 0 | 0
6425 | 223713.4 | 2010-10-24 00:12 | 330.1672 | 2 | 21 | 0.5501383 | 3.783648 | 19.18661 | 19.12875 | 76.72191 | 69.45442 | 6.475449e-05 | 0.09208953 | 0 | 0 | 0
6426 | 223743.4 | 2010-10-24 00:12 | 360.1825 | 2 | 21 | 0.5501383 | 3.787534 | 19.1912 | 19.12875 | 76.73927 | 69.45442 | 0.0001295567 | 0.09208953 | 0 | 0 | 0
6427 | 223773.4 | 2010-10-24 00:13 | 390.1976 | 2 | 21 | 0.549958 | 3.791096 | 19.19578 | 19.12875 | 76.75664 | 69.45442 | 9.713173e-05 | 0.09208953 | 0 | 0 | 0
6428 | 223803.4 | 2010-10-24 00:13 | 420.2129 | 2 | 21 | 0.5501383 | 3.794497 | 19.20037 | 19.12875 | 76.77404 | 69.45442 | 9.713173e-05 | 0.09208953 | 0 | 0 | 0
6429 | 223833.4 | 2010-10-24 00:14 | 450.228 | 2 | 21 | 0.549958 | 3.797574 | 19.20496 | 19.12875 | 76.79145 | 69.45442 | 3.237724e-05 | 0.09208953 | 0 | 0 | 0
6430 | 223863.4 | 2010-10-24 00:14 | 480.2433 | 2 | 21 | 0.549958 | 3.800974 | 19.20954 | 19.12875 | 76.80887 | 69.45442 | 6.475449e-05 | 0.09208953 | 0 | 0 | 0
6431 | 223893.4 | 2010-10-24 00:15 | 510.2584 | 2 | 21 | 0.549958 | 3.804051 | 19.21413 | 19.12875 | 76.82631 | 69.45442 | 6.475449e-05 | 0.09208953 | 0 | 0 | 0
6432 | 223923.5 | 2010-10-24 00:15 | 540.2737 | 2 | 21 | 0.5501383 | 3.807452 | 19.21871 | 19.12875 | 76.84377 | 69.45442 | 6.475449e-05 | 0.09208953 | 0 | 0 | 0
6433 | 223953.5 | 2010-10-24 00:16 | 570.2889 | 2 | 21 | 0.5501383 | 3.81069 | 19.2233 | 19.12875 | 76.86124 | 69.45442 | 0.000129509 | 0.09208953 | 0 | 0 | 0
6434 | 223983.5 | 2010-10-24 00:16 | 600.3039 | 2 | 21 | 0.5501383 | 3.813443 | 19.22789 | 19.12875 | 76.87872 | 69.45442 | 3.237724e-05 | 0.09208953 | 0 | 0 | 0
6435 | 224013.5 | 2010-10-24 00:17 | 630.3193 | 2 | 21 | 0.5501383 | 3.816844 | 19.23247 | 19.12875 | 76.89622 | 69.45442 | 6.475449e-05 | 0.09208953 | 0 | 0 | 0
6436 | 224043.5 | 2010-10-24 00:17 | 660.3343 | 2 | 21 | 0.549958 | 3.820083 | 19.23706 | 19.12875 | 76.91373 | 69.45442 | 0.0001295567 | 0.09208953 | 0 | 0 | 0
6437 | 224073.5 | 2010-10-24 00:18 | 690.3495 | 2 | 21 | 0.549958 | 3.823159 | 19.24165 | 19.12875 | 76.93125 | 69.45442 | 9.717941e-05 | 0.09208953 | 0 | 0 | 0
6438 | 224103.6 | 2010-10-24 00:18 | 720.3648 | 2 | 21 | 0.549958 | 3.826236 | 19.24623 | 19.12875 | 76.94879 | 69.45442 | 6.480217e-05 | 0.09208953 | 0 | 0 | 0
6439 | 224133.6 | 2010-10-24 00:19 | 750.3799 | 2 | 21 | 0.549958 | 3.829637 | 19.25082 | 19.12875 | 76.96635 | 69.45442 | 6.480217e-05 | 0.09208953 | 0 | 0 | 0
6440 | 224163.6 | 2010-10-24 00:19 | 780.3951 | 2 | 21 | 0.549958 | 3.833037 | 19.2554 | 19.12875 | 76.98392 | 69.45442 | 0.0001295567 | 0.09208953 | 0 | 0 | 0
6441 | 224193.6 | 2010-10-24 00:20 | 810.4103 | 2 | 21 | 0.5503186 | 3.8366 | 19.25999 | 19.12875 | 77.00151 | 69.45442 | 0.0001619339 | 0.09208953 | 0 | 0 | 0
6442 | 224223.6 | 2010-10-24 00:20 | 840.4256 | 2 | 21 | 0.549958 | 3.839677 | 19.26458 | 19.12875 | 77.01911 | 69.45442 | 6.475449e-05 | 0.09208953 | 0 | 0 | 0
6443 | 224253.6 | 2010-10-24 00:21 | 870.4407 | 2 | 21 | 0.5501383 | 3.843239 | 19.26916 | 19.12875 | 77.03672 | 69.45442 | 0.0001295567 | 0.09208953 | 0 | 0 | 0
6444 | 224283.6 | 2010-10-24 00:21 | 900.4559 | 2 | 21 | 0.5501383 | 3.846478 | 19.27375 | 19.12875 | 77.05436 | 69.45442 | 9.717941e-05 | 0.09208953 | 0 | 0 | 0
6445 | 224313.7 | 2010-10-24 00:22 | 930.4711 | 2 | 21 | 0.5501383 | 3.849717 | 19.27833 | 19.12875 | 77.072 | 69.45442 | 6.480217e-05 | 0.09208953 | 0 | 0 | 0
6446 | 224343.7 | 2010-10-24 00:22 | 960.4863 | 2 | 21 | 0.5501383 | 3.852955 | 19.28292 | 19.12875 | 77.08967 | 69.45442 | 6.480217e-05 | 0.09208953 | 0 | 0 | 0
6447 | 224373.7 | 2010-10-24 00:23 | 990.5015 | 2 | 21 | 0.5497776 | 3.856194 | 19.28751 | 19.12875 | 77.10735 | 69.45442 | 9.717941e-05 | 0.09208953 | 0 | 0 | 0
6448 | 224403.7 | 2010-10-24 00:23 | 1020.517 | 2 | 21 | 0.549958 | 3.859271 | 19.29209 | 19.12875 | 77.12504 | 69.45442 | 6.475449e-05 | 0.09208953 | 0 | 0 | 0
6449 | 224433.7 | 2010-10-24 00:24 | 1050.532 | 2 | 21 | 0.5501383 | 3.862347 | 19.29668 | 19.12875 | 77.14274 | 69.45442 | 9.713173e-05 | 0.09208953 | 0 | 0 | 0
6450 | 224463.7 | 2010-10-24 00:24 | 1080.547 | 2 | 21 | 0.5501383 | 3.8651 | 19.30126 | 19.12875 | 77.16046 | 69.45442 | 6.480217e-05 | 0.09208953 | 0 | 0 | 0
6451 | 224493.8 | 2010-10-24 00:25 | 1110.562 | 2 | 21 | 0.5501383 | 3.868015 | 19.30585 | 19.12875 | 77.1782 | 69.45442 | 6.475449e-05 | 0.09208953 | 0 | 0 | 0
6452 | 224523.8 | 2010-10-24 00:25 | 1140.577 | 2 | 21 | 0.5501383 | 3.870768 | 19.31044 | 19.12875 | 77.19594 | 69.45442 | 6.480217e-05 | 0.09208953 | 0 | 0 | 0
6453 | 224553.8 | 2010-10-24 00:26 | 1170.593 | 2 | 21 | 0.5501383 | 3.873197 | 19.31502 | 19.12875 | 77.2137 | 69.45442 | 6.480217e-05 | 0.09208953 | 0 | 0 | 0
6454 | 224583.8 | 2010-10-24 00:26 | 1200.608 | 2 | 21 | 0.5501383 | 3.875626 | 19.31961 | 19.12875 | 77.23147 | 69.45442 | 3.242493e-05 | 0.09208953 | 0 | 0 | 0
6455 | 224613.8 | 2010-10-24 00:27 | 1230.623 | 2 | 21 | 0.549958 | 3.877893 | 19.3242 | 19.12875 | 77.24925 | 69.45442 | 3.237724e-05 | 0.09208953 | 0 | 0 | 0
6456 | 224643.8 | 2010-10-24 00:27 | 1260.638 | 2 | 21 | 0.549958 | 3.879836 | 19.32878 | 19.12875 | 77.26704 | 69.45442 | 0 | 0.09208953 | 0 | 0 | 0
6457 | 224673.8 | 2010-10-24 00:28 | 1290.653 | 2 | 21 | 0.549958 | 3.881941 | 19.33337 | 19.12875 | 77.28483 | 69.45442 | 3.237724e-05 | 0.09208953 | 0 | 0 | 0
6458 | 224703.9 | 2010-10-24 00:28 | 1320.669 | 2 | 21 | 0.549958 | 3.883885 | 19.33795 | 19.12875 | 77.30264 | 69.45442 | 6.480217e-05 | 0.09208953 | 0 | 0 | 0
6459 | 224733.9 | 2010-10-24 00:29 | 1350.684 | 2 | 21 | 0.549958 | 3.885666 | 19.34254 | 19.12875 | 77.32046 | 69.45442 | 3.237724e-05 | 0.09208953 | 0 | 0 | 0
6460 | 224763.9 | 2010-10-24 00:29 | 1380.699 | 2 | 21 | 0.5501383 | 3.887285 | 19.34713 | 19.12875 | 77.33828 | 69.45442 | 3.237724e-05 | 0.09208953 | 0 | 0 | 0
6461 | 224793.9 | 2010-10-24 00:30 | 1410.715 | 2 | 21 | 0.5501383 | 3.888743 | 19.35171 | 19.12875 | 77.35611 | 69.45442 | 3.237724e-05 | 0.09208953 | 0 | 0 | 0
6462 | 224823.9 | 2010-10-24 00:30 | 1440.73 | 2 | 21 | 0.549958 | 3.890362 | 19.3563 | 19.12875 | 77.37395 | 69.45442 | 6.480217e-05 | 0.09208953 | 0 | 0 | 0
6463 | 224853.9 | 2010-10-24 00:31 | 1470.745 | 2 | 21 | 0.5501383 | 3.891819 | 19.36088 | 19.12875 | 77.3918 | 69.45442 | 6.480217e-05 | 0.09208953 | 0 | 0 | 0
6464 | 224883.9 | 2010-10-24 00:31 | 1500.76 | 2 | 21 | 0.5501383 | 3.893115 | 19.36547 | 19.12875 | 77.40965 | 69.45442 | 3.237724e-05 | 0.09208953 | 0 | 0 | 0
6465 | 224914 | 2010-10-24 00:32 | 1530.775 | 2 | 21 | 0.549958 | 3.89441 | 19.37006 | 19.12875 | 77.4275 | 69.45442 | 3.237724e-05 | 0.09208953 | 0 | 0 | 0
6466 | 224944 | 2010-10-24 00:32 | 1560.79 | 2 | 21 | 0.5503186 | 3.895868 | 19.37464 | 19.12875 | 77.44537 | 69.45442 | 6.480217e-05 | 0.09208953 | 0 | 0 | 0
6467 | 224974 | 2010-10-24 00:33 | 1590.806 | 2 | 21 | 0.5501383 | 3.897001 | 19.37923 | 19.12875 | 77.46324 | 69.45442 | 6.475449e-05 | 0.09208953 | 0 | 0 | 0
6468 | 225004 | 2010-10-24 00:33 | 1620.821 | 2 | 21 | 0.549958 | 3.898297 | 19.38382 | 19.12875 | 77.48111 | 69.45442 | 3.242493e-05 | 0.09208953 | 0 | 0 | 0
6469 | 225034 | 2010-10-24 00:34 | 1650.836 | 2 | 21 | 0.549958 | 3.89943 | 19.3884 | 19.12875 | 77.49899 | 69.45442 | 0 | 0.09208953 | 0 | 0 | 0
6470 | 225064 | 2010-10-24 00:34 | 1680.851 | 2 | 21 | 0.5501383 | 3.900888 | 19.39299 | 19.12875 | 77.51688 | 69.45442 | 3.237724e-05 | 0.09208953 | 0 | 0 | 0
6471 | 225094.1 | 2010-10-24 00:35 | 1710.866 | 2 | 21 | 0.549958 | 3.902021 | 19.39757 | 19.12875 | 77.53477 | 69.45442 | 0 | 0.09208953 | 0 | 0 | 0
6472 | 225124.1 | 2010-10-24 00:35 | 1740.882 | 2 | 21 | 0.5501383 | 3.903479 | 19.40216 | 19.12875 | 77.55267 | 69.45442 | 3.237724e-05 | 0.09208953 | 0 | 0 | 0
6473 | 225154.1 | 2010-10-24 00:36 | 1770.897 | 2 | 21 | 0.5501383 | 3.904612 | 19.40675 | 19.12875 | 77.57058 | 69.45442 | 3.237724e-05 | 0.09208953 | 0 | 0 | 0
6474 | 225184.1 | 2010-10-24 00:36 | 1800.912 | 2 | 21 | 0.5501383 | 3.90607 | 19.41133 | 19.12875 | 77.58849 | 69.45442 | 3.237724e-05 | 0.09208953 | 0 | 0 | 0
6475 | 225214.1 | 2010-10-24 00:37 | 1830.927 | 2 | 21 | 0.549958 | 3.907203 | 19.41592 | 19.12875 | 77.6064 | 69.45442 | 0 | 0.09208953 | 0 | 0 | 0
6476 | 225244.1 | 2010-10-24 00:37 | 1860.942 | 2 | 21 | 0.549958 | 3.90866 | 19.4205 | 19.12875 | 77.62433 | 69.45442 | 3.237724e-05 | 0.09208953 | 0 | 0 | 0
6477 | 225274.1 | 2010-10-24 00:38 | 1890.957 | 2 | 21 | 0.5501383 | 3.909956 | 19.42509 | 19.12875 | 77.64225 | 69.45442 | 3.237724e-05 | 0.09208953 | 0 | 0 | 0
6478 | 225304.2 | 2010-10-24 00:38 | 1920.973 | 2 | 21 | 0.5501383 | 3.911089 | 19.42968 | 19.12875 | 77.66019 | 69.45442 | 0 | 0.09208953 | 0 | 0 | 0
6479 | 225334.2 | 2010-10-24 00:39 | 1950.988 | 2 | 21 | 0.5501383 | 3.912871 | 19.43426 | 19.12875 | 77.67813 | 69.45442 | 0.0001295567 | 0.09208953 | 0 | 0 | 0
6480 | 225364.2 | 2010-10-24 00:39 | 1981.003 | 2 | 21 | 0.5501383 | 3.914004 | 19.43885 | 19.12875 | 77.69607 | 69.45442 | 3.237724e-05 | 0.09208953 | 0 | 0 | 0
6481 | 225394.2 | 2010-10-24 00:40 | 2011.018 | 2 | 21 | 0.549958 | 3.9153 | 19.44343 | 19.12875 | 77.71403 | 69.45442 | 3.242493e-05 | 0.09208953 | 0 | 0 | 0
6482 | 225424.2 | 2010-10-24 00:40 | 2041.033 | 2 | 21 | 0.549958 | 3.916757 | 19.44802 | 19.12875 | 77.73199 | 69.45442 | 3.237724e-05 | 0.09208953 | 0 | 0 | 0
6483 | 225454.2 | 2010-10-24 00:41 | 2071.049 | 2 | 21 | 0.549958 | 3.917891 | 19.45261 | 19.12875 | 77.74995 | 69.45442 | -3.237724e-05 | 0.09208953 | 0 | 0 | 0
6484 | 225484.3 | 2010-10-24 00:41 | 2101.064 | 2 | 21 | 0.5501383 | 3.91951 | 19.45719 | 19.12875 | 77.76792 | 69.45442 | 3.237724e-05 | 0.09208953 | 0 | 0 | 0
6485 | 225514.3 | 2010-10-24 00:42 | 2131.079 | 2 | 21 | 0.5501383 | 3.921129 | 19.46178 | 19.12875 | 77.7859 | 69.45442 | 9.717941e-05 | 0.09208953 | 0 | 0 | 0
6486 | 225544.3 | 2010-10-24 00:42 | 2161.094 | 2 | 21 | 0.5501383 | 3.922587 | 19.46637 | 19.12875 | 77.80389 | 69.45442 | 9.717941e-05 | 0.09208953 | 0 | 0 | 0
6487 | 225574.3 | 2010-10-24 00:43 | 2191.109 | 2 | 21 | 0.5497776 | 3.92372 | 19.47095 | 19.12875 | 77.82188 | 69.45442 | 6.475449e-05 | 0.09208953 | 0 | 0 | 0
6488 | 225604.3 | 2010-10-24 00:43 | 2221.124 | 2 | 21 | 0.549958 | 3.925178 | 19.47554 | 19.12875 | 77.83988 | 69.45442 | 3.237724e-05 | 0.09208953 | 0 | 0 | 0
6489 | 225634.3 | 2010-10-24 00:44 | 2251.14 | 2 | 21 | 0.5497776 | 3.926635 | 19.48012 | 19.12875 | 77.85788 | 69.45442 | 3.242493e-05 | 0.09208953 | 0 | 0 | 0
6490 | 225664.3 | 2010-10-24 00:44 | 2281.155 | 2 | 21 | 0.5501383 | 3.928255 | 19.48471 | 19.12875 | 77.87589 | 69.45442 | 3.242493e-05 | 0.09208953 | 0 | 0 | 0
6491 | 225694.4 | 2010-10-24 00:45 | 2311.17 | 2 | 21 | 0.549958 | 3.929712 | 19.48929 | 19.12875 | 77.8939 | 69.45442 | 6.475449e-05 | 0.09208953 | 0 | 0 | 0
6492 | 225724.4 | 2010-10-24 00:45 | 2341.185 | 2 | 21 | 0.549958 | 3.931169 | 19.49388 | 19.12875 | 77.91193 | 69.45442 | 6.475449e-05 | 0.09208953 | 0 | 0 | 0
6493 | 225754.4 | 2010-10-24 00:46 | 2371.201 | 2 | 21 | 0.549958 | 3.932465 | 19.49847 | 19.12875 | 77.92996 | 69.45442 | 0 | 0.09208953 | 0 | 0 | 0
6494 | 225784.4 | 2010-10-24 00:46 | 2401.216 | 2 | 21 | 0.549958 | 3.934084 | 19.50305 | 19.12875 | 77.948 | 69.45442 | 6.480217e-05 | 0.09208953 | 0 | 0 | 0
6495 | 225814.4 | 2010-10-24 00:47 | 2431.231 | 2 | 21 | 0.5501383 | 3.935704 | 19.50764 | 19.12875 | 77.96604 | 69.45442 | 3.237724e-05 | 0.09208953 | 0 | 0 | 0
6496 | 225844.4 | 2010-10-24 00:47 | 2461.247 | 2 | 21 | 0.549958 | 3.937161 | 19.51222 | 19.12875 | 77.9841 | 69.45442 | 6.480217e-05 | 0.09208953 | 0 | 0 | 0
6497 | 225874.5 | 2010-10-24 00:48 | 2491.261 | 2 | 21 | 0.5501383 | 3.938942 | 19.51681 | 19.12875 | 78.00216 | 69.45442 | 6.475449e-05 | 0.09208953 | 0 | 0 | 0
6498 | 225904.5 | 2010-10-24 00:48 | 2521.277 | 2 | 21 | 0.5501383 | 3.9404 | 19.5214 | 19.12875 | 78.02022 | 69.45442 | 3.237724e-05 | 0.09208953 | 0 | 0 | 0
6499 | 225934.5 | 2010-10-24 00:49 | 2551.292 | 2 | 21 | 0.5501383 | 3.942019 | 19.52598 | 19.12875 | 78.0383 | 69.45442 | 9.717941e-05 | 0.09208953 | 0 | 0 | 0
6500 | 225964.5 | 2010-10-24 00:49 | 2581.307 | 2 | 21 | 0.5501383 | 3.943314 | 19.53057 | 19.12875 | 78.05638 | 69.45442 | 3.237724e-05 | 0.09208953 | 0 | 0 | 0
6501 | 225994.5 | 2010-10-24 00:50 | 2611.322 | 2 | 21 | 0.5501383 | 3.944934 | 19.53515 | 19.12875 | 78.07447 | 69.45442 | 3.237724e-05 | 0.09208953 | 0 | 0 | 0
6502 | 226024.5 | 2010-10-24 00:50 | 2641.337 | 2 | 21 | 0.549958 | 3.946553 | 19.53974 | 19.12875 | 78.09257 | 69.45442 | 3.237724e-05 | 0.09208953 | 0 | 0 | 0
6503 | 226054.5 | 2010-10-24 00:51 | 2671.353 | 2 | 21 | 0.5497776 | 3.948172 | 19.54433 | 19.12875 | 78.11067 | 69.45442 | 3.237724e-05 | 0.09208953 | 0 | 0 | 0
6504 | 226084.6 | 2010-10-24 00:51 | 2701.368 | 2 | 21 | 0.549958 | 3.949792 | 19.54891 | 19.12875 | 78.12878 | 69.45442 | 6.475449e-05 | 0.09208953 | 0 | 0 | 0
6505 | 226114.6 | 2010-10-24 00:52 | 2731.383 | 2 | 21 | 0.549958 | 3.951573 | 19.5535 | 19.12875 | 78.1469 | 69.45442 | 6.480217e-05 | 0.09208953 | 0 | 0 | 0
6506 | 226144.6 | 2010-10-24 00:52 | 2761.398 | 2 | 21 | 0.549958 | 3.95303 | 19.55809 | 19.12875 | 78.16502 | 69.45442 | 6.475449e-05 | 0.09208953 | 0 | 0 | 0
6507 | 226174.6 | 2010-10-24 00:53 | 2791.413 | 2 | 21 | 0.549958 | 3.954812 | 19.56267 | 19.12875 | 78.18316 | 69.45442 | 6.480217e-05 | 0.09208953 | 0 | 0 | 0
6508 | 226204.6 | 2010-10-24 00:53 | 2821.429 | 2 | 21 | 0.549958 | 3.956431 | 19.56726 | 19.12875 | 78.2013 | 69.45442 | 6.480217e-05 | 0.09208953 | 0 | 0 | 0
6509 | 226234.6 | 2010-10-24 00:54 | 2851.444 | 2 | 21 | 0.5501383 | 3.958212 | 19.57184 | 19.12875 | 78.21945 | 69.45442 | 3.237724e-05 | 0.09208953 | 0 | 0 | 0
6510 | 226264.6 | 2010-10-24 00:54 | 2881.459 | 2 | 21 | 0.5501383 | 3.959832 | 19.57643 | 19.12875 | 78.2376 | 69.45442 | 3.237724e-05 | 0.09208953 | 0 | 0 | 0
6511 | 226294.7 | 2010-10-24 00:55 | 2911.474 | 2 | 21 | 0.549958 | 3.961613 | 19.58102 | 19.12875 | 78.25577 | 69.45442 | 6.475449e-05 | 0.09208953 | 0 | 0 | 0
6512 | 226324.7 | 2010-10-24 00:55 | 2941.489 | 2 | 21 | 0.5503186 | 3.963394 | 19.5856 | 19.12875 | 78.27394 | 69.45442 | 6.475449e-05 | 0.09208953 | 0 | 0 | 0
6513 | 226354.7 | 2010-10-24 00:56 | 2971.504 | 2 | 21 | 0.5501383 | 3.965014 | 19.59019 | 19.12875 | 78.29212 | 69.45442 | 3.237724e-05 | 0.09208953 | 0 | 0 | 0
6514 | 226384.7 | 2010-10-24 00:56 | 3001.52 | 2 | 21 | 0.5501383 | 3.966795 | 19.59477 | 19.12875 | 78.31031 | 69.45442 | 3.237724e-05 | 0.09208953 | 0 | 0 | 0
6515 | 226414.7 | 2010-10-24 00:57 | 3031.535 | 2 | 21 | 0.5501383 | 3.968576 | 19.59936 | 19.12875 | 78.32851 | 69.45442 | 3.242493e-05 | 0.09208953 | 0 | 0 | 0
6516 | 226444.7 | 2010-10-24 00:57 | 3061.55 | 2 | 21 | 0.5501383 | 3.970357 | 19.60395 | 19.12875 | 78.34671 | 69.45442 | 3.237724e-05 | 0.09208953 | 0 | 0 | 0
6517 | 226474.8 | 2010-10-24 00:58 | 3091.565 | 2 | 21 | 0.5497776 | 3.971977 | 19.60853 | 19.12875 | 78.36492 | 69.45442 | 0 | 0.09208953 | 0 | 0 | 0
6518 | 226504.8 | 2010-10-24 00:58 | 3121.58 | 2 | 21 | 0.549958 | 3.97392 | 19.61312 | 19.12875 | 78.38314 | 69.45442 | 3.237724e-05 | 0.09208953 | 0 | 0 | 0
6519 | 226534.8 | 2010-10-24 00:59 | 3151.596 | 2 | 21 | 0.5501383 | 3.975863 | 19.61771 | 19.12875 | 78.40137 | 69.45442 | 6.480217e-05 | 0.09208953 | 0 | 0 | 0
6520 | 226564.8 | 2010-10-24 00:59 | 3181.611 | 2 | 21 | 0.549958 | 3.977806 | 19.62229 | 19.12875 | 78.41961 | 69.45442 | 6.475449e-05 | 0.09208953 | 0 | 0 | 0
6521 | 226594.8 | 2010-10-24 01:00 | 3211.626 | 2 | 21 | 0.549958 | 3.979264 | 19.62688 | 19.12875 | 78.43786 | 69.45442 | 3.237724e-05 | 0.09208953 | 0 | 0 | 0
6522 | 226624.8 | 2010-10-24 01:00 | 3241.641 | 2 | 21 | 0.5501383 | 3.981531 | 19.63146 | 19.12875 | 78.45611 | 69.45442 | 6.480217e-05 | 0.09208953 | 0 | 0 | 0
6523 | 226654.8 | 2010-10-24 01:01 | 3271.656 | 2 | 21 | 0.5501383 | 3.983474 | 19.63605 | 19.12875 | 78.47438 | 69.45442 | 6.475449e-05 | 0.09208953 | 0 | 0 | 0
6524 | 226684.9 | 2010-10-24 01:01 | 3301.672 | 2 | 21 | 0.5501383 | 3.985417 | 19.64064 | 19.12875 | 78.49265 | 69.45442 | 3.237724e-05 | 0.09208953 | 0 | 0 | 0
6525 | 226714.9 | 2010-10-24 01:02 | 3331.689 | 2 | 21 | 0.5501383 | 3.98736 | 19.64522 | 19.12875 | 78.51094 | 69.45442 | 0 | 0.09208953 | 0 | 0 | 0
6526 | 226744.9 | 2010-10-24 01:02 | 3361.702 | 2 | 21 | 0.5501383 | 3.989465 | 19.64981 | 19.12875 | 78.52923 | 69.45442 | 3.237724e-05 | 0.09208953 | 0 | 0 | 0
6527 | 226774.9 | 2010-10-24 01:03 | 3391.717 | 2 | 21 | 0.5501383 | 3.991571 | 19.65439 | 19.12875 | 78.54753 | 69.45442 | 6.475449e-05 | 0.09208953 | 0 | 0 | 0
6528 | 226804.9 | 2010-10-24 01:03 | 3421.733 | 2 | 21 | 0.5501383 | 3.993514 | 19.65898 | 19.12875 | 78.56584 | 69.45442 | 3.237724e-05 | 0.09208953 | 0 | 0 | 0
6529 | 226834.9 | 2010-10-24 01:04 | 3451.748 | 2 | 21 | 0.549958 | 3.995619 | 19.66357 | 19.12875 | 78.58416 | 69.45442 | 6.475449e-05 | 0.09208953 | 0 | 0 | 0
6530 | 226865 | 2010-10-24 01:04 | 3481.763 | 2 | 21 | 0.549958 | 3.997724 | 19.66815 | 19.12875 | 78.60248 | 69.45442 | 6.480217e-05 | 0.09208953 | 0 | 0 | 0
6531 | 226895 | 2010-10-24 01:05 | 3511.778 | 2 | 21 | 0.549958 | 3.999991 | 19.67274 | 19.12875 | 78.62082 | 69.45442 | 6.475449e-05 | 0.09208953 | 0 | 0 | 0
6532 | 226925 | 2010-10-24 01:05 | 3541.792 | 2 | 21 | 0.549958 | 4.001935 | 19.67732 | 19.12875 | 78.63916 | 69.45442 | 3.242493e-05 | 0.09208953 | 0 | 0 | 0
6533 | 226955 | 2010-10-24 01:06 | 3571.793 | 2 | 21 | 0.5501383 | 4.00404 | 19.68191 | 19.12875 | 78.65752 | 69.45442 | 0 | 0.09208953 | 0 | 0 | 0
6534 | 226985 | 2010-10-24 01:06 | 3601.808 | 2 | 21 | 0.5501383 | 4.006307 | 19.68649 | 19.12875 | 78.67589 | 69.45442 | 3.242493e-05 | 0.09208953 | 0 | 0 | 0
6535 | 227015 | 2010-10-24 01:07 | 3631.823 | 2 | 21 | 0.549958 | 4.008574 | 19.69108 | 19.12875 | 78.69427 | 69.45442 | 3.232956e-05 | 0.09208953 | 0 | 0 | 0
6536 | 227045 | 2010-10-24 01:07 | 3661.838 | 2 | 21 | 0.5501383 | 4.010679 | 19.69567 | 19.12875 | 78.71266 | 69.45442 | 3.232956e-05 | 0.09208953 | 0 | 0 | 0
6537 | 227075 | 2010-10-24 01:08 | 3691.854 | 2 | 21 | 0.549958 | 4.012946 | 19.70025 | 19.12875 | 78.73106 | 69.45442 | 3.242493e-05 | 0.09208953 | 0 | 0 | 0
6538 | 227105.1 | 2010-10-24 01:08 | 3721.869 | 2 | 21 | 0.549958 | 4.015213 | 19.70484 | 19.12875 | 78.74947 | 69.45442 | 6.475449e-05 | 0.09208953 | 0 | 0 | 0
6539 | 227135.1 | 2010-10-24 01:09 | 3751.884 | 2 | 21 | 0.549958 | 4.017642 | 19.70943 | 19.12875 | 78.76789 | 69.45442 | 6.475449e-05 | 0.09208953 | 0 | 0 | 0
6540 | 227165.1 | 2010-10-24 01:09 | 3781.899 | 2 | 21 | 0.549958 | 4.019909 | 19.71401 | 19.12875 | 78.78632 | 69.45442 | 6.475449e-05 | 0.09208953 | 0 | 0 | 0
6541 | 227195.1 | 2010-10-24 01:10 | 3811.914 | 2 | 21 | 0.5501383 | 4.022338 | 19.7186 | 19.12875 | 78.80476 | 69.45442 | 9.717941e-05 | 0.09208953 | 0 | 0 | 0
6542 | 227225.1 | 2010-10-24 01:10 | 3841.93 | 2 | 21 | 0.5503186 | 4.024767 | 19.72318 | 19.12875 | 78.82321 | 69.45442 | 9.717941e-05 | 0.09208953 | 0 | 0 | 0
6543 | 227255.1 | 2010-10-24 01:11 | 3871.945 | 2 | 21 | 0.5497776 | 4.027034 | 19.72777 | 19.12875 | 78.84167 | 69.45442 | 9.717941e-05 | 0.09208953 | 0 | 0 | 0
6544 | 227285.1 | 2010-10-24 01:11 | 3901.96 | 2 | 21 | 0.549958 | 4.029301 | 19.73236 | 19.12875 | 78.86014 | 69.45442 | 6.475449e-05 | 0.09208953 | 0 | 0 | 0
6545 | 227315.2 | 2010-10-24 01:12 | 3931.975 | 2 | 21 | 0.5501383 | 4.031892 | 19.73694 | 19.12875 | 78.87863 | 69.45442 | 6.475449e-05 | 0.09208953 | 0 | 0 | 0
6546 | 227345.2 | 2010-10-24 01:12 | 3961.99 | 2 | 21 | 0.5501383 | 4.034159 | 19.74153 | 19.12875 | 78.89713 | 69.45442 | 3.232956e-05 | 0.09208953 | 0 | 0 | 0
6547 | 227375.2 | 2010-10-24 01:13 | 3992.006 | 2 | 21 | 0.549958 | 4.036588 | 19.74611 | 19.12875 | 78.91563 | 69.45442 | 3.232956e-05 | 0.09208953 | 0 | 0 | 0
6548 | 227405.2 | 2010-10-24 01:13 | 4022.021 | 2 | 21 | 0.5501383 | 4.039179 | 19.7507 | 19.12875 | 78.93415 | 69.45442 | 9.717941e-05 | 0.09208953 | 0 | 0 | 0
6549 | 227435.2 | 2010-10-24 01:14 | 4052.036 | 2 | 21 | 0.5501383 | 4.04177 | 19.75529 | 19.12875 | 78.95268 | 69.45442 | 9.717941e-05 | 0.09208953 | 0 | 0 | 0
6550 | 227465.2 | 2010-10-24 01:14 | 4082.051 | 2 | 21 | 0.5497776 | 4.044199 | 19.75987 | 19.12875 | 78.97122 | 69.45442 | 6.484985e-05 | 0.09208953 | 0 | 0 | 0
6551 | 227495.3 | 2010-10-24 01:15 | 4112.066 | 2 | 21 | 0.5501383 | 4.04679 | 19.76446 | 19.12875 | 78.98978 | 69.45442 | 6.475449e-05 | 0.09208953 | 0 | 0 | 0
6552 | 227525.3 | 2010-10-24 01:15 | 4142.082 | 2 | 21 | 0.549958 | 4.049381 | 19.76904 | 19.12875 | 79.00834 | 69.45442 | 6.475449e-05 | 0.09208953 | 0 | 0 | 0
6553 | 227555.3 | 2010-10-24 01:16 | 4172.097 | 2 | 21 | 0.549958 | 4.05181 | 19.77363 | 19.12875 | 79.02692 | 69.45442 | 3.242493e-05 | 0.09208953 | 0 | 0 | 0
6554 | 227585.3 | 2010-10-24 01:16 | 4202.112 | 2 | 21 | 0.549958 | 4.054725 | 19.77822 | 19.12875 | 79.04551 | 69.45442 | 9.717941e-05 | 0.09208953 | 0 | 0 | 0
6555 | 227615.3 | 2010-10-24 01:17 | 4232.127 | 2 | 21 | 0.549958 | 4.057316 | 19.7828 | 19.12875 | 79.06411 | 69.45442 | 9.717941e-05 | 0.09208953 | 0 | 0 | 0
6556 | 227645.3 | 2010-10-24 01:17 | 4262.142 | 2 | 21 | 0.549958 | 4.060069 | 19.78739 | 19.12875 | 79.08272 | 69.45442 | 6.475449e-05 | 0.09208953 | 0 | 0 | 0
6557 | 227675.3 | 2010-10-24 01:18 | 4292.158 | 2 | 21 | 0.5501383 | 4.062498 | 19.79197 | 19.12875 | 79.10134 | 69.45442 | 6.475449e-05 | 0.09208953 | 0 | 0 | 0
6558 | 227705.4 | 2010-10-24 01:18 | 4322.173 | 2 | 21 | 0.549958 | 4.065251 | 19.79656 | 19.12875 | 79.11998 | 69.45442 | 6.484985e-05 | 0.09208953 | 0 | 0 | 0
6559 | 227735.4 | 2010-10-24 01:19 | 4352.188 | 2 | 21 | 0.5501383 | 4.068165 | 19.80115 | 19.12875 | 79.13863 | 69.45442 | 6.475449e-05 | 0.09208953 | 0 | 0 | 0
6560 | 227765.4 | 2010-10-24 01:19 | 4382.203 | 2 | 21 | 0.549958 | 4.070919 | 19.80573 | 19.12875 | 79.1573 | 69.45442 | 3.242493e-05 | 0.09208953 | 0 | 0 | 0
6561 | 227795.4 | 2010-10-24 01:20 | 4412.218 | 2 | 21 | 0.549958 | 4.073833 | 19.81032 | 19.12875 | 79.17597 | 69.45442 | 9.708405e-05 | 0.09208953 | 0 | 0 | 0
6562 | 227825.4 | 2010-10-24 01:20 | 4442.233 | 2 | 21 | 0.5501383 | 4.076586 | 19.81491 | 19.12875 | 79.19466 | 69.45442 | 6.484985e-05 | 0.09208953 | 0 | 0 | 0
6563 | 227855.4 | 2010-10-24 01:21 | 4472.249 | 2 | 21 | 0.5501383 | 4.079501 | 19.81949 | 19.12875 | 79.21336 | 69.45442 | 9.708405e-05 | 0.09208953 | 0 | 0 | 0
6564 | 227885.5 | 2010-10-24 01:21 | 4502.264 | 2 | 21 | 0.5501383 | 4.082416 | 19.82408 | 19.12875 | 79.23208 | 69.45442 | 6.475449e-05 | 0.09208953 | 0 | 0 | 0
6565 | 227915.5 | 2010-10-24 01:22 | 4532.279 | 2 | 21 | 0.5501383 | 4.08533 | 19.82866 | 19.12875 | 79.25081 | 69.45442 | 9.717941e-05 | 0.09208953 | 0 | 0 | 0
6566 | 227945.5 | 2010-10-24 01:22 | 4562.294 | 2 | 21 | 0.549958 | 4.088245 | 19.83325 | 19.12875 | 79.26955 | 69.45442 | 6.475449e-05 | 0.09208953 | 0 | 0 | 0
6567 | 227975.5 | 2010-10-24 01:23 | 4592.309 | 2 | 21 | 0.5501383 | 4.09116 | 19.83784 | 19.12875 | 79.2883 | 69.45442 | 9.717941e-05 | 0.09208953 | 0 | 0 | 0
6568 | 228005.5 | 2010-10-24 01:23 | 4622.325 | 2 | 21 | 0.5501383 | 4.094075 | 19.84242 | 19.12875 | 79.30707 | 69.45442 | 6.475449e-05 | 0.09208953 | 0 | 0 | 0
6569 | 228035.5 | 2010-10-24 01:24 | 4652.34 | 2 | 21 | 0.549958 | 4.097152 | 19.84701 | 19.12875 | 79.32586 | 69.45442 | 9.717941e-05 | 0.09208953 | 0 | 0 | 0
6570 | 228065.5 | 2010-10-24 01:24 | 4682.355 | 2 | 21 | 0.5497776 | 4.100067 | 19.85159 | 19.12875 | 79.34465 | 69.45442 | 3.242493e-05 | 0.09208953 | 0 | 0 | 0
6571 | 228095.6 | 2010-10-24 01:25 | 4712.37 | 2 | 21 | 0.549958 | 4.103143 | 19.85618 | 19.12875 | 79.36346 | 69.45442 | 3.242493e-05 | 0.09208953 | 0 | 0 | 0
6572 | 228125.6 | 2010-10-24 01:25 | 4742.386 | 2 | 21 | 0.5501383 | 4.106382 | 19.86076 | 19.12875 | 79.38228 | 69.45442 | 9.717941e-05 | 0.09208953 | 0 | 0 | 0
6573 | 228155.6 | 2010-10-24 01:26 | 4772.401 | 2 | 21 | 0.5501383 | 4.109621 | 19.86535 | 19.12875 | 79.40112 | 69.45442 | 0.000129509 | 0.09208953 | 0 | 0 | 0
6574 | 228185.6 | 2010-10-24 01:26 | 4802.416 | 2 | 21 | 0.549958 | 4.112535 | 19.86994 | 19.12875 | 79.41997 | 69.45442 | 6.475449e-05 | 0.09208953 | 0 | 0 | 0
6575 | 228215.6 | 2010-10-24 01:27 | 4832.431 | 2 | 21 | 0.5501383 | 4.115774 | 19.87452 | 19.12875 | 79.43884 | 69.45442 | 6.475449e-05 | 0.09208953 | 0 | 0 | 0
6576 | 228245.6 | 2010-10-24 01:27 | 4862.446 | 2 | 21 | 0.5501383 | 4.119013 | 19.87911 | 19.12875 | 79.45772 | 69.45442 | 6.475449e-05 | 0.09208953 | 0 | 0 | 0
6577 | 228275.7 | 2010-10-24 01:28 | 4892.461 | 2 | 21 | 0.5501383 | 4.122252 | 19.88369 | 19.12875 | 79.47662 | 69.45442 | 9.717941e-05 | 0.09208953 | 0 | 0 | 0
6578 | 228305.7 | 2010-10-24 01:28 | 4922.477 | 2 | 21 | 0.5501383 | 4.12549 | 19.88828 | 19.12875 | 79.49553 | 69.45442 | 9.717941e-05 | 0.09208953 | 0 | 0 | 0
6579 | 228335.7 | 2010-10-24 01:29 | 4952.492 | 2 | 21 | 0.5501383 | 4.128729 | 19.89287 | 19.12875 | 79.51446 | 69.45442 | 0.0001296043 | 0.09208953 | 0 | 0 | 0
6580 | 228365.7 | 2010-10-24 01:29 | 4982.507 | 2 | 21 | 0.549958 | 4.131968 | 19.89745 | 19.12875 | 79.5334 | 69.45442 | 6.475449e-05 | 0.09208953 | 0 | 0 | 0
6581 | 228395.7 | 2010-10-24 01:30 | 5012.522 | 2 | 21 | 0.5501383 | 4.135368 | 19.90204 | 19.12875 | 79.55236 | 69.45442 | 0.000129509 | 0.09208953 | 0 | 0 | 0
6582 | 228425.7 | 2010-10-24 01:30 | 5042.538 | 2 | 21 | 0.549958 | 4.138607 | 19.90662 | 19.12875 | 79.57133 | 69.45442 | 6.475449e-05 | 0.09208953 | 0 | 0 | 0
6583 | 228455.7 | 2010-10-24 01:31 | 5072.553 | 2 | 21 | 0.5501383 | 4.141845 | 19.91121 | 19.12875 | 79.59032 | 69.45442 | 3.232956e-05 | 0.09208953 | 0 | 0 | 0
6584 | 228485.8 | 2010-10-24 01:31 | 5102.568 | 2 | 21 | 0.5501383 | 4.145408 | 19.9158 | 19.12875 | 79.60932 | 69.45442 | 9.717941e-05 | 0.09208953 | 0 | 0 | 0
6585 | 228515.8 | 2010-10-24 01:32 | 5132.583 | 2 | 21 | 0.5501383 | 4.148971 | 19.92038 | 19.12875 | 79.62834 | 69.45442 | 9.717941e-05 | 0.09208953 | 0 | 0 | 0
6586 | 228545.8 | 2010-10-24 01:32 | 5162.598 | 2 | 21 | 0.549958 | 4.152371 | 19.92497 | 19.12875 | 79.64738 | 69.45442 | 9.708405e-05 | 0.09208953 | 0 | 0 | 0
6587 | 228575.8 | 2010-10-24 01:33 | 5192.613 | 2 | 21 | 0.5501383 | 4.155934 | 19.92956 | 19.12875 | 79.66643 | 69.45442 | 0.0001296043 | 0.09208953 | 0 | 0 | 0
6588 | 228605.8 | 2010-10-24 01:33 | 5222.629 | 2 | 21 | 0.5501383 | 4.159334 | 19.93414 | 19.12875 | 79.6855 | 69.45442 | 9.717941e-05 | 0.09208953 | 0 | 0 | 0
6589 | 228635.8 | 2010-10-24 01:34 | 5252.644 | 2 | 21 | 0.549958 | 4.162897 | 19.93873 | 19.12875 | 79.70458 | 69.45442 | 9.708405e-05 | 0.09208953 | 0 | 0 | 0
6590 | 228665.8 | 2010-10-24 01:34 | 5282.66 | 2 | 21 | 0.5501383 | 4.16646 | 19.94331 | 19.12875 | 79.72368 | 69.45442 | 0.0001296043 | 0.09208953 | 0 | 0 | 0
6591 | 228695.9 | 2010-10-24 01:35 | 5312.661 | 2 | 21 | 0.5501383 | 4.170022 | 19.9479 | 19.12875 | 79.74279 | 69.45442 | 9.717941e-05 | 0.09208953 | 0 | 0 | 0
6592 | 228725.9 | 2010-10-24 01:35 | 5342.674 | 2 | 21 | 0.549958 | 4.173584 | 19.95248 | 19.12875 | 79.76192 | 69.45442 | 9.717941e-05 | 0.09208953 | 0 | 0 | 0
6593 | 228755.9 | 2010-10-24 01:36 | 5372.689 | 2 | 21 | 0.549958 | 4.177147 | 19.95707 | 19.12875 | 79.78106 | 69.45442 | 9.717941e-05 | 0.09208953 | 0 | 0 | 0
6594 | 228785.9 | 2010-10-24 01:36 | 5402.704 | 2 | 21 | 0.5501383 | 4.180871 | 19.96166 | 19.12875 | 79.80023 | 69.45442 | 0.000129509 | 0.09208953 | 0 | 0 | 0
6595 | 228815.9 | 2010-10-24 01:37 | 5432.719 | 2 | 21 | 0.549958 | 4.184434 | 19.96624 | 19.12875 | 79.81941 | 69.45442 | 9.717941e-05 | 0.09208953 | 0 | 0 | 0
6596 | 228845.9 | 2010-10-24 01:37 | 5462.735 | 2 | 21 | 0.549958 | 4.187996 | 19.97083 | 19.12875 | 79.83861 | 69.45442 | 6.475449e-05 | 0.09208953 | 0 | 0 | 0
6597 | 228875.9 | 2010-10-24 01:38 | 5492.75 | 2 | 21 | 0.549958 | 4.191721 | 19.97541 | 19.12875 | 79.85782 | 69.45442 | 6.475449e-05 | 0.09208953 | 0 | 0 | 0
6598 | 228906 | 2010-10-24 01:38 | 5522.765 | 2 | 21 | 0.5497776 | 4.195446 | 19.98 | 19.12875 | 79.87705 | 69.45442 | 6.475449e-05 | 0.09208953 | 0 | 0 | 0
6599 | 228936 | 2010-10-24 01:39 | 5552.78 | 2 | 21 | 0.549958 | 4.199332 | 19.98458 | 19.12875 | 79.8963 | 69.45442 | 9.708405e-05 | 0.09208953 | 0 | 0 | 0
6600 | 228940.5 | 2010-10-24 01:39 | 5557.327 | 2 | 21 | 0.549958 | 4.200141 | 19.98528 | 19.12875 | 79.89922 | 69.45442 | 0.0001619339 | 0.09208953 | 0 | 0 | 0
6601 | 228970.5 | 2010-10-24 01:39 | 30.01518 | 3 | 21 | 0 | 4.115288 | 19.98528 | 19.12875 | 79.89922 | 69.45442 | -0.0003886223 | 0.09208953 | 0 | 0 | 0
6602 | 229000.6 | 2010-10-24 01:40 | 60.03052 | 3 | 21 | 0 | 4.104925 | 19.98528 | 19.12875 | 79.89922 | 69.45442 | -0.0002266884 | 0.09208953 | 0 | 0 | 0
6603 | 229030.6 | 2010-10-24 01:40 | 90.04558 | 3 | 21 | 0 | 4.098933 | 19.98528 | 19.12875 | 79.89922 | 69.45442 | -0.0001296043 | 0.09208953 | 0 | 0 | 0
6604 | 229060.5 | 2010-10-24 01:41 | 120.0139 | 3 | 21 | 0 | 4.095047 | 19.98528 | 19.12875 | 79.89922 | 69.45442 | -3.242493e-05 | 0.09208953 | 0 | 0 | 0
6605 | 229060.5 | 2010-10-24 01:41 | 0.01587761 | 4 | 21 | 0.9868538 | 4.199818 | 19.98528 | 19.12875 | 79.89923 | 69.45442 | -6.475449e-05 | 0.09208953 | 0 | 0 | 0
6606 | 229061.6 | 2010-10-24 01:41 | 1.031233 | 4 | 21 | 0.9365467 | 4.19998 | 19.98555 | 19.12875 | 79.90037 | 69.45442 | -3.232956e-05 | 0.09208953 | 0 | 0 | 0
6607 | 229063.8 | 2010-10-24 01:41 | 3.281194 | 4 | 21 | 0.8860594 | 4.19998 | 19.98612 | 19.12875 | 79.90275 | 69.45442 | -3.232956e-05 | 0.09208953 | 0 | 0 | 0
6608 | 229067.1 | 2010-10-24 01:41 | 6.593745 | 4 | 21 | 0.8359327 | 4.200141 | 19.98691 | 19.12875 | 79.90608 | 69.45442 | 6.475449e-05 | 0.09208953 | 0 | 0 | 0
6609 | 229071.6 | 2010-10-24 01:41 | 11.10921 | 4 | 21 | 0.7856257 | 4.200141 | 19.98793 | 19.12875 | 79.91034 | 69.45442 | 3.232956e-05 | 0.09208953 | 0 | 0 | 0
6610 | 229077.6 | 2010-10-24 01:41 | 17.03101 | 4 | 21 | 0.735499 | 4.200141 | 19.98918 | 19.12875 | 79.91559 | 69.45442 | 3.232956e-05 | 0.09208953 | 0 | 0 | 0
6611 | 229085.3 | 2010-10-24 01:41 | 24.74965 | 4 | 21 | 0.6853722 | 4.19998 | 19.9907 | 19.12875 | 79.92198 | 69.45442 | -3.232956e-05 | 0.09208953 | 0 | 0 | 0
6612 | 229095.6 | 2010-10-24 01:42 | 35.10887 | 4 | 21 | 0.6352455 | 4.19998 | 19.99259 | 19.12875 | 79.92994 | 69.45442 | 0 | 0.09208953 | 0 | 0 | 0
6613 | 229110.3 | 2010-10-24 01:42 | 49.76493 | 4 | 21 | 0.5851188 | 4.19998 | 19.99507 | 19.12875 | 79.94035 | 69.45442 | 0 | 0.09208953 | 0 | 0 | 0
6614 | 229133 | 2010-10-24 01:42 | 72.48335 | 4 | 21 | 0.5349921 | 4.19998 | 19.99859 | 19.12875 | 79.95514 | 69.45442 | 0 | 0.09208953 | 0 | 0 | 0
6615 | 229172.1 | 2010-10-24 01:43 | 111.5922 | 4 | 21 | 0.4848654 | 4.199818 | 20.00411 | 19.12875 | 79.9783 | 69.45442 | -6.475449e-05 | 0.09208953 | 0 | 0 | 0
6616 | 229241.5 | 2010-10-24 01:44 | 180.9662 | 4 | 21 | 0.4347386 | 4.19998 | 20.01293 | 19.12875 | 80.01536 | 69.45442 | -3.232956e-05 | 0.09208953 | 0 | 0 | 0
6617 | 229342.9 | 2010-10-24 01:46 | 282.4022 | 4 | 21 | 0.3846119 | 4.19998 | 20.02445 | 19.12875 | 80.06374 | 69.45442 | 0 | 0.09208953 | 0 | 0 | 0
6618 | 229467.5 | 2010-10-24 01:48 | 407.0099 | 4 | 21 | 0.3344852 | 4.19998 | 20.03688 | 19.12875 | 80.11593 | 69.45442 | -3.232956e-05 | 0.09208953 | 0 | 0 | 0
6619 | 229615.8 | 2010-10-24 01:50 | 555.3046 | 4 | 21 | 0.2843585 | 4.199818 | 20.0496 | 19.12875 | 80.16938 | 69.45442 | -6.475449e-05 | 0.09208953 | 0 | 0 | 0
6620 | 229793.9 | 2010-10-24 01:53 | 733.4117 | 4 | 21 | 0.2342318 | 4.19998 | 20.0624 | 19.12875 | 80.22314 | 69.45442 | 0 | 0.09208953 | 0 | 0 | 0
6621 | 230015 | 2010-10-24 01:57 | 954.4396 | 4 | 21 | 0.184105 | 4.199818 | 20.07521 | 19.12875 | 80.27691 | 69.45442 | -3.242493e-05 | 0.09208953 | 0 | 0 | 0
6622 | 230314 | 2010-10-24 02:02 | 1253.513 | 4 | 21 | 0.1339783 | 4.19998 | 20.08832 | 19.12875 | 80.332 | 69.45442 | -3.232956e-05 | 0.09208953 | 0 | 0 | 0
6623 | 230778.8 | 2010-10-24 02:10 | 1718.257 | 4 | 21 | 0.08385161 | 4.19998 | 20.10212 | 19.12875 | 80.38994 | 69.45442 | -3.232956e-05 | 0.09208953 | 0 | 0 | 0
6624 | 231338.6 | 2010-10-24 02:19 | 2278.093 | 4 | 21 | 0.04995297 | 4.19998 | 20.11231 | 19.12875 | 80.43273 | 69.45442 | -3.232956e-05 | 0.09208953 | 0 | 0 | 0
6625 | 231368.6 | 2010-10-24 02:19 | 30.01524 | 5 | 21 | 0 | 4.192045 | 20.11231 | 19.12875 | 80.43273 | 69.45442 | -3.242493e-05 | 0.09208953 | 0 | 0 | 0
6626 | 231398.6 | 2010-10-24 02:20 | 60.01484 | 5 | 21 | 0 | 4.190911 | 20.11231 | 19.12875 | 80.43273 | 69.45442 | -3.242493e-05 | 0.09208953 | 0 | 0 | 0
6627 | 231398.8 | 2010-10-24 02:20 | 0.1874241 | 6 | 21 | 0.0003671815 | 4.191073 | 20.11231 | 19.12875 | 80.43273 | 69.45442 | 0 | 0.09419249 | 0 | 0 | 0
6628 | 231403.6 | 2010-10-24 02:20 | 5.015742 | 6 | 21 | -0.0001737543 | 4.191073 | 20.11231 | 19.12875 | 80.43273 | 69.45442 | 0 | 0.09419249 | 0 | 0 | 0
6629 | 231433.7 | 2010-10-24 02:20 | 30.0152 | 7 | 21 | -1.099536 | 4.016509 | 20.11231 | 19.13792 | 80.43273 | 69.49143 | -0.0009068489 | 0.09419249 | 0 | 0 | 0
6630 | 231463.7 | 2010-10-24 02:21 | 60.0304 | 7 | 21 | -1.099536 | 3.990599 | 20.11231 | 19.14708 | 80.43273 | 69.52812 | -0.0005505562 | 0.09419249 | 0 | 0 | 0
6631 | 231493.7 | 2010-10-24 02:22 | 90.04584 | 7 | 21 | -1.099355 | 3.972625 | 20.11231 | 19.15625 | 80.43273 | 69.56461 | -0.0003886223 | 0.09419249 | 0 | 0 | 0
6632 | 231523.7 | 2010-10-24 02:22 | 120.0609 | 7 | 21 | -1.099536 | 3.958536 | 20.11231 | 19.16542 | 80.43273 | 69.60096 | -0.0003238678 | 0.09419249 | 0 | 0 | 0
6633 | 231553.7 | 2010-10-24 02:22 | 150.076 | 7 | 21 | -1.099355 | 3.946877 | 20.11231 | 19.17458 | 80.43273 | 69.63719 | -0.0002590656 | 0.09419249 | 0 | 0 | 0
6634 | 231583.7 | 2010-10-24 02:23 | 180.0912 | 7 | 21 | -1.099536 | 3.936189 | 20.11231 | 19.18375 | 80.43273 | 69.67332 | -0.0002591133 | 0.09419249 | 0 | 0 | 0
6635 | 231613.7 | 2010-10-24 02:24 | 210.1064 | 7 | 21 | -1.099355 | 3.926149 | 20.11231 | 19.19292 | 80.43273 | 69.70936 | -0.0002591133 | 0.09419249 | 0 | 0 | 0
6636 | 231643.8 | 2010-10-24 02:24 | 240.1216 | 7 | 21 | -1.099175 | 3.916757 | 20.11231 | 19.20208 | 80.43273 | 69.74531 | -0.0002591133 | 0.09419249 | 0 | 0 | 0
6637 | 231673.8 | 2010-10-24 02:24 | 270.137 | 7 | 21 | -1.099355 | 3.907689 | 20.11231 | 19.21125 | 80.43273 | 69.78117 | -0.0001943111 | 0.09419249 | 0 | 0 | 0
6638 | 231703.8 | 2010-10-24 02:25 | 300.152 | 7 | 21 | -1.099355 | 3.898782 | 20.11231 | 19.22042 | 80.43273 | 69.81695 | -0.0002591133 | 0.09419249 | 0 | 0 | 0
6639 | 231733.8 | 2010-10-24 02:26 | 330.1672 | 7 | 21 | -1.099355 | 3.8902 | 20.11231 | 19.22958 | 80.43273 | 69.85265 | -0.0002266884 | 0.09419249 | 0 | 0 | 0
6640 | 231763.8 | 2010-10-24 02:26 | 360.1825 | 7 | 21 | -1.099355 | 3.881779 | 20.11231 | 19.23875 | 80.43273 | 69.88827 | -0.0001943111 | 0.09419249 | 0 | 0 | 0
6641 | 231793.8 | 2010-10-24 02:26 | 390.1976 | 7 | 21 | -1.099355 | 3.873359 | 20.11231 | 19.24792 | 80.43273 | 69.92381 | -0.0002266884 | 0.09419249 | 0 | 0 | 0
6642 | 231823.9 | 2010-10-24 02:27 | 420.2129 | 7 | 21 | -1.099355 | 3.8651 | 20.11231 | 19.25709 | 80.43273 | 69.95928 | -0.0002266884 | 0.09419249 | 0 | 0 | 0
6643 | 231853.9 | 2010-10-24 02:28 | 450.228 | 7 | 21 | -1.099355 | 3.856842 | 20.11231 | 19.26625 | 80.43273 | 69.99468 | -0.0002591133 | 0.09419249 | 0 | 0 | 0
6644 | 231883.9 | 2010-10-24 02:28 | 480.2433 | 7 | 21 | -1.099536 | 3.848907 | 20.11231 | 19.27542 | 80.43273 | 70.03 | -0.0002590656 | 0.09419249 | 0 | 0 | 0
6645 | 231913.9 | 2010-10-24 02:28 | 510.2584 | 7 | 21 | -1.099355 | 3.841458 | 20.11231 | 19.28459 | 80.43273 | 70.06525 | -0.0001943588 | 0.09419249 | 0 | 0 | 0
6646 | 231943.9 | 2010-10-24 02:29 | 540.2737 | 7 | 21 | -1.099175 | 3.833847 | 20.11231 | 19.29375 | 80.43273 | 70.10042 | -0.0001943111 | 0.09419249 | 0 | 0 | 0
6647 | 231973.9 | 2010-10-24 02:29 | 570.2888 | 7 | 21 | -1.099355 | 3.826236 | 20.11231 | 19.30292 | 80.43273 | 70.13553 | -0.0001943111 | 0.09419249 | 0 | 0 | 0
6648 | 232003.9 | 2010-10-24 02:30 | 600.3041 | 7 | 21 | -1.099536 | 3.818787 | 20.11231 | 19.31209 | 80.43273 | 70.17057 | -0.0001943588 | 0.09419249 | 0 | 0 | 0
6649 | 232034 | 2010-10-24 02:30 | 630.3192 | 7 | 21 | -1.099355 | 3.811338 | 20.11231 | 19.32125 | 80.43273 | 70.20554 | -0.0001943111 | 0.09419249 | 0 | 0 | 0
6650 | 232064 | 2010-10-24 02:31 | 660.3344 | 7 | 21 | -1.099536 | 3.804213 | 20.11231 | 19.33042 | 80.43273 | 70.24045 | -0.0001619339 | 0.09419249 | 0 | 0 | 0
6651 | 232094 | 2010-10-24 02:32 | 690.3498 | 7 | 21 | -1.099355 | 3.797088 | 20.11231 | 19.33959 | 80.43273 | 70.27529 | -0.0001619339 | 0.09419249 | 0 | 0 | 0
6652 | 232124 | 2010-10-24 02:32 | 720.3648 | 7 | 21 | -1.099536 | 3.789963 | 20.11231 | 19.34875 | 80.43273 | 70.31006 | -0.0002266884 | 0.09419249 | 0 | 0 | 0
6653 | 232154 | 2010-10-24 02:33 | 750.38 | 7 | 21 | -1.099536 | 3.783162 | 20.11231 | 19.35792 | 80.43273 | 70.34477 | -0.0001943588 | 0.09419249 | 0 | 0 | 0
6654 | 232184 | 2010-10-24 02:33 | 780.3952 | 7 | 21 | -1.099536 | 3.776684 | 20.11231 | 19.36709 | 80.43273 | 70.37942 | -0.0001619339 | 0.09419249 | 0 | 0 | 0
6655 | 232214 | 2010-10-24 02:34 | 810.4105 | 7 | 21 | -1.099355 | 3.770207 | 20.11231 | 19.37625 | 80.43273 | 70.41401 | -0.0001619339 | 0.09419249 | 0 | 0 | 0
6656 | 232244.1 | 2010-10-24 02:34 | 840.4256 | 7 | 21 | -1.099355 | 3.76373 | 20.11231 | 19.38542 | 80.43273 | 70.44854 | -0.0001943111 | 0.09419249 | 0 | 0 | 0
6657 | 232274.1 | 2010-10-24 02:34 | 870.4409 | 7 | 21 | -1.099536 | 3.757414 | 20.11231 | 19.39459 | 80.43273 | 70.48301 | -0.0001619339 | 0.09419249 | 0 | 0 | 0
6658 | 232304.1 | 2010-10-24 02:35 | 900.456 | 7 | 21 | -1.099536 | 3.751261 | 20.11231 | 19.40376 | 80.43273 | 70.51743 | -0.0001619339 | 0.09419249 | 0 | 0 | 0
6659 | 232334.1 | 2010-10-24 02:36 | 930.4712 | 7 | 21 | -1.099536 | 3.745269 | 20.11231 | 19.41292 | 80.43273 | 70.55179 | -0.0001619339 | 0.09419249 | 0 | 0 | 0
6660 | 232364.1 | 2010-10-24 02:36 | 960.4864 | 7 | 21 | -1.099536 | 3.739116 | 20.11231 | 19.42209 | 80.43273 | 70.58609 | -0.0001943111 | 0.09419249 | 0 | 0 | 0
6661 | 232394.1 | 2010-10-24 02:36 | 990.5016 | 7 | 21 | -1.099536 | 3.733448 | 20.11231 | 19.43126 | 80.43273 | 70.62035 | -0.0001619339 | 0.09419249 | 0 | 0 | 0
6662 | 232424.2 | 2010-10-24 02:37 | 1020.517 | 7 | 21 | -1.099536 | 3.72778 | 20.11231 | 19.44042 | 80.43273 | 70.65454 | -0.0001943111 | 0.09419249 | 0 | 0 | 0
6663 | 232454.2 | 2010-10-24 02:38 | 1050.535 | 7 | 21 | -1.099355 | 3.722275 | 20.11231 | 19.44959 | 80.43273 | 70.68869 | -0.0001295567 | 0.09419249 | 0 | 0 | 0
6664 | 232484.2 | 2010-10-24 02:38 | 1080.551 | 7 | 21 | -1.099536 | 3.716769 | 20.11231 | 19.45876 | 80.43273 | 70.72279 | -0.0001295567 | 0.09419249 | 0 | 0 | 0
6665 | 232514.2 | 2010-10-24 02:38 | 1110.562 | 7 | 21 | -1.099536 | 3.711425 | 20.11231 | 19.46792 | 80.43273 | 70.75684 | -0.000129509 | 0.09419249 | 0 | 0 | 0
6666 | 232544.2 | 2010-10-24 02:39 | 1140.578 | 7 | 21 | -1.099536 | 3.706081 | 20.11231 | 19.47709 | 80.43273 | 70.79083 | -0.0001619339 | 0.09419249 | 0 | 0 | 0
6667 | 232574.2 | 2010-10-24 02:40 | 1170.593 | 7 | 21 | -1.099355 | 3.700899 | 20.11231 | 19.48625 | 80.43273 | 70.82476 | -9.713173e-05 | 0.09419249 | 0 | 0 | 0
6668 | 232604.2 | 2010-10-24 02:40 | 1200.608 | 7 | 21 | -1.099536 | 3.695555 | 20.11231 | 19.49542 | 80.43273 | 70.85868 | -0.0001619339 | 0.09419249 | 0 | 0 | 0
6669 | 232634.3 | 2010-10-24 02:40 | 1230.623 | 7 | 21 | -1.099355 | 3.690536 | 20.11231 | 19.50459 | 80.43273 | 70.89254 | -0.0001295567 | 0.09419249 | 0 | 0 | 0
6670 | 232664.3 | 2010-10-24 02:41 | 1260.639 | 7 | 21 | -1.099355 | 3.685516 | 20.11231 | 19.51376 | 80.43273 | 70.92634 | -0.000129509 | 0.09419249 | 0 | 0 | 0
6671 | 232694.3 | 2010-10-24 02:42 | 1290.654 | 7 | 21 | -1.099536 | 3.680496 | 20.11231 | 19.52292 | 80.43273 | 70.96011 | -0.0001295567 | 0.09419249 | 0 | 0 | 0
6672 | 232724.3 | 2010-10-24 02:42 | 1320.669 | 7 | 21 | -1.099536 | 3.675637 | 20.11231 | 19.53209 | 80.43273 | 70.99382 | -0.0001619339 | 0.09419249 | 0 | 0 | 0
6673 | 232754.3 | 2010-10-24 02:42 | 1350.684 | 7 | 21 | -1.099716 | 3.670618 | 20.11231 | 19.54126 | 80.43273 | 71.02749 | -0.0001943111 | 0.09419249 | 0 | 0 | 0
6674 | 232784.3 | 2010-10-24 02:43 | 1380.699 | 7 | 21 | -1.099716 | 3.666084 | 20.11231 | 19.55043 | 80.43273 | 71.06112 | -0.0001619339 | 0.09419249 | 0 | 0 | 0
6675 | 232814.4 | 2010-10-24 02:44 | 1410.714 | 7 | 21 | -1.099536 | 3.661549 | 20.11231 | 19.55959 | 80.43273 | 71.09471 | -9.717941e-05 | 0.09419249 | 0 | 0 | 0
6676 | 232844.4 | 2010-10-24 02:44 | 1440.73 | 7 | 21 | -1.099536 | 3.656853 | 20.11231 | 19.56876 | 80.43273 | 71.12825 | -9.717941e-05 | 0.09419249 | 0 | 0 | 0
6677 | 232874.4 | 2010-10-24 02:44 | 1470.745 | 7 | 21 | -1.099536 | 3.652319 | 20.11231 | 19.57793 | 80.43273 | 71.16175 | -9.713173e-05 | 0.09419249 | 0 | 0 | 0
6678 | 232904.4 | 2010-10-24 02:45 | 1500.76 | 7 | 21 | -1.099355 | 3.647623 | 20.11231 | 19.58709 | 80.43273 | 71.19521 | -0.0001619339 | 0.09419249 | 0 | 0 | 0
6679 | 232934.4 | 2010-10-24 02:46 | 1530.775 | 7 | 21 | -1.099536 | 3.643575 | 20.11231 | 19.59626 | 80.43273 | 71.22863 | -9.713173e-05 | 0.09419249 | 0 | 0 | 0
6680 | 232964.4 | 2010-10-24 02:46 | 1560.79 | 7 | 21 | -1.099355 | 3.63904 | 20.11231 | 19.60543 | 80.43273 | 71.26201 | -0.0001619339 | 0.09419249 | 0 | 0 | 0
6681 | 232994.4 | 2010-10-24 02:46 | 1590.806 | 7 | 21 | -1.099536 | 3.634992 | 20.11231 | 19.61459 | 80.43273 | 71.29535 | -9.717941e-05 | 0.09419249 | 0 | 0 | 0
6682 | 233024.5 | 2010-10-24 02:47 | 1620.821 | 7 | 21 | -1.099536 | 3.630782 | 20.11231 | 19.62376 | 80.43273 | 71.32865 | -0.0001295567 | 0.09419249 | 0 | 0 | 0
6683 | 233054.5 | 2010-10-24 02:48 | 1650.836 | 7 | 21 | -1.099536 | 3.626572 | 20.11231 | 19.63293 | 80.43273 | 71.36192 | -0.0001295567 | 0.09419249 | 0 | 0 | 0
6684 | 233084.5 | 2010-10-24 02:48 | 1680.851 | 7 | 21 | -1.099536 | 3.622847 | 20.11231 | 19.64209 | 80.43273 | 71.39515 | -9.717941e-05 | 0.09419249 | 0 | 0 | 0
6685 | 233114.5 | 2010-10-24 02:49 | 1710.866 | 7 | 21 | -1.099355 | 3.618961 | 20.11231 | 19.65126 | 80.43273 | 71.42834 | -9.717941e-05 | 0.09419249 | 0 | 0 | 0
6686 | 233144.5 | 2010-10-24 02:49 | 1740.882 | 7 | 21 | -1.099355 | 3.615236 | 20.11231 | 19.66043 | 80.43273 | 71.4615 | -9.713173e-05 | 0.09419249 | 0 | 0 | 0
6687 | 233174.5 | 2010-10-24 02:50 | 1770.897 | 7 | 21 | -1.099355 | 3.611674 | 20.11231 | 19.6696 | 80.43273 | 71.49462 | -3.242493e-05 | 0.09419249 | 0 | 0 | 0
6688 | 233204.6 | 2010-10-24 02:50 | 1800.912 | 7 | 21 | -1.099536 | 3.607949 | 20.11231 | 19.67876 | 80.43273 | 71.52771 | -9.713173e-05 | 0.09419249 | 0 | 0 | 0
6689 | 233234.6 | 2010-10-24 02:50 | 1830.927 | 7 | 21 | -1.099355 | 3.604387 | 20.11231 | 19.68793 | 80.43273 | 71.56077 | -9.717941e-05 | 0.09419249 | 0 | 0 | 0
6690 | 233264.6 | 2010-10-24 02:51 | 1860.942 | 7 | 21 | -1.099355 | 3.600824 | 20.11231 | 19.6971 | 80.43273 | 71.59379 | -0.0001295567 | 0.09419249 | 0 | 0 | 0
6691 | 233294.6 | 2010-10-24 02:52 | 1890.958 | 7 | 21 | -1.099536 | 3.597424 | 20.11231 | 19.70626 | 80.43273 | 71.62679 | -9.713173e-05 | 0.09419249 | 0 | 0 | 0
6692 | 233324.6 | 2010-10-24 02:52 | 1920.973 | 7 | 21 | -1.099536 | 3.594185 | 20.11231 | 19.71543 | 80.43273 | 71.65975 | -6.475449e-05 | 0.09419249 | 0 | 0 | 0
6693 | 233354.6 | 2010-10-24 02:53 | 1950.988 | 7 | 21 | -1.099536 | 3.590784 | 20.11231 | 19.7246 | 80.43273 | 71.69268 | -0.0001295567 | 0.09419249 | 0 | 0 | 0
6694 | 233384.6 | 2010-10-24 02:53 | 1981.003 | 7 | 21 | -1.099536 | 3.587708 | 20.11231 | 19.73376 | 80.43273 | 71.72559 | -9.713173e-05 | 0.09419249 | 0 | 0 | 0
6695 | 233414.7 | 2010-10-24 02:54 | 2011.018 | 7 | 21 | -1.099536 | 3.584793 | 20.11231 | 19.74293 | 80.43273 | 71.75846 | -6.475449e-05 | 0.09419249 | 0 | 0 | 0
6696 | 233444.7 | 2010-10-24 02:54 | 2041.034 | 7 | 21 | -1.099536 | 3.581392 | 20.11231 | 19.7521 | 80.43273 | 71.79131 | -9.713173e-05 | 0.09419249 | 0 | 0 | 0
6697 | 233474.7 | 2010-10-24 02:55 | 2071.049 | 7 | 21 | -1.099355 | 3.578639 | 20.11231 | 19.76126 | 80.43273 | 71.82412 | -6.480217e-05 | 0.09419249 | 0 | 0 | 0
6698 | 233504.7 | 2010-10-24 02:55 | 2101.064 | 7 | 21 | -1.099536 | 3.575562 | 20.11231 | 19.77043 | 80.43273 | 71.85692 | -9.713173e-05 | 0.09419249 | 0 | 0 | 0
6699 | 233534.7 | 2010-10-24 02:56 | 2131.079 | 7 | 21 | -1.099536 | 3.572486 | 20.11231 | 19.7796 | 80.43273 | 71.88968 | -9.713173e-05 | 0.09419249 | 0 | 0 | 0
6700 | 233564.7 | 2010-10-24 02:56 | 2161.094 | 7 | 21 | -1.099355 | 3.569571 | 20.11231 | 19.78877 | 80.43273 | 71.92241 | -9.717941e-05 | 0.09419249 | 0 | 0 | 0
6701 | 233594.7 | 2010-10-24 02:57 | 2191.11 | 7 | 21 | -1.099355 | 3.566494 | 20.11231 | 19.79793 | 80.43273 | 71.95512 | -6.480217e-05 | 0.09419249 | 0 | 0 | 0
6702 | 233624.8 | 2010-10-24 02:57 | 2221.125 | 7 | 21 | -1.099536 | 3.563579 | 20.11231 | 19.8071 | 80.43273 | 71.9878 | -9.713173e-05 | 0.09419249 | 0 | 0 | 0
6703 | 233654.8 | 2010-10-24 02:58 | 2251.14 | 7 | 21 | -1.099355 | 3.560664 | 20.11231 | 19.81627 | 80.43273 | 72.02045 | -3.237724e-05 | 0.09419249 | 0 | 0 | 0
6704 | 233684.8 | 2010-10-24 02:58 | 2281.155 | 7 | 21 | -1.099536 | 3.557426 | 20.11231 | 19.82543 | 80.43273 | 72.05308 | -9.717941e-05 | 0.09419249 | 0 | 0 | 0
6705 | 233714.8 | 2010-10-24 02:59 | 2311.17 | 7 | 21 | -1.099536 | 3.554349 | 20.11231 | 19.8346 | 80.43273 | 72.08568 | -6.480217e-05 | 0.09419249 | 0 | 0 | 0
6706 | 233744.8 | 2010-10-24 02:59 | 2341.185 | 7 | 21 | -1.099716 | 3.550948 | 20.11231 | 19.84377 | 80.43273 | 72.11824 | -0.0001295567 | 0.09419249 | 0 | 0 | 0
6707 | 233774.8 | 2010-10-24 03:00 | 2371.201 | 7 | 21 | -1.099716 | 3.54771 | 20.11231 | 19.85293 | 80.43273 | 72.15078 | -0.0001295567 | 0.09419249 | 0 | 0 | 0
6708 | 233804.9 | 2010-10-24 03:00 | 2401.216 | 7 | 21 | -1.099536 | 3.544633 | 20.11231 | 19.8621 | 80.43273 | 72.18329 | -6.480217e-05 | 0.09419249 | 0 | 0 | 0
6709 | 233834.9 | 2010-10-24 03:01 | 2431.231 | 7 | 21 | -1.099355 | 3.541232 | 20.11231 | 19.87127 | 80.43273 | 72.21577 | -9.717941e-05 | 0.09419249 | 0 | 0 | 0
6710 | 233864.9 | 2010-10-24 03:01 | 2461.246 | 7 | 21 | -1.099536 | 3.537832 | 20.11231 | 19.88044 | 80.43273 | 72.24822 | -6.475449e-05 | 0.09419249 | 0 | 0 | 0
6711 | 233894.9 | 2010-10-24 03:02 | 2491.262 | 7 | 21 | -1.099536 | 3.534269 | 20.11231 | 19.8896 | 80.43273 | 72.28064 | -9.713173e-05 | 0.09419249 | 0 | 0 | 0
6712 | 233924.9 | 2010-10-24 03:02 | 2521.277 | 7 | 21 | -1.099536 | 3.530707 | 20.11231 | 19.89877 | 80.43273 | 72.31302 | -0.0001295567 | 0.09419249 | 0 | 0 | 0
6713 | 233954.9 | 2010-10-24 03:03 | 2551.292 | 7 | 21 | -1.099355 | 3.526982 | 20.11231 | 19.90794 | 80.43273 | 72.34537 | -0.000129509 | 0.09419249 | 0 | 0 | 0
6714 | 233984.9 | 2010-10-24 03:03 | 2581.307 | 7 | 21 | -1.099536 | 3.523096 | 20.11231 | 19.91711 | 80.43273 | 72.37768 | -9.713173e-05 | 0.09419249 | 0 | 0 | 0
6715 | 234015 | 2010-10-24 03:04 | 2611.322 | 7 | 21 | -1.099355 | 3.519209 | 20.11231 | 19.92627 | 80.43273 | 72.40996 | -9.717941e-05 | 0.09419249 | 0 | 0 | 0
6716 | 234045 | 2010-10-24 03:04 | 2641.338 | 7 | 21 | -1.099355 | 3.514999 | 20.11231 | 19.93544 | 80.43273 | 72.4422 | -6.475449e-05 | 0.09419249 | 0 | 0 | 0
6717 | 234075 | 2010-10-24 03:05 | 2671.353 | 7 | 21 | -1.099355 | 3.510627 | 20.11231 | 19.94461 | 80.43273 | 72.4744 | -9.717941e-05 | 0.09419249 | 0 | 0 | 0
6718 | 234105 | 2010-10-24 03:05 | 2701.368 | 7 | 21 | -1.099355 | 3.505931 | 20.11231 | 19.95377 | 80.43273 | 72.50656 | -9.713173e-05 | 0.09419249 | 0 | 0 | 0
6719 | 234135 | 2010-10-24 03:06 | 2731.383 | 7 | 21 | -1.099536 | 3.500911 | 20.11231 | 19.96294 | 80.43273 | 72.53868 | -0.0001295567 | 0.09419249 | 0 | 0 | 0
6720 | 234165 | 2010-10-24 03:06 | 2761.398 | 7 | 21 | -1.099355 | 3.495243 | 20.11231 | 19.97211 | 80.43273 | 72.57074 | -0.0001619339 | 0.09419249 | 0 | 0 | 0
6721 | 234195.1 | 2010-10-24 03:07 | 2791.414 | 7 | 21 | -1.099355 | 3.48909 | 20.11231 | 19.98127 | 80.43273 | 72.60275 | -0.0001619339 | 0.09419249 | 0 | 0 | 0
6722 | 234225.1 | 2010-10-24 03:07 | 2821.429 | 7 | 21 | -1.099355 | 3.481965 | 20.11231 | 19.99044 | 80.43273 | 72.63471 | -0.0001943111 | 0.09419249 | 0 | 0 | 0
6723 | 234255.1 | 2010-10-24 03:08 | 2851.444 | 7 | 21 | -1.099355 | 3.47403 | 20.11231 | 19.99961 | 80.43273 | 72.66659 | -0.0001943111 | 0.09419249 | 0 | 0 | 0
6724 | 234285.1 | 2010-10-24 03:08 | 2881.459 | 7 | 21 | -1.099355 | 3.4648 | 20.11231 | 20.00877 | 80.43273 | 72.69839 | -0.0002266884 | 0.09419249 | 0 | 0 | 0
6725 | 234315.1 | 2010-10-24 03:09 | 2911.474 | 7 | 21 | -1.099716 | 3.453626 | 20.11231 | 20.01794 | 80.43273 | 72.7301 | -0.000356245 | 0.09419249 | 0 | 0 | 0
6726 | 234345.1 | 2010-10-24 03:09 | 2941.489 | 7 | 21 | -1.099355 | 3.440347 | 20.11231 | 20.02711 | 80.43273 | 72.7617 | -0.0004210472 | 0.09419249 | 0 | 0 | 0
6727 | 234375.1 | 2010-10-24 03:10 | 2971.507 | 7 | 21 | -1.099355 | 3.424316 | 20.11231 | 20.03627 | 80.43273 | 72.79317 | -0.0004533768 | 0.09419249 | 0 | 0 | 0
6728 | 234405.2 | 2010-10-24 03:10 | 3001.52 | 7 | 21 | -1.099536 | 3.403589 | 20.11231 | 20.04544 | 80.43273 | 72.82447 | -0.0006477356 | 0.09419249 | 0 | 0 | 0
6729 | 234435.2 | 2010-10-24 03:11 | 3031.535 | 7 | 21 | -1.099355 | 3.376708 | 20.11231 | 20.05461 | 80.43273 | 72.85555 | -0.0007772922 | 0.09419249 | 0 | 0 | 0
6730 | 234465.2 | 2010-10-24 03:11 | 3061.55 | 7 | 21 | -1.099355 | 3.339139 | 20.11231 | 20.06377 | 80.43273 | 72.88634 | -0.001165962 | 0.09419249 | 0 | 0 | 0
6731 | 234495.2 | 2010-10-24 03:12 | 3091.565 | 7 | 21 | -1.099536 | 3.286186 | 20.11231 | 20.07294 | 80.43273 | 72.91672 | -0.001651716 | 0.09419249 | 0 | 0 | 0
6732 | 234525.2 | 2010-10-24 03:12 | 3121.581 | 7 | 21 | -1.099536 | 3.208782 | 20.11231 | 20.08211 | 80.43273 | 72.94651 | -0.002493811 | 0.09419249 | 0 | 0 | 0
6733 | 234555.2 | 2010-10-24 03:13 | 3151.596 | 7 | 21 | -1.099355 | 3.090408 | 20.11231 | 20.09127 | 80.43273 | 72.97543 | -0.003821659 | 0.09419249 | 0 | 0 | 0
6734 | 234583.6 | 2010-10-24 03:13 | 3179.924 | 7 | 21 | -1.099536 | 2.890096 | 20.11231 | 20.09993 | 80.43273 | 73.0014 | -0.00764327 | 0.09419249 | 0 | 0 | 0
6735 | 234600 | 2010-10-24 03:13 | 3196.314 | 7 | 21 | -1.099716 | 2.699824 | 20.11231 | 20.10493 | 80.43273 | 73.01541 | -0.00984559 | 0.09419249 | 0 | 0 | 0
6736 | 234660 | 2010-10-24 03:14 | 60.0148 | 8 | 21 | 0 | 3.360676 | 20.11231 | 20.10493 | 80.43273 | 73.01541 | 0.001198292 | 0.09419249 | 0 | 0 | 0
6737 | 234660.1 | 2010-10-24 03:14 | 0.1877544 | 9 | 21 | -0.0003540663 | 3.360838 | 20.11231 | 20.10493 | 80.43273 | 73.01541 | 0 | 0.09273618 | 0 | 0 | 0
6738 | 234665 | 2010-10-24 03:14 | 5.015547 | 9 | 21 | -0.0001737543 | 3.367801 | 20.11231 | 20.10493 | 80.43273 | 73.01541 | 0.0009392261 | 0.09273618 | 0 | 0 | 0
6739 | 234695 | 2010-10-24 03:15 | 30.01524 | 1 | 22 | 0 | 3.398245 | 20.11231 | 20.10493 | 80.43273 | 73.01541 | 0.0006801129 | 0.09273618 | 0 | 0 | 0
6740 | 234725 | 2010-10-24 03:15 | 60.03048 | 1 | 22 | 0 | 3.418324 | 20.11231 | 20.10493 | 80.43273 | 73.01541 | 0.0004858017 | 0.09273618 | 0 | 0 | 0
6741 | 234755 | 2010-10-24 03:16 | 90.04556 | 1 | 22 | 0 | 3.433546 | 20.11231 | 20.10493 | 80.43273 | 73.01541 | 0.0003886223 | 0.09273618 | 0 | 0 | 0
6742 | 234785 | 2010-10-24 03:16 | 120.014 | 1 | 22 | 0 | 3.445206 | 20.11231 | 20.10493 | 80.43273 | 73.01541 | 0.0002914905 | 0.09273618 | 0 | 0 | 0
6743 | 234815 | 2010-10-24 03:17 | 30.01531 | 2 | 22 | 0.549958 | 3.603091 | 20.11689 | 20.10493 | 80.4491 | 73.01541 | 0.001522207 | 0.09273618 | 0 | 0 | 0
6744 | 234845 | 2010-10-24 03:17 | 60.0305 | 2 | 22 | 0.549958 | 3.649242 | 20.12148 | 20.10493 | 80.46573 | 73.01541 | 0.001036406 | 0.09273618 | 0 | 0 | 0
6745 | 234875 | 2010-10-24 03:18 | 90.0457 | 2 | 22 | 0.5501383 | 3.682925 | 20.12606 | 20.10493 | 80.48255 | 73.01541 | 0.0008420467 | 0.09273618 | 0 | 0 | 0
6746 | 234905.1 | 2010-10-24 03:18 | 120.0608 | 2 | 22 | 0.549958 | 3.70932 | 20.13065 | 20.10493 | 80.4995 | 73.01541 | 0.0006477356 | 0.09273618 | 0 | 0 | 0
6747 | 234935.1 | 2010-10-24 03:19 | 150.076 | 2 | 22 | 0.549958 | 3.730695 | 20.13524 | 20.10493 | 80.51657 | 73.01541 | 0.0004858017 | 0.09273618 | 0 | 0 | 0
6748 | 234965.1 | 2010-10-24 03:19 | 180.0913 | 2 | 22 | 0.5501383 | 3.748508 | 20.13982 | 20.10493 | 80.53372 | 73.01541 | 0.0004209995 | 0.09273618 | 0 | 0 | 0
6749 | 234995.1 | 2010-10-24 03:20 | 210.1064 | 2 | 22 | 0.5501383 | 3.761462 | 20.14441 | 20.10493 | 80.55094 | 73.01541 | 0.0002914429 | 0.09273618 | 0 | 0 | 0
6750 | 235025.1 | 2010-10-24 03:20 | 240.1216 | 2 | 22 | 0.549958 | 3.769721 | 20.14899 | 20.10493 | 80.56821 | 73.01541 | 0.0001619339 | 0.09273618 | 0 | 0 | 0
6751 | 235055.1 | 2010-10-24 03:21 | 270.1368 | 2 | 22 | 0.5501383 | 3.775227 | 20.15358 | 20.10493 | 80.58551 | 73.01541 | 0.0001295567 | 0.09273618 | 0 | 0 | 0
6752 | 235085.1 | 2010-10-24 03:21 | 300.152 | 2 | 22 | 0.549958 | 3.779599 | 20.15817 | 20.10493 | 80.60284 | 73.01541 | 0.0001295567 | 0.09273618 | 0 | 0 | 0
6753 | 235115.2 | 2010-10-24 03:22 | 330.1672 | 2 | 22 | 0.549958 | 3.783324 | 20.16275 | 20.10493 | 80.62018 | 73.01541 | 6.480217e-05 | 0.09273618 | 0 | 0 | 0
6754 | 235145.2 | 2010-10-24 03:22 | 360.1824 | 2 | 22 | 0.5501383 | 3.78721 | 20.16734 | 20.10493 | 80.63754 | 73.01541 | 0.000129509 | 0.09273618 | 0 | 0 | 0
6755 | 235175.2 | 2010-10-24 03:23 | 390.1976 | 2 | 22 | 0.549958 | 3.790449 | 20.17192 | 20.10493 | 80.65492 | 73.01541 | 9.713173e-05 | 0.09273618 | 0 | 0 | 0
6756 | 235205.2 | 2010-10-24 03:23 | 420.2128 | 2 | 22 | 0.549958 | 3.793849 | 20.17651 | 20.10493 | 80.67231 | 73.01541 | 6.480217e-05 | 0.09273618 | 0 | 0 | 0
6757 | 235235.2 | 2010-10-24 03:24 | 450.228 | 2 | 22 | 0.549958 | 3.797412 | 20.1811 | 20.10493 | 80.68972 | 73.01541 | 9.717941e-05 | 0.09273618 | 0 | 0 | 0
6758 | 235265.2 | 2010-10-24 03:24 | 480.2434 | 2 | 22 | 0.549958 | 3.800651 | 20.18568 | 20.10493 | 80.70714 | 73.01541 | 6.475449e-05 | 0.09273618 | 0 | 0 | 0
6759 | 235295.3 | 2010-10-24 03:25 | 510.2584 | 2 | 22 | 0.5501383 | 3.803889 | 20.19027 | 20.10493 | 80.72458 | 73.01541 | 0.0001295567 | 0.09273618 | 0 | 0 | 0
6760 | 235325.3 | 2010-10-24 03:25 | 540.2736 | 2 | 22 | 0.5501383 | 3.807128 | 20.19486 | 20.10493 | 80.74203 | 73.01541 | 0.0001295567 | 0.09273618 | 0 | 0 | 0
6761 | 235355.3 | 2010-10-24 03:26 | 570.2888 | 2 | 22 | 0.5501383 | 3.810205 | 20.19944 | 20.10493 | 80.7595 | 73.01541 | 0.0001295567 | 0.09273618 | 0 | 0 | 0
6762 | 235385.3 | 2010-10-24 03:26 | 600.304 | 2 | 22 | 0.549958 | 3.813119 | 20.20403 | 20.10493 | 80.77698 | 73.01541 | 6.475449e-05 | 0.09273618 | 0 | 0 | 0
6763 | 235415.3 | 2010-10-24 03:27 | 630.3193 | 2 | 22 | 0.549958 | 3.816196 | 20.20861 | 20.10493 | 80.79447 | 73.01541 | 6.475449e-05 | 0.09273618 | 0 | 0 | 0
6764 | 235445.3 | 2010-10-24 03:27 | 660.3344 | 2 | 22 | 0.549958 | 3.819435 | 20.2132 | 20.10493 | 80.81198 | 73.01541 | 6.475449e-05 | 0.09273618 | 0 | 0 | 0
6765 | 235475.3 | 2010-10-24 03:28 | 690.3496 | 2 | 22 | 0.549958 | 3.822674 | 20.21779 | 20.10493 | 80.8295 | 73.01541 | 9.713173e-05 | 0.09273618 | 0 | 0 | 0
6766 | 235505.4 | 2010-10-24 03:28 | 720.3648 | 2 | 22 | 0.549958 | 3.82575 | 20.22237 | 20.10493 | 80.84704 | 73.01541 | 6.475449e-05 | 0.09273618 | 0 | 0 | 0
6767 | 235535.4 | 2010-10-24 03:29 | 750.38 | 2 | 22 | 0.549958 | 3.829151 | 20.22696 | 20.10493 | 80.8646 | 73.01541 | 9.713173e-05 | 0.09273618 | 0 | 0 | 0
6768 | 235565.4 | 2010-10-24 03:29 | 780.3952 | 2 | 22 | 0.5501383 | 3.832551 | 20.23154 | 20.10493 | 80.88216 | 73.01541 | 9.713173e-05 | 0.09273618 | 0 | 0 | 0
6769 | 235595.4 | 2010-10-24 03:30 | 810.4104 | 2 | 22 | 0.549958 | 3.83579 | 20.23613 | 20.10493 | 80.89975 | 73.01541 | 9.713173e-05 | 0.09273618 | 0 | 0 | 0
6770 | 235625.4 | 2010-10-24 03:30 | 840.4256 | 2 | 22 | 0.5501383 | 3.839353 | 20.24072 | 20.10493 | 80.91735 | 73.01541 | 0.0001295567 | 0.09273618 | 0 | 0 | 0
6771 | 235655.4 | 2010-10-24 03:31 | 870.4408 | 2 | 22 | 0.5501383 | 3.842753 | 20.2453 | 20.10493 | 80.93496 | 73.01541 | 0.0001295567 | 0.09273618 | 0 | 0 | 0
6772 | 235685.4 | 2010-10-24 03:31 | 900.456 | 2 | 22 | 0.5497776 | 3.84583 | 20.24989 | 20.10493 | 80.95259 | 73.01541 | 6.480217e-05 | 0.09273618 | 0 | 0 | 0
6773 | 235715.5 | 2010-10-24 03:32 | 930.4712 | 2 | 22 | 0.5497776 | 3.849231 | 20.25448 | 20.10493 | 80.97024 | 73.01541 | 6.475449e-05 | 0.09273618 | 0 | 0 | 0
6774 | 235745.5 | 2010-10-24 03:32 | 960.4864 | 2 | 22 | 0.5501383 | 3.852469 | 20.25906 | 20.10493 | 80.9879 | 73.01541 | 9.717941e-05 | 0.09273618 | 0 | 0 | 0
6775 | 235775.5 | 2010-10-24 03:33 | 990.5016 | 2 | 22 | 0.549958 | 3.855546 | 20.26365 | 20.10493 | 81.00557 | 73.01541 | 6.480217e-05 | 0.09273618 | 0 | 0 | 0
6776 | 235805.5 | 2010-10-24 03:33 | 1020.517 | 2 | 22 | 0.549958 | 3.858623 | 20.26823 | 20.10493 | 81.02326 | 73.01541 | 3.242493e-05 | 0.09273618 | 0 | 0 | 0
6777 | 235835.5 | 2010-10-24 03:34 | 1050.532 | 2 | 22 | 0.549958 | 3.8617 | 20.27282 | 20.10493 | 81.04097 | 73.01541 | 6.475449e-05 | 0.09273618 | 0 | 0 | 0
6778 | 235865.5 | 2010-10-24 03:34 | 1080.547 | 2 | 22 | 0.549958 | 3.864776 | 20.27741 | 20.10493 | 81.05869 | 73.01541 | 9.713173e-05 | 0.09273618 | 0 | 0 | 0
6779 | 235895.6 | 2010-10-24 03:35 | 1110.562 | 2 | 22 | 0.549958 | 3.867529 | 20.28199 | 20.10493 | 81.07642 | 73.01541 | 9.717941e-05 | 0.09273618 | 0 | 0 | 0
6780 | 235925.6 | 2010-10-24 03:35 | 1140.578 | 2 | 22 | 0.5501383 | 3.87012 | 20.28658 | 20.10493 | 81.09416 | 73.01541 | 3.237724e-05 | 0.09273618 | 0 | 0 | 0
6781 | 235955.6 | 2010-10-24 03:36 | 1170.593 | 2 | 22 | 0.5501383 | 3.872711 | 20.29116 | 20.10493 | 81.11191 | 73.01541 | 6.475449e-05 | 0.09273618 | 0 | 0 | 0
6782 | 235985.6 | 2010-10-24 03:36 | 1200.608 | 2 | 22 | 0.549958 | 3.87514 | 20.29575 | 20.10493 | 81.12968 | 73.01541 | 3.237724e-05 | 0.09273618 | 0 | 0 | 0
6783 | 236015.6 | 2010-10-24 03:37 | 1230.623 | 2 | 22 | 0.549958 | 3.877407 | 20.30034 | 20.10493 | 81.14746 | 73.01541 | 6.480217e-05 | 0.09273618 | 0 | 0 | 0
6784 | 236045.6 | 2010-10-24 03:37 | 1260.641 | 2 | 22 | 0.549958 | 3.879512 | 20.30492 | 20.10493 | 81.16525 | 73.01541 | 3.237724e-05 | 0.09273618 | 0 | 0 | 0
6785 | 236075.6 | 2010-10-24 03:38 | 1290.654 | 2 | 22 | 0.549958 | 3.881618 | 20.30951 | 20.10493 | 81.18304 | 73.01541 | 6.475449e-05 | 0.09273618 | 0 | 0 | 0
6786 | 236105.7 | 2010-10-24 03:38 | 1320.669 | 2 | 22 | 0.5501383 | 3.883399 | 20.3141 | 20.10493 | 81.20085 | 73.01541 | 0 | 0.09273618 | 0 | 0 | 0
6787 | 236135.7 | 2010-10-24 03:39 | 1350.684 | 2 | 22 | 0.5501383 | 3.88518 | 20.31868 | 20.10493 | 81.21866 | 73.01541 | 6.475449e-05 | 0.09273618 | 0 | 0 | 0
6788 | 236165.7 | 2010-10-24 03:39 | 1380.699 | 2 | 22 | 0.5501383 | 3.886799 | 20.32327 | 20.10493 | 81.23648 | 73.01541 | 3.237724e-05 | 0.09273618 | 0 | 0 | 0
6789 | 236195.7 | 2010-10-24 03:40 | 1410.714 | 2 | 22 | 0.549958 | 3.888257 | 20.32785 | 20.10493 | 81.25431 | 73.01541 | 3.237724e-05 | 0.09273618 | 0 | 0 | 0
6790 | 236225.7 | 2010-10-24 03:40 | 1440.73 | 2 | 22 | 0.549958 | 3.890038 | 20.33244 | 20.10493 | 81.27215 | 73.01541 | 6.475449e-05 | 0.09273618 | 0 | 0 | 0
6791 | 236255.7 | 2010-10-24 03:41 | 1470.745 | 2 | 22 | 0.549958 | 3.891334 | 20.33703 | 20.10493 | 81.28999 | 73.01541 | 6.475449e-05 | 0.09273618 | 0 | 0 | 0
6792 | 236285.8 | 2010-10-24 03:41 | 1500.76 | 2 | 22 | 0.5501383 | 3.892791 | 20.34161 | 20.10493 | 81.30784 | 73.01541 | 6.480217e-05 | 0.09273618 | 0 | 0 | 0
6793 | 236315.8 | 2010-10-24 03:42 | 1530.775 | 2 | 22 | 0.549958 | 3.894086 | 20.3462 | 20.10493 | 81.3257 | 73.01541 | 6.475449e-05 | 0.09273618 | 0 | 0 | 0
6794 | 236345.8 | 2010-10-24 03:42 | 1560.79 | 2 | 22 | 0.549958 | 3.895382 | 20.35078 | 20.10493 | 81.34356 | 73.01541 | 3.237724e-05 | 0.09273618 | 0 | 0 | 0
6795 | 236375.8 | 2010-10-24 03:43 | 1590.806 | 2 | 22 | 0.5501383 | 3.896353 | 20.35537 | 20.10493 | 81.36142 | 73.01541 | 3.237724e-05 | 0.09273618 | 0 | 0 | 0
6796 | 236405.8 | 2010-10-24 03:43 | 1620.821 | 2 | 22 | 0.549958 | 3.897811 | 20.35996 | 20.10493 | 81.3793 | 73.01541 | 3.237724e-05 | 0.09273618 | 0 | 0 | 0
6797 | 236435.8 | 2010-10-24 03:44 | 1650.836 | 2 | 22 | 0.549958 | 3.899107 | 20.36454 | 20.10493 | 81.39718 | 73.01541 | 6.480217e-05 | 0.09273618 | 0 | 0 | 0
6798 | 236465.8 | 2010-10-24 03:44 | 1680.851 | 2 | 22 | 0.5503186 | 3.900564 | 20.36913 | 20.10493 | 81.41506 | 73.01541 | 6.475449e-05 | 0.09273618 | 0 | 0 | 0
6799 | 236495.9 | 2010-10-24 03:45 | 1710.866 | 2 | 22 | 0.5501383 | 3.901697 | 20.37372 | 20.10493 | 81.43295 | 73.01541 | 6.480217e-05 | 0.09273618 | 0 | 0 | 0
6800 | 236525.9 | 2010-10-24 03:45 | 1740.882 | 2 | 22 | 0.5501383 | 3.902993 | 20.3783 | 20.10493 | 81.45085 | 73.01541 | 6.475449e-05 | 0.09273618 | 0 | 0 | 0
6801 | 236555.9 | 2010-10-24 03:46 | 1770.882 | 2 | 22 | 0.5501383 | 3.904126 | 20.38289 | 20.10493 | 81.46874 | 73.01541 | 0 | 0.09273618 | 0 | 0 | 0
6802 | 236585.9 | 2010-10-24 03:46 | 1800.896 | 2 | 22 | 0.5503186 | 3.905422 | 20.38747 | 20.10493 | 81.48665 | 73.01541 | 0 | 0.09273618 | 0 | 0 | 0
6803 | 236615.9 | 2010-10-24 03:47 | 1830.912 | 2 | 22 | 0.5501383 | 3.906717 | 20.39206 | 20.10493 | 81.50457 | 73.01541 | 3.237724e-05 | 0.09273618 | 0 | 0 | 0
6804 | 236645.9 | 2010-10-24 03:47 | 1860.927 | 2 | 22 | 0.5501383 | 3.908175 | 20.39664 | 20.10493 | 81.52249 | 73.01541 | 3.237724e-05 | 0.09273618 | 0 | 0 | 0
6805 | 236675.9 | 2010-10-24 03:48 | 1890.942 | 2 | 22 | 0.5501383 | 3.90947 | 20.40123 | 20.10493 | 81.54041 | 73.01541 | 3.237724e-05 | 0.09273618 | 0 | 0 | 0
6806 | 236706 | 2010-10-24 03:48 | 1920.957 | 2 | 22 | 0.5501383 | 3.910928 | 20.40582 | 20.10493 | 81.55834 | 73.01541 | 6.475449e-05 | 0.09273618 | 0 | 0 | 0
6807 | 236736 | 2010-10-24 03:49 | 1950.972 | 2 | 22 | 0.5501383 | 3.912061 | 20.4104 | 20.10493 | 81.57628 | 73.01541 | 3.242493e-05 | 0.09273618 | 0 | 0 | 0
6808 | 236766 | 2010-10-24 03:49 | 1980.988 | 2 | 22 | 0.5501383 | 3.913518 | 20.41499 | 20.10493 | 81.59423 | 73.01541 | 3.237724e-05 | 0.09273618 | 0 | 0 | 0
6809 | 236796 | 2010-10-24 03:50 | 2011.003 | 2 | 22 | 0.5501383 | 3.914976 | 20.41957 | 20.10493 | 81.61218 | 73.01541 | 6.475449e-05 | 0.09273618 | 0 | 0 | 0
6810 | 236826 | 2010-10-24 03:50 | 2041.018 | 2 | 22 | 0.549958 | 3.916271 | 20.42416 | 20.10493 | 81.63014 | 73.01541 | 3.237724e-05 | 0.09273618 | 0 | 0 | 0
6811 | 236856 | 2010-10-24 03:51 | 2071.033 | 2 | 22 | 0.5501383 | 3.917729 | 20.42875 | 20.10493 | 81.6481 | 73.01541 | 6.480217e-05 | 0.09273618 | 0 | 0 | 0
6812 | 236886 | 2010-10-24 03:51 | 2101.048 | 2 | 22 | 0.5501383 | 3.919024 | 20.43333 | 20.10493 | 81.66607 | 73.01541 | 3.237724e-05 | 0.09273618 | 0 | 0 | 0
6813 | 236916.1 | 2010-10-24 03:52 | 2131.064 | 2 | 22 | 0.549958 | 3.920482 | 20.43792 | 20.10493 | 81.68405 | 73.01541 | 3.237724e-05 | 0.09273618 | 0 | 0 | 0
6814 | 236946.1 | 2010-10-24 03:52 | 2161.079 | 2 | 22 | 0.549958 | 3.921777 | 20.44251 | 20.10493 | 81.70203 | 73.01541 | 3.242493e-05 | 0.09273618 | 0 | 0 | 0
6815 | 236976.1 | 2010-10-24 03:53 | 2191.094 | 2 | 22 | 0.549958 | 3.923234 | 20.44709 | 20.10493 | 81.72002 | 73.01541 | 0 | 0.09273618 | 0 | 0 | 0
6816 | 237006.1 | 2010-10-24 03:53 | 2221.109 | 2 | 22 | 0.5501383 | 3.924692 | 20.45168 | 20.10493 | 81.73801 | 73.01541 | 0 | 0.09273618 | 0 | 0 | 0
6817 | 237036.1 | 2010-10-24 03:54 | 2251.124 | 2 | 22 | 0.549958 | 3.926149 | 20.45626 | 20.10493 | 81.75601 | 73.01541 | 3.237724e-05 | 0.09273618 | 0 | 0 | 0
6818 | 237066.1 | 2010-10-24 03:54 | 2281.14 | 2 | 22 | 0.549958 | 3.927445 | 20.46085 | 20.10493 | 81.77402 | 73.01541 | 0 | 0.09273618 | 0 | 0 | 0
6819 | 237096.1 | 2010-10-24 03:55 | 2311.155 | 2 | 22 | 0.5497776 | 3.929064 | 20.46543 | 20.10493 | 81.79204 | 73.01541 | 3.242493e-05 | 0.09273618 | 0 | 0 | 0
6820 | 237126.2 | 2010-10-24 03:55 | 2341.17 | 2 | 22 | 0.5501383 | 3.930684 | 20.47002 | 20.10493 | 81.81006 | 73.01541 | 3.242493e-05 | 0.09273618 | 0 | 0 | 0
6821 | 237156.2 | 2010-10-24 03:56 | 2371.185 | 2 | 22 | 0.549958 | 3.932303 | 20.47461 | 20.10493 | 81.82809 | 73.01541 | 6.480217e-05 | 0.09273618 | 0 | 0 | 0
6822 | 237186.2 | 2010-10-24 03:56 | 2401.2 | 2 | 22 | 0.549958 | 3.933436 | 20.47919 | 20.10493 | 81.84613 | 73.01541 | 0 | 0.09273618 | 0 | 0 | 0
6823 | 237216.2 | 2010-10-24 03:57 | 2431.216 | 2 | 22 | 0.5501383 | 3.935218 | 20.48378 | 20.10493 | 81.86417 | 73.01541 | 9.713173e-05 | 0.09273618 | 0 | 0 | 0
6824 | 237246.2 | 2010-10-24 03:57 | 2461.231 | 2 | 22 | 0.549958 | 3.936675 | 20.48836 | 20.10493 | 81.88222 | 73.01541 | 3.237724e-05 | 0.09273618 | 0 | 0 | 0
6825 | 237276.2 | 2010-10-24 03:58 | 2491.246 | 2 | 22 | 0.5501383 | 3.938294 | 20.49295 | 20.10493 | 81.90028 | 73.01541 | 9.717941e-05 | 0.09273618 | 0 | 0 | 0
6826 | 237306.3 | 2010-10-24 03:58 | 2521.261 | 2 | 22 | 0.5501383 | 3.939752 | 20.49754 | 20.10493 | 81.91834 | 73.01541 | 3.237724e-05 | 0.09273618 | 0 | 0 | 0
6827 | 237336.3 | 2010-10-24 03:59 | 2551.277 | 2 | 22 | 0.549958 | 3.941371 | 20.50212 | 20.10493 | 81.93641 | 73.01541 | 6.475449e-05 | 0.09273618 | 0 | 0 | 0
6828 | 237366.3 | 2010-10-24 03:59 | 2581.292 | 2 | 22 | 0.549958 | 3.942829 | 20.50671 | 20.10493 | 81.95449 | 73.01541 | 3.237724e-05 | 0.09273618 | 0 | 0 | 0
6829 | 237396.3 | 2010-10-24 04:00 | 2611.307 | 2 | 22 | 0.5501383 | 3.94461 | 20.5113 | 20.10493 | 81.97258 | 73.01541 | 6.475449e-05 | 0.09273618 | 0 | 0 | 0
6830 | 237426.3 | 2010-10-24 04:00 | 2641.322 | 2 | 22 | 0.5501383 | 3.946067 | 20.51588 | 20.10493 | 81.99067 | 73.01541 | 3.237724e-05 | 0.09273618 | 0 | 0 | 0
6831 | 237456.3 | 2010-10-24 04:01 | 2671.337 | 2 | 22 | 0.549958 | 3.947687 | 20.52047 | 20.10493 | 82.00877 | 73.01541 | 3.237724e-05 | 0.09273618 | 0 | 0 | 0
6832 | 237486.3 | 2010-10-24 04:01 | 2701.337 | 2 | 22 | 0.5501383 | 3.949468 | 20.52505 | 20.10493 | 82.02687 | 73.01541 | 6.475449e-05 | 0.09273618 | 0 | 0 | 0
6833 | 237516.3 | 2010-10-24 04:02 | 2731.352 | 2 | 22 | 0.549958 | 3.950763 | 20.52964 | 20.10493 | 82.04499 | 73.01541 | 0 | 0.09273618 | 0 | 0 | 0
6834 | 237546.4 | 2010-10-24 04:02 | 2761.367 | 2 | 22 | 0.549958 | 3.952707 | 20.53422 | 20.10493 | 82.06311 | 73.01541 | 6.475449e-05 | 0.09273618 | 0 | 0 | 0
6835 | 237576.4 | 2010-10-24 04:03 | 2791.382 | 2 | 22 | 0.549958 | 3.954326 | 20.53881 | 20.10493 | 82.08124 | 73.01541 | 3.237724e-05 | 0.09273618 | 0 | 0 | 0
6836 | 237606.4 | 2010-10-24 04:03 | 2821.398 | 2 | 22 | 0.549958 | 3.955945 | 20.5434 | 20.10493 | 82.09938 | 73.01541 | 3.237724e-05 | 0.09273618 | 0 | 0 | 0
6837 | 237636.4 | 2010-10-24 04:04 | 2851.413 | 2 | 22 | 0.5501383 | 3.957726 | 20.54798 | 20.10493 | 82.11753 | 73.01541 | 6.475449e-05 | 0.09273618 | 0 | 0 | 0
6838 | 237666.4 | 2010-10-24 04:04 | 2881.428 | 2 | 22 | 0.5501383 | 3.959346 | 20.55257 | 20.10493 | 82.13568 | 73.01541 | 6.475449e-05 | 0.09273618 | 0 | 0 | 0
6839 | 237696.4 | 2010-10-24 04:05 | 2911.443 | 2 | 22 | 0.5501383 | 3.960965 | 20.55715 | 20.10493 | 82.15385 | 73.01541 | 3.237724e-05 | 0.09273618 | 0 | 0 | 0
6840 | 237726.5 | 2010-10-24 04:05 | 2941.458 | 2 | 22 | 0.5501383 | 3.962909 | 20.56174 | 20.10493 | 82.17202 | 73.01541 | 6.480217e-05 | 0.09273618 | 0 | 0 | 0
6841 | 237756.5 | 2010-10-24 04:06 | 2971.474 | 2 | 22 | 0.5497776 | 3.964366 | 20.56633 | 20.10493 | 82.19019 | 73.01541 | 0 | 0.09273618 | 0 | 0 | 0
6842 | 237786.5 | 2010-10-24 04:06 | 3001.489 | 2 | 22 | 0.549958 | 3.966147 | 20.57091 | 20.10493 | 82.20838 | 73.01541 | 3.242493e-05 | 0.09273618 | 0 | 0 | 0
6843 | 237816.5 | 2010-10-24 04:07 | 3031.504 | 2 | 22 | 0.5501383 | 3.968252 | 20.5755 | 20.10493 | 82.22657 | 73.01541 | 9.713173e-05 | 0.09273618 | 0 | 0 | 0
6844 | 237846.5 | 2010-10-24 04:07 | 3061.519 | 2 | 22 | 0.549958 | 3.96971 | 20.58009 | 20.10493 | 82.24478 | 73.01541 | 0 | 0.09273618 | 0 | 0 | 0
6845 | 237876.5 | 2010-10-24 04:08 | 3091.534 | 2 | 22 | 0.5501383 | 3.971653 | 20.58467 | 20.10493 | 82.26299 | 73.01541 | 6.475449e-05 | 0.09273618 | 0 | 0 | 0
6846 | 237906.5 | 2010-10-24 04:08 | 3121.55 | 2 | 22 | 0.549958 | 3.973434 | 20.58926 | 20.10493 | 82.28121 | 73.01541 | 3.242493e-05 | 0.09273618 | 0 | 0 | 0
6847 | 237936.6 | 2010-10-24 04:09 | 3151.565 | 2 | 22 | 0.5501383 | 3.975377 | 20.59384 | 20.10493 | 82.29943 | 73.01541 | 6.475449e-05 | 0.09273618 | 0 | 0 | 0
6848 | 237966.6 | 2010-10-24 04:09 | 3181.58 | 2 | 22 | 0.5501383 | 3.977159 | 20.59843 | 20.10493 | 82.31767 | 73.01541 | 3.237724e-05 | 0.09273618 | 0 | 0 | 0
6849 | 237996.6 | 2010-10-24 04:10 | 3211.595 | 2 | 22 | 0.5501383 | 3.979102 | 20.60302 | 20.10493 | 82.33592 | 73.01541 | 0 | 0.09273618 | 0 | 0 | 0
6850 | 238026.6 | 2010-10-24 04:10 | 3241.611 | 2 | 22 | 0.549958 | 3.981045 | 20.6076 | 20.10493 | 82.35417 | 73.01541 | 3.237724e-05 | 0.09273618 | 0 | 0 | 0
6851 | 238056.6 | 2010-10-24 04:11 | 3271.612 | 2 | 22 | 0.5501383 | 3.982988 | 20.61219 | 20.10493 | 82.37242 | 73.01541 | 3.237724e-05 | 0.09273618 | 0 | 0 | 0
6852 | 238086.6 | 2010-10-24 04:11 | 3301.625 | 2 | 22 | 0.549958 | 3.984931 | 20.61677 | 20.10493 | 82.39069 | 73.01541 | 3.237724e-05 | 0.09273618 | 0 | 0 | 0
6853 | 238116.6 | 2010-10-24 04:12 | 3331.64 | 2 | 22 | 0.549958 | 3.987036 | 20.62136 | 20.10493 | 82.40897 | 73.01541 | 9.713173e-05 | 0.09273618 | 0 | 0 | 0
6854 | 238146.6 | 2010-10-24 04:12 | 3361.655 | 2 | 22 | 0.549958 | 3.98898 | 20.62594 | 20.10493 | 82.42726 | 73.01541 | 6.480217e-05 | 0.09273618 | 0 | 0 | 0
6855 | 238176.7 | 2010-10-24 04:13 | 3391.671 | 2 | 22 | 0.5501383 | 3.990923 | 20.63053 | 20.10493 | 82.44556 | 73.01541 | 6.475449e-05 | 0.09273618 | 0 | 0 | 0
6856 | 238206.7 | 2010-10-24 04:13 | 3421.686 | 2 | 22 | 0.5501383 | 3.99319 | 20.63512 | 20.10493 | 82.46387 | 73.01541 | 6.475449e-05 | 0.09273618 | 0 | 0 | 0
6857 | 238236.7 | 2010-10-24 04:14 | 3451.701 | 2 | 22 | 0.5497776 | 3.995133 | 20.6397 | 20.10493 | 82.48219 | 73.01541 | 6.475449e-05 | 0.09273618 | 0 | 0 | 0
6858 | 238266.7 | 2010-10-24 04:14 | 3481.716 | 2 | 22 | 0.5501383 | 3.997238 | 20.64429 | 20.10493 | 82.50051 | 73.01541 | 6.475449e-05 | 0.09273618 | 0 | 0 | 0
6859 | 238296.7 | 2010-10-24 04:15 | 3511.731 | 2 | 22 | 0.549958 | 3.999344 | 20.64888 | 20.10493 | 82.51885 | 73.01541 | 0 | 0.09273618 | 0 | 0 | 0
6860 | 238326.7 | 2010-10-24 04:15 | 3541.747 | 2 | 22 | 0.5501383 | 4.001449 | 20.65346 | 20.10493 | 82.5372 | 73.01541 | 6.475449e-05 | 0.09273618 | 0 | 0 | 0
6861 | 238356.8 | 2010-10-24 04:16 | 3571.762 | 2 | 22 | 0.5501383 | 4.003716 | 20.65805 | 20.10493 | 82.55555 | 73.01541 | 6.475449e-05 | 0.09273618 | 0 | 0 | 0
6862 | 238386.8 | 2010-10-24 04:16 | 3601.777 | 2 | 22 | 0.549958 | 4.005821 | 20.66263 | 20.10493 | 82.57392 | 73.01541 | 6.475449e-05 | 0.09273618 | 0 | 0 | 0
6863 | 238416.8 | 2010-10-24 04:17 | 3631.792 | 2 | 22 | 0.5501383 | 4.008088 | 20.66722 | 20.10493 | 82.59229 | 73.01541 | 6.484985e-05 | 0.09273618 | 0 | 0 | 0
6864 | 238446.8 | 2010-10-24 04:17 | 3661.807 | 2 | 22 | 0.549958 | 4.010193 | 20.67181 | 20.10493 | 82.61068 | 73.01541 | 3.232956e-05 | 0.09273618 | 0 | 0 | 0
6865 | 238476.8 | 2010-10-24 04:18 | 3691.823 | 2 | 22 | 0.5501383 | 4.012784 | 20.67639 | 20.10493 | 82.62908 | 73.01541 | 0.000129509 | 0.09273618 | 0 | 0 | 0
6866 | 238506.8 | 2010-10-24 04:18 | 3721.838 | 2 | 22 | 0.549958 | 4.014889 | 20.68098 | 20.10493 | 82.64749 | 73.01541 | 6.475449e-05 | 0.09273618 | 0 | 0 | 0
6867 | 238536.8 | 2010-10-24 04:19 | 3751.853 | 2 | 22 | 0.549958 | 4.017156 | 20.68556 | 20.10493 | 82.6659 | 73.01541 | 9.717941e-05 | 0.09273618 | 0 | 0 | 0
6868 | 238566.9 | 2010-10-24 04:19 | 3781.868 | 2 | 22 | 0.549958 | 4.019423 | 20.69015 | 20.10493 | 82.68433 | 73.01541 | 6.484985e-05 | 0.09273618 | 0 | 0 | 0
6869 | 238596.9 | 2010-10-24 04:20 | 3811.883 | 2 | 22 | 0.5501383 | 4.02169 | 20.69474 | 20.10493 | 82.70277 | 73.01541 | 6.475449e-05 | 0.09273618 | 0 | 0 | 0
6870 | 238626.9 | 2010-10-24 04:20 | 3841.899 | 2 | 22 | 0.549958 | 4.024119 | 20.69932 | 20.10493 | 82.72122 | 73.01541 | 3.232956e-05 | 0.09273618 | 0 | 0 | 0
6871 | 238656.9 | 2010-10-24 04:21 | 3871.914 | 2 | 22 | 0.5501383 | 4.026548 | 20.70391 | 20.10493 | 82.73968 | 73.01541 | 6.475449e-05 | 0.09273618 | 0 | 0 | 0
6872 | 238686.9 | 2010-10-24 04:21 | 3901.929 | 2 | 22 | 0.5503186 | 4.02914 | 20.70849 | 20.10493 | 82.75815 | 73.01541 | 0.0001296043 | 0.09273618 | 0 | 0 | 0
6873 | 238716.9 | 2010-10-24 04:22 | 3931.944 | 2 | 22 | 0.5501383 | 4.031245 | 20.71308 | 20.10493 | 82.77664 | 73.01541 | 3.242493e-05 | 0.09273618 | 0 | 0 | 0
6874 | 238747 | 2010-10-24 04:22 | 3961.959 | 2 | 22 | 0.549958 | 4.033835 | 20.71767 | 20.10493 | 82.79513 | 73.01541 | 6.475449e-05 | 0.09273618 | 0 | 0 | 0
6875 | 238777 | 2010-10-24 04:23 | 3991.975 | 2 | 22 | 0.549958 | 4.036264 | 20.72225 | 20.10493 | 82.81364 | 73.01541 | 3.232956e-05 | 0.09273618 | 0 | 0 | 0
6876 | 238807 | 2010-10-24 04:23 | 4021.99 | 2 | 22 | 0.5501383 | 4.038856 | 20.72684 | 20.10493 | 82.83215 | 73.01541 | 6.475449e-05 | 0.09273618 | 0 | 0 | 0
6877 | 238837 | 2010-10-24 04:24 | 4052.005 | 2 | 22 | 0.549958 | 4.041285 | 20.73143 | 20.10493 | 82.85068 | 73.01541 | 3.242493e-05 | 0.09273618 | 0 | 0 | 0
6878 | 238867 | 2010-10-24 04:24 | 4082.02 | 2 | 22 | 0.5501383 | 4.044037 | 20.73601 | 20.10493 | 82.86922 | 73.01541 | 9.717941e-05 | 0.09273618 | 0 | 0 | 0
6879 | 238897 | 2010-10-24 04:25 | 4112.035 | 2 | 22 | 0.5501383 | 4.046466 | 20.7406 | 20.10493 | 82.88777 | 73.01541 | 6.475449e-05 | 0.09273618 | 0 | 0 | 0
6880 | 238927 | 2010-10-24 04:25 | 4142.051 | 2 | 22 | 0.5501383 | 4.049057 | 20.74518 | 20.10493 | 82.90634 | 73.01541 | 9.717941e-05 | 0.09273618 | 0 | 0 | 0
6881 | 238957.1 | 2010-10-24 04:26 | 4172.066 | 2 | 22 | 0.549958 | 4.051648 | 20.74977 | 20.10493 | 82.92491 | 73.01541 | 6.475449e-05 | 0.09273618 | 0 | 0 | 0
6882 | 238987.1 | 2010-10-24 04:26 | 4202.081 | 2 | 22 | 0.5501383 | 4.054401 | 20.75436 | 20.10493 | 82.9435 | 73.01541 | 0.000129509 | 0.09273618 | 0 | 0 | 0
6883 | 239017.1 | 2010-10-24 04:27 | 4232.096 | 2 | 22 | 0.549958 | 4.056992 | 20.75894 | 20.10493 | 82.9621 | 73.01541 | 3.242493e-05 | 0.09273618 | 0 | 0 | 0
6884 | 239047.1 | 2010-10-24 04:27 | 4262.111 | 2 | 22 | 0.549958 | 4.059745 | 20.76353 | 20.10493 | 82.98071 | 73.01541 | 0.000129509 | 0.09273618 | 0 | 0 | 0
6885 | 239077.1 | 2010-10-24 04:28 | 4292.127 | 2 | 22 | 0.549958 | 4.062174 | 20.76811 | 20.10493 | 82.99934 | 73.01541 | 3.232956e-05 | 0.09273618 | 0 | 0 | 0
6886 | 239107.1 | 2010-10-24 04:28 | 4322.142 | 2 | 22 | 0.5501383 | 4.065251 | 20.7727 | 20.10493 | 83.01797 | 73.01541 | 0.0001619339 | 0.09273618 | 0 | 0 | 0
6887 | 239137.2 | 2010-10-24 04:29 | 4352.157 | 2 | 22 | 0.549958 | 4.06768 | 20.77729 | 20.10493 | 83.03662 | 73.01541 | 3.242493e-05 | 0.09273618 | 0 | 0 | 0
6888 | 239167.2 | 2010-10-24 04:29 | 4382.172 | 2 | 22 | 0.5503186 | 4.070594 | 20.78187 | 20.10493 | 83.05528 | 73.01541 | 6.475449e-05 | 0.09273618 | 0 | 0 | 0
6889 | 239197.2 | 2010-10-24 04:30 | 4412.187 | 2 | 22 | 0.549958 | 4.073348 | 20.78646 | 20.10493 | 83.07396 | 73.01541 | 9.717941e-05 | 0.09273618 | 0 | 0 | 0
6890 | 239227.2 | 2010-10-24 04:30 | 4442.203 | 2 | 22 | 0.549958 | 4.076262 | 20.79104 | 20.10493 | 83.09264 | 73.01541 | 6.475449e-05 | 0.09273618 | 0 | 0 | 0
6891 | 239257.2 | 2010-10-24 04:31 | 4472.218 | 2 | 22 | 0.549958 | 4.079177 | 20.79563 | 20.10493 | 83.11134 | 73.01541 | 6.475449e-05 | 0.09273618 | 0 | 0 | 0
6892 | 239287.2 | 2010-10-24 04:31 | 4502.233 | 2 | 22 | 0.5501383 | 4.08193 | 20.80022 | 20.10493 | 83.13006 | 73.01541 | 3.232956e-05 | 0.09273618 | 0 | 0 | 0
6893 | 239317.2 | 2010-10-24 04:32 | 4532.248 | 2 | 22 | 0.5501383 | 4.084845 | 20.8048 | 20.10493 | 83.14879 | 73.01541 | 9.717941e-05 | 0.09273618 | 0 | 0 | 0
6894 | 239347.3 | 2010-10-24 04:32 | 4562.263 | 2 | 22 | 0.549958 | 4.087759 | 20.80939 | 20.10493 | 83.16753 | 73.01541 | 6.475449e-05 | 0.09273618 | 0 | 0 | 0
6895 | 239377.3 | 2010-10-24 04:33 | 4592.279 | 2 | 22 | 0.5501383 | 4.090674 | 20.81398 | 20.10493 | 83.18628 | 73.01541 | 6.475449e-05 | 0.09273618 | 0 | 0 | 0
6896 | 239407.3 | 2010-10-24 04:33 | 4622.294 | 2 | 22 | 0.5501383 | 4.093751 | 20.81856 | 20.10493 | 83.20505 | 73.01541 | 9.717941e-05 | 0.09273618 | 0 | 0 | 0
6897 | 239437.3 | 2010-10-24 04:34 | 4652.309 | 2 | 22 | 0.5501383 | 4.096828 | 20.82315 | 20.10493 | 83.22383 | 73.01541 | 9.717941e-05 | 0.09273618 | 0 | 0 | 0
6898 | 239467.3 | 2010-10-24 04:34 | 4682.324 | 2 | 22 | 0.5501383 | 4.099742 | 20.82773 | 20.10493 | 83.24262 | 73.01541 | 6.475449e-05 | 0.09273618 | 0 | 0 | 0
6899 | 239497.3 | 2010-10-24 04:35 | 4712.339 | 2 | 22 | 0.5501383 | 4.102819 | 20.83232 | 20.10493 | 83.26143 | 73.01541 | 6.475449e-05 | 0.09273618 | 0 | 0 | 0
6900 | 239527.3 | 2010-10-24 04:35 | 4742.355 | 2 | 22 | 0.5501383 | 4.105896 | 20.83691 | 20.10493 | 83.28025 | 73.01541 | 6.475449e-05 | 0.09273618 | 0 | 0 | 0
6901 | 239557.4 | 2010-10-24 04:36 | 4772.37 | 2 | 22 | 0.5501383 | 4.108973 | 20.84149 | 20.10493 | 83.29909 | 73.01541 | 6.484985e-05 | 0.09273618 | 0 | 0 | 0
6902 | 239587.4 | 2010-10-24 04:36 | 4802.385 | 2 | 22 | 0.5501383 | 4.112373 | 20.84608 | 20.10493 | 83.31794 | 73.01541 | 0.000129509 | 0.09273618 | 0 | 0 | 0
6903 | 239617.4 | 2010-10-24 04:37 | 4832.4 | 2 | 22 | 0.5501383 | 4.11545 | 20.85066 | 20.10493 | 83.33681 | 73.01541 | 0.0001296043 | 0.09273618 | 0 | 0 | 0
6904 | 239647.4 | 2010-10-24 04:37 | 4862.416 | 2 | 22 | 0.5501383 | 4.118689 | 20.85525 | 20.10493 | 83.35569 | 73.01541 | 0.0001296043 | 0.09273618 | 0 | 0 | 0
6905 | 239677.4 | 2010-10-24 04:38 | 4892.431 | 2 | 22 | 0.549958 | 4.121766 | 20.85984 | 20.10493 | 83.37458 | 73.01541 | 6.475449e-05 | 0.09273618 | 0 | 0 | 0
6906 | 239707.4 | 2010-10-24 04:38 | 4922.446 | 2 | 22 | 0.5497776 | 4.124842 | 20.86442 | 20.10493 | 83.39349 | 73.01541 | 9.708405e-05 | 0.09273618 | 0 | 0 | 0
6907 | 239737.5 | 2010-10-24 04:39 | 4952.461 | 2 | 22 | 0.549958 | 4.128243 | 20.86901 | 20.10493 | 83.41241 | 73.01541 | 9.717941e-05 | 0.09273618 | 0 | 0 | 0
6908 | 239767.5 | 2010-10-24 04:39 | 4982.476 | 2 | 22 | 0.549958 | 4.131482 | 20.87359 | 20.10493 | 83.43135 | 73.01541 | 6.475449e-05 | 0.09273618 | 0 | 0 | 0
6909 | 239797.5 | 2010-10-24 04:40 | 5012.491 | 2 | 22 | 0.549958 | 4.134882 | 20.87818 | 20.10493 | 83.4503 | 73.01541 | 9.717941e-05 | 0.09273618 | 0 | 0 | 0
6910 | 239827.5 | 2010-10-24 04:40 | 5042.507 | 2 | 22 | 0.549958 | 4.138121 | 20.88276 | 20.10493 | 83.46927 | 73.01541 | 6.484985e-05 | 0.09273618 | 0 | 0 | 0
6911 | 239857.5 | 2010-10-24 04:41 | 5072.522 | 2 | 22 | 0.549958 | 4.141521 | 20.88735 | 20.10493 | 83.48826 | 73.01541 | 9.717941e-05 | 0.09273618 | 0 | 0 | 0
6912 | 239887.5 | 2010-10-24 04:41 | 5102.537 | 2 | 22 | 0.549958 | 4.144922 | 20.89194 | 20.10493 | 83.50726 | 73.01541 | 6.475449e-05 | 0.09273618 | 0 | 0 | 0
6913 | 239917.5 | 2010-10-24 04:42 | 5132.552 | 2 | 22 | 0.549958 | 4.148485 | 20.89652 | 20.10493 | 83.52628 | 73.01541 | 9.717941e-05 | 0.09273618 | 0 | 0 | 0
6914 | 239947.6 | 2010-10-24 04:42 | 5162.567 | 2 | 22 | 0.5497776 | 4.151723 | 20.90111 | 20.10493 | 83.54531 | 73.01541 | 6.475449e-05 | 0.09273618 | 0 | 0 | 0
6915 | 239977.6 | 2010-10-24 04:43 | 5192.584 | 2 | 22 | 0.5501383 | 4.155448 | 20.90569 | 20.10493 | 83.56436 | 73.01541 | 9.717941e-05 | 0.09273618 | 0 | 0 | 0
6916 | 240007.6 | 2010-10-24 04:43 | 5222.585 | 2 | 22 | 0.549958 | 4.15901 | 20.91028 | 20.10493 | 83.58342 | 73.01541 | 9.717941e-05 | 0.09273618 | 0 | 0 | 0
6917 | 240037.6 | 2010-10-24 04:44 | 5252.598 | 2 | 22 | 0.5501383 | 4.162411 | 20.91486 | 20.10493 | 83.6025 | 73.01541 | 3.242493e-05 | 0.09273618 | 0 | 0 | 0
6918 | 240067.6 | 2010-10-24 04:44 | 5282.613 | 2 | 22 | 0.549958 | 4.165974 | 20.91945 | 20.10493 | 83.6216 | 73.01541 | 6.475449e-05 | 0.09273618 | 0 | 0 | 0
6919 | 240097.6 | 2010-10-24 04:45 | 5312.628 | 2 | 22 | 0.549958 | 4.169536 | 20.92404 | 20.10493 | 83.64071 | 73.01541 | 9.717941e-05 | 0.09273618 | 0 | 0 | 0
6920 | 240127.6 | 2010-10-24 04:45 | 5342.643 | 2 | 22 | 0.549958 | 4.173099 | 20.92862 | 20.10493 | 83.65984 | 73.01541 | 9.717941e-05 | 0.09273618 | 0 | 0 | 0
6921 | 240157.7 | 2010-10-24 04:46 | 5372.658 | 2 | 22 | 0.5501383 | 4.176661 | 20.93321 | 20.10493 | 83.67899 | 73.01541 | 9.708405e-05 | 0.09273618 | 0 | 0 | 0
6922 | 240187.7 | 2010-10-24 04:46 | 5402.674 | 2 | 22 | 0.5501383 | 4.180386 | 20.93779 | 20.10493 | 83.69815 | 73.01541 | 9.717941e-05 | 0.09273618 | 0 | 0 | 0
6923 | 240217.7 | 2010-10-24 04:47 | 5432.689 | 2 | 22 | 0.549958 | 4.18411 | 20.94238 | 20.10493 | 83.71733 | 73.01541 | 0.000129509 | 0.09273618 | 0 | 0 | 0
6924 | 240247.7 | 2010-10-24 04:47 | 5462.704 | 2 | 22 | 0.549958 | 4.187835 | 20.94697 | 20.10493 | 83.73653 | 73.01541 | 0.0001296043 | 0.09273618 | 0 | 0 | 0
6925 | 240277.7 | 2010-10-24 04:48 | 5492.719 | 2 | 22 | 0.549958 | 4.191397 | 20.95155 | 20.10493 | 83.75574 | 73.01541 | 6.475449e-05 | 0.09273618 | 0 | 0 | 0
6926 | 240307.7 | 2010-10-24 04:48 | 5522.734 | 2 | 22 | 0.5501383 | 4.195283 | 20.95614 | 20.10493 | 83.77497 | 73.01541 | 0.000129509 | 0.09273618 | 0 | 0 | 0
6927 | 240337.7 | 2010-10-24 04:49 | 5552.75 | 2 | 22 | 0.5497776 | 4.198846 | 20.96072 | 20.10493 | 83.79421 | 73.01541 | 6.484985e-05 | 0.09273618 | 0 | 0 | 0
6928 | 240346.1 | 2010-10-24 04:49 | 5561.124 | 2 | 22 | 0.5501383 | 4.200141 | 20.962 | 20.10493 | 83.79958 | 73.01541 | 0.0001619339 | 0.09273618 | 0 | 0 | 0
6929 | 240376.1 | 2010-10-24 04:50 | 30.01535 | 3 | 22 | 0 | 4.11545 | 20.962 | 20.10493 | 83.79958 | 73.01541 | -0.0003561974 | 0.09273618 | 0 | 0 | 0
6930 | 240406.1 | 2010-10-24 04:50 | 60.03067 | 3 | 22 | 0 | 4.105086 | 20.962 | 20.10493 | 83.79958 | 73.01541 | -0.0001943588 | 0.09273618 | 0 | 0 | 0
6931 | 240436.2 | 2010-10-24 04:51 | 90.04561 | 3 | 22 | 0 | 4.099257 | 20.962 | 20.10493 | 83.79958 | 73.01541 | -6.475449e-05 | 0.09273618 | 0 | 0 | 0
6932 | 240466.1 | 2010-10-24 04:51 | 120.0139 | 3 | 22 | 0 | 4.095047 | 20.962 | 20.10493 | 83.79958 | 73.01541 | -9.717941e-05 | 0.09273618 | 0 | 0 | 0
6933 | 240466.1 | 2010-10-24 04:51 | 0.01561268 | 4 | 22 | 0.9879357 | 4.19998 | 20.96201 | 20.10493 | 83.7996 | 73.01541 | 0 | 0.09273618 | 0 | 0 | 0
6934 | 240467.1 | 2010-10-24 04:51 | 0.9530982 | 4 | 22 | 0.9370877 | 4.200141 | 20.96226 | 20.10493 | 83.80065 | 73.01541 | 3.232956e-05 | 0.09273618 | 0 | 0 | 0
6935 | 240469.3 | 2010-10-24 04:51 | 3.124977 | 4 | 22 | 0.886961 | 4.200141 | 20.9628 | 20.10493 | 83.80295 | 73.01541 | 3.232956e-05 | 0.09273618 | 0 | 0 | 0
6936 | 240472.5 | 2010-10-24 04:51 | 6.390522 | 4 | 22 | 0.8368343 | 4.19998 | 20.96359 | 20.10493 | 83.80623 | 73.01541 | 0 | 0.09273618 | 0 | 0 | 0
6937 | 240477 | 2010-10-24 04:51 | 10.87485 | 4 | 22 | 0.7865272 | 4.19998 | 20.9646 | 20.10493 | 83.81047 | 73.01541 | 0 | 0.09273618 | 0 | 0 | 0
6938 | 240482.9 | 2010-10-24 04:51 | 16.73412 | 4 | 22 | 0.7364005 | 4.19998 | 20.96583 | 20.10493 | 83.81567 | 73.01541 | -3.232956e-05 | 0.09273618 | 0 | 0 | 0
6939 | 240490.5 | 2010-10-24 04:51 | 24.40602 | 4 | 22 | 0.6860935 | 4.19998 | 20.96735 | 20.10493 | 83.82203 | 73.01541 | -3.232956e-05 | 0.09273618 | 0 | 0 | 0
6940 | 240500.8 | 2010-10-24 04:52 | 34.71825 | 4 | 22 | 0.6359668 | 4.19998 | 20.96924 | 20.10493 | 83.82997 | 73.01541 | 0 | 0.09273618 | 0 | 0 | 0
6941 | 240515.4 | 2010-10-24 04:52 | 49.2495 | 4 | 22 | 0.58584 | 4.19998 | 20.9717 | 20.10493 | 83.8403 | 73.01541 | 0 | 0.09273618 | 0 | 0 | 0
6942 | 240537.6 | 2010-10-24 04:52 | 71.48338 | 4 | 22 | 0.5357133 | 4.19998 | 20.97515 | 20.10493 | 83.8548 | 73.01541 | 0 | 0.09273618 | 0 | 0 | 0
6943 | 240576.3 | 2010-10-24 04:53 | 110.1706 | 4 | 22 | 0.4855866 | 4.199818 | 20.98061 | 20.10493 | 83.87775 | 73.01541 | -6.475449e-05 | 0.09273618 | 0 | 0 | 0
6944 | 240645.3 | 2010-10-24 04:54 | 179.1696 | 4 | 22 | 0.4354599 | 4.199818 | 20.9894 | 20.10493 | 83.91467 | 73.01541 | 0 | 0.09273618 | 0 | 0 | 0
6945 | 240745.8 | 2010-10-24 04:56 | 279.6992 | 4 | 22 | 0.3853332 | 4.19998 | 21.00084 | 20.10493 | 83.9627 | 73.01541 | 0 | 0.09273618 | 0 | 0 | 0
6946 | 240870.5 | 2010-10-24 04:58 | 404.4162 | 4 | 22 | 0.3352064 | 4.19998 | 21.0133 | 20.10493 | 84.01504 | 73.01541 | 0 | 0.09273618 | 0 | 0 | 0
6947 | 241017.8 | 2010-10-24 05:00 | 551.6798 | 4 | 22 | 0.2850797 | 4.19998 | 21.02597 | 20.10493 | 84.06824 | 73.01541 | -3.232956e-05 | 0.09273618 | 0 | 0 | 0
6948 | 241194.7 | 2010-10-24 05:03 | 728.5678 | 4 | 22 | 0.234953 | 4.19998 | 21.03872 | 20.10493 | 84.12179 | 73.01541 | 0 | 0.09273618 | 0 | 0 | 0
6949 | 241415.5 | 2010-10-24 05:07 | 949.4086 | 4 | 22 | 0.1848263 | 4.19998 | 21.05154 | 20.10493 | 84.17566 | 73.01541 | 0 | 0.09273618 | 0 | 0 | 0
6950 | 241711.4 | 2010-10-24 05:12 | 1245.295 | 4 | 22 | 0.1346996 | 4.19998 | 21.06458 | 20.10493 | 84.23039 | 73.01541 | 0 | 0.09273618 | 0 | 0 | 0
6951 | 242169.9 | 2010-10-24 05:19 | 1703.804 | 4 | 22 | 0.08457286 | 4.19998 | 21.07829 | 20.10493 | 84.28798 | 73.01541 | 0 | 0.09273618 | 0 | 0 | 0
6952 | 242741.4 | 2010-10-24 05:29 | 2275.296 | 4 | 22 | 0.04995297 | 4.199818 | 21.08873 | 20.10493 | 84.33183 | 73.01541 | -3.242493e-05 | 0.09273618 | 0 | 0 | 0
6953 | 242771.4 | 2010-10-24 05:29 | 30.01522 | 5 | 22 | 0 | 4.192207 | 21.08873 | 20.10493 | 84.33183 | 73.01541 | -6.475449e-05 | 0.09273618 | 0 | 0 | 0
6954 | 242801.4 | 2010-10-24 05:30 | 60.01487 | 5 | 22 | 0 | 4.191073 | 21.08873 | 20.10493 | 84.33183 | 73.01541 | 0 | 0.09273618 | 0 | 0 | 0
6955 | 242801.6 | 2010-10-24 05:30 | 0.1875049 | 6 | 22 | -0.0003540663 | 4.191073 | 21.08873 | 20.10493 | 84.33183 | 73.01541 | 0 | 0.09509047 | 0 | 0 | 0
6956 | 242806.4 | 2010-10-24 05:30 | 5.000049 | 6 | 22 | 6.557588e-06 | 4.191073 | 21.08873 | 20.10493 | 84.33183 | 73.01541 | 0 | 0.09509047 | 0 | 0 | 0
6957 | 242836.5 | 2010-10-24 05:31 | 30.01517 | 7 | 22 | -1.099536 | 4.016832 | 21.08873 | 20.1141 | 84.33183 | 73.05243 | -0.0009068489 | 0.09509047 | 0 | 0 | 0
6958 | 242866.5 | 2010-10-24 05:31 | 60.03051 | 7 | 22 | -1.099355 | 3.990761 | 21.08873 | 20.12327 | 84.33183 | 73.08912 | -0.0005829811 | 0.09509047 | 0 | 0 | 0
6959 | 242896.5 | 2010-10-24 05:32 | 90.04582 | 7 | 22 | -1.099355 | 3.972948 | 21.08873 | 20.13243 | 84.33183 | 73.12562 | -0.0004210472 | 0.09509047 | 0 | 0 | 0
6960 | 242926.5 | 2010-10-24 05:32 | 120.0608 | 7 | 22 | -1.099536 | 3.959022 | 21.08873 | 20.1416 | 84.33183 | 73.16197 | -0.000356245 | 0.09509047 | 0 | 0 | 0
6961 | 242956.5 | 2010-10-24 05:33 | 150.076 | 7 | 22 | -1.099536 | 3.947363 | 21.08873 | 20.15077 | 84.33183 | 73.19821 | -0.0002914905 | 0.09509047 | 0 | 0 | 0
6962 | 242986.5 | 2010-10-24 05:33 | 180.0912 | 7 | 22 | -1.099536 | 3.936351 | 21.08873 | 20.15993 | 84.33183 | 73.23434 | -0.0003238678 | 0.09509047 | 0 | 0 | 0
6963 | 243016.5 | 2010-10-24 05:34 | 210.1065 | 7 | 22 | -1.099536 | 3.926635 | 21.08873 | 20.1691 | 84.33183 | 73.27038 | -0.0002914429 | 0.09509047 | 0 | 0 | 0
6964 | 243046.6 | 2010-10-24 05:34 | 240.1216 | 7 | 22 | -1.099536 | 3.917081 | 21.08873 | 20.17827 | 84.33183 | 73.30633 | -0.0002590656 | 0.09509047 | 0 | 0 | 0
6965 | 243076.6 | 2010-10-24 05:35 | 270.1369 | 7 | 22 | -1.099536 | 3.908175 | 21.08873 | 20.18743 | 84.33183 | 73.3422 | -0.0002266884 | 0.09509047 | 0 | 0 | 0
6966 | 243106.6 | 2010-10-24 05:35 | 300.152 | 7 | 22 | -1.099536 | 3.899107 | 21.08873 | 20.1966 | 84.33183 | 73.37798 | -0.0002590656 | 0.09509047 | 0 | 0 | 0
6967 | 243136.6 | 2010-10-24 05:36 | 330.1672 | 7 | 22 | -1.099355 | 3.890686 | 21.08873 | 20.20577 | 84.33183 | 73.41369 | -0.0002267361 | 0.09509047 | 0 | 0 | 0
6968 | 243166.6 | 2010-10-24 05:36 | 360.1824 | 7 | 22 | -1.099355 | 3.882103 | 21.08873 | 20.21493 | 84.33183 | 73.44931 | -0.0002266884 | 0.09509047 | 0 | 0 | 0
6969 | 243196.6 | 2010-10-24 05:37 | 390.1976 | 7 | 22 | -1.099536 | 3.873683 | 21.08873 | 20.2241 | 84.33183 | 73.48486 | -0.0002591133 | 0.09509047 | 0 | 0 | 0
6970 | 243226.7 | 2010-10-24 05:37 | 420.2128 | 7 | 22 | -1.099536 | 3.865586 | 21.08873 | 20.23327 | 84.33183 | 73.52034 | -0.0001943111 | 0.09509047 | 0 | 0 | 0
6971 | 243256.7 | 2010-10-24 05:38 | 450.228 | 7 | 22 | -1.099716 | 3.857489 | 21.08873 | 20.24244 | 84.33183 | 73.55573 | -0.0002267361 | 0.09509047 | 0 | 0 | 0
6972 | 243286.7 | 2010-10-24 05:38 | 480.2432 | 7 | 22 | -1.099355 | 3.849717 | 21.08873 | 20.2516 | 84.33183 | 73.59106 | -0.0001943111 | 0.09509047 | 0 | 0 | 0
6973 | 243316.7 | 2010-10-24 05:39 | 510.2584 | 7 | 22 | -1.099536 | 3.84162 | 21.08873 | 20.26077 | 84.33183 | 73.62631 | -0.0001943111 | 0.09509047 | 0 | 0 | 0
6974 | 243346.7 | 2010-10-24 05:39 | 540.2736 | 7 | 22 | -1.099536 | 3.834009 | 21.08873 | 20.26994 | 84.33183 | 73.66149 | -0.0001619339 | 0.09509047 | 0 | 0 | 0
6975 | 243376.7 | 2010-10-24 05:40 | 570.2888 | 7 | 22 | -1.099355 | 3.82656 | 21.08873 | 20.2791 | 84.33183 | 73.6966 | -0.0001619339 | 0.09509047 | 0 | 0 | 0
6976 | 243406.7 | 2010-10-24 05:40 | 600.304 | 7 | 22 | -1.099536 | 3.818787 | 21.08873 | 20.28827 | 84.33183 | 73.73165 | -0.0002267361 | 0.09509047 | 0 | 0 | 0
6977 | 243436.8 | 2010-10-24 05:41 | 630.3195 | 7 | 22 | -1.099355 | 3.8115 | 21.08873 | 20.29744 | 84.33183 | 73.76662 | -0.0001619339 | 0.09509047 | 0 | 0 | 0
6978 | 243466.8 | 2010-10-24 05:41 | 660.3344 | 7 | 22 | -1.099536 | 3.804213 | 21.08873 | 20.3066 | 84.33183 | 73.80152 | -0.0001619339 | 0.09509047 | 0 | 0 | 0
6979 | 243496.8 | 2010-10-24 05:42 | 690.3496 | 7 | 22 | -1.099536 | 3.797088 | 21.08873 | 20.31577 | 84.33183 | 73.83636 | -0.0001619339 | 0.09509047 | 0 | 0 | 0
6980 | 243526.8 | 2010-10-24 05:42 | 720.3649 | 7 | 22 | -1.099716 | 3.789963 | 21.08873 | 20.32494 | 84.33183 | 73.87114 | -0.0002590656 | 0.09509047 | 0 | 0 | 0
6981 | 243556.8 | 2010-10-24 05:43 | 750.38 | 7 | 22 | -1.099355 | 3.783486 | 21.08873 | 20.3341 | 84.33183 | 73.90585 | -0.0001295567 | 0.09509047 | 0 | 0 | 0
6982 | 243586.8 | 2010-10-24 05:43 | 780.3952 | 7 | 22 | -1.099355 | 3.776684 | 21.08873 | 20.34327 | 84.33183 | 73.9405 | -0.0001943588 | 0.09509047 | 0 | 0 | 0
6983 | 243616.9 | 2010-10-24 05:44 | 810.4106 | 7 | 22 | -1.099355 | 3.770207 | 21.08873 | 20.35244 | 84.33183 | 73.97509 | -0.0001943111 | 0.09509047 | 0 | 0 | 0
6984 | 243646.9 | 2010-10-24 05:44 | 840.4257 | 7 | 22 | -1.099536 | 3.76373 | 21.08873 | 20.3616 | 84.33183 | 74.00962 | -0.0001619339 | 0.09509047 | 0 | 0 | 0
6985 | 243676.9 | 2010-10-24 05:45 | 870.4435 | 7 | 22 | -1.099355 | 3.757576 | 21.08873 | 20.37077 | 84.33183 | 74.0441 | -0.0001943111 | 0.09509047 | 0 | 0 | 0
6986 | 243706.9 | 2010-10-24 05:45 | 900.4564 | 7 | 22 | -1.099536 | 3.751261 | 21.08873 | 20.37994 | 84.33183 | 74.07852 | -0.0001943111 | 0.09509047 | 0 | 0 | 0
6987 | 243736.9 | 2010-10-24 05:46 | 930.4713 | 7 | 22 | -1.099536 | 3.745593 | 21.08873 | 20.3891 | 84.33183 | 74.11288 | -0.0001619339 | 0.09509047 | 0 | 0 | 0
6988 | 243766.9 | 2010-10-24 05:46 | 960.4865 | 7 | 22 | -1.099355 | 3.739763 | 21.08873 | 20.39827 | 84.33183 | 74.14719 | -0.000129509 | 0.09509047 | 0 | 0 | 0
6989 | 243796.9 | 2010-10-24 05:47 | 990.5017 | 7 | 22 | -1.099536 | 3.733772 | 21.08873 | 20.40744 | 84.33183 | 74.18144 | -0.0001619339 | 0.09509047 | 0 | 0 | 0
6990 | 243827 | 2010-10-24 05:47 | 1020.517 | 7 | 22 | -1.099536 | 3.728104 | 21.08873 | 20.41661 | 84.33183 | 74.21564 | -0.0001943111 | 0.09509047 | 0 | 0 | 0
6991 | 243857 | 2010-10-24 05:48 | 1050.532 | 7 | 22 | -1.099355 | 3.722436 | 21.08873 | 20.42577 | 84.33183 | 74.24979 | -0.0001619339 | 0.09509047 | 0 | 0 | 0
6992 | 243887 | 2010-10-24 05:48 | 1080.547 | 7 | 22 | -1.099355 | 3.717093 | 21.08873 | 20.43494 | 84.33183 | 74.28389 | -0.000129509 | 0.09509047 | 0 | 0 | 0
6993 | 243917 | 2010-10-24 05:49 | 1110.563 | 7 | 22 | -1.099536 | 3.711425 | 21.08873 | 20.44411 | 84.33183 | 74.31794 | -0.0001619339 | 0.09509047 | 0 | 0 | 0
6994 | 243947 | 2010-10-24 05:49 | 1140.578 | 7 | 22 | -1.099536 | 3.706081 | 21.08873 | 20.45327 | 84.33183 | 74.35194 | -0.0001943111 | 0.09509047 | 0 | 0 | 0
6995 | 243977 | 2010-10-24 05:50 | 1170.593 | 7 | 22 | -1.099536 | 3.700737 | 21.08873 | 20.46244 | 84.33183 | 74.38589 | -0.0001619339 | 0.09509047 | 0 | 0 | 0
6996 | 244007 | 2010-10-24 05:50 | 1200.608 | 7 | 22 | -1.099355 | 3.695717 | 21.08873 | 20.47161 | 84.33183 | 74.41979 | -0.0001619339 | 0.09509047 | 0 | 0 | 0
6997 | 244037.1 | 2010-10-24 05:51 | 1230.623 | 7 | 22 | -1.099355 | 3.690697 | 21.08873 | 20.48077 | 84.33183 | 74.45365 | -0.0001619339 | 0.09509047 | 0 | 0 | 0
6998 | 244067.1 | 2010-10-24 05:51 | 1260.639 | 7 | 22 | -1.099355 | 3.685839 | 21.08873 | 20.48994 | 84.33183 | 74.48746 | -9.717941e-05 | 0.09509047 | 0 | 0 | 0
6999 | 244097.1 | 2010-10-24 05:52 | 1290.654 | 7 | 22 | -1.099355 | 3.680981 | 21.08873 | 20.49911 | 84.33183 | 74.52122 | -6.475449e-05 | 0.09509047 | 0 | 0 | 0
7000 | 244127.1 | 2010-10-24 05:52 | 1320.669 | 7 | 22 | -1.099536 | 3.675961 | 21.08873 | 20.50827 | 84.33183 | 74.55494 | -0.0001295567 | 0.09509047 | 0 | 0 | 0
7001 | 244157.1 | 2010-10-24 05:53 | 1350.684 | 7 | 22 | -1.099536 | 3.671103 | 21.08873 | 20.51744 | 84.33183 | 74.58861 | -0.0001619339 | 0.09509047 | 0 | 0 | 0
7002 | 244187.1 | 2010-10-24 05:53 | 1380.699 | 7 | 22 | -1.099175 | 3.666245 | 21.08873 | 20.52661 | 84.33183 | 74.62224 | -0.0001295567 | 0.09509047 | 0 | 0 | 0
7003 | 244217.2 | 2010-10-24 05:54 | 1410.714 | 7 | 22 | -1.099536 | 3.661711 | 21.08873 | 20.53577 | 84.33183 | 74.65583 | -9.717941e-05 | 0.09509047 | 0 | 0 | 0
7004 | 244247.2 | 2010-10-24 05:54 | 1440.73 | 7 | 22 | -1.099355 | 3.657177 | 21.08873 | 20.54494 | 84.33183 | 74.68938 | -9.713173e-05 | 0.09509047 | 0 | 0 | 0
7005 | 244277.2 | 2010-10-24 05:55 | 1470.745 | 7 | 22 | -1.099355 | 3.652481 | 21.08873 | 20.55411 | 84.33183 | 74.72288 | -0.0001295567 | 0.09509047 | 0 | 0 | 0
7006 | 244307.2 | 2010-10-24 05:55 | 1500.76 | 7 | 22 | -1.099536 | 3.647785 | 21.08873 | 20.56328 | 84.33183 | 74.75634 | -0.0001619339 | 0.09509047 | 0 | 0 | 0
7007 | 244337.2 | 2010-10-24 05:56 | 1530.775 | 7 | 22 | -1.099716 | 3.643413 | 21.08873 | 20.57244 | 84.33183 | 74.78976 | -0.0001619339 | 0.09509047 | 0 | 0 | 0
7008 | 244367.2 | 2010-10-24 05:56 | 1560.79 | 7 | 22 | -1.099536 | 3.639202 | 21.08873 | 20.58161 | 84.33183 | 74.82314 | -0.0001295567 | 0.09509047 | 0 | 0 | 0
7009 | 244397.2 | 2010-10-24 05:57 | 1590.806 | 7 | 22 | -1.099355 | 3.635154 | 21.08873 | 20.59078 | 84.33183 | 74.85648 | -9.717941e-05 | 0.09509047 | 0 | 0 | 0
7010 | 244427.3 | 2010-10-24 05:57 | 1620.821 | 7 | 22 | -1.099536 | 3.630944 | 21.08873 | 20.59994 | 84.33183 | 74.88979 | -9.717941e-05 | 0.09509047 | 0 | 0 | 0
7011 | 244457.3 | 2010-10-24 05:58 | 1650.836 | 7 | 22 | -1.099716 | 3.626734 | 21.08873 | 20.60911 | 84.33183 | 74.92305 | -0.0001295567 | 0.09509047 | 0 | 0 | 0
7012 | 244487.3 | 2010-10-24 05:58 | 1680.851 | 7 | 22 | -1.099536 | 3.622685 | 21.08873 | 20.61828 | 84.33183 | 74.95628 | -0.0001619339 | 0.09509047 | 0 | 0 | 0
7013 | 244517.3 | 2010-10-24 05:59 | 1710.867 | 7 | 22 | -1.099355 | 3.618961 | 21.08873 | 20.62744 | 84.33183 | 74.98947 | -9.717941e-05 | 0.09509047 | 0 | 0 | 0
7014 | 244547.3 | 2010-10-24 05:59 | 1740.882 | 7 | 22 | -1.099355 | 3.615398 | 21.08873 | 20.63661 | 84.33183 | 75.02263 | -6.475449e-05 | 0.09509047 | 0 | 0 | 0
7015 | 244577.3 | 2010-10-24 06:00 | 1770.897 | 7 | 22 | -1.099355 | 3.611674 | 21.08873 | 20.64578 | 84.33183 | 75.05575 | -6.480217e-05 | 0.09509047 | 0 | 0 | 0
7016 | 244607.4 | 2010-10-24 06:00 | 1800.912 | 7 | 22 | -1.099536 | 3.607787 | 21.08873 | 20.65494 | 84.33183 | 75.08884 | -0.000129509 | 0.09509047 | 0 | 0 | 0
7017 | 244637.4 | 2010-10-24 06:01 | 1830.927 | 7 | 22 | -1.099536 | 3.604387 | 21.08873 | 20.66411 | 84.33183 | 75.1219 | -9.717941e-05 | 0.09509047 | 0 | 0 | 0
7018 | 244667.4 | 2010-10-24 06:01 | 1860.942 | 7 | 22 | -1.099355 | 3.600986 | 21.08873 | 20.67328 | 84.33183 | 75.15492 | -9.717941e-05 | 0.09509047 | 0 | 0 | 0
7019 | 244697.4 | 2010-10-24 06:02 | 1890.958 | 7 | 22 | -1.099536 | 3.597585 | 21.08873 | 20.68245 | 84.33183 | 75.18792 | -9.713173e-05 | 0.09509047 | 0 | 0 | 0
7020 | 244727.4 | 2010-10-24 06:02 | 1920.973 | 7 | 22 | -1.099536 | 3.594347 | 21.08873 | 20.69161 | 84.33183 | 75.22088 | -9.713173e-05 | 0.09509047 | 0 | 0 | 0
7021 | 244757.4 | 2010-10-24 06:03 | 1950.988 | 7 | 22 | -1.099355 | 3.59127 | 21.08873 | 20.70078 | 84.33183 | 75.25382 | -3.237724e-05 | 0.09509047 | 0 | 0 | 0
7022 | 244787.4 | 2010-10-24 06:03 | 1981.003 | 7 | 22 | -1.099355 | 3.588031 | 21.08873 | 20.70995 | 84.33183 | 75.28672 | -3.237724e-05 | 0.09509047 | 0 | 0 | 0
7023 | 244817.5 | 2010-10-24 06:04 | 2011.019 | 7 | 22 | -1.099536 | 3.584793 | 21.08873 | 20.71911 | 84.33183 | 75.3196 | -9.717941e-05 | 0.09509047 | 0 | 0 | 0
7024 | 244847.5 | 2010-10-24 06:04 | 2041.034 | 7 | 22 | -1.099536 | 3.581878 | 21.08873 | 20.72828 | 84.33183 | 75.35245 | -6.480217e-05 | 0.09509047 | 0 | 0 | 0
7025 | 244877.5 | 2010-10-24 06:05 | 2071.049 | 7 | 22 | -1.099536 | 3.578801 | 21.08873 | 20.73745 | 84.33183 | 75.38527 | -9.713173e-05 | 0.09509047 | 0 | 0 | 0
7026 | 244907.5 | 2010-10-24 06:05 | 2101.064 | 7 | 22 | -1.099355 | 3.575886 | 21.08873 | 20.74661 | 84.33183 | 75.41806 | -6.475449e-05 | 0.09509047 | 0 | 0 | 0
7027 | 244937.5 | 2010-10-24 06:06 | 2131.079 | 7 | 22 | -1.099716 | 3.572809 | 21.08873 | 20.75578 | 84.33183 | 75.45083 | -0.0001295567 | 0.09509047 | 0 | 0 | 0
7028 | 244967.5 | 2010-10-24 06:06 | 2161.095 | 7 | 22 | -1.099536 | 3.569895 | 21.08873 | 20.76495 | 84.33183 | 75.48357 | -6.475449e-05 | 0.09509047 | 0 | 0 | 0
7029 | 244997.5 | 2010-10-24 06:07 | 2191.11 | 7 | 22 | -1.099355 | 3.566818 | 21.08873 | 20.77411 | 84.33183 | 75.51628 | -6.475449e-05 | 0.09509047 | 0 | 0 | 0
7030 | 245027.6 | 2010-10-24 06:07 | 2221.125 | 7 | 22 | -1.099355 | 3.563903 | 21.08873 | 20.78328 | 84.33183 | 75.54896 | -6.480217e-05 | 0.09509047 | 0 | 0 | 0
7031 | 245057.6 | 2010-10-24 06:08 | 2251.14 | 7 | 22 | -1.099536 | 3.560826 | 21.08873 | 20.79245 | 84.33183 | 75.58161 | -6.480217e-05 | 0.09509047 | 0 | 0 | 0
7032 | 245087.6 | 2010-10-24 06:08 | 2281.155 | 7 | 22 | -1.099536 | 3.557588 | 21.08873 | 20.80162 | 84.33183 | 75.61424 | -9.717941e-05 | 0.09509047 | 0 | 0 | 0
7033 | 245117.6 | 2010-10-24 06:09 | 2311.171 | 7 | 22 | -1.099536 | 3.554511 | 21.08873 | 20.81078 | 84.33183 | 75.64684 | -9.713173e-05 | 0.09509047 | 0 | 0 | 0
7034 | 245147.6 | 2010-10-24 06:09 | 2341.186 | 7 | 22 | -1.099536 | 3.551434 | 21.08873 | 20.81995 | 84.33183 | 75.67941 | -9.713173e-05 | 0.09509047 | 0 | 0 | 0
7035 | 245177.6 | 2010-10-24 06:10 | 2371.201 | 7 | 22 | -1.099536 | 3.548034 | 21.08873 | 20.82912 | 84.33183 | 75.71195 | -0.0001619339 | 0.09509047 | 0 | 0 | 0
7036 | 245207.7 | 2010-10-24 06:10 | 2401.216 | 7 | 22 | -1.099536 | 3.545119 | 21.08873 | 20.83828 | 84.33183 | 75.74446 | -3.237724e-05 | 0.09509047 | 0 | 0 | 0
7037 | 245237.7 | 2010-10-24 06:11 | 2431.231 | 7 | 22 | -1.099536 | 3.541556 | 21.08873 | 20.84745 | 84.33183 | 75.77694 | -0.000129509 | 0.09509047 | 0 | 0 | 0
7038 | 245267.7 | 2010-10-24 06:11 | 2461.247 | 7 | 22 | -1.099536 | 3.538156 | 21.08873 | 20.85662 | 84.33183 | 75.80939 | -9.717941e-05 | 0.09509047 | 0 | 0 | 0
7039 | 245297.7 | 2010-10-24 06:12 | 2491.262 | 7 | 22 | -1.099536 | 3.534755 | 21.08873 | 20.86578 | 84.33183 | 75.84181 | -9.717941e-05 | 0.09509047 | 0 | 0 | 0
7040 | 245327.7 | 2010-10-24 06:12 | 2521.277 | 7 | 22 | -1.099536 | 3.531031 | 21.08873 | 20.87495 | 84.33183 | 75.8742 | -9.713173e-05 | 0.09509047 | 0 | 0 | 0
7041 | 245357.7 | 2010-10-24 06:13 | 2551.292 | 7 | 22 | -1.099536 | 3.527306 | 21.08873 | 20.88412 | 84.33183 | 75.90655 | -0.0001619339 | 0.09509047 | 0 | 0 | 0
7042 | 245387.7 | 2010-10-24 06:13 | 2581.307 | 7 | 22 | -1.099716 | 3.523582 | 21.08873 | 20.89329 | 84.33183 | 75.93887 | -0.0001295567 | 0.09509047 | 0 | 0 | 0
7043 | 245417.8 | 2010-10-24 06:14 | 2611.322 | 7 | 22 | -1.099355 | 3.519533 | 21.08873 | 20.90245 | 84.33183 | 75.97116 | -0.0001295567 | 0.09509047 | 0 | 0 | 0
7044 | 245447.8 | 2010-10-24 06:14 | 2641.338 | 7 | 22 | -1.099536 | 3.515323 | 21.08873 | 20.91162 | 84.33183 | 76.0034 | -0.0001295567 | 0.09509047 | 0 | 0 | 0
7045 | 245477.8 | 2010-10-24 06:15 | 2671.353 | 7 | 22 | -1.099536 | 3.510951 | 21.08873 | 20.92079 | 84.33183 | 76.03561 | -0.0001295567 | 0.09509047 | 0 | 0 | 0
7046 | 245507.8 | 2010-10-24 06:15 | 2701.368 | 7 | 22 | -1.099716 | 3.506255 | 21.08873 | 20.92995 | 84.33183 | 76.06778 | -0.0001295567 | 0.09509047 | 0 | 0 | 0
7047 | 245537.8 | 2010-10-24 06:16 | 2731.383 | 7 | 22 | -1.099355 | 3.501235 | 21.08873 | 20.93912 | 84.33183 | 76.0999 | -0.0001295567 | 0.09509047 | 0 | 0 | 0
7048 | 245567.8 | 2010-10-24 06:16 | 2761.399 | 7 | 22 | -1.099355 | 3.495729 | 21.08873 | 20.94829 | 84.33183 | 76.13197 | -0.0001619339 | 0.09509047 | 0 | 0 | 0
7049 | 245597.9 | 2010-10-24 06:17 | 2791.416 | 7 | 22 | -1.099355 | 3.489413 | 21.08873 | 20.95746 | 84.33183 | 76.16399 | -0.0001943111 | 0.09509047 | 0 | 0 | 0
7050 | 245627.9 | 2010-10-24 06:17 | 2821.429 | 7 | 22 | -1.099355 | 3.48245 | 21.08873 | 20.96662 | 84.33183 | 76.19594 | -0.0001943111 | 0.09509047 | 0 | 0 | 0
7051 | 245657.9 | 2010-10-24 06:18 | 2851.444 | 7 | 22 | -1.099355 | 3.474354 | 21.08873 | 20.97579 | 84.33183 | 76.22783 | -0.0002914429 | 0.09509047 | 0 | 0 | 0
7052 | 245687.9 | 2010-10-24 06:18 | 2881.459 | 7 | 22 | -1.099355 | 3.465447 | 21.08873 | 20.98496 | 84.33183 | 76.25963 | -0.0001943111 | 0.09509047 | 0 | 0 | 0
7053 | 245717.9 | 2010-10-24 06:19 | 2911.475 | 7 | 22 | -1.099355 | 3.454274 | 21.08873 | 20.99412 | 84.33183 | 76.29135 | -0.0002914905 | 0.09509047 | 0 | 0 | 0
7054 | 245747.9 | 2010-10-24 06:19 | 2941.49 | 7 | 22 | -1.099536 | 3.441157 | 21.08873 | 21.00329 | 84.33183 | 76.32296 | -0.0003886223 | 0.09509047 | 0 | 0 | 0
7055 | 245777.9 | 2010-10-24 06:20 | 2971.505 | 7 | 22 | -1.099536 | 3.424802 | 21.08873 | 21.01246 | 84.33183 | 76.35443 | -0.0004858017 | 0.09509047 | 0 | 0 | 0
7056 | 245808 | 2010-10-24 06:20 | 3001.52 | 7 | 22 | -1.099355 | 3.404236 | 21.08873 | 21.02162 | 84.33183 | 76.38574 | -0.0006153584 | 0.09509047 | 0 | 0 | 0
7057 | 245838 | 2010-10-24 06:21 | 3031.535 | 7 | 22 | -1.099355 | 3.377193 | 21.08873 | 21.03079 | 84.33183 | 76.41683 | -0.0008096695 | 0.09509047 | 0 | 0 | 0
7058 | 245868 | 2010-10-24 06:21 | 3061.551 | 7 | 22 | -1.099355 | 3.340111 | 21.08873 | 21.03996 | 84.33183 | 76.44762 | -0.001133537 | 0.09509047 | 0 | 0 | 0
7059 | 245898 | 2010-10-24 06:22 | 3091.566 | 7 | 22 | -1.099355 | 3.287644 | 21.08873 | 21.04913 | 84.33183 | 76.47802 | -0.001619339 | 0.09509047 | 0 | 0 | 0
7060 | 245928 | 2010-10-24 06:22 | 3121.581 | 7 | 22 | -1.099716 | 3.210563 | 21.08873 | 21.05829 | 84.33183 | 76.50782 | -0.002396631 | 0.09509047 | 0 | 0 | 0
7061 | 245958 | 2010-10-24 06:23 | 3151.596 | 7 | 22 | -1.099536 | 3.092999 | 21.08873 | 21.06746 | 84.33183 | 76.53675 | -0.003756857 | 0.09509047 | 0 | 0 | 0
7062 | 245986.6 | 2010-10-24 06:23 | 3180.143 | 7 | 22 | -1.099716 | 2.892687 | 21.08873 | 21.07618 | 84.33183 | 76.56296 | -0.007643318 | 0.09509047 | 0 | 0 | 0
7063 | 246003.2 | 2010-10-24 06:23 | 3196.752 | 7 | 22 | -1.099716 | 2.699824 | 21.08873 | 21.08125 | 84.33183 | 76.57716 | -0.009910345 | 0.09509047 | 0 | 0 | 0
7064 | 246063.2 | 2010-10-24 06:24 | 60.01478 | 8 | 22 | 0 | 3.359866 | 21.08873 | 21.08125 | 84.33183 | 76.57716 | 0.001133537 | 0.09509047 | 0 | 0 | 0
7065 | 246063.4 | 2010-10-24 06:24 | 0.1873287 | 9 | 22 | -0.0003540663 | 3.360514 | 21.08873 | 21.08125 | 84.33183 | 76.57716 | 0 | 0.09273618 | 0 | 0 | 0
7066 | 246068.2 | 2010-10-24 06:24 | 5.015336 | 9 | 22 | -0.0003540663 | 3.367315 | 21.08873 | 21.08125 | 84.33183 | 76.57716 | 0.0009716034 | 0.09273618 | 0 | 0 | 0
7067 | 246098.3 | 2010-10-24 06:25 | 30.01531 | 1 | 23 | 0 | 3.397273 | 21.08873 | 21.08125 | 84.33183 | 76.57716 | 0.0005829334 | 0.09273618 | 0 | 0 | 0
7068 | 246128.3 | 2010-10-24 06:25 | 60.03041 | 1 | 23 | 0 | 3.417677 | 21.08873 | 21.08125 | 84.33183 | 76.57716 | 0.0004858017 | 0.09273618 | 0 | 0 | 0
7069 | 246158.3 | 2010-10-24 06:26 | 90.04576 | 1 | 23 | 0 | 3.432413 | 21.08873 | 21.08125 | 84.33183 | 76.57716 | 0.0002914905 | 0.09273618 | 0 | 0 | 0
7070 | 246188.2 | 2010-10-24 06:26 | 120.0139 | 1 | 23 | 0 | 3.444396 | 21.08873 | 21.08125 | 84.33183 | 76.57716 | 0.0002914905 | 0.09273618 | 0 | 0 | 0
7071 | 246218.3 | 2010-10-24 06:27 | 30.01508 | 2 | 23 | 0.5501383 | 3.602443 | 21.09331 | 21.08125 | 84.3482 | 76.57716 | 0.001522207 | 0.09273618 | 0 | 0 | 0
7072 | 246248.3 | 2010-10-24 06:27 | 60.03028 | 2 | 23 | 0.549958 | 3.648595 | 21.0979 | 21.08125 | 84.36483 | 76.57716 | 0.001036358 | 0.09273618 | 0 | 0 | 0
7073 | 246278.3 | 2010-10-24 06:28 | 90.04547 | 2 | 23 | 0.5501383 | 3.682277 | 21.10249 | 21.08125 | 84.38164 | 76.57716 | 0.0007772922 | 0.09273618 | 0 | 0 | 0
7074 | 246308.3 | 2010-10-24 06:28 | 120.0607 | 2 | 23 | 0.5497776 | 3.708834 | 21.10707 | 21.08125 | 84.39859 | 76.57716 | 0.0006153107 | 0.09273618 | 0 | 0 | 0
7075 | 246338.3 | 2010-10-24 06:29 | 150.0759 | 2 | 23 | 0.549958 | 3.730371 | 21.11166 | 21.08125 | 84.41565 | 76.57716 | 0.0004858017 | 0.09273618 | 0 | 0 | 0
7076 | 246368.3 | 2010-10-24 06:29 | 180.0912 | 2 | 23 | 0.549958 | 3.748022 | 21.11624 | 21.08125 | 84.4328 | 76.57716 | 0.0004210472 | 0.09273618 | 0 | 0 | 0
7077 | 246398.4 | 2010-10-24 06:30 | 210.1063 | 2 | 23 | 0.5501383 | 3.761462 | 21.12083 | 21.08125 | 84.45003 | 76.57716 | 0.0003238678 | 0.09273618 | 0 | 0 | 0
7078 | 246428.4 | 2010-10-24 06:30 | 240.1241 | 2 | 23 | 0.5501383 | 3.769559 | 21.12542 | 21.08125 | 84.4673 | 76.57716 | 0.0001943111 | 0.09273618 | 0 | 0 | 0
7079 | 246458.4 | 2010-10-24 06:31 | 270.137 | 2 | 23 | 0.5501383 | 3.775065 | 21.13 | 21.08125 | 84.4846 | 76.57716 | 0.000129509 | 0.09273618 | 0 | 0 | 0
7080 | 246488.4 | 2010-10-24 06:31 | 300.1519 | 2 | 23 | 0.549958 | 3.779275 | 21.13459 | 21.08125 | 84.50192 | 76.57716 | 0.0001295567 | 0.09273618 | 0 | 0 | 0
7081 | 246518.4 | 2010-10-24 06:32 | 330.1671 | 2 | 23 | 0.549958 | 3.783 | 21.13917 | 21.08125 | 84.51926 | 76.57716 | 9.713173e-05 | 0.09273618 | 0 | 0 | 0
7082 | 246548.4 | 2010-10-24 06:32 | 360.1823 | 2 | 23 | 0.5501383 | 3.786886 | 21.14376 | 21.08125 | 84.53662 | 76.57716 | 9.717941e-05 | 0.09273618 | 0 | 0 | 0
7083 | 246578.4 | 2010-10-24 06:33 | 390.1975 | 2 | 23 | 0.549958 | 3.790287 | 21.14835 | 21.08125 | 84.55399 | 76.57716 | 6.475449e-05 | 0.09273618 | 0 | 0 | 0
7084 | 246608.5 | 2010-10-24 06:33 | 420.2129 | 2 | 23 | 0.5501383 | 3.793849 | 21.15293 | 21.08125 | 84.57138 | 76.57716 | 9.717941e-05 | 0.09273618 | 0 | 0 | 0
7085 | 246638.5 | 2010-10-24 06:34 | 450.2279 | 2 | 23 | 0.5501383 | 3.79725 | 21.15752 | 21.08125 | 84.58879 | 76.57716 | 9.717941e-05 | 0.09273618 | 0 | 0 | 0
7086 | 246668.5 | 2010-10-24 06:34 | 480.2431 | 2 | 23 | 0.5501383 | 3.800489 | 21.1621 | 21.08125 | 84.60621 | 76.57716 | 0.0001619339 | 0.09273618 | 0 | 0 | 0
7087 | 246698.5 | 2010-10-24 06:35 | 510.2583 | 2 | 23 | 0.5501383 | 3.803566 | 21.16669 | 21.08125 | 84.62365 | 76.57716 | 3.242493e-05 | 0.09273618 | 0 | 0 | 0
7088 | 246728.5 | 2010-10-24 06:35 | 540.2735 | 2 | 23 | 0.5501383 | 3.806804 | 21.17128 | 21.08125 | 84.6411 | 76.57716 | 9.717941e-05 | 0.09273618 | 0 | 0 | 0
7089 | 246758.5 | 2010-10-24 06:36 | 570.2887 | 2 | 23 | 0.5501383 | 3.810043 | 21.17586 | 21.08125 | 84.65857 | 76.57716 | 9.717941e-05 | 0.09273618 | 0 | 0 | 0
7090 | 246788.6 | 2010-10-24 06:36 | 600.304 | 2 | 23 | 0.549958 | 3.812958 | 21.18045 | 21.08125 | 84.67604 | 76.57716 | 6.475449e-05 | 0.09273618 | 0 | 0 | 0
7091 | 246818.6 | 2010-10-24 06:37 | 630.3191 | 2 | 23 | 0.5501383 | 3.816034 | 21.18504 | 21.08125 | 84.69354 | 76.57716 | 6.475449e-05 | 0.09273618 | 0 | 0 | 0
7092 | 246848.6 | 2010-10-24 06:37 | 660.3343 | 2 | 23 | 0.5501383 | 3.819273 | 21.18962 | 21.08125 | 84.71105 | 76.57716 | 9.717941e-05 | 0.09273618 | 0 | 0 | 0
7093 | 246878.6 | 2010-10-24 06:38 | 690.3496 | 2 | 23 | 0.549958 | 3.82235 | 21.19421 | 21.08125 | 84.72857 | 76.57716 | 9.717941e-05 | 0.09273618 | 0 | 0 | 0
7094 | 246908.6 | 2010-10-24 06:38 | 720.3648 | 2 | 23 | 0.5501383 | 3.825588 | 21.19879 | 21.08125 | 84.74611 | 76.57716 | 9.717941e-05 | 0.09273618 | 0 | 0 | 0
7095 | 246938.6 | 2010-10-24 06:39 | 750.3799 | 2 | 23 | 0.5501383 | 3.828989 | 21.20338 | 21.08125 | 84.76366 | 76.57716 | 0.0001295567 | 0.09273618 | 0 | 0 | 0
7096 | 246968.6 | 2010-10-24 06:39 | 780.3951 | 2 | 23 | 0.5501383 | 3.832228 | 21.20797 | 21.08125 | 84.78123 | 76.57716 | 9.717941e-05 | 0.09273618 | 0 | 0 | 0
7097 | 246998.7 | 2010-10-24 06:40 | 810.4103 | 2 | 23 | 0.5501383 | 3.83579 | 21.21255 | 21.08125 | 84.79881 | 76.57716 | 0.000129509 | 0.09273618 | 0 | 0 | 0
7098 | 247028.7 | 2010-10-24 06:40 | 840.4256 | 2 | 23 | 0.549958 | 3.839029 | 21.21714 | 21.08125 | 84.81641 | 76.57716 | 0.000129509 | 0.09273618 | 0 | 0 | 0
7099 | 247058.7 | 2010-10-24 06:41 | 870.4408 | 2 | 23 | 0.5501383 | 3.84243 | 21.22172 | 21.08125 | 84.83402 | 76.57716 | 0.0001295567 | 0.09273618 | 0 | 0 | 0
7100 | 247088.7 | 2010-10-24 06:41 | 900.4559 | 2 | 23 | 0.5501383 | 3.845506 | 21.22631 | 21.08125 | 84.85165 | 76.57716 | 6.475449e-05 | 0.09273618 | 0 | 0 | 0
7101 | 247118.7 | 2010-10-24 06:42 | 930.4713 | 2 | 23 | 0.549958 | 3.848907 | 21.2309 | 21.08125 | 84.86929 | 76.57716 | 9.717941e-05 | 0.09273618 | 0 | 0 | 0
7102 | 247148.7 | 2010-10-24 06:42 | 960.4866 | 2 | 23 | 0.549958 | 3.852308 | 21.23548 | 21.08125 | 84.88695 | 76.57716 | 9.717941e-05 | 0.09273618 | 0 | 0 | 0
7103 | 247178.8 | 2010-10-24 06:43 | 990.5015 | 2 | 23 | 0.5501383 | 3.855384 | 21.24007 | 21.08125 | 84.90462 | 76.57716 | 9.717941e-05 | 0.09273618 | 0 | 0 | 0
7104 | 247208.8 | 2010-10-24 06:43 | 1020.517 | 2 | 23 | 0.5501383 | 3.858461 | 21.24465 | 21.08125 | 84.92231 | 76.57716 | 9.713173e-05 | 0.09273618 | 0 | 0 | 0
7105 | 247238.8 | 2010-10-24 06:44 | 1050.532 | 2 | 23 | 0.5501383 | 3.861538 | 21.24924 | 21.08125 | 84.94002 | 76.57716 | 9.713173e-05 | 0.09273618 | 0 | 0 | 0
7106 | 247268.8 | 2010-10-24 06:44 | 1080.547 | 2 | 23 | 0.549958 | 3.864291 | 21.25383 | 21.08125 | 84.95773 | 76.57716 | 9.717941e-05 | 0.09273618 | 0 | 0 | 0
7107 | 247298.8 | 2010-10-24 06:45 | 1110.562 | 2 | 23 | 0.5501383 | 3.867205 | 21.25841 | 21.08125 | 84.97546 | 76.57716 | 9.713173e-05 | 0.09273618 | 0 | 0 | 0
7108 | 247328.8 | 2010-10-24 06:45 | 1140.578 | 2 | 23 | 0.5501383 | 3.869796 | 21.263 | 21.08125 | 84.9932 | 76.57716 | 3.237724e-05 | 0.09273618 | 0 | 0 | 0
7109 | 247358.8 | 2010-10-24 06:46 | 1170.593 | 2 | 23 | 0.549958 | 3.872549 | 21.26758 | 21.08125 | 85.01096 | 76.57716 | 6.480217e-05 | 0.09273618 | 0 | 0 | 0
7110 | 247388.9 | 2010-10-24 06:46 | 1200.608 | 2 | 23 | 0.549958 | 3.874816 | 21.27217 | 21.08125 | 85.02872 | 76.57716 | 3.242493e-05 | 0.09273618 | 0 | 0 | 0
7111 | 247418.9 | 2010-10-24 06:47 | 1230.623 | 2 | 23 | 0.549958 | 3.877245 | 21.27676 | 21.08125 | 85.0465 | 76.57716 | 6.480217e-05 | 0.09273618 | 0 | 0 | 0
7112 | 247448.9 | 2010-10-24 06:47 | 1260.639 | 2 | 23 | 0.549958 | 3.87935 | 21.28134 | 21.08125 | 85.06428 | 76.57716 | 3.237724e-05 | 0.09273618 | 0 | 0 | 0
7113 | 247478.9 | 2010-10-24 06:48 | 1290.654 | 2 | 23 | 0.549958 | 3.881132 | 21.28593 | 21.08125 | 85.08208 | 76.57716 | 3.237724e-05 | 0.09273618 | 0 | 0 | 0
7114 | 247508.9 | 2010-10-24 06:48 | 1320.669 | 2 | 23 | 0.549958 | 3.883237 | 21.29052 | 21.08125 | 85.09988 | 76.57716 | 6.475449e-05 | 0.09273618 | 0 | 0 | 0
7115 | 247538.9 | 2010-10-24 06:49 | 1350.684 | 2 | 23 | 0.549958 | 3.884856 | 21.2951 | 21.08125 | 85.1177 | 76.57716 | 0 | 0.09273618 | 0 | 0 | 0
7116 | 247569 | 2010-10-24 06:49 | 1380.699 | 2 | 23 | 0.549958 | 3.886637 | 21.29969 | 21.08125 | 85.13552 | 76.57716 | 3.237724e-05 | 0.09273618 | 0 | 0 | 0
7117 | 247599 | 2010-10-24 06:50 | 1410.714 | 2 | 23 | 0.5501383 | 3.888257 | 21.30427 | 21.08125 | 85.15334 | 76.57716 | 6.475449e-05 | 0.09273618 | 0 | 0 | 0
7118 | 247629 | 2010-10-24 06:50 | 1440.73 | 2 | 23 | 0.549958 | 3.889552 | 21.30886 | 21.08125 | 85.17118 | 76.57716 | 3.237724e-05 | 0.09273618 | 0 | 0 | 0
7119 | 247659 | 2010-10-24 06:51 | 1470.745 | 2 | 23 | 0.5501383 | 3.891172 | 21.31345 | 21.08125 | 85.18902 | 76.57716 | 6.480217e-05 | 0.09273618 | 0 | 0 | 0
7120 | 247689 | 2010-10-24 06:51 | 1500.76 | 2 | 23 | 0.5501383 | 3.892467 | 21.31803 | 21.08125 | 85.20687 | 76.57716 | 6.475449e-05 | 0.09273618 | 0 | 0 | 0
7121 | 247719 | 2010-10-24 06:52 | 1530.775 | 2 | 23 | 0.549958 | 3.893763 | 21.32262 | 21.08125 | 85.22472 | 76.57716 | 6.475449e-05 | 0.09273618 | 0 | 0 | 0
7122 | 247749 | 2010-10-24 06:52 | 1560.79 | 2 | 23 | 0.5501383 | 3.895058 | 21.3272 | 21.08125 | 85.24258 | 76.57716 | 0 | 0.09273618 | 0 | 0 | 0
7123 | 247779.1 | 2010-10-24 06:53 | 1590.806 | 2 | 23 | 0.549958 | 3.896353 | 21.33179 | 21.08125 | 85.26045 | 76.57716 | 3.237724e-05 | 0.09273618 | 0 | 0 | 0
7124 | 247809.1 | 2010-10-24 06:53 | 1620.821 | 2 | 23 | 0.5501383 | 3.897487 | 21.33638 | 21.08125 | 85.27832 | 76.57716 | 0 | 0.09273618 | 0 | 0 | 0
7125 | 247839.1 | 2010-10-24 06:54 | 1650.836 | 2 | 23 | 0.549958 | 3.898782 | 21.34096 | 21.08125 | 85.2962 | 76.57716 | 3.237724e-05 | 0.09273618 | 0 | 0 | 0
7126 | 247869.1 | 2010-10-24 06:54 | 1680.851 | 2 | 23 | 0.5501383 | 3.900078 | 21.34555 | 21.08125 | 85.31408 | 76.57716 | 0 | 0.09273618 | 0 | 0 | 0
7127 | 247899.1 | 2010-10-24 06:55 | 1710.866 | 2 | 23 | 0.5501383 | 3.901373 | 21.35014 | 21.08125 | 85.33197 | 76.57716 | 0 | 0.09273618 | 0 | 0 | 0
7128 | 247929.1 | 2010-10-24 06:55 | 1740.882 | 2 | 23 | 0.549958 | 3.902507 | 21.35472 | 21.08125 | 85.34987 | 76.57716 | -3.237724e-05 | 0.09273618 | 0 | 0 | 0
7129 | 247959.1 | 2010-10-24 06:56 | 1770.897 | 2 | 23 | 0.5501383 | 3.903965 | 21.35931 | 21.08125 | 85.36777 | 76.57716 | 3.242493e-05 | 0.09273618 | 0 | 0 | 0
7130 | 247989.2 | 2010-10-24 06:56 | 1800.912 | 2 | 23 | 0.5501383 | 3.90526 | 21.36389 | 21.08125 | 85.38568 | 76.57716 | 3.237724e-05 | 0.09273618 | 0 | 0 | 0
7131 | 248019.2 | 2010-10-24 06:57 | 1830.927 | 2 | 23 | 0.549958 | 3.906555 | 21.36848 | 21.08125 | 85.40359 | 76.57716 | 3.237724e-05 | 0.09273618 | 0 | 0 | 0
7132 | 248049.2 | 2010-10-24 06:57 | 1860.942 | 2 | 23 | 0.549958 | 3.908013 | 21.37307 | 21.08125 | 85.42151 | 76.57716 | 9.717941e-05 | 0.09273618 | 0 | 0 | 0
7133 | 248079.2 | 2010-10-24 06:58 | 1890.958 | 2 | 23 | 0.5501383 | 3.909308 | 21.37765 | 21.08125 | 85.43943 | 76.57716 | 6.475449e-05 | 0.09273618 | 0 | 0 | 0
7134 | 248109.2 | 2010-10-24 06:58 | 1920.973 | 2 | 23 | 0.549958 | 3.910604 | 21.38224 | 21.08125 | 85.45736 | 76.57716 | 6.480217e-05 | 0.09273618 | 0 | 0 | 0
7135 | 248139.2 | 2010-10-24 06:59 | 1950.988 | 2 | 23 | 0.549958 | 3.911899 | 21.38682 | 21.08125 | 85.4753 | 76.57716 | 6.475449e-05 | 0.09273618 | 0 | 0 | 0
7136 | 248169.3 | 2010-10-24 06:59 | 1981.003 | 2 | 23 | 0.549958 | 3.913357 | 21.39141 | 21.08125 | 85.49324 | 76.57716 | 6.475449e-05 | 0.09273618 | 0 | 0 | 0
7137 | 248199.3 | 2010-10-24 07:00 | 2011.018 | 2 | 23 | 0.5501383 | 3.914652 | 21.396 | 21.08125 | 85.51119 | 76.57716 | 6.480217e-05 | 0.09273618 | 0 | 0 | 0
7138 | 248229.3 | 2010-10-24 07:00 | 2041.034 | 2 | 23 | 0.549958 | 3.915947 | 21.40058 | 21.08125 | 85.52915 | 76.57716 | 3.237724e-05 | 0.09273618 | 0 | 0 | 0
7139 | 248259.3 | 2010-10-24 07:01 | 2071.049 | 2 | 23 | 0.5501383 | 3.917405 | 21.40517 | 21.08125 | 85.54711 | 76.57716 | 6.475449e-05 | 0.09273618 | 0 | 0 | 0
7140 | 248289.3 | 2010-10-24 07:01 | 2101.064 | 2 | 23 | 0.5503186 | 3.918862 | 21.40975 | 21.08125 | 85.56508 | 76.57716 | 6.475449e-05 | 0.09273618 | 0 | 0 | 0
7141 | 248319.3 | 2010-10-24 07:02 | 2131.079 | 2 | 23 | 0.549958 | 3.920158 | 21.41434 | 21.08125 | 85.58306 | 76.57716 | 3.242493e-05 | 0.09273618 | 0 | 0 | 0
7142 | 248349.3 | 2010-10-24 07:02 | 2161.095 | 2 | 23 | 0.5497776 | 3.921453 | 21.41893 | 21.08125 | 85.60104 | 76.57716 | 0 | 0.09273618 | 0 | 0 | 0
7143 | 248379.3 | 2010-10-24 07:03 | 2191.097 | 2 | 23 | 0.549958 | 3.923073 | 21.42351 | 21.08125 | 85.61902 | 76.57716 | 6.475449e-05 | 0.09273618 | 0 | 0 | 0
7144 | 248409.4 | 2010-10-24 07:03 | 2221.11 | 2 | 23 | 0.549958 | 3.924368 | 21.4281 | 21.08125 | 85.63701 | 76.57716 | 0 | 0.09273618 | 0 | 0 | 0
7145 | 248439.4 | 2010-10-24 07:04 | 2251.124 | 2 | 23 | 0.549958 | 3.925826 | 21.43268 | 21.08125 | 85.655 | 76.57716 | 3.242493e-05 | 0.09273618 | 0 | 0 | 0
7146 | 248469.4 | 2010-10-24 07:04 | 2281.14 | 2 | 23 | 0.5501383 | 3.927283 | 21.43727 | 21.08125 | 85.67301 | 76.57716 | 0 | 0.09273618 | 0 | 0 | 0
7147 | 248499.4 | 2010-10-24 07:05 | 2311.155 | 2 | 23 | 0.5501383 | 3.928902 | 21.44185 | 21.08125 | 85.69103 | 76.57716 | 6.475449e-05 | 0.09273618 | 0 | 0 | 0
7148 | 248529.4 | 2010-10-24 07:05 | 2341.17 | 2 | 23 | 0.5501383 | 3.930198 | 21.44644 | 21.08125 | 85.70905 | 76.57716 | 3.237724e-05 | 0.09273618 | 0 | 0 | 0
7149 | 248559.4 | 2010-10-24 07:06 | 2371.185 | 2 | 23 | 0.549958 | 3.931655 | 21.45103 | 21.08125 | 85.72707 | 76.57716 | 0 | 0.09273618 | 0 | 0 | 0
7150 | 248589.5 | 2010-10-24 07:06 | 2401.2 | 2 | 23 | 0.549958 | 3.933113 | 21.45561 | 21.08125 | 85.74511 | 76.57716 | 0 | 0.09273618 | 0 | 0 | 0
7151 | 248619.5 | 2010-10-24 07:07 | 2431.216 | 2 | 23 | 0.5501383 | 3.934894 | 21.4602 | 21.08125 | 85.76315 | 76.57716 | 6.480217e-05 | 0.09273618 | 0 | 0 | 0
7152 | 248649.5 | 2010-10-24 07:07 | 2461.231 | 2 | 23 | 0.549958 | 3.936351 | 21.46478 | 21.08125 | 85.7812 | 76.57716 | 3.242493e-05 | 0.09273618 | 0 | 0 | 0
7153 | 248679.5 | 2010-10-24 07:08 | 2491.246 | 2 | 23 | 0.549958 | 3.937809 | 21.46937 | 21.08125 | 85.79926 | 76.57716 | 3.237724e-05 | 0.09273618 | 0 | 0 | 0
7154 | 248709.5 | 2010-10-24 07:08 | 2521.261 | 2 | 23 | 0.5501383 | 3.939428 | 21.47396 | 21.08125 | 85.81732 | 76.57716 | 0 | 0.09273618 | 0 | 0 | 0
7155 | 248739.5 | 2010-10-24 07:09 | 2551.277 | 2 | 23 | 0.549958 | 3.940885 | 21.47854 | 21.08125 | 85.83539 | 76.57716 | 3.237724e-05 | 0.09273618 | 0 | 0 | 0
7156 | 248769.5 | 2010-10-24 07:09 | 2581.292 | 2 | 23 | 0.5501383 | 3.942667 | 21.48313 | 21.08125 | 85.85347 | 76.57716 | 9.717941e-05 | 0.09273618 | 0 | 0 | 0
7157 | 248799.6 | 2010-10-24 07:10 | 2611.307 | 2 | 23 | 0.549958 | 3.9438 | 21.48771 | 21.08125 | 85.87155 | 76.57716 | -3.237724e-05 | 0.09273618 | 0 | 0 | 0
7158 | 248829.6 | 2010-10-24 07:10 | 2641.322 | 2 | 23 | 0.5497776 | 3.945743 | 21.4923 | 21.08125 | 85.88964 | 76.57716 | 6.475449e-05 | 0.09273618 | 0 | 0 | 0
7159 | 248859.6 | 2010-10-24 07:11 | 2671.337 | 2 | 23 | 0.5501383 | 3.947363 | 21.49689 | 21.08125 | 85.90774 | 76.57716 | 6.475449e-05 | 0.09273618 | 0 | 0 | 0
7160 | 248889.6 | 2010-10-24 07:11 | 2701.352 | 2 | 23 | 0.549958 | 3.948982 | 21.50147 | 21.08125 | 85.92585 | 76.57716 | 3.237724e-05 | 0.09273618 | 0 | 0 | 0
7161 | 248919.6 | 2010-10-24 07:12 | 2731.368 | 2 | 23 | 0.5501383 | 3.950601 | 21.50606 | 21.08125 | 85.94396 | 76.57716 | 3.237724e-05 | 0.09273618 | 0 | 0 | 0
7162 | 248949.6 | 2010-10-24 07:12 | 2761.383 | 2 | 23 | 0.5501383 | 3.952221 | 21.51064 | 21.08125 | 85.96208 | 76.57716 | 3.237724e-05 | 0.09273618 | 0 | 0 | 0
7163 | 248979.6 | 2010-10-24 07:13 | 2791.398 | 2 | 23 | 0.549958 | 3.95384 | 21.51523 | 21.08125 | 85.98021 | 76.57716 | 3.237724e-05 | 0.09273618 | 0 | 0 | 0
7164 | 249009.7 | 2010-10-24 07:13 | 2821.413 | 2 | 23 | 0.549958 | 3.955459 | 21.51982 | 21.08125 | 85.99835 | 76.57716 | 0 | 0.09273618 | 0 | 0 | 0
7165 | 249039.7 | 2010-10-24 07:14 | 2851.428 | 2 | 23 | 0.5501383 | 3.957241 | 21.5244 | 21.08125 | 86.0165 | 76.57716 | 3.242493e-05 | 0.09273618 | 0 | 0 | 0
7166 | 249069.7 | 2010-10-24 07:14 | 2881.444 | 2 | 23 | 0.549958 | 3.95886 | 21.52899 | 21.08125 | 86.03465 | 76.57716 | 3.242493e-05 | 0.09273618 | 0 | 0 | 0
7167 | 249099.7 | 2010-10-24 07:15 | 2911.459 | 2 | 23 | 0.549958 | 3.960641 | 21.53357 | 21.08125 | 86.05281 | 76.57716 | 3.237724e-05 | 0.09273618 | 0 | 0 | 0
7168 | 249129.7 | 2010-10-24 07:15 | 2941.474 | 2 | 23 | 0.5501383 | 3.962423 | 21.53816 | 21.08125 | 86.07098 | 76.57716 | 3.237724e-05 | 0.09273618 | 0 | 0 | 0
7169 | 249159.7 | 2010-10-24 07:16 | 2971.489 | 2 | 23 | 0.5501383 | 3.964042 | 21.54275 | 21.08125 | 86.08915 | 76.57716 | 3.237724e-05 | 0.09273618 | 0 | 0 | 0
7170 | 249189.8 | 2010-10-24 07:16 | 3001.504 | 2 | 23 | 0.5501383 | 3.965985 | 21.54733 | 21.08125 | 86.10734 | 76.57716 | 6.475449e-05 | 0.09273618 | 0 | 0 | 0
7171 | 249219.8 | 2010-10-24 07:17 | 3031.52 | 2 | 23 | 0.5503186 | 3.967767 | 21.55192 | 21.08125 | 86.12553 | 76.57716 | 6.480217e-05 | 0.09273618 | 0 | 0 | 0
7172 | 249249.8 | 2010-10-24 07:17 | 3061.535 | 2 | 23 | 0.549958 | 3.969386 | 21.55651 | 21.08125 | 86.14373 | 76.57716 | -3.237724e-05 | 0.09273618 | 0 | 0 | 0
7173 | 249279.8 | 2010-10-24 07:18 | 3091.55 | 2 | 23 | 0.5501383 | 3.971167 | 21.56109 | 21.08125 | 86.16194 | 76.57716 | 3.237724e-05 | 0.09273618 | 0 | 0 | 0
7174 | 249309.8 | 2010-10-24 07:18 | 3121.565 | 2 | 23 | 0.549958 | 3.97311 | 21.56568 | 21.08125 | 86.18016 | 76.57716 | 6.475449e-05 | 0.09273618 | 0 | 0 | 0
7175 | 249339.8 | 2010-10-24 07:19 | 3151.58 | 2 | 23 | 0.549958 | 3.975054 | 21.57026 | 21.08125 | 86.19838 | 76.57716 | 6.480217e-05 | 0.09273618 | 0 | 0 | 0
7176 | 249369.8 | 2010-10-24 07:19 | 3181.596 | 2 | 23 | 0.549958 | 3.976673 | 21.57485 | 21.08125 | 86.21662 | 76.57716 | 3.242493e-05 | 0.09273618 | 0 | 0 | 0
7177 | 249399.9 | 2010-10-24 07:20 | 3211.611 | 2 | 23 | 0.5501383 | 3.978778 | 21.57944 | 21.08125 | 86.23486 | 76.57716 | 6.475449e-05 | 0.09273618 | 0 | 0 | 0
7178 | 249429.9 | 2010-10-24 07:20 | 3241.626 | 2 | 23 | 0.5501383 | 3.980721 | 21.58402 | 21.08125 | 86.25311 | 76.57716 | 6.480217e-05 | 0.09273618 | 0 | 0 | 0
7179 | 249459.9 | 2010-10-24 07:21 | 3271.641 | 2 | 23 | 0.5501383 | 3.982664 | 21.58861 | 21.08125 | 86.27137 | 76.57716 | 3.237724e-05 | 0.09273618 | 0 | 0 | 0
7180 | 249489.9 | 2010-10-24 07:21 | 3301.656 | 2 | 23 | 0.549958 | 3.984607 | 21.59319 | 21.08125 | 86.28964 | 76.57716 | 6.475449e-05 | 0.09273618 | 0 | 0 | 0
7181 | 249519.9 | 2010-10-24 07:22 | 3331.672 | 2 | 23 | 0.5501383 | 3.986389 | 21.59778 | 21.08125 | 86.30792 | 76.57716 | 3.242493e-05 | 0.09273618 | 0 | 0 | 0
7182 | 249549.9 | 2010-10-24 07:22 | 3361.687 | 2 | 23 | 0.549958 | 3.988494 | 21.60237 | 21.08125 | 86.3262 | 76.57716 | 3.237724e-05 | 0.09273618 | 0 | 0 | 0
7183 | 249580 | 2010-10-24 07:23 | 3391.702 | 2 | 23 | 0.5501383 | 3.990599 | 21.60695 | 21.08125 | 86.3445 | 76.57716 | 3.237724e-05 | 0.09273618 | 0 | 0 | 0
7184 | 249610 | 2010-10-24 07:23 | 3421.717 | 2 | 23 | 0.549958 | 3.992542 | 21.61154 | 21.08125 | 86.36281 | 76.57716 | 6.475449e-05 | 0.09273618 | 0 | 0 | 0
7185 | 249640 | 2010-10-24 07:24 | 3451.733 | 2 | 23 | 0.549958 | 3.994648 | 21.61612 | 21.08125 | 86.38112 | 76.57716 | 3.237724e-05 | 0.09273618 | 0 | 0 | 0
7186 | 249670 | 2010-10-24 07:24 | 3481.748 | 2 | 23 | 0.549958 | 3.996753 | 21.62071 | 21.08125 | 86.39945 | 76.57716 | 3.237724e-05 | 0.09273618 | 0 | 0 | 0
7187 | 249700 | 2010-10-24 07:25 | 3511.763 | 2 | 23 | 0.5501383 | 3.99902 | 21.6253 | 21.08125 | 86.41778 | 76.57716 | 6.475449e-05 | 0.09273618 | 0 | 0 | 0
7188 | 249730 | 2010-10-24 07:25 | 3541.778 | 2 | 23 | 0.549958 | 4.001125 | 21.62988 | 21.08125 | 86.43613 | 76.57716 | 6.475449e-05 | 0.09273618 | 0 | 0 | 0
7189 | 249760 | 2010-10-24 07:26 | 3571.793 | 2 | 23 | 0.549958 | 4.00323 | 21.63447 | 21.08125 | 86.45448 | 76.57716 | 9.717941e-05 | 0.09273618 | 0 | 0 | 0
7190 | 249790.1 | 2010-10-24 07:26 | 3601.808 | 2 | 23 | 0.549958 | 4.005335 | 21.63906 | 21.08125 | 86.47284 | 76.57716 | 3.232956e-05 | 0.09273618 | 0 | 0 | 0
7191 | 249820.1 | 2010-10-24 07:27 | 3631.824 | 2 | 23 | 0.549958 | 4.007602 | 21.64364 | 21.08125 | 86.49122 | 76.57716 | 3.242493e-05 | 0.09273618 | 0 | 0 | 0
7192 | 249850.1 | 2010-10-24 07:27 | 3661.839 | 2 | 23 | 0.5503186 | 4.010193 | 21.64823 | 21.08125 | 86.5096 | 76.57716 | 9.708405e-05 | 0.09273618 | 0 | 0 | 0
7193 | 249880.1 | 2010-10-24 07:28 | 3691.854 | 2 | 23 | 0.5501383 | 4.012298 | 21.65281 | 21.08125 | 86.528 | 76.57716 | 6.475449e-05 | 0.09273618 | 0 | 0 | 0
7194 | 249910.1 | 2010-10-24 07:28 | 3721.869 | 2 | 23 | 0.5501383 | 4.014403 | 21.6574 | 21.08125 | 86.5464 | 76.57716 | 6.475449e-05 | 0.09273618 | 0 | 0 | 0
7195 | 249940.1 | 2010-10-24 07:29 | 3751.885 | 2 | 23 | 0.5501383 | 4.016832 | 21.66199 | 21.08125 | 86.56482 | 76.57716 | 6.475449e-05 | 0.09273618 | 0 | 0 | 0
7196 | 249970.2 | 2010-10-24 07:29 | 3781.9 | 2 | 23 | 0.5501383 | 4.018938 | 21.66657 | 21.08125 | 86.58325 | 76.57716 | 6.475449e-05 | 0.09273618 | 0 | 0 | 0
7197 | 250000.2 | 2010-10-24 07:30 | 3811.915 | 2 | 23 | 0.5501383 | 4.021367 | 21.67116 | 21.08125 | 86.60169 | 76.57716 | 6.475449e-05 | 0.09273618 | 0 | 0 | 0
7198 | 250030.2 | 2010-10-24 07:30 | 3841.93 | 2 | 23 | 0.549958 | 4.023633 | 21.67574 | 21.08125 | 86.62013 | 76.57716 | 3.232956e-05 | 0.09273618 | 0 | 0 | 0
7199 | 250060.2 | 2010-10-24 07:31 | 3871.945 | 2 | 23 | 0.5501383 | 4.026225 | 21.68033 | 21.08125 | 86.63859 | 76.57716 | 9.717941e-05 | 0.09273618 | 0 | 0 | 0
7200 | 250090.2 | 2010-10-24 07:31 | 3901.961 | 2 | 23 | 0.5501383 | 4.028654 | 21.68492 | 21.08125 | 86.65706 | 76.57716 | 9.717941e-05 | 0.09273618 | 0 | 0 | 0
7201 | 250120.2 | 2010-10-24 07:32 | 3931.976 | 2 | 23 | 0.5501383 | 4.030921 | 21.6895 | 21.08125 | 86.67554 | 76.57716 | 3.232956e-05 | 0.09273618 | 0 | 0 | 0
7202 | 250150.2 | 2010-10-24 07:32 | 3961.991 | 2 | 23 | 0.549958 | 4.033512 | 21.69409 | 21.08125 | 86.69404 | 76.57716 | 9.717941e-05 | 0.09273618 | 0 | 0 | 0
7203 | 250180.3 | 2010-10-24 07:33 | 3992.006 | 2 | 23 | 0.5501383 | 4.035941 | 21.69867 | 21.08125 | 86.71254 | 76.57716 | 6.475449e-05 | 0.09273618 | 0 | 0 | 0
7204 | 250210.3 | 2010-10-24 07:33 | 4022.021 | 2 | 23 | 0.549958 | 4.038532 | 21.70326 | 21.08125 | 86.73105 | 76.57716 | 0.0001296043 | 0.09273618 | 0 | 0 | 0
7205 | 250240.3 | 2010-10-24 07:34 | 4052.037 | 2 | 23 | 0.549958 | 4.040961 | 21.70785 | 21.08125 | 86.74958 | 76.57716 | 6.484985e-05 | 0.09273618 | 0 | 0 | 0
7206 | 250270.3 | 2010-10-24 07:34 | 4082.052 | 2 | 23 | 0.549958 | 4.04339 | 21.71243 | 21.08125 | 86.76812 | 76.57716 | 6.484985e-05 | 0.09273618 | 0 | 0 | 0
7207 | 250300.3 | 2010-10-24 07:35 | 4112.069 | 2 | 23 | 0.5501383 | 4.046143 | 21.71702 | 21.08125 | 86.78667 | 76.57716 | 9.717941e-05 | 0.09273618 | 0 | 0 | 0
7208 | 250330.3 | 2010-10-24 07:35 | 4142.082 | 2 | 23 | 0.5501383 | 4.048733 | 21.72161 | 21.08125 | 86.80523 | 76.57716 | 6.475449e-05 | 0.09273618 | 0 | 0 | 0
7209 | 250360.3 | 2010-10-24 07:36 | 4172.098 | 2 | 23 | 0.5503186 | 4.051324 | 21.72619 | 21.08125 | 86.8238 | 76.57716 | 9.717941e-05 | 0.09273618 | 0 | 0 | 0
7210 | 250390.4 | 2010-10-24 07:36 | 4202.113 | 2 | 23 | 0.549958 | 4.053916 | 21.73078 | 21.08125 | 86.84239 | 76.57716 | 9.717941e-05 | 0.09273618 | 0 | 0 | 0
7211 | 250420.4 | 2010-10-24 07:37 | 4232.128 | 2 | 23 | 0.5501383 | 4.056506 | 21.73536 | 21.08125 | 86.86098 | 76.57716 | 9.717941e-05 | 0.09273618 | 0 | 0 | 0
7212 | 250450.4 | 2010-10-24 07:37 | 4262.143 | 2 | 23 | 0.549958 | 4.059259 | 21.73995 | 21.08125 | 86.87959 | 76.57716 | 9.708405e-05 | 0.09273618 | 0 | 0 | 0
7213 | 250480.4 | 2010-10-24 07:38 | 4292.158 | 2 | 23 | 0.549958 | 4.06185 | 21.74454 | 21.08125 | 86.89822 | 76.57716 | 3.242493e-05 | 0.09273618 | 0 | 0 | 0
7214 | 250510.4 | 2010-10-24 07:38 | 4322.173 | 2 | 23 | 0.549958 | 4.064603 | 21.74912 | 21.08125 | 86.91685 | 76.57716 | 9.717941e-05 | 0.09273618 | 0 | 0 | 0
7215 | 250540.4 | 2010-10-24 07:39 | 4352.189 | 2 | 23 | 0.549958 | 4.067356 | 21.75371 | 21.08125 | 86.9355 | 76.57716 | 6.475449e-05 | 0.09273618 | 0 | 0 | 0
7216 | 250570.5 | 2010-10-24 07:39 | 4382.204 | 2 | 23 | 0.5501383 | 4.070271 | 21.75829 | 21.08125 | 86.95416 | 76.57716 | 9.717941e-05 | 0.09273618 | 0 | 0 | 0
7217 | 250600.5 | 2010-10-24 07:40 | 4412.219 | 2 | 23 | 0.549958 | 4.073185 | 21.76288 | 21.08125 | 86.97283 | 76.57716 | 9.717941e-05 | 0.09273618 | 0 | 0 | 0
7218 | 250630.5 | 2010-10-24 07:40 | 4442.234 | 2 | 23 | 0.549958 | 4.075777 | 21.76747 | 21.08125 | 86.99152 | 76.57716 | 6.484985e-05 | 0.09273618 | 0 | 0 | 0
7219 | 250660.5 | 2010-10-24 07:41 | 4472.25 | 2 | 23 | 0.549958 | 4.078691 | 21.77205 | 21.08125 | 87.01021 | 76.57716 | 9.708405e-05 | 0.09273618 | 0 | 0 | 0
7220 | 250690.5 | 2010-10-24 07:41 | 4502.265 | 2 | 23 | 0.5501383 | 4.081606 | 21.77664 | 21.08125 | 87.02893 | 76.57716 | 6.475449e-05 | 0.09273618 | 0 | 0 | 0
7221 | 250720.5 | 2010-10-24 07:42 | 4532.28 | 2 | 23 | 0.5501383 | 4.084521 | 21.78122 | 21.08125 | 87.04765 | 76.57716 | 0.000129509 | 0.09273618 | 0 | 0 | 0
7222 | 250750.5 | 2010-10-24 07:42 | 4562.295 | 2 | 23 | 0.5501383 | 4.087436 | 21.78581 | 21.08125 | 87.06639 | 76.57716 | 3.242493e-05 | 0.09273618 | 0 | 0 | 0
7223 | 250780.6 | 2010-10-24 07:43 | 4592.31 | 2 | 23 | 0.5501383 | 4.090512 | 21.7904 | 21.08125 | 87.08514 | 76.57716 | 9.717941e-05 | 0.09273618 | 0 | 0 | 0
7224 | 250810.6 | 2010-10-24 07:43 | 4622.325 | 2 | 23 | 0.5497776 | 4.093427 | 21.79498 | 21.08125 | 87.10391 | 76.57716 | 6.475449e-05 | 0.09273618 | 0 | 0 | 0
7225 | 250840.6 | 2010-10-24 07:44 | 4652.341 | 2 | 23 | 0.549958 | 4.096504 | 21.79957 | 21.08125 | 87.12269 | 76.57716 | 9.708405e-05 | 0.09273618 | 0 | 0 | 0
7226 | 250870.6 | 2010-10-24 07:44 | 4682.356 | 2 | 23 | 0.5497776 | 4.099419 | 21.80415 | 21.08125 | 87.14148 | 76.57716 | 6.475449e-05 | 0.09273618 | 0 | 0 | 0
7227 | 250900.6 | 2010-10-24 07:45 | 4712.371 | 2 | 23 | 0.5501383 | 4.102657 | 21.80874 | 21.08125 | 87.16029 | 76.57716 | 0.0001619339 | 0.09273618 | 0 | 0 | 0
7228 | 250930.6 | 2010-10-24 07:45 | 4742.386 | 2 | 23 | 0.5501383 | 4.105572 | 21.81333 | 21.08125 | 87.17911 | 76.57716 | 6.475449e-05 | 0.09273618 | 0 | 0 | 0
7229 | 250960.7 | 2010-10-24 07:46 | 4772.401 | 2 | 23 | 0.5501383 | 4.108649 | 21.81791 | 21.08125 | 87.19795 | 76.57716 | 6.475449e-05 | 0.09273618 | 0 | 0 | 0
7230 | 250990.7 | 2010-10-24 07:46 | 4802.417 | 2 | 23 | 0.5501383 | 4.111887 | 21.8225 | 21.08125 | 87.2168 | 76.57716 | 9.708405e-05 | 0.09273618 | 0 | 0 | 0
7231 | 251020.7 | 2010-10-24 07:47 | 4832.432 | 2 | 23 | 0.549958 | 4.114964 | 21.82709 | 21.08125 | 87.23566 | 76.57716 | 6.475449e-05 | 0.09273618 | 0 | 0 | 0
7232 | 251050.7 | 2010-10-24 07:47 | 4862.447 | 2 | 23 | 0.5503186 | 4.118365 | 21.83167 | 21.08125 | 87.25454 | 76.57716 | 0.000129509 | 0.09273618 | 0 | 0 | 0
7233 | 251080.7 | 2010-10-24 07:48 | 4892.462 | 2 | 23 | 0.549958 | 4.121442 | 21.83626 | 21.08125 | 87.27344 | 76.57716 | 6.475449e-05 | 0.09273618 | 0 | 0 | 0
7234 | 251110.7 | 2010-10-24 07:48 | 4922.477 | 2 | 23 | 0.5501383 | 4.124842 | 21.84084 | 21.08125 | 87.29234 | 76.57716 | 9.708405e-05 | 0.09273618 | 0 | 0 | 0
7235 | 251140.7 | 2010-10-24 07:49 | 4952.493 | 2 | 23 | 0.5501383 | 4.128081 | 21.84543 | 21.08125 | 87.31127 | 76.57716 | 9.708405e-05 | 0.09273618 | 0 | 0 | 0
7236 | 251170.8 | 2010-10-24 07:49 | 4982.508 | 2 | 23 | 0.549958 | 4.131158 | 21.85002 | 21.08125 | 87.33021 | 76.57716 | 9.717941e-05 | 0.09273618 | 0 | 0 | 0
7237 | 251200.8 | 2010-10-24 07:50 | 5012.523 | 2 | 23 | 0.549958 | 4.134558 | 21.8546 | 21.08125 | 87.34916 | 76.57716 | 9.708405e-05 | 0.09273618 | 0 | 0 | 0
7238 | 251230.8 | 2010-10-24 07:50 | 5042.538 | 2 | 23 | 0.549958 | 4.137959 | 21.85919 | 21.08125 | 87.36813 | 76.57716 | 0.000129509 | 0.09273618 | 0 | 0 | 0
7239 | 251260.8 | 2010-10-24 07:51 | 5072.553 | 2 | 23 | 0.5501383 | 4.141198 | 21.86377 | 21.08125 | 87.38712 | 76.57716 | 6.475449e-05 | 0.09273618 | 0 | 0 | 0
7240 | 251290.8 | 2010-10-24 07:51 | 5102.569 | 2 | 23 | 0.549958 | 4.144598 | 21.86836 | 21.08125 | 87.40611 | 76.57716 | 9.717941e-05 | 0.09273618 | 0 | 0 | 0
7241 | 251320.8 | 2010-10-24 07:52 | 5132.584 | 2 | 23 | 0.5497776 | 4.147999 | 21.87295 | 21.08125 | 87.42513 | 76.57716 | 9.717941e-05 | 0.09273618 | 0 | 0 | 0
7242 | 251350.9 | 2010-10-24 07:52 | 5162.599 | 2 | 23 | 0.549958 | 4.1514 | 21.87753 | 21.08125 | 87.44415 | 76.57716 | 3.242493e-05 | 0.09273618 | 0 | 0 | 0
7243 | 251380.9 | 2010-10-24 07:53 | 5192.614 | 2 | 23 | 0.5497776 | 4.154962 | 21.88212 | 21.08125 | 87.4632 | 76.57716 | 6.475449e-05 | 0.09273618 | 0 | 0 | 0
7244 | 251410.9 | 2010-10-24 07:53 | 5222.629 | 2 | 23 | 0.5501383 | 4.158525 | 21.8867 | 21.08125 | 87.48226 | 76.57716 | 6.475449e-05 | 0.09273618 | 0 | 0 | 0
7245 | 251440.9 | 2010-10-24 07:54 | 5252.645 | 2 | 23 | 0.5501383 | 4.161925 | 21.89129 | 21.08125 | 87.50134 | 76.57716 | 6.475449e-05 | 0.09273618 | 0 | 0 | 0
7246 | 251470.9 | 2010-10-24 07:54 | 5282.66 | 2 | 23 | 0.549958 | 4.165488 | 21.89587 | 21.08125 | 87.52043 | 76.57716 | 6.475449e-05 | 0.09273618 | 0 | 0 | 0
7247 | 251500.9 | 2010-10-24 07:55 | 5312.675 | 2 | 23 | 0.549958 | 4.169212 | 21.90046 | 21.08125 | 87.53955 | 76.57716 | 0.0001296043 | 0.09273618 | 0 | 0 | 0
7248 | 251530.9 | 2010-10-24 07:55 | 5342.69 | 2 | 23 | 0.549958 | 4.172775 | 21.90505 | 21.08125 | 87.55867 | 76.57716 | 0.000129509 | 0.09273618 | 0 | 0 | 0
7249 | 251561 | 2010-10-24 07:56 | 5372.706 | 2 | 23 | 0.5501383 | 4.176337 | 21.90963 | 21.08125 | 87.57782 | 76.57716 | 9.717941e-05 | 0.09273618 | 0 | 0 | 0
7250 | 251591 | 2010-10-24 07:56 | 5402.721 | 2 | 23 | 0.5501383 | 4.180062 | 21.91422 | 21.08125 | 87.59698 | 76.57716 | 6.475449e-05 | 0.09273618 | 0 | 0 | 0
7251 | 251621 | 2010-10-24 07:57 | 5432.736 | 2 | 23 | 0.549958 | 4.183624 | 21.9188 | 21.08125 | 87.61616 | 76.57716 | 9.717941e-05 | 0.09273618 | 0 | 0 | 0
7252 | 251651 | 2010-10-24 07:57 | 5462.751 | 2 | 23 | 0.549958 | 4.187511 | 21.92339 | 21.08125 | 87.63535 | 76.57716 | 9.717941e-05 | 0.09273618 | 0 | 0 | 0
7253 | 251681 | 2010-10-24 07:58 | 5492.766 | 2 | 23 | 0.549958 | 4.191073 | 21.92798 | 21.08125 | 87.65456 | 76.57716 | 9.717941e-05 | 0.09273618 | 0 | 0 | 0
7254 | 251711 | 2010-10-24 07:58 | 5522.781 | 2 | 23 | 0.549958 | 4.194798 | 21.93256 | 21.08125 | 87.67379 | 76.57716 | 9.717941e-05 | 0.09273618 | 0 | 0 | 0
7255 | 251741 | 2010-10-24 07:59 | 5552.797 | 2 | 23 | 0.549958 | 4.198684 | 21.93715 | 21.08125 | 87.69303 | 76.57716 | 0.000129509 | 0.09273618 | 0 | 0 | 0
7256 | 251751.6 | 2010-10-24 07:59 | 5563.39 | 2 | 23 | 0.5501383 | 4.200141 | 21.93876 | 21.08125 | 87.69983 | 76.57716 | 0.0001619339 | 0.09273618 | 0 | 0 | 0
7257 | 251781.7 | 2010-10-24 08:00 | 30.01521 | 3 | 23 | 0 | 4.115612 | 21.93876 | 21.08125 | 87.69983 | 76.57716 | -0.0003562927 | 0.09273618 | 0 | 0 | 0
7258 | 251811.7 | 2010-10-24 08:00 | 60.03043 | 3 | 23 | 0 | 4.105248 | 21.93876 | 21.08125 | 87.69983 | 76.57716 | -0.0001619339 | 0.09273618 | 0 | 0 | 0
7259 | 251841.7 | 2010-10-24 08:01 | 90.04561 | 3 | 23 | 0 | 4.098933 | 21.93876 | 21.08125 | 87.69983 | 76.57716 | -0.0001619339 | 0.09273618 | 0 | 0 | 0
7260 | 251871.7 | 2010-10-24 08:01 | 120.0139 | 3 | 23 | 0 | 4.09537 | 21.93876 | 21.08125 | 87.69983 | 76.57716 | -3.242493e-05 | 0.09273618 | 0 | 0 | 0
7261 | 251871.7 | 2010-10-24 08:01 | 3.01752059e-06 | 4 | 23 | 0.9872144 | 4.19998 | 21.93876 | 21.08125 | 87.69983 | 76.57716 | 0 | 0.09273618 | 0 | 0 | 0
7262 | 251872.6 | 2010-10-24 08:01 | 0.9839358 | 4 | 23 | 0.9363664 | 4.19998 | 21.93903 | 21.08125 | 87.70092 | 76.57716 | 0 | 0.09273618 | 0 | 0 | 0
7263 | 251874.9 | 2010-10-24 08:01 | 3.202632 | 4 | 23 | 0.8858791 | 4.19998 | 21.93959 | 21.08125 | 87.70328 | 76.57716 | 0 | 0.09273618 | 0 | 0 | 0
7264 | 251878.2 | 2010-10-24 08:01 | 6.499473 | 4 | 23 | 0.8357524 | 4.19998 | 21.94037 | 21.08125 | 87.70658 | 76.57716 | 0 | 0.09273618 | 0 | 0 | 0
7265 | 251882.7 | 2010-10-24 08:01 | 11.04629 | 4 | 23 | 0.785265 | 4.19998 | 21.9414 | 21.08125 | 87.71088 | 76.57716 | 0 | 0.09273618 | 0 | 0 | 0
7266 | 251888.6 | 2010-10-24 08:01 | 16.92132 | 4 | 23 | 0.7351384 | 4.200141 | 21.94263 | 21.08125 | 87.71608 | 76.57716 | 3.232956e-05 | 0.09273618 | 0 | 0 | 0
7267 | 251896.4 | 2010-10-24 08:02 | 24.70247 | 4 | 23 | 0.6850116 | 4.19998 | 21.94417 | 21.08125 | 87.72252 | 76.57716 | 0 | 0.09273618 | 0 | 0 | 0
7268 | 251906.7 | 2010-10-24 08:02 | 35.04606 | 4 | 23 | 0.6347046 | 4.19998 | 21.94606 | 21.08125 | 87.73046 | 76.57716 | 0 | 0.09273618 | 0 | 0 | 0
7269 | 251921.4 | 2010-10-24 08:02 | 49.73335 | 4 | 23 | 0.5845779 | 4.200141 | 21.94854 | 21.08125 | 87.74088 | 76.57716 | 0 | 0.09273618 | 0 | 0 | 0
7270 | 251944.1 | 2010-10-24 08:02 | 72.38963 | 4 | 23 | 0.5344511 | 4.19998 | 21.95205 | 21.08125 | 87.75562 | 76.57716 | 0 | 0.09273618 | 0 | 0 | 0
7271 | 251983.5 | 2010-10-24 08:03 | 111.8417 | 4 | 23 | 0.4843244 | 4.19998 | 21.95761 | 21.08125 | 87.77896 | 76.57716 | 0 | 0.09273618 | 0 | 0 | 0
7272 | 252052.8 | 2010-10-24 08:04 | 181.1845 | 4 | 23 | 0.4341977 | 4.19998 | 21.96642 | 21.08125 | 87.81597 | 76.57716 | -3.232956e-05 | 0.09273618 | 0 | 0 | 0
7273 | 252153.8 | 2010-10-24 08:06 | 282.1363 | 4 | 23 | 0.384071 | 4.19998 | 21.97787 | 21.08125 | 87.86407 | 76.57716 | 3.242493e-05 | 0.09273618 | 0 | 0 | 0
7274 | 252278.4 | 2010-10-24 08:08 | 406.7751 | 4 | 23 | 0.3339443 | 4.19998 | 21.99028 | 21.08125 | 87.91621 | 76.57716 | 0 | 0.09273618 | 0 | 0 | 0
7275 | 252426.2 | 2010-10-24 08:10 | 554.5232 | 4 | 23 | 0.2838176 | 4.19998 | 22.00294 | 21.08125 | 87.96938 | 76.57716 | -3.232956e-05 | 0.09273618 | 0 | 0 | 0
7276 | 252603.7 | 2010-10-24 08:13 | 732.0206 | 4 | 23 | 0.2336908 | 4.19998 | 22.01568 | 21.08125 | 88.02287 | 76.57716 | 0 | 0.09273618 | 0 | 0 | 0
7277 | 252825.8 | 2010-10-24 08:17 | 954.1736 | 4 | 23 | 0.1835641 | 4.19998 | 22.0285 | 21.08125 | 88.07671 | 76.57716 | -3.232956e-05 | 0.09273618 | 0 | 0 | 0
7278 | 253122.4 | 2010-10-24 08:22 | 1250.716 | 4 | 23 | 0.1334374 | 4.199818 | 22.04145 | 21.08125 | 88.13111 | 76.57716 | -6.475449e-05 | 0.09273618 | 0 | 0 | 0
7279 | 253588 | 2010-10-24 08:30 | 1716.335 | 4 | 23 | 0.08331067 | 4.19998 | 22.05521 | 21.08125 | 88.18889 | 76.57716 | 0 | 0.09273618 | 0 | 0 | 0
7280 | 254140.1 | 2010-10-24 08:39 | 2268.421 | 4 | 23 | 0.04995297 | 4.19998 | 22.06521 | 21.08125 | 88.2309 | 76.57716 | -3.232956e-05 | 0.09273618 | 0 | 0 | 0
7281 | 254170.1 | 2010-10-24 08:39 | 30.01531 | 5 | 23 | 0 | 4.192369 | 22.06521 | 21.08125 | 88.2309 | 76.57716 | 0 | 0.09273618 | 0 | 0 | 0
7282 | 254200.1 | 2010-10-24 08:40 | 60.01487 | 5 | 23 | 0 | 4.190911 | 22.06521 | 21.08125 | 88.2309 | 76.57716 | -6.475449e-05 | 0.09273618 | 0 | 0 | 0
7283 | 254200.3 | 2010-10-24 08:40 | 0.1873998 | 6 | 23 | -0.0003540663 | 4.190911 | 22.06521 | 21.08125 | 88.2309 | 76.57716 | 0 | 0.09509047 | 0 | 0 | 0
7284 | 254205.1 | 2010-10-24 08:40 | 5.015615 | 6 | 23 | -0.0001737543 | 4.190911 | 22.06521 | 21.08125 | 88.2309 | 76.57716 | -3.242493e-05 | 0.09509047 | 0 | 0 | 0
7285 | 254235.1 | 2010-10-24 08:41 | 30.0152 | 7 | 23 | -1.099355 | 4.016994 | 22.06521 | 21.09042 | 88.2309 | 76.61418 | -0.0009068489 | 0.09509047 | 0 | 0 | 0
7286 | 254265.2 | 2010-10-24 08:41 | 60.0304 | 7 | 23 | -1.099536 | 3.991247 | 22.06521 | 21.09959 | 88.2309 | 76.65088 | -0.0005505562 | 0.09509047 | 0 | 0 | 0
7287 | 254295.2 | 2010-10-24 08:42 | 90.04559 | 7 | 23 | -1.099355 | 3.973434 | 22.06521 | 21.10875 | 88.2309 | 76.68738 | -0.0003886223 | 0.09509047 | 0 | 0 | 0
7288 | 254325.2 | 2010-10-24 08:42 | 120.0608 | 7 | 23 | -1.099355 | 3.959508 | 22.06521 | 21.11792 | 88.2309 | 76.72373 | -0.0002914905 | 0.09509047 | 0 | 0 | 0
7289 | 254355.2 | 2010-10-24 08:43 | 150.0761 | 7 | 23 | -1.099355 | 3.947849 | 22.06521 | 21.12709 | 88.2309 | 76.75997 | -0.0002914905 | 0.09509047 | 0 | 0 | 0
7290 | 254385.2 | 2010-10-24 08:43 | 180.0913 | 7 | 23 | -1.099355 | 3.936999 | 22.06521 | 21.13625 | 88.2309 | 76.79611 | -0.0002914905 | 0.09509047 | 0 | 0 | 0
7291 | 254415.2 | 2010-10-24 08:44 | 210.1065 | 7 | 23 | -1.099536 | 3.927121 | 22.06521 | 21.14542 | 88.2309 | 76.83216 | -0.0002914905 | 0.09509047 | 0 | 0 | 0
7292 | 254445.2 | 2010-10-24 08:44 | 240.1216 | 7 | 23 | -1.099536 | 3.917729 | 22.06521 | 21.15459 | 88.2309 | 76.86811 | -0.0002590656 | 0.09509047 | 0 | 0 | 0
7293 | 254475.3 | 2010-10-24 08:45 | 270.1369 | 7 | 23 | -1.099536 | 3.90866 | 22.06521 | 21.16375 | 88.2309 | 76.90398 | -0.0002267361 | 0.09509047 | 0 | 0 | 0
7294 | 254505.3 | 2010-10-24 08:45 | 300.152 | 7 | 23 | -1.099716 | 3.899592 | 22.06521 | 21.17292 | 88.2309 | 76.93977 | -0.0002914905 | 0.09509047 | 0 | 0 | 0
7295 | 254535.3 | 2010-10-24 08:46 | 330.1674 | 7 | 23 | -1.099536 | 3.891172 | 22.06521 | 21.18209 | 88.2309 | 76.97548 | -0.0002266884 | 0.09509047 | 0 | 0 | 0
7296 | 254565.3 | 2010-10-24 08:46 | 360.1824 | 7 | 23 | -1.099355 | 3.882589 | 22.06521 | 21.19125 | 88.2309 | 77.01111 | -0.0002267361 | 0.09509047 | 0 | 0 | 0
7297 | 254595.3 | 2010-10-24 08:47 | 390.1976 | 7 | 23 | -1.099536 | 3.874331 | 22.06521 | 21.20042 | 88.2309 | 77.04667 | -0.0001943111 | 0.09509047 | 0 | 0 | 0
7298 | 254625.3 | 2010-10-24 08:47 | 420.2128 | 7 | 23 | -1.099536 | 3.866072 | 22.06521 | 21.20959 | 88.2309 | 77.08214 | -0.0001943111 | 0.09509047 | 0 | 0 | 0
7299 | 254655.4 | 2010-10-24 08:48 | 450.228 | 7 | 23 | -1.099536 | 3.857975 | 22.06521 | 21.21875 | 88.2309 | 77.11755 | -0.0002266884 | 0.09509047 | 0 | 0 | 0
7300 | 254685.4 | 2010-10-24 08:48 | 480.2431 | 7 | 23 | -1.099536 | 3.85004 | 22.06521 | 21.22792 | 88.2309 | 77.15288 | -0.0002266884 | 0.09509047 | 0 | 0 | 0
7301 | 254715.4 | 2010-10-24 08:49 | 510.2584 | 7 | 23 | -1.099536 | 3.841944 | 22.06521 | 21.23709 | 88.2309 | 77.18813 | -0.0002591133 | 0.09509047 | 0 | 0 | 0
7302 | 254745.4 | 2010-10-24 08:49 | 540.2737 | 7 | 23 | -1.099536 | 3.834495 | 22.06521 | 21.24625 | 88.2309 | 77.22332 | -0.0002266884 | 0.09509047 | 0 | 0 | 0
7303 | 254775.4 | 2010-10-24 08:50 | 570.2889 | 7 | 23 | -1.099536 | 3.827046 | 22.06521 | 21.25542 | 88.2309 | 77.25843 | -0.0001943111 | 0.09509047 | 0 | 0 | 0
7304 | 254805.4 | 2010-10-24 08:50 | 600.3042 | 7 | 23 | -1.099355 | 3.819597 | 22.06521 | 21.26459 | 88.2309 | 77.29348 | -0.0002267361 | 0.09509047 | 0 | 0 | 0
7305 | 254835.4 | 2010-10-24 08:51 | 630.3194 | 7 | 23 | -1.099355 | 3.812148 | 22.06521 | 21.27375 | 88.2309 | 77.32846 | -0.0001619339 | 0.09509047 | 0 | 0 | 0
7306 | 254865.5 | 2010-10-24 08:51 | 660.3345 | 7 | 23 | -1.099536 | 3.804861 | 22.06521 | 21.28292 | 88.2309 | 77.36337 | -0.0001619339 | 0.09509047 | 0 | 0 | 0
7307 | 254895.5 | 2010-10-24 08:52 | 690.3497 | 7 | 23 | -1.099536 | 3.797736 | 22.06521 | 21.29209 | 88.2309 | 77.39822 | -0.0001943588 | 0.09509047 | 0 | 0 | 0
7308 | 254925.5 | 2010-10-24 08:52 | 720.3649 | 7 | 23 | -1.099355 | 3.790935 | 22.06521 | 21.30125 | 88.2309 | 77.433 | -0.0001619339 | 0.09509047 | 0 | 0 | 0
7309 | 254955.5 | 2010-10-24 08:53 | 750.3801 | 7 | 23 | -1.099355 | 3.783971 | 22.06521 | 21.31042 | 88.2309 | 77.46771 | -0.0001619339 | 0.09509047 | 0 | 0 | 0
7310 | 254985.5 | 2010-10-24 08:53 | 780.3953 | 7 | 23 | -1.099355 | 3.77717 | 22.06521 | 21.31959 | 88.2309 | 77.50237 | -0.0002266884 | 0.09509047 | 0 | 0 | 0
7311 | 255015.5 | 2010-10-24 08:54 | 810.4105 | 7 | 23 | -1.099536 | 3.770693 | 22.06521 | 21.32876 | 88.2309 | 77.53697 | -0.0001943111 | 0.09509047 | 0 | 0 | 0
7312 | 255045.6 | 2010-10-24 08:54 | 840.4257 | 7 | 23 | -1.099536 | 3.764377 | 22.06521 | 21.33792 | 88.2309 | 77.5715 | -0.0001619339 | 0.09509047 | 0 | 0 | 0
7313 | 255075.6 | 2010-10-24 08:55 | 870.4411 | 7 | 23 | -1.099175 | 3.758386 | 22.06521 | 21.34709 | 88.2309 | 77.60598 | -9.713173e-05 | 0.09509047 | 0 | 0 | 0
7314 | 255105.6 | 2010-10-24 08:55 | 900.4561 | 7 | 23 | -1.099355 | 3.75207 | 22.06521 | 21.35626 | 88.2309 | 77.64041 | -0.0001943111 | 0.09509047 | 0 | 0 | 0
7315 | 255135.6 | 2010-10-24 08:56 | 930.4713 | 7 | 23 | -1.099536 | 3.746079 | 22.06521 | 21.36542 | 88.2309 | 77.67477 | -0.0001619339 | 0.09509047 | 0 | 0 | 0
7316 | 255165.6 | 2010-10-24 08:56 | 960.4865 | 7 | 23 | -1.099536 | 3.740087 | 22.06521 | 21.37459 | 88.2309 | 77.70908 | -0.0001619339 | 0.09509047 | 0 | 0 | 0
7317 | 255195.6 | 2010-10-24 08:57 | 990.5017 | 7 | 23 | -1.099536 | 3.734258 | 22.06521 | 21.38376 | 88.2309 | 77.74334 | -0.0001943111 | 0.09509047 | 0 | 0 | 0
7318 | 255225.6 | 2010-10-24 08:57 | 1020.517 | 7 | 23 | -1.099536 | 3.728752 | 22.06521 | 21.39292 | 88.2309 | 77.77755 | -0.0001619339 | 0.09509047 | 0 | 0 | 0
7319 | 255255.7 | 2010-10-24 08:58 | 1050.532 | 7 | 23 | -1.099355 | 3.723084 | 22.06521 | 21.40209 | 88.2309 | 77.81171 | -0.0001619339 | 0.09509047 | 0 | 0 | 0
7320 | 255285.7 | 2010-10-24 08:58 | 1080.547 | 7 | 23 | -1.099716 | 3.717417 | 22.06521 | 21.41126 | 88.2309 | 77.84581 | -0.0001619339 | 0.09509047 | 0 | 0 | 0
7321 | 255315.7 | 2010-10-24 08:59 | 1110.563 | 7 | 23 | -1.099355 | 3.712073 | 22.06521 | 21.42042 | 88.2309 | 77.87986 | -0.0001619339 | 0.09509047 | 0 | 0 | 0
7322 | 255345.7 | 2010-10-24 08:59 | 1140.565 | 7 | 23 | -1.099355 | 3.706729 | 22.06521 | 21.42959 | 88.2309 | 77.91385 | -0.0001619339 | 0.09509047 | 0 | 0 | 0
7323 | 255375.7 | 2010-10-24 09:00 | 1170.578 | 7 | 23 | -1.099355 | 3.701547 | 22.06521 | 21.43875 | 88.2309 | 77.9478 | -0.0001295567 | 0.09509047 | 0 | 0 | 0
7324 | 255405.7 | 2010-10-24 09:00 | 1200.593 | 7 | 23 | -1.099536 | 3.696365 | 22.06521 | 21.44792 | 88.2309 | 77.98171 | -0.0001295567 | 0.09509047 | 0 | 0 | 0
7325 | 255435.7 | 2010-10-24 09:01 | 1230.608 | 7 | 23 | -1.099355 | 3.691183 | 22.06521 | 21.45709 | 88.2309 | 78.01557 | -0.000129509 | 0.09509047 | 0 | 0 | 0
7326 | 255465.7 | 2010-10-24 09:01 | 1260.623 | 7 | 23 | -1.099355 | 3.686163 | 22.06521 | 21.46625 | 88.2309 | 78.04939 | -0.0001295567 | 0.09509047 | 0 | 0 | 0
7327 | 255495.8 | 2010-10-24 09:02 | 1290.638 | 7 | 23 | -1.099536 | 3.681143 | 22.06521 | 21.47542 | 88.2309 | 78.08315 | -0.0001619339 | 0.09509047 | 0 | 0 | 0
7328 | 255525.8 | 2010-10-24 09:02 | 1320.654 | 7 | 23 | -1.099716 | 3.675961 | 22.06521 | 21.48459 | 88.2309 | 78.11688 | -0.0001943111 | 0.09509047 | 0 | 0 | 0
7329 | 255555.8 | 2010-10-24 09:03 | 1350.669 | 7 | 23 | -1.099536 | 3.671427 | 22.06521 | 21.49375 | 88.2309 | 78.15055 | -0.0001295567 | 0.09509047 | 0 | 0 | 0
7330 | 255585.8 | 2010-10-24 09:03 | 1380.684 | 7 | 23 | -1.099536 | 3.666731 | 22.06521 | 21.50292 | 88.2309 | 78.18419 | -9.717941e-05 | 0.09509047 | 0 | 0 | 0
7331 | 255615.8 | 2010-10-24 09:04 | 1410.699 | 7 | 23 | -1.099355 | 3.662035 | 22.06521 | 21.51209 | 88.2309 | 78.21778 | -0.000129509 | 0.09509047 | 0 | 0 | 0
7332 | 255645.8 | 2010-10-24 09:04 | 1440.714 | 7 | 23 | -1.099355 | 3.657501 | 22.06521 | 21.52125 | 88.2309 | 78.25133 | -9.717941e-05 | 0.09509047 | 0 | 0 | 0
7333 | 255675.9 | 2010-10-24 09:05 | 1470.729 | 7 | 23 | -1.099536 | 3.652805 | 22.06521 | 21.53042 | 88.2309 | 78.28483 | -9.717941e-05 | 0.09509047 | 0 | 0 | 0
7334 | 255705.9 | 2010-10-24 09:05 | 1500.745 | 7 | 23 | -1.099536 | 3.648271 | 22.06521 | 21.53959 | 88.2309 | 78.3183 | -0.0001619339 | 0.09509047 | 0 | 0 | 0
7335 | 255735.9 | 2010-10-24 09:06 | 1530.76 | 7 | 23 | -1.099536 | 3.643898 | 22.06521 | 21.54875 | 88.2309 | 78.35172 | -0.0001295567 | 0.09509047 | 0 | 0 | 0
7336 | 255765.9 | 2010-10-24 09:06 | 1560.775 | 7 | 23 | -1.099536 | 3.639526 | 22.06521 | 21.55792 | 88.2309 | 78.3851 | -0.0001295567 | 0.09509047 | 0 | 0 | 0
7337 | 255795.9 | 2010-10-24 09:07 | 1590.79 | 7 | 23 | -1.099536 | 3.635478 | 22.06521 | 21.56709 | 88.2309 | 78.41845 | -9.713173e-05 | 0.09509047 | 0 | 0 | 0
7338 | 255825.9 | 2010-10-24 09:07 | 1620.806 | 7 | 23 | -1.099536 | 3.631106 | 22.06521 | 21.57626 | 88.2309 | 78.45175 | -0.0001619339 | 0.09509047 | 0 | 0 | 0
7339 | 255855.9 | 2010-10-24 09:08 | 1650.821 | 7 | 23 | -1.099355 | 3.627057 | 22.06521 | 21.58542 | 88.2309 | 78.48502 | -0.0001619339 | 0.09509047 | 0 | 0 | 0
7340 | 255886 | 2010-10-24 09:08 | 1680.836 | 7 | 23 | -1.099355 | 3.623171 | 22.06521 | 21.59459 | 88.2309 | 78.51825 | -0.000129509 | 0.09509047 | 0 | 0 | 0
7341 | 255916 | 2010-10-24 09:09 | 1710.851 | 7 | 23 | -1.099536 | 3.619447 | 22.06521 | 21.60376 | 88.2309 | 78.55145 | -6.475449e-05 | 0.09509047 | 0 | 0 | 0
7342 | 255946 | 2010-10-24 09:09 | 1740.866 | 7 | 23 | -1.099536 | 3.615398 | 22.06521 | 21.61292 | 88.2309 | 78.58461 | -0.0001619339 | 0.09509047 | 0 | 0 | 0
7343 | 255976 | 2010-10-24 09:10 | 1770.882 | 7 | 23 | -1.099536 | 3.611998 | 22.06521 | 21.62209 | 88.2309 | 78.61773 | -6.475449e-05 | 0.09509047 | 0 | 0 | 0
7344 | 256006 | 2010-10-24 09:10 | 1800.897 | 7 | 23 | -1.099536 | 3.608597 | 22.06521 | 21.63126 | 88.2309 | 78.65083 | -3.237724e-05 | 0.09509047 | 0 | 0 | 0
7345 | 256036 | 2010-10-24 09:11 | 1830.912 | 7 | 23 | -1.099536 | 3.604711 | 22.06521 | 21.64042 | 88.2309 | 78.68389 | -9.713173e-05 | 0.09509047 | 0 | 0 | 0
7346 | 256066.1 | 2010-10-24 09:11 | 1860.927 | 7 | 23 | -1.099355 | 3.601472 | 22.06521 | 21.64959 | 88.2309 | 78.71692 | -6.475449e-05 | 0.09509047 | 0 | 0 | 0
7347 | 256096.1 | 2010-10-24 09:12 | 1890.942 | 7 | 23 | -1.099536 | 3.598071 | 22.06521 | 21.65876 | 88.2309 | 78.74992 | -9.717941e-05 | 0.09509047 | 0 | 0 | 0
7348 | 256126.1 | 2010-10-24 09:12 | 1920.957 | 7 | 23 | -1.099355 | 3.594995 | 22.06521 | 21.66792 | 88.2309 | 78.78289 | -6.475449e-05 | 0.09509047 | 0 | 0 | 0
7349 | 256156.1 | 2010-10-24 09:13 | 1950.973 | 7 | 23 | -1.099536 | 3.591756 | 22.06521 | 21.67709 | 88.2309 | 78.81582 | -6.475449e-05 | 0.09509047 | 0 | 0 | 0
7350 | 256186.1 | 2010-10-24 09:13 | 1980.988 | 7 | 23 | -1.099536 | 3.588355 | 22.06521 | 21.68626 | 88.2309 | 78.84873 | -9.717941e-05 | 0.09509047 | 0 | 0 | 0
7351 | 256216.1 | 2010-10-24 09:14 | 2011.003 | 7 | 23 | -1.099536 | 3.585279 | 22.06521 | 21.69542 | 88.2309 | 78.88162 | -6.475449e-05 | 0.09509047 | 0 | 0 | 0
7352 | 256246.1 | 2010-10-24 09:14 | 2041.018 | 7 | 23 | -1.099355 | 3.582364 | 22.06521 | 21.70459 | 88.2309 | 78.91447 | -6.475449e-05 | 0.09509047 | 0 | 0 | 0
7353 | 256276.2 | 2010-10-24 09:15 | 2071.033 | 7 | 23 | -1.099355 | 3.579449 | 22.06521 | 21.71376 | 88.2309 | 78.94729 | -6.480217e-05 | 0.09509047 | 0 | 0 | 0
7354 | 256306.2 | 2010-10-24 09:15 | 2101.049 | 7 | 23 | -1.099536 | 3.57621 | 22.06521 | 21.72292 | 88.2309 | 78.98009 | -6.480217e-05 | 0.09509047 | 0 | 0 | 0
7355 | 256336.2 | 2010-10-24 09:16 | 2131.064 | 7 | 23 | -1.099355 | 3.573457 | 22.06521 | 21.73209 | 88.2309 | 79.01286 | 0 | 0.09509047 | 0 | 0 | 0
7356 | 256366.2 | 2010-10-24 09:16 | 2161.079 | 7 | 23 | -1.099536 | 3.570057 | 22.06521 | 21.74126 | 88.2309 | 79.0456 | -9.713173e-05 | 0.09509047 | 0 | 0 | 0
7357 | 256396.2 | 2010-10-24 09:17 | 2191.094 | 7 | 23 | -1.099355 | 3.567142 | 22.06521 | 21.75043 | 88.2309 | 79.07831 | -9.717941e-05 | 0.09509047 | 0 | 0 | 0
7358 | 256426.2 | 2010-10-24 09:17 | 2221.109 | 7 | 23 | -1.099355 | 3.564389 | 22.06521 | 21.75959 | 88.2309 | 79.111 | -3.237724e-05 | 0.09509047 | 0 | 0 | 0
7359 | 256456.3 | 2010-10-24 09:18 | 2251.125 | 7 | 23 | -1.099355 | 3.561312 | 22.06521 | 21.76876 | 88.2309 | 79.14366 | -6.475449e-05 | 0.09509047 | 0 | 0 | 0
7360 | 256486.3 | 2010-10-24 09:18 | 2281.14 | 7 | 23 | -1.099536 | 3.558235 | 22.06521 | 21.77793 | 88.2309 | 79.17629 | -9.717941e-05 | 0.09509047 | 0 | 0 | 0
7361 | 256516.3 | 2010-10-24 09:19 | 2311.155 | 7 | 23 | -1.099355 | 3.554997 | 22.06521 | 21.78709 | 88.2309 | 79.20889 | -9.717941e-05 | 0.09509047 | 0 | 0 | 0
7362 | 256546.3 | 2010-10-24 09:19 | 2341.17 | 7 | 23 | -1.099536 | 3.551758 | 22.06521 | 21.79626 | 88.2309 | 79.24147 | -0.0001295567 | 0.09509047 | 0 | 0 | 0
7363 | 256576.3 | 2010-10-24 09:20 | 2371.186 | 7 | 23 | -1.099536 | 3.548843 | 22.06521 | 21.80543 | 88.2309 | 79.27401 | -3.237724e-05 | 0.09509047 | 0 | 0 | 0
7364 | 256606.3 | 2010-10-24 09:20 | 2401.201 | 7 | 23 | -1.099536 | 3.545281 | 22.06521 | 21.81459 | 88.2309 | 79.30653 | -0.0001295567 | 0.09509047 | 0 | 0 | 0
7365 | 256636.3 | 2010-10-24 09:21 | 2431.216 | 7 | 23 | -1.099716 | 3.54188 | 22.06521 | 21.82376 | 88.2309 | 79.33901 | -0.0001619339 | 0.09509047 | 0 | 0 | 0
7366 | 256666.4 | 2010-10-24 09:21 | 2461.232 | 7 | 23 | -1.099355 | 3.538641 | 22.06521 | 21.83293 | 88.2309 | 79.37147 | -0.0001295567 | 0.09509047 | 0 | 0 | 0
7367 | 256696.4 | 2010-10-24 09:22 | 2491.246 | 7 | 23 | -1.099536 | 3.535079 | 22.06521 | 21.84209 | 88.2309 | 79.40389 | -0.000129509 | 0.09509047 | 0 | 0 | 0
7368 | 256726.4 | 2010-10-24 09:22 | 2521.262 | 7 | 23 | -1.099536 | 3.531516 | 22.06521 | 21.85126 | 88.2309 | 79.43628 | -9.717941e-05 | 0.09509047 | 0 | 0 | 0
7369 | 256756.4 | 2010-10-24 09:23 | 2551.277 | 7 | 23 | -1.099536 | 3.527792 | 22.06521 | 21.86043 | 88.2309 | 79.46864 | -9.713173e-05 | 0.09509047 | 0 | 0 | 0
7370 | 256786.4 | 2010-10-24 09:23 | 2581.292 | 7 | 23 | -1.099536 | 3.523906 | 22.06521 | 21.86959 | 88.2309 | 79.50096 | -0.0001295567 | 0.09509047 | 0 | 0 | 0
7371 | 256816.4 | 2010-10-24 09:24 | 2611.307 | 7 | 23 | -1.099355 | 3.520181 | 22.06521 | 21.87876 | 88.2309 | 79.53324 | -6.480217e-05 | 0.09509047 | 0 | 0 | 0
7372 | 256846.4 | 2010-10-24 09:24 | 2641.322 | 7 | 23 | -1.099355 | 3.515971 | 22.06521 | 21.88793 | 88.2309 | 79.56549 | -0.0001295567 | 0.09509047 | 0 | 0 | 0
7373 | 256876.5 | 2010-10-24 09:25 | 2671.338 | 7 | 23 | -1.099536 | 3.511436 | 22.06521 | 21.8971 | 88.2309 | 79.5977 | -0.0001295567 | 0.09509047 | 0 | 0 | 0
7374 | 256906.5 | 2010-10-24 09:25 | 2701.353 | 7 | 23 | -1.099536 | 3.506578 | 22.06521 | 21.90626 | 88.2309 | 79.62987 | -0.0001619339 | 0.09509047 | 0 | 0 | 0
7375 | 256936.5 | 2010-10-24 09:26 | 2731.368 | 7 | 23 | -1.099355 | 3.50172 | 22.06521 | 21.91543 | 88.2309 | 79.66199 | -0.0001295567 | 0.09509047 | 0 | 0 | 0
7376 | 256966.5 | 2010-10-24 09:26 | 2761.383 | 7 | 23 | -1.099536 | 3.495891 | 22.06521 | 21.9246 | 88.2309 | 79.69407 | -0.0001943111 | 0.09509047 | 0 | 0 | 0
7377 | 256996.5 | 2010-10-24 09:27 | 2791.398 | 7 | 23 | -1.099716 | 3.489738 | 22.06521 | 21.93376 | 88.2309 | 79.72609 | -0.0001943111 | 0.09509047 | 0 | 0 | 0
7378 | 257026.5 | 2010-10-24 09:27 | 2821.414 | 7 | 23 | -1.099536 | 3.482936 | 22.06521 | 21.94293 | 88.2309 | 79.75805 | -0.0002267361 | 0.09509047 | 0 | 0 | 0
7379 | 257056.6 | 2010-10-24 09:28 | 2851.429 | 7 | 23 | -1.099536 | 3.475001 | 22.06521 | 21.9521 | 88.2309 | 79.78994 | -0.0002267361 | 0.09509047 | 0 | 0 | 0
7380 | 257086.6 | 2010-10-24 09:28 | 2881.444 | 7 | 23 | -1.099536 | 3.465771 | 22.06521 | 21.96127 | 88.2309 | 79.82176 | -0.0002914905 | 0.09509047 | 0 | 0 | 0
7381 | 257116.6 | 2010-10-24 09:29 | 2911.459 | 7 | 23 | -1.099536 | 3.454922 | 22.06521 | 21.97043 | 88.2309 | 79.85348 | -0.0002590656 | 0.09509047 | 0 | 0 | 0
7382 | 257146.6 | 2010-10-24 09:29 | 2941.474 | 7 | 23 | -1.099536 | 3.441805 | 22.06521 | 21.9796 | 88.2309 | 79.8851 | -0.00038867 | 0.09509047 | 0 | 0 | 0
7383 | 257176.6 | 2010-10-24 09:30 | 2971.49 | 7 | 23 | -1.099536 | 3.425611 | 22.06521 | 21.98877 | 88.2309 | 79.91658 | -0.0005181789 | 0.09509047 | 0 | 0 | 0
7384 | 257206.6 | 2010-10-24 09:30 | 3001.505 | 7 | 23 | -1.099536 | 3.405208 | 22.06521 | 21.99793 | 88.2309 | 79.94789 | -0.0006153584 | 0.09509047 | 0 | 0 | 0
7385 | 257236.6 | 2010-10-24 09:31 | 3031.52 | 7 | 23 | -1.099536 | 3.378165 | 22.06521 | 22.0071 | 88.2309 | 79.97899 | -0.0008420467 | 0.09509047 | 0 | 0 | 0
7386 | 257266.7 | 2010-10-24 09:31 | 3061.538 | 7 | 23 | -1.099536 | 3.341568 | 22.06521 | 22.01627 | 88.2309 | 80.0098 | -0.00110116 | 0.09509047 | 0 | 0 | 0
7387 | 257296.7 | 2010-10-24 09:32 | 3091.551 | 7 | 23 | -1.099355 | 3.289263 | 22.06521 | 22.02544 | 88.2309 | 80.04021 | -0.001586962 | 0.09509047 | 0 | 0 | 0
7388 | 257326.7 | 2010-10-24 09:32 | 3121.566 | 7 | 23 | -1.099355 | 3.212992 | 22.06521 | 22.0346 | 88.2309 | 80.07003 | -0.002396631 | 0.09509047 | 0 | 0 | 0
7389 | 257356.7 | 2010-10-24 09:33 | 3151.581 | 7 | 23 | -1.099536 | 3.0964 | 22.06521 | 22.04377 | 88.2309 | 80.09899 | -0.00372448 | 0.09509047 | 0 | 0 | 0
7390 | 257385.6 | 2010-10-24 09:33 | 3180.424 | 7 | 23 | -1.099716 | 2.89625 | 22.06521 | 22.05258 | 88.2309 | 80.12549 | -0.007578516 | 0.09509047 | 0 | 0 | 0
7391 | 257402.5 | 2010-10-24 09:33 | 3197.346 | 7 | 23 | -1.099716 | 2.699986 | 22.06521 | 22.05775 | 88.2309 | 80.13998 | -0.009877968 | 0.09509047 | 0 | 0 | 0
7392 | 257462.5 | 2010-10-24 09:34 | 60.01476 | 8 | 23 | 0 | 3.358409 | 22.06521 | 22.05775 | 88.2309 | 80.13998 | 0.001133537 | 0.09509047 | 0 | 0 | 0
7393 | 257462.7 | 2010-10-24 09:34 | 0.1875664 | 9 | 23 | -0.0001737543 | 3.358895 | 22.06521 | 22.05775 | 88.2309 | 80.13998 | 0 | 0.09338049 | 0 | 0 | 0
7394 | 257467.5 | 2010-10-24 09:34 | 5.0156 | 9 | 23 | -0.0003540663 | 3.36602 | 22.06521 | 22.05775 | 88.2309 | 80.13998 | 0.001004028 | 0.09338049 | 0 | 0 | 0
7395 | 257497.5 | 2010-10-24 09:35 | 30.01523 | 1 | 24 | 0 | 3.395978 | 22.06521 | 22.05775 | 88.2309 | 80.13998 | 0.0006477356 | 0.09338049 | 0 | 0 | 0
7396 | 257527.6 | 2010-10-24 09:35 | 60.03044 | 1 | 24 | 0 | 3.416057 | 22.06521 | 22.05775 | 88.2309 | 80.13998 | 0.0004533768 | 0.09338049 | 0 | 0 | 0
7397 | 257557.6 | 2010-10-24 09:36 | 90.04564 | 1 | 24 | 0 | 3.431117 | 22.06521 | 22.05775 | 88.2309 | 80.13998 | 0.000356245 | 0.09338049 | 0 | 0 | 0
7398 | 257587.5 | 2010-10-24 09:36 | 120.0139 | 1 | 24 | 0 | 3.442939 | 22.06521 | 22.05775 | 88.2309 | 80.13998 | 0.0002914905 | 0.09338049 | 0 | 0 | 0
7399 | 257617.6 | 2010-10-24 09:37 | 30.01519 | 2 | 24 | 0.5501383 | 3.60131 | 22.0698 | 22.05775 | 88.24726 | 80.13998 | 0.001619339 | 0.09338049 | 0 | 0 | 0
7400 | 257647.6 | 2010-10-24 09:37 | 60.0304 | 2 | 24 | 0.5497776 | 3.647461 | 22.07438 | 22.05775 | 88.26389 | 80.13998 | 0.001036406 | 0.09338049 | 0 | 0 | 0
7401 | 257677.6 | 2010-10-24 09:38 | 90.04576 | 2 | 24 | 0.549958 | 3.681305 | 22.07897 | 22.05775 | 88.2807 | 80.13998 | 0.0008096695 | 0.09338049 | 0 | 0 | 0
7402 | 257707.6 | 2010-10-24 09:38 | 120.0608 | 2 | 24 | 0.5501383 | 3.708024 | 22.08355 | 22.05775 | 88.29764 | 80.13998 | 0.0006477356 | 0.09338049 | 0 | 0 | 0
7403 | 257737.6 | 2010-10-24 09:39 | 150.076 | 2 | 24 | 0.5501383 | 3.729885 | 22.08814 | 22.05775 | 88.3147 | 80.13998 | 0.0005505562 | 0.09338049 | 0 | 0 | 0
7404 | 257767.6 | 2010-10-24 09:39 | 180.0912 | 2 | 24 | 0.549958 | 3.747374 | 22.09273 | 22.05775 | 88.33185 | 80.13998 | 0.0004210472 | 0.09338049 | 0 | 0 | 0
7405 | 257797.7 | 2010-10-24 09:40 | 210.1066 | 2 | 24 | 0.549958 | 3.760653 | 22.09731 | 22.05775 | 88.34906 | 80.13998 | 0.0002590656 | 0.09338049 | 0 | 0 | 0
7406 | 257827.7 | 2010-10-24 09:40 | 240.1216 | 2 | 24 | 0.549958 | 3.769235 | 22.1019 | 22.05775 | 88.36633 | 80.13998 | 0.0001943111 | 0.09338049 | 0 | 0 | 0
7407 | 257857.7 | 2010-10-24 09:41 | 270.1367 | 2 | 24 | 0.549958 | 3.774579 | 22.10649 | 22.05775 | 88.38363 | 80.13998 | 9.717941e-05 | 0.09338049 | 0 | 0 | 0
7408 | 257887.7 | 2010-10-24 09:41 | 300.152 | 2 | 24 | 0.549958 | 3.778951 | 22.11107 | 22.05775 | 88.40095 | 80.13998 | 9.713173e-05 | 0.09338049 | 0 | 0 | 0
7409 | 257917.7 | 2010-10-24 09:42 | 330.1672 | 2 | 24 | 0.5501383 | 3.783 | 22.11566 | 22.05775 | 88.41829 | 80.13998 | 0.0001619339 | 0.09338049 | 0 | 0 | 0
7410 | 257947.7 | 2010-10-24 09:42 | 360.1824 | 2 | 24 | 0.5501383 | 3.786562 | 22.12024 | 22.05775 | 88.43565 | 80.13998 | 9.717941e-05 | 0.09338049 | 0 | 0 | 0
7411 | 257977.7 | 2010-10-24 09:43 | 390.1976 | 2 | 24 | 0.549958 | 3.790125 | 22.12483 | 22.05775 | 88.45302 | 80.13998 | 6.475449e-05 | 0.09338049 | 0 | 0 | 0
7412 | 258007.8 | 2010-10-24 09:43 | 420.2128 | 2 | 24 | 0.549958 | 3.793525 | 22.12942 | 22.05775 | 88.47041 | 80.13998 | 9.713173e-05 | 0.09338049 | 0 | 0 | 0
7413 | 258037.8 | 2010-10-24 09:44 | 450.2281 | 2 | 24 | 0.549958 | 3.796926 | 22.134 | 22.05775 | 88.48782 | 80.13998 | 9.713173e-05 | 0.09338049 | 0 | 0 | 0
7414 | 258067.8 | 2010-10-24 09:44 | 480.2432 | 2 | 24 | 0.549958 | 3.800165 | 22.13859 | 22.05775 | 88.50524 | 80.13998 | 6.475449e-05 | 0.09338049 | 0 | 0 | 0
7415 | 258097.8 | 2010-10-24 09:45 | 510.2586 | 2 | 24 | 0.549958 | 3.803241 | 22.14317 | 22.05775 | 88.52267 | 80.13998 | 9.713173e-05 | 0.09338049 | 0 | 0 | 0
7416 | 258127.8 | 2010-10-24 09:45 | 540.2737 | 2 | 24 | 0.549958 | 3.80648 | 22.14776 | 22.05775 | 88.54012 | 80.13998 | 3.237724e-05 | 0.09338049 | 0 | 0 | 0
7417 | 258157.8 | 2010-10-24 09:46 | 570.2889 | 2 | 24 | 0.5503186 | 3.809557 | 22.15235 | 22.05775 | 88.55759 | 80.13998 | 6.475449e-05 | 0.09338049 | 0 | 0 | 0
7418 | 258187.9 | 2010-10-24 09:46 | 600.304 | 2 | 24 | 0.549958 | 3.812472 | 22.15693 | 22.05775 | 88.57507 | 80.13998 | 3.242493e-05 | 0.09338049 | 0 | 0 | 0
7419 | 258217.9 | 2010-10-24 09:47 | 630.3192 | 2 | 24 | 0.549958 | 3.815711 | 22.16152 | 22.05775 | 88.59256 | 80.13998 | 6.480217e-05 | 0.09338049 | 0 | 0 | 0
7420 | 258247.9 | 2010-10-24 09:47 | 660.3344 | 2 | 24 | 0.5501383 | 3.818949 | 22.16611 | 22.05775 | 88.61007 | 80.13998 | 9.717941e-05 | 0.09338049 | 0 | 0 | 0
7421 | 258277.9 | 2010-10-24 09:48 | 690.3499 | 2 | 24 | 0.5501383 | 3.821864 | 22.17069 | 22.05775 | 88.62759 | 80.13998 | 6.475449e-05 | 0.09338049 | 0 | 0 | 0
7422 | 258307.9 | 2010-10-24 09:48 | 720.3648 | 2 | 24 | 0.549958 | 3.825103 | 22.17528 | 22.05775 | 88.64512 | 80.13998 | 3.237724e-05 | 0.09338049 | 0 | 0 | 0
7423 | 258337.9 | 2010-10-24 09:49 | 750.38 | 2 | 24 | 0.549958 | 3.828503 | 22.17986 | 22.05775 | 88.66267 | 80.13998 | 6.475449e-05 | 0.09338049 | 0 | 0 | 0
7424 | 258367.9 | 2010-10-24 09:49 | 780.3955 | 2 | 24 | 0.5501383 | 3.831742 | 22.18445 | 22.05775 | 88.68024 | 80.13998 | 3.237724e-05 | 0.09338049 | 0 | 0 | 0
7425 | 258398 | 2010-10-24 09:50 | 810.4104 | 2 | 24 | 0.5503186 | 3.835304 | 22.18904 | 22.05775 | 88.69782 | 80.13998 | 9.717941e-05 | 0.09338049 | 0 | 0 | 0
7426 | 258428 | 2010-10-24 09:50 | 840.4257 | 2 | 24 | 0.549958 | 3.838705 | 22.19362 | 22.05775 | 88.71542 | 80.13998 | 9.717941e-05 | 0.09338049 | 0 | 0 | 0
7427 | 258458 | 2010-10-24 09:51 | 870.4408 | 2 | 24 | 0.5501383 | 3.841944 | 22.19821 | 22.05775 | 88.73303 | 80.13998 | 6.475449e-05 | 0.09338049 | 0 | 0 | 0
7428 | 258488 | 2010-10-24 09:51 | 900.456 | 2 | 24 | 0.5503186 | 3.845344 | 22.20279 | 22.05775 | 88.75066 | 80.13998 | 6.475449e-05 | 0.09338049 | 0 | 0 | 0
7429 | 258518 | 2010-10-24 09:52 | 930.4712 | 2 | 24 | 0.5501383 | 3.848583 | 22.20738 | 22.05775 | 88.7683 | 80.13998 | 9.713173e-05 | 0.09338049 | 0 | 0 | 0
7430 | 258548 | 2010-10-24 09:52 | 960.4866 | 2 | 24 | 0.549958 | 3.851984 | 22.21197 | 22.05775 | 88.78596 | 80.13998 | 0.000129509 | 0.09338049 | 0 | 0 | 0
7431 | 258578.1 | 2010-10-24 09:53 | 990.5017 | 2 | 24 | 0.5501383 | 3.854898 | 22.21655 | 22.05775 | 88.80363 | 80.13998 | 6.475449e-05 | 0.09338049 | 0 | 0 | 0
7432 | 258608.1 | 2010-10-24 09:53 | 1020.517 | 2 | 24 | 0.5503186 | 3.858137 | 22.22114 | 22.05775 | 88.82132 | 80.13998 | 6.475449e-05 | 0.09338049 | 0 | 0 | 0
7433 | 258638.1 | 2010-10-24 09:54 | 1050.532 | 2 | 24 | 0.549958 | 3.861052 | 22.22572 | 22.05775 | 88.83902 | 80.13998 | 6.480217e-05 | 0.09338049 | 0 | 0 | 0
7434 | 258668.1 | 2010-10-24 09:54 | 1080.547 | 2 | 24 | 0.5501383 | 3.863967 | 22.23031 | 22.05775 | 88.85673 | 80.13998 | 6.475449e-05 | 0.09338049 | 0 | 0 | 0
7435 | 258698.1 | 2010-10-24 09:55 | 1110.562 | 2 | 24 | 0.5501383 | 3.866882 | 22.2349 | 22.05775 | 88.87446 | 80.13998 | 6.480217e-05 | 0.09338049 | 0 | 0 | 0
7436 | 258728.1 | 2010-10-24 09:55 | 1140.578 | 2 | 24 | 0.549958 | 3.869473 | 22.23948 | 22.05775 | 88.8922 | 80.13998 | 6.475449e-05 | 0.09338049 | 0 | 0 | 0
7437 | 258758.1 | 2010-10-24 09:56 | 1170.593 | 2 | 24 | 0.5501383 | 3.872225 | 22.24407 | 22.05775 | 88.90995 | 80.13998 | 6.475449e-05 | 0.09338049 | 0 | 0 | 0
7438 | 258788.2 | 2010-10-24 09:56 | 1200.608 | 2 | 24 | 0.549958 | 3.874492 | 22.24866 | 22.05775 | 88.92772 | 80.13998 | 6.475449e-05 | 0.09338049 | 0 | 0 | 0
7439 | 258818.2 | 2010-10-24 09:57 | 1230.623 | 2 | 24 | 0.549958 | 3.876921 | 22.25324 | 22.05775 | 88.94549 | 80.13998 | 6.475449e-05 | 0.09338049 | 0 | 0 | 0
7440 | 258848.2 | 2010-10-24 09:57 | 1260.639 | 2 | 24 | 0.549958 | 3.879027 | 22.25783 | 22.05775 | 88.96327 | 80.13998 | 6.480217e-05 | 0.09338049 | 0 | 0 | 0
7441 | 258878.2 | 2010-10-24 09:58 | 1290.655 | 2 | 24 | 0.5501383 | 3.88097 | 22.26241 | 22.05775 | 88.98107 | 80.13998 | 3.237724e-05 | 0.09338049 | 0 | 0 | 0
7442 | 258908.2 | 2010-10-24 09:58 | 1320.656 | 2 | 24 | 0.549958 | 3.882751 | 22.267 | 22.05775 | 88.99886 | 80.13998 | 3.237724e-05 | 0.09338049 | 0 | 0 | 0
7443 | 258938.2 | 2010-10-24 09:59 | 1350.656 | 2 | 24 | 0.5501383 | 3.884694 | 22.27158 | 22.05775 | 89.01667 | 80.13998 | 6.480217e-05 | 0.09338049 | 0 | 0 | 0
7444 | 258968.2 | 2010-10-24 09:59 | 1380.668 | 2 | 24 | 0.5501383 | 3.886314 | 22.27617 | 22.05775 | 89.03448 | 80.13998 | 6.480217e-05 | 0.09338049 | 0 | 0 | 0
7445 | 258998.2 | 2010-10-24 10:00 | 1410.683 | 2 | 24 | 0.549958 | 3.887933 | 22.28075 | 22.05775 | 89.05231 | 80.13998 | 3.237724e-05 | 0.09338049 | 0 | 0 | 0
7446 | 259028.2 | 2010-10-24 10:00 | 1440.698 | 2 | 24 | 0.5501383 | 3.88939 | 22.28534 | 22.05775 | 89.07015 | 80.13998 | 3.242493e-05 | 0.09338049 | 0 | 0 | 0
7447 | 259058.3 | 2010-10-24 10:01 | 1470.714 | 2 | 24 | 0.549958 | 3.890686 | 22.28993 | 22.05775 | 89.08799 | 80.13998 | 3.237724e-05 | 0.09338049 | 0 | 0 | 0
7448 | 259088.3 | 2010-10-24 10:01 | 1500.729 | 2 | 24 | 0.5501383 | 3.892143 | 22.29451 | 22.05775 | 89.10583 | 80.13998 | 3.237724e-05 | 0.09338049 | 0 | 0 | 0
7449 | 259118.3 | 2010-10-24 10:02 | 1530.744 | 2 | 24 | 0.5501383 | 3.893601 | 22.2991 | 22.05775 | 89.12369 | 80.13998 | 3.237724e-05 | 0.09338049 | 0 | 0 | 0
7450 | 259148.3 | 2010-10-24 10:02 | 1560.759 | 2 | 24 | 0.5501383 | 3.894896 | 22.30368 | 22.05775 | 89.14155 | 80.13998 | 6.475449e-05 | 0.09338049 | 0 | 0 | 0
7451 | 259178.3 | 2010-10-24 10:03 | 1590.774 | 2 | 24 | 0.5501383 | 3.896192 | 22.30827 | 22.05775 | 89.15941 | 80.13998 | 3.237724e-05 | 0.09338049 | 0 | 0 | 0
7452 | 259208.3 | 2010-10-24 10:03 | 1620.79 | 2 | 24 | 0.5501383 | 3.897487 | 22.31286 | 22.05775 | 89.17728 | 80.13998 | 6.480217e-05 | 0.09338049 | 0 | 0 | 0
7453 | 259238.4 | 2010-10-24 10:04 | 1650.805 | 2 | 24 | 0.5503186 | 3.898782 | 22.31744 | 22.05775 | 89.19516 | 80.13998 | 3.237724e-05 | 0.09338049 | 0 | 0 | 0
7454 | 259268.4 | 2010-10-24 10:04 | 1680.82 | 2 | 24 | 0.5501383 | 3.900078 | 22.32203 | 22.05775 | 89.21304 | 80.13998 | 3.237724e-05 | 0.09338049 | 0 | 0 | 0
7455 | 259298.4 | 2010-10-24 10:05 | 1710.835 | 2 | 24 | 0.5503186 | 3.901373 | 22.32662 | 22.05775 | 89.23093 | 80.13998 | 6.475449e-05 | 0.09338049 | 0 | 0 | 0
7456 | 259328.4 | 2010-10-24 10:05 | 1740.851 | 2 | 24 | 0.549958 | 3.902507 | 22.3312 | 22.05775 | 89.24883 | 80.13998 | 0 | 0.09338049 | 0 | 0 | 0
7457 | 259358.4 | 2010-10-24 10:06 | 1770.866 | 2 | 24 | 0.549958 | 3.903802 | 22.33579 | 22.05775 | 89.26673 | 80.13998 | 3.237724e-05 | 0.09338049 | 0 | 0 | 0
7458 | 259388.4 | 2010-10-24 10:06 | 1800.881 | 2 | 24 | 0.5501383 | 3.905098 | 22.34037 | 22.05775 | 89.28463 | 80.13998 | 3.237724e-05 | 0.09338049 | 0 | 0 | 0
7459 | 259418.4 | 2010-10-24 10:07 | 1830.896 | 2 | 24 | 0.5501383 | 3.906231 | 22.34496 | 22.05775 | 89.30254 | 80.13998 | -3.242493e-05 | 0.09338049 | 0 | 0 | 0
7460 | 259448.5 | 2010-10-24 10:07 | 1860.911 | 2 | 24 | 0.5501383 | 3.907527 | 22.34955 | 22.05775 | 89.32046 | 80.13998 | -3.237724e-05 | 0.09338049 | 0 | 0 | 0
7461 | 259478.5 | 2010-10-24 10:08 | 1890.927 | 2 | 24 | 0.5501383 | 3.909146 | 22.35413 | 22.05775 | 89.33839 | 80.13998 | 3.237724e-05 | 0.09338049 | 0 | 0 | 0
7462 | 259508.5 | 2010-10-24 10:08 | 1920.942 | 2 | 24 | 0.549958 | 3.910442 | 22.35872 | 22.05775 | 89.35632 | 80.13998 | 6.480217e-05 | 0.09338049 | 0 | 0 | 0
7463 | 259538.5 | 2010-10-24 10:09 | 1950.957 | 2 | 24 | 0.5501383 | 3.911737 | 22.3633 | 22.05775 | 89.37425 | 80.13998 | 3.237724e-05 | 0.09338049 | 0 | 0 | 0
7464 | 259568.5 | 2010-10-24 10:09 | 1980.972 | 2 | 24 | 0.549958 | 3.913033 | 22.36789 | 22.05775 | 89.3922 | 80.13998 | 3.237724e-05 | 0.09338049 | 0 | 0 | 0
7465 | 259598.5 | 2010-10-24 10:10 | 2010.987 | 2 | 24 | 0.5501383 | 3.914328 | 22.37248 | 22.05775 | 89.41015 | 80.13998 | 3.237724e-05 | 0.09338049 | 0 | 0 | 0
7466 | 259628.6 | 2010-10-24 10:10 | 2041.003 | 2 | 24 | 0.5501383 | 3.915786 | 22.37706 | 22.05775 | 89.4281 | 80.13998 | 3.237724e-05 | 0.09338049 | 0 | 0 | 0
7467 | 259658.6 | 2010-10-24 10:11 | 2071.018 | 2 | 24 | 0.549958 | 3.917081 | 22.38165 | 22.05775 | 89.44606 | 80.13998 | 6.480217e-05 | 0.09338049 | 0 | 0 | 0
7468 | 259688.6 | 2010-10-24 10:11 | 2101.033 | 2 | 24 | 0.549958 | 3.918539 | 22.38624 | 22.05775 | 89.46403 | 80.13998 | 3.242493e-05 | 0.09338049 | 0 | 0 | 0
7469 | 259718.6 | 2010-10-24 10:12 | 2131.048 | 2 | 24 | 0.549958 | 3.919834 | 22.39082 | 22.05775 | 89.482 | 80.13998 | 3.237724e-05 | 0.09338049 | 0 | 0 | 0
7470 | 259748.6 | 2010-10-24 10:12 | 2161.064 | 2 | 24 | 0.549958 | 3.921453 | 22.39541 | 22.05775 | 89.49998 | 80.13998 | 3.237724e-05 | 0.09338049 | 0 | 0 | 0
7471 | 259778.6 | 2010-10-24 10:13 | 2191.079 | 2 | 24 | 0.549958 | 3.922749 | 22.39999 | 22.05775 | 89.51797 | 80.13998 | 3.237724e-05 | 0.09338049 | 0 | 0 | 0
7472 | 259808.6 | 2010-10-24 10:13 | 2221.094 | 2 | 24 | 0.549958 | 3.924206 | 22.40458 | 22.05775 | 89.53596 | 80.13998 | 3.242493e-05 | 0.09338049 | 0 | 0 | 0
7473 | 259838.7 | 2010-10-24 10:14 | 2251.109 | 2 | 24 | 0.549958 | 3.925663 | 22.40916 | 22.05775 | 89.55396 | 80.13998 | 3.237724e-05 | 0.09338049 | 0 | 0 | 0
7474 | 259868.7 | 2010-10-24 10:14 | 2281.124 | 2 | 24 | 0.5501383 | 3.927283 | 22.41375 | 22.05775 | 89.57197 | 80.13998 | 6.475449e-05 | 0.09338049 | 0 | 0 | 0
7475 | 259898.7 | 2010-10-24 10:15 | 2311.139 | 2 | 24 | 0.5501383 | 3.928578 | 22.41834 | 22.05775 | 89.58998 | 80.13998 | 3.237724e-05 | 0.09338049 | 0 | 0 | 0
7476 | 259928.7 | 2010-10-24 10:15 | 2341.155 | 2 | 24 | 0.5497776 | 3.930036 | 22.42292 | 22.05775 | 89.608 | 80.13998 | 6.480217e-05 | 0.09338049 | 0 | 0 | 0
7477 | 259958.7 | 2010-10-24 10:16 | 2371.17 | 2 | 24 | 0.5501383 | 3.931493 | 22.42751 | 22.05775 | 89.62603 | 80.13998 | 3.242493e-05 | 0.09338049 | 0 | 0 | 0
7478 | 259988.7 | 2010-10-24 10:16 | 2401.185 | 2 | 24 | 0.549958 | 3.933113 | 22.43209 | 22.05775 | 89.64406 | 80.13998 | 6.480217e-05 | 0.09338049 | 0 | 0 | 0
7479 | 260018.7 | 2010-10-24 10:17 | 2431.2 | 2 | 24 | 0.5501383 | 3.93457 | 22.43668 | 22.05775 | 89.6621 | 80.13998 | 3.237724e-05 | 0.09338049 | 0 | 0 | 0
7480 | 260048.8 | 2010-10-24 10:17 | 2461.215 | 2 | 24 | 0.549958 | 3.936027 | 22.44127 | 22.05775 | 89.68015 | 80.13998 | 0 | 0.09338049 | 0 | 0 | 0
7481 | 260078.8 | 2010-10-24 10:18 | 2491.231 | 2 | 24 | 0.549958 | 3.937647 | 22.44585 | 22.05775 | 89.69821 | 80.13998 | 3.237724e-05 | 0.09338049 | 0 | 0 | 0
7482 | 260108.8 | 2010-10-24 10:18 | 2521.246 | 2 | 24 | 0.549958 | 3.939266 | 22.45044 | 22.05775 | 89.71627 | 80.13998 | 6.475449e-05 | 0.09338049 | 0 | 0 | 0
7483 | 260138.8 | 2010-10-24 10:19 | 2551.261 | 2 | 24 | 0.549958 | 3.940723 | 22.45503 | 22.05775 | 89.73434 | 80.13998 | 3.237724e-05 | 0.09338049 | 0 | 0 | 0
7484 | 260168.8 | 2010-10-24 10:19 | 2581.276 | 2 | 24 | 0.5501383 | 3.942505 | 22.45961 | 22.05775 | 89.75241 | 80.13998 | 3.237724e-05 | 0.09338049 | 0 | 0 | 0
7485 | 260198.8 | 2010-10-24 10:20 | 2611.291 | 2 | 24 | 0.5501383 | 3.943962 | 22.4642 | 22.05775 | 89.7705 | 80.13998 | 3.237724e-05 | 0.09338049 | 0 | 0 | 0
7486 | 260228.9 | 2010-10-24 10:20 | 2641.307 | 2 | 24 | 0.549958 | 3.945581 | 22.46878 | 22.05775 | 89.78859 | 80.13998 | 3.237724e-05 | 0.09338049 | 0 | 0 | 0
7487 | 260258.9 | 2010-10-24 10:21 | 2671.322 | 2 | 24 | 0.549958 | 3.947201 | 22.47337 | 22.05775 | 89.80669 | 80.13998 | 6.475449e-05 | 0.09338049 | 0 | 0 | 0
7488 | 260288.9 | 2010-10-24 10:21 | 2701.337 | 2 | 24 | 0.5501383 | 3.948982 | 22.47796 | 22.05775 | 89.82479 | 80.13998 | 9.713173e-05 | 0.09338049 | 0 | 0 | 0
7489 | 260318.9 | 2010-10-24 10:22 | 2731.352 | 2 | 24 | 0.549958 | 3.950278 | 22.48254 | 22.05775 | 89.84291 | 80.13998 | -3.237724e-05 | 0.09338049 | 0 | 0 | 0
7490 | 260348.9 | 2010-10-24 10:22 | 2761.367 | 2 | 24 | 0.549958 | 3.952059 | 22.48713 | 22.05775 | 89.86103 | 80.13998 | 3.237724e-05 | 0.09338049 | 0 | 0 | 0
7491 | 260378.9 | 2010-10-24 10:23 | 2791.383 | 2 | 24 | 0.5501383 | 3.953678 | 22.49171 | 22.05775 | 89.87916 | 80.13998 | 3.237724e-05 | 0.09338049 | 0 | 0 | 0
7492 | 260408.9 | 2010-10-24 10:23 | 2821.398 | 2 | 24 | 0.549958 | 3.955459 | 22.4963 | 22.05775 | 89.89729 | 80.13998 | 6.475449e-05 | 0.09338049 | 0 | 0 | 0
7493 | 260439 | 2010-10-24 10:24 | 2851.413 | 2 | 24 | 0.549958 | 3.957079 | 22.50089 | 22.05775 | 89.91544 | 80.13998 | 3.237724e-05 | 0.09338049 | 0 | 0 | 0
7494 | 260469 | 2010-10-24 10:24 | 2881.428 | 2 | 24 | 0.549958 | 3.958536 | 22.50547 | 22.05775 | 89.93359 | 80.13998 | 0 | 0.09338049 | 0 | 0 | 0
7495 | 260499 | 2010-10-24 10:25 | 2911.443 | 2 | 24 | 0.549958 | 3.960479 | 22.51006 | 22.05775 | 89.95175 | 80.13998 | 3.242493e-05 | 0.09338049 | 0 | 0 | 0
7496 | 260529 | 2010-10-24 10:25 | 2941.459 | 2 | 24 | 0.549958 | 3.962261 | 22.51464 | 22.05775 | 89.96991 | 80.13998 | 6.480217e-05 | 0.09338049 | 0 | 0 | 0
7497 | 260559 | 2010-10-24 10:26 | 2971.474 | 2 | 24 | 0.5501383 | 3.963718 | 22.51923 | 22.05775 | 89.98809 | 80.13998 | 0 | 0.09338049 | 0 | 0 | 0
7498 | 260589 | 2010-10-24 10:26 | 3001.489 | 2 | 24 | 0.549958 | 3.965661 | 22.52382 | 22.05775 | 90.00627 | 80.13998 | 3.237724e-05 | 0.09338049 | 0 | 0 | 0
7499 | 260619.1 | 2010-10-24 10:27 | 3031.504 | 2 | 24 | 0.5503186 | 3.967604 | 22.5284 | 22.05775 | 90.02446 | 80.13998 | 6.475449e-05 | 0.09338049 | 0 | 0 | 0
7500 | 260649.1 | 2010-10-24 10:27 | 3061.52 | 2 | 24 | 0.5501383 | 3.969224 | 22.53299 | 22.05775 | 90.04266 | 80.13998 | 3.237724e-05 | 0.09338049 | 0 | 0 | 0
7501 | 260679.1 | 2010-10-24 10:28 | 3091.535 | 2 | 24 | 0.5501383 | 3.971005 | 22.53758 | 22.05775 | 90.06087 | 80.13998 | 3.242493e-05 | 0.09338049 | 0 | 0 | 0
7502 | 260709.1 | 2010-10-24 10:28 | 3121.55 | 2 | 24 | 0.549958 | 3.972786 | 22.54216 | 22.05775 | 90.07909 | 80.13998 | 3.237724e-05 | 0.09338049 | 0 | 0 | 0
7503 | 260739.1 | 2010-10-24 10:29 | 3151.565 | 2 | 24 | 0.549958 | 3.97473 | 22.54675 | 22.05775 | 90.09731 | 80.13998 | 3.237724e-05 | 0.09338049 | 0 | 0 | 0
7504 | 260769.1 | 2010-10-24 10:29 | 3181.58 | 2 | 24 | 0.5501383 | 3.976511 | 22.55133 | 22.05775 | 90.11555 | 80.13998 | 0 | 0.09338049 | 0 | 0 | 0
7505 | 260799.1 | 2010-10-24 10:30 | 3211.596 | 2 | 24 | 0.5501383 | 3.978454 | 22.55592 | 22.05775 | 90.13379 | 80.13998 | 3.237724e-05 | 0.09338049 | 0 | 0 | 0
7506 | 260829.2 | 2010-10-24 10:30 | 3241.611 | 2 | 24 | 0.5501383 | 3.980397 | 22.56051 | 22.05775 | 90.15204 | 80.13998 | 6.475449e-05 | 0.09338049 | 0 | 0 | 0
7507 | 260859.2 | 2010-10-24 10:31 | 3271.629 | 2 | 24 | 0.5497776 | 3.982341 | 22.56509 | 22.05775 | 90.1703 | 80.13998 | 6.480217e-05 | 0.09338049 | 0 | 0 | 0
7508 | 260889.2 | 2010-10-24 10:31 | 3301.641 | 2 | 24 | 0.5501383 | 3.984284 | 22.56968 | 22.05775 | 90.18856 | 80.13998 | 6.475449e-05 | 0.09338049 | 0 | 0 | 0
7509 | 260919.2 | 2010-10-24 10:32 | 3331.657 | 2 | 24 | 0.549958 | 3.986389 | 22.57427 | 22.05775 | 90.20684 | 80.13998 | 3.242493e-05 | 0.09338049 | 0 | 0 | 0
7510 | 260949.2 | 2010-10-24 10:32 | 3361.672 | 2 | 24 | 0.549958 | 3.988332 | 22.57885 | 22.05775 | 90.22513 | 80.13998 | 3.237724e-05 | 0.09338049 | 0 | 0 | 0
7511 | 260979.2 | 2010-10-24 10:33 | 3391.687 | 2 | 24 | 0.5501383 | 3.990275 | 22.58344 | 22.05775 | 90.24342 | 80.13998 | 3.237724e-05 | 0.09338049 | 0 | 0 | 0
7512 | 261009.3 | 2010-10-24 10:33 | 3421.702 | 2 | 24 | 0.549958 | 3.99238 | 22.58802 | 22.05775 | 90.26173 | 80.13998 | 6.475449e-05 | 0.09338049 | 0 | 0 | 0
7513 | 261039.3 | 2010-10-24 10:34 | 3451.717 | 2 | 24 | 0.549958 | 3.994486 | 22.59261 | 22.05775 | 90.28004 | 80.13998 | 0 | 0.09338049 | 0 | 0 | 0
7514 | 261069.3 | 2010-10-24 10:34 | 3481.733 | 2 | 24 | 0.5501383 | 3.996591 | 22.5972 | 22.05775 | 90.29837 | 80.13998 | 0 | 0.09338049 | 0 | 0 | 0
7515 | 261099.3 | 2010-10-24 10:35 | 3511.748 | 2 | 24 | 0.549958 | 3.998696 | 22.60178 | 22.05775 | 90.3167 | 80.13998 | 6.480217e-05 | 0.09338049 | 0 | 0 | 0
7516 | 261129.3 | 2010-10-24 10:35 | 3541.763 | 2 | 24 | 0.549958 | 4.000801 | 22.60637 | 22.05775 | 90.33504 | 80.13998 | 3.242493e-05 | 0.09338049 | 0 | 0 | 0
7517 | 261159.3 | 2010-10-24 10:36 | 3571.778 | 2 | 24 | 0.5501383 | 4.003068 | 22.61095 | 22.05775 | 90.3534 | 80.13998 | 6.475449e-05 | 0.09338049 | 0 | 0 | 0
7518 | 261189.3 | 2010-10-24 10:36 | 3601.793 | 2 | 24 | 0.5501383 | 4.005335 | 22.61554 | 22.05775 | 90.37176 | 80.13998 | 6.475449e-05 | 0.09338049 | 0 | 0 | 0
7519 | 261219.4 | 2010-10-24 10:37 | 3631.808 | 2 | 24 | 0.5497776 | 4.007278 | 22.62013 | 22.05775 | 90.39013 | 80.13998 | 0 | 0.09338049 | 0 | 0 | 0
7520 | 261249.4 | 2010-10-24 10:37 | 3661.824 | 2 | 24 | 0.549958 | 4.009707 | 22.62471 | 22.05775 | 90.40852 | 80.13998 | 9.717941e-05 | 0.09338049 | 0 | 0 | 0
7521 | 261279.4 | 2010-10-24 10:38 | 3691.839 | 2 | 24 | 0.549958 | 4.011974 | 22.6293 | 22.05775 | 90.42691 | 80.13998 | 6.475449e-05 | 0.09338049 | 0 | 0 | 0
7522 | 261309.4 | 2010-10-24 10:38 | 3721.854 | 2 | 24 | 0.549958 | 4.01408 | 22.63388 | 22.05775 | 90.44532 | 80.13998 | 3.242493e-05 | 0.09338049 | 0 | 0 | 0
7523 | 261339.4 | 2010-10-24 10:39 | 3751.869 | 2 | 24 | 0.549958 | 4.016346 | 22.63847 | 22.05775 | 90.46373 | 80.13998 | 3.232956e-05 | 0.09338049 | 0 | 0 | 0
7524 | 261369.4 | 2010-10-24 10:39 | 3781.884 | 2 | 24 | 0.5503186 | 4.018775 | 22.64306 | 22.05775 | 90.48216 | 80.13998 | 3.232956e-05 | 0.09338049 | 0 | 0 | 0
7525 | 261399.4 | 2010-10-24 10:40 | 3811.9 | 2 | 24 | 0.549958 | 4.020881 | 22.64764 | 22.05775 | 90.50059 | 80.13998 | 6.475449e-05 | 0.09338049 | 0 | 0 | 0
7526 | 261429.5 | 2010-10-24 10:40 | 3841.915 | 2 | 24 | 0.5501383 | 4.023472 | 22.65223 | 22.05775 | 90.51904 | 80.13998 | 3.242493e-05 | 0.09338049 | 0 | 0 | 0
7527 | 261459.5 | 2010-10-24 10:41 | 3871.93 | 2 | 24 | 0.5501383 | 4.025739 | 22.65681 | 22.05775 | 90.53749 | 80.13998 | 3.232956e-05 | 0.09338049 | 0 | 0 | 0
7528 | 261489.5 | 2010-10-24 10:41 | 3901.945 | 2 | 24 | 0.5497776 | 4.028006 | 22.6614 | 22.05775 | 90.55596 | 80.13998 | 3.242493e-05 | 0.09338049 | 0 | 0 | 0
7529 | 261519.5 | 2010-10-24 10:42 | 3931.96 | 2 | 24 | 0.5503186 | 4.030759 | 22.66599 | 22.05775 | 90.57444 | 80.13998 | 6.475449e-05 | 0.09338049 | 0 | 0 | 0
7530 | 261549.5 | 2010-10-24 10:42 | 3961.976 | 2 | 24 | 0.5501383 | 4.033188 | 22.67057 | 22.05775 | 90.59293 | 80.13998 | 6.475449e-05 | 0.09338049 | 0 | 0 | 0
7531 | 261579.5 | 2010-10-24 10:43 | 3991.991 | 2 | 24 | 0.5501383 | 4.035617 | 22.67516 | 22.05775 | 90.61143 | 80.13998 | 6.475449e-05 | 0.09338049 | 0 | 0 | 0
7532 | 261609.6 | 2010-10-24 10:43 | 4022.006 | 2 | 24 | 0.5501383 | 4.038208 | 22.67975 | 22.05775 | 90.62995 | 80.13998 | 9.708405e-05 | 0.09338049 | 0 | 0 | 0
7533 | 261639.6 | 2010-10-24 10:44 | 4052.021 | 2 | 24 | 0.5501383 | 4.040475 | 22.68433 | 22.05775 | 90.64847 | 80.13998 | 6.475449e-05 | 0.09338049 | 0 | 0 | 0
7534 | 261669.6 | 2010-10-24 10:44 | 4082.036 | 2 | 24 | 0.549958 | 4.043066 | 22.68892 | 22.05775 | 90.66701 | 80.13998 | 6.475449e-05 | 0.09338049 | 0 | 0 | 0
7535 | 261699.6 | 2010-10-24 10:45 | 4112.052 | 2 | 24 | 0.549958 | 4.045657 | 22.6935 | 22.05775 | 90.68556 | 80.13998 | 6.475449e-05 | 0.09338049 | 0 | 0 | 0
7536 | 261729.6 | 2010-10-24 10:45 | 4142.067 | 2 | 24 | 0.5497776 | 4.048086 | 22.69809 | 22.05775 | 90.70412 | 80.13998 | 3.242493e-05 | 0.09338049 | 0 | 0 | 0
7537 | 261759.6 | 2010-10-24 10:46 | 4172.082 | 2 | 24 | 0.549958 | 4.051001 | 22.70268 | 22.05775 | 90.72269 | 80.13998 | 9.717941e-05 | 0.09338049 | 0 | 0 | 0
7538 | 261789.6 | 2010-10-24 10:46 | 4202.097 | 2 | 24 | 0.5501383 | 4.05343 | 22.70726 | 22.05775 | 90.74127 | 80.13998 | 3.242493e-05 | 0.09338049 | 0 | 0 | 0
7539 | 261819.7 | 2010-10-24 10:47 | 4232.112 | 2 | 24 | 0.549958 | 4.056182 | 22.71185 | 22.05775 | 90.75987 | 80.13998 | 6.475449e-05 | 0.09338049 | 0 | 0 | 0
7540 | 261849.7 | 2010-10-24 10:47 | 4262.128 | 2 | 24 | 0.5501383 | 4.058935 | 22.71643 | 22.05775 | 90.77848 | 80.13998 | 0.000129509 | 0.09338049 | 0 | 0 | 0
7541 | 261879.7 | 2010-10-24 10:48 | 4292.143 | 2 | 24 | 0.549958 | 4.061526 | 22.72102 | 22.05775 | 90.7971 | 80.13998 | 6.475449e-05 | 0.09338049 | 0 | 0 | 0
7542 | 261909.7 | 2010-10-24 10:48 | 4322.158 | 2 | 24 | 0.549958 | 4.064279 | 22.72561 | 22.05775 | 90.81573 | 80.13998 | 6.475449e-05 | 0.09338049 | 0 | 0 | 0
7543 | 261939.7 | 2010-10-24 10:49 | 4352.173 | 2 | 24 | 0.5501383 | 4.067032 | 22.73019 | 22.05775 | 90.83438 | 80.13998 | 6.475449e-05 | 0.09338049 | 0 | 0 | 0
7544 | 261969.7 | 2010-10-24 10:49 | 4382.189 | 2 | 24 | 0.549958 | 4.069785 | 22.73478 | 22.05775 | 90.85303 | 80.13998 | 6.475449e-05 | 0.09338049 | 0 | 0 | 0
7545 | 261999.8 | 2010-10-24 10:50 | 4412.204 | 2 | 24 | 0.5501383 | 4.0727 | 22.73936 | 22.05775 | 90.8717 | 80.13998 | 9.717941e-05 | 0.09338049 | 0 | 0 | 0
7546 | 262029.8 | 2010-10-24 10:50 | 4442.219 | 2 | 24 | 0.5501383 | 4.075614 | 22.74395 | 22.05775 | 90.89039 | 80.13998 | 0.000129509 | 0.09338049 | 0 | 0 | 0
7547 | 262059.8 | 2010-10-24 10:51 | 4472.234 | 2 | 24 | 0.5501383 | 4.078529 | 22.74854 | 22.05775 | 90.90909 | 80.13998 | 0.0001296043 | 0.09338049 | 0 | 0 | 0
7548 | 262089.8 | 2010-10-24 10:51 | 4502.249 | 2 | 24 | 0.5501383 | 4.081282 | 22.75312 | 22.05775 | 90.9278 | 80.13998 | 9.717941e-05 | 0.09338049 | 0 | 0 | 0
7549 | 262119.8 | 2010-10-24 10:52 | 4532.265 | 2 | 24 | 0.549958 | 4.084035 | 22.75771 | 22.05775 | 90.94652 | 80.13998 | 6.475449e-05 | 0.09338049 | 0 | 0 | 0
7550 | 262149.8 | 2010-10-24 10:52 | 4562.28 | 2 | 24 | 0.5501383 | 4.087112 | 22.76229 | 22.05775 | 90.96526 | 80.13998 | 9.717941e-05 | 0.09338049 | 0 | 0 | 0
7551 | 262179.8 | 2010-10-24 10:53 | 4592.295 | 2 | 24 | 0.5501383 | 4.090189 | 22.76688 | 22.05775 | 90.98401 | 80.13998 | 9.717941e-05 | 0.09338049 | 0 | 0 | 0
7552 | 262209.9 | 2010-10-24 10:53 | 4622.31 | 2 | 24 | 0.5501383 | 4.093103 | 22.77147 | 22.05775 | 91.00277 | 80.13998 | 9.717941e-05 | 0.09338049 | 0 | 0 | 0
7553 | 262239.9 | 2010-10-24 10:54 | 4652.325 | 2 | 24 | 0.5501383 | 4.096018 | 22.77605 | 22.05775 | 91.02155 | 80.13998 | 3.242493e-05 | 0.09338049 | 0 | 0 | 0
7554 | 262269.9 | 2010-10-24 10:54 | 4682.341 | 2 | 24 | 0.5497776 | 4.098933 | 22.78064 | 22.05775 | 91.04034 | 80.13998 | 3.232956e-05 | 0.09338049 | 0 | 0 | 0
7555 | 262299.9 | 2010-10-24 10:55 | 4712.356 | 2 | 24 | 0.549958 | 4.102334 | 22.78523 | 22.05775 | 91.05915 | 80.13998 | 9.717941e-05 | 0.09338049 | 0 | 0 | 0
7556 | 262329.9 | 2010-10-24 10:55 | 4742.371 | 2 | 24 | 0.549958 | 4.105248 | 22.78981 | 22.05775 | 91.07797 | 80.13998 | 6.475449e-05 | 0.09338049 | 0 | 0 | 0
7557 | 262359.9 | 2010-10-24 10:56 | 4772.386 | 2 | 24 | 0.549958 | 4.108325 | 22.7944 | 22.05775 | 91.0968 | 80.13998 | 3.232956e-05 | 0.09338049 | 0 | 0 | 0
7558 | 262389.9 | 2010-10-24 10:56 | 4802.401 | 2 | 24 | 0.5503186 | 4.111564 | 22.79898 | 22.05775 | 91.11565 | 80.13998 | 6.475449e-05 | 0.09338049 | 0 | 0 | 0
7559 | 262420 | 2010-10-24 10:57 | 4832.417 | 2 | 24 | 0.5501383 | 4.114802 | 22.80357 | 22.05775 | 91.13451 | 80.13998 | 6.475449e-05 | 0.09338049 | 0 | 0 | 0
7560 | 262450 | 2010-10-24 10:57 | 4862.432 | 2 | 24 | 0.5501383 | 4.117879 | 22.80816 | 22.05775 | 91.15339 | 80.13998 | 6.484985e-05 | 0.09338049 | 0 | 0 | 0
7561 | 262480 | 2010-10-24 10:58 | 4892.447 | 2 | 24 | 0.549958 | 4.120956 | 22.81274 | 22.05775 | 91.17228 | 80.13998 | 9.717941e-05 | 0.09338049 | 0 | 0 | 0
7562 | 262510 | 2010-10-24 10:58 | 4922.462 | 2 | 24 | 0.549958 | 4.124357 | 22.81733 | 22.05775 | 91.19119 | 80.13998 | 6.484985e-05 | 0.09338049 | 0 | 0 | 0
7563 | 262540 | 2010-10-24 10:59 | 4952.478 | 2 | 24 | 0.5501383 | 4.127595 | 22.82191 | 22.05775 | 91.21011 | 80.13998 | 6.484985e-05 | 0.09338049 | 0 | 0 | 0
7564 | 262570 | 2010-10-24 10:59 | 4982.493 | 2 | 24 | 0.5501383 | 4.130996 | 22.8265 | 22.05775 | 91.22905 | 80.13998 | 9.717941e-05 | 0.09338049 | 0 | 0 | 0
7565 | 262600.1 | 2010-10-24 11:00 | 5012.508 | 2 | 24 | 0.549958 | 4.134073 | 22.83109 | 22.05775 | 91.248 | 80.13998 | 6.484985e-05 | 0.09338049 | 0 | 0 | 0
7566 | 262630.1 | 2010-10-24 11:00 | 5042.523 | 2 | 24 | 0.549958 | 4.137473 | 22.83567 | 22.05775 | 91.26697 | 80.13998 | 6.475449e-05 | 0.09338049 | 0 | 0 | 0
7567 | 262660.1 | 2010-10-24 11:01 | 5072.538 | 2 | 24 | 0.5503186 | 4.141036 | 22.84026 | 22.05775 | 91.28595 | 80.13998 | 0.000129509 | 0.09338049 | 0 | 0 | 0
7568 | 262690.1 | 2010-10-24 11:01 | 5102.554 | 2 | 24 | 0.549958 | 4.144274 | 22.84484 | 22.05775 | 91.30495 | 80.13998 | 9.708405e-05 | 0.09338049 | 0 | 0 | 0
7569 | 262720.1 | 2010-10-24 11:02 | 5132.569 | 2 | 24 | 0.5501383 | 4.147675 | 22.84943 | 22.05775 | 91.32397 | 80.13998 | 6.475449e-05 | 0.09338049 | 0 | 0 | 0
7570 | 262750.1 | 2010-10-24 11:02 | 5162.584 | 2 | 24 | 0.5503186 | 4.151237 | 22.85402 | 22.05775 | 91.343 | 80.13998 | 6.475449e-05 | 0.09338049 | 0 | 0 | 0
7571 | 262780.1 | 2010-10-24 11:03 | 5192.6 | 2 | 24 | 0.5501383 | 4.154638 | 22.8586 | 22.05775 | 91.36204 | 80.13998 | 6.475449e-05 | 0.09338049 | 0 | 0 | 0
7572 | 262810.2 | 2010-10-24 11:03 | 5222.602 | 2 | 24 | 0.5501383 | 4.158201 | 22.86319 | 22.05775 | 91.3811 | 80.13998 | 6.475449e-05 | 0.09338049 | 0 | 0 | 0
7573 | 262840.2 | 2010-10-24 11:04 | 5252.614 | 2 | 24 | 0.5501383 | 4.161763 | 22.86777 | 22.05775 | 91.40017 | 80.13998 | 9.717941e-05 | 0.09338049 | 0 | 0 | 0
7574 | 262870.2 | 2010-10-24 11:04 | 5282.629 | 2 | 24 | 0.549958 | 4.165164 | 22.87236 | 22.05775 | 91.41926 | 80.13998 | 9.717941e-05 | 0.09338049 | 0 | 0 | 0
7575 | 262900.2 | 2010-10-24 11:05 | 5312.644 | 2 | 24 | 0.549958 | 4.168726 | 22.87695 | 22.05775 | 91.43837 | 80.13998 | 9.717941e-05 | 0.09338049 | 0 | 0 | 0
7576 | 262930.2 | 2010-10-24 11:05 | 5342.659 | 2 | 24 | 0.549958 | 4.172451 | 22.88153 | 22.05775 | 91.4575 | 80.13998 | 9.717941e-05 | 0.09338049 | 0 | 0 | 0
7577 | 262960.2 | 2010-10-24 11:06 | 5372.675 | 2 | 24 | 0.549958 | 4.175851 | 22.88612 | 22.05775 | 91.47664 | 80.13998 | 6.475449e-05 | 0.09338049 | 0 | 0 | 0
7578 | 262990.2 | 2010-10-24 11:06 | 5402.69 | 2 | 24 | 0.5495973 | 4.179252 | 22.8907 | 22.05775 | 91.49579 | 80.13998 | 3.242493e-05 | 0.09338049 | 0 | 0 | 0
7579 | 263020.3 | 2010-10-24 11:07 | 5432.705 | 2 | 24 | 0.5501383 | 4.183138 | 22.89529 | 22.05775 | 91.51497 | 80.13998 | 6.475449e-05 | 0.09338049 | 0 | 0 | 0
7580 | 263050.3 | 2010-10-24 11:07 | 5462.72 | 2 | 24 | 0.549958 | 4.186701 | 22.89987 | 22.05775 | 91.53416 | 80.13998 | 9.717941e-05 | 0.09338049 | 0 | 0 | 0
7581 | 263080.3 | 2010-10-24 11:08 | 5492.735 | 2 | 24 | 0.5497776 | 4.190425 | 22.90446 | 22.05775 | 91.55336 | 80.13998 | 6.475449e-05 | 0.09338049 | 0 | 0 | 0
7582 | 263110.3 | 2010-10-24 11:08 | 5522.751 | 2 | 24 | 0.549958 | 4.19415 | 22.90904 | 22.05775 | 91.57259 | 80.13998 | 6.475449e-05 | 0.09338049 | 0 | 0 | 0
7583 | 263140.3 | 2010-10-24 11:09 | 5552.766 | 2 | 24 | 0.5503186 | 4.19836 | 22.91363 | 22.05775 | 91.59183 | 80.13998 | 0.0001943588 | 0.09338049 | 0 | 0 | 0
7584 | 263154.8 | 2010-10-24 11:09 | 5567.281 | 2 | 24 | 0.549958 | 4.200141 | 22.91585 | 22.05775 | 91.60114 | 80.13998 | 0.0001619339 | 0.09338049 | 0 | 0 | 0
7585 | 263184.8 | 2010-10-24 11:10 | 30.01523 | 3 | 24 | 0 | 4.115612 | 22.91585 | 22.05775 | 91.60114 | 80.13998 | -0.0003886223 | 0.09338049 | 0 | 0 | 0
7586 | 263214.9 | 2010-10-24 11:10 | 60.03054 | 3 | 24 | 0 | 4.105248 | 22.91585 | 22.05775 | 91.60114 | 80.13998 | -0.0002591133 | 0.09338049 | 0 | 0 | 0
7587 | 263244.9 | 2010-10-24 11:11 | 90.04566 | 3 | 24 | 0 | 4.099419 | 22.91585 | 22.05775 | 91.60114 | 80.13998 | -9.717941e-05 | 0.09338049 | 0 | 0 | 0
7588 | 263274.8 | 2010-10-24 11:11 | 120.0139 | 3 | 24 | 0 | 4.09537 | 22.91585 | 22.05775 | 91.60114 | 80.13998 | -9.717941e-05 | 0.09338049 | 0 | 0 | 0
7589 | 263274.8 | 2010-10-24 11:11 | 0.01576334 | 4 | 24 | 0.9870341 | 4.19998 | 22.91585 | 22.05775 | 91.60116 | 80.13998 | 0 | 0.09338049 | 0 | 0 | 0
7590 | 263275.8 | 2010-10-24 11:11 | 0.9999704 | 4 | 24 | 0.9369074 | 4.19998 | 22.91611 | 22.05775 | 91.60226 | 80.13998 | 0 | 0.09338049 | 0 | 0 | 0
7591 | 263278 | 2010-10-24 11:11 | 3.203199 | 4 | 24 | 0.8864201 | 4.19998 | 22.91667 | 22.05775 | 91.60459 | 80.13998 | 0 | 0.09338049 | 0 | 0 | 0
7592 | 263281.3 | 2010-10-24 11:11 | 6.468635 | 4 | 24 | 0.8362933 | 4.19998 | 22.91745 | 22.05775 | 91.60787 | 80.13998 | 0 | 0.09338049 | 0 | 0 | 0
7593 | 263285.8 | 2010-10-24 11:11 | 10.98433 | 4 | 24 | 0.7859863 | 4.200141 | 22.91846 | 22.05775 | 91.61214 | 80.13998 | 3.232956e-05 | 0.09338049 | 0 | 0 | 0
7594 | 263291.7 | 2010-10-24 11:12 | 16.87474 | 4 | 24 | 0.7358596 | 4.200141 | 22.91971 | 22.05775 | 91.61736 | 80.13998 | 3.232956e-05 | 0.09338049 | 0 | 0 | 0
7595 | 263299.4 | 2010-10-24 11:12 | 24.54662 | 4 | 24 | 0.6855525 | 4.200141 | 22.92122 | 22.05775 | 91.62371 | 80.13998 | 0 | 0.09338049 | 0 | 0 | 0
7596 | 263309.6 | 2010-10-24 11:12 | 34.81214 | 4 | 24 | 0.6354258 | 4.19998 | 22.9231 | 22.05775 | 91.63161 | 80.13998 | 0 | 0.09338049 | 0 | 0 | 0
7597 | 263324.1 | 2010-10-24 11:12 | 49.31179 | 4 | 24 | 0.5852991 | 4.19998 | 22.92555 | 22.05775 | 91.64191 | 80.13998 | 0 | 0.09338049 | 0 | 0 | 0
7598 | 263346.5 | 2010-10-24 11:12 | 71.68648 | 4 | 24 | 0.5351724 | 4.19998 | 22.92902 | 22.05775 | 91.65648 | 80.13998 | 0 | 0.09338049 | 0 | 0 | 0
7599 | 263385.4 | 2010-10-24 11:13 | 110.6236 | 4 | 24 | 0.4850457 | 4.19998 | 22.93452 | 22.05775 | 91.67955 | 80.13998 | 0 | 0.09338049 | 0 | 0 | 0
7600 | 263453.9 | 2010-10-24 11:14 | 179.1068 | 4 | 24 | 0.4349189 | 4.199818 | 22.94323 | 22.05775 | 91.71615 | 80.13998 | -3.242493e-05 | 0.09338049 | 0 | 0 | 0
7601 | 263554.2 | 2010-10-24 11:16 | 279.3867 | 4 | 24 | 0.3847922 | 4.19998 | 22.95462 | 22.05775 | 91.764 | 80.13998 | 0 | 0.09338049 | 0 | 0 | 0
7602 | 263678 | 2010-10-24 11:18 | 403.1976 | 4 | 24 | 0.3346655 | 4.19998 | 22.96698 | 22.05775 | 91.81589 | 80.13998 | -3.232956e-05 | 0.09338049 | 0 | 0 | 0
7603 | 263825.7 | 2010-10-24 11:20 | 550.8518 | 4 | 24 | 0.2845388 | 4.199818 | 22.97965 | 22.05775 | 91.86913 | 80.13998 | -3.242493e-05 | 0.09338049 | 0 | 0 | 0
7604 | 264001.8 | 2010-10-24 11:23 | 727.0054 | 4 | 24 | 0.2344121 | 4.19998 | 22.99232 | 22.05775 | 91.92233 | 80.13998 | -3.232956e-05 | 0.09338049 | 0 | 0 | 0
7605 | 264220.4 | 2010-10-24 11:27 | 945.5649 | 4 | 24 | 0.1842854 | 4.19998 | 23.00499 | 22.05775 | 91.97554 | 80.13998 | 3.242493e-05 | 0.09338049 | 0 | 0 | 0
7606 | 264517.2 | 2010-10-24 11:32 | 1242.404 | 4 | 24 | 0.1341586 | 4.200141 | 23.01803 | 22.05775 | 92.03031 | 80.13998 | 3.232956e-05 | 0.09338049 | 0 | 0 | 0
7607 | 264976.5 | 2010-10-24 11:40 | 1701.664 | 4 | 24 | 0.08403192 | 4.199656 | 23.03169 | 22.05775 | 92.08769 | 80.13998 | -6.475449e-05 | 0.09338049 | 0 | 0 | 0
7608 | 265537.9 | 2010-10-24 11:49 | 2263.062 | 4 | 24 | 0.04995297 | 4.199818 | 23.04191 | 22.05775 | 92.13061 | 80.13998 | -3.242493e-05 | 0.09338049 | 0 | 0 | 0
7609 | 265567.9 | 2010-10-24 11:49 | 30.01519 | 5 | 24 | 0 | 4.192045 | 23.04191 | 22.05775 | 92.13061 | 80.13998 | -6.484985e-05 | 0.09338049 | 0 | 0 | 0
7610 | 265597.9 | 2010-10-24 11:50 | 60.01486 | 5 | 24 | 0 | 4.190911 | 23.04191 | 22.05775 | 92.13061 | 80.13998 | -6.475449e-05 | 0.09338049 | 0 | 0 | 0
7611 | 265598.1 | 2010-10-24 11:50 | 0.187444 | 6 | 24 | -0.0001737543 | 4.191235 | 23.04191 | 22.05775 | 92.13061 | 80.13998 | 0 | 0.0950045 | 0 | 0 | 0
7612 | 265602.9 | 2010-10-24 11:50 | 5.015611 | 6 | 24 | -0.0001737543 | 4.190911 | 23.04191 | 22.05775 | 92.13061 | 80.13998 | -3.242493e-05 | 0.0950045 | 0 | 0 | 0
7613 | 265632.9 | 2010-10-24 11:51 | 30.01524 | 7 | 24 | -1.099536 | 4.01748 | 23.04191 | 22.06691 | 92.13061 | 80.177 | -0.0008745193 | 0.0950045 | 0 | 0 | 0
7614 | 265662.9 | 2010-10-24 11:51 | 60.03038 | 7 | 24 | -1.099355 | 3.991571 | 23.04191 | 22.07608 | 92.13061 | 80.2137 | -0.0005829811 | 0.0950045 | 0 | 0 | 0
7615 | 265693 | 2010-10-24 11:52 | 90.04559 | 7 | 24 | -1.099355 | 3.973758 | 23.04191 | 22.08525 | 92.13061 | 80.2502 | -0.0003886223 | 0.0950045 | 0 | 0 | 0
7616 | 265723 | 2010-10-24 11:52 | 120.0608 | 7 | 24 | -1.099175 | 3.959994 | 23.04191 | 22.09442 | 92.13061 | 80.28656 | -0.0003238678 | 0.0950045 | 0 | 0 | 0
7617 | 265753 | 2010-10-24 11:53 | 150.076 | 7 | 24 | -1.099536 | 3.94801 | 23.04191 | 22.10358 | 92.13061 | 80.32281 | -0.000356245 | 0.0950045 | 0 | 0 | 0
7618 | 265783 | 2010-10-24 11:53 | 180.0913 | 7 | 24 | -1.099355 | 3.937647 | 23.04191 | 22.11275 | 92.13061 | 80.35895 | -0.0002591133 | 0.0950045 | 0 | 0 | 0
7619 | 265813 | 2010-10-24 11:54 | 210.1064 | 7 | 24 | -1.099536 | 3.927769 | 23.04191 | 22.12192 | 92.13061 | 80.395 | -0.0002914905 | 0.0950045 | 0 | 0 | 0
7620 | 265843 | 2010-10-24 11:54 | 240.1216 | 7 | 24 | -1.099536 | 3.918215 | 23.04191 | 22.13108 | 92.13061 | 80.43096 | -0.0002591133 | 0.0950045 | 0 | 0 | 0
7621 | 265873 | 2010-10-24 11:55 | 270.1369 | 7 | 24 | -1.099355 | 3.909146 | 23.04191 | 22.14025 | 92.13061 | 80.46684 | -0.0002266884 | 0.0950045 | 0 | 0 | 0
7622 | 265903.1 | 2010-10-24 11:55 | 300.152 | 7 | 24 | -1.099536 | 3.900078 | 23.04191 | 22.14942 | 92.13061 | 80.50263 | -0.0002590656 | 0.0950045 | 0 | 0 | 0
7623 | 265933.1 | 2010-10-24 11:56 | 330.1674 | 7 | 24 | -1.099355 | 3.891819 | 23.04191 | 22.15858 | 92.13061 | 80.53834 | -0.0002266884 | 0.0950045 | 0 | 0 | 0
7624 | 265963.1 | 2010-10-24 11:56 | 360.1827 | 7 | 24 | -1.099536 | 3.883237 | 23.04191 | 22.16775 | 92.13061 | 80.57398 | -0.0002591133 | 0.0950045 | 0 | 0 | 0
7625 | 265993.1 | 2010-10-24 11:57 | 390.1978 | 7 | 24 | -1.099355 | 3.874816 | 23.04191 | 22.17692 | 92.13061 | 80.60954 | -0.0002266884 | 0.0950045 | 0 | 0 | 0
7626 | 266023.1 | 2010-10-24 11:57 | 420.2128 | 7 | 24 | -1.099355 | 3.86672 | 23.04191 | 22.18608 | 92.13061 | 80.64502 | -0.0002266884 | 0.0950045 | 0 | 0 | 0
7627 | 266053.1 | 2010-10-24 11:58 | 450.228 | 7 | 24 | -1.099536 | 3.858623 | 23.04191 | 22.19525 | 92.13061 | 80.68043 | -0.0001943111 | 0.0950045 | 0 | 0 | 0
7628 | 266083.2 | 2010-10-24 11:58 | 480.2433 | 7 | 24 | -1.099355 | 3.85085 | 23.04191 | 22.20442 | 92.13061 | 80.71577 | -0.0001619339 | 0.0950045 | 0 | 0 | 0
7629 | 266113.2 | 2010-10-24 11:59 | 510.2586 | 7 | 24 | -1.099536 | 3.842753 | 23.04191 | 22.21358 | 92.13061 | 80.75103 | -0.0002266884 | 0.0950045 | 0 | 0 | 0
7630 | 266143.2 | 2010-10-24 11:59 | 540.2737 | 7 | 24 | -1.099355 | 3.835143 | 23.04191 | 22.22275 | 92.13061 | 80.78622 | -0.0001943111 | 0.0950045 | 0 | 0 | 0
7631 | 266173.2 | 2010-10-24 12:00 | 570.289 | 7 | 24 | -1.099536 | 3.82737 | 23.04191 | 22.23192 | 92.13061 | 80.82134 | -0.0001943111 | 0.0950045 | 0 | 0 | 0
7632 | 266203.2 | 2010-10-24 12:00 | 600.3042 | 7 | 24 | -1.099536 | 3.819921 | 23.04191 | 22.24108 | 92.13061 | 80.85639 | -0.0001943111 | 0.0950045 | 0 | 0 | 0
7633 | 266233.2 | 2010-10-24 12:01 | 630.3193 | 7 | 24 | -1.099716 | 3.812472 | 23.04191 | 22.25025 | 92.13061 | 80.89137 | -0.0001619339 | 0.0950045 | 0 | 0 | 0
7634 | 266263.2 | 2010-10-24 12:01 | 660.3345 | 7 | 24 | -1.099536 | 3.805347 | 23.04191 | 22.25942 | 92.13061 | 80.92629 | -0.0001943111 | 0.0950045 | 0 | 0 | 0
7635 | 266293.3 | 2010-10-24 12:02 | 690.3497 | 7 | 24 | -1.099355 | 3.798383 | 23.04191 | 22.26859 | 92.13061 | 80.96114 | -0.0001943111 | 0.0950045 | 0 | 0 | 0
7636 | 266323.3 | 2010-10-24 12:02 | 720.3649 | 7 | 24 | -1.099536 | 3.79142 | 23.04191 | 22.27775 | 92.13061 | 80.99593 | -0.0001619339 | 0.0950045 | 0 | 0 | 0
7637 | 266353.3 | 2010-10-24 12:03 | 750.3802 | 7 | 24 | -1.099355 | 3.784457 | 23.04191 | 22.28692 | 92.13061 | 81.03065 | -0.0001943111 | 0.0950045 | 0 | 0 | 0
7638 | 266383.3 | 2010-10-24 12:03 | 780.3953 | 7 | 24 | -1.099536 | 3.777656 | 23.04191 | 22.29609 | 92.13061 | 81.06531 | -0.0001943111 | 0.0950045 | 0 | 0 | 0
7639 | 266413.3 | 2010-10-24 12:04 | 810.4106 | 7 | 24 | -1.099536 | 3.771178 | 23.04191 | 22.30525 | 92.13061 | 81.09991 | -0.0001619339 | 0.0950045 | 0 | 0 | 0
7640 | 266443.3 | 2010-10-24 12:04 | 840.4258 | 7 | 24 | -1.099355 | 3.765025 | 23.04191 | 22.31442 | 92.13061 | 81.13445 | -0.0001619339 | 0.0950045 | 0 | 0 | 0
7641 | 266473.4 | 2010-10-24 12:05 | 870.441 | 7 | 24 | -1.099355 | 3.75871 | 23.04191 | 22.32359 | 92.13061 | 81.16894 | -0.0001619339 | 0.0950045 | 0 | 0 | 0
7642 | 266503.4 | 2010-10-24 12:05 | 900.4563 | 7 | 24 | -1.099536 | 3.752394 | 23.04191 | 22.33275 | 92.13061 | 81.20336 | -0.0001619339 | 0.0950045 | 0 | 0 | 0
7643 | 266533.4 | 2010-10-24 12:06 | 930.4715 | 7 | 24 | -1.099355 | 3.746565 | 23.04191 | 22.34192 | 92.13061 | 81.23773 | -0.0001619339 | 0.0950045 | 0 | 0 | 0
7644 | 266563.4 | 2010-10-24 12:06 | 960.4865 | 7 | 24 | -1.099536 | 3.740411 | 23.04191 | 22.35109 | 92.13061 | 81.27205 | -0.0001943588 | 0.0950045 | 0 | 0 | 0
7645 | 266593.4 | 2010-10-24 12:07 | 990.5017 | 7 | 24 | -1.099536 | 3.734743 | 23.04191 | 22.36025 | 92.13061 | 81.30631 | -0.0001619339 | 0.0950045 | 0 | 0 | 0
7646 | 266623.4 | 2010-10-24 12:07 | 1020.517 | 7 | 24 | -1.099355 | 3.729238 | 23.04191 | 22.36942 | 92.13061 | 81.34052 | -0.0001619339 | 0.0950045 | 0 | 0 | 0
7647 | 266653.4 | 2010-10-24 12:08 | 1050.532 | 7 | 24 | -1.099536 | 3.72357 | 23.04191 | 22.37859 | 92.13061 | 81.37468 | -0.0001619339 | 0.0950045 | 0 | 0 | 0
7648 | 266683.5 | 2010-10-24 12:08 | 1080.547 | 7 | 24 | -1.099355 | 3.718064 | 23.04191 | 22.38775 | 92.13061 | 81.40879 | -0.0001619339 | 0.0950045 | 0 | 0 | 0
7649 | 266713.5 | 2010-10-24 12:09 | 1110.563 | 7 | 24 | -1.099536 | 3.71272 | 23.04191 | 22.39692 | 92.13061 | 81.44284 | -0.0001295567 | 0.0950045 | 0 | 0 | 0
7650 | 266743.5 | 2010-10-24 12:09 | 1140.58 | 7 | 24 | -1.099536 | 3.707215 | 23.04191 | 22.40609 | 92.13061 | 81.47686 | -0.0001619339 | 0.0950045 | 0 | 0 | 0
7651 | 266773.5 | 2010-10-24 12:10 | 1170.593 | 7 | 24 | -1.099355 | 3.702033 | 23.04191 | 22.41525 | 92.13061 | 81.51081 | -0.0001295567 | 0.0950045 | 0 | 0 | 0
7652 | 266803.5 | 2010-10-24 12:10 | 1200.608 | 7 | 24 | -1.099355 | 3.697013 | 23.04191 | 22.42442 | 92.13061 | 81.54473 | -0.0001295567 | 0.0950045 | 0 | 0 | 0
7653 | 266833.5 | 2010-10-24 12:11 | 1230.624 | 7 | 24 | -1.099355 | 3.691669 | 23.04191 | 22.43359 | 92.13061 | 81.57859 | -0.0001619339 | 0.0950045 | 0 | 0 | 0
7654 | 266863.5 | 2010-10-24 12:11 | 1260.639 | 7 | 24 | -1.099536 | 3.686487 | 23.04191 | 22.44276 | 92.13061 | 81.61241 | -0.0001943111 | 0.0950045 | 0 | 0 | 0
7655 | 266893.6 | 2010-10-24 12:12 | 1290.654 | 7 | 24 | -1.099536 | 3.681791 | 23.04191 | 22.45192 | 92.13061 | 81.64618 | -9.717941e-05 | 0.0950045 | 0 | 0 | 0
7656 | 266923.6 | 2010-10-24 12:12 | 1320.669 | 7 | 24 | -1.099536 | 3.676771 | 23.04191 | 22.46109 | 92.13061 | 81.67991 | -0.0001295567 | 0.0950045 | 0 | 0 | 0
7657 | 266953.6 | 2010-10-24 12:13 | 1350.684 | 7 | 24 | -1.099355 | 3.672075 | 23.04191 | 22.47026 | 92.13061 | 81.71359 | -0.0001295567 | 0.0950045 | 0 | 0 | 0
7658 | 266983.6 | 2010-10-24 12:13 | 1380.699 | 7 | 24 | -1.099536 | 3.667217 | 23.04191 | 22.47942 | 92.13061 | 81.74723 | -0.0001295567 | 0.0950045 | 0 | 0 | 0
7659 | 267013.6 | 2010-10-24 12:14 | 1410.715 | 7 | 24 | -1.099536 | 3.662521 | 23.04191 | 22.48859 | 92.13061 | 81.78083 | -0.0001295567 | 0.0950045 | 0 | 0 | 0
7660 | 267043.6 | 2010-10-24 12:14 | 1440.73 | 7 | 24 | -1.099536 | 3.657825 | 23.04191 | 22.49776 | 92.13061 | 81.81438 | -0.0001619339 | 0.0950045 | 0 | 0 | 0
7661 | 267073.7 | 2010-10-24 12:15 | 1470.745 | 7 | 24 | -1.099536 | 3.653453 | 23.04191 | 22.50692 | 92.13061 | 81.84789 | -9.717941e-05 | 0.0950045 | 0 | 0 | 0
7662 | 267103.7 | 2010-10-24 12:15 | 1500.76 | 7 | 24 | -1.099536 | 3.648918 | 23.04191 | 22.51609 | 92.13061 | 81.88136 | -9.717941e-05 | 0.0950045 | 0 | 0 | 0
7663 | 267133.7 | 2010-10-24 12:16 | 1530.776 | 7 | 24 | -1.099716 | 3.644384 | 23.04191 | 22.52526 | 92.13061 | 81.91479 | -0.0001295567 | 0.0950045 | 0 | 0 | 0
7664 | 267163.7 | 2010-10-24 12:16 | 1560.791 | 7 | 24 | -1.099536 | 3.640174 | 23.04191 | 22.53442 | 92.13061 | 81.94818 | -0.000129509 | 0.0950045 | 0 | 0 | 0
7665 | 267193.7 | 2010-10-24 12:17 | 1590.806 | 7 | 24 | -1.099536 | 3.635964 | 23.04191 | 22.54359 | 92.13061 | 81.98153 | -9.717941e-05 | 0.0950045 | 0 | 0 | 0
7666 | 267223.7 | 2010-10-24 12:17 | 1620.821 | 7 | 24 | -1.099355 | 3.631915 | 23.04191 | 22.55276 | 92.13061 | 82.01484 | -6.480217e-05 | 0.0950045 | 0 | 0 | 0
7667 | 267253.7 | 2010-10-24 12:18 | 1650.836 | 7 | 24 | -1.099355 | 3.627867 | 23.04191 | 22.56193 | 92.13061 | 82.04812 | -9.717941e-05 | 0.0950045 | 0 | 0 | 0
7668 | 267283.8 | 2010-10-24 12:18 | 1680.852 | 7 | 24 | -1.099536 | 3.623657 | 23.04191 | 22.57109 | 92.13061 | 82.08135 | -9.717941e-05 | 0.0950045 | 0 | 0 | 0
7669 | 267313.8 | 2010-10-24 12:19 | 1710.867 | 7 | 24 | -1.099355 | 3.619932 | 23.04191 | 22.58026 | 92.13061 | 82.11455 | -9.713173e-05 | 0.0950045 | 0 | 0 | 0
7670 | 267343.8 | 2010-10-24 12:19 | 1740.882 | 7 | 24 | -1.099355 | 3.616208 | 23.04191 | 22.58943 | 92.13061 | 82.14772 | -6.475449e-05 | 0.0950045 | 0 | 0 | 0
7671 | 267373.8 | 2010-10-24 12:20 | 1770.897 | 7 | 24 | -1.099536 | 3.612483 | 23.04191 | 22.59859 | 92.13061 | 82.18085 | -0.0001295567 | 0.0950045 | 0 | 0 | 0
7672 | 267403.8 | 2010-10-24 12:20 | 1800.912 | 7 | 24 | -1.099536 | 3.608759 | 23.04191 | 22.60776 | 92.13061 | 82.21395 | -9.713173e-05 | 0.0950045 | 0 | 0 | 0
7673 | 267433.8 | 2010-10-24 12:21 | 1830.928 | 7 | 24 | -1.099536 | 3.605358 | 23.04191 | 22.61693 | 92.13061 | 82.24701 | -0.0001295567 | 0.0950045 | 0 | 0 | 0
7674 | 267463.9 | 2010-10-24 12:21 | 1860.943 | 7 | 24 | -1.099355 | 3.601958 | 23.04191 | 22.62609 | 92.13061 | 82.28005 | -3.237724e-05 | 0.0950045 | 0 | 0 | 0
7675 | 267493.9 | 2010-10-24 12:22 | 1890.958 | 7 | 24 | -1.099536 | 3.598557 | 23.04191 | 22.63526 | 92.13061 | 82.31305 | -6.475449e-05 | 0.0950045 | 0 | 0 | 0
7676 | 267523.9 | 2010-10-24 12:22 | 1920.973 | 7 | 24 | -1.099536 | 3.595156 | 23.04191 | 22.64443 | 92.13061 | 82.34602 | -9.713173e-05 | 0.0950045 | 0 | 0 | 0
7677 | 267553.9 | 2010-10-24 12:23 | 1950.988 | 7 | 24 | -1.099536 | 3.59208 | 23.04191 | 22.65359 | 92.13061 | 82.37896 | -6.475449e-05 | 0.0950045 | 0 | 0 | 0
7678 | 267583.9 | 2010-10-24 12:23 | 1981.004 | 7 | 24 | -1.099716 | 3.588841 | 23.04191 | 22.66276 | 92.13061 | 82.41188 | -9.717941e-05 | 0.0950045 | 0 | 0 | 0
7679 | 267613.9 | 2010-10-24 12:24 | 2011.019 | 7 | 24 | -1.099536 | 3.585926 | 23.04191 | 22.67193 | 92.13061 | 82.44476 | -6.480217e-05 | 0.0950045 | 0 | 0 | 0
7680 | 267643.9 | 2010-10-24 12:24 | 2041.034 | 7 | 24 | -1.099355 | 3.58285 | 23.04191 | 22.68109 | 92.13061 | 82.47762 | -6.475449e-05 | 0.0950045 | 0 | 0 | 0
7681 | 267674 | 2010-10-24 12:25 | 2071.049 | 7 | 24 | -1.099536 | 3.579773 | 23.04191 | 22.69026 | 92.13061 | 82.51045 | -6.475449e-05 | 0.0950045 | 0 | 0 | 0
7682 | 267704 | 2010-10-24 12:25 | 2101.064 | 7 | 24 | -1.099536 | 3.576858 | 23.04191 | 22.69943 | 92.13061 | 82.54325 | -6.480217e-05 | 0.0950045 | 0 | 0 | 0
7683 | 267734 | 2010-10-24 12:26 | 2131.08 | 7 | 24 | -1.099536 | 3.573943 | 23.04191 | 22.7086 | 92.13061 | 82.57603 | -6.475449e-05 | 0.0950045 | 0 | 0 | 0
7684 | 267764 | 2010-10-24 12:26 | 2161.095 | 7 | 24 | -1.099355 | 3.570866 | 23.04191 | 22.71776 | 92.13061 | 82.60877 | -6.475449e-05 | 0.0950045 | 0 | 0 | 0
7685 | 267794 | 2010-10-24 12:27 | 2191.11 | 7 | 24 | -1.099355 | 3.56779 | 23.04191 | 22.72693 | 92.13061 | 82.6415 | -0.0001295567 | 0.0950045 | 0 | 0 | 0
7686 | 267824 | 2010-10-24 12:27 | 2221.125 | 7 | 24 | -1.099536 | 3.564713 | 23.04191 | 22.7361 | 92.13061 | 82.67419 | -9.717941e-05 | 0.0950045 | 0 | 0 | 0
7687 | 267854.1 | 2010-10-24 12:28 | 2251.14 | 7 | 24 | -1.099536 | 3.561798 | 23.04191 | 22.74526 | 92.13061 | 82.70685 | -9.713173e-05 | 0.0950045 | 0 | 0 | 0
7688 | 267884.1 | 2010-10-24 12:28 | 2281.156 | 7 | 24 | -1.099536 | 3.558883 | 23.04191 | 22.75443 | 92.13061 | 82.73949 | -9.717941e-05 | 0.0950045 | 0 | 0 | 0
7689 | 267914.1 | 2010-10-24 12:29 | 2311.171 | 7 | 24 | -1.099536 | 3.555806 | 23.04191 | 22.7636 | 92.13061 | 82.7721 | -6.480217e-05 | 0.0950045 | 0 | 0 | 0
7690 | 267944.1 | 2010-10-24 12:29 | 2341.186 | 7 | 24 | -1.099536 | 3.552568 | 23.04191 | 22.77276 | 92.13061 | 82.80468 | -9.717941e-05 | 0.0950045 | 0 | 0 | 0
7691 | 267974.1 | 2010-10-24 12:30 | 2371.201 | 7 | 24 | -1.099536 | 3.549329 | 23.04191 | 22.78193 | 92.13061 | 82.83723 | -9.717941e-05 | 0.0950045 | 0 | 0 | 0
7692 | 268004.1 | 2010-10-24 12:30 | 2401.216 | 7 | 24 | -1.099536 | 3.54609 | 23.04191 | 22.7911 | 92.13061 | 82.86975 | -3.237724e-05 | 0.0950045 | 0 | 0 | 0
7693 | 268034.1 | 2010-10-24 12:31 | 2431.232 | 7 | 24 | -1.099536 | 3.542528 | 23.04191 | 22.80027 | 92.13061 | 82.90224 | -0.0001295567 | 0.0950045 | 0 | 0 | 0
7694 | 268064.2 | 2010-10-24 12:31 | 2461.247 | 7 | 24 | -1.099355 | 3.539127 | 23.04191 | 22.80943 | 92.13061 | 82.9347 | -0.000129509 | 0.0950045 | 0 | 0 | 0
7695 | 268094.2 | 2010-10-24 12:32 | 2491.262 | 7 | 24 | -1.099536 | 3.535727 | 23.04191 | 22.8186 | 92.13061 | 82.96713 | -9.717941e-05 | 0.0950045 | 0 | 0 | 0
7696 | 268124.2 | 2010-10-24 12:32 | 2521.277 | 7 | 24 | -1.099536 | 3.532164 | 23.04191 | 22.82777 | 92.13061 | 82.99953 | -6.475449e-05 | 0.0950045 | 0 | 0 | 0
7697 | 268154.2 | 2010-10-24 12:33 | 2551.292 | 7 | 24 | -1.099536 | 3.52844 | 23.04191 | 22.83693 | 92.13061 | 83.03189 | -6.480217e-05 | 0.0950045 | 0 | 0 | 0
7698 | 268184.2 | 2010-10-24 12:33 | 2581.308 | 7 | 24 | -1.099355 | 3.524553 | 23.04191 | 22.8461 | 92.13061 | 83.06422 | -0.000129509 | 0.0950045 | 0 | 0 | 0
7699 | 268214.2 | 2010-10-24 12:34 | 2611.323 | 7 | 24 | -1.099355 | 3.520505 | 23.04191 | 22.85527 | 92.13061 | 83.09651 | -0.000129509 | 0.0950045 | 0 | 0 | 0
7700 | 268244.2 | 2010-10-24 12:34 | 2641.338 | 7 | 24 | -1.099355 | 3.516294 | 23.04191 | 22.86443 | 92.13061 | 83.12876 | -0.0001619339 | 0.0950045 | 0 | 0 | 0
7701 | 268274.3 | 2010-10-24 12:35 | 2671.353 | 7 | 24 | -1.099536 | 3.512084 | 23.04191 | 22.8736 | 92.13061 | 83.16098 | -0.0001295567 | 0.0950045 | 0 | 0 | 0
7702 | 268304.3 | 2010-10-24 12:35 | 2701.369 | 7 | 24 | -1.099355 | 3.507226 | 23.04191 | 22.88277 | 92.13061 | 83.19315 | -0.0001619339 | 0.0950045 | 0 | 0 | 0
7703 | 268334.3 | 2010-10-24 12:36 | 2731.384 | 7 | 24 | -1.099536 | 3.502044 | 23.04191 | 22.89193 | 92.13061 | 83.22528 | -0.0001943111 | 0.0950045 | 0 | 0 | 0
7704 | 268364.3 | 2010-10-24 12:36 | 2761.399 | 7 | 24 | -1.099536 | 3.496539 | 23.04191 | 22.9011 | 92.13061 | 83.25736 | -0.0001943111 | 0.0950045 | 0 | 0 | 0
7705 | 268394.3 | 2010-10-24 12:37 | 2791.414 | 7 | 24 | -1.099355 | 3.490709 | 23.04191 | 22.91027 | 92.13061 | 83.28939 | -0.0001619339 | 0.0950045 | 0 | 0 | 0
7706 | 268424.3 | 2010-10-24 12:37 | 2821.429 | 7 | 24 | -1.099536 | 3.483908 | 23.04191 | 22.91944 | 92.13061 | 83.32135 | -0.0001943588 | 0.0950045 | 0 | 0 | 0
7707 | 268454.4 | 2010-10-24 12:38 | 2851.445 | 7 | 24 | -1.099536 | 3.475811 | 23.04191 | 22.9286 | 92.13061 | 83.35325 | -0.0001943588 | 0.0950045 | 0 | 0 | 0
7708 | 268484.4 | 2010-10-24 12:38 | 2881.46 | 7 | 24 | -1.099355 | 3.466743 | 23.04191 | 22.93777 | 92.13061 | 83.38507 | -0.0002267361 | 0.0950045 | 0 | 0 | 0
7709 | 268514.4 | 2010-10-24 12:39 | 2911.475 | 7 | 24 | -1.099355 | 3.455731 | 23.04191 | 22.94694 | 92.13061 | 83.4168 | -0.0002914429 | 0.0950045 | 0 | 0 | 0
7710 | 268544.4 | 2010-10-24 12:39 | 2941.49 | 7 | 24 | -1.099536 | 3.442777 | 23.04191 | 22.9561 | 92.13061 | 83.44842 | -0.0003886223 | 0.0950045 | 0 | 0 | 0
7711 | 268574.4 | 2010-10-24 12:40 | 2971.505 | 7 | 24 | -1.099536 | 3.426745 | 23.04191 | 22.96527 | 92.13061 | 83.47991 | -0.0004533768 | 0.0950045 | 0 | 0 | 0
7712 | 268604.4 | 2010-10-24 12:40 | 3001.521 | 7 | 24 | -1.099536 | 3.406503 | 23.04191 | 22.97444 | 92.13061 | 83.51124 | -0.0005505562 | 0.0950045 | 0 | 0 | 0
7713 | 268634.4 | 2010-10-24 12:41 | 3031.536 | 7 | 24 | -1.099355 | 3.379784 | 23.04191 | 22.9836 | 92.13061 | 83.54235 | -0.0007772446 | 0.0950045 | 0 | 0 | 0
7714 | 268664.5 | 2010-10-24 12:41 | 3061.552 | 7 | 24 | -1.099536 | 3.343025 | 23.04191 | 22.99277 | 92.13061 | 83.57317 | -0.00110116 | 0.0950045 | 0 | 0 | 0
7715 | 268694.5 | 2010-10-24 12:42 | 3091.567 | 7 | 24 | -1.099536 | 3.291044 | 23.04191 | 23.00194 | 92.13061 | 83.6036 | -0.001554584 | 0.0950045 | 0 | 0 | 0
7716 | 268724.5 | 2010-10-24 12:42 | 3121.581 | 7 | 24 | -1.099536 | 3.215097 | 23.04191 | 23.01111 | 92.13061 | 83.63344 | -0.002396631 | 0.0950045 | 0 | 0 | 0
7717 | 268754.5 | 2010-10-24 12:43 | 3151.597 | 7 | 24 | -1.099536 | 3.099477 | 23.04191 | 23.02027 | 92.13061 | 83.66242 | -0.00372448 | 0.0950045 | 0 | 0 | 0
7718 | 268783.7 | 2010-10-24 12:43 | 3180.768 | 7 | 24 | -1.099536 | 2.899164 | 23.04191 | 23.02918 | 92.13061 | 83.68926 | -0.007513762 | 0.0950045 | 0 | 0 | 0
7719 | 268800.9 | 2010-10-24 12:43 | 3197.955 | 7 | 24 | -1.099536 | 2.699824 | 23.04191 | 23.03443 | 92.13061 | 83.70398 | -0.00984559 | 0.0950045 | 0 | 0 | 0
7720 | 268860.9 | 2010-10-24 12:44 | 60.01479 | 8 | 24 | 0 | 3.357275 | 23.04191 | 23.03443 | 92.13061 | 83.70398 | 0.001165915 | 0.0950045 | 0 | 0 | 0
7721 | 268861.1 | 2010-10-24 12:44 | 0.1874323 | 9 | 24 | -0.0003540663 | 3.357599 | 23.04191 | 23.03443 | 92.13061 | 83.70398 | 0 | 0.09338049 | 0 | 0 | 0
7722 | 268865.9 | 2010-10-24 12:44 | 5.015731 | 9 | 24 | -0.0001737543 | 3.364724 | 23.04191 | 23.03443 | 92.13061 | 83.70398 | 0.001003981 | 0.09338049 | 0 | 0 | 0
7723 | 268895.9 | 2010-10-24 12:45 | 30.01523 | 1 | 25 | 0 | 3.394682 | 23.04191 | 23.03443 | 92.13061 | 83.70398 | 0.0006477356 | 0.09338049 | 0 | 0 | 0
7724 | 268925.9 | 2010-10-24 12:45 | 60.03042 | 1 | 25 | 0 | 3.414762 | 23.04191 | 23.03443 | 92.13061 | 83.70398 | 0.0004210472 | 0.09338049 | 0 | 0 | 0
7725 | 268956 | 2010-10-24 12:46 | 90.04565 | 1 | 25 | 0 | 3.429822 | 23.04191 | 23.03443 | 92.13061 | 83.70398 | 0.0002914429 | 0.09338049 | 0 | 0 | 0
7726 | 268985.9 | 2010-10-24 12:46 | 120.0139 | 1 | 25 | 0 | 3.441805 | 23.04191 | 23.03443 | 92.13061 | 83.70398 | 0.0003238678 | 0.09338049 | 0 | 0 | 0
7727 | 269016 | 2010-10-24 12:47 | 30.0152 | 2 | 25 | 0.5497776 | 3.600014 | 23.0465 | 23.03443 | 92.14696 | 83.70398 | 0.001554584 | 0.09338049 | 0 | 0 | 0
7728 | 269046 | 2010-10-24 12:47 | 60.03312 | 2 | 25 | 0.5501383 | 3.646327 | 23.05108 | 23.03443 | 92.16359 | 83.70398 | 0.001068735 | 0.09338049 | 0 | 0 | 0
7729 | 269076 | 2010-10-24 12:48 | 90.04593 | 2 | 25 | 0.5501383 | 3.680172 | 23.05567 | 23.03443 | 92.18039 | 83.70398 | 0.0007772922 | 0.09338049 | 0 | 0 | 0
7730 | 269106 | 2010-10-24 12:48 | 120.0609 | 2 | 25 | 0.5501383 | 3.707053 | 23.06025 | 23.03443 | 92.19733 | 83.70398 | 0.0006801129 | 0.09338049 | 0 | 0 | 0
7731 | 269136 | 2010-10-24 12:49 | 150.076 | 2 | 25 | 0.5503186 | 3.729076 | 23.06484 | 23.03443 | 92.21438 | 83.70398 | 0.0005505562 | 0.09338049 | 0 | 0 | 0
7732 | 269166 | 2010-10-24 12:49 | 180.0912 | 2 | 25 | 0.5501383 | 3.746565 | 23.06943 | 23.03443 | 92.23153 | 83.70398 | 0.0003886223 | 0.09338049 | 0 | 0 | 0
7733 | 269196 | 2010-10-24 12:50 | 210.1064 | 2 | 25 | 0.5501383 | 3.760005 | 23.07401 | 23.03443 | 92.24874 | 83.70398 | 0.0002591133 | 0.09338049 | 0 | 0 | 0
7734 | 269226.1 | 2010-10-24 12:50 | 240.1219 | 2 | 25 | 0.5501383 | 3.768588 | 23.0786 | 23.03443 | 92.26601 | 83.70398 | 0.0001619339 | 0.09338049 | 0 | 0 | 0
7735 | 269256.1 | 2010-10-24 12:51 | 270.137 | 2 | 25 | 0.5503186 | 3.774417 | 23.08318 | 23.03443 | 92.2833 | 83.70398 | 0.0001619339 | 0.09338049 | 0 | 0 | 0
7736 | 269286.1 | 2010-10-24 12:51 | 300.1521 | 2 | 25 | 0.5501383 | 3.778466 | 23.08777 | 23.03443 | 92.30062 | 83.70398 | 9.717941e-05 | 0.09338049 | 0 | 0 | 0
7737 | 269316.1 | 2010-10-24 12:52 | 330.1673 | 2 | 25 | 0.549958 | 3.78219 | 23.09236 | 23.03443 | 92.31796 | 83.70398 | 6.475449e-05 | 0.09338049 | 0 | 0 | 0
7738 | 269346.1 | 2010-10-24 12:52 | 360.1825 | 2 | 25 | 0.549958 | 3.786077 | 23.09694 | 23.03443 | 92.33531 | 83.70398 | 9.717941e-05 | 0.09338049 | 0 | 0 | 0
7739 | 269376.1 | 2010-10-24 12:53 | 390.1977 | 2 | 25 | 0.5501383 | 3.789801 | 23.10153 | 23.03443 | 92.35268 | 83.70398 | 9.717941e-05 | 0.09338049 | 0 | 0 | 0
7740 | 269406.2 | 2010-10-24 12:53 | 420.2129 | 2 | 25 | 0.549958 | 3.79304 | 23.10611 | 23.03443 | 92.37007 | 83.70398 | 9.717941e-05 | 0.09338049 | 0 | 0 | 0
7741 | 269436.2 | 2010-10-24 12:54 | 450.2283 | 2 | 25 | 0.549958 | 3.796278 | 23.1107 | 23.03443 | 92.38747 | 83.70398 | 6.480217e-05 | 0.09338049 | 0 | 0 | 0
7742 | 269466.2 | 2010-10-24 12:54 | 480.2433 | 2 | 25 | 0.5501383 | 3.799679 | 23.11529 | 23.03443 | 92.40489 | 83.70398 | 6.480217e-05 | 0.09338049 | 0 | 0 | 0
7743 | 269496.2 | 2010-10-24 12:55 | 510.2585 | 2 | 25 | 0.5501383 | 3.802918 | 23.11987 | 23.03443 | 92.42233 | 83.70398 | 6.480217e-05 | 0.09338049 | 0 | 0 | 0
7744 | 269526.2 | 2010-10-24 12:55 | 540.2738 | 2 | 25 | 0.549958 | 3.80567 | 23.12446 | 23.03443 | 92.43977 | 83.70398 | 3.237724e-05 | 0.09338049 | 0 | 0 | 0
7745 | 269556.2 | 2010-10-24 12:56 | 570.2889 | 2 | 25 | 0.5501383 | 3.809071 | 23.12905 | 23.03443 | 92.45723 | 83.70398 | 6.475449e-05 | 0.09338049 | 0 | 0 | 0
7746 | 269586.2 | 2010-10-24 12:56 | 600.3041 | 2 | 25 | 0.549958 | 3.811986 | 23.13363 | 23.03443 | 92.47471 | 83.70398 | 6.475449e-05 | 0.09338049 | 0 | 0 | 0
7747 | 269616.3 | 2010-10-24 12:57 | 630.3193 | 2 | 25 | 0.549958 | 3.815225 | 23.13822 | 23.03443 | 92.4922 | 83.70398 | 6.475449e-05 | 0.09338049 | 0 | 0 | 0
7748 | 269646.3 | 2010-10-24 12:57 | 660.3345 | 2 | 25 | 0.549958 | 3.818463 | 23.1428 | 23.03443 | 92.5097 | 83.70398 | 0.0001295567 | 0.09338049 | 0 | 0 | 0
7749 | 269676.3 | 2010-10-24 12:58 | 690.3499 | 2 | 25 | 0.549958 | 3.82154 | 23.14739 | 23.03443 | 92.52722 | 83.70398 | 0.0001295567 | 0.09338049 | 0 | 0 | 0
7750 | 269706.3 | 2010-10-24 12:58 | 720.365 | 2 | 25 | 0.5497776 | 3.824617 | 23.15198 | 23.03443 | 92.54476 | 83.70398 | 9.717941e-05 | 0.09338049 | 0 | 0 | 0
7751 | 269736.3 | 2010-10-24 12:59 | 750.3801 | 2 | 25 | 0.5501383 | 3.828179 | 23.15656 | 23.03443 | 92.5623 | 83.70398 | 0.0001295567 | 0.09338049 | 0 | 0 | 0
7752 | 269766.3 | 2010-10-24 12:59 | 780.3955 | 2 | 25 | 0.549958 | 3.831418 | 23.16115 | 23.03443 | 92.57987 | 83.70398 | 0.0001295567 | 0.09338049 | 0 | 0 | 0
7753 | 269796.4 | 2010-10-24 13:00 | 810.4105 | 2 | 25 | 0.5501383 | 3.834819 | 23.16573 | 23.03443 | 92.59745 | 83.70398 | 9.713173e-05 | 0.09338049 | 0 | 0 | 0
7754 | 269826.4 | 2010-10-24 13:00 | 840.4257 | 2 | 25 | 0.5501383 | 3.838057 | 23.17032 | 23.03443 | 92.61504 | 83.70398 | 6.475449e-05 | 0.09338049 | 0 | 0 | 0
7755 | 269856.4 | 2010-10-24 13:01 | 870.4409 | 2 | 25 | 0.549958 | 3.841458 | 23.17491 | 23.03443 | 92.63265 | 83.70398 | 6.475449e-05 | 0.09338049 | 0 | 0 | 0
7756 | 269886.4 | 2010-10-24 13:01 | 900.4561 | 2 | 25 | 0.549958 | 3.844697 | 23.17949 | 23.03443 | 92.65027 | 83.70398 | 6.475449e-05 | 0.09338049 | 0 | 0 | 0
7757 | 269916.4 | 2010-10-24 13:02 | 930.4715 | 2 | 25 | 0.549958 | 3.848097 | 23.18408 | 23.03443 | 92.66791 | 83.70398 | 6.480217e-05 | 0.09338049 | 0 | 0 | 0
7758 | 269946.4 | 2010-10-24 13:02 | 960.4866 | 2 | 25 | 0.549958 | 3.851336 | 23.18866 | 23.03443 | 92.68557 | 83.70398 | 6.480217e-05 | 0.09338049 | 0 | 0 | 0
7759 | 269976.4 | 2010-10-24 13:03 | 990.5019 | 2 | 25 | 0.549958 | 3.854413 | 23.19325 | 23.03443 | 92.70324 | 83.70398 | 3.237724e-05 | 0.09338049 | 0 | 0 | 0
7760 | 270006.5 | 2010-10-24 13:03 | 1020.517 | 2 | 25 | 0.549958 | 3.857651 | 23.19784 | 23.03443 | 92.72092 | 83.70398 | 9.713173e-05 | 0.09338049 | 0 | 0 | 0
7761 | 270036.5 | 2010-10-24 13:04 | 1050.517 | 2 | 25 | 0.549958 | 3.860728 | 23.20242 | 23.03443 | 92.73861 | 83.70398 | 9.713173e-05 | 0.09338049 | 0 | 0 | 0
7762 | 270066.5 | 2010-10-24 13:04 | 1080.532 | 2 | 25 | 0.5501383 | 3.863643 | 23.20701 | 23.03443 | 92.75633 | 83.70398 | 9.717941e-05 | 0.09338049 | 0 | 0 | 0
7763 | 270096.5 | 2010-10-24 13:05 | 1110.547 | 2 | 25 | 0.5501383 | 3.866396 | 23.21159 | 23.03443 | 92.77405 | 83.70398 | 3.237724e-05 | 0.09338049 | 0 | 0 | 0
7764 | 270126.5 | 2010-10-24 13:05 | 1140.562 | 2 | 25 | 0.549958 | 3.869149 | 23.21618 | 23.03443 | 92.79179 | 83.70398 | 6.480217e-05 | 0.09338049 | 0 | 0 | 0
7765 | 270156.5 | 2010-10-24 13:06 | 1170.577 | 2 | 25 | 0.5501383 | 3.871578 | 23.22076 | 23.03443 | 92.80954 | 83.70398 | 3.242493e-05 | 0.09338049 | 0 | 0 | 0
7766 | 270186.5 | 2010-10-24 13:06 | 1200.593 | 2 | 25 | 0.5501383 | 3.874331 | 23.22535 | 23.03443 | 92.8273 | 83.70398 | 9.717941e-05 | 0.09338049 | 0 | 0 | 0
7767 | 270216.5 | 2010-10-24 13:07 | 1230.608 | 2 | 25 | 0.5501383 | 3.876598 | 23.22994 | 23.03443 | 92.84507 | 83.70398 | 9.717941e-05 | 0.09338049 | 0 | 0 | 0
7768 | 270246.6 | 2010-10-24 13:07 | 1260.623 | 2 | 25 | 0.549958 | 3.878541 | 23.23452 | 23.03443 | 92.86286 | 83.70398 | 6.475449e-05 | 0.09338049 | 0 | 0 | 0
7769 | 270276.6 | 2010-10-24 13:08 | 1290.638 | 2 | 25 | 0.5501383 | 3.880808 | 23.23911 | 23.03443 | 92.88065 | 83.70398 | 9.717941e-05 | 0.09338049 | 0 | 0 | 0
7770 | 270306.6 | 2010-10-24 13:08 | 1320.653 | 2 | 25 | 0.5501383 | 3.882589 | 23.24369 | 23.03443 | 92.89845 | 83.70398 | 9.713173e-05 | 0.09338049 | 0 | 0 | 0
7771 | 270336.6 | 2010-10-24 13:09 | 1350.669 | 2 | 25 | 0.5501383 | 3.884208 | 23.24828 | 23.03443 | 92.91626 | 83.70398 | 0 | 0.09338049 | 0 | 0 | 0
7772 | 270366.6 | 2010-10-24 13:09 | 1380.684 | 2 | 25 | 0.5501383 | 3.88599 | 23.25287 | 23.03443 | 92.93408 | 83.70398 | 6.475449e-05 | 0.09338049 | 0 | 0 | 0
7773 | 270396.6 | 2010-10-24 13:10 | 1410.699 | 2 | 25 | 0.549958 | 3.887447 | 23.25745 | 23.03443 | 92.9519 | 83.70398 | 3.237724e-05 | 0.09338049 | 0 | 0 | 0
7774 | 270426.7 | 2010-10-24 13:10 | 1440.714 | 2 | 25 | 0.5501383 | 3.889066 | 23.26204 | 23.03443 | 92.96974 | 83.70398 | 6.475449e-05 | 0.09338049 | 0 | 0 | 0
7775 | 270456.7 | 2010-10-24 13:11 | 1470.73 | 2 | 25 | 0.5501383 | 3.890362 | 23.26663 | 23.03443 | 92.98757 | 83.70398 | 3.237724e-05 | 0.09338049 | 0 | 0 | 0
7776 | 270486.7 | 2010-10-24 13:11 | 1500.745 | 2 | 25 | 0.549958 | 3.891657 | 23.27121 | 23.03443 | 93.00542 | 83.70398 | 3.237724e-05 | 0.09338049 | 0 | 0 | 0
7777 | 270516.7 | 2010-10-24 13:12 | 1530.76 | 2 | 25 | 0.549958 | 3.893115 | 23.2758 | 23.03443 | 93.02327 | 83.70398 | 3.237724e-05 | 0.09338049 | 0 | 0 | 0
7778 | 270546.7 | 2010-10-24 13:12 | 1560.775 | 2 | 25 | 0.549958 | 3.89441 | 23.28038 | 23.03443 | 93.04113 | 83.70398 | 3.237724e-05 | 0.09338049 | 0 | 0 | 0
7779 | 270576.7 | 2010-10-24 13:13 | 1590.79 | 2 | 25 | 0.5501383 | 3.895706 | 23.28497 | 23.03443 | 93.05899 | 83.70398 | 0 | 0.09338049 | 0 | 0 | 0
7780 | 270606.7 | 2010-10-24 13:13 | 1620.805 | 2 | 25 | 0.5501383 | 3.897001 | 23.28956 | 23.03443 | 93.07686 | 83.70398 | 3.237724e-05 | 0.09338049 | 0 | 0 | 0
7781 | 270636.8 | 2010-10-24 13:14 | 1650.821 | 2 | 25 | 0.549958 | 3.898135 | 23.29414 | 23.03443 | 93.09473 | 83.70398 | 0 | 0.09338049 | 0 | 0 | 0
7782 | 270666.8 | 2010-10-24 13:14 | 1680.836 | 2 | 25 | 0.5501383 | 3.89943 | 23.29873 | 23.03443 | 93.11261 | 83.70398 | 6.475449e-05 | 0.09338049 | 0 | 0 | 0
7783 | 270696.8 | 2010-10-24 13:15 | 1710.851 | 2 | 25 | 0.549958 | 3.900726 | 23.30331 | 23.03443 | 93.1305 | 83.70398 | 0 | 0.09338049 | 0 | 0 | 0
7784 | 270726.8 | 2010-10-24 13:15 | 1740.866 | 2 | 25 | 0.549958 | 3.902021 | 23.3079 | 23.03443 | 93.14839 | 83.70398 | 0 | 0.09338049 | 0 | 0 | 0
7785 | 270756.8 | 2010-10-24 13:16 | 1770.882 | 2 | 25 | 0.549958 | 3.903317 | 23.31249 | 23.03443 | 93.16629 | 83.70398 | 6.480217e-05 | 0.09338049 | 0 | 0 | 0
7786 | 270786.8 | 2010-10-24 13:16 | 1800.897 | 2 | 25 | 0.549958 | 3.904612 | 23.31707 | 23.03443 | 93.18419 | 83.70398 | 3.237724e-05 | 0.09338049 | 0 | 0 | 0
7787 | 270816.9 | 2010-10-24 13:17 | 1830.912 | 2 | 25 | 0.549958 | 3.905908 | 23.32166 | 23.03443 | 93.2021 | 83.70398 | 3.237724e-05 | 0.09338049 | 0 | 0 | 0
7788 | 270846.9 | 2010-10-24 13:17 | 1860.927 | 2 | 25 | 0.549958 | 3.907203 | 23.32624 | 23.03443 | 93.22002 | 83.70398 | 0 | 0.09338049 | 0 | 0 | 0
7789 | 270876.9 | 2010-10-24 13:18 | 1890.942 | 2 | 25 | 0.5503186 | 3.90866 | 23.33083 | 23.03443 | 93.23794 | 83.70398 | 6.475449e-05 | 0.09338049 | 0 | 0 | 0
7790 | 270906.9 | 2010-10-24 13:18 | 1920.958 | 2 | 25 | 0.5501383 | 3.909794 | 23.33542 | 23.03443 | 93.25587 | 83.70398 | 0 | 0.09338049 | 0 | 0 | 0
7791 | 270936.9 | 2010-10-24 13:19 | 1950.973 | 2 | 25 | 0.5501383 | 3.911252 | 23.34 | 23.03443 | 93.2738 | 83.70398 | 3.242493e-05 | 0.09338049 | 0 | 0 | 0
7792 | 270966.9 | 2010-10-24 13:19 | 1980.988 | 2 | 25 | 0.5501383 | 3.912547 | 23.34459 | 23.03443 | 93.29175 | 83.70398 | 0 | 0.09338049 | 0 | 0 | 0
7793 | 270996.9 | 2010-10-24 13:20 | 2011.006 | 2 | 25 | 0.5497776 | 3.913842 | 23.34918 | 23.03443 | 93.30969 | 83.70398 | 3.237724e-05 | 0.09338049 | 0 | 0 | 0
7794 | 271027 | 2010-10-24 13:20 | 2041.019 | 2 | 25 | 0.5497776 | 3.915138 | 23.35376 | 23.03443 | 93.32764 | 83.70398 | 3.237724e-05 | 0.09338049 | 0 | 0 | 0
7795 | 271057 | 2010-10-24 13:21 | 2071.034 | 2 | 25 | 0.5501383 | 3.916595 | 23.35835 | 23.03443 | 93.3456 | 83.70398 | -3.237724e-05 | 0.09338049 | 0 | 0 | 0
7796 | 271087 | 2010-10-24 13:21 | 2101.049 | 2 | 25 | 0.5501383 | 3.918053 | 23.36293 | 23.03443 | 93.36357 | 83.70398 | 3.237724e-05 | 0.09338049 | 0 | 0 | 0
7797 | 271117 | 2010-10-24 13:22 | 2131.064 | 2 | 25 | 0.5497776 | 3.919348 | 23.36752 | 23.03443 | 93.38154 | 83.70398 | 0 | 0.09338049 | 0 | 0 | 0
7798 | 271147 | 2010-10-24 13:22 | 2161.079 | 2 | 25 | 0.5501383 | 3.920968 | 23.37211 | 23.03443 | 93.39952 | 83.70398 | 6.480217e-05 | 0.09338049 | 0 | 0 | 0
7799 | 271177 | 2010-10-24 13:23 | 2191.095 | 2 | 25 | 0.549958 | 3.922263 | 23.37669 | 23.03443 | 93.4175 | 83.70398 | 3.237724e-05 | 0.09338049 | 0 | 0 | 0
7800 | 271207.1 | 2010-10-24 13:23 | 2221.11 | 2 | 25 | 0.5497776 | 3.92372 | 23.38128 | 23.03443 | 93.43549 | 83.70398 | 3.237724e-05 | 0.09338049 | 0 | 0 | 0
7801 | 271237.1 | 2010-10-24 13:24 | 2251.125 | 2 | 25 | 0.549958 | 3.925178 | 23.38586 | 23.03443 | 93.45349 | 83.70398 | 3.237724e-05 | 0.09338049 | 0 | 0 | 0
7802 | 271267.1 | 2010-10-24 13:24 | 2281.14 | 2 | 25 | 0.5497776 | 3.926635 | 23.39045 | 23.03443 | 93.47149 | 83.70398 | 0 | 0.09338049 | 0 | 0 | 0
7803 | 271297.1 | 2010-10-24 13:25 | 2311.155 | 2 | 25 | 0.549958 | 3.928092 | 23.39503 | 23.03443 | 93.4895 | 83.70398 | 6.475449e-05 | 0.09338049 | 0 | 0 | 0
7804 | 271327.1 | 2010-10-24 13:25 | 2341.171 | 2 | 25 | 0.549958 | 3.92955 | 23.39962 | 23.03443 | 93.50752 | 83.70398 | 0 | 0.09338049 | 0 | 0 | 0
7805 | 271357.1 | 2010-10-24 13:26 | 2371.186 | 2 | 25 | 0.5501383 | 3.931169 | 23.40421 | 23.03443 | 93.52555 | 83.70398 | 3.237724e-05 | 0.09338049 | 0 | 0 | 0
7806 | 271387.1 | 2010-10-24 13:26 | 2401.201 | 2 | 25 | 0.549958 | 3.932465 | 23.40879 | 23.03443 | 93.54358 | 83.70398 | 0 | 0.09338049 | 0 | 0 | 0
7807 | 271417.2 | 2010-10-24 13:27 | 2431.216 | 2 | 25 | 0.5497776 | 3.934084 | 23.41338 | 23.03443 | 93.56162 | 83.70398 | 0 | 0.09338049 | 0 | 0 | 0
7808 | 271447.2 | 2010-10-24 13:27 | 2461.231 | 2 | 25 | 0.5501383 | 3.935704 | 23.41797 | 23.03443 | 93.57966 | 83.70398 | 0 | 0.09338049 | 0 | 0 | 0
7809 | 271477.2 | 2010-10-24 13:28 | 2491.247 | 2 | 25 | 0.5501383 | 3.937323 | 23.42255 | 23.03443 | 93.59772 | 83.70398 | 6.480217e-05 | 0.09338049 | 0 | 0 | 0
7810 | 271507.2 | 2010-10-24 13:28 | 2521.262 | 2 | 25 | 0.5501383 | 3.93878 | 23.42714 | 23.03443 | 93.61578 | 83.70398 | 3.237724e-05 | 0.09338049 | 0 | 0 | 0
7811 | 271537.2 | 2010-10-24 13:29 | 2551.277 | 2 | 25 | 0.549958 | 3.940238 | 23.43172 | 23.03443 | 93.63384 | 83.70398 | 3.242493e-05 | 0.09338049 | 0 | 0 | 0
7812 | 271567.2 | 2010-10-24 13:29 | 2581.292 | 2 | 25 | 0.549958 | 3.942019 | 23.43631 | 23.03443 | 93.65192 | 83.70398 | 6.480217e-05 | 0.09338049 | 0 | 0 | 0
7813 | 271597.2 | 2010-10-24 13:30 | 2611.307 | 2 | 25 | 0.5501383 | 3.943638 | 23.4409 | 23.03443 | 93.67 | 83.70398 | 6.480217e-05 | 0.09338049 | 0 | 0 | 0
7814 | 271627.3 | 2010-10-24 13:30 | 2641.323 | 2 | 25 | 0.549958 | 3.945096 | 23.44548 | 23.03443 | 93.68809 | 83.70398 | 3.242493e-05 | 0.09338049 | 0 | 0 | 0
7815 | 271657.3 | 2010-10-24 13:31 | 2671.338 | 2 | 25 | 0.549958 | 3.946715 | 23.45007 | 23.03443 | 93.70619 | 83.70398 | 6.480217e-05 | 0.09338049 | 0 | 0 | 0
7816 | 271687.3 | 2010-10-24 13:31 | 2701.353 | 2 | 25 | 0.5497776 | 3.948172 | 23.45465 | 23.03443 | 93.72429 | 83.70398 | 0 | 0.09338049 | 0 | 0 | 0
7817 | 271717.3 | 2010-10-24 13:32 | 2731.368 | 2 | 25 | 0.5501383 | 3.950116 | 23.45924 | 23.03443 | 93.7424 | 83.70398 | 6.480217e-05 | 0.09338049 | 0 | 0 | 0
7818 | 271747.3 | 2010-10-24 13:32 | 2761.383 | 2 | 25 | 0.5501383 | 3.951735 | 23.46383 | 23.03443 | 93.76052 | 83.70398 | 3.237724e-05 | 0.09338049 | 0 | 0 | 0
7819 | 271777.3 | 2010-10-24 13:33 | 2791.399 | 2 | 25 | 0.5501383 | 3.953516 | 23.46841 | 23.03443 | 93.77865 | 83.70398 | 9.717941e-05 | 0.09338049 | 0 | 0 | 0
7820 | 271807.4 | 2010-10-24 13:33 | 2821.414 | 2 | 25 | 0.5501383 | 3.954974 | 23.473 | 23.03443 | 93.79678 | 83.70398 | 3.237724e-05 | 0.09338049 | 0 | 0 | 0
7821 | 271837.4 | 2010-10-24 13:34 | 2851.429 | 2 | 25 | 0.549958 | 3.956593 | 23.47759 | 23.03443 | 93.81492 | 83.70398 | 0 | 0.09338049 | 0 | 0 | 0
7822 | 271867.4 | 2010-10-24 13:34 | 2881.444 | 2 | 25 | 0.549958 | 3.958374 | 23.48217 | 23.03443 | 93.83307 | 83.70398 | 6.475449e-05 | 0.09338049 | 0 | 0 | 0
7823 | 271897.4 | 2010-10-24 13:35 | 2911.459 | 2 | 25 | 0.549958 | 3.959994 | 23.48676 | 23.03443 | 93.85123 | 83.70398 | 3.237724e-05 | 0.09338049 | 0 | 0 | 0
7824 | 271927.4 | 2010-10-24 13:35 | 2941.475 | 2 | 25 | 0.5501383 | 3.961775 | 23.49134 | 23.03443 | 93.8694 | 83.70398 | 6.475449e-05 | 0.09338049 | 0 | 0 | 0
7825 | 271957.4 | 2010-10-24 13:36 | 2971.49 | 2 | 25 | 0.5501383 | 3.963556 | 23.49593 | 23.03443 | 93.88757 | 83.70398 | 3.237724e-05 | 0.09338049 | 0 | 0 | 0
7826 | 271987.4 | 2010-10-24 13:36 | 3001.505 | 2 | 25 | 0.5501383 | 3.965499 | 23.50052 | 23.03443 | 93.90575 | 83.70398 | 6.480217e-05 | 0.09338049 | 0 | 0 | 0
7827 | 272017.5 | 2010-10-24 13:37 | 3031.52 | 2 | 25 | 0.549958 | 3.967119 | 23.5051 | 23.03443 | 93.92394 | 83.70398 | 6.480217e-05 | 0.09338049 | 0 | 0 | 0
7828 | 272047.5 | 2010-10-24 13:37 | 3061.535 | 2 | 25 | 0.5501383 | 3.968738 | 23.50969 | 23.03443 | 93.94214 | 83.70398 | 0 | 0.09338049 | 0 | 0 | 0
7829 | 272077.5 | 2010-10-24 13:38 | 3091.551 | 2 | 25 | 0.5501383 | 3.970681 | 23.51427 | 23.03443 | 93.96035 | 83.70398 | 9.713173e-05 | 0.09338049 | 0 | 0 | 0
7830 | 272107.5 | 2010-10-24 13:38 | 3121.566 | 2 | 25 | 0.549958 | 3.972462 | 23.51886 | 23.03443 | 93.97856 | 83.70398 | 6.475449e-05 | 0.09338049 | 0 | 0 | 0
7831 | 272137.5 | 2010-10-24 13:39 | 3151.581 | 2 | 25 | 0.549958 | 3.974406 | 23.52345 | 23.03443 | 93.99678 | 83.70398 | 9.717941e-05 | 0.09338049 | 0 | 0 | 0
7832 | 272167.5 | 2010-10-24 13:39 | 3181.596 | 2 | 25 | 0.549958 | 3.976187 | 23.52803 | 23.03443 | 94.01501 | 83.70398 | 3.237724e-05 | 0.09338049 | 0 | 0 | 0
7833 | 272197.6 | 2010-10-24 13:40 | 3211.611 | 2 | 25 | 0.549958 | 3.977968 | 23.53262 | 23.03443 | 94.03325 | 83.70398 | 3.237724e-05 | 0.09338049 | 0 | 0 | 0
7834 | 272227.6 | 2010-10-24 13:40 | 3241.627 | 2 | 25 | 0.549958 | 3.979912 | 23.53721 | 23.03443 | 94.0515 | 83.70398 | 9.717941e-05 | 0.09338049 | 0 | 0 | 0
7835 | 272257.6 | 2010-10-24 13:41 | 3271.642 | 2 | 25 | 0.549958 | 3.982017 | 23.54179 | 23.03443 | 94.06976 | 83.70398 | 6.475449e-05 | 0.09338049 | 0 | 0 | 0
7836 | 272287.6 | 2010-10-24 13:41 | 3301.657 | 2 | 25 | 0.549958 | 3.98396 | 23.54638 | 23.03443 | 94.08803 | 83.70398 | 6.480217e-05 | 0.09338049 | 0 | 0 | 0
7837 | 272317.6 | 2010-10-24 13:42 | 3331.673 | 2 | 25 | 0.549958 | 3.985903 | 23.55096 | 23.03443 | 94.1063 | 83.70398 | 3.237724e-05 | 0.09338049 | 0 | 0 | 0
7838 | 272347.6 | 2010-10-24 13:42 | 3361.687 | 2 | 25 | 0.5501383 | 3.987684 | 23.55555 | 23.03443 | 94.12458 | 83.70398 | 3.237724e-05 | 0.09338049 | 0 | 0 | 0
7839 | 272377.6 | 2010-10-24 13:43 | 3391.703 | 2 | 25 | 0.5501383 | 3.989789 | 23.56014 | 23.03443 | 94.14288 | 83.70398 | 6.480217e-05 | 0.09338049 | 0 | 0 | 0
7840 | 272407.7 | 2010-10-24 13:43 | 3421.718 | 2 | 25 | 0.549958 | 3.992057 | 23.56472 | 23.03443 | 94.16118 | 83.70398 | 9.717941e-05 | 0.09338049 | 0 | 0 | 0
7841 | 272437.7 | 2010-10-24 13:44 | 3451.733 | 2 | 25 | 0.5501383 | 3.994 | 23.56931 | 23.03443 | 94.17949 | 83.70398 | 3.237724e-05 | 0.09338049 | 0 | 0 | 0
7842 | 272467.7 | 2010-10-24 13:44 | 3481.748 | 2 | 25 | 0.549958 | 3.996267 | 23.57389 | 23.03443 | 94.19781 | 83.70398 | 6.480217e-05 | 0.09338049 | 0 | 0 | 0
7843 | 272497.7 | 2010-10-24 13:45 | 3511.763 | 2 | 25 | 0.5501383 | 3.998372 | 23.57848 | 23.03443 | 94.21615 | 83.70398 | 9.713173e-05 | 0.09338049 | 0 | 0 | 0
7844 | 272527.7 | 2010-10-24 13:45 | 3541.779 | 2 | 25 | 0.549958 | 4.000477 | 23.58307 | 23.03443 | 94.23449 | 83.70398 | 6.475449e-05 | 0.09338049 | 0 | 0 | 0
7845 | 272557.7 | 2010-10-24 13:46 | 3571.794 | 2 | 25 | 0.5501383 | 4.002582 | 23.58765 | 23.03443 | 94.25284 | 83.70398 | 9.717941e-05 | 0.09338049 | 0 | 0 | 0
7846 | 272587.7 | 2010-10-24 13:46 | 3601.809 | 2 | 25 | 0.549958 | 4.004849 | 23.59224 | 23.03443 | 94.2712 | 83.70398 | 6.484985e-05 | 0.09338049 | 0 | 0 | 0
7847 | 272617.8 | 2010-10-24 13:47 | 3631.824 | 2 | 25 | 0.5501383 | 4.006954 | 23.59682 | 23.03443 | 94.28957 | 83.70398 | 6.475449e-05 | 0.09338049 | 0 | 0 | 0
7848 | 272647.8 | 2010-10-24 13:47 | 3661.84 | 2 | 25 | 0.5501383 | 4.009222 | 23.60141 | 23.03443 | 94.30795 | 83.70398 | 6.475449e-05 | 0.09338049 | 0 | 0 | 0
7849 | 272677.8 | 2010-10-24 13:48 | 3691.855 | 2 | 25 | 0.5501383 | 4.011327 | 23.606 | 23.03443 | 94.32634 | 83.70398 | 6.484985e-05 | 0.09338049 | 0 | 0 | 0
7850 | 272707.8 | 2010-10-24 13:48 | 3721.87 | 2 | 25 | 0.5501383 | 4.013594 | 23.61058 | 23.03443 | 94.34474 | 83.70398 | 3.242493e-05 | 0.09338049 | 0 | 0 | 0
7851 | 272737.8 | 2010-10-24 13:49 | 3751.885 | 2 | 25 | 0.5501383 | 4.016023 | 23.61517 | 23.03443 | 94.36316 | 83.70398 | 6.475449e-05 | 0.09338049 | 0 | 0 | 0
7852 | 272767.8 | 2010-10-24 13:49 | 3781.9 | 2 | 25 | 0.549958 | 4.018128 | 23.61975 | 23.03443 | 94.38158 | 83.70398 | 6.475449e-05 | 0.09338049 | 0 | 0 | 0
7853 | 272797.9 | 2010-10-24 13:50 | 3811.916 | 2 | 25 | 0.5501383 | 4.020557 | 23.62434 | 23.03443 | 94.40001 | 83.70398 | 3.242493e-05 | 0.09338049 | 0 | 0 | 0
7854 | 272827.9 | 2010-10-24 13:50 | 3841.931 | 2 | 25 | 0.5501383 | 4.022986 | 23.62893 | 23.03443 | 94.41846 | 83.70398 | 9.717941e-05 | 0.09338049 | 0 | 0 | 0
7855 | 272857.9 | 2010-10-24 13:51 | 3871.946 | 2 | 25 | 0.5497776 | 4.025253 | 23.63351 | 23.03443 | 94.43691 | 83.70398 | 3.232956e-05 | 0.09338049 | 0 | 0 | 0
7856 | 272887.9 | 2010-10-24 13:51 | 3901.962 | 2 | 25 | 0.549958 | 4.027682 | 23.6381 | 23.03443 | 94.45538 | 83.70398 | 3.232956e-05 | 0.09338049 | 0 | 0 | 0
7857 | 272917.9 | 2010-10-24 13:52 | 3931.979 | 2 | 25 | 0.549958 | 4.030111 | 23.64269 | 23.03443 | 94.47386 | 83.70398 | 6.475449e-05 | 0.09338049 | 0 | 0 | 0
7858 | 272947.9 | 2010-10-24 13:52 | 3961.992 | 2 | 25 | 0.5501383 | 4.03254 | 23.64727 | 23.03443 | 94.49234 | 83.70398 | 3.232956e-05 | 0.09338049 | 0 | 0 | 0
7859 | 272977.9 | 2010-10-24 13:53 | 3992.007 | 2 | 25 | 0.5501383 | 4.035131 | 23.65186 | 23.03443 | 94.51084 | 83.70398 | 6.475449e-05 | 0.09338049 | 0 | 0 | 0
7860 | 273008 | 2010-10-24 13:53 | 4022.022 | 2 | 25 | 0.549958 | 4.037398 | 23.65644 | 23.03443 | 94.52935 | 83.70398 | 0 | 0.09338049 | 0 | 0 | 0
7861 | 273038 | 2010-10-24 13:54 | 4052.037 | 2 | 25 | 0.549958 | 4.040151 | 23.66103 | 23.03443 | 94.54788 | 83.70398 | 6.484985e-05 | 0.09338049 | 0 | 0 | 0
7862 | 273068 | 2010-10-24 13:54 | 4082.052 | 2 | 25 | 0.549958 | 4.04258 | 23.66562 | 23.03443 | 94.56641 | 83.70398 | 6.484985e-05 | 0.09338049 | 0 | 0 | 0
7863 | 273098 | 2010-10-24 13:55 | 4112.068 | 2 | 25 | 0.5501383 | 4.045171 | 23.6702 | 23.03443 | 94.58496 | 83.70398 | 9.717941e-05 | 0.09338049 | 0 | 0 | 0
7864 | 273128 | 2010-10-24 13:55 | 4142.083 | 2 | 25 | 0.5501383 | 4.047762 | 23.67479 | 23.03443 | 94.60351 | 83.70398 | 6.475449e-05 | 0.09338049 | 0 | 0 | 0
7865 | 273158 | 2010-10-24 13:56 | 4172.098 | 2 | 25 | 0.5501383 | 4.050353 | 23.67937 | 23.03443 | 94.62208 | 83.70398 | 6.475449e-05 | 0.09338049 | 0 | 0 | 0
7866 | 273188.1 | 2010-10-24 13:56 | 4202.113 | 2 | 25 | 0.5501383 | 4.053106 | 23.68396 | 23.03443 | 94.64067 | 83.70398 | 9.717941e-05 | 0.09338049 | 0 | 0 | 0
7867 | 273218.1 | 2010-10-24 13:57 | 4232.128 | 2 | 25 | 0.549958 | 4.055696 | 23.68855 | 23.03443 | 94.65926 | 83.70398 | 6.475449e-05 | 0.09338049 | 0 | 0 | 0
7868 | 273248.1 | 2010-10-24 13:57 | 4262.144 | 2 | 25 | 0.5501383 | 4.058449 | 23.69313 | 23.03443 | 94.67787 | 83.70398 | 9.708405e-05 | 0.09338049 | 0 | 0 | 0
7869 | 273278.1 | 2010-10-24 13:58 | 4292.159 | 2 | 25 | 0.549958 | 4.061364 | 23.69772 | 23.03443 | 94.69648 | 83.70398 | 9.717941e-05 | 0.09338049 | 0 | 0 | 0
7870 | 273308.1 | 2010-10-24 13:58 | 4322.174 | 2 | 25 | 0.5501383 | 4.063793 | 23.7023 | 23.03443 | 94.71511 | 83.70398 | 6.475449e-05 | 0.09338049 | 0 | 0 | 0
7871 | 273338.1 | 2010-10-24 13:59 | 4352.189 | 2 | 25 | 0.5501383 | 4.066708 | 23.70689 | 23.03443 | 94.73376 | 83.70398 | 0.000129509 | 0.09338049 | 0 | 0 | 0
7872 | 273368.1 | 2010-10-24 13:59 | 4382.204 | 2 | 25 | 0.549958 | 4.069461 | 23.71148 | 23.03443 | 94.75241 | 83.70398 | 9.717941e-05 | 0.09338049 | 0 | 0 | 0
7873 | 273398.2 | 2010-10-24 14:00 | 4412.22 | 2 | 25 | 0.549958 | 4.072214 | 23.71606 | 23.03443 | 94.77108 | 83.70398 | 9.708405e-05 | 0.09338049 | 0 | 0 | 0
7874 | 273428.2 | 2010-10-24 14:00 | 4442.235 | 2 | 25 | 0.5501383 | 4.074967 | 23.72065 | 23.03443 | 94.78976 | 83.70398 | 6.484985e-05 | 0.09338049 | 0 | 0 | 0
7875 | 273458.2 | 2010-10-24 14:01 | 4472.25 | 2 | 25 | 0.5501383 | 4.07772 | 23.72523 | 23.03443 | 94.80846 | 83.70398 | 3.242493e-05 | 0.09338049 | 0 | 0 | 0
7876 | 273488.2 | 2010-10-24 14:01 | 4502.265 | 2 | 25 | 0.5501383 | 4.080958 | 23.72982 | 23.03443 | 94.82717 | 83.70398 | 9.717941e-05 | 0.09338049 | 0 | 0 | 0
7877 | 273518.2 | 2010-10-24 14:02 | 4532.281 | 2 | 25 | 0.5501383 | 4.083711 | 23.73441 | 23.03443 | 94.84589 | 83.70398 | 6.475449e-05 | 0.09338049 | 0 | 0 | 0
7878 | 273548.2 | 2010-10-24 14:02 | 4562.296 | 2 | 25 | 0.549958 | 4.086464 | 23.73899 | 23.03443 | 94.86462 | 83.70398 | 6.475449e-05 | 0.09338049 | 0 | 0 | 0
7879 | 273578.3 | 2010-10-24 14:03 | 4592.311 | 2 | 25 | 0.5501383 | 4.089541 | 23.74358 | 23.03443 | 94.88337 | 83.70398 | 9.717941e-05 | 0.09338049 | 0 | 0 | 0
7880 | 273608.3 | 2010-10-24 14:03 | 4622.326 | 2 | 25 | 0.5501383 | 4.092618 | 23.74817 | 23.03443 | 94.90213 | 83.70398 | 9.717941e-05 | 0.09338049 | 0 | 0 | 0
7881 | 273638.3 | 2010-10-24 14:04 | 4652.342 | 2 | 25 | 0.5501383 | 4.095532 | 23.75275 | 23.03443 | 94.92091 | 83.70398 | 6.475449e-05 | 0.09338049 | 0 | 0 | 0
7882 | 273668.3 | 2010-10-24 14:04 | 4682.357 | 2 | 25 | 0.5501383 | 4.098771 | 23.75734 | 23.03443 | 94.9397 | 83.70398 | 9.717941e-05 | 0.09338049 | 0 | 0 | 0
7883 | 273698.3 | 2010-10-24 14:05 | 4712.372 | 2 | 25 | 0.5501383 | 4.101686 | 23.76192 | 23.03443 | 94.9585 | 83.70398 | 9.717941e-05 | 0.09338049 | 0 | 0 | 0
7884 | 273728.3 | 2010-10-24 14:05 | 4742.387 | 2 | 25 | 0.549958 | 4.104763 | 23.76651 | 23.03443 | 94.97732 | 83.70398 | 6.475449e-05 | 0.09338049 | 0 | 0 | 0
7885 | 273758.3 | 2010-10-24 14:06 | 4772.402 | 2 | 25 | 0.5501383 | 4.108001 | 23.7711 | 23.03443 | 94.99615 | 83.70398 | 9.717941e-05 | 0.09338049 | 0 | 0 | 0
7886 | 273788.4 | 2010-10-24 14:06 | 4802.417 | 2 | 25 | 0.549958 | 4.110916 | 23.77568 | 23.03443 | 95.015 | 83.70398 | 3.242493e-05 | 0.09338049 | 0 | 0 | 0
7887 | 273818.4 | 2010-10-24 14:07 | 4832.432 | 2 | 25 | 0.5501383 | 4.114155 | 23.78027 | 23.03443 | 95.03386 | 83.70398 | 9.717941e-05 | 0.09338049 | 0 | 0 | 0
7888 | 273848.4 | 2010-10-24 14:07 | 4862.448 | 2 | 25 | 0.5503186 | 4.117555 | 23.78485 | 23.03443 | 95.05273 | 83.70398 | 9.708405e-05 | 0.09338049 | 0 | 0 | 0
7889 | 273878.4 | 2010-10-24 14:08 | 4892.463 | 2 | 25 | 0.5501383 | 4.120632 | 23.78944 | 23.03443 | 95.07162 | 83.70398 | 9.717941e-05 | 0.09338049 | 0 | 0 | 0
7890 | 273908.4 | 2010-10-24 14:08 | 4922.478 | 2 | 25 | 0.5501383 | 4.124032 | 23.79403 | 23.03443 | 95.09053 | 83.70398 | 0.000129509 | 0.09338049 | 0 | 0 | 0
7891 | 273938.4 | 2010-10-24 14:09 | 4952.493 | 2 | 25 | 0.5501383 | 4.12711 | 23.79861 | 23.03443 | 95.10945 | 83.70398 | 0.0001296043 | 0.09338049 | 0 | 0 | 0
7892 | 273968.4 | 2010-10-24 14:09 | 4982.508 | 2 | 25 | 0.549958 | 4.130348 | 23.8032 | 23.03443 | 95.12838 | 83.70398 | 6.475449e-05 | 0.09338049 | 0 | 0 | 0
7893 | 273998.5 | 2010-10-24 14:10 | 5012.524 | 2 | 25 | 0.549958 | 4.133749 | 23.80778 | 23.03443 | 95.14733 | 83.70398 | 9.708405e-05 | 0.09338049 | 0 | 0 | 0
7894 | 274028.5 | 2010-10-24 14:10 | 5042.539 | 2 | 25 | 0.549958 | 4.136987 | 23.81237 | 23.03443 | 95.1663 | 83.70398 | 0.000129509 | 0.09338049 | 0 | 0 | 0
7895 | 274058.5 | 2010-10-24 14:11 | 5072.554 | 2 | 25 | 0.5501383 | 4.140388 | 23.81696 | 23.03443 | 95.18528 | 83.70398 | 9.717941e-05 | 0.09338049 | 0 | 0 | 0
7896 | 274088.5 | 2010-10-24 14:11 | 5102.569 | 2 | 25 | 0.5501383 | 4.14395 | 23.82154 | 23.03443 | 95.20427 | 83.70398 | 0.000129509 | 0.09338049 | 0 | 0 | 0
7897 | 274118.5 | 2010-10-24 14:12 | 5132.585 | 2 | 25 | 0.549958 | 4.147189 | 23.82613 | 23.03443 | 95.22328 | 83.70398 | 9.717941e-05 | 0.09338049 | 0 | 0 | 0
7898 | 274148.5 | 2010-10-24 14:12 | 5162.6 | 2 | 25 | 0.549958 | 4.15059 | 23.83071 | 23.03443 | 95.24231 | 83.70398 | 9.717941e-05 | 0.09338049 | 0 | 0 | 0
7899 | 274178.6 | 2010-10-24 14:13 | 5192.615 | 2 | 25 | 0.5501383 | 4.154152 | 23.8353 | 23.03443 | 95.26135 | 83.70398 | 9.717941e-05 | 0.09338049 | 0 | 0 | 0
7900 | 274208.6 | 2010-10-24 14:13 | 5222.63 | 2 | 25 | 0.549958 | 4.157553 | 23.83989 | 23.03443 | 95.28041 | 83.70398 | 6.484985e-05 | 0.09338049 | 0 | 0 | 0
7901 | 274238.6 | 2010-10-24 14:14 | 5252.646 | 2 | 25 | 0.5501383 | 4.161116 | 23.84447 | 23.03443 | 95.29949 | 83.70398 | 9.717941e-05 | 0.09338049 | 0 | 0 | 0
7902 | 274268.6 | 2010-10-24 14:14 | 5282.661 | 2 | 25 | 0.549958 | 4.164678 | 23.84906 | 23.03443 | 95.31858 | 83.70398 | 9.717941e-05 | 0.09338049 | 0 | 0 | 0
7903 | 274298.6 | 2010-10-24 14:15 | 5312.676 | 2 | 25 | 0.549958 | 4.168241 | 23.85364 | 23.03443 | 95.33769 | 83.70398 | 9.717941e-05 | 0.09338049 | 0 | 0 | 0
7904 | 274328.6 | 2010-10-24 14:15 | 5342.691 | 2 | 25 | 0.549958 | 4.171965 | 23.85823 | 23.03443 | 95.35681 | 83.70398 | 0.000129509 | 0.09338049 | 0 | 0 | 0
7905 | 274358.6 | 2010-10-24 14:16 | 5372.706 | 2 | 25 | 0.549958 | 4.175528 | 23.86282 | 23.03443 | 95.37595 | 83.70398 | 0.000129509 | 0.09338049 | 0 | 0 | 0
7906 | 274388.7 | 2010-10-24 14:16 | 5402.721 | 2 | 25 | 0.549958 | 4.17909 | 23.8674 | 23.03443 | 95.39511 | 83.70398 | 9.708405e-05 | 0.09338049 | 0 | 0 | 0
7907 | 274418.7 | 2010-10-24 14:17 | 5432.737 | 2 | 25 | 0.549958 | 4.182653 | 23.87199 | 23.03443 | 95.41428 | 83.70398 | 9.717941e-05 | 0.09338049 | 0 | 0 | 0
7908 | 274448.7 | 2010-10-24 14:17 | 5462.752 | 2 | 25 | 0.5501383 | 4.186377 | 23.87657 | 23.03443 | 95.43347 | 83.70398 | 9.708405e-05 | 0.09338049 | 0 | 0 | 0
7909 | 274478.7 | 2010-10-24 14:18 | 5492.767 | 2 | 25 | 0.549958 | 4.190102 | 23.88116 | 23.03443 | 95.45268 | 83.70398 | 9.717941e-05 | 0.09338049 | 0 | 0 | 0
7910 | 274508.7 | 2010-10-24 14:18 | 5522.782 | 2 | 25 | 0.549958 | 4.193988 | 23.88574 | 23.03443 | 95.4719 | 83.70398 | 9.717941e-05 | 0.09338049 | 0 | 0 | 0
7911 | 274538.7 | 2010-10-24 14:19 | 5552.797 | 2 | 25 | 0.5497776 | 4.197389 | 23.89033 | 23.03443 | 95.49113 | 83.70398 | 9.717941e-05 | 0.09338049 | 0 | 0 | 0
7912 | 274557.3 | 2010-10-24 14:19 | 5571.406 | 2 | 25 | 0.549958 | 4.200141 | 23.89317 | 23.03443 | 95.50307 | 83.70398 | 0.0001619339 | 0.09338049 | 0 | 0 | 0
7913 | 274587.4 | 2010-10-24 14:20 | 30.01522 | 3 | 25 | 0 | 4.115936 | 23.89317 | 23.03443 | 95.50307 | 83.70398 | -0.0003562927 | 0.09338049 | 0 | 0 | 0
7914 | 274617.4 | 2010-10-24 14:20 | 60.03062 | 3 | 25 | 0 | 4.10541 | 23.89317 | 23.03443 | 95.50307 | 83.70398 | -0.0002267838 | 0.09338049 | 0 | 0 | 0
7915 | 274647.4 | 2010-10-24 14:21 | 90.04565 | 3 | 25 | 0 | 4.099581 | 23.89317 | 23.03443 | 95.50307 | 83.70398 | -0.000129509 | 0.09338049 | 0 | 0 | 0
7916 | 274677.4 | 2010-10-24 14:21 | 120.014 | 3 | 25 | 0 | 4.095694 | 23.89317 | 23.03443 | 95.50307 | 83.70398 | -9.717941e-05 | 0.09338049 | 0 | 0 | 0
7917 | 274677.4 | 2010-10-24 14:21 | 2.666646103e-06 | 4 | 25 | 0.9888372 | 4.19998 | 23.89317 | 23.03443 | 95.50307 | 83.70398 | 0 | 0.09338049 | 0 | 0 | 0
7918 | 274678.3 | 2010-10-24 14:21 | 0.9218552 | 4 | 25 | 0.9381696 | 4.199818 | 23.89342 | 23.03443 | 95.5041 | 83.70398 | -3.242493e-05 | 0.09338049 | 0 | 0 | 0
7919 | 274680.4 | 2010-10-24 14:21 | 3.062455 | 4 | 25 | 0.8880429 | 4.200141 | 23.89396 | 23.03443 | 95.50637 | 83.70398 | 3.232956e-05 | 0.09338049 | 0 | 0 | 0
7920 | 274683.7 | 2010-10-24 14:21 | 6.328246 | 4 | 25 | 0.8375555 | 4.19998 | 23.89474 | 23.03443 | 95.50966 | 83.70398 | -3.232956e-05 | 0.09338049 | 0 | 0 | 0
7921 | 274688.2 | 2010-10-24 14:21 | 10.78112 | 4 | 25 | 0.7872485 | 4.19998 | 23.89574 | 23.03443 | 95.51387 | 83.70398 | 0 | 0.09338049 | 0 | 0 | 0
7922 | 274694 | 2010-10-24 14:22 | 16.62493 | 4 | 25 | 0.7369415 | 4.19998 | 23.89698 | 23.03443 | 95.51906 | 83.70398 | 0 | 0.09338049 | 0 | 0 | 0
7923 | 274701.6 | 2010-10-24 14:22 | 24.21844 | 4 | 25 | 0.6868147 | 4.19998 | 23.89848 | 23.03443 | 95.52536 | 83.70398 | 0 | 0.09338049 | 0 | 0 | 0
7924 | 274711.8 | 2010-10-24 14:22 | 34.39026 | 4 | 25 | 0.636688 | 4.200141 | 23.90035 | 23.03443 | 95.5332 | 83.70398 | 3.232956e-05 | 0.09338049 | 0 | 0 | 0
7925 | 274726.1 | 2010-10-24 14:22 | 48.76494 | 4 | 25 | 0.5865613 | 4.19998 | 23.90278 | 23.03443 | 95.54343 | 83.70398 | 0 | 0.09338049 | 0 | 0 | 0
7926 | 274748.2 | 2010-10-24 14:22 | 70.84298 | 4 | 25 | 0.5364346 | 4.19998 | 23.90621 | 23.03443 | 95.55784 | 83.70398 | -3.232956e-05 | 0.09338049 | 0 | 0 | 0
7927 | 274786.2 | 2010-10-24 14:23 | 108.7954 | 4 | 25 | 0.4863079 | 4.19998 | 23.91158 | 23.03443 | 95.58039 | 83.70398 | 0 | 0.09338049 | 0 | 0 | 0
7928 | 274853.8 | 2010-10-24 14:24 | 176.435 | 4 | 25 | 0.4361811 | 4.19998 | 23.92021 | 23.03443 | 95.61663 | 83.70398 | 0 | 0.09338049 | 0 | 0 | 0
7929 | 274953.1 | 2010-10-24 14:26 | 275.7306 | 4 | 25 | 0.3860544 | 4.200141 | 23.93152 | 23.03443 | 95.66415 | 83.70398 | 3.232956e-05 | 0.09338049 | 0 | 0 | 0
7930 | 275076.1 | 2010-10-24 14:28 | 398.7445 | 4 | 25 | 0.3359277 | 4.19998 | 23.94384 | 23.03443 | 95.71588 | 83.70398 | -3.232956e-05 | 0.09338049 | 0 | 0 | 0
7931 | 275222.4 | 2010-10-24 14:30 | 545.008 | 4 | 25 | 0.285801 | 4.199818 | 23.95645 | 23.03443 | 95.76884 | 83.70398 | -3.242493e-05 | 0.09338049 | 0 | 0 | 0
7932 | 275397.9 | 2010-10-24 14:33 | 720.5681 | 4 | 25 | 0.2356743 | 4.19998 | 23.96914 | 23.03443 | 95.82212 | 83.70398 | 0 | 0.09338049 | 0 | 0 | 0
7933 | 275614.8 | 2010-10-24 14:37 | 937.4246 | 4 | 25 | 0.1855475 | 4.19998 | 23.98177 | 23.03443 | 95.87519 | 83.70398 | -3.232956e-05 | 0.09338049 | 0 | 0 | 0
7934 | 275905.7 | 2010-10-24 14:42 | 1228.342 | 4 | 25 | 0.1354208 | 4.199818 | 23.99465 | 23.03443 | 95.92928 | 83.70398 | -3.242493e-05 | 0.09338049 | 0 | 0 | 0
7935 | 276358 | 2010-10-24 14:49 | 1680.57 | 4 | 25 | 0.08529411 | 4.19998 | 24.00827 | 23.03443 | 95.98648 | 83.70398 | 0 | 0.09338049 | 0 | 0 | 0
7936 | 276933.2 | 2010-10-24 14:59 | 2255.797 | 4 | 25 | 0.04995297 | 4.19998 | 24.01882 | 23.03443 | 96.03077 | 83.70398 | 0 | 0.09338049 | 0 | 0 | 0
7937 | 276963.2 | 2010-10-24 14:59 | 30.01524 | 5 | 25 | 0 | 4.192207 | 24.01882 | 23.03443 | 96.03077 | 83.70398 | -3.242493e-05 | 0.09338049 | 0 | 0 | 0
7938 | 276993.2 | 2010-10-24 15:00 | 60.01484 | 5 | 25 | 0 | 4.191073 | 24.01882 | 23.03443 | 96.03077 | 83.70398 | -3.232956e-05 | 0.09338049 | 0 | 0 | 0
7939 | 276993.4 | 2010-10-24 15:00 | 0.1876521 | 6 | 25 | -0.0001737543 | 4.190911 | 24.01882 | 23.03444 | 96.03077 | 83.70398 | 0 | 0.09427773 | 0 | 0 | 0
7940 | 276998.2 | 2010-10-24 15:00 | 5.015689 | 6 | 25 | 6.557588e-06 | 4.191073 | 24.01882 | 23.03444 | 96.03077 | 83.70398 | -3.232956e-05 | 0.09427773 | 0 | 0 | 0
7941 | 277028.2 | 2010-10-24 15:00 | 30.01522 | 7 | 25 | -1.099536 | 4.017966 | 24.01882 | 23.0436 | 96.03077 | 83.741 | -0.0009068489 | 0.09427773 | 0 | 0 | 0
7942 | 277058.2 | 2010-10-24 15:01 | 60.03041 | 7 | 25 | -1.099536 | 3.991894 | 24.01882 | 23.05277 | 96.03077 | 83.77771 | -0.0005829811 | 0.09427773 | 0 | 0 | 0
7943 | 277088.3 | 2010-10-24 15:01 | 90.04696 | 7 | 25 | -1.099355 | 3.974244 | 24.01882 | 23.06194 | 96.03077 | 83.81422 | -0.0004533768 | 0.09427773 | 0 | 0 | 0
7944 | 277118.3 | 2010-10-24 15:02 | 120.0471 | 7 | 25 | -1.099536 | 3.960479 | 24.01882 | 23.0711 | 96.03077 | 83.85057 | -0.000356245 | 0.09427773 | 0 | 0 | 0
7945 | 277148.3 | 2010-10-24 15:02 | 150.0607 | 7 | 25 | -1.099355 | 3.948658 | 24.01882 | 23.08026 | 96.03077 | 83.88681 | -0.000356245 | 0.09427773 | 0 | 0 | 0
7946 | 277178.3 | 2010-10-24 15:03 | 180.0756 | 7 | 25 | -1.099536 | 3.937971 | 24.01882 | 23.08943 | 96.03077 | 83.92296 | -0.0002914905 | 0.09427773 | 0 | 0 | 0
7947 | 277208.3 | 2010-10-24 15:03 | 210.0908 | 7 | 25 | -1.099536 | 3.928255 | 24.01882 | 23.0986 | 96.03077 | 83.95902 | -0.0002590656 | 0.09427773 | 0 | 0 | 0
7948 | 277238.3 | 2010-10-24 15:04 | 240.106 | 7 | 25 | -1.099536 | 3.9187 | 24.01882 | 23.10776 | 96.03077 | 83.99498 | -0.0002914905 | 0.09427773 | 0 | 0 | 0
7949 | 277268.3 | 2010-10-24 15:04 | 270.1212 | 7 | 25 | -1.099355 | 3.909632 | 24.01882 | 23.11693 | 96.03077 | 84.03086 | -0.0002914429 | 0.09427773 | 0 | 0 | 0
7950 | 277298.3 | 2010-10-24 15:05 | 300.1367 | 7 | 25 | -1.099355 | 3.900726 | 24.01882 | 23.1261 | 96.03077 | 84.06666 | -0.0002914429 | 0.09427773 | 0 | 0 | 0
7951 | 277328.4 | 2010-10-24 15:05 | 330.1517 | 7 | 25 | -1.099536 | 3.892143 | 24.01882 | 23.13526 | 96.03077 | 84.10238 | -0.0002591133 | 0.09427773 | 0 | 0 | 0
7952 | 277358.4 | 2010-10-24 15:06 | 360.1669 | 7 | 25 | -1.099536 | 3.883723 | 24.01882 | 23.14443 | 96.03077 | 84.13802 | -0.0002266884 | 0.09427773 | 0 | 0 | 0
7953 | 277388.4 | 2010-10-24 15:06 | 390.1821 | 7 | 25 | -1.099536 | 3.875464 | 24.01882 | 23.1536 | 96.03077 | 84.17358 | -0.0002267361 | 0.09427773 | 0 | 0 | 0
7954 | 277418.4 | 2010-10-24 15:07 | 420.1973 | 7 | 25 | -1.099536 | 3.867367 | 24.01882 | 23.16277 | 96.03077 | 84.20907 | -0.0001943588 | 0.09427773 | 0 | 0 | 0
7955 | 277448.4 | 2010-10-24 15:07 | 450.2125 | 7 | 25 | -1.099536 | 3.859271 | 24.01882 | 23.17193 | 96.03077 | 84.24449 | -0.0001943588 | 0.09427773 | 0 | 0 | 0
7956 | 277478.4 | 2010-10-24 15:08 | 480.2277 | 7 | 25 | -1.099355 | 3.851174 | 24.01882 | 23.1811 | 96.03077 | 84.27983 | -0.0002267361 | 0.09427773 | 0 | 0 | 0
7957 | 277508.5 | 2010-10-24 15:08 | 510.2429 | 7 | 25 | -1.099536 | 3.843401 | 24.01882 | 23.19027 | 96.03077 | 84.31509 | -0.0001943111 | 0.09427773 | 0 | 0 | 0
7958 | 277538.5 | 2010-10-24 15:09 | 540.2581 | 7 | 25 | -1.099536 | 3.83579 | 24.01882 | 23.19943 | 96.03077 | 84.35029 | -0.0001943588 | 0.09427773 | 0 | 0 | 0
7959 | 277568.5 | 2010-10-24 15:09 | 570.2734 | 7 | 25 | -1.099536 | 3.828017 | 24.01882 | 23.2086 | 96.03077 | 84.38542 | -0.0001943111 | 0.09427773 | 0 | 0 | 0
7960 | 277598.5 | 2010-10-24 15:10 | 600.2886 | 7 | 25 | -1.099536 | 3.820569 | 24.01882 | 23.21777 | 96.03077 | 84.42047 | -0.0001943111 | 0.09427773 | 0 | 0 | 0
7961 | 277628.5 | 2010-10-24 15:10 | 630.3039 | 7 | 25 | -1.099355 | 3.813119 | 24.01882 | 23.22693 | 96.03077 | 84.45546 | -0.0001619339 | 0.09427773 | 0 | 0 | 0
7962 | 277658.5 | 2010-10-24 15:11 | 660.319 | 7 | 25 | -1.099536 | 3.805832 | 24.01882 | 23.2361 | 96.03077 | 84.49038 | -0.0001943588 | 0.09427773 | 0 | 0 | 0
7963 | 277688.5 | 2010-10-24 15:11 | 690.3343 | 7 | 25 | -1.099536 | 3.798869 | 24.01882 | 23.24527 | 96.03077 | 84.52524 | -0.0001943111 | 0.09427773 | 0 | 0 | 0
7964 | 277718.6 | 2010-10-24 15:12 | 720.3494 | 7 | 25 | -1.099355 | 3.792068 | 24.01882 | 23.25443 | 96.03077 | 84.56003 | -0.0001295567 | 0.09427773 | 0 | 0 | 0
7965 | 277748.6 | 2010-10-24 15:12 | 750.3646 | 7 | 25 | -1.099355 | 3.785105 | 24.01882 | 23.2636 | 96.03077 | 84.59476 | -0.0001943111 | 0.09427773 | 0 | 0 | 0
7966 | 277778.6 | 2010-10-24 15:13 | 780.3799 | 7 | 25 | -1.099175 | 3.778466 | 24.01882 | 23.27277 | 96.03077 | 84.62943 | -0.000129509 | 0.09427773 | 0 | 0 | 0
7967 | 277808.6 | 2010-10-24 15:13 | 810.3951 | 7 | 25 | -1.099355 | 3.771988 | 24.01882 | 23.28193 | 96.03077 | 84.66403 | -0.0001619816 | 0.09427773 | 0 | 0 | 0
7968 | 277838.6 | 2010-10-24 15:14 | 840.4104 | 7 | 25 | -1.099355 | 3.765511 | 24.01882 | 23.2911 | 96.03077 | 84.69858 | -0.0001619339 | 0.09427773 | 0 | 0 | 0
7969 | 277868.6 | 2010-10-24 15:14 | 870.4254 | 7 | 25 | -1.099536 | 3.759033 | 24.01882 | 23.30027 | 96.03077 | 84.73307 | -0.0001619339 | 0.09427773 | 0 | 0 | 0
7970 | 277898.6 | 2010-10-24 15:15 | 900.4408 | 7 | 25 | -1.099536 | 3.753042 | 24.01882 | 23.30943 | 96.03077 | 84.7675 | -0.0001943111 | 0.09427773 | 0 | 0 | 0
7971 | 277928.7 | 2010-10-24 15:15 | 930.4559 | 7 | 25 | -1.099355 | 3.747051 | 24.01882 | 23.3186 | 96.03077 | 84.80187 | -0.0001943111 | 0.09427773 | 0 | 0 | 0
7972 | 277958.7 | 2010-10-24 15:16 | 960.471 | 7 | 25 | -1.099536 | 3.741059 | 24.01882 | 23.32777 | 96.03077 | 84.8362 | -0.0001943111 | 0.09427773 | 0 | 0 | 0
7973 | 277988.7 | 2010-10-24 15:16 | 990.4863 | 7 | 25 | -1.099355 | 3.735391 | 24.01882 | 23.33694 | 96.03077 | 84.87046 | -0.0001295567 | 0.09427773 | 0 | 0 | 0
7974 | 278018.7 | 2010-10-24 15:17 | 1020.501 | 7 | 25 | -1.099536 | 3.729723 | 24.01882 | 23.3461 | 96.03077 | 84.90468 | -0.0001295567 | 0.09427773 | 0 | 0 | 0
7975 | 278048.7 | 2010-10-24 15:18 | 1050.517 | 7 | 25 | -1.099536 | 3.724056 | 24.01882 | 23.35527 | 96.03077 | 84.93884 | -0.0001619339 | 0.09427773 | 0 | 0 | 0
7976 | 278078.7 | 2010-10-24 15:18 | 1080.532 | 7 | 25 | -1.099355 | 3.71855 | 24.01882 | 23.36444 | 96.03077 | 84.97296 | -0.0001295567 | 0.09427773 | 0 | 0 | 0
7977 | 278108.8 | 2010-10-24 15:18 | 1110.547 | 7 | 25 | -1.099536 | 3.713044 | 24.01882 | 23.3736 | 96.03077 | 85.00702 | -0.0001943111 | 0.09427773 | 0 | 0 | 0
7978 | 278138.8 | 2010-10-24 15:19 | 1140.562 | 7 | 25 | -1.099355 | 3.708024 | 24.01882 | 23.38277 | 96.03077 | 85.04104 | -9.717941e-05 | 0.09427773 | 0 | 0 | 0
7979 | 278168.8 | 2010-10-24 15:20 | 1170.578 | 7 | 25 | -1.099536 | 3.702519 | 24.01882 | 23.39194 | 96.03077 | 85.075 | -0.0001619339 | 0.09427773 | 0 | 0 | 0
7980 | 278198.8 | 2010-10-24 15:20 | 1200.593 | 7 | 25 | -1.099355 | 3.697499 | 24.01882 | 23.4011 | 96.03077 | 85.10892 | -0.0001295567 | 0.09427773 | 0 | 0 | 0
7981 | 278228.8 | 2010-10-24 15:20 | 1230.608 | 7 | 25 | -1.099355 | 3.692317 | 24.01882 | 23.41027 | 96.03077 | 85.14279 | -0.0001295567 | 0.09427773 | 0 | 0 | 0
7982 | 278258.8 | 2010-10-24 15:21 | 1260.623 | 7 | 25 | -1.099355 | 3.687459 | 24.01882 | 23.41944 | 96.03077 | 85.17661 | -9.717941e-05 | 0.09427773 | 0 | 0 | 0
7983 | 278288.8 | 2010-10-24 15:22 | 1290.638 | 7 | 25 | -1.099355 | 3.682439 | 24.01882 | 23.4286 | 96.03077 | 85.21039 | -0.0001295567 | 0.09427773 | 0 | 0 | 0
7984 | 278318.9 | 2010-10-24 15:22 | 1320.654 | 7 | 25 | -1.099355 | 3.677581 | 24.01882 | 23.43777 | 96.03077 | 85.24413 | -0.0001295567 | 0.09427773 | 0 | 0 | 0
7985 | 278348.9 | 2010-10-24 15:22 | 1350.669 | 7 | 25 | -1.099536 | 3.672723 | 24.01882 | 23.44694 | 96.03077 | 85.27782 | -0.0001295567 | 0.09427773 | 0 | 0 | 0
7986 | 278378.9 | 2010-10-24 15:23 | 1380.684 | 7 | 25 | -1.099355 | 3.668027 | 24.01882 | 23.4561 | 96.03077 | 85.31146 | -9.717941e-05 | 0.09427773 | 0 | 0 | 0
7987 | 278408.9 | 2010-10-24 15:24 | 1410.699 | 7 | 25 | -1.099716 | 3.663331 | 24.01882 | 23.46527 | 96.03077 | 85.34506 | -0.0001295567 | 0.09427773 | 0 | 0 | 0
7988 | 278438.9 | 2010-10-24 15:24 | 1440.715 | 7 | 25 | -1.099536 | 3.658634 | 24.01882 | 23.47444 | 96.03077 | 85.37862 | -9.717941e-05 | 0.09427773 | 0 | 0 | 0
7989 | 278468.9 | 2010-10-24 15:24 | 1470.73 | 7 | 25 | -1.099355 | 3.6541 | 24.01882 | 23.48361 | 96.03077 | 85.41214 | -0.0001619339 | 0.09427773 | 0 | 0 | 0
7990 | 278499 | 2010-10-24 15:25 | 1500.745 | 7 | 25 | -1.099355 | 3.649728 | 24.01882 | 23.49277 | 96.03077 | 85.44562 | -0.0001295567 | 0.09427773 | 0 | 0 | 0
7991 | 278529 | 2010-10-24 15:26 | 1530.76 | 7 | 25 | -1.099716 | 3.645194 | 24.01882 | 23.50194 | 96.03077 | 85.47905 | -0.0001619339 | 0.09427773 | 0 | 0 | 0
7992 | 278559 | 2010-10-24 15:26 | 1560.775 | 7 | 25 | -1.099536 | 3.640984 | 24.01882 | 23.51111 | 96.03077 | 85.51245 | -0.000129509 | 0.09427773 | 0 | 0 | 0
7993 | 278589 | 2010-10-24 15:26 | 1590.791 | 7 | 25 | -1.099536 | 3.636773 | 24.01882 | 23.52027 | 96.03077 | 85.54581 | -9.717941e-05 | 0.09427773 | 0 | 0 | 0
7994 | 278619 | 2010-10-24 15:27 | 1620.806 | 7 | 25 | -1.099355 | 3.632563 | 24.01882 | 23.52944 | 96.03077 | 85.57912 | -0.0001295567 | 0.09427773 | 0 | 0 | 0
7995 | 278649 | 2010-10-24 15:27 | 1650.821 | 7 | 25 | -1.099536 | 3.628353 | 24.01882 | 23.53861 | 96.03077 | 85.61241 | -0.0001619339 | 0.09427773 | 0 | 0 | 0
7996 | 278679 | 2010-10-24 15:28 | 1680.836 | 7 | 25 | -1.099355 | 3.624628 | 24.01882 | 23.54777 | 96.03077 | 85.64565 | -6.480217e-05 | 0.09427773 | 0 | 0 | 0
7997 | 278709.1 | 2010-10-24 15:28 | 1710.851 | 7 | 25 | -1.099355 | 3.62058 | 24.01882 | 23.55694 | 96.03077 | 85.67886 | -0.0001295567 | 0.09427773 | 0 | 0 | 0
7998 | 278739.1 | 2010-10-24 15:29 | 1740.867 | 7 | 25 | -1.099536 | 3.616856 | 24.01882 | 23.56611 | 96.03077 | 85.71203 | -9.713173e-05 | 0.09427773 | 0 | 0 | 0
7999 | 278769.1 | 2010-10-24 15:30 | 1770.882 | 7 | 25 | -1.099536 | 3.613131 | 24.01882 | 23.57527 | 96.03077 | 85.74517 | -9.717941e-05 | 0.09427773 | 0 | 0 | 0
8000 | 278799.1 | 2010-10-24 15:30 | 1800.897 | 7 | 25 | -1.099355 | 3.60973 | 24.01882 | 23.58444 | 96.03077 | 85.77827 | -6.475449e-05 | 0.09427773 | 0 | 0 | 0
8001 | 278829.1 | 2010-10-24 15:31 | 1830.912 | 7 | 25 | -1.099355 | 3.606006 | 24.01882 | 23.59361 | 96.03077 | 85.81134 | -0.0001295567 | 0.09427773 | 0 | 0 | 0
8002 | 278859.1 | 2010-10-24 15:31 | 1860.927 | 7 | 25 | -1.099355 | 3.602605 | 24.01882 | 23.60277 | 96.03077 | 85.84438 | -9.717941e-05 | 0.09427773 | 0 | 0 | 0
8003 | 278889.2 | 2010-10-24 15:32 | 1890.943 | 7 | 25 | -1.099355 | 3.599367 | 24.01882 | 23.61194 | 96.03077 | 85.87739 | -3.237724e-05 | 0.09427773 | 0 | 0 | 0
8004 | 278919.2 | 2010-10-24 15:32 | 1920.958 | 7 | 25 | -1.099355 | 3.595966 | 24.01882 | 23.62111 | 96.03077 | 85.91037 | -6.475449e-05 | 0.09427773 | 0 | 0 | 0
8005 | 278949.2 | 2010-10-24 15:32 | 1950.973 | 7 | 25 | -1.099355 | 3.592727 | 24.01882 | 23.63028 | 96.03077 | 85.94332 | -6.475449e-05 | 0.09427773 | 0 | 0 | 0
8006 | 278979.2 | 2010-10-24 15:33 | 1980.988 | 7 | 25 | -1.099536 | 3.589651 | 24.01882 | 23.63944 | 96.03077 | 85.97624 | -6.475449e-05 | 0.09427773 | 0 | 0 | 0
8007 | 279009.2 | 2010-10-24 15:34 | 2011.003 | 7 | 25 | -1.099536 | 3.586574 | 24.01882 | 23.64861 | 96.03077 | 86.00913 | -0.0001295567 | 0.09427773 | 0 | 0 | 0
8008 | 279039.2 | 2010-10-24 15:34 | 2041.021 | 7 | 25 | -1.099536 | 3.583497 | 24.01882 | 23.65778 | 96.03077 | 86.042 | -6.480217e-05 | 0.09427773 | 0 | 0 | 0
8009 | 279069.2 | 2010-10-24 15:34 | 2071.034 | 7 | 25 | -1.099716 | 3.580258 | 24.01882 | 23.66694 | 96.03077 | 86.07483 | -0.0001295567 | 0.09427773 | 0 | 0 | 0
8010 | 279099.3 | 2010-10-24 15:35 | 2101.049 | 7 | 25 | -1.099536 | 3.577506 | 24.01882 | 23.67611 | 96.03077 | 86.10764 | -6.475449e-05 | 0.09427773 | 0 | 0 | 0
8011 | 279129.3 | 2010-10-24 15:36 | 2131.064 | 7 | 25 | -1.099355 | 3.574429 | 24.01882 | 23.68528 | 96.03077 | 86.14042 | -6.480217e-05 | 0.09427773 | 0 | 0 | 0
8012 | 279159.3 | 2010-10-24 15:36 | 2161.079 | 7 | 25 | -1.099536 | 3.571514 | 24.01882 | 23.69444 | 96.03077 | 86.17317 | -3.237724e-05 | 0.09427773 | 0 | 0 | 0
8013 | 279189.3 | 2010-10-24 15:36 | 2191.095 | 7 | 25 | -1.099536 | 3.568437 | 24.01882 | 23.70361 | 96.03077 | 86.2059 | -9.713173e-05 | 0.09427773 | 0 | 0 | 0
8014 | 279219.3 | 2010-10-24 15:37 | 2221.11 | 7 | 25 | -1.099536 | 3.565522 | 24.01882 | 23.71278 | 96.03077 | 86.23859 | -6.480217e-05 | 0.09427773 | 0 | 0 | 0
8015 | 279249.3 | 2010-10-24 15:38 | 2251.125 | 7 | 25 | -1.099355 | 3.562446 | 24.01882 | 23.72194 | 96.03077 | 86.27126 | -9.717941e-05 | 0.09427773 | 0 | 0 | 0
8016 | 279279.3 | 2010-10-24 15:38 | 2281.14 | 7 | 25 | -1.099536 | 3.559369 | 24.01882 | 23.73111 | 96.03077 | 86.30391 | -9.713173e-05 | 0.09427773 | 0 | 0 | 0
8017 | 279309.4 | 2010-10-24 15:38 | 2311.156 | 7 | 25 | -1.099355 | 3.556616 | 24.01882 | 23.74028 | 96.03077 | 86.33652 | -3.237724e-05 | 0.09427773 | 0 | 0 | 0
8018 | 279339.4 | 2010-10-24 15:39 | 2341.171 | 7 | 25 | -1.099355 | 3.553216 | 24.01882 | 23.74944 | 96.03077 | 86.36911 | -9.717941e-05 | 0.09427773 | 0 | 0 | 0
8019 | 279369.4 | 2010-10-24 15:40 | 2371.186 | 7 | 25 | -1.099355 | 3.550139 | 24.01882 | 23.75861 | 96.03077 | 86.40167 | -3.237724e-05 | 0.09427773 | 0 | 0 | 0
8020 | 279399.4 | 2010-10-24 15:40 | 2401.201 | 7 | 25 | -1.099355 | 3.546738 | 24.01882 | 23.76778 | 96.03077 | 86.4342 | -9.717941e-05 | 0.09427773 | 0 | 0 | 0
8021 | 279429.4 | 2010-10-24 15:40 | 2431.216 | 7 | 25 | -1.099536 | 3.543499 | 24.01882 | 23.77695 | 96.03077 | 86.46669 | -6.475449e-05 | 0.09427773 | 0 | 0 | 0
8022 | 279459.4 | 2010-10-24 15:41 | 2461.232 | 7 | 25 | -1.099536 | 3.540099 | 24.01882 | 23.78611 | 96.03077 | 86.49916 | -6.475449e-05 | 0.09427773 | 0 | 0 | 0
8023 | 279489.5 | 2010-10-24 15:42 | 2491.247 | 7 | 25 | -1.099536 | 3.536374 | 24.01882 | 23.79528 | 96.03077 | 86.53159 | -0.0001295567 | 0.09427773 | 0 | 0 | 0
8024 | 279519.5 | 2010-10-24 15:42 | 2521.262 | 7 | 25 | -1.099536 | 3.532974 | 24.01882 | 23.80445 | 96.03077 | 86.564 | -9.717941e-05 | 0.09427773 | 0 | 0 | 0
8025 | 279549.5 | 2010-10-24 15:42 | 2551.277 | 7 | 25 | -1.099355 | 3.529249 | 24.01882 | 23.81361 | 96.03077 | 86.59637 | -9.717941e-05 | 0.09427773 | 0 | 0 | 0
8026 | 279579.5 | 2010-10-24 15:43 | 2581.292 | 7 | 25 | -1.099355 | 3.525363 | 24.01882 | 23.82278 | 96.03077 | 86.6287 | -9.713173e-05 | 0.09427773 | 0 | 0 | 0
8027 | 279609.5 | 2010-10-24 15:43 | 2611.308 | 7 | 25 | -1.099536 | 3.521638 | 24.01882 | 23.83195 | 96.03077 | 86.661 | -9.717941e-05 | 0.09427773 | 0 | 0 | 0
8028 | 279639.5 | 2010-10-24 15:44 | 2641.323 | 7 | 25 | -1.099536 | 3.517266 | 24.01882 | 23.84111 | 96.03077 | 86.69326 | -0.000129509 | 0.09427773 | 0 | 0 | 0
8029 | 279669.5 | 2010-10-24 15:44 | 2671.338 | 7 | 25 | -1.099536 | 3.512894 | 24.01882 | 23.85028 | 96.03077 | 86.72549 | -0.0001295567 | 0.09427773 | 0 | 0 | 0
8030 | 279699.6 | 2010-10-24 15:45 | 2701.353 | 7 | 25 | -1.099355 | 3.508198 | 24.01882 | 23.85945 | 96.03077 | 86.75767 | -0.0001295567 | 0.09427773 | 0 | 0 | 0
8031 | 279729.6 | 2010-10-24 15:46 | 2731.369 | 7 | 25 | -1.099536 | 3.503178 | 24.01882 | 23.86861 | 96.03077 | 86.7898 | -0.0001295567 | 0.09427773 | 0 | 0 | 0
8032 | 279759.6 | 2010-10-24 15:46 | 2761.384 | 7 | 25 | -1.099355 | 3.497672 | 24.01882 | 23.87778 | 96.03077 | 86.82189 | -0.0001295567 | 0.09427773 | 0 | 0 | 0
8033 | 279789.6 | 2010-10-24 15:47 | 2791.399 | 7 | 25 | -1.099355 | 3.491681 | 24.01882 | 23.88695 | 96.03077 | 86.85393 | -0.0001619339 | 0.09427773 | 0 | 0 | 0
8034 | 279819.6 | 2010-10-24 15:47 | 2821.414 | 7 | 25 | -1.099536 | 3.484555 | 24.01882 | 23.89612 | 96.03077 | 86.8859 | -0.0001943111 | 0.09427773 | 0 | 0 | 0
8035 | 279849.6 | 2010-10-24 15:48 | 2851.429 | 7 | 25 | -1.099355 | 3.476783 | 24.01882 | 23.90528 | 96.03077 | 86.91781 | -0.0002266884 | 0.09427773 | 0 | 0 | 0
8036 | 279879.7 | 2010-10-24 15:48 | 2881.445 | 7 | 25 | -1.099536 | 3.467714 | 24.01882 | 23.91445 | 96.03077 | 86.94964 | -0.0002267361 | 0.09427773 | 0 | 0 | 0
8037 | 279909.7 | 2010-10-24 15:49 | 2911.46 | 7 | 25 | -1.099536 | 3.457027 | 24.01882 | 23.92362 | 96.03077 | 86.98138 | -0.0002914905 | 0.09427773 | 0 | 0 | 0
8038 | 279939.7 | 2010-10-24 15:49 | 2941.475 | 7 | 25 | -1.099536 | 3.444072 | 24.01882 | 23.93278 | 96.03077 | 87.01301 | -0.00038867 | 0.09427773 | 0 | 0 | 0
8039 | 279969.7 | 2010-10-24 15:50 | 2971.49 | 7 | 25 | -1.099536 | 3.428202 | 24.01882 | 23.94195 | 96.03077 | 87.04452 | -0.0004858017 | 0.09427773 | 0 | 0 | 0
8040 | 279999.7 | 2010-10-24 15:50 | 3001.505 | 7 | 25 | -1.099536 | 3.408123 | 24.01882 | 23.95112 | 96.03077 | 87.07585 | -0.0005829334 | 0.09427773 | 0 | 0 | 0
8041 | 280029.7 | 2010-10-24 15:51 | 3031.521 | 7 | 25 | -1.099536 | 3.381727 | 24.01882 | 23.96028 | 96.03077 | 87.10698 | -0.0008096695 | 0.09427773 | 0 | 0 | 0
8042 | 280059.7 | 2010-10-24 15:51 | 3061.536 | 7 | 25 | -1.099536 | 3.345616 | 24.01882 | 23.96945 | 96.03077 | 87.13782 | -0.001068783 | 0.09427773 | 0 | 0 | 0
8043 | 280089.8 | 2010-10-24 15:52 | 3091.551 | 7 | 25 | -1.099355 | 3.294283 | 24.01882 | 23.97862 | 96.03077 | 87.16827 | -0.001586962 | 0.09427773 | 0 | 0 | 0
8044 | 280119.8 | 2010-10-24 15:52 | 3121.566 | 7 | 25 | -1.099536 | 3.219632 | 24.01882 | 23.98779 | 96.03077 | 87.19815 | -0.002331829 | 0.09427773 | 0 | 0 | 0
8045 | 280149.8 | 2010-10-24 15:53 | 3151.582 | 7 | 25 | -1.099355 | 3.106278 | 24.01882 | 23.99695 | 96.03077 | 87.22718 | -0.003594971 | 0.09427773 | 0 | 0 | 0
8046 | 280179.5 | 2010-10-24 15:53 | 3181.315 | 7 | 25 | -1.099716 | 2.906127 | 24.01882 | 24.00603 | 96.03077 | 87.2546 | -0.007416582 | 0.09427773 | 0 | 0 | 0
8047 | 280196.9 | 2010-10-24 15:53 | 3198.69 | 7 | 25 | -1.099716 | 2.705329 | 24.01882 | 24.01134 | 96.03077 | 87.26951 | -0.01000752 | 0.09427773 | 0 | 0 | 0
8048 | 280197.4 | 2010-10-24 15:53 | 3199.143 | 7 | 25 | -1.099716 | 2.699986 | 24.01882 | 24.01148 | 96.03077 | 87.26989 | -0.00994277 | 0.09427773 | 0 | 0 | 0
8049 | 280257.4 | 2010-10-24 15:54 | 60.01461 | 8 | 25 | 0 | 3.355494 | 24.01882 | 24.01148 | 96.03077 | 87.26989 | 0.00119834 | 0.09427773 | 0 | 0 | 0
8050 | 280257.5 | 2010-10-24 15:54 | 0.1876652 | 9 | 25 | -0.0003540663 | 3.355494 | 24.01882 | 24.01148 | 96.03077 | 87.26989 | -3.237724e-05 | 0.09346499 | 0 | 0 | 0
8051 | 280262.4 | 2010-10-24 15:54 | 5.015559 | 9 | 25 | -0.0003540663 | 3.362457 | 24.01882 | 24.01148 | 96.03077 | 87.26989 | 0.001003981 | 0.09346499 | 0 | 0 | 0
8052 | 280292.4 | 2010-10-24 15:55 | 30.01526 | 1 | 26 | 0 | 3.392577 | 24.01882 | 24.01148 | 96.03077 | 87.26989 | 0.0006801129 | 0.09346499 | 0 | 0 | 0
8053 | 280322.4 | 2010-10-24 15:55 | 60.03045 | 1 | 26 | 0 | 3.412657 | 24.01882 | 24.01148 | 96.03077 | 87.26989 | 0.0004209995 | 0.09346499 | 0 | 0 | 0
8054 | 280352.4 | 2010-10-24 15:56 | 90.04579 | 1 | 26 | 0 | 3.427879 | 24.01882 | 24.01148 | 96.03077 | 87.26989 | 0.0004210472 | 0.09346499 | 0 | 0 | 0
8055 | 280382.4 | 2010-10-24 15:56 | 120.014 | 1 | 26 | 0 | 3.4397 | 24.01882 | 24.01148 | 96.03077 | 87.26989 | 0.0002914905 | 0.09346499 | 0 | 0 | 0
8056 | 280412.4 | 2010-10-24 15:57 | 30.01512 | 2 | 26 | 0.5503186 | 3.598233 | 24.0234 | 24.01148 | 96.04711 | 87.26989 | 0.001586962 | 0.09346499 | 0 | 0 | 0
8057 | 280442.4 | 2010-10-24 15:57 | 60.03034 | 2 | 26 | 0.5501383 | 3.644708 | 24.02799 | 24.01148 | 96.06373 | 87.26989 | 0.001068735 | 0.09346499 | 0 | 0 | 0
8058 | 280472.4 | 2010-10-24 15:58 | 90.04566 | 2 | 26 | 0.5501383 | 3.678714 | 24.03257 | 24.01148 | 96.08053 | 87.26989 | 0.0007772922 | 0.09346499 | 0 | 0 | 0
8059 | 280502.5 | 2010-10-24 15:58 | 120.0607 | 2 | 26 | 0.549958 | 3.705757 | 24.03716 | 24.01148 | 96.09746 | 87.26989 | 0.0006477356 | 0.09346499 | 0 | 0 | 0
8060 | 280532.5 | 2010-10-24 15:59 | 150.0761 | 2 | 26 | 0.549958 | 3.727942 | 24.04175 | 24.01148 | 96.11451 | 87.26989 | 0.0005829811 | 0.09346499 | 0 | 0 | 0
8061 | 280562.5 | 2010-10-24 15:59 | 180.0912 | 2 | 26 | 0.549958 | 3.745593 | 24.04633 | 24.01148 | 96.13165 | 87.26989 | 0.0004210472 | 0.09346499 | 0 | 0 | 0
8062 | 280592.5 | 2010-10-24 16:00 | 210.1064 | 2 | 26 | 0.5501383 | 3.759033 | 24.05092 | 24.01148 | 96.14886 | 87.26989 | 0.0002590656 | 0.09346499 | 0 | 0 | 0
8063 | 280622.5 | 2010-10-24 16:00 | 240.1216 | 2 | 26 | 0.5503186 | 3.768102 | 24.0555 | 24.01148 | 96.16612 | 87.26989 | 0.0001943588 | 0.09346499 | 0 | 0 | 0
8064 | 280652.5 | 2010-10-24 16:01 | 270.1369 | 2 | 26 | 0.5501383 | 3.773608 | 24.06009 | 24.01148 | 96.18341 | 87.26989 | 0.0001295567 | 0.09346499 | 0 | 0 | 0
8065 | 280682.6 | 2010-10-24 16:01 | 300.152 | 2 | 26 | 0.5501383 | 3.77798 | 24.06468 | 24.01148 | 96.20073 | 87.26989 | 9.717941e-05 | 0.09346499 | 0 | 0 | 0
8066 | 280712.6 | 2010-10-24 16:02 | 330.1674 | 2 | 26 | 0.549958 | 3.781866 | 24.06926 | 24.01148 | 96.21806 | 87.26989 | 9.717941e-05 | 0.09346499 | 0 | 0 | 0
8067 | 280742.6 | 2010-10-24 16:02 | 360.1827 | 2 | 26 | 0.5503186 | 3.785591 | 24.07385 | 24.01148 | 96.23542 | 87.26989 | 9.713173e-05 | 0.09346499 | 0 | 0 | 0
8068 | 280772.6 | 2010-10-24 16:03 | 390.1976 | 2 | 26 | 0.549958 | 3.788991 | 24.07843 | 24.01148 | 96.25278 | 87.26989 | 6.480217e-05 | 0.09346499 | 0 | 0 | 0
8069 | 280802.6 | 2010-10-24 16:03 | 420.213 | 2 | 26 | 0.549958 | 3.792554 | 24.08302 | 24.01148 | 96.27017 | 87.26989 | 6.475449e-05 | 0.09346499 | 0 | 0 | 0
8070 | 280832.6 | 2010-10-24 16:04 | 450.2281 | 2 | 26 | 0.549958 | 3.795793 | 24.08761 | 24.01148 | 96.28757 | 87.26989 | 6.475449e-05 | 0.09346499 | 0 | 0 | 0
8071 | 280862.6 | 2010-10-24 16:04 | 480.2433 | 2 | 26 | 0.549958 | 3.799193 | 24.09219 | 24.01148 | 96.30499 | 87.26989 | 9.713173e-05 | 0.09346499 | 0 | 0 | 0
8072 | 280892.7 | 2010-10-24 16:05 | 510.2585 | 2 | 26 | 0.5497776 | 3.802108 | 24.09678 | 24.01148 | 96.32242 | 87.26989 | 3.237724e-05 | 0.09346499 | 0 | 0 | 0
8073 | 280922.7 | 2010-10-24 16:05 | 540.2737 | 2 | 26 | 0.549958 | 3.805347 | 24.10136 | 24.01148 | 96.33986 | 87.26989 | 6.480217e-05 | 0.09346499 | 0 | 0 | 0
8074 | 280952.7 | 2010-10-24 16:06 | 570.289 | 2 | 26 | 0.549958 | 3.808585 | 24.10595 | 24.01148 | 96.35732 | 87.26989 | 9.717941e-05 | 0.09346499 | 0 | 0 | 0
8075 | 280982.7 | 2010-10-24 16:06 | 600.3051 | 2 | 26 | 0.5501383 | 3.811662 | 24.11054 | 24.01148 | 96.37479 | 87.26989 | 6.480217e-05 | 0.09346499 | 0 | 0 | 0
8076 | 281012.7 | 2010-10-24 16:07 | 630.3064 | 2 | 26 | 0.549958 | 3.814901 | 24.11512 | 24.01148 | 96.39227 | 87.26989 | 9.717941e-05 | 0.09346499 | 0 | 0 | 0
8077 | 281042.7 | 2010-10-24 16:07 | 660.3192 | 2 | 26 | 0.5501383 | 3.817977 | 24.11971 | 24.01148 | 96.40977 | 87.26989 | 9.713173e-05 | 0.09346499 | 0 | 0 | 0
8078 | 281072.7 | 2010-10-24 16:08 | 690.3342 | 2 | 26 | 0.549958 | 3.821054 | 24.12429 | 24.01148 | 96.42729 | 87.26989 | 9.713173e-05 | 0.09346499 | 0 | 0 | 0
8079 | 281102.8 | 2010-10-24 16:08 | 720.3493 | 2 | 26 | 0.5497776 | 3.823969 | 24.12888 | 24.01148 | 96.44482 | 87.26989 | 3.237724e-05 | 0.09346499 | 0 | 0 | 0
8080 | 281132.8 | 2010-10-24 16:09 | 750.3646 | 2 | 26 | 0.5501383 | 3.82737 | 24.13346 | 24.01148 | 96.46236 | 87.26989 | 6.475449e-05 | 0.09346499 | 0 | 0 | 0
8081 | 281162.8 | 2010-10-24 16:09 | 780.3798 | 2 | 26 | 0.549958 | 3.83077 | 24.13805 | 24.01148 | 96.47992 | 87.26989 | 6.475449e-05 | 0.09346499 | 0 | 0 | 0
8082 | 281192.8 | 2010-10-24 16:10 | 810.3952 | 2 | 26 | 0.5501383 | 3.834009 | 24.14264 | 24.01148 | 96.4975 | 87.26989 | 6.475449e-05 | 0.09346499 | 0 | 0 | 0
8083 | 281222.8 | 2010-10-24 16:10 | 840.4102 | 2 | 26 | 0.549958 | 3.837409 | 24.14722 | 24.01148 | 96.51509 | 87.26989 | 6.475449e-05 | 0.09346499 | 0 | 0 | 0
8084 | 281252.8 | 2010-10-24 16:11 | 870.4254 | 2 | 26 | 0.5501383 | 3.840972 | 24.15181 | 24.01148 | 96.5327 | 87.26989 | 9.717941e-05 | 0.09346499 | 0 | 0 | 0
8085 | 281282.8 | 2010-10-24 16:11 | 900.4406 | 2 | 26 | 0.5497776 | 3.844211 | 24.15639 | 24.01148 | 96.55032 | 87.26989 | 6.480217e-05 | 0.09346499 | 0 | 0 | 0
8086 | 281312.9 | 2010-10-24 16:12 | 930.4558 | 2 | 26 | 0.549958 | 3.84745 | 24.16098 | 24.01148 | 96.56796 | 87.26989 | 6.480217e-05 | 0.09346499 | 0 | 0 | 0
8087 | 281342.9 | 2010-10-24 16:12 | 960.471 | 2 | 26 | 0.549958 | 3.850688 | 24.16557 | 24.01148 | 96.58561 | 87.26989 | 6.480217e-05 | 0.09346499 | 0 | 0 | 0
8088 | 281372.9 | 2010-10-24 16:13 | 990.4862 | 2 | 26 | 0.5497776 | 3.853765 | 24.17015 | 24.01148 | 96.60328 | 87.26989 | 3.242493e-05 | 0.09346499 | 0 | 0 | 0
8089 | 281402.9 | 2010-10-24 16:13 | 1020.501 | 2 | 26 | 0.549958 | 3.857166 | 24.17474 | 24.01148 | 96.62096 | 87.26989 | 9.717941e-05 | 0.09346499 | 0 | 0 | 0
8090 | 281432.9 | 2010-10-24 16:14 | 1050.517 | 2 | 26 | 0.5501383 | 3.86008 | 24.17932 | 24.01148 | 96.63865 | 87.26989 | 6.475449e-05 | 0.09346499 | 0 | 0 | 0
8091 | 281462.9 | 2010-10-24 16:14 | 1080.532 | 2 | 26 | 0.5501383 | 3.862995 | 24.18391 | 24.01148 | 96.65636 | 87.26989 | 6.475449e-05 | 0.09346499 | 0 | 0 | 0
8092 | 281493 | 2010-10-24 16:15 | 1110.547 | 2 | 26 | 0.549958 | 3.86591 | 24.1885 | 24.01148 | 96.67409 | 87.26989 | 6.480217e-05 | 0.09346499 | 0 | 0 | 0
8093 | 281523 | 2010-10-24 16:15 | 1140.562 | 2 | 26 | 0.549958 | 3.868663 | 24.19308 | 24.01148 | 96.69182 | 87.26989 | 6.475449e-05 | 0.09346499 | 0 | 0 | 0
8094 | 281553 | 2010-10-24 16:16 | 1170.577 | 2 | 26 | 0.5501383 | 3.871254 | 24.19767 | 24.01148 | 96.70957 | 87.26989 | 6.475449e-05 | 0.09346499 | 0 | 0 | 0
8095 | 281583 | 2010-10-24 16:16 | 1200.593 | 2 | 26 | 0.5501383 | 3.873521 | 24.20225 | 24.01148 | 96.72733 | 87.26989 | 6.475449e-05 | 0.09346499 | 0 | 0 | 0
8096 | 281613 | 2010-10-24 16:17 | 1230.608 | 2 | 26 | 0.5501383 | 3.875788 | 24.20684 | 24.01148 | 96.7451 | 87.26989 | 9.717941e-05 | 0.09346499 | 0 | 0 | 0
8097 | 281643 | 2010-10-24 16:17 | 1260.623 | 2 | 26 | 0.549958 | 3.878055 | 24.21143 | 24.01148 | 96.76288 | 87.26989 | 6.480217e-05 | 0.09346499 | 0 | 0 | 0
8098 | 281673 | 2010-10-24 16:18 | 1290.638 | 2 | 26 | 0.5501383 | 3.88016 | 24.21601 | 24.01148 | 96.78067 | 87.26989 | 6.475449e-05 | 0.09346499 | 0 | 0 | 0
8099 | 281703.1 | 2010-10-24 16:18 | 1320.654 | 2 | 26 | 0.5501383 | 3.882265 | 24.2206 | 24.01148 | 96.79847 | 87.26989 | 0.0001295567 | 0.09346499 | 0 | 0 | 0
8100 | 281733.0731 | 2010-10-24 16:19 | 1350.669 | 2 | 26 | 0.549958 | 3.883723 | 24.22518 | 24.01148 | 96.81627 | 87.26989 | 3.242493e-05 | 0.09346499 | 0 | 0 | 0
8101 | 281763.1 | 2010-10-24 16:19 | 1380.684 | 2 | 26 | 0.5501383 | 3.885504 | 24.22977 | 24.01148 | 96.83409 | 87.26989 | 3.237724e-05 | 0.09346499 | 0 | 0 | 0
8102 | 281793.1 | 2010-10-24 16:20 | 1410.699 | 2 | 26 | 0.5501383 | 3.887123 | 24.23436 | 24.01148 | 96.85191 | 87.26989 | 6.480217e-05 | 0.09346499 | 0 | 0 | 0
8103 | 281823.1 | 2010-10-24 16:20 | 1440.714 | 2 | 26 | 0.549958 | 3.888419 | 24.23894 | 24.01148 | 96.86974 | 87.26989 | 3.237724e-05 | 0.09346499 | 0 | 0 | 0
8104 | 281853.1 | 2010-10-24 16:21 | 1470.73 | 2 | 26 | 0.5501383 | 3.889876 | 24.24353 | 24.01148 | 96.88758 | 87.26989 | 3.237724e-05 | 0.09346499 | 0 | 0 | 0
8105 | 281883.1 | 2010-10-24 16:21 | 1500.745 | 2 | 26 | 0.549958 | 3.891172 | 24.24811 | 24.01148 | 96.90542 | 87.26989 | 0 | 0.09346499 | 0 | 0 | 0
8106 | 281913.2 | 2010-10-24 16:22 | 1530.76 | 2 | 26 | 0.5501383 | 3.892629 | 24.2527 | 24.01148 | 96.92327 | 87.26989 | 3.242493e-05 | 0.09346499 | 0 | 0 | 0
8107 | 281943.2 | 2010-10-24 16:22 | 1560.775 | 2 | 26 | 0.5501383 | 3.893924 | 24.25729 | 24.01148 | 96.94112 | 87.26989 | 6.475449e-05 | 0.09346499 | 0 | 0 | 0
8108 | 281973.2 | 2010-10-24 16:23 | 1590.79 | 2 | 26 | 0.549958 | 3.89522 | 24.26187 | 24.01148 | 96.95898 | 87.26989 | 6.480217e-05 | 0.09346499 | 0 | 0 | 0
8109 | 282003.2 | 2010-10-24 16:23 | 1620.806 | 2 | 26 | 0.549958 | 3.896192 | 24.26646 | 24.01148 | 96.97685 | 87.26989 | 0 | 0.09346499 | 0 | 0 | 0
8110 | 282033.2 | 2010-10-24 16:24 | 1650.821 | 2 | 26 | 0.5501383 | 3.897811 | 24.27104 | 24.01148 | 96.99472 | 87.26989 | 6.475449e-05 | 0.09346499 | 0 | 0 | 0
8111 | 282063.2 | 2010-10-24 16:24 | 1680.836 | 2 | 26 | 0.5501383 | 3.898944 | 24.27563 | 24.01148 | 97.0126 | 87.26989 | 3.237724e-05 | 0.09346499 | 0 | 0 | 0
8112 | 282093.3 | 2010-10-24 16:25 | 1710.851 | 2 | 26 | 0.549958 | 3.90024 | 24.28022 | 24.01148 | 97.03048 | 87.26989 | 0 | 0.09346499 | 0 | 0 | 0
8113 | 282123.3 | 2010-10-24 16:25 | 1740.866 | 2 | 26 | 0.549958 | 3.901536 | 24.2848 | 24.01148 | 97.04837 | 87.26989 | 3.242493e-05 | 0.09346499 | 0 | 0 | 0
8114 | 282153.3 | 2010-10-24 16:26 | 1770.882 | 2 | 26 | 0.5501383 | 3.902831 | 24.28939 | 24.01148 | 97.06627 | 87.26989 | 3.237724e-05 | 0.09346499 | 0 | 0 | 0
8115 | 282183.3 | 2010-10-24 16:26 | 1800.897 | 2 | 26 | 0.5501383 | 3.904288 | 24.29397 | 24.01148 | 97.08417 | 87.26989 | 6.475449e-05 | 0.09346499 | 0 | 0 | 0
8116 | 282213.3 | 2010-10-24 16:27 | 1830.912 | 2 | 26 | 0.549958 | 3.905422 | 24.29856 | 24.01148 | 97.10208 | 87.26989 | 6.475449e-05 | 0.09346499 | 0 | 0 | 0
8117 | 282243.3 | 2010-10-24 16:27 | 1860.912 | 2 | 26 | 0.549958 | 3.906555 | 24.30314 | 24.01148 | 97.11998 | 87.26989 | 3.237724e-05 | 0.09346499 | 0 | 0 | 0
8118 | 282273.3 | 2010-10-24 16:28 | 1890.927 | 2 | 26 | 0.5501383 | 3.908013 | 24.30773 | 24.01148 | 97.1379 | 87.26989 | 3.242493e-05 | 0.09346499 | 0 | 0 | 0
8119 | 282303.3 | 2010-10-24 16:28 | 1920.942 | 2 | 26 | 0.5501383 | 3.90947 | 24.31232 | 24.01148 | 97.15583 | 87.26989 | 6.475449e-05 | 0.09346499 | 0 | 0 | 0
8120 | 282333.4 | 2010-10-24 16:29 | 1950.957 | 2 | 26 | 0.549958 | 3.910604 | 24.3169 | 24.01148 | 97.17376 | 87.26989 | 0 | 0.09346499 | 0 | 0 | 0
8121 | 282363.4 | 2010-10-24 16:29 | 1980.973 | 2 | 26 | 0.549958 | 3.911899 | 24.32149 | 24.01148 | 97.1917 | 87.26989 | 3.237724e-05 | 0.09346499 | 0 | 0 | 0
8122 | 282393.4 | 2010-10-24 16:30 | 2010.988 | 2 | 26 | 0.549958 | 3.913518 | 24.32607 | 24.01148 | 97.20964 | 87.26989 | 6.475449e-05 | 0.09346499 | 0 | 0 | 0
8123 | 282423.4 | 2010-10-24 16:30 | 2041.003 | 2 | 26 | 0.549958 | 3.914814 | 24.33066 | 24.01148 | 97.22759 | 87.26989 | 3.237724e-05 | 0.09346499 | 0 | 0 | 0
8124 | 282453.4 | 2010-10-24 16:31 | 2071.018 | 2 | 26 | 0.5501383 | 3.916271 | 24.33525 | 24.01148 | 97.24555 | 87.26989 | 3.237724e-05 | 0.09346499 | 0 | 0 | 0
8125 | 282483.4 | 2010-10-24 16:31 | 2101.033 | 2 | 26 | 0.549958 | 3.917729 | 24.33983 | 24.01148 | 97.26351 | 87.26989 | 6.480217e-05 | 0.09346499 | 0 | 0 | 0
8126 | 282513.5 | 2010-10-24 16:32 | 2131.049 | 2 | 26 | 0.5501383 | 3.919024 | 24.34442 | 24.01148 | 97.28148 | 87.26989 | 6.475449e-05 | 0.09346499 | 0 | 0 | 0
8127 | 282543.5 | 2010-10-24 16:32 | 2161.064 | 2 | 26 | 0.5501383 | 3.920482 | 24.349 | 24.01148 | 97.29946 | 87.26989 | 6.475449e-05 | 0.09346499 | 0 | 0 | 0
8128 | 282573.5 | 2010-10-24 16:33 | 2191.079 | 2 | 26 | 0.549958 | 3.921939 | 24.35359 | 24.01148 | 97.31744 | 87.26989 | 3.237724e-05 | 0.09346499 | 0 | 0 | 0
8129 | 282603.5 | 2010-10-24 16:33 | 2221.094 | 2 | 26 | 0.549958 | 3.923234 | 24.35818 | 24.01148 | 97.33543 | 87.26989 | 3.237724e-05 | 0.09346499 | 0 | 0 | 0
8130 | 282633.5 | 2010-10-24 16:34 | 2251.109 | 2 | 26 | 0.549958 | 3.92453 | 24.36276 | 24.01148 | 97.35342 | 87.26989 | -3.237724e-05 | 0.09346499 | 0 | 0 | 0
8131 | 282663.5 | 2010-10-24 16:34 | 2281.125 | 2 | 26 | 0.5501383 | 3.926311 | 24.36735 | 24.01148 | 97.37142 | 87.26989 | 6.475449e-05 | 0.09346499 | 0 | 0 | 0
8132 | 282693.5 | 2010-10-24 16:35 | 2311.14 | 2 | 26 | 0.5501383 | 3.927607 | 24.37193 | 24.01148 | 97.38943 | 87.26989 | 3.237724e-05 | 0.09346499 | 0 | 0 | 0
8133 | 282723.6 | 2010-10-24 16:35 | 2341.155 | 2 | 26 | 0.549958 | 3.929226 | 24.37652 | 24.01148 | 97.40745 | 87.26989 | 3.237724e-05 | 0.09346499 | 0 | 0 | 0
8134 | 282753.6 | 2010-10-24 16:36 | 2371.17 | 2 | 26 | 0.549958 | 3.930521 | 24.38111 | 24.01148 | 97.42547 | 87.26989 | 0 | 0.09346499 | 0 | 0 | 0
8135 | 282783.6 | 2010-10-24 16:36 | 2401.185 | 2 | 26 | 0.5501383 | 3.932303 | 24.38569 | 24.01148 | 97.4435 | 87.26989 | 6.480217e-05 | 0.09346499 | 0 | 0 | 0
8136 | 282813.6 | 2010-10-24 16:37 | 2431.201 | 2 | 26 | 0.5501383 | 3.93376 | 24.39028 | 24.01148 | 97.46153 | 87.26989 | 3.237724e-05 | 0.09346499 | 0 | 0 | 0
8137 | 282843.6 | 2010-10-24 16:37 | 2461.216 | 2 | 26 | 0.5501383 | 3.93538 | 24.39486 | 24.01148 | 97.47958 | 87.26989 | 3.237724e-05 | 0.09346499 | 0 | 0 | 0
8138 | 282873.6 | 2010-10-24 16:38 | 2491.231 | 2 | 26 | 0.5501383 | 3.936675 | 24.39945 | 24.01148 | 97.49763 | 87.26989 | 3.237724e-05 | 0.09346499 | 0 | 0 | 0
8139 | 282903.7 | 2010-10-24 16:38 | 2521.246 | 2 | 26 | 0.549958 | 3.938133 | 24.40404 | 24.01148 | 97.51569 | 87.26989 | 0 | 0.09346499 | 0 | 0 | 0
8140 | 282933.7 | 2010-10-24 16:39 | 2551.262 | 2 | 26 | 0.5501383 | 3.939914 | 24.40862 | 24.01148 | 97.53375 | 87.26989 | 3.237724e-05 | 0.09346499 | 0 | 0 | 0
8141 | 282963.7 | 2010-10-24 16:39 | 2581.279 | 2 | 26 | 0.549958 | 3.941209 | 24.41321 | 24.01148 | 97.55183 | 87.26989 | -3.237724e-05 | 0.09346499 | 0 | 0 | 0
8142 | 282993.7 | 2010-10-24 16:40 | 2611.292 | 2 | 26 | 0.5501383 | 3.943152 | 24.41779 | 24.01148 | 97.5699 | 87.26989 | 6.475449e-05 | 0.09346499 | 0 | 0 | 0
8143 | 283023.7 | 2010-10-24 16:40 | 2641.307 | 2 | 26 | 0.549958 | 3.94461 | 24.42238 | 24.01148 | 97.58799 | 87.26989 | 6.475449e-05 | 0.09346499 | 0 | 0 | 0
8144 | 283053.7 | 2010-10-24 16:41 | 2671.322 | 2 | 26 | 0.5501383 | 3.946391 | 24.42697 | 24.01148 | 97.60608 | 87.26989 | 6.475449e-05 | 0.09346499 | 0 | 0 | 0
8145 | 283083.7 | 2010-10-24 16:41 | 2701.338 | 2 | 26 | 0.549958 | 3.947687 | 24.43155 | 24.01148 | 97.62419 | 87.26989 | 3.237724e-05 | 0.09346499 | 0 | 0 | 0
8146 | 283113.8 | 2010-10-24 16:42 | 2731.353 | 2 | 26 | 0.5501383 | 3.94963 | 24.43614 | 24.01148 | 97.64229 | 87.26989 | 6.475449e-05 | 0.09346499 | 0 | 0 | 0
8147 | 283143.8 | 2010-10-24 16:42 | 2761.368 | 2 | 26 | 0.5501383 | 3.951087 | 24.44072 | 24.01148 | 97.66041 | 87.26989 | 3.237724e-05 | 0.09346499 | 0 | 0 | 0
8148 | 283173.8 | 2010-10-24 16:43 | 2791.383 | 2 | 26 | 0.549958 | 3.952707 | 24.44531 | 24.01148 | 97.67853 | 87.26989 | 3.237724e-05 | 0.09346499 | 0 | 0 | 0
8149 | 283203.8 | 2010-10-24 16:43 | 2821.398 | 2 | 26 | 0.5501383 | 3.954488 | 24.4499 | 24.01148 | 97.69667 | 87.26989 | 6.475449e-05 | 0.09346499 | 0 | 0 | 0
8150 | 283233.8 | 2010-10-24 16:44 | 2851.414 | 2 | 26 | 0.5501383 | 3.956269 | 24.45448 | 24.01148 | 97.7148 | 87.26989 | 3.237724e-05 | 0.09346499 | 0 | 0 | 0
8151 | 283263.8 | 2010-10-24 16:44 | 2881.429 | 2 | 26 | 0.549958 | 3.957726 | 24.45907 | 24.01148 | 97.73295 | 87.26989 | 3.237724e-05 | 0.09346499 | 0 | 0 | 0
8152 | 283293.8 | 2010-10-24 16:45 | 2911.444 | 2 | 26 | 0.549958 | 3.95967 | 24.46365 | 24.01148 | 97.75111 | 87.26989 | 6.480217e-05 | 0.09346499 | 0 | 0 | 0
8153 | 283323.9 | 2010-10-24 16:45 | 2941.459 | 2 | 26 | 0.549958 | 3.961289 | 24.46824 | 24.01148 | 97.76927 | 87.26989 | 6.480217e-05 | 0.09346499 | 0 | 0 | 0
8154 | 283353.9 | 2010-10-24 16:46 | 2971.474 | 2 | 26 | 0.549958 | 3.96307 | 24.47283 | 24.01148 | 97.78744 | 87.26989 | 6.480217e-05 | 0.09346499 | 0 | 0 | 0
8155 | 283383.9 | 2010-10-24 16:46 | 3001.49 | 2 | 26 | 0.549958 | 3.964852 | 24.47741 | 24.01148 | 97.80562 | 87.26989 | 6.475449e-05 | 0.09346499 | 0 | 0 | 0
8156 | 283413.9 | 2010-10-24 16:47 | 3031.505 | 2 | 26 | 0.549958 | 3.966633 | 24.482 | 24.01148 | 97.8238 | 87.26989 | 3.237724e-05 | 0.09346499 | 0 | 0 | 0
8157 | 283443.9 | 2010-10-24 16:47 | 3061.52 | 2 | 26 | 0.5501383 | 3.968252 | 24.48658 | 24.01148 | 97.842 | 87.26989 | 3.237724e-05 | 0.09346499 | 0 | 0 | 0
8158 | 283473.9 | 2010-10-24 16:48 | 3091.535 | 2 | 26 | 0.5501383 | 3.970196 | 24.49117 | 24.01148 | 97.8602 | 87.26989 | 6.480217e-05 | 0.09346499 | 0 | 0 | 0
8159 | 283504 | 2010-10-24 16:48 | 3121.55 | 2 | 26 | 0.5501383 | 3.971815 | 24.49576 | 24.01148 | 97.87841 | 87.26989 | 0 | 0.09346499 | 0 | 0 | 0
8160 | 283534 | 2010-10-24 16:49 | 3151.566 | 2 | 26 | 0.549958 | 3.973758 | 24.50034 | 24.01148 | 97.89663 | 87.26989 | 3.237724e-05 | 0.09346499 | 0 | 0 | 0
8161 | 283564 | 2010-10-24 16:49 | 3181.581 | 2 | 26 | 0.5501383 | 3.975701 | 24.50493 | 24.01148 | 97.91486 | 87.26989 | 6.475449e-05 | 0.09346499 | 0 | 0 | 0
8162 | 283594 | 2010-10-24 16:50 | 3211.596 | 2 | 26 | 0.5501383 | 3.977483 | 24.50952 | 24.01148 | 97.9331 | 87.26989 | 3.242493e-05 | 0.09346499 | 0 | 0 | 0
8163 | 283624 | 2010-10-24 16:50 | 3241.611 | 2 | 26 | 0.5501383 | 3.979264 | 24.5141 | 24.01148 | 97.95135 | 87.26989 | 3.237724e-05 | 0.09346499 | 0 | 0 | 0
8164 | 283654 | 2010-10-24 16:51 | 3271.627 | 2 | 26 | 0.549958 | 3.981369 | 24.51869 | 24.01148 | 97.9696 | 87.26989 | 3.237724e-05 | 0.09346499 | 0 | 0 | 0
8165 | 283684 | 2010-10-24 16:51 | 3301.642 | 2 | 26 | 0.549958 | 3.983312 | 24.52327 | 24.01148 | 97.98786 | 87.26989 | 3.237724e-05 | 0.09346499 | 0 | 0 | 0
8166 | 283714.1 | 2010-10-24 16:52 | 3331.657 | 2 | 26 | 0.5501383 | 3.985417 | 24.52786 | 24.01148 | 98.00614 | 87.26989 | 6.475449e-05 | 0.09346499 | 0 | 0 | 0
8167 | 283744.1 | 2010-10-24 16:52 | 3361.672 | 2 | 26 | 0.5501383 | 3.98736 | 24.53245 | 24.01148 | 98.02442 | 87.26989 | 6.480217e-05 | 0.09346499 | 0 | 0 | 0
8168 | 283774.1 | 2010-10-24 16:53 | 3391.687 | 2 | 26 | 0.549958 | 3.989304 | 24.53703 | 24.01148 | 98.04271 | 87.26989 | 3.237724e-05 | 0.09346499 | 0 | 0 | 0
8169 | 283804.1 | 2010-10-24 16:53 | 3421.703 | 2 | 26 | 0.549958 | 3.991409 | 24.54162 | 24.01148 | 98.06101 | 87.26989 | 3.237724e-05 | 0.09346499 | 0 | 0 | 0
8170 | 283834.1 | 2010-10-24 16:54 | 3451.718 | 2 | 26 | 0.5501383 | 3.993514 | 24.5462 | 24.01148 | 98.07932 | 87.26989 | 6.475449e-05 | 0.09346499 | 0 | 0 | 0
8171 | 283864.1 | 2010-10-24 16:54 | 3481.733 | 2 | 26 | 0.549958 | 3.995619 | 24.55079 | 24.01148 | 98.09764 | 87.26989 | 3.237724e-05 | 0.09346499 | 0 | 0 | 0
8172 | 283894.2 | 2010-10-24 16:55 | 3511.748 | 2 | 26 | 0.5501383 | 3.997562 | 24.55538 | 24.01148 | 98.11597 | 87.26989 | 3.237724e-05 | 0.09346499 | 0 | 0 | 0
8173 | 283924.2 | 2010-10-24 16:55 | 3541.763 | 2 | 26 | 0.549958 | 3.999829 | 24.55996 | 24.01148 | 98.13431 | 87.26989 | 6.475449e-05 | 0.09346499 | 0 | 0 | 0
8174 | 283954.2 | 2010-10-24 16:56 | 3571.779 | 2 | 26 | 0.5501383 | 4.002096 | 24.56455 | 24.01148 | 98.15265 | 87.26989 | 6.475449e-05 | 0.09346499 | 0 | 0 | 0
8175 | 283984.2 | 2010-10-24 16:56 | 3601.794 | 2 | 26 | 0.549958 | 4.004201 | 24.56913 | 24.01148 | 98.17101 | 87.26989 | 6.475449e-05 | 0.09346499 | 0 | 0 | 0
8176 | 284014.2 | 2010-10-24 16:57 | 3631.809 | 2 | 26 | 0.549958 | 4.006307 | 24.57372 | 24.01148 | 98.18938 | 87.26989 | 0 | 0.09346499 | 0 | 0 | 0
8177 | 284044.2 | 2010-10-24 16:57 | 3661.824 | 2 | 26 | 0.5501383 | 4.008736 | 24.57831 | 24.01148 | 98.20776 | 87.26989 | 6.475449e-05 | 0.09346499 | 0 | 0 | 0
8178 | 284074.2 | 2010-10-24 16:58 | 3691.839 | 2 | 26 | 0.549958 | 4.010841 | 24.58289 | 24.01148 | 98.22615 | 87.26989 | 3.242493e-05 | 0.09346499 | 0 | 0 | 0
8179 | 284104.3 | 2010-10-24 16:58 | 3721.855 | 2 | 26 | 0.549958 | 4.013108 | 24.58748 | 24.01148 | 98.24455 | 87.26989 | 6.475449e-05 | 0.09346499 | 0 | 0 | 0
8180 | 284134.3 | 2010-10-24 16:59 | 3751.87 | 2 | 26 | 0.549958 | 4.015537 | 24.59206 | 24.01148 | 98.26296 | 87.26989 | 6.475449e-05 | 0.09346499 | 0 | 0 | 0
8181 | 284164.3 | 2010-10-24 16:59 | 3781.885 | 2 | 26 | 0.5501383 | 4.017804 | 24.59665 | 24.01148 | 98.28138 | 87.26989 | 9.717941e-05 | 0.09346499 | 0 | 0 | 0
8182 | 284194.3 | 2010-10-24 17:00 | 3811.9 | 2 | 26 | 0.5501383 | 4.020233 | 24.60124 | 24.01148 | 98.29981 | 87.26989 | 6.484985e-05 | 0.09346499 | 0 | 0 | 0
8183 | 284224.3 | 2010-10-24 17:00 | 3841.916 | 2 | 26 | 0.549958 | 4.0225 | 24.60582 | 24.01148 | 98.31825 | 87.26989 | 6.475449e-05 | 0.09346499 | 0 | 0 | 0
8184 | 284254.3 | 2010-10-24 17:01 | 3871.931 | 2 | 26 | 0.5497776 | 4.024767 | 24.61041 | 24.01148 | 98.33671 | 87.26989 | 3.242493e-05 | 0.09346499 | 0 | 0 | 0
8185 | 284284.4 | 2010-10-24 17:01 | 3901.946 | 2 | 26 | 0.5501383 | 4.027196 | 24.61499 | 24.01148 | 98.35517 | 87.26989 | 3.242493e-05 | 0.09346499 | 0 | 0 | 0
8186 | 284314.4 | 2010-10-24 17:02 | 3931.961 | 2 | 26 | 0.5501383 | 4.029625 | 24.61958 | 24.01148 | 98.37364 | 87.26989 | 6.484985e-05 | 0.09346499 | 0 | 0 | 0
8187 | 284344.4 | 2010-10-24 17:02 | 3961.976 | 2 | 26 | 0.549958 | 4.032054 | 24.62417 | 24.01148 | 98.39213 | 87.26989 | 6.484985e-05 | 0.09346499 | 0 | 0 | 0
8188 | 284374.4 | 2010-10-24 17:03 | 3991.992 | 2 | 26 | 0.549958 | 4.034645 | 24.62875 | 24.01148 | 98.41063 | 87.26989 | 6.475449e-05 | 0.09346499 | 0 | 0 | 0
8189 | 284404.4 | 2010-10-24 17:03 | 4022.007 | 2 | 26 | 0.5497776 | 4.037074 | 24.63334 | 24.01148 | 98.42914 | 87.26989 | 3.232956e-05 | 0.09346499 | 0 | 0 | 0
8190 | 284434.4 | 2010-10-24 17:04 | 4052.022 | 2 | 26 | 0.549958 | 4.039665 | 24.63792 | 24.01148 | 98.44766 | 87.26989 | 6.475449e-05 | 0.09346499 | 0 | 0 | 0
8191 | 284464.4 | 2010-10-24 17:04 | 4082.037 | 2 | 26 | 0.5501383 | 4.042094 | 24.64251 | 24.01148 | 98.46619 | 87.26989 | 9.717941e-05 | 0.09346499 | 0 | 0 | 0
8192 | 284494.5 | 2010-10-24 17:05 | 4112.052 | 2 | 26 | 0.5501383 | 4.044685 | 24.6471 | 24.01148 | 98.48473 | 87.26989 | 9.708405e-05 | 0.09346499 | 0 | 0 | 0
8193 | 284524.5 | 2010-10-24 17:05 | 4142.068 | 2 | 26 | 0.549958 | 4.047114 | 24.65168 | 24.01148 | 98.50329 | 87.26989 | 6.475449e-05 | 0.09346499 | 0 | 0 | 0
8194 | 284554.5 | 2010-10-24 17:06 | 4172.083 | 2 | 26 | 0.5501383 | 4.050029 | 24.65627 | 24.01148 | 98.52185 | 87.26989 | 9.717941e-05 | 0.09346499 | 0 | 0 | 0
8195 | 284584.5 | 2010-10-24 17:06 | 4202.099 | 2 | 26 | 0.5501383 | 4.052458 | 24.66086 | 24.01148 | 98.54043 | 87.26989 | 6.475449e-05 | 0.09346499 | 0 | 0 | 0
8196 | 284614.5 | 2010-10-24 17:07 | 4232.113 | 2 | 26 | 0.5501383 | 4.055211 | 24.66544 | 24.01148 | 98.55902 | 87.26989 | 6.475449e-05 | 0.09346499 | 0 | 0 | 0
8197 | 284644.5 | 2010-10-24 17:07 | 4262.129 | 2 | 26 | 0.549958 | 4.057802 | 24.67003 | 24.01148 | 98.57763 | 87.26989 | 3.242493e-05 | 0.09346499 | 0 | 0 | 0
8198 | 284674.5 | 2010-10-24 17:08 | 4292.144 | 2 | 26 | 0.549958 | 4.060555 | 24.67461 | 24.01148 | 98.59624 | 87.26989 | 6.475449e-05 | 0.09346499 | 0 | 0 | 0
8199 | 284704.6 | 2010-10-24 17:08 | 4322.159 | 2 | 26 | 0.5501383 | 4.063307 | 24.6792 | 24.01148 | 98.61487 | 87.26989 | 9.708405e-05 | 0.09346499 | 0 | 0 | 0
8200 | 284734.6 | 2010-10-24 17:09 | 4352.174 | 2 | 26 | 0.5501383 | 4.066222 | 24.68379 | 24.01148 | 98.63351 | 87.26989 | 0.000129509 | 0.09346499 | 0 | 0 | 0
8201 | 284764.6 | 2010-10-24 17:09 | 4382.189 | 2 | 26 | 0.549958 | 4.068651 | 24.68837 | 24.01148 | 98.65216 | 87.26989 | 6.475449e-05 | 0.09346499 | 0 | 0 | 0
8202 | 284794.6 | 2010-10-24 17:10 | 4412.204 | 2 | 26 | 0.549958 | 4.071404 | 24.69296 | 24.01148 | 98.67083 | 87.26989 | 3.232956e-05 | 0.09346499 | 0 | 0 | 0
8203 | 284824.6 | 2010-10-24 17:10 | 4442.22 | 2 | 26 | 0.5501383 | 4.074481 | 24.69754 | 24.01148 | 98.68951 | 87.26989 | 9.717941e-05 | 0.09346499 | 0 | 0 | 0
8204 | 284854.6 | 2010-10-24 17:11 | 4472.235 | 2 | 26 | 0.5501383 | 4.077396 | 24.70213 | 24.01148 | 98.7082 | 87.26989 | 9.717941e-05 | 0.09346499 | 0 | 0 | 0
8205 | 284884.7 | 2010-10-24 17:11 | 4502.253 | 2 | 26 | 0.5501383 | 4.08031 | 24.70672 | 24.01148 | 98.72691 | 87.26989 | 6.475449e-05 | 0.09346499 | 0 | 0 | 0
8206 | 284914.7 | 2010-10-24 17:12 | 4532.266 | 2 | 26 | 0.5501383 | 4.083064 | 24.7113 | 24.01148 | 98.74563 | 87.26989 | 6.484985e-05 | 0.09346499 | 0 | 0 | 0
8207 | 284944.7 | 2010-10-24 17:12 | 4562.281 | 2 | 26 | 0.5501383 | 4.08614 | 24.71589 | 24.01148 | 98.76436 | 87.26989 | 0.000129509 | 0.09346499 | 0 | 0 | 0
8208 | 284974.7 | 2010-10-24 17:13 | 4592.296 | 2 | 26 | 0.549958 | 4.088893 | 24.72047 | 24.01148 | 98.7831 | 87.26989 | 0 | 0.09346499 | 0 | 0 | 0
8209 | 285004.7 | 2010-10-24 17:13 | 4622.311 | 2 | 26 | 0.5501383 | 4.09197 | 24.72506 | 24.01148 | 98.80186 | 87.26989 | 6.484985e-05 | 0.09346499 | 0 | 0 | 0
8210 | 285034.7 | 2010-10-24 17:14 | 4652.326 | 2 | 26 | 0.549958 | 4.095047 | 24.72965 | 24.01148 | 98.82064 | 87.26989 | 6.475449e-05 | 0.09346499 | 0 | 0 | 0
8211 | 285064.7 | 2010-10-24 17:14 | 4682.342 | 2 | 26 | 0.5495973 | 4.097961 | 24.73423 | 24.01148 | 98.83942 | 87.26989 | 6.475449e-05 | 0.09346499 | 0 | 0 | 0
8212 | 285094.8 | 2010-10-24 17:15 | 4712.357 | 2 | 26 | 0.5501383 | 4.1012 | 24.73882 | 24.01148 | 98.85822 | 87.26989 | 9.717941e-05 | 0.09346499 | 0 | 0 | 0
8213 | 285124.8 | 2010-10-24 17:15 | 4742.372 | 2 | 26 | 0.5501383 | 4.104277 | 24.7434 | 24.01148 | 98.87704 | 87.26989 | 0.000129509 | 0.09346499 | 0 | 0 | 0
8214 | 285154.8 | 2010-10-24 17:16 | 4772.387 | 2 | 26 | 0.5501383 | 4.107354 | 24.74799 | 24.01148 | 98.89587 | 87.26989 | 9.717941e-05 | 0.09346499 | 0 | 0 | 0
8215 | 285184.8 | 2010-10-24 17:16 | 4802.402 | 2 | 26 | 0.5501383 | 4.11043 | 24.75258 | 24.01148 | 98.91471 | 87.26989 | 6.475449e-05 | 0.09346499 | 0 | 0 | 0
8216 | 285214.8 | 2010-10-24 17:17 | 4832.417 | 2 | 26 | 0.5501383 | 4.113831 | 24.75716 | 24.01148 | 98.93357 | 87.26989 | 9.717941e-05 | 0.09346499 | 0 | 0 | 0
8217 | 285244.8 | 2010-10-24 17:17 | 4862.433 | 2 | 26 | 0.549958 | 4.116745 | 24.76175 | 24.01148 | 98.95244 | 87.26989 | 6.475449e-05 | 0.09346499 | 0 | 0 | 0
8218 | 285274.9 | 2010-10-24 17:18 | 4892.448 | 2 | 26 | 0.5501383 | 4.120146 | 24.76633 | 24.01148 | 98.97133 | 87.26989 | 0.000129509 | 0.09346499 | 0 | 0 | 0
8219 | 285304.9 | 2010-10-24 17:18 | 4922.463 | 2 | 26 | 0.549958 | 4.123223 | 24.77092 | 24.01148 | 98.99023 | 87.26989 | 6.475449e-05 | 0.09346499 | 0 | 0 | 0
8220 | 285334.9 | 2010-10-24 17:19 | 4952.478 | 2 | 26 | 0.549958 | 4.126462 | 24.77551 | 24.01148 | 99.00915 | 87.26989 | 9.708405e-05 | 0.09346499 | 0 | 0 | 0
8221 | 285364.9 | 2010-10-24 17:19 | 4982.494 | 2 | 26 | 0.549958 | 4.1297 | 24.78009 | 24.01148 | 99.02808 | 87.26989 | 9.708405e-05 | 0.09346499 | 0 | 0 | 0
8222 | 285394.9 | 2010-10-24 17:20 | 5012.509 | 2 | 26 | 0.5501383 | 4.133263 | 24.78468 | 24.01148 | 99.04703 | 87.26989 | 9.717941e-05 | 0.09346499 | 0 | 0 | 0
8223 | 285424.9 | 2010-10-24 17:20 | 5042.524 | 2 | 26 | 0.5501383 | 4.13634 | 24.78927 | 24.01148 | 99.06599 | 87.26989 | 6.475449e-05 | 0.09346499 | 0 | 0 | 0
8224 | 285454.9 | 2010-10-24 17:21 | 5072.539 | 2 | 26 | 0.5501383 | 4.139902 | 24.79385 | 24.01148 | 99.08497 | 87.26989 | 6.475449e-05 | 0.09346499 | 0 | 0 | 0
8225 | 285485 | 2010-10-24 17:21 | 5102.554 | 2 | 26 | 0.549958 | 4.143141 | 24.79844 | 24.01148 | 99.10396 | 87.26989 | 6.475449e-05 | 0.09346499 | 0 | 0 | 0
8226 | 285515 | 2010-10-24 17:22 | 5132.57 | 2 | 26 | 0.549958 | 4.146703 | 24.80302 | 24.01148 | 99.12297 | 87.26989 | 9.708405e-05 | 0.09346499 | 0 | 0 | 0
8227 | 285545 | 2010-10-24 17:22 | 5162.585 | 2 | 26 | 0.5501383 | 4.150266 | 24.80761 | 24.01148 | 99.142 | 87.26989 | 9.717941e-05 | 0.09346499 | 0 | 0 | 0
8228 | 285575 | 2010-10-24 17:23 | 5192.6 | 2 | 26 | 0.549958 | 4.153666 | 24.8122 | 24.01148 | 99.16104 | 87.26989 | 9.717941e-05 | 0.09346499 | 0 | 0 | 0
8229 | 285605 | 2010-10-24 17:23 | 5222.615 | 2 | 26 | 0.549958 | 4.157067 | 24.81678 | 24.01148 | 99.1801 | 87.26989 | 6.475449e-05 | 0.09346499 | 0 | 0 | 0
8230 | 285635 | 2010-10-24 17:24 | 5252.631 | 2 | 26 | 0.549958 | 4.16063 | 24.82137 | 24.01148 | 99.19917 | 87.26989 | 9.717941e-05 | 0.09346499 | 0 | 0 | 0
8231 | 285665 | 2010-10-24 17:24 | 5282.646 | 2 | 26 | 0.5501383 | 4.164192 | 24.82595 | 24.01148 | 99.21826 | 87.26989 | 9.717941e-05 | 0.09346499 | 0 | 0 | 0
8232 | 285695.1 | 2010-10-24 17:25 | 5312.661 | 2 | 26 | 0.5501383 | 4.167755 | 24.83054 | 24.01148 | 99.23737 | 87.26989 | 9.708405e-05 | 0.09346499 | 0 | 0 | 0
8233 | 285725.1 | 2010-10-24 17:25 | 5342.676 | 2 | 26 | 0.549958 | 4.171318 | 24.83513 | 24.01148 | 99.25649 | 87.26989 | 9.717941e-05 | 0.09346499 | 0 | 0 | 0
8234 | 285755.1 | 2010-10-24 17:26 | 5372.691 | 2 | 26 | 0.5501383 | 4.17488 | 24.83971 | 24.01148 | 99.27563 | 87.26989 | 0.0001296043 | 0.09346499 | 0 | 0 | 0
8235 | 285785.1 | 2010-10-24 17:26 | 5402.706 | 2 | 26 | 0.549958 | 4.178605 | 24.8443 | 24.01148 | 99.29478 | 87.26989 | 9.717941e-05 | 0.09346499 | 0 | 0 | 0
8236 | 285815.1 | 2010-10-24 17:27 | 5432.722 | 2 | 26 | 0.5503186 | 4.182329 | 24.84888 | 24.01148 | 99.31395 | 87.26989 | 0.000129509 | 0.09346499 | 0 | 0 | 0
8237 | 285845.1 | 2010-10-24 17:27 | 5462.737 | 2 | 26 | 0.5501383 | 4.186053 | 24.85347 | 24.01148 | 99.33314 | 87.26989 | 0.000129509 | 0.09346499 | 0 | 0 | 0
8238 | 285875.2 | 2010-10-24 17:28 | 5492.752 | 2 | 26 | 0.549958 | 4.189616 | 24.85806 | 24.01148 | 99.35234 | 87.26989 | 0.000129509 | 0.09346499 | 0 | 0 | 0
8239 | 285905.2 | 2010-10-24 17:28 | 5522.767 | 2 | 26 | 0.549958 | 4.193179 | 24.86264 | 24.01148 | 99.37156 | 87.26989 | 6.484985e-05 | 0.09346499 | 0 | 0 | 0
8240 | 285935.2 | 2010-10-24 17:29 | 5552.782 | 2 | 26 | 0.549958 | 4.196903 | 24.86723 | 24.01148 | 99.3908 | 87.26989 | 6.475449e-05 | 0.09346499 | 0 | 0 | 0
8241 | 285957.6 | 2010-10-24 17:29 | 5575.157 | 2 | 26 | 0.549958 | 4.200141 | 24.87064 | 24.01148 | 99.40515 | 87.26989 | 0.0001619339 | 0.09346499 | 0 | 0 | 0
8242 | 285987.6 | 2010-10-24 17:30 | 30.01521 | 3 | 26 | 0 | 4.115774 | 24.87064 | 24.01148 | 99.40515 | 87.26989 | -0.0003886223 | 0.09346499 | 0 | 0 | 0
8243 | 286017.6 | 2010-10-24 17:30 | 60.0304 | 3 | 26 | 0 | 4.105572 | 24.87064 | 24.01148 | 99.40515 | 87.26989 | -0.0001943588 | 0.09346499 | 0 | 0 | 0
8244 | 286047.6 | 2010-10-24 17:31 | 90.04561 | 3 | 26 | 0 | 4.099581 | 24.87064 | 24.01148 | 99.40515 | 87.26989 | -0.0001619339 | 0.09346499 | 0 | 0 | 0
8245 | 286077.6 | 2010-10-24 17:31 | 120.0141 | 3 | 26 | 0 | 4.095694 | 24.87064 | 24.01148 | 99.40515 | 87.26989 | -9.717941e-05 | 0.09346499 | 0 | 0 | 0
8246 | 286077.6 | 2010-10-24 17:31 | 2.9423332e-06 | 4 | 26 | 0.9969513 | 4.200141 | 24.87064 | 24.01148 | 99.40515 | 87.26989 | 0 | 0.09346499 | 0 | 0 | 0
8247 | 286078.3 | 2010-10-24 17:31 | 0.718717 | 4 | 26 | 0.945923 | 4.19998 | 24.87084 | 24.01148 | 99.40595 | 87.26989 | -3.232956e-05 | 0.09346499 | 0 | 0 | 0
8248 | 286080.3 | 2010-10-24 17:31 | 2.734425 | 4 | 26 | 0.8956159 | 4.200141 | 24.87135 | 24.01148 | 99.40812 | 87.26989 | 0 | 0.09346499 | 0 | 0 | 0
8249 | 286083.4 | 2010-10-24 17:31 | 5.812399 | 4 | 26 | 0.8454892 | 4.19998 | 24.87209 | 24.01148 | 99.41124 | 87.26989 | 0 | 0.09346499 | 0 | 0 | 0
8250 | 286087.7 | 2010-10-24 17:31 | 10.0625 | 4 | 26 | 0.7951822 | 4.19998 | 24.87306 | 24.01148 | 99.4153 | 87.26989 | -3.232956e-05 | 0.09346499 | 0 | 0 | 0
8251 | 286093.3 | 2010-10-24 17:32 | 15.7029 | 4 | 26 | 0.7448752 | 4.200141 | 24.87427 | 24.01148 | 99.42036 | 87.26989 | 0 | 0.09346499 | 0 | 0 | 0
8252 | 286100.6 | 2010-10-24 17:32 | 23.03103 | 4 | 26 | 0.6947485 | 4.19998 | 24.87573 | 24.01148 | 99.4265 | 87.26989 | -3.232956e-05 | 0.09346499 | 0 | 0 | 0
8253 | 286110.3 | 2010-10-24 17:32 | 32.71839 | 4 | 26 | 0.6446217 | 4.19998 | 24.87753 | 24.01148 | 99.43406 | 87.26989 | -3.232956e-05 | 0.09346499 | 0 | 0 | 0
8254 | 286123.8 | 2010-10-24 17:32 | 46.23369 | 4 | 26 | 0.594495 | 4.19998 | 24.87985 | 24.01148 | 99.44381 | 87.26989 | 0 | 0.09346499 | 0 | 0 | 0
8255 | 286144.3 | 2010-10-24 17:32 | 66.73342 | 4 | 26 | 0.5443683 | 4.19998 | 24.88308 | 24.01148 | 99.45738 | 87.26989 | 3.242493e-05 | 0.09346499 | 0 | 0 | 0
8256 | 286179.2 | 2010-10-24 17:33 | 101.5611 | 4 | 26 | 0.4942416 | 4.200141 | 24.88808 | 24.01148 | 99.47839 | 87.26989 | 3.232956e-05 | 0.09346499 | 0 | 0 | 0
8257 | 286241.6 | 2010-10-24 17:34 | 164.0446 | 4 | 26 | 0.4441149 | 4.199818 | 24.89619 | 24.01148 | 99.51245 | 87.26989 | -3.242493e-05 | 0.09346499 | 0 | 0 | 0
8258 | 286336.6 | 2010-10-24 17:36 | 259.0278 | 4 | 26 | 0.3939881 | 4.199818 | 24.90723 | 24.01148 | 99.55879 | 87.26989 | -6.475449e-05 | 0.09346499 | 0 | 0 | 0
8259 | 286455.5 | 2010-10-24 17:38 | 377.8698 | 4 | 26 | 0.3438614 | 4.200141 | 24.91939 | 24.01148 | 99.60987 | 87.26989 | 3.232956e-05 | 0.09346499 | 0 | 0 | 0
8260 | 286597 | 2010-10-24 17:40 | 519.4151 | 4 | 26 | 0.2937347 | 4.19998 | 24.9319 | 24.01148 | 99.66242 | 87.26989 | 0 | 0.09346499 | 0 | 0 | 0
8261 | 286766.1 | 2010-10-24 17:43 | 688.5218 | 4 | 26 | 0.243608 | 4.19998 | 24.94449 | 24.01148 | 99.71531 | 87.26989 | 0 | 0.09346499 | 0 | 0 | 0
8262 | 286975 | 2010-10-24 17:46 | 897.3629 | 4 | 26 | 0.1934813 | 4.199818 | 24.95713 | 24.01148 | 99.76838 | 87.26989 | -6.475449e-05 | 0.09346499 | 0 | 0 | 0
8263 | 287251.1 | 2010-10-24 17:51 | 1173.484 | 4 | 26 | 0.1433546 | 4.199818 | 24.96996 | 24.01148 | 99.82227 | 87.26989 | -3.242493e-05 | 0.09346499 | 0 | 0 | 0
8264 | 287666.2 | 2010-10-24 17:58 | 1588.556 | 4 | 26 | 0.09322783 | 4.199818 | 24.98339 | 24.01148 | 99.87866 | 87.26989 | -3.242493e-05 | 0.09346499 | 0 | 0 | 0
8265 | 288330.5 | 2010-10-24 18:09 | 2252.938 | 4 | 26 | 0.04995297 | 4.199818 | 24.99615 | 24.01148 | 99.93229 | 87.26989 | -3.242493e-05 | 0.09346499 | 0 | 0 | 0
8266 | 288360.5 | 2010-10-24 18:09 | 30.01523 | 5 | 26 | 0 | 4.192207 | 24.99615 | 24.01148 | 99.93229 | 87.26989 | -3.242493e-05 | 0.09346499 | 0 | 0 | 0
8267 | 288390.5 | 2010-10-24 18:10 | 60.01482 | 5 | 26 | 0 | 4.191073 | 24.99615 | 24.01148 | 99.93229 | 87.26989 | -3.232956e-05 | 0.09346499 | 0 | 0 | 0
8268 | 288390.7 | 2010-10-24 18:10 | 0.187628 | 6 | 26 | -0.0001737543 | 4.191235 | 24.99615 | 24.01148 | 99.93229 | 87.26989 | 0 | 0.0950045 | 0 | 0 | 0
8269 | 288395.6 | 2010-10-24 18:10 | 5.015558 | 6 | 26 | -0.0001737543 | 4.191073 | 24.99615 | 24.01148 | 99.93229 | 87.26989 | -3.232956e-05 | 0.0950045 | 0 | 0 | 0
8270 | 288425.6 | 2010-10-24 18:10 | 30.01521 | 7 | 26 | -1.099355 | 4.018775 | 24.99615 | 24.02065 | 99.93229 | 87.30692 | -0.0008745193 | 0.0950045 | 0 | 0 | 0
8271 | 288455.6 | 2010-10-24 18:11 | 60.03081 | 7 | 26 | -1.099355 | 3.992866 | 24.99615 | 24.02981 | 99.93229 | 87.34363 | -0.0005829334 | 0.0950045 | 0 | 0 | 0
8272 | 288485.6 | 2010-10-24 18:11 | 90.04567 | 7 | 26 | -1.099355 | 3.975539 | 24.99615 | 24.03898 | 99.93229 | 87.38015 | -0.00038867 | 0.0950045 | 0 | 0 | 0
8273 | 288515.6 | 2010-10-24 18:12 | 120.061 | 7 | 26 | -1.099536 | 3.961613 | 24.99615 | 24.04815 | 99.93229 | 87.41652 | -0.000356245 | 0.0950045 | 0 | 0 | 0
8274 | 288545.7 | 2010-10-24 18:12 | 150.0762 | 7 | 26 | -1.099536 | 3.949954 | 24.99615 | 24.05731 | 99.93229 | 87.45279 | -0.0002914429 | 0.0950045 | 0 | 0 | 0
8275 | 288575.7 | 2010-10-24 18:13 | 180.0913 | 7 | 26 | -1.099355 | 3.93959 | 24.99615 | 24.06648 | 99.93229 | 87.48895 | -0.0002590656 | 0.0950045 | 0 | 0 | 0
8276 | 288605.7 | 2010-10-24 18:13 | 210.1067 | 7 | 26 | -1.099175 | 3.92955 | 24.99615 | 24.07565 | 99.93229 | 87.52501 | -0.0002591133 | 0.0950045 | 0 | 0 | 0
8277 | 288635.7 | 2010-10-24 18:14 | 240.1218 | 7 | 26 | -1.099536 | 3.919996 | 24.99615 | 24.08481 | 99.93229 | 87.56099 | -0.0002591133 | 0.0950045 | 0 | 0 | 0
8278 | 288665.7 | 2010-10-24 18:14 | 270.137 | 7 | 26 | -1.099536 | 3.910928 | 24.99615 | 24.09398 | 99.93229 | 87.59688 | -0.0002914905 | 0.0950045 | 0 | 0 | 0
8279 | 288695.7 | 2010-10-24 18:15 | 300.1523 | 7 | 26 | -1.099175 | 3.902183 | 24.99615 | 24.10315 | 99.93229 | 87.63269 | -0.0002267361 | 0.0950045 | 0 | 0 | 0
8280 | 288725.8 | 2010-10-24 18:15 | 330.1674 | 7 | 26 | -1.099355 | 3.893601 | 24.99615 | 24.11231 | 99.93229 | 87.66842 | -0.0002266884 | 0.0950045 | 0 | 0 | 0
8281 | 288755.8 | 2010-10-24 18:16 | 360.1827 | 7 | 26 | -1.099355 | 3.885018 | 24.99615 | 24.12148 | 99.93229 | 87.70408 | -0.0002267361 | 0.0950045 | 0 | 0 | 0
8282 | 288785.8 | 2010-10-24 18:16 | 390.1978 | 7 | 26 | -1.099355 | 3.876598 | 24.99615 | 24.13065 | 99.93229 | 87.73965 | -0.0002590656 | 0.0950045 | 0 | 0 | 0
8283 | 288815.8 | 2010-10-24 18:17 | 420.213 | 7 | 26 | -1.099355 | 3.868501 | 24.99615 | 24.13981 | 99.93229 | 87.77515 | -0.0002590656 | 0.0950045 | 0 | 0 | 0
8284 | 288845.8 | 2010-10-24 18:17 | 450.2284 | 7 | 26 | -1.099355 | 3.860404 | 24.99615 | 24.14898 | 99.93229 | 87.81057 | -0.0001943111 | 0.0950045 | 0 | 0 | 0
8285 | 288875.8 | 2010-10-24 18:18 | 480.2435 | 7 | 26 | -1.099536 | 3.852308 | 24.99615 | 24.15815 | 99.93229 | 87.84592 | -0.0002266884 | 0.0950045 | 0 | 0 | 0
8286 | 288905.8 | 2010-10-24 18:18 | 510.2587 | 7 | 26 | -1.099536 | 3.844373 | 24.99615 | 24.16731 | 99.93229 | 87.8812 | -0.0001943111 | 0.0950045 | 0 | 0 | 0
8287 | 288935.9 | 2010-10-24 18:19 | 540.2739 | 7 | 26 | -1.099536 | 3.836438 | 24.99615 | 24.17648 | 99.93229 | 87.9164 | -0.0002591133 | 0.0950045 | 0 | 0 | 0
8288 | 288965.9 | 2010-10-24 18:19 | 570.2891 | 7 | 26 | -1.099536 | 3.828989 | 24.99615 | 24.18565 | 99.93229 | 87.95154 | -0.0001943111 | 0.0950045 | 0 | 0 | 0
8289 | 288995.9 | 2010-10-24 18:20 | 600.3045 | 7 | 26 | -1.099175 | 3.821702 | 24.99615 | 24.19482 | 99.93229 | 87.9866 | -0.0001619339 | 0.0950045 | 0 | 0 | 0
8290 | 289025.9 | 2010-10-24 18:20 | 630.3195 | 7 | 26 | -1.099716 | 3.814091 | 24.99615 | 24.20398 | 99.93229 | 88.0216 | -0.0001943111 | 0.0950045 | 0 | 0 | 0
8291 | 289055.9 | 2010-10-24 18:21 | 660.3348 | 7 | 26 | -1.099175 | 3.807128 | 24.99615 | 24.21315 | 99.93229 | 88.05653 | -0.0001619339 | 0.0950045 | 0 | 0 | 0
8292 | 289085.9 | 2010-10-24 18:21 | 690.35 | 7 | 26 | -1.099536 | 3.799841 | 24.99615 | 24.22232 | 99.93229 | 88.09139 | -0.0001943111 | 0.0950045 | 0 | 0 | 0
8293 | 289116 | 2010-10-24 18:22 | 720.3652 | 7 | 26 | -1.099355 | 3.792878 | 24.99615 | 24.23148 | 99.93229 | 88.1262 | -0.0001943588 | 0.0950045 | 0 | 0 | 0
8294 | 289146 | 2010-10-24 18:22 | 750.3805 | 7 | 26 | -1.099355 | 3.786238 | 24.99615 | 24.24065 | 99.93229 | 88.16093 | -0.0001619339 | 0.0950045 | 0 | 0 | 0
8295 | 289176 | 2010-10-24 18:23 | 780.3956 | 7 | 26 | -1.099355 | 3.779599 | 24.99615 | 24.24982 | 99.93229 | 88.19561 | -0.0001295567 | 0.0950045 | 0 | 0 | 0
8296 | 289206 | 2010-10-24 18:23 | 810.4108 | 7 | 26 | -1.099536 | 3.772798 | 24.99615 | 24.25898 | 99.93229 | 88.23023 | -0.0001619339 | 0.0950045 | 0 | 0 | 0
8297 | 289236 | 2010-10-24 18:24 | 840.4286 | 7 | 26 | -1.099536 | 3.766483 | 24.99615 | 24.26815 | 99.93229 | 88.26478 | -0.0001619339 | 0.0950045 | 0 | 0 | 0
8298 | 289266 | 2010-10-24 18:24 | 870.4416 | 7 | 26 | -1.099536 | 3.760329 | 24.99615 | 24.27732 | 99.93229 | 88.29928 | -0.0001295567 | 0.0950045 | 0 | 0 | 0
8299 | 289296 | 2010-10-24 18:25 | 900.4565 | 7 | 26 | -1.099355 | 3.754014 | 24.99615 | 24.28648 | 99.93229 | 88.33372 | -0.0001619339 | 0.0950045 | 0 | 0 | 0
8300 | 289326.1 | 2010-10-24 18:25 | 930.4717 | 7 | 26 | -1.099355 | 3.748184 | 24.99615 | 24.29565 | 99.93229 | 88.3681 | -0.0001295567 | 0.0950045 | 0 | 0 | 0
8301 | 289356.1 | 2010-10-24 18:26 | 960.4869 | 7 | 26 | -1.099536 | 3.74203 | 24.99615 | 24.30482 | 99.93229 | 88.40243 | -0.0001943588 | 0.0950045 | 0 | 0 | 0
8302 | 289386.1 | 2010-10-24 18:26 | 990.5022 | 7 | 26 | -1.099355 | 3.736201 | 24.99615 | 24.31398 | 99.93229 | 88.43671 | -0.0001943111 | 0.0950045 | 0 | 0 | 0
8303 | 289416.1 | 2010-10-24 18:27 | 1020.518 | 7 | 26 | -1.099536 | 3.730533 | 24.99615 | 24.32315 | 99.93229 | 88.47093 | -0.0001295567 | 0.0950045 | 0 | 0 | 0
8304 | 289446.1 | 2010-10-24 18:27 | 1050.533 | 7 | 26 | -1.099536 | 3.725027 | 24.99615 | 24.33232 | 99.93229 | 88.50511 | -0.0001295567 | 0.0950045 | 0 | 0 | 0
8305 | 289476.1 | 2010-10-24 18:28 | 1080.548 | 7 | 26 | -1.099536 | 3.71936 | 24.99615 | 24.34148 | 99.93229 | 88.53923 | -0.0001619339 | 0.0950045 | 0 | 0 | 0
8306 | 289506.1 | 2010-10-24 18:28 | 1110.563 | 7 | 26 | -1.099536 | 3.714016 | 24.99615 | 24.35065 | 99.93229 | 88.5733 | -0.0001619339 | 0.0950045 | 0 | 0 | 0
8307 | 289536.2 | 2010-10-24 18:29 | 1140.578 | 7 | 26 | -1.099536 | 3.708672 | 24.99615 | 24.35982 | 99.93229 | 88.60732 | -0.0001619339 | 0.0950045 | 0 | 0 | 0
8308 | 289566.2 | 2010-10-24 18:29 | 1170.593 | 7 | 26 | -1.099536 | 3.70349 | 24.99615 | 24.36898 | 99.93229 | 88.64129 | -0.0001295567 | 0.0950045 | 0 | 0 | 0
8309 | 289596.2 | 2010-10-24 18:30 | 1200.609 | 7 | 26 | -1.099536 | 3.698146 | 24.99615 | 24.37815 | 99.93229 | 88.67522 | -0.0001619339 | 0.0950045 | 0 | 0 | 0
8310 | 289626.2 | 2010-10-24 18:30 | 1230.624 | 7 | 26 | -1.099536 | 3.693288 | 24.99615 | 24.38732 | 99.93229 | 88.7091 | -9.717941e-05 | 0.0950045 | 0 | 0 | 0
8311 | 289656.2 | 2010-10-24 18:31 | 1260.639 | 7 | 26 | -1.099716 | 3.688107 | 24.99615 | 24.39648 | 99.93229 | 88.74293 | -0.0001619339 | 0.0950045 | 0 | 0 | 0
8312 | 289686.2 | 2010-10-24 18:31 | 1290.654 | 7 | 26 | -1.099355 | 3.683249 | 24.99615 | 24.40565 | 99.93229 | 88.77672 | -0.0001295567 | 0.0950045 | 0 | 0 | 0
8313 | 289716.3 | 2010-10-24 18:32 | 1320.67 | 7 | 26 | -1.099536 | 3.678391 | 24.99615 | 24.41482 | 99.93229 | 88.81046 | -9.713173e-05 | 0.0950045 | 0 | 0 | 0
8314 | 289746.3 | 2010-10-24 18:32 | 1350.685 | 7 | 26 | -1.099355 | 3.673694 | 24.99615 | 24.42399 | 99.93229 | 88.84415 | -9.717941e-05 | 0.0950045 | 0 | 0 | 0
8315 | 289776.3 | 2010-10-24 18:33 | 1380.7 | 7 | 26 | -1.099355 | 3.668836 | 24.99615 | 24.43315 | 99.93229 | 88.87781 | -0.0001295567 | 0.0950045 | 0 | 0 | 0
8316 | 289806.3 | 2010-10-24 18:33 | 1410.715 | 7 | 26 | -1.099716 | 3.663978 | 24.99615 | 24.44232 | 99.93229 | 88.91142 | -0.0001619339 | 0.0950045 | 0 | 0 | 0
8317 | 289836.3 | 2010-10-24 18:34 | 1440.73 | 7 | 26 | -1.099536 | 3.659444 | 24.99615 | 24.45149 | 99.93229 | 88.94498 | -0.0001295567 | 0.0950045 | 0 | 0 | 0
8318 | 289866.3 | 2010-10-24 18:34 | 1470.746 | 7 | 26 | -1.099536 | 3.65491 | 24.99615 | 24.46065 | 99.93229 | 88.97851 | -9.713173e-05 | 0.0950045 | 0 | 0 | 0
8319 | 289896.3 | 2010-10-24 18:35 | 1500.761 | 7 | 26 | -1.099175 | 3.6507 | 24.99615 | 24.46982 | 99.93229 | 89.01199 | -6.475449e-05 | 0.0950045 | 0 | 0 | 0
8320 | 289926.4 | 2010-10-24 18:35 | 1530.776 | 7 | 26 | -1.099175 | 3.646489 | 24.99615 | 24.47899 | 99.93229 | 89.04544 | -6.480217e-05 | 0.0950045 | 0 | 0 | 0
8321 | 289956.4 | 2010-10-24 18:36 | 1560.791 | 7 | 26 | -1.099355 | 3.641955 | 24.99615 | 24.48815 | 99.93229 | 89.07884 | -9.713173e-05 | 0.0950045 | 0 | 0 | 0
8322 | 289986.4 | 2010-10-24 18:36 | 1590.806 | 7 | 26 | -1.099355 | 3.637745 | 24.99615 | 24.49732 | 99.93229 | 89.11221 | -9.713173e-05 | 0.0950045 | 0 | 0 | 0
8323 | 290016.4 | 2010-10-24 18:37 | 1620.822 | 7 | 26 | -1.099536 | 3.633535 | 24.99615 | 24.50649 | 99.93229 | 89.14554 | -0.0001295567 | 0.0950045 | 0 | 0 | 0
8324 | 290046.4 | 2010-10-24 18:37 | 1650.837 | 7 | 26 | -1.099536 | 3.629486 | 24.99615 | 24.51565 | 99.93229 | 89.17883 | -0.0001295567 | 0.0950045 | 0 | 0 | 0
8325 | 290076.4 | 2010-10-24 18:38 | 1680.852 | 7 | 26 | -1.099536 | 3.625762 | 24.99615 | 24.52482 | 99.93229 | 89.21208 | -6.475449e-05 | 0.0950045 | 0 | 0 | 0
8326 | 290106.5 | 2010-10-24 18:38 | 1710.867 | 7 | 26 | -1.099536 | 3.621714 | 24.99615 | 24.53399 | 99.93229 | 89.2453 | -0.0001295567 | 0.0950045 | 0 | 0 | 0
8327 | 290136.5 | 2010-10-24 18:39 | 1740.883 | 7 | 26 | -1.099716 | 3.617989 | 24.99615 | 24.54315 | 99.93229 | 89.27848 | -9.717941e-05 | 0.0950045 | 0 | 0 | 0
8328 | 290166.5 | 2010-10-24 18:39 | 1770.898 | 7 | 26 | -1.099175 | 3.614588 | 24.99615 | 24.55232 | 99.93229 | 89.31163 | -3.237724e-05 | 0.0950045 | 0 | 0 | 0
8329 | 290196.5 | 2010-10-24 18:40 | 1800.913 | 7 | 26 | -1.099716 | 3.61054 | 24.99615 | 24.56149 | 99.93229 | 89.34474 | -0.0001295567 | 0.0950045 | 0 | 0 | 0
8330 | 290226.5 | 2010-10-24 18:40 | 1830.928 | 7 | 26 | -1.099355 | 3.607301 | 24.99615 | 24.57066 | 99.93229 | 89.37783 | -3.237724e-05 | 0.0950045 | 0 | 0 | 0
8331 | 290256.5 | 2010-10-24 18:41 | 1860.943 | 7 | 26 | -1.099536 | 3.603739 | 24.99615 | 24.57982 | 99.93229 | 89.41088 | -9.717941e-05 | 0.0950045 | 0 | 0 | 0
8332 | 290286.5 | 2010-10-24 18:41 | 1890.959 | 7 | 26 | -1.099536 | 3.600176 | 24.99615 | 24.58899 | 99.93229 | 89.4439 | -0.0001295567 | 0.0950045 | 0 | 0 | 0
8333 | 290316.6 | 2010-10-24 18:42 | 1920.974 | 7 | 26 | -1.099355 | 3.597261 | 24.99615 | 24.59816 | 99.93229 | 89.47689 | -6.480217e-05 | 0.0950045 | 0 | 0 | 0
8334 | 290346.6 | 2010-10-24 18:42 | 1950.989 | 7 | 26 | -1.099355 | 3.593861 | 24.99615 | 24.60732 | 99.93229 | 89.50984 | -9.717941e-05 | 0.0950045 | 0 | 0 | 0
8335 | 290376.6 | 2010-10-24 18:43 | 1981.005 | 7 | 26 | -1.099355 | 3.590784 | 24.99615 | 24.61649 | 99.93229 | 89.54277 | -6.480217e-05 | 0.0950045 | 0 | 0 | 0
8336 | 290406.6 | 2010-10-24 18:43 | 2011.019 | 7 | 26 | -1.099536 | 3.587708 | 24.99615 | 24.62566 | 99.93229 | 89.57568 | -6.475449e-05 | 0.0950045 | 0 | 0 | 0
8337 | 290436.6 | 2010-10-24 18:44 | 2041.035 | 7 | 26 | -1.099355 | 3.584793 | 24.99615 | 24.63482 | 99.93229 | 89.60855 | -6.475449e-05 | 0.0950045 | 0 | 0 | 0
8338 | 290466.6 | 2010-10-24 18:44 | 2071.05 | 7 | 26 | -1.099536 | 3.581554 | 24.99615 | 24.64399 | 99.93229 | 89.6414 | -9.717941e-05 | 0.0950045 | 0 | 0 | 0
8339 | 290496.7 | 2010-10-24 18:45 | 2101.065 | 7 | 26 | -1.099536 | 3.578801 | 24.99615 | 24.65316 | 99.93229 | 89.67422 | -6.475449e-05 | 0.0950045 | 0 | 0 | 0
8340 | 290526.7 | 2010-10-24 18:45 | 2131.08 | 7 | 26 | -1.099355 | 3.575724 | 24.99615 | 24.66232 | 99.93229 | 89.70701 | -9.713173e-05 | 0.0950045 | 0 | 0 | 0
8341 | 290556.7 | 2010-10-24 18:46 | 2161.096 | 7 | 26 | -1.099355 | 3.572648 | 24.99615 | 24.67149 | 99.93229 | 89.73977 | -9.717941e-05 | 0.0950045 | 0 | 0 | 0
8342 | 290586.7 | 2010-10-24 18:46 | 2191.096 | 7 | 26 | -1.099355 | 3.569733 | 24.99615 | 24.68065 | 99.93229 | 89.77249 | -9.717941e-05 | 0.0950045 | 0 | 0 | 0
8343 | 290616.7 | 2010-10-24 18:47 | 2221.11 | 7 | 26 | -1.099536 | 3.566656 | 24.99615 | 24.68982 | 99.93229 | 89.8052 | -6.475449e-05 | 0.0950045 | 0 | 0 | 0
8344 | 290646.7 | 2010-10-24 18:47 | 2251.126 | 7 | 26 | -1.099536 | 3.563741 | 24.99615 | 24.69899 | 99.93229 | 89.83788 | -9.717941e-05 | 0.0950045 | 0 | 0 | 0
8345 | 290676.7 | 2010-10-24 18:48 | 2281.141 | 7 | 26 | -1.099355 | 3.560826 | 24.99615 | 24.70815 | 99.93229 | 89.87054 | -9.717941e-05 | 0.0950045 | 0 | 0 | 0
8346 | 290706.7 | 2010-10-24 18:48 | 2311.156 | 7 | 26 | -1.099355 | 3.557588 | 24.99615 | 24.71732 | 99.93229 | 89.90317 | -6.480217e-05 | 0.0950045 | 0 | 0 | 0
8347 | 290736.8 | 2010-10-24 18:49 | 2341.171 | 7 | 26 | -1.099536 | 3.554511 | 24.99615 | 24.72649 | 99.93229 | 89.93576 | -9.713173e-05 | 0.0950045 | 0 | 0 | 0
8348 | 290766.8 | 2010-10-24 18:49 | 2371.186 | 7 | 26 | -1.099536 | 3.551272 | 24.99615 | 24.73565 | 99.93229 | 89.96833 | -9.713173e-05 | 0.0950045 | 0 | 0 | 0
8349 | 290796.8 | 2010-10-24 18:50 | 2401.202 | 7 | 26 | -1.099536 | 3.548196 | 24.99615 | 24.74482 | 99.93229 | 90.00087 | -6.475449e-05 | 0.0950045 | 0 | 0 | 0
8350 | 290826.8 | 2010-10-24 18:50 | 2431.217 | 7 | 26 | -1.099355 | 3.544957 | 24.99615 | 24.75399 | 99.93229 | 90.03338 | -3.237724e-05 | 0.0950045 | 0 | 0 | 0
8351 | 290856.8 | 2010-10-24 18:51 | 2461.232 | 7 | 26 | -1.099536 | 3.541232 | 24.99615 | 24.76315 | 99.93229 | 90.06586 | -0.0001295567 | 0.0950045 | 0 | 0 | 0
8352 | 290886.8 | 2010-10-24 18:51 | 2491.247 | 7 | 26 | -1.099536 | 3.537832 | 24.99615 | 24.77232 | 99.93229 | 90.09831 | -9.717941e-05 | 0.0950045 | 0 | 0 | 0
8353 | 290916.8 | 2010-10-24 18:52 | 2521.263 | 7 | 26 | -1.099536 | 3.534107 | 24.99615 | 24.78149 | 99.93229 | 90.13073 | -0.0001295567 | 0.0950045 | 0 | 0 | 0
8354 | 290946.9 | 2010-10-24 18:52 | 2551.278 | 7 | 26 | -1.099355 | 3.530545 | 24.99615 | 24.79065 | 99.93229 | 90.16311 | -0.0001295567 | 0.0950045 | 0 | 0 | 0
8355 | 290976.9 | 2010-10-24 18:53 | 2581.293 | 7 | 26 | -1.099536 | 3.526496 | 24.99615 | 24.79982 | 99.93229 | 90.19545 | -0.0001619339 | 0.0950045 | 0 | 0 | 0
8356 | 291006.9 | 2010-10-24 18:53 | 2611.308 | 7 | 26 | -1.099536 | 3.52261 | 24.99615 | 24.80899 | 99.93229 | 90.22776 | -9.717941e-05 | 0.0950045 | 0 | 0 | 0
8357 | 291036.9 | 2010-10-24 18:54 | 2641.324 | 7 | 26 | -1.099355 | 3.5184 | 24.99615 | 24.81816 | 99.93229 | 90.26004 | -0.0001295567 | 0.0950045 | 0 | 0 | 0
8358 | 291066.9 | 2010-10-24 18:54 | 2671.339 | 7 | 26 | -1.099536 | 3.514028 | 24.99615 | 24.82732 | 99.93229 | 90.29227 | -0.000129509 | 0.0950045 | 0 | 0 | 0
8359 | 291096.9 | 2010-10-24 18:55 | 2701.354 | 7 | 26 | -1.099536 | 3.509493 | 24.99615 | 24.83649 | 99.93229 | 90.32446 | -0.0001295567 | 0.0950045 | 0 | 0 | 0
8360 | 291127 | 2010-10-24 18:55 | 2731.369 | 7 | 26 | -1.099536 | 3.504312 | 24.99615 | 24.84566 | 99.93229 | 90.35661 | -0.000129509 | 0.0950045 | 0 | 0 | 0
8361 | 291157 | 2010-10-24 18:56 | 2761.384 | 7 | 26 | -1.099355 | 3.498806 | 24.99615 | 24.85482 | 99.93229 | 90.38871 | -0.0001943111 | 0.0950045 | 0 | 0 | 0
8362 | 291187 | 2010-10-24 18:56 | 2791.401 | 7 | 26 | -1.099536 | 3.492814 | 24.99615 | 24.86399 | 99.93229 | 90.42076 | -0.0001943588 | 0.0950045 | 0 | 0 | 0
8363 | 291217 | 2010-10-24 18:57 | 2821.415 | 7 | 26 | -1.099355 | 3.486175 | 24.99615 | 24.87316 | 99.93229 | 90.45275 | -0.0001943111 | 0.0950045 | 0 | 0 | 0
8364 | 291247 | 2010-10-24 18:57 | 2851.43 | 7 | 26 | -1.099536 | 3.478402 | 24.99615 | 24.88232 | 99.93229 | 90.48467 | -0.0001943111 | 0.0950045 | 0 | 0 | 0
8365 | 291277 | 2010-10-24 18:58 | 2881.445 | 7 | 26 | -1.099355 | 3.469496 | 24.99615 | 24.89149 | 99.93229 | 90.51651 | -0.0002590656 | 0.0950045 | 0 | 0 | 0
8366 | 291307 | 2010-10-24 18:58 | 2911.46 | 7 | 26 | -1.099536 | 3.458808 | 24.99615 | 24.90066 | 99.93229 | 90.54827 | -0.0002914905 | 0.0950045 | 0 | 0 | 0
8367 | 291337.1 | 2010-10-24 18:59 | 2941.476 | 7 | 26 | -1.099355 | 3.446015 | 24.99615 | 24.90982 | 99.93229 | 90.57992 | -0.0003886223 | 0.0950045 | 0 | 0 | 0
8368 | 291367.1 | 2010-10-24 18:59 | 2971.491 | 7 | 26 | -1.099355 | 3.43047 | 24.99615 | 24.91899 | 99.93229 | 90.61144 | -0.0004210472 | 0.0950045 | 0 | 0 | 0
8369 | 291397.1 | 2010-10-24 19:00 | 3001.506 | 7 | 26 | -1.099355 | 3.410552 | 24.99615 | 24.92816 | 99.93229 | 90.6428 | -0.0006153107 | 0.0950045 | 0 | 0 | 0
8370 | 291427.1 | 2010-10-24 19:00 | 3031.521 | 7 | 26 | -1.099536 | 3.384804 | 24.99615 | 24.93733 | 99.93229 | 90.67395 | -0.0007448673 | 0.0950045 | 0 | 0 | 0
8371 | 291457.1 | 2010-10-24 19:01 | 3061.536 | 7 | 26 | -1.099536 | 3.349503 | 24.99615 | 24.94649 | 99.93229 | 90.70482 | -0.001068783 | 0.0950045 | 0 | 0 | 0
8372 | 291487.1 | 2010-10-24 19:01 | 3091.552 | 7 | 26 | -1.099536 | 3.299141 | 24.99615 | 24.95566 | 99.93229 | 90.73531 | -0.001554584 | 0.0950045 | 0 | 0 | 0
8373 | 291517.2 | 2010-10-24 19:02 | 3121.567 | 7 | 26 | -1.099355 | 3.226433 | 24.99615 | 24.96483 | 99.93229 | 90.76524 | -0.002234697 | 0.0950045 | 0 | 0 | 0
8374 | 291547.2 | 2010-10-24 19:02 | 3151.582 | 7 | 26 | -1.099355 | 3.115994 | 24.99615 | 24.97399 | 99.93229 | 90.79435 | -0.003497744 | 0.0950045 | 0 | 0 | 0
8375 | 291577.2 | 2010-10-24 19:03 | 3181.597 | 7 | 26 | -1.099536 | 2.921835 | 24.99615 | 24.98316 | 99.93229 | 90.82213 | -0.007060337 | 0.0950045 | 0 | 0 | 0
8376 | 291594.8 | 2010-10-24 19:03 | 3199.207 | 7 | 26 | -1.099536 | 2.721685 | 24.99615 | 24.98854 | 99.93229 | 90.83734 | -0.009975147 | 0.0950045 | 0 | 0 | 0
8377 | 291596.5 | 2010-10-24 19:03 | 3200.941 | 7 | 26 | -1.099716 | 2.699986 | 24.99615 | 24.98907 | 99.93229 | 90.83877 | -0.01000752 | 0.0950045 | 0 | 0 | 0
8378 | 291656.5 | 2010-10-24 19:04 | 60.01481 | 8 | 26 | 0 | 3.352579 | 24.99615 | 24.98907 | 99.93229 | 90.83877 | 0.001133537 | 0.0950045 | 0 | 0 | 0
8379 | 291656.7 | 2010-10-24 19:04 | 0.1894273 | 9 | 26 | -0.0001737543 | 3.352903 | 24.99615 | 24.98907 | 99.93229 | 90.83877 | 0 | 0.09110923 | 0 | 0 | 0
8380 | 291661.6 | 2010-10-24 19:04 | 5.01556 | 9 | 26 | -0.0003540663 | 3.359866 | 24.99615 | 24.98907 | 99.93229 | 90.83877 | 0.001003981 | 0.09110923 | 0 | 0 | 0
8381 | 291691.6 | 2010-10-24 19:05 | 30.01521 | 1 | 27 | 0 | 3.389986 | 24.99615 | 24.98907 | 99.93229 | 90.83877 | 0.0006477356 | 0.09110923 | 0 | 0 | 0
8382 | 291721.6 | 2010-10-24 19:05 | 60.03044 | 1 | 27 | 0 | 3.410066 | 24.99615 | 24.98907 | 99.93229 | 90.83877 | 0.0004534245 | 0.09110923 | 0 | 0 | 0
8383 | 291751.6 | 2010-10-24 19:06 | 90.04567 | 1 | 27 | 0 | 3.425126 | 24.99615 | 24.98907 | 99.93229 | 90.83877 | 0.0003562927 | 0.09110923 | 0 | 0 | 0
8384 | 291781.6 | 2010-10-24 19:06 | 120.014 | 1 | 27 | 0 | 3.437271 | 24.99615 | 24.98907 | 99.93229 | 90.83877 | 0.0003562927 | 0.09110923 | 0 | 0 | 0
8385 | 291811.6 | 2010-10-24 19:07 | 30.01546 | 2 | 27 | 0.5501383 | 3.595642 | 25.00074 | 24.98907 | 99.94862 | 90.83877 | 0.001586914 | 0.09110923 | 0 | 0 | 0
8386 | 291841.6 | 2010-10-24 19:07 | 60.03034 | 2 | 27 | 0.5501383 | 3.642603 | 25.00533 | 24.98907 | 99.96522 | 90.83877 | 0.00110116 | 0.09110923 | 0 | 0 | 0
8387 | 291871.6 | 2010-10-24 19:08 | 90.0456 | 2 | 27 | 0.5497776 | 3.676933 | 25.00991 | 24.98907 | 99.98201 | 90.83877 | 0.0008096695 | 0.09110923 | 0 | 0 | 0
8388 | 291901.7 | 2010-10-24 19:08 | 120.0608 | 2 | 27 | 0.5497776 | 3.703976 | 25.0145 | 24.98907 | 99.99893 | 90.83877 | 0.0007124901 | 0.09110923 | 0 | 0 | 0
8389 | 291931.7 | 2010-10-24 19:09 | 150.0761 | 2 | 27 | 0.5497776 | 3.726161 | 25.01908 | 24.98907 | 100.016 | 90.83877 | 0.0005181789 | 0.09110923 | 0 | 0 | 0
8390 | 291961.7 | 2010-10-24 19:09 | 180.0913 | 2 | 27 | 0.5497776 | 3.744298 | 25.02367 | 24.98907 | 100.0331 | 90.83877 | 0.0004209995 | 0.09110923 | 0 | 0 | 0
8391 | 291991.7 | 2010-10-24 19:10 | 210.1065 | 2 | 27 | 0.5501383 | 3.758224 | 25.02825 | 24.98907 | 100.0503 | 90.83877 | 0.0003238678 | 0.09110923 | 0 | 0 | 0
8392 | 292021.7 | 2010-10-24 19:10 | 240.1218 | 2 | 27 | 0.549958 | 3.76713 | 25.03284 | 24.98907 | 100.0676 | 90.83877 | 0.0001619339 | 0.09110923 | 0 | 0 | 0
8393 | 292051.7 | 2010-10-24 19:11 | 270.1369 | 2 | 27 | 0.5501383 | 3.77296 | 25.03742 | 24.98907 | 100.0848 | 90.83877 | 0.0001619339 | 0.09110923 | 0 | 0 | 0
8394 | 292081.7 | 2010-10-24 19:11 | 300.1521 | 2 | 27 | 0.5501383 | 3.777332 | 25.04201 | 24.98907 | 100.1022 | 90.83877 | 9.713173e-05 | 0.09110923 | 0 | 0 | 0
8395 | 292111.8 | 2010-10-24 19:12 | 330.1675 | 2 | 27 | 0.549958 | 3.781219 | 25.0466 | 24.98907 | 100.1195 | 90.83877 | 0.0001295567 | 0.09110923 | 0 | 0 | 0
8396 | 292141.8 | 2010-10-24 19:12 | 360.1826 | 2 | 27 | 0.5501383 | 3.784781 | 25.05118 | 24.98907 | 100.1368 | 90.83877 | 9.713173e-05 | 0.09110923 | 0 | 0 | 0
8397 | 292171.8 | 2010-10-24 19:13 | 390.1978 | 2 | 27 | 0.5501383 | 3.788506 | 25.05577 | 24.98907 | 100.1542 | 90.83877 | 9.717941e-05 | 0.09110923 | 0 | 0 | 0
8398 | 292201.8 | 2010-10-24 19:13 | 420.213 | 2 | 27 | 0.549958 | 3.791744 | 25.06035 | 24.98907 | 100.1716 | 90.83877 | 9.717941e-05 | 0.09110923 | 0 | 0 | 0
8399 | 292231.8 | 2010-10-24 19:14 | 450.2282 | 2 | 27 | 0.5501383 | 3.795145 | 25.06494 | 24.98907 | 100.189 | 90.83877 | 9.713173e-05 | 0.09110923 | 0 | 0 | 0
8400 | 292261.8 | 2010-10-24 19:14 | 480.2435 | 2 | 27 | 0.5503186 | 3.798383 | 25.06953 | 24.98907 | 100.2064 | 90.83877 | 9.713173e-05 | 0.09110923 | 0 | 0 | 0
8401 | 292291.9 | 2010-10-24 19:15 | 510.2587 | 2 | 27 | 0.549958 | 3.801622 | 25.07411 | 24.98907 | 100.2238 | 90.83877 | 9.713173e-05 | 0.09110923 | 0 | 0 | 0
8402 | 292321.9 | 2010-10-24 19:15 | 540.2739 | 2 | 27 | 0.549958 | 3.804537 | 25.0787 | 24.98907 | 100.2413 | 90.83877 | 3.237724e-05 | 0.09110923 | 0 | 0 | 0
8403 | 292351.9 | 2010-10-24 19:16 | 570.2892 | 2 | 27 | 0.549958 | 3.807776 | 25.08329 | 24.98907 | 100.2587 | 90.83877 | 6.480217e-05 | 0.09110923 | 0 | 0 | 0
8404 | 292381.9 | 2010-10-24 19:16 | 600.3043 | 2 | 27 | 0.549958 | 3.81069 | 25.08787 | 24.98907 | 100.2762 | 90.83877 | 6.475449e-05 | 0.09110923 | 0 | 0 | 0
8405 | 292411.9 | 2010-10-24 19:17 | 630.3195 | 2 | 27 | 0.549958 | 3.813929 | 25.09246 | 24.98907 | 100.2937 | 90.83877 | 0.000129509 | 0.09110923 | 0 | 0 | 0
8406 | 292441.9 | 2010-10-24 19:17 | 660.3347 | 2 | 27 | 0.5503186 | 3.81733 | 25.09704 | 24.98907 | 100.3112 | 90.83877 | 0.0001295567 | 0.09110923 | 0 | 0 | 0
8407 | 292471.9 | 2010-10-24 19:18 | 690.3499 | 2 | 27 | 0.549958 | 3.820083 | 25.10163 | 24.98907 | 100.3287 | 90.83877 | 6.475449e-05 | 0.09110923 | 0 | 0 | 0
8408 | 292502 | 2010-10-24 19:18 | 720.3652 | 2 | 27 | 0.5501383 | 3.823321 | 25.10622 | 24.98907 | 100.3462 | 90.83877 | 9.717941e-05 | 0.09110923 | 0 | 0 | 0
8409 | 292532 | 2010-10-24 19:19 | 750.3804 | 2 | 27 | 0.5501383 | 3.82656 | 25.1108 | 24.98907 | 100.3638 | 90.83877 | 6.475449e-05 | 0.09110923 | 0 | 0 | 0
8410 | 292562 | 2010-10-24 19:19 | 780.3956 | 2 | 27 | 0.5501383 | 3.830122 | 25.11539 | 24.98907 | 100.3813 | 90.83877 | 0.000129509 | 0.09110923 | 0 | 0 | 0
8411 | 292592 | 2010-10-24 19:20 | 810.4109 | 2 | 27 | 0.5501383 | 3.833361 | 25.11997 | 24.98907 | 100.3989 | 90.83877 | 9.713173e-05 | 0.09110923 | 0 | 0 | 0
8412 | 292622 | 2010-10-24 19:20 | 840.426 | 2 | 27 | 0.549958 | 3.8366 | 25.12456 | 24.98907 | 100.4165 | 90.83877 | 9.713173e-05 | 0.09110923 | 0 | 0 | 0
8413 | 292652 | 2010-10-24 19:21 | 870.4413 | 2 | 27 | 0.5501383 | 3.840163 | 25.12915 | 24.98907 | 100.4341 | 90.83877 | 9.717941e-05 | 0.09110923 | 0 | 0 | 0
8414 | 292682.1 | 2010-10-24 19:21 | 900.4565 | 2 | 27 | 0.5501383 | 3.843401 | 25.13373 | 24.98907 | 100.4517 | 90.83877 | 3.237724e-05 | 0.09110923 | 0 | 0 | 0
8415 | 292712.1 | 2010-10-24 19:22 | 930.4717 | 2 | 27 | 0.549958 | 3.84664 | 25.13832 | 24.98907 | 100.4693 | 90.83877 | 6.480217e-05 | 0.09110923 | 0 | 0 | 0
8416 | 292742.1 | 2010-10-24 19:22 | 960.4869 | 2 | 27 | 0.5501383 | 3.85004 | 25.1429 | 24.98907 | 100.487 | 90.83877 | 6.475449e-05 | 0.09110923 | 0 | 0 | 0
8417 | 292772.1 | 2010-10-24 19:23 | 990.5023 | 2 | 27 | 0.549958 | 3.853117 | 25.14749 | 24.98907 | 100.5046 | 90.83877 | 6.480217e-05 | 0.09110923 | 0 | 0 | 0
8418 | 292802.1 | 2010-10-24 19:23 | 1020.517 | 2 | 27 | 0.549958 | 3.856194 | 25.15208 | 24.98907 | 100.5223 | 90.83877 | 3.242493e-05 | 0.09110923 | 0 | 0 | 0
8419 | 292832.1 | 2010-10-24 19:24 | 1050.533 | 2 | 27 | 0.549958 | 3.859271 | 25.15666 | 24.98907 | 100.54 | 90.83877 | 9.713173e-05 | 0.09110923 | 0 | 0 | 0
8420 | 292862.1 | 2010-10-24 19:24 | 1080.548 | 2 | 27 | 0.5501383 | 3.862347 | 25.16125 | 24.98907 | 100.5577 | 90.83877 | 9.713173e-05 | 0.09110923 | 0 | 0 | 0
8421 | 292892.2 | 2010-10-24 19:25 | 1110.563 | 2 | 27 | 0.549958 | 3.8651 | 25.16583 | 24.98907 | 100.5754 | 90.83877 | 6.480217e-05 | 0.09110923 | 0 | 0 | 0
8422 | 292922.2 | 2010-10-24 19:25 | 1140.578 | 2 | 27 | 0.5501383 | 3.867691 | 25.17042 | 24.98907 | 100.5932 | 90.83877 | 6.480217e-05 | 0.09110923 | 0 | 0 | 0
8423 | 292952.2 | 2010-10-24 19:26 | 1170.593 | 2 | 27 | 0.549958 | 3.870282 | 25.17501 | 24.98907 | 100.6109 | 90.83877 | 9.717941e-05 | 0.09110923 | 0 | 0 | 0
8424 | 292982.2 | 2010-10-24 19:26 | 1200.609 | 2 | 27 | 0.549958 | 3.872711 | 25.17959 | 24.98907 | 100.6287 | 90.83877 | 3.237724e-05 | 0.09110923 | 0 | 0 | 0
8425 | 293012.2 | 2010-10-24 19:27 | 1230.624 | 2 | 27 | 0.549958 | 3.874978 | 25.18418 | 24.98907 | 100.6464 | 90.83877 | 0 | 0.09110923 | 0 | 0 | 0
8426 | 293042.2 | 2010-10-24 19:27 | 1260.639 | 2 | 27 | 0.5501383 | 3.877569 | 25.18876 | 24.98907 | 100.6642 | 90.83877 | 9.717941e-05 | 0.09110923 | 0 | 0 | 0
8427 | 293072.3 | 2010-10-24 19:28 | 1290.654 | 2 | 27 | 0.549958 | 3.87935 | 25.19335 | 24.98907 | 100.682 | 90.83877 | 6.475449e-05 | 0.09110923 | 0 | 0 | 0
8428 | 293102.3 | 2010-10-24 19:28 | 1320.654 | 2 | 27 | 0.5503186 | 3.881294 | 25.19793 | 24.98907 | 100.6998 | 90.83877 | 3.242493e-05 | 0.09110923 | 0 | 0 | 0
8429 | 293132.3 | 2010-10-24 19:29 | 1350.669 | 2 | 27 | 0.549958 | 3.882913 | 25.20252 | 24.98907 | 100.7176 | 90.83877 | 3.242493e-05 | 0.09110923 | 0 | 0 | 0
8430 | 293162.3 | 2010-10-24 19:29 | 1380.684 | 2 | 27 | 0.5501383 | 3.884694 | 25.20711 | 24.98907 | 100.7354 | 90.83877 | 3.237724e-05 | 0.09110923 | 0 | 0 | 0
8431 | 293192.3 | 2010-10-24 19:30 | 1410.7 | 2 | 27 | 0.5501383 | 3.886476 | 25.21169 | 24.98907 | 100.7532 | 90.83877 | 9.717941e-05 | 0.09110923 | 0 | 0 | 0
8432 | 293222.3 | 2010-10-24 19:30 | 1440.715 | 2 | 27 | 0.549958 | 3.887771 | 25.21628 | 24.98907 | 100.771 | 90.83877 | 3.242493e-05 | 0.09110923 | 0 | 0 | 0
8433 | 293252.3 | 2010-10-24 19:31 | 1470.73 | 2 | 27 | 0.5503186 | 3.88939 | 25.22086 | 24.98907 | 100.7889 | 90.83877 | 9.717941e-05 | 0.09110923 | 0 | 0 | 0
8434 | 293282.3 | 2010-10-24 19:31 | 1500.745 | 2 | 27 | 0.5501383 | 3.890524 | 25.22545 | 24.98907 | 100.8067 | 90.83877 | 3.237724e-05 | 0.09110923 | 0 | 0 | 0
8435 | 293312.4 | 2010-10-24 19:32 | 1530.76 | 2 | 27 | 0.5501383 | 3.892143 | 25.23004 | 24.98907 | 100.8246 | 90.83877 | 6.475449e-05 | 0.09110923 | 0 | 0 | 0
8436 | 293342.4 | 2010-10-24 19:32 | 1560.776 | 2 | 27 | 0.5501383 | 3.893277 | 25.23462 | 24.98907 | 100.8424 | 90.83877 | 3.237724e-05 | 0.09110923 | 0 | 0 | 0
8437 | 293372.4 | 2010-10-24 19:33 | 1590.791 | 2 | 27 | 0.5501383 | 3.894734 | 25.23921 | 24.98907 | 100.8603 | 90.83877 | 6.475449e-05 | 0.09110923 | 0 | 0 | 0
8438 | 293402.4 | 2010-10-24 19:33 | 1620.806 | 2 | 27 | 0.549958 | 3.895868 | 25.24379 | 24.98907 | 100.8781 | 90.83877 | 3.242493e-05 | 0.09110923 | 0 | 0 | 0
8439 | 293432.4 | 2010-10-24 19:34 | 1650.821 | 2 | 27 | 0.549958 | 3.897001 | 25.24838 | 24.98907 | 100.896 | 90.83877 | 3.237724e-05 | 0.09110923 | 0 | 0 | 0
8440 | 293462.4 | 2010-10-24 19:34 | 1680.837 | 2 | 27 | 0.549958 | 3.898297 | 25.25297 | 24.98907 | 100.9139 | 90.83877 | 0 | 0.09110923 | 0 | 0 | 0
8441 | 293492.4 | 2010-10-24 19:35 | 1710.852 | 2 | 27 | 0.5501383 | 3.899754 | 25.25755 | 24.98907 | 100.9318 | 90.83877 | 6.475449e-05 | 0.09110923 | 0 | 0 | 0
8442 | 293522.5 | 2010-10-24 19:35 | 1740.867 | 2 | 27 | 0.549958 | 3.900888 | 25.26214 | 24.98907 | 100.9496 | 90.83877 | 3.237724e-05 | 0.09110923 | 0 | 0 | 0
8443 | 293552.5 | 2010-10-24 19:36 | 1770.882 | 2 | 27 | 0.549958 | 3.902183 | 25.26672 | 24.98907 | 100.9675 | 90.83877 | 3.237724e-05 | 0.09110923 | 0 | 0 | 0
8444 | 293582.5 | 2010-10-24 19:36 | 1800.9 | 2 | 27 | 0.5501383 | 3.903641 | 25.27131 | 24.98907 | 100.9854 | 90.83877 | 6.475449e-05 | 0.09110923 | 0 | 0 | 0
8445 | 293612.5 | 2010-10-24 19:37 | 1830.913 | 2 | 27 | 0.549958 | 3.904936 | 25.2759 | 24.98907 | 101.0033 | 90.83877 | 6.480217e-05 | 0.09110923 | 0 | 0 | 0
8446 | 293642.5 | 2010-10-24 19:37 | 1860.928 | 2 | 27 | 0.549958 | 3.906231 | 25.28048 | 24.98907 | 101.0212 | 90.83877 | 6.475449e-05 | 0.09110923 | 0 | 0 | 0
8447 | 293672.5 | 2010-10-24 19:38 | 1890.943 | 2 | 27 | 0.549958 | 3.907365 | 25.28507 | 24.98907 | 101.0392 | 90.83877 | 3.237724e-05 | 0.09110923 | 0 | 0 | 0
8448 | 293702.6 | 2010-10-24 19:38 | 1920.958 | 2 | 27 | 0.5497776 | 3.90866 | 25.28965 | 24.98907 | 101.0571 | 90.83877 | 3.237724e-05 | 0.09110923 | 0 | 0 | 0
8449 | 293732.6 | 2010-10-24 19:39 | 1950.973 | 2 | 27 | 0.549958 | 3.910118 | 25.29424 | 24.98907 | 101.075 | 90.83877 | 3.237724e-05 | 0.09110923 | 0 | 0 | 0
8450 | 293762.6 | 2010-10-24 19:39 | 1980.989 | 2 | 27 | 0.5501383 | 3.911575 | 25.29883 | 24.98907 | 101.0929 | 90.83877 | 6.475449e-05 | 0.09110923 | 0 | 0 | 0
8451 | 293792.6 | 2010-10-24 19:40 | 2011.004 | 2 | 27 | 0.5501383 | 3.912709 | 25.30341 | 24.98907 | 101.1109 | 90.83877 | 0 | 0.09110923 | 0 | 0 | 0
8452 | 293822.6 | 2010-10-24 19:40 | 2041.019 | 2 | 27 | 0.549958 | 3.914328 | 25.308 | 24.98907 | 101.1288 | 90.83877 | 3.237724e-05 | 0.09110923 | 0 | 0 | 0
8453 | 293852.6 | 2010-10-24 19:41 | 2071.034 | 2 | 27 | 0.5497776 | 3.915624 | 25.31258 | 24.98907 | 101.1468 | 90.83877 | 6.475449e-05 | 0.09110923 | 0 | 0 | 0
8454 | 293882.6 | 2010-10-24 19:41 | 2101.049 | 2 | 27 | 0.5501383 | 3.916919 | 25.31717 | 24.98907 | 101.1648 | 90.83877 | 6.480217e-05 | 0.09110923 | 0 | 0 | 0
8455 | 293912.7 | 2010-10-24 19:42 | 2131.065 | 2 | 27 | 0.5501383 | 3.918376 | 25.32176 | 24.98907 | 101.1827 | 90.83877 | 6.475449e-05 | 0.09110923 | 0 | 0 | 0
8456 | 293942.7 | 2010-10-24 19:42 | 2161.08 | 2 | 27 | 0.5501383 | 3.919672 | 25.32634 | 24.98907 | 101.2007 | 90.83877 | 3.237724e-05 | 0.09110923 | 0 | 0 | 0
8457 | 293972.7 | 2010-10-24 19:43 | 2191.095 | 2 | 27 | 0.549958 | 3.920968 | 25.33093 | 24.98907 | 101.2187 | 90.83877 | 0 | 0.09110923 | 0 | 0 | 0
8458 | 294002.7 | 2010-10-24 19:43 | 2221.11 | 2 | 27 | 0.549958 | 3.922587 | 25.33551 | 24.98907 | 101.2367 | 90.83877 | 3.242493e-05 | 0.09110923 | 0 | 0 | 0
8459 | 294032.7 | 2010-10-24 19:44 | 2251.126 | 2 | 27 | 0.5501383 | 3.924206 | 25.3401 | 24.98907 | 101.2546 | 90.83877 | 6.480217e-05 | 0.09110923 | 0 | 0 | 0
8460 | 294062.7 | 2010-10-24 19:44 | 2281.141 | 2 | 27 | 0.5497776 | 3.92534 | 25.34468 | 24.98907 | 101.2726 | 90.83877 | 0 | 0.09110923 | 0 | 0 | 0
8461 | 294092.8 | 2010-10-24 19:45 | 2311.156 | 2 | 27 | 0.549958 | 3.927121 | 25.34927 | 24.98907 | 101.2906 | 90.83877 | 3.237724e-05 | 0.09110923 | 0 | 0 | 0
8462 | 294122.8 | 2010-10-24 19:45 | 2341.171 | 2 | 27 | 0.5501383 | 3.928578 | 25.35386 | 24.98907 | 101.3087 | 90.83877 | 6.475449e-05 | 0.09110923 | 0 | 0 | 0
8463 | 294152.8 | 2010-10-24 19:46 | 2371.186 | 2 | 27 | 0.5501383 | 3.930036 | 25.35844 | 24.98907 | 101.3267 | 90.83877 | 9.717941e-05 | 0.09110923 | 0 | 0 | 0
8464 | 294182.8 | 2010-10-24 19:46 | 2401.202 | 2 | 27 | 0.5501383 | 3.931493 | 25.36303 | 24.98907 | 101.3447 | 90.83877 | 6.480217e-05 | 0.09110923 | 0 | 0 | 0
8465 | 294212.8 | 2010-10-24 19:47 | 2431.217 | 2 | 27 | 0.5501383 | 3.933113 | 25.36761 | 24.98907 | 101.3627 | 90.83877 | 9.717941e-05 | 0.09110923 | 0 | 0 | 0
8466 | 294242.8 | 2010-10-24 19:47 | 2461.232 | 2 | 27 | 0.549958 | 3.93457 | 25.3722 | 24.98907 | 101.3808 | 90.83877 | 6.475449e-05 | 0.09110923 | 0 | 0 | 0
8467 | 294272.8 | 2010-10-24 19:48 | 2491.247 | 2 | 27 | 0.549958 | 3.936189 | 25.37679 | 24.98907 | 101.3988 | 90.83877 | 9.713173e-05 | 0.09110923 | 0 | 0 | 0
8468 | 294302.9 | 2010-10-24 19:48 | 2521.263 | 2 | 27 | 0.5501383 | 3.937647 | 25.38137 | 24.98907 | 101.4169 | 90.83877 | 3.237724e-05 | 0.09110923 | 0 | 0 | 0
8469 | 294332.9 | 2010-10-24 19:49 | 2551.278 | 2 | 27 | 0.549958 | 3.939266 | 25.38596 | 24.98907 | 101.4349 | 90.83877 | 6.475449e-05 | 0.09110923 | 0 | 0 | 0
8470 | 294362.9 | 2010-10-24 19:49 | 2581.293 | 2 | 27 | 0.5503186 | 3.941047 | 25.39054 | 24.98907 | 101.453 | 90.83877 | 9.717941e-05 | 0.09110923 | 0 | 0 | 0
8471 | 294392.9 | 2010-10-24 19:50 | 2611.308 | 2 | 27 | 0.5501383 | 3.942343 | 25.39513 | 24.98907 | 101.4711 | 90.83877 | 3.237724e-05 | 0.09110923 | 0 | 0 | 0
8472 | 294422.9 | 2010-10-24 19:50 | 2641.323 | 2 | 27 | 0.549958 | 3.943962 | 25.39972 | 24.98907 | 101.4892 | 90.83877 | 6.475449e-05 | 0.09110923 | 0 | 0 | 0
8473 | 294452.9 | 2010-10-24 19:51 | 2671.338 | 2 | 27 | 0.5501383 | 3.945581 | 25.4043 | 24.98907 | 101.5073 | 90.83877 | 3.237724e-05 | 0.09110923 | 0 | 0 | 0
8474 | 294483 | 2010-10-24 19:51 | 2701.354 | 2 | 27 | 0.5501383 | 3.947363 | 25.40889 | 24.98907 | 101.5254 | 90.83877 | 6.475449e-05 | 0.09110923 | 0 | 0 | 0
8475 | 294513 | 2010-10-24 19:52 | 2731.369 | 2 | 27 | 0.5501383 | 3.948982 | 25.41347 | 24.98907 | 101.5435 | 90.83877 | 6.475449e-05 | 0.09110923 | 0 | 0 | 0
8476 | 294543 | 2010-10-24 19:52 | 2761.384 | 2 | 27 | 0.5503186 | 3.950439 | 25.41806 | 24.98907 | 101.5616 | 90.83877 | 0 | 0.09110923 | 0 | 0 | 0
8477 | 294573 | 2010-10-24 19:53 | 2791.399 | 2 | 27 | 0.549958 | 3.952059 | 25.42265 | 24.98907 | 101.5797 | 90.83877 | 3.237724e-05 | 0.09110923 | 0 | 0 | 0
8478 | 294603 | 2010-10-24 19:53 | 2821.415 | 2 | 27 | 0.549958 | 3.95384 | 25.42723 | 24.98907 | 101.5978 | 90.83877 | 6.475449e-05 | 0.09110923 | 0 | 0 | 0
8479 | 294633 | 2010-10-24 19:54 | 2851.43 | 2 | 27 | 0.549958 | 3.955459 | 25.43182 | 24.98907 | 101.616 | 90.83877 | 3.237724e-05 | 0.09110923 | 0 | 0 | 0
8480 | 294663 | 2010-10-24 19:54 | 2881.445 | 2 | 27 | 0.5501383 | 3.957241 | 25.43641 | 24.98907 | 101.6341 | 90.83877 | 3.242493e-05 | 0.09110923 | 0 | 0 | 0
8481 | 294693.1 | 2010-10-24 19:55 | 2911.46 | 2 | 27 | 0.5501383 | 3.959022 | 25.44099 | 24.98907 | 101.6523 | 90.83877 | 9.717941e-05 | 0.09110923 | 0 | 0 | 0
8482 | 294723.1 | 2010-10-24 19:55 | 2941.476 | 2 | 27 | 0.5501383 | 3.960641 | 25.44558 | 24.98907 | 101.6704 | 90.83877 | 6.480217e-05 | 0.09110923 | 0 | 0 | 0
8483 | 294753.1 | 2010-10-24 19:56 | 2971.491 | 2 | 27 | 0.5501383 | 3.962423 | 25.45016 | 24.98907 | 101.6886 | 90.83877 | 6.475449e-05 | 0.09110923 | 0 | 0 | 0
8484 | 294783.1 | 2010-10-24 19:56 | 3001.506 | 2 | 27 | 0.549958 | 3.964042 | 25.45475 | 24.98907 | 101.7068 | 90.83877 | 3.237724e-05 | 0.09110923 | 0 | 0 | 0
8485 | 294813.1 | 2010-10-24 19:57 | 3031.521 | 2 | 27 | 0.5501383 | 3.965985 | 25.45934 | 24.98907 | 101.7249 | 90.83877 | 3.237724e-05 | 0.09110923 | 0 | 0 | 0
8486 | 294843.1 | 2010-10-24 19:57 | 3061.536 | 2 | 27 | 0.549958 | 3.967767 | 25.46392 | 24.98907 | 101.7431 | 90.83877 | 6.480217e-05 | 0.09110923 | 0 | 0 | 0
8487 | 294873.1 | 2010-10-24 19:58 | 3091.552 | 2 | 27 | 0.549958 | 3.969548 | 25.46851 | 24.98907 | 101.7613 | 90.83877 | 6.480217e-05 | 0.09110923 | 0 | 0 | 0
8488 | 294903.2 | 2010-10-24 19:58 | 3121.567 | 2 | 27 | 0.549958 | 3.971329 | 25.47309 | 24.98907 | 101.7795 | 90.83877 | 6.475449e-05 | 0.09110923 | 0 | 0 | 0
8489 | 294933.2 | 2010-10-24 19:59 | 3151.582 | 2 | 27 | 0.5501383 | 3.97311 | 25.47768 | 24.98907 | 101.7978 | 90.83877 | 3.237724e-05 | 0.09110923 | 0 | 0 | 0
8490 | 294963.2 | 2010-10-24 19:59 | 3181.597 | 2 | 27 | 0.5501383 | 3.975054 | 25.48227 | 24.98907 | 101.816 | 90.83877 | 6.480217e-05 | 0.09110923 | 0 | 0 | 0
8491 | 294993.2 | 2010-10-24 20:00 | 3211.612 | 2 | 27 | 0.5501383 | 3.976997 | 25.48685 | 24.98907 | 101.8342 | 90.83877 | 6.475449e-05 | 0.09110923 | 0 | 0 | 0
8492 | 295023.2 | 2010-10-24 20:00 | 3241.628 | 2 | 27 | 0.5501383 | 3.97894 | 25.49144 | 24.98907 | 101.8525 | 90.83877 | 3.237724e-05 | 0.09110923 | 0 | 0 | 0
8493 | 295053.2 | 2010-10-24 20:01 | 3271.643 | 2 | 27 | 0.5501383 | 3.981045 | 25.49602 | 24.98907 | 101.8707 | 90.83877 | 9.717941e-05 | 0.09110923 | 0 | 0 | 0
8494 | 295083.3 | 2010-10-24 20:01 | 3301.658 | 2 | 27 | 0.5501383 | 3.982988 | 25.50061 | 24.98907 | 101.889 | 90.83877 | 6.475449e-05 | 0.09110923 | 0 | 0 | 0
8495 | 295113.3 | 2010-10-24 20:02 | 3331.673 | 2 | 27 | 0.549958 | 3.984931 | 25.5052 | 24.98907 | 101.9073 | 90.83877 | 6.480217e-05 | 0.09110923 | 0 | 0 | 0
8496 | 295143.3 | 2010-10-24 20:02 | 3361.688 | 2 | 27 | 0.5501383 | 3.986875 | 25.50978 | 24.98907 | 101.9255 | 90.83877 | 3.237724e-05 | 0.09110923 | 0 | 0 | 0
8497 | 295173.3 | 2010-10-24 20:03 | 3391.704 | 2 | 27 | 0.5501383 | 3.98898 | 25.51437 | 24.98907 | 101.9438 | 90.83877 | 9.717941e-05 | 0.09110923 | 0 | 0 | 0
8498 | 295203.3 | 2010-10-24 20:03 | 3421.719 | 2 | 27 | 0.5501383 | 3.990923 | 25.51895 | 24.98907 | 101.9621 | 90.83877 | 3.237724e-05 | 0.09110923 | 0 | 0 | 0
8499 | 295233.3 | 2010-10-24 20:04 | 3451.734 | 2 | 27 | 0.5501383 | 3.993028 | 25.52354 | 24.98907 | 101.9804 | 90.83877 | 3.237724e-05 | 0.09110923 | 0 | 0 | 0
8500 | 295263.3 | 2010-10-24 20:04 | 3481.749 | 2 | 27 | 0.5503186 | 3.995133 | 25.52813 | 24.98907 | 101.9987 | 90.83877 | 6.475449e-05 | 0.09110923 | 0 | 0 | 0
8501 | 295293.4 | 2010-10-24 20:05 | 3511.764 | 2 | 27 | 0.5501383 | 3.997077 | 25.53271 | 24.98907 | 102.0171 | 90.83877 | 0 | 0.09110923 | 0 | 0 | 0
8502 | 295323.4 | 2010-10-24 20:05 | 3541.78 | 2 | 27 | 0.5501383 | 3.999344 | 25.5373 | 24.98907 | 102.0354 | 90.83877 | 3.242493e-05 | 0.09110923 | 0 | 0 | 0
8503 | 295353.4 | 2010-10-24 20:06 | 3571.795 | 2 | 27 | 0.5501383 | 4.001449 | 25.54188 | 24.98907 | 102.0537 | 90.83877 | 6.475449e-05 | 0.09110923 | 0 | 0 | 0
8504 | 295383.4 | 2010-10-24 20:06 | 3601.81 | 2 | 27 | 0.5501383 | 4.003716 | 25.54647 | 24.98907 | 102.0721 | 90.83877 | 9.708405e-05 | 0.09110923 | 0 | 0 | 0
8505 | 295413.4 | 2010-10-24 20:07 | 3631.825 | 2 | 27 | 0.549958 | 4.005821 | 25.55106 | 24.98907 | 102.0905 | 90.83877 | 3.232956e-05 | 0.09110923 | 0 | 0 | 0
8506 | 295443.4 | 2010-10-24 20:07 | 3661.841 | 2 | 27 | 0.5501383 | 4.008088 | 25.55564 | 24.98907 | 102.1088 | 90.83877 | 3.242493e-05 | 0.09110923 | 0 | 0 | 0
8507 | 295473.5 | 2010-10-24 20:08 | 3691.856 | 2 | 27 | 0.549958 | 4.010355 | 25.56023 | 24.98907 | 102.1272 | 90.83877 | 3.242493e-05 | 0.09110923 | 0 | 0 | 0
8508 | 295503.5 | 2010-10-24 20:08 | 3721.874 | 2 | 27 | 0.5501383 | 4.012622 | 25.56482 | 24.98907 | 102.1456 | 90.83877 | 6.475449e-05 | 0.09110923 | 0 | 0 | 0
8509 | 295533.5 | 2010-10-24 20:09 | 3751.886 | 2 | 27 | 0.5497776 | 4.014727 | 25.5694 | 24.98907 | 102.164 | 90.83877 | 3.232956e-05 | 0.09110923 | 0 | 0 | 0
8510 | 295563.5 | 2010-10-24 20:09 | 3781.901 | 2 | 27 | 0.5501383 | 4.016994 | 25.57399 | 24.98907 | 102.1825 | 90.83877 | 0 | 0.09110923 | 0 | 0 | 0
8511 | 295593.5 | 2010-10-24 20:10 | 3811.917 | 2 | 27 | 0.5501383 | 4.019585 | 25.57857 | 24.98907 | 102.2009 | 90.83877 | 9.717941e-05 | 0.09110923 | 0 | 0 | 0
8512 | 295623.5 | 2010-10-24 20:10 | 3841.932 | 2 | 27 | 0.5501383 | 4.021852 | 25.58316 | 24.98907 | 102.2193 | 90.83877 | 3.242493e-05 | 0.09110923 | 0 | 0 | 0
8513 | 295653.5 | 2010-10-24 20:11 | 3871.947 | 2 | 27 | 0.549958 | 4.024119 | 25.58774 | 24.98907 | 102.2378 | 90.83877 | 3.232956e-05 | 0.09110923 | 0 | 0 | 0
8514 | 295683.6 | 2010-10-24 20:11 | 3901.962 | 2 | 27 | 0.5501383 | 4.026548 | 25.59233 | 24.98907 | 102.2562 | 90.83877 | 3.232956e-05 | 0.09110923 | 0 | 0 | 0
8515 | 295713.6 | 2010-10-24 20:12 | 3931.977 | 2 | 27 | 0.5501383 | 4.02914 | 25.59692 | 24.98907 | 102.2747 | 90.83877 | 3.242493e-05 | 0.09110923 | 0 | 0 | 0
8516 | 295743.6 | 2010-10-24 20:12 | 3961.993 | 2 | 27 | 0.5501383 | 4.031569 | 25.6015 | 24.98907 | 102.2932 | 90.83877 | 0.0001296043 | 0.09110923 | 0 | 0 | 0
8517 | 295773.6 | 2010-10-24 20:13 | 3992.008 | 2 | 27 | 0.5501383 | 4.034159 | 25.60609 | 24.98907 | 102.3117 | 90.83877 | 0.000129509 | 0.09110923 | 0 | 0 | 0
8518 | 295803.6 | 2010-10-24 20:13 | 4022.023 | 2 | 27 | 0.549958 | 4.036427 | 25.61068 | 24.98907 | 102.3302 | 90.83877 | 6.475449e-05 | 0.09110923 | 0 | 0 | 0
8519 | 295833.6 | 2010-10-24 20:14 | 4052.038 | 2 | 27 | 0.549958 | 4.039017 | 25.61526 | 24.98907 | 102.3487 | 90.83877 | 6.475449e-05 | 0.09110923 | 0 | 0 | 0
8520 | 295863.7 | 2010-10-24 20:14 | 4082.053 | 2 | 27 | 0.549958 | 4.041446 | 25.61985 | 24.98907 | 102.3672 | 90.83877 | 6.475449e-05 | 0.09110923 | 0 | 0 | 0
8521 | 295893.7 | 2010-10-24 20:15 | 4112.069 | 2 | 27 | 0.549958 | 4.043875 | 25.62443 | 24.98907 | 102.3858 | 90.83877 | 0 | 0.09110923 | 0 | 0 | 0
8522 | 295923.7 | 2010-10-24 20:15 | 4142.084 | 2 | 27 | 0.5501383 | 4.04679 | 25.62902 | 24.98907 | 102.4043 | 90.83877 | 9.717941e-05 | 0.09110923 | 0 | 0 | 0
8523 | 295953.7 | 2010-10-24 20:16 | 4172.099 | 2 | 27 | 0.5501383 | 4.049057 | 25.63361 | 24.98907 | 102.4229 | 90.83877 | 3.242493e-05 | 0.09110923 | 0 | 0 | 0
8524 | 295983.7 | 2010-10-24 20:16 | 4202.114 | 2 | 27 | 0.5501383 | 4.05181 | 25.63819 | 24.98907 | 102.4415 | 90.83877 | 6.475449e-05 | 0.09110923 | 0 | 0 | 0
8525 | 296013.7 | 2010-10-24 20:17 | 4232.13 | 2 | 27 | 0.549958 | 4.054563 | 25.64278 | 24.98907 | 102.4601 | 90.83877 | 6.475449e-05 | 0.09110923 | 0 | 0 | 0
8526 | 296043.7 | 2010-10-24 20:17 | 4262.145 | 2 | 27 | 0.549958 | 4.057154 | 25.64736 | 24.98907 | 102.4787 | 90.83877 | 6.484985e-05 | 0.09110923 | 0 | 0 | 0
8527 | 296073.8 | 2010-10-24 20:18 | 4292.16 | 2 | 27 | 0.549958 | 4.059907 | 25.65195 | 24.98907 | 102.4973 | 90.83877 | 6.475449e-05 | 0.09110923 | 0 | 0 | 0
8528 | 296103.8 | 2010-10-24 20:18 | 4322.175 | 2 | 27 | 0.549958 | 4.062498 | 25.65654 | 24.98907 | 102.5159 | 90.83877 | 6.475449e-05 | 0.09110923 | 0 | 0 | 0
8529 | 296133.8 | 2010-10-24 20:19 | 4352.19 | 2 | 27 | 0.549958 | 4.065413 | 25.66112 | 24.98907 | 102.5345 | 90.83877 | 6.475449e-05 | 0.09110923 | 0 | 0 | 0
8530 | 296163.8 | 2010-10-24 20:19 | 4382.206 | 2 | 27 | 0.549958 | 4.068004 | 25.66571 | 24.98907 | 102.5532 | 90.83877 | 6.475449e-05 | 0.09110923 | 0 | 0 | 0
8531 | 296193.8 | 2010-10-24 20:20 | 4412.221 | 2 | 27 | 0.549958 | 4.070756 | 25.67029 | 24.98907 | 102.5718 | 90.83877 | 3.242493e-05 | 0.09110923 | 0 | 0 | 0
8532 | 296223.8 | 2010-10-24 20:20 | 4442.236 | 2 | 27 | 0.5501383 | 4.073671 | 25.67488 | 24.98907 | 102.5905 | 90.83877 | 6.475449e-05 | 0.09110923 | 0 | 0 | 0
8533 | 296253.8 | 2010-10-24 20:21 | 4472.251 | 2 | 27 | 0.549958 | 4.076586 | 25.67947 | 24.98907 | 102.6092 | 90.83877 | 6.484985e-05 | 0.09110923 | 0 | 0 | 0
8534 | 296283.9 | 2010-10-24 20:21 | 4502.267 | 2 | 27 | 0.5501383 | 4.079501 | 25.68405 | 24.98907 | 102.6279 | 90.83877 | 9.708405e-05 | 0.09110923 | 0 | 0 | 0
8535 | 296313.9 | 2010-10-24 20:22 | 4532.282 | 2 | 27 | 0.549958 | 4.082416 | 25.68864 | 24.98907 | 102.6466 | 90.83877 | 6.475449e-05 | 0.09110923 | 0 | 0 | 0
8536 | 296343.9 | 2010-10-24 20:22 | 4562.297 | 2 | 27 | 0.549958 | 4.085168 | 25.69322 | 24.98907 | 102.6654 | 90.83877 | 3.232956e-05 | 0.09110923 | 0 | 0 | 0
8537 | 296373.9 | 2010-10-24 20:23 | 4592.312 | 2 | 27 | 0.549958 | 4.088245 | 25.69781 | 24.98907 | 102.6841 | 90.83877 | 6.475449e-05 | 0.09110923 | 0 | 0 | 0
8538 | 296403.9 | 2010-10-24 20:23 | 4622.327 | 2 | 27 | 0.549958 | 4.09116 | 25.7024 | 24.98907 | 102.7029 | 90.83877 | 0 | 0.09110923 | 0 | 0 | 0
8539 | 296433.9 | 2010-10-24 20:24 | 4652.343 | 2 | 27 | 0.5497776 | 4.094237 | 25.70698 | 24.98907 | 102.7216 | 90.83877 | 9.717941e-05 | 0.09110923 | 0 | 0 | 0
8540 | 296464 | 2010-10-24 20:24 | 4682.358 | 2 | 27 | 0.5501383 | 4.097313 | 25.71157 | 24.98907 | 102.7404 | 90.83877 | 6.475449e-05 | 0.09110923 | 0 | 0 | 0
8541 | 296494 | 2010-10-24 20:25 | 4712.373 | 2 | 27 | 0.5501383 | 4.100552 | 25.71615 | 24.98907 | 102.7592 | 90.83877 | 6.475449e-05 | 0.09110923 | 0 | 0 | 0
8542 | 296524 | 2010-10-24 20:25 | 4742.388 | 2 | 27 | 0.549958 | 4.103467 | 25.72074 | 24.98907 | 102.778 | 90.83877 | 9.717941e-05 | 0.09110923 | 0 | 0 | 0
8543 | 296554 | 2010-10-24 20:26 | 4772.404 | 2 | 27 | 0.5501383 | 4.106544 | 25.72533 | 24.98907 | 102.7968 | 90.83877 | 6.484985e-05 | 0.09110923 | 0 | 0 | 0
8544 | 296584 | 2010-10-24 20:26 | 4802.419 | 2 | 27 | 0.5501383 | 4.109783 | 25.72991 | 24.98907 | 102.8157 | 90.83877 | 9.717941e-05 | 0.09110923 | 0 | 0 | 0
8545 | 296614 | 2010-10-24 20:27 | 4832.434 | 2 | 27 | 0.5503186 | 4.112859 | 25.7345 | 24.98907 | 102.8345 | 90.83877 | 6.475449e-05 | 0.09110923 | 0 | 0 | 0
8546 | 296644 | 2010-10-24 20:27 | 4862.449 | 2 | 27 | 0.549958 | 4.115936 | 25.73909 | 24.98907 | 102.8534 | 90.83877 | 6.475449e-05 | 0.09110923 | 0 | 0 | 0
8547 | 296674.1 | 2010-10-24 20:28 | 4892.464 | 2 | 27 | 0.549958 | 4.119337 | 25.74367 | 24.98907 | 102.8723 | 90.83877 | 9.717941e-05 | 0.09110923 | 0 | 0 | 0
8548 | 296704.1 | 2010-10-24 20:28 | 4922.48 | 2 | 27 | 0.549958 | 4.122575 | 25.74826 | 24.98907 | 102.8912 | 90.83877 | 9.717941e-05 | 0.09110923 | 0 | 0 | 0
8549 | 296734.1 | 2010-10-24 20:29 | 4952.495 | 2 | 27 | 0.549958 | 4.125814 | 25.75284 | 24.98907 | 102.9101 | 90.83877 | 9.717941e-05 | 0.09110923 | 0 | 0 | 0
8550 | 296764.1 | 2010-10-24 20:29 | 4982.51 | 2 | 27 | 0.549958 | 4.129053 | 25.75743 | 24.98907 | 102.929 | 90.83877 | 6.475449e-05 | 0.09110923 | 0 | 0 | 0
8551 | 296794.1 | 2010-10-24 20:30 | 5012.525 | 2 | 27 | 0.549958 | 4.132615 | 25.76202 | 24.98907 | 102.948 | 90.83877 | 9.717941e-05 | 0.09110923 | 0 | 0 | 0
8552 | 296824.1 | 2010-10-24 20:30 | 5042.54 | 2 | 27 | 0.5501383 | 4.135692 | 25.7666 | 24.98907 | 102.9669 | 90.83877 | 9.717941e-05 | 0.09110923 | 0 | 0 | 0
8553 | 296854.2 | 2010-10-24 20:31 | 5072.556 | 2 | 27 | 0.5501383 | 4.139092 | 25.77119 | 24.98907 | 102.9859 | 90.83877 | 9.717941e-05 | 0.09110923 | 0 | 0 | 0
8554 | 296884.2 | 2010-10-24 20:31 | 5102.571 | 2 | 27 | 0.5501383 | 4.142493 | 25.77577 | 24.98907 | 103.0049 | 90.83877 | 3.242493e-05 | 0.09110923 | 0 | 0 | 0
8555 | 296914.2 | 2010-10-24 20:32 | 5132.586 | 2 | 27 | 0.5501383 | 4.145894 | 25.78036 | 24.98907 | 103.0239 | 90.83877 | 6.475449e-05 | 0.09110923 | 0 | 0 | 0
8556 | 296944.2 | 2010-10-24 20:32 | 5162.601 | 2 | 27 | 0.549958 | 4.149294 | 25.78495 | 24.98907 | 103.0429 | 90.83877 | 9.717941e-05 | 0.09110923 | 0 | 0 | 0
8557 | 296974.2 | 2010-10-24 20:33 | 5192.616 | 2 | 27 | 0.549958 | 4.152695 | 25.78953 | 24.98907 | 103.062 | 90.83877 | 3.242493e-05 | 0.09110923 | 0 | 0 | 0
8558 | 297004.2 | 2010-10-24 20:33 | 5222.632 | 2 | 27 | 0.549958 | 4.156258 | 25.79412 | 24.98907 | 103.081 | 90.83877 | 9.717941e-05 | 0.09110923 | 0 | 0 | 0
8559 | 297034.2 | 2010-10-24 20:34 | 5252.647 | 2 | 27 | 0.5501383 | 4.159982 | 25.7987 | 24.98907 | 103.1001 | 90.83877 | 0.0001296043 | 0.09110923 | 0 | 0 | 0
8560 | 297064.3 | 2010-10-24 20:34 | 5282.662 | 2 | 27 | 0.5501383 | 4.163545 | 25.80329 | 24.98907 | 103.1192 | 90.83877 | 9.717941e-05 | 0.09110923 | 0 | 0 | 0
8561 | 297094.3 | 2010-10-24 20:35 | 5312.677 | 2 | 27 | 0.549958 | 4.166945 | 25.80788 | 24.98907 | 103.1383 | 90.83877 | 9.708405e-05 | 0.09110923 | 0 | 0 | 0
8562 | 297124.3 | 2010-10-24 20:35 | 5342.693 | 2 | 27 | 0.5501383 | 4.17067 | 25.81246 | 24.98907 | 103.1574 | 90.83877 | 0.000129509 | 0.09110923 | 0 | 0 | 0
8563 | 297154.3 | 2010-10-24 20:36 | 5372.708 | 2 | 27 | 0.5501383 | 4.174232 | 25.81705 | 24.98907 | 103.1765 | 90.83877 | 9.708405e-05 | 0.09110923 | 0 | 0 | 0
8564 | 297184.3 | 2010-10-24 20:36 | 5402.723 | 2 | 27 | 0.5501383 | 4.177795 | 25.82163 | 24.98907 | 103.1957 | 90.83877 | 9.717941e-05 | 0.09110923 | 0 | 0 | 0
8565 | 297214.3 | 2010-10-24 20:37 | 5432.738 | 2 | 27 | 0.549958 | 4.181357 | 25.82622 | 24.98907 | 103.2148 | 90.83877 | 9.717941e-05 | 0.09110923 | 0 | 0 | 0
8566 | 297244.4 | 2010-10-24 20:37 | 5462.753 | 2 | 27 | 0.5501383 | 4.185244 | 25.83081 | 24.98907 | 103.234 | 90.83877 | 0.000129509 | 0.09110923 | 0 | 0 | 0
8567 | 297274.4 | 2010-10-24 20:38 | 5492.768 | 2 | 27 | 0.549958 | 4.188968 | 25.83539 | 24.98907 | 103.2532 | 90.83877 | 0.0001619339 | 0.09110923 | 0 | 0 | 0
8568 | 297304.4 | 2010-10-24 20:38 | 5522.784 | 2 | 27 | 0.5501383 | 4.192531 | 25.83998 | 24.98907 | 103.2724 | 90.83877 | 9.717941e-05 | 0.09110923 | 0 | 0 | 0
8569 | 297334.4 | 2010-10-24 20:39 | 5552.799 | 2 | 27 | 0.549958 | 4.196093 | 25.84456 | 24.98907 | 103.2917 | 90.83877 | 3.232956e-05 | 0.09110923 | 0 | 0 | 0
8570 | 297364 | 2010-10-24 20:39 | 5582.424 | 2 | 27 | 0.549958 | 4.200141 | 25.84909 | 24.98907 | 103.3107 | 90.83877 | 0.000129509 | 0.09110923 | 0 | 0 | 0
8571 | 297394 | 2010-10-24 20:40 | 30.0148 | 3 | 27 | 0 | 4.116422 | 25.84909 | 24.98907 | 103.3107 | 90.83877 | -0.0003562927 | 0.09110923 | 0 | 0 | 0
8572 | 297424.1 | 2010-10-24 20:40 | 60.03015 | 3 | 27 | 0 | 4.106058 | 25.84909 | 24.98907 | 103.3107 | 90.83877 | -0.0001942635 | 0.09110923 | 0 | 0 | 0
8573 | 297454.1 | 2010-10-24 20:41 | 90.04522 | 3 | 27 | 0 | 4.100228 | 25.84909 | 24.98907 | 103.3107 | 90.83877 | -0.0001296043 | 0.09110923 | 0 | 0 | 0
8574 | 297484 | 2010-10-24 20:41 | 120.0135 | 3 | 27 | 0 | 4.09618 | 25.84909 | 24.98907 | 103.3107 | 90.83877 | -9.717941e-05 | 0.09110923 | 0 | 0 | 0
8575 | 297484.1 | 2010-10-24 20:41 | 0.01561476 | 4 | 27 | 0.9814444 | 4.19998 | 25.84909 | 24.98907 | 103.3107 | 90.83877 | -3.232956e-05 | 0.09110923 | 0 | 0 | 0
8576 | 297485.2 | 2010-10-24 20:41 | 1.140596 | 4 | 27 | 0.9305965 | 4.19998 | 25.84939 | 24.98907 | 103.3119 | 90.83877 | -3.232956e-05 | 0.09110923 | 0 | 0 | 0
8577 | 297487.5 | 2010-10-24 20:42 | 3.453178 | 4 | 27 | 0.8799288 | 4.200141 | 25.84997 | 24.98907 | 103.3144 | 90.83877 | 0 | 0.09110923 | 0 | 0 | 0
8578 | 297490.9 | 2010-10-24 20:42 | 6.874901 | 4 | 27 | 0.8296218 | 4.200141 | 25.85078 | 24.98907 | 103.3178 | 90.83877 | 3.232956e-05 | 0.09110923 | 0 | 0 | 0
8579 | 297495.6 | 2010-10-24 20:42 | 11.51561 | 4 | 27 | 0.7791345 | 4.19998 | 25.85182 | 24.98907 | 103.3221 | 90.83877 | -3.232956e-05 | 0.09110923 | 0 | 0 | 0
8580 | 297501.6 | 2010-10-24 20:42 | 17.59348 | 4 | 27 | 0.7286471 | 4.19998 | 25.85309 | 24.98907 | 103.3275 | 90.83877 | 3.242493e-05 | 0.09110923 | 0 | 0 | 0
8581 | 297509.6 | 2010-10-24 20:42 | 25.531 | 4 | 27 | 0.6785204 | 4.200141 | 25.85464 | 24.98907 | 103.334 | 90.83877 | 3.232956e-05 | 0.09110923 | 0 | 0 | 0
8582 | 297520.2 | 2010-10-24 20:42 | 36.15663 | 4 | 27 | 0.6283937 | 4.199818 | 25.85656 | 24.98907 | 103.3421 | 90.83877 | -6.475449e-05 | 0.09110923 | 0 | 0 | 0
8583 | 297535.5 | 2010-10-24 20:42 | 51.42114 | 4 | 27 | 0.5780866 | 4.200141 | 25.85911 | 24.98907 | 103.3528 | 90.83877 | 3.232956e-05 | 0.09110923 | 0 | 0 | 0
8584 | 297559.3 | 2010-10-24 20:43 | 75.21771 | 4 | 27 | 0.5279599 | 4.19998 | 25.86276 | 24.98907 | 103.3681 | 90.83877 | -3.232956e-05 | 0.09110923 | 0 | 0 | 0
8585 | 297600.8 | 2010-10-24 20:43 | 116.7329 | 4 | 27 | 0.4778332 | 4.19998 | 25.86853 | 24.98907 | 103.3923 | 90.83877 | 0 | 0.09110923 | 0 | 0 | 0
8586 | 297673.5 | 2010-10-24 20:45 | 189.4661 | 4 | 27 | 0.4277065 | 4.19998 | 25.87764 | 24.98907 | 103.4306 | 90.83877 | 3.242493e-05 | 0.09110923 | 0 | 0 | 0
8587 | 297776.4 | 2010-10-24 20:46 | 292.371 | 4 | 27 | 0.3775797 | 4.19998 | 25.88913 | 24.98907 | 103.4788 | 90.83877 | 0 | 0.09110923 | 0 | 0 | 0
8588 | 297902.6 | 2010-10-24 20:48 | 418.5411 | 4 | 27 | 0.327453 | 4.199818 | 25.90146 | 24.98907 | 103.5306 | 90.83877 | -3.242493e-05 | 0.09110923 | 0 | 0 | 0
8589 | 298052.1 | 2010-10-24 20:51 | 568.0548 | 4 | 27 | 0.2773263 | 4.199818 | 25.914 | 24.98907 | 103.5833 | 90.83877 | -3.242493e-05 | 0.09110923 | 0 | 0 | 0
8590 | 298231.1 | 2010-10-24 20:54 | 747.068 | 4 | 27 | 0.2271996 | 4.19998 | 25.92652 | 24.98907 | 103.6359 | 90.83877 | 0 | 0.09110923 | 0 | 0 | 0
8591 | 298456.3 | 2010-10-24 20:58 | 972.2836 | 4 | 27 | 0.1770729 | 4.199818 | 25.93911 | 24.98907 | 103.6888 | 90.83877 | -3.242493e-05 | 0.09110923 | 0 | 0 | 0
8592 | 298763.6 | 2010-10-24 21:03 | 1279.545 | 4 | 27 | 0.1269462 | 4.199818 | 25.95198 | 24.98907 | 103.7428 | 90.83877 | -3.242493e-05 | 0.09110923 | 0 | 0 | 0
8593 | 299261.3 | 2010-10-24 21:11 | 1777.273 | 4 | 27 | 0.07681944 | 4.199818 | 25.96577 | 24.98907 | 103.8007 | 90.83877 | -3.242493e-05 | 0.09110923 | 0 | 0 | 0
8594 | 299725.2 | 2010-10-24 21:19 | 2241.11 | 4 | 27 | 0.04995297 | 4.199818 | 25.97382 | 24.98907 | 103.8346 | 90.83877 | -3.242493e-05 | 0.09110923 | 0 | 0 | 0
8595 | 299755.2 | 2010-10-24 21:19 | 30.015 | 5 | 27 | 0 | 4.192207 | 25.97382 | 24.98907 | 103.8346 | 90.83877 | -3.242493e-05 | 0.09110923 | 0 | 0 | 0
8596 | 299785.2 | 2010-10-24 21:20 | 60.01461 | 5 | 27 | 0 | 4.191073 | 25.97382 | 24.98907 | 103.8346 | 90.83877 | -3.232956e-05 | 0.09110923 | 0 | 0 | 0
8597 | 299785.4 | 2010-10-24 21:20 | 0.1875948 | 6 | 27 | 6.557588e-06 | 4.191073 | 25.97382 | 24.98907 | 103.8346 | 90.83877 | 0 | 0.0950045 | 0 | 0 | 0
8598 | 299790.2 | 2010-10-24 21:20 | 5.015643 | 6 | 27 | -0.0001737543 | 4.191073 | 25.97382 | 24.98907 | 103.8346 | 90.83877 | -3.232956e-05 | 0.0950045 | 0 | 0 | 0
8599 | 299820.2 | 2010-10-24 21:20 | 30.01535 | 7 | 27 | -1.099355 | 4.018614 | 25.97382 | 24.99824 | 103.8346 | 90.8758 | -0.000874424 | 0.0950045 | 0 | 0 | 0
8600 | 299850.2 | 2010-10-24 21:21 | 60.03043 | 7 | 27 | -1.099536 | 3.992704 | 25.97382 | 25.0074 | 103.8346 | 90.91251 | -0.0005829811 | 0.0950045 | 0 | 0 | 0
8601 | 299880.2 | 2010-10-24 21:21 | 90.04565 | 7 | 27 | -1.099536 | 3.975054 | 25.97382 | 25.01657 | 103.8346 | 90.94903 | -0.0004533768 | 0.0950045 | 0 | 0 | 0
8602 | 299910.3 | 2010-10-24 21:22 | 120.061 | 7 | 27 | -1.099536 | 3.961451 | 25.97382 | 25.02574 | 103.8346 | 90.98541 | -0.000356245 | 0.0950045 | 0 | 0 | 0
8603 | 299940.3 | 2010-10-24 21:22 | 150.0761 | 7 | 27 | -1.099536 | 3.949792 | 25.97382 | 25.0349 | 103.8346 | 91.02166 | -0.0002591133 | 0.0950045 | 0 | 0 | 0
8604 | 299970.3 | 2010-10-24 21:23 | 180.0913 | 7 | 27 | -1.099536 | 3.939104 | 25.97382 | 25.04407 | 103.8346 | 91.05782 | -0.0002914905 | 0.0950045 | 0 | 0 | 0
8605 | 300000.3 | 2010-10-24 21:23 | 210.1065 | 7 | 27 | -1.099355 | 3.929388 | 25.97382 | 25.05324 | 103.8346 | 91.09389 | -0.0002591133 | 0.0950045 | 0 | 0 | 0
8606 | 300030.3 | 2010-10-24 21:24 | 240.1217 | 7 | 27 | -1.099536 | 3.919672 | 25.97382 | 25.0624 | 103.8346 | 91.12986 | -0.0002914905 | 0.0950045 | 0 | 0 | 0
8607 | 300060.3 | 2010-10-24 21:24 | 270.1369 | 7 | 27 | -1.099536 | 3.910928 | 25.97382 | 25.07157 | 103.8346 | 91.16575 | -0.0002267361 | 0.0950045 | 0 | 0 | 0
8608 | 300090.4 | 2010-10-24 21:25 | 300.1522 | 7 | 27 | -1.099536 | 3.902021 | 25.97382 | 25.08074 | 103.8346 | 91.20156 | -0.0001943111 | 0.0950045 | 0 | 0 | 0
8609 | 300120.4 | 2010-10-24 21:25 | 330.1673 | 7 | 27 | -1.099536 | 3.893277 | 25.97382 | 25.0899 | 103.8346 | 91.23729 | -0.0002914905 | 0.0950045 | 0 | 0 | 0
8610 | 300150.4 | 2010-10-24 21:26 | 360.1826 | 7 | 27 | -1.099355 | 3.884856 | 25.97382 | 25.09907 | 103.8346 | 91.27294 | -0.0002266884 | 0.0950045 | 0 | 0 | 0
8611 | 300180.4 | 2010-10-24 21:26 | 390.1978 | 7 | 27 | -1.099536 | 3.876274 | 25.97382 | 25.10824 | 103.8346 | 91.30851 | -0.0002591133 | 0.0950045 | 0 | 0 | 0
8612 | 300210.4 | 2010-10-24 21:27 | 420.213 | 7 | 27 | -1.099355 | 3.868501 | 25.97382 | 25.1174 | 103.8346 | 91.34401 | -0.0001943111 | 0.0950045 | 0 | 0 | 0
8613 | 300240.4 | 2010-10-24 21:27 | 450.2282 | 7 | 27 | -1.099536 | 3.860242 | 25.97382 | 25.12657 | 103.8346 | 91.37943 | -0.0002266884 | 0.0950045 | 0 | 0 | 0
8614 | 300270.4 | 2010-10-24 21:28 | 480.2435 | 7 | 27 | -1.099536 | 3.852146 | 25.97382 | 25.13574 | 103.8346 | 91.41478 | -0.0002266884 | 0.0950045 | 0 | 0 | 0
8615 | 300300.5 | 2010-10-24 21:28 | 510.2586 | 7 | 27 | -1.099536 | 3.844373 | 25.97382 | 25.1449 | 103.8346 | 91.45006 | -0.0002266884 | 0.0950045 | 0 | 0 | 0
8616 | 300330.5 | 2010-10-24 21:29 | 540.2739 | 7 | 27 | -1.099355 | 3.836762 | 25.97382 | 25.15407 | 103.8346 | 91.48527 | -0.0001943111 | 0.0950045 | 0 | 0 | 0
8617 | 300360.5 | 2010-10-24 21:29 | 570.2891 | 7 | 27 | -1.099536 | 3.829151 | 25.97382 | 25.16324 | 103.8346 | 91.5204 | -0.0001943111 | 0.0950045 | 0 | 0 | 0
8618 | 300390.5 | 2010-10-24 21:30 | 600.3043 | 7 | 27 | -1.099355 | 3.821702 | 25.97382 | 25.1724 | 103.8346 | 91.55547 | -0.0002266884 | 0.0950045 | 0 | 0 | 0
8619 | 300420.5 | 2010-10-24 21:30 | 630.3195 | 7 | 27 | -1.099355 | 3.814253 | 25.97382 | 25.18157 | 103.8346 | 91.59047 | -0.0001943111 | 0.0950045 | 0 | 0 | 0
8620 | 300450.5 | 2010-10-24 21:31 | 660.3349 | 7 | 27 | -1.099536 | 3.806966 | 25.97382 | 25.19074 | 103.8346 | 91.6254 | -0.0002266884 | 0.0950045 | 0 | 0 | 0
8621 | 300480.5 | 2010-10-24 21:31 | 690.3499 | 7 | 27 | -1.099536 | 3.799841 | 25.97382 | 25.19991 | 103.8346 | 91.66027 | -0.0002266884 | 0.0950045 | 0 | 0 | 0
8622 | 300510.6 | 2010-10-24 21:32 | 720.3653 | 7 | 27 | -1.099536 | 3.79304 | 25.97382 | 25.20907 | 103.8346 | 91.69507 | -0.0001619339 | 0.0950045 | 0 | 0 | 0
8623 | 300540.6 | 2010-10-24 21:32 | 750.3803 | 7 | 27 | -1.099355 | 3.786238 | 25.97382 | 25.21824 | 103.8346 | 91.72981 | -0.0002267361 | 0.0950045 | 0 | 0 | 0
8624 | 300570.6 | 2010-10-24 21:33 | 780.3956 | 7 | 27 | -1.099536 | 3.779599 | 25.97382 | 25.22741 | 103.8346 | 91.76448 | -0.0001943111 | 0.0950045 | 0 | 0 | 0
8625 | 300600.6 | 2010-10-24 21:33 | 810.4108 | 7 | 27 | -1.099355 | 3.773284 | 25.97382 | 25.23657 | 103.8346 | 91.7991 | -0.0001295567 | 0.0950045 | 0 | 0 | 0
8626 | 300630.6 | 2010-10-24 21:34 | 840.426 | 7 | 27 | -1.099536 | 3.766644 | 25.97382 | 25.24574 | 103.8346 | 91.83366 | -0.0001619339 | 0.0950045 | 0 | 0 | 0
8627 | 300660.6 | 2010-10-24 21:34 | 870.4412 | 7 | 27 | -1.099355 | 3.760329 | 25.97382 | 25.25491 | 103.8346 | 91.86816 | -0.0001619339 | 0.0950045 | 0 | 0 | 0
8628 | 300690.7 | 2010-10-24 21:35 | 900.4564 | 7 | 27 | -1.099355 | 3.754175 | 25.97382 | 25.26407 | 103.8346 | 91.9026 | -0.0001295567 | 0.0950045 | 0 | 0 | 0
8629 | 300720.7 | 2010-10-24 21:35 | 930.4716 | 7 | 27 | -1.099536 | 3.748022 | 25.97382 | 25.27324 | 103.8346 | 91.93699 | -0.0001619339 | 0.0950045 | 0 | 0 | 0
8630 | 300750.7 | 2010-10-24 21:36 | 960.4868 | 7 | 27 | -1.099536 | 3.742193 | 25.97382 | 25.28241 | 103.8346 | 91.97132 | -0.000129509 | 0.0950045 | 0 | 0 | 0
8631 | 300780.7 | 2010-10-24 21:36 | 990.5021 | 7 | 27 | -1.099536 | 3.736525 | 25.97382 | 25.29157 | 103.8346 | 92.0056 | -0.0001619339 | 0.0950045 | 0 | 0 | 0
8632 | 300810.7 | 2010-10-24 21:37 | 1020.517 | 7 | 27 | -1.099355 | 3.730695 | 25.97382 | 25.30074 | 103.8346 | 92.03982 | -0.0001295567 | 0.0950045 | 0 | 0 | 0
8633 | 300840.7 | 2010-10-24 21:37 | 1050.533 | 7 | 27 | -1.099536 | 3.725351 | 25.97382 | 25.30991 | 103.8346 | 92.074 | -0.0001619339 | 0.0950045 | 0 | 0 | 0
8634 | 300870.7 | 2010-10-24 21:38 | 1080.548 | 7 | 27 | -1.099355 | 3.719846 | 25.97382 | 25.31908 | 103.8346 | 92.10812 | -0.0001619339 | 0.0950045 | 0 | 0 | 0
8635 | 300900.8 | 2010-10-24 21:38 | 1110.563 | 7 | 27 | -1.099536 | 3.71434 | 25.97382 | 25.32824 | 103.8346 | 92.1422 | -0.0001295567 | 0.0950045 | 0 | 0 | 0
8636 | 300930.8 | 2010-10-24 21:39 | 1140.578 | 7 | 27 | -1.099536 | 3.708996 | 25.97382 | 25.33741 | 103.8346 | 92.17622 | -9.713173e-05 | 0.0950045 | 0 | 0 | 0
8637 | 300960.8 | 2010-10-24 21:39 | 1170.593 | 7 | 27 | -1.099716 | 3.703652 | 25.97382 | 25.34658 | 103.8346 | 92.2102 | -9.717941e-05 | 0.0950045 | 0 | 0 | 0
8638 | 300990.8 | 2010-10-24 21:40 | 1200.609 | 7 | 27 | -1.099536 | 3.69847 | 25.97382 | 25.35574 | 103.8346 | 92.24413 | -0.000129509 | 0.0950045 | 0 | 0 | 0
8639 | 301020.8 | 2010-10-24 21:40 | 1230.624 | 7 | 27 | -1.099536 | 3.693288 | 25.97382 | 25.36491 | 103.8346 | 92.27801 | -0.0001295567 | 0.0950045 | 0 | 0 | 0
8640 | 301050.8 | 2010-10-24 21:41 | 1260.639 | 7 | 27 | -1.099536 | 3.68843 | 25.97382 | 25.37408 | 103.8346 | 92.31184 | -9.717941e-05 | 0.0950045 | 0 | 0 | 0
8641 | 301080.9 | 2010-10-24 21:41 | 1290.654 | 7 | 27 | -1.099355 | 3.68341 | 25.97382 | 25.38325 | 103.8346 | 92.34563 | -0.0001295567 | 0.0950045 | 0 | 0 | 0
8642 | 301110.9 | 2010-10-24 21:42 | 1320.672 | 7 | 27 | -1.099536 | 3.678391 | 25.97382 | 25.39241 | 103.8346 | 92.37938 | -0.0001295567 | 0.0950045 | 0 | 0 | 0
8643 | 301140.9 | 2010-10-24 21:42 | 1350.685 | 7 | 27 | -1.099355 | 3.673694 | 25.97382 | 25.40158 | 103.8346 | 92.41307 | -0.0001295567 | 0.0950045 | 0 | 0 | 0
8644 | 301170.9 | 2010-10-24 21:43 | 1380.7 | 7 | 27 | -1.099536 | 3.668998 | 25.97382 | 25.41075 | 103.8346 | 92.44672 | -0.0001295567 | 0.0950045 | 0 | 0 | 0
8645 | 301200.9 | 2010-10-24 21:43 | 1410.715 | 7 | 27 | -1.099536 | 3.664302 | 25.97382 | 25.41991 | 103.8346 | 92.48034 | -0.0001619339 | 0.0950045 | 0 | 0 | 0
8646 | 301230.9 | 2010-10-24 21:44 | 1440.73 | 7 | 27 | -1.099355 | 3.659606 | 25.97382 | 25.42908 | 103.8346 | 92.5139 | -0.000129509 | 0.0950045 | 0 | 0 | 0
8647 | 301260.9 | 2010-10-24 21:44 | 1470.746 | 7 | 27 | -1.099355 | 3.655396 | 25.97382 | 25.43825 | 103.8346 | 92.54743 | -6.480217e-05 | 0.0950045 | 0 | 0 | 0
8648 | 301291 | 2010-10-24 21:45 | 1500.761 | 7 | 27 | -1.099536 | 3.650862 | 25.97382 | 25.44741 | 103.8346 | 92.58092 | -9.713173e-05 | 0.0950045 | 0 | 0 | 0
8649 | 301321 | 2010-10-24 21:45 | 1530.776 | 7 | 27 | -1.099536 | 3.646327 | 25.97382 | 25.45658 | 103.8346 | 92.61436 | -0.0001295567 | 0.0950045 | 0 | 0 | 0
8650 | 301351 | 2010-10-24 21:46 | 1560.791 | 7 | 27 | -1.099536 | 3.641793 | 25.97382 | 25.46575 | 103.8346 | 92.64777 | -0.0001619339 | 0.0950045 | 0 | 0 | 0
8651 | 301381 | 2010-10-24 21:46 | 1590.806 | 7 | 27 | -1.099355 | 3.637583 | 25.97382 | 25.47491 | 103.8346 | 92.68113 | -0.0001295567 | 0.0950045 | 0 | 0 | 0
8652 | 301411 | 2010-10-24 21:47 | 1620.822 | 7 | 27 | -1.099536 | 3.633535 | 25.97382 | 25.48408 | 103.8346 | 92.71446 | -0.0001295567 | 0.0950045 | 0 | 0 | 0
8653 | 301441 | 2010-10-24 21:47 | 1650.837 | 7 | 27 | -1.099355 | 3.629486 | 25.97382 | 25.49325 | 103.8346 | 92.74775 | -0.0001295567 | 0.0950045 | 0 | 0 | 0
8654 | 301471.1 | 2010-10-24 21:48 | 1680.852 | 7 | 27 | -1.099355 | 3.625438 | 25.97382 | 25.50241 | 103.8346 | 92.781 | -9.717941e-05 | 0.0950045 | 0 | 0 | 0
8655 | 301501.1 | 2010-10-24 21:48 | 1710.867 | 7 | 27 | -1.099536 | 3.621714 | 25.97382 | 25.51158 | 103.8346 | 92.81422 | -9.713173e-05 | 0.0950045 | 0 | 0 | 0
8656 | 301531.1 | 2010-10-24 21:49 | 1740.883 | 7 | 27 | -1.099536 | 3.617827 | 25.97382 | 25.52075 | 103.8346 | 92.8474 | -9.717941e-05 | 0.0950045 | 0 | 0 | 0
8657 | 301561.1 | 2010-10-24 21:49 | 1770.898 | 7 | 27 | -1.099355 | 3.614103 | 25.97382 | 25.52991 | 103.8346 | 92.88054 | -9.717941e-05 | 0.0950045 | 0 | 0 | 0
8658 | 301591.1 | 2010-10-24 21:50 | 1800.913 | 7 | 27 | -1.099355 | 3.610378 | 25.97382 | 25.53908 | 103.8346 | 92.91366 | -0.0001295567 | 0.0950045 | 0 | 0 | 0
8659 | 301621.1 | 2010-10-24 21:50 | 1830.928 | 7 | 27 | -1.099355 | 3.60714 | 25.97382 | 25.54825 | 103.8346 | 92.94674 | -6.475449e-05 | 0.0950045 | 0 | 0 | 0
8660 | 301651.1 | 2010-10-24 21:51 | 1860.943 | 7 | 27 | -1.099355 | 3.603415 | 25.97382 | 25.55741 | 103.8346 | 92.97978 | -9.717941e-05 | 0.0950045 | 0 | 0 | 0
8661 | 301681.2 | 2010-10-24 21:51 | 1890.958 | 7 | 27 | -1.099536 | 3.600338 | 25.97382 | 25.56658 | 103.8346 | 93.0128 | -3.237724e-05 | 0.0950045 | 0 | 0 | 0
8662 | 301711.2 | 2010-10-24 21:52 | 1920.974 | 7 | 27 | -1.099536 | 3.596776 | 25.97382 | 25.57575 | 103.8346 | 93.04579 | -9.713173e-05 | 0.0950045 | 0 | 0 | 0
8663 | 301741.2 | 2010-10-24 21:52 | 1950.989 | 7 | 27 | -1.099536 | 3.593537 | 25.97382 | 25.58491 | 103.8346 | 93.07874 | -9.713173e-05 | 0.0950045 | 0 | 0 | 0
8664 | 301771.2 | 2010-10-24 21:53 | 1981.004 | 7 | 27 | -1.099536 | 3.590298 | 25.97382 | 25.59408 | 103.8346 | 93.11167 | -0.0001295567 | 0.0950045 | 0 | 0 | 0
8665 | 301801.2 | 2010-10-24 21:53 | 2011.019 | 7 | 27 | -1.099355 | 3.587384 | 25.97382 | 25.60325 | 103.8346 | 93.14457 | -9.717941e-05 | 0.0950045 | 0 | 0 | 0
8666 | 301831.2 | 2010-10-24 21:54 | 2041.035 | 7 | 27 | -1.099355 | 3.584469 | 25.97382 | 25.61241 | 103.8346 | 93.17744 | -3.237724e-05 | 0.0950045 | 0 | 0 | 0
8667 | 301861.2 | 2010-10-24 21:54 | 2071.05 | 7 | 27 | -1.099355 | 3.581392 | 25.97382 | 25.62158 | 103.8346 | 93.21028 | -6.475449e-05 | 0.0950045 | 0 | 0 | 0
8668 | 301891.3 | 2010-10-24 21:55 | 2101.065 | 7 | 27 | -1.099355 | 3.578315 | 25.97382 | 25.63075 | 103.8346 | 93.2431 | -6.475449e-05 | 0.0950045 | 0 | 0 | 0
8669 | 301921.3 | 2010-10-24 21:55 | 2131.08 | 7 | 27 | -1.099355 | 3.5754 | 25.97382 | 25.63991 | 103.8346 | 93.27588 | -6.480217e-05 | 0.0950045 | 0 | 0 | 0
8670 | 301951.3 | 2010-10-24 21:56 | 2161.095 | 7 | 27 | -1.099355 | 3.572324 | 25.97382 | 25.64908 | 103.8346 | 93.30864 | -9.713173e-05 | 0.0950045 | 0 | 0 | 0
8671 | 301981.3 | 2010-10-24 21:56 | 2191.111 | 7 | 27 | -1.099536 | 3.569409 | 25.97382 | 25.65825 | 103.8346 | 93.34138 | -6.475449e-05 | 0.0950045 | 0 | 0 | 0
8672 | 302011.3 | 2010-10-24 21:57 | 2221.126 | 7 | 27 | -1.099536 | 3.566332 | 25.97382 | 25.66742 | 103.8346 | 93.37408 | -6.480217e-05 | 0.0950045 | 0 | 0 | 0
8673 | 302041.3 | 2010-10-24 21:57 | 2251.141 | 7 | 27 | -1.099716 | 3.563417 | 25.97382 | 25.67658 | 103.8346 | 93.40676 | -6.475449e-05 | 0.0950045 | 0 | 0 | 0
8674 | 302071.4 | 2010-10-24 21:58 | 2281.156 | 7 | 27 | -1.099355 | 3.560341 | 25.97382 | 25.68575 | 103.8346 | 93.43941 | -9.713173e-05 | 0.0950045 | 0 | 0 | 0
8675 | 302101.4 | 2010-10-24 21:58 | 2311.171 | 7 | 27 | -1.099716 | 3.55694 | 25.97382 | 25.69492 | 103.8346 | 93.47204 | -0.0001619339 | 0.0950045 | 0 | 0 | 0
8676 | 302131.4 | 2010-10-24 21:59 | 2341.187 | 7 | 27 | -1.099536 | 3.554187 | 25.97382 | 25.70408 | 103.8346 | 93.50463 | -9.717941e-05 | 0.0950045 | 0 | 0 | 0
8677 | 302161.4 | 2010-10-24 21:59 | 2371.202 | 7 | 27 | -1.099536 | 3.550948 | 25.97382 | 25.71325 | 103.8346 | 93.5372 | -6.480217e-05 | 0.0950045 | 0 | 0 | 0
8678 | 302191.4 | 2010-10-24 22:00 | 2401.217 | 7 | 27 | -1.099355 | 3.54771 | 25.97382 | 25.72242 | 103.8346 | 93.56973 | -9.717941e-05 | 0.0950045 | 0 | 0 | 0
8679 | 302221.4 | 2010-10-24 22:00 | 2431.232 | 7 | 27 | -1.099536 | 3.544471 | 25.97382 | 25.73158 | 103.8346 | 93.60224 | -6.480217e-05 | 0.0950045 | 0 | 0 | 0
8680 | 302251.4 | 2010-10-24 22:01 | 2461.248 | 7 | 27 | -1.099536 | 3.540909 | 25.97382 | 25.74075 | 103.8346 | 93.63471 | -0.0001295567 | 0.0950045 | 0 | 0 | 0
8681 | 302281.5 | 2010-10-24 22:01 | 2491.263 | 7 | 27 | -1.099536 | 3.537508 | 25.97382 | 25.74992 | 103.8346 | 93.66716 | -9.713173e-05 | 0.0950045 | 0 | 0 | 0
8682 | 302311.5 | 2010-10-24 22:02 | 2521.278 | 7 | 27 | -1.099355 | 3.533945 | 25.97382 | 25.75908 | 103.8346 | 93.69957 | -9.717941e-05 | 0.0950045 | 0 | 0 | 0
8683 | 302341.5 | 2010-10-24 22:02 | 2551.293 | 7 | 27 | -1.099536 | 3.530221 | 25.97382 | 25.76825 | 103.8346 | 93.73195 | -0.000129509 | 0.0950045 | 0 | 0 | 0
8684 | 302371.5 | 2010-10-24 22:03 | 2581.308 | 7 | 27 | -1.099536 | 3.526335 | 25.97382 | 25.77742 | 103.8346 | 93.76429 | -9.713173e-05 | 0.0950045 | 0 | 0 | 0
8685 | 302401.5 | 2010-10-24 22:03 | 2611.324 | 7 | 27 | -1.099536 | 3.522286 | 25.97382 | 25.78658 | 103.8346 | 93.7966 | -0.0001295567 | 0.0950045 | 0 | 0 | 0
8686 | 302431.5 | 2010-10-24 22:04 | 2641.339 | 7 | 27 | -1.099355 | 3.518238 | 25.97382 | 25.79575 | 103.8346 | 93.82887 | -0.0001295567 | 0.0950045 | 0 | 0 | 0
8687 | 302461.6 | 2010-10-24 22:04 | 2671.354 | 7 | 27 | -1.099536 | 3.513704 | 25.97382 | 25.80492 | 103.8346 | 93.8611 | -0.0001295567 | 0.0950045 | 0 | 0 | 0
8688 | 302491.6 | 2010-10-24 22:05 | 2701.369 | 7 | 27 | -1.099355 | 3.509007 | 25.97382 | 25.81408 | 103.8346 | 93.89329 | -0.0001619339 | 0.0950045 | 0 | 0 | 0
8689 | 302521.6 | 2010-10-24 22:05 | 2731.384 | 7 | 27 | -1.099355 | 3.504149 | 25.97382 | 25.82325 | 103.8346 | 93.92543 | -9.717941e-05 | 0.0950045 | 0 | 0 | 0
8690 | 302551.6 | 2010-10-24 22:06 | 2761.4 | 7 | 27 | -1.099536 | 3.498644 | 25.97382 | 25.83242 | 103.8346 | 93.95753 | -0.0001619339 | 0.0950045 | 0 | 0 | 0
8691 | 302581.6 | 2010-10-24 22:06 | 2791.415 | 7 | 27 | -1.099536 | 3.492652 | 25.97382 | 25.84158 | 103.8346 | 93.98957 | -0.0001619339 | 0.0950045 | 0 | 0 | 0
8692 | 302611.6 | 2010-10-24 22:07 | 2821.43 | 7 | 27 | -1.099355 | 3.486013 | 25.97382 | 25.85075 | 103.8346 | 94.02156 | -0.0001295567 | 0.0950045 | 0 | 0 | 0
8693 | 302641.6 | 2010-10-24 22:07 | 2851.445 | 7 | 27 | -1.099536 | 3.478078 | 25.97382 | 25.85992 | 103.8346 | 94.05348 | -0.0002267361 | 0.0950045 | 0 | 0 | 0
8694 | 302671.7 | 2010-10-24 22:08 | 2881.461 | 7 | 27 | -1.099355 | 3.46901 | 25.97382 | 25.86908 | 103.8346 | 94.08532 | -0.0002591133 | 0.0950045 | 0 | 0 | 0
8695 | 302701.7 | 2010-10-24 22:08 | 2911.476 | 7 | 27 | -1.099355 | 3.458484 | 25.97382 | 25.87825 | 103.8346 | 94.11707 | -0.0002914905 | 0.0950045 | 0 | 0 | 0
8696 | 302731.7 | 2010-10-24 22:09 | 2941.491 | 7 | 27 | -1.099175 | 3.445853 | 25.97382 | 25.88742 | 103.8346 | 94.14872 | -0.0003562927 | 0.0950045 | 0 | 0 | 0
8697 | 302761.7 | 2010-10-24 22:09 | 2971.506 | 7 | 27 | -1.099355 | 3.429984 | 25.97382 | 25.89658 | 103.8346 | 94.18024 | -0.0004533768 | 0.0950045 | 0 | 0 | 0
8698 | 302791.7 | 2010-10-24 22:10 | 3001.522 | 7 | 27 | -1.099536 | 3.410066 | 25.97382 | 25.90575 | 103.8346 | 94.21159 | -0.0006153584 | 0.0950045 | 0 | 0 | 0
8699 | 302821.7 | 2010-10-24 22:10 | 3031.537 | 7 | 27 | -1.099355 | 3.384318 | 25.97382 | 25.91492 | 103.8346 | 94.24274 | -0.0007772922 | 0.0950045 | 0 | 0 | 0
8700 | 302851.8 | 2010-10-24 22:11 | 3061.552 | 7 | 27 | -1.099536 | 3.348531 | 25.97382 | 25.92409 | 103.8346 | 94.27361 | -0.00110116 | 0.0950045 | 0 | 0 | 0
8701 | 302881.8 | 2010-10-24 22:11 | 3091.567 | 7 | 27 | -1.099355 | 3.297846 | 25.97382 | 25.93325 | 103.8346 | 94.30408 | -0.001554584 | 0.0950045 | 0 | 0 | 0
8702 | 302911.8 | 2010-10-24 22:12 | 3121.582 | 7 | 27 | -1.099355 | 3.224166 | 25.97382 | 25.94242 | 103.8346 | 94.334 | -0.002299452 | 0.0950045 | 0 | 0 | 0
8703 | 302941.8 | 2010-10-24 22:12 | 3151.597 | 7 | 27 | -1.099355 | 3.112755 | 25.97382 | 25.95159 | 103.8346 | 94.36308 | -0.003562546 | 0.0950045 | 0 | 0 | 0
8704 | 302971.8 | 2010-10-24 22:13 | 3181.613 | 7 | 27 | -1.099536 | 2.916005 | 25.97382 | 25.96075 | 103.8346 | 94.39083 | -0.007254648 | 0.0950045 | 0 | 0 | 0
8705 | 302989.4 | 2010-10-24 22:13 | 3199.159 | 7 | 27 | -1.099536 | 2.715855 | 25.97382 | 25.96611 | 103.8346 | 94.40594 | -0.009910345 | 0.0950045 | 0 | 0 | 0
8706 | 302990.6 | 2010-10-24 22:13 | 3200.441 | 7 | 27 | -1.099355 | 2.699986 | 25.97382 | 25.9665 | 103.8346 | 94.407 | -0.00994277 | 0.0950045 | 0 | 0 | 0
8707 | 303050.6 | 2010-10-24 22:14 | 60.01475 | 8 | 27 | 0 | 3.352903 | 25.97382 | 25.9665 | 103.8346 | 94.407 | 0.001133537 | 0.0950045 | 0 | 0 | 0
8708 | 303050.8 | 2010-10-24 22:14 | 0.1875328 | 9 | 27 | -0.0001737543 | 3.353227 | 25.97382 | 25.9665 | 103.8346 | 94.407 | 0 | 0.09265225 | 0 | 0 | 0
8709 | 303055.7 | 2010-10-24 22:14 | 5.015473 | 9 | 27 | -0.0003540663 | 3.360352 | 25.97382 | 25.9665 | 103.8346 | 94.407 | 0.001004028 | 0.09265225 | 0 | 0 | 0
8710 | 303085.7 | 2010-10-24 22:15 | 30.01534 | 1 | 28 | 0 | 3.39031 | 25.97382 | 25.9665 | 103.8346 | 94.407 | 0.0006801605 | 0.09265225 | 0 | 0 | 0
8711 | 303115.7 | 2010-10-24 22:15 | 60.03043 | 1 | 28 | 0 | 3.41039 | 25.97382 | 25.9665 | 103.8346 | 94.407 | 0.0004533768 | 0.09265225 | 0 | 0 | 0
8712 | 303145.7 | 2010-10-24 22:16 | 90.04565 | 1 | 28 | 0 | 3.42545 | 25.97382 | 25.9665 | 103.8346 | 94.407 | 0.000356245 | 0.09265225 | 0 | 0 | 0
8713 | 303175.7 | 2010-10-24 22:16 | 120.014 | 1 | 28 | 0 | 3.437433 | 25.97382 | 25.9665 | 103.8346 | 94.407 | 0.0003238678 | 0.09265225 | 0 | 0 | 0
8714 | 303205.7 | 2010-10-24 22:17 | 30.01521 | 2 | 28 | 0.5501383 | 3.595642 | 25.97841 | 25.9665 | 103.8509 | 94.407 | 0.001554537 | 0.09265225 | 0 | 0 | 0
8715 | 303235.7 | 2010-10-24 22:17 | 60.0304 | 2 | 28 | 0.5501383 | 3.642441 | 25.983 | 25.9665 | 103.8675 | 94.407 | 0.001036358 | 0.09265225 | 0 | 0 | 0
8716 | 303265.8 | 2010-10-24 22:18 | 90.04576 | 2 | 28 | 0.5501383 | 3.676771 | 25.98758 | 25.9665 | 103.8843 | 94.407 | 0.000744915 | 0.09265225 | 0 | 0 | 0
8717 | 303295.8 | 2010-10-24 22:18 | 120.0609 | 2 | 28 | 0.5501383 | 3.703976 | 25.99217 | 25.9665 | 103.9012 | 94.407 | 0.0006477356 | 0.09265225 | 0 | 0 | 0
8718 | 303325.8 | 2010-10-24 22:19 | 150.0761 | 2 | 28 | 0.5501383 | 3.726323 | 25.99675 | 25.9665 | 103.9183 | 94.407 | 0.0005505562 | 0.09265225 | 0 | 0 | 0
8719 | 303355.8 | 2010-10-24 22:19 | 180.0914 | 2 | 28 | 0.5501383 | 3.744459 | 26.00134 | 25.9665 | 103.9354 | 94.407 | 0.0004858017 | 0.09265225 | 0 | 0 | 0
8720 | 303385.8 | 2010-10-24 22:20 | 210.1065 | 2 | 28 | 0.549958 | 3.758062 | 26.00593 | 25.9665 | 103.9526 | 94.407 | 0.0002914905 | 0.09265225 | 0 | 0 | 0
8721 | 303415.8 | 2010-10-24 22:20 | 240.1216 | 2 | 28 | 0.5501383 | 3.767292 | 26.01051 | 25.9665 | 103.9698 | 94.407 | 0.0002267361 | 0.09265225 | 0 | 0 | 0
8722 | 303445.8 | 2010-10-24 22:21 | 270.137 | 2 | 28 | 0.549958 | 3.77296 | 26.0151 | 25.9665 | 103.9871 | 94.407 | 0.0001619339 | 0.09265225 | 0 | 0 | 0
8723 | 303475.9 | 2010-10-24 22:21 | 300.1521 | 2 | 28 | 0.549958 | 3.77717 | 26.01968 | 25.9665 | 104.0045 | 94.407 | 9.717941e-05 | 0.09265225 | 0 | 0 | 0
8724 | 303505.9 | 2010-10-24 22:22 | 330.1674 | 2 | 28 | 0.5501383 | 3.781057 | 26.02427 | 25.9665 | 104.0218 | 94.407 | 0.0001295567 | 0.09265225 | 0 | 0 | 0
8725 | 303535.9 | 2010-10-24 22:22 | 360.1826 | 2 | 28 | 0.5501383 | 3.784781 | 26.02886 | 25.9665 | 104.0391 | 94.407 | 6.475449e-05 | 0.09265225 | 0 | 0 | 0
8726 | 303565.9 | 2010-10-24 22:23 | 390.1978 | 2 | 28 | 0.549958 | 3.788344 | 26.03344 | 25.9665 | 104.0565 | 94.407 | 0.0001295567 | 0.09265225 | 0 | 0 | 0
8727 | 303595.9 | 2010-10-24 22:23 | 420.213 | 2 | 28 | 0.5501383 | 3.791744 | 26.03803 | 25.9665 | 104.0739 | 94.407 | 6.475449e-05 | 0.09265225 | 0 | 0 | 0
8728 | 303625.9 | 2010-10-24 22:24 | 450.2286 | 2 | 28 | 0.549958 | 3.794983 | 26.04261 | 25.9665 | 104.0913 | 94.407 | 6.475449e-05 | 0.09265225 | 0 | 0 | 0
8729 | 303656 | 2010-10-24 22:24 | 480.2434 | 2 | 28 | 0.5497776 | 3.798383 | 26.0472 | 25.9665 | 104.1087 | 94.407 | 9.713173e-05 | 0.09265225 | 0 | 0 | 0
8730 | 303686 | 2010-10-24 22:25 | 510.2589 | 2 | 28 | 0.5501383 | 3.801622 | 26.05179 | 25.9665 | 104.1261 | 94.407 | 0.0001295567 | 0.09265225 | 0 | 0 | 0
8731 | 303716 | 2010-10-24 22:25 | 540.274 | 2 | 28 | 0.549958 | 3.804699 | 26.05637 | 25.9665 | 104.1436 | 94.407 | 0.0001295567 | 0.09265225 | 0 | 0 | 0
8732 | 303746 | 2010-10-24 22:26 | 570.2891 | 2 | 28 | 0.5501383 | 3.807776 | 26.06096 | 25.9665 | 104.161 | 94.407 | 9.717941e-05 | 0.09265225 | 0 | 0 | 0
8733 | 303776 | 2010-10-24 22:26 | 600.3044 | 2 | 28 | 0.5501383 | 3.810853 | 26.06554 | 25.9665 | 104.1785 | 94.407 | 9.717941e-05 | 0.09265225 | 0 | 0 | 0
8734 | 303806 | 2010-10-24 22:27 | 630.3195 | 2 | 28 | 0.549958 | 3.813767 | 26.07013 | 25.9665 | 104.196 | 94.407 | 9.713173e-05 | 0.09265225 | 0 | 0 | 0
8735 | 303836 | 2010-10-24 22:27 | 660.3349 | 2 | 28 | 0.549958 | 3.816844 | 26.07472 | 25.9665 | 104.2135 | 94.407 | 6.475449e-05 | 0.09265225 | 0 | 0 | 0
8736 | 303866.1 | 2010-10-24 22:28 | 690.3501 | 2 | 28 | 0.549958 | 3.819921 | 26.0793 | 25.9665 | 104.231 | 94.407 | 3.237724e-05 | 0.09265225 | 0 | 0 | 0
8737 | 303896.1 | 2010-10-24 22:28 | 720.3652 | 2 | 28 | 0.5501383 | 3.823321 | 26.08389 | 25.9665 | 104.2485 | 94.407 | 6.475449e-05 | 0.09265225 | 0 | 0 | 0
8738 | 303926.1 | 2010-10-24 22:29 | 750.3805 | 2 | 28 | 0.549958 | 3.826398 | 26.08848 | 25.9665 | 104.266 | 94.407 | 6.480217e-05 | 0.09265225 | 0 | 0 | 0
8739 | 303956.1 | 2010-10-24 22:29 | 780.3949 | 2 | 28 | 0.5501383 | 3.829961 | 26.09306 | 25.9665 | 104.2836 | 94.407 | 9.713173e-05 | 0.09265225 | 0 | 0 | 0
8740 | 303986.1 | 2010-10-24 22:30 | 810.3952 | 2 | 28 | 0.5501383 | 3.833361 | 26.09765 | 25.9665 | 104.3012 | 94.407 | 9.713173e-05 | 0.09265225 | 0 | 0 | 0
8741 | 304016.1 | 2010-10-24 22:30 | 840.4104 | 2 | 28 | 0.5503186 | 3.836762 | 26.10223 | 25.9665 | 104.3188 | 94.407 | 0.0001295567 | 0.09265225 | 0 | 0 | 0
8742 | 304046.1 | 2010-10-24 22:31 | 870.4257 | 2 | 28 | 0.549958 | 3.840163 | 26.10682 | 25.9665 | 104.3364 | 94.407 | 0.0001295567 | 0.09265225 | 0 | 0 | 0
8743 | 304076.2 | 2010-10-24 22:31 | 900.4408 | 2 | 28 | 0.549958 | 3.843401 | 26.1114 | 25.9665 | 104.354 | 94.407 | 9.717941e-05 | 0.09265225 | 0 | 0 | 0
8744 | 304106.2 | 2010-10-24 22:32 | 930.456 | 2 | 28 | 0.5501383 | 3.84664 | 26.11599 | 25.9665 | 104.3716 | 94.407 | 6.480217e-05 | 0.09265225 | 0 | 0 | 0
8745 | 304136.2 | 2010-10-24 22:32 | 960.4712 | 2 | 28 | 0.5501383 | 3.85004 | 26.12058 | 25.9665 | 104.3893 | 94.407 | 9.717941e-05 | 0.09265225 | 0 | 0 | 0
8746 | 304166.2 | 2010-10-24 22:33 | 990.4865 | 2 | 28 | 0.5501383 | 3.853117 | 26.12516 | 25.9665 | 104.4069 | 94.407 | 9.717941e-05 | 0.09265225 | 0 | 0 | 0
8747 | 304196.2 | 2010-10-24 22:33 | 1020.502 | 2 | 28 | 0.549958 | 3.856356 | 26.12975 | 25.9665 | 104.4246 | 94.407 | 9.717941e-05 | 0.09265225 | 0 | 0 | 0
8748 | 304226.2 | 2010-10-24 22:34 | 1050.517 | 2 | 28 | 0.549958 | 3.859271 | 26.13433 | 25.9665 | 104.4423 | 94.407 | 6.475449e-05 | 0.09265225 | 0 | 0 | 0
8749 | 304256.2 | 2010-10-24 22:34 | 1080.532 | 2 | 28 | 0.5501383 | 3.862347 | 26.13892 | 25.9665 | 104.46 | 94.407 | 9.713173e-05 | 0.09265225 | 0 | 0 | 0
8750 | 304286.3 | 2010-10-24 22:35 | 1110.547 | 2 | 28 | 0.549958 | 3.8651 | 26.14351 | 25.9665 | 104.4777 | 94.407 | 3.242493e-05 | 0.09265225 | 0 | 0 | 0
8751 | 304316.3 | 2010-10-24 22:35 | 1140.563 | 2 | 28 | 0.5501383 | 3.867691 | 26.14809 | 25.9665 | 104.4954 | 94.407 | 3.237724e-05 | 0.09265225 | 0 | 0 | 0
8752 | 304346.3 | 2010-10-24 22:36 | 1170.578 | 2 | 28 | 0.549958 | 3.870444 | 26.15268 | 25.9665 | 104.5132 | 94.407 | 9.713173e-05 | 0.09265225 | 0 | 0 | 0
8753 | 304376.3 | 2010-10-24 22:36 | 1200.593 | 2 | 28 | 0.5501383 | 3.872873 | 26.15726 | 25.9665 | 104.5309 | 94.407 | 6.475449e-05 | 0.09265225 | 0 | 0 | 0
8754 | 304406.3 | 2010-10-24 22:37 | 1230.608 | 2 | 28 | 0.5501383 | 3.87514 | 26.16185 | 25.9665 | 104.5487 | 94.407 | 9.717941e-05 | 0.09265225 | 0 | 0 | 0
8755 | 304436.3 | 2010-10-24 22:37 | 1260.623 | 2 | 28 | 0.5497776 | 3.877245 | 26.16644 | 25.9665 | 104.5665 | 94.407 | 3.242493e-05 | 0.09265225 | 0 | 0 | 0
8756 | 304466.3 | 2010-10-24 22:38 | 1290.639 | 2 | 28 | 0.549958 | 3.87935 | 26.17102 | 25.9665 | 104.5843 | 94.407 | 6.475449e-05 | 0.09265225 | 0 | 0 | 0
8757 | 304496.4 | 2010-10-24 22:38 | 1320.656 | 2 | 28 | 0.5501383 | 3.881294 | 26.17561 | 25.9665 | 104.6021 | 94.407 | 3.242493e-05 | 0.09265225 | 0 | 0 | 0
8758 | 304526.4 | 2010-10-24 22:39 | 1350.669 | 2 | 28 | 0.549958 | 3.883075 | 26.18019 | 25.9665 | 104.6199 | 94.407 | 3.237724e-05 | 0.09265225 | 0 | 0 | 0
8759 | 304556.4 | 2010-10-24 22:39 | 1380.684 | 2 | 28 | 0.549958 | 3.884532 | 26.18478 | 25.9665 | 104.6377 | 94.407 | 0 | 0.09265225 | 0 | 0 | 0
8760 | 304586.4 | 2010-10-24 22:40 | 1410.699 | 2 | 28 | 0.549958 | 3.886152 | 26.18937 | 25.9665 | 104.6555 | 94.407 | 0 | 0.09265225 | 0 | 0 | 0
8761 | 304616.4 | 2010-10-24 22:40 | 1440.715 | 2 | 28 | 0.5501383 | 3.887771 | 26.19395 | 25.9665 | 104.6733 | 94.407 | 6.480217e-05 | 0.09265225 | 0 | 0 | 0
8762 | 304646.4 | 2010-10-24 22:41 | 1470.73 | 2 | 28 | 0.5501383 | 3.889228 | 26.19854 | 25.9665 | 104.6912 | 94.407 | 3.237724e-05 | 0.09265225 | 0 | 0 | 0
8763 | 304676.5 | 2010-10-24 22:41 | 1500.745 | 2 | 28 | 0.549958 | 3.890686 | 26.20313 | 25.9665 | 104.709 | 94.407 | 6.475449e-05 | 0.09265225 | 0 | 0 | 0
8764 | 304706.5 | 2010-10-24 22:42 | 1530.76 | 2 | 28 | 0.5501383 | 3.891981 | 26.20771 | 25.9665 | 104.7269 | 94.407 | 3.237724e-05 | 0.09265225 | 0 | 0 | 0
8765 | 304736.5 | 2010-10-24 22:42 | 1560.776 | 2 | 28 | 0.5501383 | 3.893277 | 26.2123 | 25.9665 | 104.7447 | 94.407 | 3.237724e-05 | 0.09265225 | 0 | 0 | 0
8766 | 304766.5 | 2010-10-24 22:43 | 1590.791 | 2 | 28 | 0.5501383 | 3.894734 | 26.21688 | 25.9665 | 104.7626 | 94.407 | 6.475449e-05 | 0.09265225 | 0 | 0 | 0
8767 | 304796.5 | 2010-10-24 22:43 | 1620.806 | 2 | 28 | 0.549958 | 3.895868 | 26.22147 | 25.9665 | 104.7804 | 94.407 | 6.480217e-05 | 0.09265225 | 0 | 0 | 0
8768 | 304826.5 | 2010-10-24 22:44 | 1650.821 | 2 | 28 | 0.5501383 | 3.897163 | 26.22606 | 25.9665 | 104.7983 | 94.407 | 6.475449e-05 | 0.09265225 | 0 | 0 | 0
8769 | 304856.5 | 2010-10-24 22:44 | 1680.836 | 2 | 28 | 0.549958 | 3.898459 | 26.23064 | 25.9665 | 104.8162 | 94.407 | 3.237724e-05 | 0.09265225 | 0 | 0 | 0
8770 | 304886.6 | 2010-10-24 22:45 | 1710.852 | 2 | 28 | 0.549958 | 3.899592 | 26.23523 | 25.9665 | 104.8341 | 94.407 | 3.237724e-05 | 0.09265225 | 0 | 0 | 0
8771 | 304916.6 | 2010-10-24 22:45 | 1740.867 | 2 | 28 | 0.549958 | 3.900888 | 26.23981 | 25.9665 | 104.8519 | 94.407 | 3.237724e-05 | 0.09265225 | 0 | 0 | 0
8772 | 304946.6 | 2010-10-24 22:46 | 1770.882 | 2 | 28 | 0.549958 | 3.902183 | 26.2444 | 25.9665 | 104.8698 | 94.407 | 0 | 0.09265225 | 0 | 0 | 0
8773 | 304976.6 | 2010-10-24 22:46 | 1800.897 | 2 | 28 | 0.549958 | 3.903479 | 26.24899 | 25.9665 | 104.8877 | 94.407 | 0 | 0.09265225 | 0 | 0 | 0
8774 | 305006.6 | 2010-10-24 22:47 | 1830.913 | 2 | 28 | 0.5503186 | 3.904936 | 26.25357 | 25.9665 | 104.9056 | 94.407 | 6.480217e-05 | 0.09265225 | 0 | 0 | 0
8775 | 305036.6 | 2010-10-24 22:47 | 1860.928 | 2 | 28 | 0.5501383 | 3.90607 | 26.25816 | 25.9665 | 104.9235 | 94.407 | 0 | 0.09265225 | 0 | 0 | 0
8776 | 305066.7 | 2010-10-24 22:48 | 1890.943 | 2 | 28 | 0.549958 | 3.907365 | 26.26274 | 25.9665 | 104.9415 | 94.407 | 0 | 0.09265225 | 0 | 0 | 0
8777 | 305096.7 | 2010-10-24 22:48 | 1920.958 | 2 | 28 | 0.5501383 | 3.908823 | 26.26733 | 25.9665 | 104.9594 | 94.407 | 3.242493e-05 | 0.09265225 | 0 | 0 | 0
8778 | 305126.7 | 2010-10-24 22:49 | 1950.973 | 2 | 28 | 0.549958 | 3.910118 | 26.27192 | 25.9665 | 104.9773 | 94.407 | 3.237724e-05 | 0.09265225 | 0 | 0 | 0
8779 | 305156.7 | 2010-10-24 22:49 | 1980.989 | 2 | 28 | 0.549958 | 3.911413 | 26.2765 | 25.9665 | 104.9952 | 94.407 | 0 | 0.09265225 | 0 | 0 | 0
8780 | 305186.7 | 2010-10-24 22:50 | 2011.004 | 2 | 28 | 0.549958 | 3.912871 | 26.28109 | 25.9665 | 105.0132 | 94.407 | 3.242493e-05 | 0.09265225 | 0 | 0 | 0
8781 | 305216.7 | 2010-10-24 22:50 | 2041.019 | 2 | 28 | 0.549958 | 3.914166 | 26.28567 | 25.9665 | 105.0311 | 94.407 | 3.237724e-05 | 0.09265225 | 0 | 0 | 0
8782 | 305246.7 | 2010-10-24 22:51 | 2071.034 | 2 | 28 | 0.5501383 | 3.915624 | 26.29026 | 25.9665 | 105.0491 | 94.407 | 3.237724e-05 | 0.09265225 | 0 | 0 | 0
8783 | 305276.8 | 2010-10-24 22:51 | 2101.049 | 2 | 28 | 0.549958 | 3.916919 | 26.29485 | 25.9665 | 105.0671 | 94.407 | 3.242493e-05 | 0.09265225 | 0 | 0 | 0
8784 | 305306.8 | 2010-10-24 22:52 | 2131.065 | 2 | 28 | 0.549958 | 3.918215 | 26.29943 | 25.9665 | 105.085 | 94.407 | 0 | 0.09265225 | 0 | 0 | 0
8785 | 305336.8 | 2010-10-24 22:52 | 2161.08 | 2 | 28 | 0.5503186 | 3.919834 | 26.30402 | 25.9665 | 105.103 | 94.407 | 3.237724e-05 | 0.09265225 | 0 | 0 | 0
8786 | 305366.8 | 2010-10-24 22:53 | 2191.095 | 2 | 28 | 0.5497776 | 3.921129 | 26.3086 | 25.9665 | 105.121 | 94.407 | 0 | 0.09265225 | 0 | 0 | 0
8787 | 305396.8 | 2010-10-24 22:53 | 2221.11 | 2 | 28 | 0.5495973 | 3.922587 | 26.31319 | 25.9665 | 105.1389 | 94.407 | 3.242493e-05 | 0.09265225 | 0 | 0 | 0
8788 | 305426.8 | 2010-10-24 22:54 | 2251.126 | 2 | 28 | 0.549958 | 3.924044 | 26.31777 | 25.9665 | 105.1569 | 94.407 | 3.237724e-05 | 0.09265225 | 0 | 0 | 0
8789 | 305456.8 | 2010-10-24 22:54 | 2281.141 | 2 | 28 | 0.549958 | 3.925502 | 26.32236 | 25.9665 | 105.1749 | 94.407 | 0 | 0.09265225 | 0 | 0 | 0
8790 | 305486.9 | 2010-10-24 22:55 | 2311.156 | 2 | 28 | 0.549958 | 3.926959 | 26.32695 | 25.9665 | 105.1929 | 94.407 | 0 | 0.09265225 | 0 | 0 | 0
8791 | 305516.9 | 2010-10-24 22:55 | 2341.171 | 2 | 28 | 0.549958 | 3.928578 | 26.33153 | 25.9665 | 105.211 | 94.407 | 3.237724e-05 | 0.09265225 | 0 | 0 | 0
8792 | 305546.9 | 2010-10-24 22:56 | 2371.186 | 2 | 28 | 0.5501383 | 3.930036 | 26.33612 | 25.9665 | 105.229 | 94.407 | 3.237724e-05 | 0.09265225 | 0 | 0 | 0
8793 | 305576.9 | 2010-10-24 22:56 | 2401.202 | 2 | 28 | 0.549958 | 3.931493 | 26.3407 | 25.9665 | 105.247 | 94.407 | 3.242493e-05 | 0.09265225 | 0 | 0 | 0
8794 | 305606.9 | 2010-10-24 22:57 | 2431.217 | 2 | 28 | 0.5501383 | 3.933113 | 26.34529 | 25.9665 | 105.265 | 94.407 | 6.480217e-05 | 0.09265225 | 0 | 0 | 0
8795 | 305636.9 | 2010-10-24 22:57 | 2461.232 | 2 | 28 | 0.5501383 | 3.934408 | 26.34988 | 25.9665 | 105.2831 | 94.407 | 0 | 0.09265225 | 0 | 0 | 0
8796 | 305667 | 2010-10-24 22:58 | 2491.247 | 2 | 28 | 0.549958 | 3.936027 | 26.35446 | 25.9665 | 105.3011 | 94.407 | 3.237724e-05 | 0.09265225 | 0 | 0 | 0
8797 | 305697 | 2010-10-24 22:58 | 2521.262 | 2 | 28 | 0.549958 | 3.937647 | 26.35905 | 25.9665 | 105.3192 | 94.407 | 6.475449e-05 | 0.09265225 | 0 | 0 | 0
8798 | 305727 | 2010-10-24 22:59 | 2551.278 | 2 | 28 | 0.5501383 | 3.939266 | 26.36363 | 25.9665 | 105.3372 | 94.407 | 6.475449e-05 | 0.09265225 | 0 | 0 | 0
8799 | 305757 | 2010-10-24 22:59 | 2581.293 | 2 | 28 | 0.5501383 | 3.940885 | 26.36822 | 25.9665 | 105.3553 | 94.407 | 9.713173e-05 | 0.09265225 | 0 | 0 | 0
8800 | 305787 | 2010-10-24 23:00 | 2611.308 | 2 | 28 | 0.549958 | 3.942019 | 26.37281 | 25.9665 | 105.3734 | 94.407 | -3.237724e-05 | 0.09265225 | 0 | 0 | 0
8801 | 305817 | 2010-10-24 23:00 | 2641.323 | 2 | 28 | 0.5501383 | 3.943962 | 26.37739 | 25.9665 | 105.3915 | 94.407 | 6.475449e-05 | 0.09265225 | 0 | 0 | 0
8802 | 305847 | 2010-10-24 23:01 | 2671.339 | 2 | 28 | 0.5504989 | 3.945743 | 26.38198 | 25.9665 | 105.4096 | 94.407 | 6.475449e-05 | 0.09265225 | 0 | 0 | 0
8803 | 305877.1 | 2010-10-24 23:01 | 2701.354 | 2 | 28 | 0.5501383 | 3.947201 | 26.38656 | 25.9665 | 105.4277 | 94.407 | 6.475449e-05 | 0.09265225 | 0 | 0 | 0
8804 | 305907.1 | 2010-10-24 23:02 | 2731.369 | 2 | 28 | 0.5501383 | 3.94882 | 26.39115 | 25.9665 | 105.4458 | 94.407 | 3.237724e-05 | 0.09265225 | 0 | 0 | 0
8805 | 305937.1 | 2010-10-24 23:02 | 2761.384 | 2 | 28 | 0.549958 | 3.950278 | 26.39574 | 25.9665 | 105.4639 | 94.407 | 3.237724e-05 | 0.09265225 | 0 | 0 | 0
8806 | 305967.1 | 2010-10-24 23:03 | 2791.399 | 2 | 28 | 0.549958 | 3.952059 | 26.40032 | 25.9665 | 105.482 | 94.407 | 3.237724e-05 | 0.09265225 | 0 | 0 | 0
8807 | 305997.1 | 2010-10-24 23:03 | 2821.415 | 2 | 28 | 0.549958 | 3.95384 | 26.40491 | 25.9665 | 105.5001 | 94.407 | 3.237724e-05 | 0.09265225 | 0 | 0 | 0
8808 | 306027.1 | 2010-10-24 23:04 | 2851.43 | 2 | 28 | 0.5501383 | 3.955459 | 26.4095 | 25.9665 | 105.5183 | 94.407 | 6.475449e-05 | 0.09265225 | 0 | 0 | 0
8809 | 306057.2 | 2010-10-24 23:04 | 2881.445 | 2 | 28 | 0.5501383 | 3.957241 | 26.41408 | 25.9665 | 105.5364 | 94.407 | 6.480217e-05 | 0.09265225 | 0 | 0 | 0
8810 | 306087.2 | 2010-10-24 23:05 | 2911.46 | 2 | 28 | 0.549958 | 3.95886 | 26.41867 | 25.9665 | 105.5546 | 94.407 | 6.480217e-05 | 0.09265225 | 0 | 0 | 0
8811 | 306117.2 | 2010-10-24 23:05 | 2941.475 | 2 | 28 | 0.549958 | 3.960641 | 26.42325 | 25.9665 | 105.5727 | 94.407 | 6.480217e-05 | 0.09265225 | 0 | 0 | 0
8812 | 306147.2 | 2010-10-24 23:06 | 2971.491 | 2 | 28 | 0.549958 | 3.962261 | 26.42784 | 25.9665 | 105.5909 | 94.407 | 3.237724e-05 | 0.09265225 | 0 | 0 | 0
8813 | 306177.2 | 2010-10-24 23:06 | 3001.506 | 2 | 28 | 0.5501383 | 3.964042 | 26.43243 | 25.9665 | 105.6091 | 94.407 | 6.475449e-05 | 0.09265225 | 0 | 0 | 0
8814 | 306207.2 | 2010-10-24 23:07 | 3031.521 | 2 | 28 | 0.5501383 | 3.965985 | 26.43701 | 25.9665 | 105.6272 | 94.407 | 6.475449e-05 | 0.09265225 | 0 | 0 | 0
8815 | 306237.2 | 2010-10-24 23:07 | 3061.536 | 2 | 28 | 0.5501383 | 3.967767 | 26.4416 | 25.9665 | 105.6454 | 94.407 | 9.717941e-05 | 0.09265225 | 0 | 0 | 0
8816 | 306267.3 | 2010-10-24 23:08 | 3091.552 | 2 | 28 | 0.549958 | 3.969386 | 26.44618 | 25.9665 | 105.6636 | 94.407 | 3.242493e-05 | 0.09265225 | 0 | 0 | 0
8817 | 306297.3 | 2010-10-24 23:08 | 3121.567 | 2 | 28 | 0.5501383 | 3.971329 | 26.45077 | 25.9665 | 105.6818 | 94.407 | 3.237724e-05 | 0.09265225 | 0 | 0 | 0
8818 | 306327.3 | 2010-10-24 23:09 | 3151.582 | 2 | 28 | 0.5501383 | 3.973272 | 26.45536 | 25.9665 | 105.7001 | 94.407 | 6.475449e-05 | 0.09265225 | 0 | 0 | 0
8819 | 306357.3 | 2010-10-24 23:09 | 3181.597 | 2 | 28 | 0.549958 | 3.975054 | 26.45994 | 25.9665 | 105.7183 | 94.407 | 6.480217e-05 | 0.09265225 | 0 | 0 | 0
8820 | 306387.3 | 2010-10-24 23:10 | 3211.612 | 2 | 28 | 0.549958 | 3.976835 | 26.46453 | 25.9665 | 105.7365 | 94.407 | 3.237724e-05 | 0.09265225 | 0 | 0 | 0
8821 | 306417.3 | 2010-10-24 23:10 | 3241.63 | 2 | 28 | 0.549958 | 3.978778 | 26.46911 | 25.9665 | 105.7548 | 94.407 | 6.475449e-05 | 0.09265225 | 0 | 0 | 0
8822 | 306447.4 | 2010-10-24 23:11 | 3271.643 | 2 | 28 | 0.549958 | 3.980883 | 26.4737 | 25.9665 | 105.773 | 94.407 | 6.480217e-05 | 0.09265225 | 0 | 0 | 0
8823 | 306477.4 | 2010-10-24 23:11 | 3301.658 | 2 | 28 | 0.5501383 | 3.982826 | 26.47829 | 25.9665 | 105.7913 | 94.407 | 6.475449e-05 | 0.09265225 | 0 | 0 | 0
8824 | 306507.4 | 2010-10-24 23:12 | 3331.673 | 2 | 28 | 0.549958 | 3.984607 | 26.48287 | 25.9665 | 105.8095 | 94.407 | 3.237724e-05 | 0.09265225 | 0 | 0 | 0
8825 | 306537.4 | 2010-10-24 23:12 | 3361.673 | 2 | 28 | 0.5501383 | 3.986875 | 26.48746 | 25.9665 | 105.8278 | 94.407 | 6.475449e-05 | 0.09265225 | 0 | 0 | 0
8826 | 306567.4 | 2010-10-24 23:13 | 3391.688 | 2 | 28 | 0.549958 | 3.988818 | 26.49204 | 25.9665 | 105.8461 | 94.407 | 6.480217e-05 | 0.09265225 | 0 | 0 | 0
8827 | 306597.4 | 2010-10-24 23:13 | 3421.703 | 2 | 28 | 0.549958 | 3.990761 | 26.49663 | 25.9665 | 105.8644 | 94.407 | 3.237724e-05 | 0.09265225 | 0 | 0 | 0
8828 | 306627.4 | 2010-10-24 23:14 | 3451.719 | 2 | 28 | 0.5501383 | 3.992866 | 26.50121 | 25.9665 | 105.8827 | 94.407 | 3.242493e-05 | 0.09265225 | 0 | 0 | 0
8829 | 306657.4 | 2010-10-24 23:14 | 3481.734 | 2 | 28 | 0.5501383 | 3.994971 | 26.5058 | 25.9665 | 105.901 | 94.407 | 6.475449e-05 | 0.09265225 | 0 | 0 | 0
8830 | 306687.5 | 2010-10-24 23:15 | 3511.749 | 2 | 28 | 0.5501383 | 3.997238 | 26.51039 | 25.9665 | 105.9193 | 94.407 | 9.717941e-05 | 0.09265225 | 0 | 0 | 0
8831 | 306717.5 | 2010-10-24 23:15 | 3541.764 | 2 | 28 | 0.549958 | 3.999182 | 26.51497 | 25.9665 | 105.9377 | 94.407 | 3.237724e-05 | 0.09265225 | 0 | 0 | 0
8832 | 306747.5 | 2010-10-24 23:16 | 3571.779 | 2 | 28 | 0.5501383 | 4.001449 | 26.51956 | 25.9665 | 105.956 | 94.407 | 6.475449e-05 | 0.09265225 | 0 | 0 | 0
8833 | 306777.5 | 2010-10-24 23:16 | 3601.795 | 2 | 28 | 0.549958 | 4.003716 | 26.52414 | 25.9665 | 105.9744 | 94.407 | 6.475449e-05 | 0.09265225 | 0 | 0 | 0
8834 | 306807.5 | 2010-10-24 23:17 | 3631.81 | 2 | 28 | 0.549958 | 4.005821 | 26.52873 | 25.9665 | 105.9927 | 94.407 | 3.232956e-05 | 0.09265225 | 0 | 0 | 0
8835 | 306837.5 | 2010-10-24 23:17 | 3661.825 | 2 | 28 | 0.5497776 | 4.007926 | 26.53331 | 25.9665 | 106.0111 | 94.407 | 3.242493e-05 | 0.09265225 | 0 | 0 | 0
8836 | 306867.5 | 2010-10-24 23:18 | 3691.84 | 2 | 28 | 0.549958 | 4.010517 | 26.5379 | 25.9665 | 106.0295 | 94.407 | 6.484985e-05 | 0.09265225 | 0 | 0 | 0
8837 | 306897.6 | 2010-10-24 23:18 | 3721.855 | 2 | 28 | 0.5497776 | 4.01246 | 26.54248 | 25.9665 | 106.0479 | 94.407 | 3.242493e-05 | 0.09265225 | 0 | 0 | 0
8838 | 306927.6 | 2010-10-24 23:19 | 3751.871 | 2 | 28 | 0.549958 | 4.014889 | 26.54707 | 25.9665 | 106.0663 | 94.407 | 3.242493e-05 | 0.09265225 | 0 | 0 | 0
8839 | 306957.6 | 2010-10-24 23:19 | 3781.886 | 2 | 28 | 0.5501383 | 4.017318 | 26.55166 | 25.9665 | 106.0847 | 94.407 | 3.242493e-05 | 0.09265225 | 0 | 0 | 0
8840 | 306987.6 | 2010-10-24 23:20 | 3811.901 | 2 | 28 | 0.5501383 | 4.019585 | 26.55624 | 25.9665 | 106.1032 | 94.407 | 9.717941e-05 | 0.09265225 | 0 | 0 | 0
8841 | 307017.6 | 2010-10-24 23:20 | 3841.916 | 2 | 28 | 0.549958 | 4.022014 | 26.56083 | 25.9665 | 106.1216 | 94.407 | 6.475449e-05 | 0.09265225 | 0 | 0 | 0
8842 | 307047.6 | 2010-10-24 23:21 | 3871.932 | 2 | 28 | 0.549958 | 4.024282 | 26.56542 | 25.9665 | 106.14 | 94.407 | 6.475449e-05 | 0.09265225 | 0 | 0 | 0
8843 | 307077.7 | 2010-10-24 23:21 | 3901.947 | 2 | 28 | 0.5501383 | 4.026711 | 26.57 | 25.9665 | 106.1585 | 94.407 | 6.475449e-05 | 0.09265225 | 0 | 0 | 0
8844 | 307107.7 | 2010-10-24 23:22 | 3931.962 | 2 | 28 | 0.5501383 | 4.02914 | 26.57459 | 25.9665 | 106.177 | 94.407 | 6.475449e-05 | 0.09265225 | 0 | 0 | 0
8845 | 307137.7 | 2010-10-24 23:22 | 3961.977 | 2 | 28 | 0.549958 | 4.031569 | 26.57917 | 25.9665 | 106.1955 | 94.407 | 3.242493e-05 | 0.09265225 | 0 | 0 | 0
8846 | 307167.7 | 2010-10-24 23:23 | 3991.992 | 2 | 28 | 0.5501383 | 4.033998 | 26.58376 | 25.9665 | 106.214 | 94.407 | 6.475449e-05 | 0.09265225 | 0 | 0 | 0
8847 | 307197.7 | 2010-10-24 23:23 | 4022.008 | 2 | 28 | 0.5501383 | 4.036588 | 26.58835 | 25.9665 | 106.2325 | 94.407 | 9.708405e-05 | 0.09265225 | 0 | 0 | 0
8848 | 307227.7 | 2010-10-24 23:24 | 4052.023 | 2 | 28 | 0.549958 | 4.039017 | 26.59293 | 25.9665 | 106.251 | 94.407 | 6.475449e-05 | 0.09265225 | 0 | 0 | 0
8849 | 307257.7 | 2010-10-24 23:24 | 4082.038 | 2 | 28 | 0.5501383 | 4.041446 | 26.59752 | 25.9665 | 106.2695 | 94.407 | 6.475449e-05 | 0.09265225 | 0 | 0 | 0
8850 | 307287.8 | 2010-10-24 23:25 | 4112.053 | 2 | 28 | 0.549958 | 4.044037 | 26.6021 | 25.9665 | 106.288 | 94.407 | 6.475449e-05 | 0.09265225 | 0 | 0 | 0
8851 | 307317.8 | 2010-10-24 23:25 | 4142.068 | 2 | 28 | 0.5501383 | 4.046628 | 26.60669 | 25.9665 | 106.3066 | 94.407 | 3.242493e-05 | 0.09265225 | 0 | 0 | 0
8852 | 307347.8 | 2010-10-24 23:26 | 4172.084 | 2 | 28 | 0.5497776 | 4.049219 | 26.61128 | 25.9665 | 106.3252 | 94.407 | 6.475449e-05 | 0.09265225 | 0 | 0 | 0
8853 | 307377.8 | 2010-10-24 23:26 | 4202.099 | 2 | 28 | 0.5497776 | 4.05181 | 26.61586 | 25.9665 | 106.3437 | 94.407 | 3.242493e-05 | 0.09265225 | 0 | 0 | 0
8854 | 307407.8 | 2010-10-24 23:27 | 4232.114 | 2 | 28 | 0.5501383 | 4.054725 | 26.62045 | 25.9665 | 106.3623 | 94.407 | 0.0001296043 | 0.09265225 | 0 | 0 | 0
8855 | 307437.8 | 2010-10-24 23:27 | 4262.129 | 2 | 28 | 0.5503186 | 4.057316 | 26.62503 | 25.9665 | 106.3809 | 94.407 | 9.717941e-05 | 0.09265225 | 0 | 0 | 0
8856 | 307467.9 | 2010-10-24 23:28 | 4292.145 | 2 | 28 | 0.5501383 | 4.059907 | 26.62962 | 25.9665 | 106.3995 | 94.407 | 3.242493e-05 | 0.09265225 | 0 | 0 | 0
8857 | 307497.9 | 2010-10-24 23:28 | 4322.16 | 2 | 28 | 0.5503186 | 4.06266 | 26.63421 | 25.9665 | 106.4182 | 94.407 | 9.717941e-05 | 0.09265225 | 0 | 0 | 0
8858 | 307527.9 | 2010-10-24 23:29 | 4352.175 | 2 | 28 | 0.549958 | 4.065251 | 26.63879 | 25.9665 | 106.4368 | 94.407 | 3.242493e-05 | 0.09265225 | 0 | 0 | 0
8859 | 307557.9 | 2010-10-24 23:29 | 4382.19 | 2 | 28 | 0.549958 | 4.068165 | 26.64338 | 25.9665 | 106.4555 | 94.407 | 9.708405e-05 | 0.09265225 | 0 | 0 | 0
8860 | 307587.9 | 2010-10-24 23:30 | 4412.206 | 2 | 28 | 0.5497776 | 4.070756 | 26.64796 | 25.9665 | 106.4741 | 94.407 | 6.475449e-05 | 0.09265225 | 0 | 0 | 0
8861 | 307617.9 | 2010-10-24 23:30 | 4442.221 | 2 | 28 | 0.5501383 | 4.073833 | 26.65255 | 25.9665 | 106.4928 | 94.407 | 9.708405e-05 | 0.09265225 | 0 | 0 | 0
8862 | 307647.9 | 2010-10-24 23:31 | 4472.236 | 2 | 28 | 0.549958 | 4.076748 | 26.65714 | 25.9665 | 106.5115 | 94.407 | 9.717941e-05 | 0.09265225 | 0 | 0 | 0
8863 | 307678 | 2010-10-24 23:31 | 4502.251 | 2 | 28 | 0.549958 | 4.079501 | 26.66172 | 25.9665 | 106.5302 | 94.407 | 6.475449e-05 | 0.09265225 | 0 | 0 | 0
8864 | 307708 | 2010-10-24 23:32 | 4532.266 | 2 | 28 | 0.549958 | 4.082416 | 26.66631 | 25.9665 | 106.5489 | 94.407 | 6.475449e-05 | 0.09265225 | 0 | 0 | 0
8865 | 307738 | 2010-10-24 23:32 | 4562.282 | 2 | 28 | 0.5501383 | 4.08533 | 26.67089 | 25.9665 | 106.5676 | 94.407 | 6.475449e-05 | 0.09265225 | 0 | 0 | 0
8866 | 307768 | 2010-10-24 23:33 | 4592.297 | 2 | 28 | 0.5501383 | 4.088407 | 26.67548 | 25.9665 | 106.5864 | 94.407 | 9.708405e-05 | 0.09265225 | 0 | 0 | 0
8867 | 307798 | 2010-10-24 23:33 | 4622.312 | 2 | 28 | 0.5501383 | 4.091322 | 26.68007 | 25.9665 | 106.6051 | 94.407 | 6.475449e-05 | 0.09265225 | 0 | 0 | 0
8868 | 307828 | 2010-10-24 23:34 | 4652.327 | 2 | 28 | 0.5503186 | 4.094399 | 26.68465 | 25.9665 | 106.6239 | 94.407 | 9.717941e-05 | 0.09265225 | 0 | 0 | 0
8869 | 307858.1 | 2010-10-24 23:34 | 4682.342 | 2 | 28 | 0.549958 | 4.097313 | 26.68924 | 25.9665 | 106.6427 | 94.407 | 9.708405e-05 | 0.09265225 | 0 | 0 | 0
8870 | 307888.1 | 2010-10-24 23:35 | 4712.357 | 2 | 28 | 0.5501383 | 4.10039 | 26.69382 | 25.9665 | 106.6615 | 94.407 | 9.717941e-05 | 0.09265225 | 0 | 0 | 0
8871 | 307918.1 | 2010-10-24 23:35 | 4742.373 | 2 | 28 | 0.5503186 | 4.103629 | 26.69841 | 25.9665 | 106.6803 | 94.407 | 9.717941e-05 | 0.09265225 | 0 | 0 | 0
8872 | 307948.1 | 2010-10-24 23:36 | 4772.388 | 2 | 28 | 0.549958 | 4.106544 | 26.703 | 25.9665 | 106.6991 | 94.407 | 6.484985e-05 | 0.09265225 | 0 | 0 | 0
8873 | 307978.1 | 2010-10-24 23:36 | 4802.403 | 2 | 28 | 0.5497776 | 4.109621 | 26.70758 | 25.9665 | 106.718 | 94.407 | 3.242493e-05 | 0.09265225 | 0 | 0 | 0
8874 | 308008.1 | 2010-10-24 23:37 | 4832.418 | 2 | 28 | 0.5501383 | 4.112859 | 26.71217 | 25.9665 | 106.7368 | 94.407 | 6.475449e-05 | 0.09265225 | 0 | 0 | 0
8875 | 308038.1 | 2010-10-24 23:37 | 4862.434 | 2 | 28 | 0.5501383 | 4.11626 | 26.71675 | 25.9665 | 106.7557 | 94.407 | 0.0001296043 | 0.09265225 | 0 | 0 | 0
8876 | 308068.2 | 2010-10-24 23:38 | 4892.449 | 2 | 28 | 0.5501383 | 4.119337 | 26.72134 | 25.9665 | 106.7746 | 94.407 | 9.717941e-05 | 0.09265225 | 0 | 0 | 0
8877 | 308098.2 | 2010-10-24 23:38 | 4922.464 | 2 | 28 | 0.549958 | 4.122737 | 26.72593 | 25.9665 | 106.7935 | 94.407 | 9.717941e-05 | 0.09265225 | 0 | 0 | 0
8878 | 308128.2 | 2010-10-24 23:39 | 4952.479 | 2 | 28 | 0.549958 | 4.125814 | 26.73051 | 25.9665 | 106.8124 | 94.407 | 9.717941e-05 | 0.09265225 | 0 | 0 | 0
8879 | 308158.2 | 2010-10-24 23:39 | 4982.494 | 2 | 28 | 0.549958 | 4.129053 | 26.7351 | 25.9665 | 106.8313 | 94.407 | 6.475449e-05 | 0.09265225 | 0 | 0 | 0
8880 | 308188.2 | 2010-10-24 23:40 | 5012.51 | 2 | 28 | 0.549958 | 4.132291 | 26.73968 | 25.9665 | 106.8503 | 94.407 | 6.475449e-05 | 0.09265225 | 0 | 0 | 0
8881 | 308218.2 | 2010-10-24 23:40 | 5042.525 | 2 | 28 | 0.549958 | 4.135854 | 26.74427 | 25.9665 | 106.8692 | 94.407 | 6.475449e-05 | 0.09265225 | 0 | 0 | 0
8882 | 308248.2 | 2010-10-24 23:41 | 5072.54 | 2 | 28 | 0.549958 | 4.139092 | 26.74886 | 25.9665 | 106.8882 | 94.407 | 6.475449e-05 | 0.09265225 | 0 | 0 | 0
8883 | 308278.3 | 2010-10-24 23:41 | 5102.555 | 2 | 28 | 0.549958 | 4.142493 | 26.75344 | 25.9665 | 106.9072 | 94.407 | 6.475449e-05 | 0.09265225 | 0 | 0 | 0
8884 | 308308.3 | 2010-10-24 23:42 | 5132.571 | 2 | 28 | 0.5501383 | 4.146056 | 26.75803 | 25.9665 | 106.9262 | 94.407 | 9.717941e-05 | 0.09265225 | 0 | 0 | 0
8885 | 308338.3 | 2010-10-24 23:42 | 5162.586 | 2 | 28 | 0.5501383 | 4.149618 | 26.76261 | 25.9665 | 106.9452 | 94.407 | 0.000129509 | 0.09265225 | 0 | 0 | 0
8886 | 308368.3 | 2010-10-24 23:43 | 5192.604 | 2 | 28 | 0.549958 | 4.152857 | 26.7672 | 25.9665 | 106.9642 | 94.407 | 6.475449e-05 | 0.09265225 | 0 | 0 | 0
8887 | 308398.3 | 2010-10-24 23:43 | 5222.617 | 2 | 28 | 0.5497776 | 4.156581 | 26.77179 | 25.9665 | 106.9833 | 94.407 | 9.717941e-05 | 0.09265225 | 0 | 0 | 0
8888 | 308428.3 | 2010-10-24 23:44 | 5252.631 | 2 | 28 | 0.549958 | 4.159982 | 26.77637 | 25.9665 | 107.0024 | 94.407 | 9.717941e-05 | 0.09265225 | 0 | 0 | 0
8889 | 308458.4 | 2010-10-24 23:44 | 5282.647 | 2 | 28 | 0.5501383 | 4.163383 | 26.78096 | 25.9665 | 107.0215 | 94.407 | 9.717941e-05 | 0.09265225 | 0 | 0 | 0
8890 | 308488.4 | 2010-10-24 23:45 | 5312.662 | 2 | 28 | 0.5503186 | 4.166945 | 26.78554 | 25.9665 | 107.0406 | 94.407 | 9.708405e-05 | 0.09265225 | 0 | 0 | 0
8891 | 308518.4 | 2010-10-24 23:45 | 5342.677 | 2 | 28 | 0.5497776 | 4.170508 | 26.79013 | 25.9665 | 107.0597 | 94.407 | 6.484985e-05 | 0.09265225 | 0 | 0 | 0
8892 | 308548.4 | 2010-10-24 23:46 | 5372.692 | 2 | 28 | 0.549958 | 4.17407 | 26.79472 | 25.9665 | 107.0788 | 94.407 | 6.475449e-05 | 0.09265225 | 0 | 0 | 0
8893 | 308578.4 | 2010-10-24 23:46 | 5402.707 | 2 | 28 | 0.549958 | 4.177633 | 26.7993 | 25.9665 | 107.098 | 94.407 | 6.475449e-05 | 0.09265225 | 0 | 0 | 0
8894 | 308608.4 | 2010-10-24 23:47 | 5432.723 | 2 | 28 | 0.5501383 | 4.181519 | 26.80389 | 25.9665 | 107.1171 | 94.407 | 9.708405e-05 | 0.09265225 | 0 | 0 | 0
8895 | 308638.4 | 2010-10-24 23:47 | 5462.738 | 2 | 28 | 0.549958 | 4.185244 | 26.80847 | 25.9665 | 107.1363 | 94.407 | 6.475449e-05 | 0.09265225 | 0 | 0 | 0
8896 | 308668.5 | 2010-10-24 23:48 | 5492.753 | 2 | 28 | 0.549958 | 4.188806 | 26.81306 | 25.9665 | 107.1555 | 94.407 | 6.475449e-05 | 0.09265225 | 0 | 0 | 0
8897 | 308698.5 | 2010-10-24 23:48 | 5522.768 | 2 | 28 | 0.549958 | 4.192531 | 26.81764 | 25.9665 | 107.1747 | 94.407 | 0.000129509 | 0.09265225 | 0 | 0 | 0
8898 | 308728.5 | 2010-10-24 23:49 | 5552.784 | 2 | 28 | 0.5497776 | 4.196255 | 26.82223 | 25.9665 | 107.1939 | 94.407 | 6.475449e-05 | 0.09265225 | 0 | 0 | 0
8899 | 308758 | 2010-10-24 23:49 | 5582.33 | 2 | 28 | 0.5501383 | 4.200141 | 26.82674 | 25.9665 | 107.2129 | 94.407 | 0.000129509 | 0.09265225 | 0 | 0 | 0
8900 | 308788.1 | 2010-10-24 23:50 | 30.0153 | 3 | 28 | 0 | 4.11626 | 26.82674 | 25.9665 | 107.2129 | 94.407 | -0.0003561974 | 0.09265225 | 0 | 0 | 0
8901 | 308818.1 | 2010-10-24 23:50 | 60.03054 | 3 | 28 | 0 | 4.106058 | 26.82674 | 25.9665 | 107.2129 | 94.407 | -0.0001942635 | 0.09265225 | 0 | 0 | 0
8902 | 308848.1 | 2010-10-24 23:51 | 90.04575 | 3 | 28 | 0 | 4.100228 | 26.82674 | 25.9665 | 107.2129 | 94.407 | -0.0001296043 | 0.09265225 | 0 | 0 | 0
8903 | 308878.1 | 2010-10-24 23:51 | 120.0141 | 3 | 28 | 0 | 4.09618 | 26.82674 | 25.9665 | 107.2129 | 94.407 | -9.717941e-05 | 0.09265225 | 0 | 0 | 0
8904 | 308878.1 | 2010-10-24 23:51 | 2.776920941e-06 | 4 | 28 | 0.9891979 | 4.19998 | 26.82674 | 25.9665 | 107.2129 | 94.407 | 0 | 0.09265225 | 0 | 0 | 0
8905 | 308879 | 2010-10-24 23:51 | 0.8907203 | 4 | 28 | 0.9385302 | 4.200141 | 26.82698 | 25.9665 | 107.2139 | 94.407 | 3.232956e-05 | 0.09265225 | 0 | 0 | 0
8906 | 308881.1 | 2010-10-24 23:51 | 2.999951 | 4 | 28 | 0.8882232 | 4.19998 | 26.82751 | 25.9665 | 107.2161 | 94.407 | 0 | 0.09265225 | 0 | 0 | 0
8907 | 308884.3 | 2010-10-24 23:51 | 6.234808 | 4 | 28 | 0.8379161 | 4.200141 | 26.82829 | 25.9665 | 107.2194 | 94.407 | 3.232956e-05 | 0.09265225 | 0 | 0 | 0
8908 | 308888.7 | 2010-10-24 23:52 | 10.64047 | 4 | 28 | 0.7877894 | 4.19998 | 26.82928 | 25.9665 | 107.2236 | 94.407 | 0 | 0.09265225 | 0 | 0 | 0
8909 | 308894.5 | 2010-10-24 23:52 | 16.43728 | 4 | 28 | 0.7376627 | 4.200141 | 26.83051 | 25.9665 | 107.2287 | 94.407 | 3.232956e-05 | 0.09265225 | 0 | 0 | 0
8910 | 308902.1 | 2010-10-24 23:52 | 23.98431 | 4 | 28 | 0.6873556 | 4.200141 | 26.832 | 25.9665 | 107.235 | 94.407 | 3.232956e-05 | 0.09265225 | 0 | 0 | 0
8911 | 308912.1 | 2010-10-24 23:52 | 34.06236 | 4 | 28 | 0.637229 | 4.19998 | 26.83385 | 25.9665 | 107.2427 | 94.407 | 0 | 0.09265225 | 0 | 0 | 0
8912 | 308926.4 | 2010-10-24 23:52 | 48.31184 | 4 | 28 | 0.5871022 | 4.19998 | 26.83627 | 25.9665 | 107.2529 | 94.407 | 0 | 0.09265225 | 0 | 0 | 0
8913 | 308948.2 | 2010-10-24 23:53 | 70.12404 | 4 | 28 | 0.5369755 | 4.19998 | 26.83966 | 25.9665 | 107.2672 | 94.407 | 0 | 0.09265225 | 0 | 0 | 0
8914 | 308985.7 | 2010-10-24 23:53 | 107.6704 | 4 | 28 | 0.4868488 | 4.200141 | 26.84498 | 25.9665 | 107.2895 | 94.407 | 0 | 0.09265225 | 0 | 0 | 0
8915 | 309052.6 | 2010-10-24 23:54 | 174.5132 | 4 | 28 | 0.4367221 | 4.200141 | 26.85351 | 25.9665 | 107.3253 | 94.407 | 3.232956e-05 | 0.09265225 | 0 | 0 | 0
8916 | 309150 | 2010-10-24 23:56 | 271.9181 | 4 | 28 | 0.3865953 | 4.19998 | 26.86463 | 25.9665 | 107.372 | 94.407 | 0 | 0.09265225 | 0 | 0 | 0
8917 | 309272.5 | 2010-10-24 23:58 | 394.3852 | 4 | 28 | 0.3364686 | 4.199818 | 26.87691 | 25.9665 | 107.4236 | 94.407 | -3.242493e-05 | 0.09265225 | 0 | 0 | 0
8918 | 309417.1 | 2010-10-25 | 538.9927 | 4 | 28 | 0.2863419 | 4.200141 | 26.88939 | 25.9665 | 107.476 | 94.407 | 3.232956e-05 | 0.09265225 | 0 | 0 | 0
8919 | 309590.2 | 2010-10-25 00:03 | 712.1153 | 4 | 28 | 0.2362152 | 4.200141 | 26.90193 | 25.9665 | 107.5287 | 94.407 | 3.232956e-05 | 0.09265225 | 0 | 0 | 0
8920 | 309805.3 | 2010-10-25 00:07 | 927.2217 | 4 | 28 | 0.1860885 | 4.19998 | 26.91449 | 25.9665 | 107.5815 | 94.407 | -6.475449e-05 | 0.09265225 | 0 | 0 | 0
8921 | 310091.7 | 2010-10-25 00:12 | 1213.624 | 4 | 28 | 0.1359618 | 4.19998 | 26.92722 | 25.9665 | 107.6349 | 94.407 | 0 | 0.09265225 | 0 | 0 | 0
8922 | 310538.3 | 2010-10-25 00:19 | 1660.212 | 4 | 28 | 0.08583504 | 4.19998 | 26.94074 | 25.9665 | 107.6917 | 94.407 | 3.242493e-05 | 0.09265225 | 0 | 0 | 0
8923 | 311117.8 | 2010-10-25 00:29 | 2239.735 | 4 | 28 | 0.04977265 | 4.19998 | 26.95141 | 25.9665 | 107.7365 | 94.407 | 0 | 0.09265225 | 0 | 0 | 0
8924 | 311147.8 | 2010-10-25 00:29 | 30.01521 | 5 | 28 | 0 | 4.192207 | 26.95141 | 25.9665 | 107.7365 | 94.407 | -3.242493e-05 | 0.09265225 | 0 | 0 | 0
8925 | 311177.8 | 2010-10-25 00:30 | 60.01479 | 5 | 28 | 0 | 4.191073 | 26.95141 | 25.9665 | 107.7365 | 94.407 | -3.232956e-05 | 0.09265225 | 0 | 0 | 0
8926 | 311178 | 2010-10-25 00:30 | 0.1874105 | 6 | 28 | -0.0001737543 | 4.191235 | 26.95141 | 25.9665 | 107.7365 | 94.407 | 0 | 0.09419249 | 0 | 0 | 0
8927 | 311182.8 | 2010-10-25 00:30 | 5.015578 | 6 | 28 | -0.0003540663 | 4.191073 | 26.95141 | 25.9665 | 107.7365 | 94.40701 | -6.475449e-05 | 0.09419249 | 0 | 0 | 0
8928 | 311212.9 | 2010-10-25 00:30 | 30.01538 | 7 | 28 | -1.099175 | 4.018775 | 26.95141 | 25.97567 | 107.7365 | 94.44404 | -0.0008745193 | 0.09419249 | 0 | 0 | 0
8929 | 311242.9 | 2010-10-25 00:31 | 60.03043 | 7 | 28 | -1.099716 | 3.993028 | 26.95141 | 25.98484 | 107.7365 | 94.48075 | -0.0006153584 | 0.09419249 | 0 | 0 | 0
8930 | 311272.9 | 2010-10-25 00:31 | 90.04563 | 7 | 28 | -1.099355 | 3.975539 | 26.95141 | 25.994 | 107.7365 | 94.51727 | -0.00038867 | 0.09419249 | 0 | 0 | 0
8931 | 311302.9 | 2010-10-25 00:32 | 120.0608 | 7 | 28 | -1.099355 | 3.961775 | 26.95141 | 26.00317 | 107.7365 | 94.55365 | -0.000356245 | 0.09419249 | 0 | 0 | 0
8932 | 311332.9 | 2010-10-25 00:32 | 150.0763 | 7 | 28 | -1.099355 | 3.950278 | 26.95141 | 26.01234 | 107.7365 | 94.58991 | -0.0002591133 | 0.09419249 | 0 | 0 | 0
8933 | 311362.9 | 2010-10-25 00:33 | 180.0914 | 7 | 28 | -1.099355 | 3.939428 | 26.95141 | 26.0215 | 107.7365 | 94.62607 | -0.0003238678 | 0.09419249 | 0 | 0 | 0
8934 | 311392.9 | 2010-10-25 00:33 | 210.1066 | 7 | 28 | -1.099536 | 3.929712 | 26.95141 | 26.03067 | 107.7365 | 94.66214 | -0.0002591133 | 0.09419249 | 0 | 0 | 0
8935 | 311423 | 2010-10-25 00:34 | 240.1218 | 7 | 28 | -1.099536 | 3.92032 | 26.95141 | 26.03984 | 107.7365 | 94.69812 | -0.0002590656 | 0.09419249 | 0 | 0 | 0
8936 | 311453 | 2010-10-25 00:34 | 270.1369 | 7 | 28 | -1.099536 | 3.911089 | 26.95141 | 26.04901 | 107.7365 | 94.73401 | -0.0002591133 | 0.09419249 | 0 | 0 | 0
8937 | 311483 | 2010-10-25 00:35 | 300.1521 | 7 | 28 | -1.099355 | 3.902507 | 26.95141 | 26.05817 | 107.7365 | 94.76983 | -0.0001619339 | 0.09419249 | 0 | 0 | 0
8938 | 311513 | 2010-10-25 00:35 | 330.1674 | 7 | 28 | -1.099355 | 3.893924 | 26.95141 | 26.06734 | 107.7365 | 94.80556 | -0.0002267361 | 0.09419249 | 0 | 0 | 0
8939 | 311543 | 2010-10-25 00:36 | 360.1826 | 7 | 28 | -1.099536 | 3.88518 | 26.95141 | 26.07651 | 107.7365 | 94.84121 | -0.0002591133 | 0.09419249 | 0 | 0 | 0
8940 | 311573 | 2010-10-25 00:36 | 390.1978 | 7 | 28 | -1.099175 | 3.876921 | 26.95141 | 26.08567 | 107.7365 | 94.87679 | -0.0002267361 | 0.09419249 | 0 | 0 | 0
8941 | 311603.1 | 2010-10-25 00:37 | 420.213 | 7 | 28 | -1.099536 | 3.868825 | 26.95141 | 26.09484 | 107.7365 | 94.91229 | -0.0002267361 | 0.09419249 | 0 | 0 | 0
8942 | 311633.1 | 2010-10-25 00:37 | 450.2284 | 7 | 28 | -1.099536 | 3.860728 | 26.95141 | 26.10401 | 107.7365 | 94.94772 | -0.0002267361 | 0.09419249 | 0 | 0 | 0
8943 | 311663.1 | 2010-10-25 00:38 | 480.2436 | 7 | 28 | -1.099355 | 3.852955 | 26.95141 | 26.11317 | 107.7365 | 94.98307 | -0.0001619339 | 0.09419249 | 0 | 0 | 0
8944 | 311693.1 | 2010-10-25 00:38 | 510.2587 | 7 | 28 | -1.099355 | 3.844859 | 26.95141 | 26.12234 | 107.7365 | 95.01836 | -0.0002590656 | 0.09419249 | 0 | 0 | 0
8945 | 311723.1 | 2010-10-25 00:39 | 540.2739 | 7 | 28 | -1.099175 | 3.837409 | 26.95141 | 26.13151 | 107.7365 | 95.05357 | -0.0001295567 | 0.09419249 | 0 | 0 | 0
8946 | 311753.1 | 2010-10-25 00:39 | 570.2891 | 7 | 28 | -1.099355 | 3.829313 | 26.95141 | 26.14067 | 107.7365 | 95.0887 | -0.0002267361 | 0.09419249 | 0 | 0 | 0
8947 | 311783.1 | 2010-10-25 00:40 | 600.3044 | 7 | 28 | -1.099536 | 3.822026 | 26.95141 | 26.14984 | 107.7365 | 95.12377 | -0.0001943588 | 0.09419249 | 0 | 0 | 0
8948 | 311813.2 | 2010-10-25 00:40 | 630.3195 | 7 | 28 | -1.099355 | 3.814577 | 26.95141 | 26.15901 | 107.7365 | 95.15877 | -0.0001619339 | 0.09419249 | 0 | 0 | 0
8949 | 311843.2 | 2010-10-25 00:41 | 660.3347 | 7 | 28 | -1.099536 | 3.806966 | 26.95141 | 26.16817 | 107.7365 | 95.19371 | -0.0002266884 | 0.09419249 | 0 | 0 | 0
8950 | 311873.2 | 2010-10-25 00:41 | 690.3501 | 7 | 28 | -1.099355 | 3.800003 | 26.95141 | 26.17734 | 107.7365 | 95.22857 | -0.0001943111 | 0.09419249 | 0 | 0 | 0
8951 | 311903.2 | 2010-10-25 00:42 | 720.3651 | 7 | 28 | -1.099536 | 3.79304 | 26.95141 | 26.18651 | 107.7365 | 95.26338 | -0.0002266884 | 0.09419249 | 0 | 0 | 0
8952 | 311933.2 | 2010-10-25 00:42 | 750.3805 | 7 | 28 | -1.099355 | 3.786562 | 26.95141 | 26.19567 | 107.7365 | 95.29812 | -0.000129509 | 0.09419249 | 0 | 0 | 0
8953 | 311963.2 | 2010-10-25 00:43 | 780.3957 | 7 | 28 | -1.099536 | 3.779599 | 26.95141 | 26.20484 | 107.7365 | 95.33279 | -0.0001943111 | 0.09419249 | 0 | 0 | 0
8954 | 311993.3 | 2010-10-25 00:43 | 810.4108 | 7 | 28 | -1.099536 | 3.773122 | 26.95141 | 26.21401 | 107.7365 | 95.36741 | -0.0001619339 | 0.09419249 | 0 | 0 | 0
8955 | 312023.3 | 2010-10-25 00:44 | 840.4261 | 7 | 28 | -1.099536 | 3.766806 | 26.95141 | 26.22317 | 107.7365 | 95.40197 | -0.0001295567 | 0.09419249 | 0 | 0 | 0
8956 | 312053.3 | 2010-10-25 00:44 | 870.4416 | 7 | 28 | -1.099355 | 3.760491 | 26.95141 | 26.23234 | 107.7365 | 95.43647 | -0.0001943111 | 0.09419249 | 0 | 0 | 0
8957 | 312083.3 | 2010-10-25 00:45 | 900.4565 | 7 | 28 | -1.099175 | 3.754499 | 26.95141 | 26.24151 | 107.7365 | 95.47092 | -0.0001295567 | 0.09419249 | 0 | 0 | 0
8958 | 312113.3 | 2010-10-25 00:45 | 930.4717 | 7 | 28 | -1.099536 | 3.748346 | 26.95141 | 26.25068 | 107.7365 | 95.5053 | -0.0001619339 | 0.09419249 | 0 | 0 | 0
8959 | 312143.3 | 2010-10-25 00:46 | 960.4869 | 7 | 28 | -1.099536 | 3.742516 | 26.95141 | 26.25984 | 107.7365 | 95.53964 | -0.0001619339 | 0.09419249 | 0 | 0 | 0
8960 | 312173.3 | 2010-10-25 00:46 | 990.5021 | 7 | 28 | -1.099355 | 3.736849 | 26.95141 | 26.26901 | 107.7365 | 95.57392 | -0.0001295567 | 0.09419249 | 0 | 0 | 0
8961 | 312203.4 | 2010-10-25 00:47 | 1020.517 | 7 | 28 | -1.099536 | 3.731181 | 26.95141 | 26.27818 | 107.7365 | 95.60815 | -0.0001619339 | 0.09419249 | 0 | 0 | 0
8962 | 312233.4 | 2010-10-25 00:47 | 1050.533 | 7 | 28 | -1.099355 | 3.725513 | 26.95141 | 26.28734 | 107.7365 | 95.64233 | -0.0001619339 | 0.09419249 | 0 | 0 | 0
8963 | 312263.4 | 2010-10-25 00:48 | 1080.548 | 7 | 28 | -1.099536 | 3.720007 | 26.95141 | 26.29651 | 107.7365 | 95.67645 | -0.0001619339 | 0.09419249 | 0 | 0 | 0
8964 | 312293.4 | 2010-10-25 00:48 | 1110.563 | 7 | 28 | -1.099536 | 3.714502 | 26.95141 | 26.30568 | 107.7365 | 95.71053 | -0.0001619339 | 0.09419249 | 0 | 0 | 0
8965 | 312323.4 | 2010-10-25 00:49 | 1140.578 | 7 | 28 | -1.099355 | 3.70932 | 26.95141 | 26.31484 | 107.7365 | 95.74455 | -0.0001295567 | 0.09419249 | 0 | 0 | 0
8966 | 312353.4 | 2010-10-25 00:49 | 1170.593 | 7 | 28 | -1.099536 | 3.703652 | 26.95141 | 26.32401 | 107.7365 | 95.77853 | -0.0001619339 | 0.09419249 | 0 | 0 | 0
8967 | 312383.5 | 2010-10-25 00:50 | 1200.609 | 7 | 28 | -1.099536 | 3.698632 | 26.95141 | 26.33318 | 107.7365 | 95.81246 | -0.0001295567 | 0.09419249 | 0 | 0 | 0
8968 | 312413.5 | 2010-10-25 00:50 | 1230.624 | 7 | 28 | -1.099536 | 3.693612 | 26.95141 | 26.34234 | 107.7365 | 95.84634 | -9.713173e-05 | 0.09419249 | 0 | 0 | 0
8969 | 312443.5 | 2010-10-25 00:51 | 1260.639 | 7 | 28 | -1.099355 | 3.688592 | 26.95141 | 26.35151 | 107.7365 | 95.88017 | -0.0001295567 | 0.09419249 | 0 | 0 | 0
8970 | 312473.5 | 2010-10-25 00:51 | 1290.654 | 7 | 28 | -1.099716 | 3.68341 | 26.95141 | 26.36068 | 107.7365 | 95.91396 | -0.0001619339 | 0.09419249 | 0 | 0 | 0
8971 | 312503.5 | 2010-10-25 00:52 | 1320.67 | 7 | 28 | -1.099536 | 3.678552 | 26.95141 | 26.36985 | 107.7365 | 95.94771 | -0.0001295567 | 0.09419249 | 0 | 0 | 0
8972 | 312533.5 | 2010-10-25 00:52 | 1350.685 | 7 | 28 | -1.099716 | 3.673532 | 26.95141 | 26.37901 | 107.7365 | 95.98141 | -0.0001619339 | 0.09419249 | 0 | 0 | 0
8973 | 312563.5 | 2010-10-25 00:53 | 1380.7 | 7 | 28 | -1.099716 | 3.668998 | 26.95141 | 26.38818 | 107.7365 | 96.01507 | -0.0001295567 | 0.09419249 | 0 | 0 | 0
8974 | 312593.6 | 2010-10-25 00:53 | 1410.715 | 7 | 28 | -1.099536 | 3.664464 | 26.95141 | 26.39735 | 107.7365 | 96.04868 | -9.713173e-05 | 0.09419249 | 0 | 0 | 0
8975 | 312623.6 | 2010-10-25 00:54 | 1440.73 | 7 | 28 | -1.099536 | 3.659606 | 26.95141 | 26.40651 | 107.7365 | 96.08225 | -0.0001619339 | 0.09419249 | 0 | 0 | 0
8976 | 312653.6 | 2010-10-25 00:54 | 1470.746 | 7 | 28 | -1.099536 | 3.655396 | 26.95141 | 26.41568 | 107.7365 | 96.11578 | -6.480217e-05 | 0.09419249 | 0 | 0 | 0
8977 | 312683.6 | 2010-10-25 00:55 | 1500.761 | 7 | 28 | -1.099355 | 3.651024 | 26.95141 | 26.42485 | 107.7365 | 96.14927 | -6.475449e-05 | 0.09419249 | 0 | 0 | 0
8978 | 312713.6 | 2010-10-25 00:55 | 1530.776 | 7 | 28 | -1.099175 | 3.646489 | 26.95141 | 26.43402 | 107.7365 | 96.18271 | -9.717941e-05 | 0.09419249 | 0 | 0 | 0
8979 | 312743.6 | 2010-10-25 00:56 | 1560.791 | 7 | 28 | -1.099536 | 3.642117 | 26.95141 | 26.44318 | 107.7365 | 96.21612 | -0.0001295567 | 0.09419249 | 0 | 0 | 0
8980 | 312773.6 | 2010-10-25 00:56 | 1590.807 | 7 | 28 | -1.099355 | 3.637907 | 26.95141 | 26.45235 | 107.7365 | 96.24949 | -6.475449e-05 | 0.09419249 | 0 | 0 | 0
8981 | 312803.7 | 2010-10-25 00:57 | 1620.822 | 7 | 28 | -1.099355 | 3.633697 | 26.95141 | 26.46152 | 107.7365 | 96.28281 | -6.475449e-05 | 0.09419249 | 0 | 0 | 0
8982 | 312833.7 | 2010-10-25 00:57 | 1650.84 | 7 | 28 | -1.099355 | 3.629648 | 26.95141 | 26.47068 | 107.7365 | 96.31611 | -9.713173e-05 | 0.09419249 | 0 | 0 | 0
8983 | 312863.7 | 2010-10-25 00:58 | 1680.852 | 7 | 28 | -1.099536 | 3.625438 | 26.95141 | 26.47985 | 107.7365 | 96.34936 | -0.0001295567 | 0.09419249 | 0 | 0 | 0
8984 | 312893.7 | 2010-10-25 00:58 | 1710.867 | 7 | 28 | -1.099355 | 3.621714 | 26.95141 | 26.48902 | 107.7365 | 96.38257 | -9.713173e-05 | 0.09419249 | 0 | 0 | 0
8985 | 312923.7 | 2010-10-25 00:59 | 1740.882 | 7 | 28 | -1.099355 | 3.617827 | 26.95141 | 26.49818 | 107.7365 | 96.41576 | -0.0001619339 | 0.09419249 | 0 | 0 | 0
8986 | 312953.7 | 2010-10-25 00:59 | 1770.898 | 7 | 28 | -1.099355 | 3.614103 | 26.95141 | 26.50735 | 107.7365 | 96.4489 | -6.480217e-05 | 0.09419249 | 0 | 0 | 0
8987 | 312983.8 | 2010-10-25 01:00 | 1800.913 | 7 | 28 | -1.099536 | 3.61054 | 26.95141 | 26.51652 | 107.7365 | 96.48202 | -6.475449e-05 | 0.09419249 | 0 | 0 | 0
8988 | 313013.8 | 2010-10-25 01:00 | 1830.928 | 7 | 28 | -1.099355 | 3.60714 | 26.95141 | 26.52568 | 107.7365 | 96.5151 | -6.475449e-05 | 0.09419249 | 0 | 0 | 0
8989 | 313043.8 | 2010-10-25 01:01 | 1860.943 | 7 | 28 | -1.099355 | 3.603739 | 26.95141 | 26.53485 | 107.7365 | 96.54815 | -9.717941e-05 | 0.09419249 | 0 | 0 | 0
8990 | 313073.8 | 2010-10-25 01:01 | 1890.959 | 7 | 28 | -1.099355 | 3.6005 | 26.95141 | 26.54402 | 107.7365 | 96.58117 | -6.480217e-05 | 0.09419249 | 0 | 0 | 0
8991 | 313103.8 | 2010-10-25 01:02 | 1920.974 | 7 | 28 | -1.099355 | 3.5971 | 26.95141 | 26.55318 | 107.7365 | 96.61416 | -9.717941e-05 | 0.09419249 | 0 | 0 | 0
8992 | 313133.8 | 2010-10-25 01:02 | 1950.989 | 7 | 28 | -1.099355 | 3.594023 | 26.95141 | 26.56235 | 107.7365 | 96.64711 | -6.480217e-05 | 0.09419249 | 0 | 0 | 0
8993 | 313163.8 | 2010-10-25 01:03 | 1981.004 | 7 | 28 | -1.099536 | 3.590622 | 26.95141 | 26.57152 | 107.7365 | 96.68005 | -9.717941e-05 | 0.09419249 | 0 | 0 | 0
8994 | 313193.9 | 2010-10-25 01:03 | 2011.019 | 7 | 28 | -1.099355 | 3.587708 | 26.95141 | 26.58068 | 107.7365 | 96.71295 | -6.475449e-05 | 0.09419249 | 0 | 0 | 0
8995 | 313223.9 | 2010-10-25 01:04 | 2041.035 | 7 | 28 | -1.099536 | 3.584631 | 26.95141 | 26.58985 | 107.7365 | 96.74582 | -9.713173e-05 | 0.09419249 | 0 | 0 | 0
8996 | 313253.9 | 2010-10-25 01:04 | 2071.05 | 7 | 28 | -1.099355 | 3.581716 | 26.95141 | 26.59902 | 107.7365 | 96.77867 | -6.480217e-05 | 0.09419249 | 0 | 0 | 0
8997 | 313283.9 | 2010-10-25 01:05 | 2101.065 | 7 | 28 | -1.099536 | 3.578477 | 26.95141 | 26.60818 | 107.7365 | 96.81148 | -9.717941e-05 | 0.09419249 | 0 | 0 | 0
8998 | 313313.9 | 2010-10-25 01:05 | 2131.08 | 7 | 28 | -1.099536 | 3.575724 | 26.95141 | 26.61735 | 107.7365 | 96.84428 | -6.475449e-05 | 0.09419249 | 0 | 0 | 0
8999 | 313343.9 | 2010-10-25 01:06 | 2161.096 | 7 | 28 | -1.099355 | 3.572809 | 26.95141 | 26.62652 | 107.7365 | 96.87704 | -3.237724e-05 | 0.09419249 | 0 | 0 | 0
9000 | 313374 | 2010-10-25 01:06 | 2191.111 | 7 | 28 | -1.099355 | 3.569733 | 26.95141 | 26.63569 | 107.7365 | 96.90978 | -6.480217e-05 | 0.09419249 | 0 | 0 | 0
9001 | 313404 | 2010-10-25 01:07 | 2221.126 | 7 | 28 | -1.099536 | 3.566656 | 26.95141 | 26.64485 | 107.7365 | 96.94249 | -9.713173e-05 | 0.09419249 | 0 | 0 | 0
9002 | 313434 | 2010-10-25 01:07 | 2251.141 | 7 | 28 | -1.099536 | 3.563741 | 26.95141 | 26.65402 | 107.7365 | 96.97517 | -6.475449e-05 | 0.09419249 | 0 | 0 | 0
9003 | 313464 | 2010-10-25 01:08 | 2281.156 | 7 | 28 | -1.099355 | 3.560664 | 26.95141 | 26.66319 | 107.7365 | 97.00782 | -9.717941e-05 | 0.09419249 | 0 | 0 | 0
9004 | 313494 | 2010-10-25 01:08 | 2311.172 | 7 | 28 | -1.099355 | 3.557588 | 26.95141 | 26.67235 | 107.7365 | 97.04045 | -9.717941e-05 | 0.09419249 | 0 | 0 | 0
9005 | 313524 | 2010-10-25 01:09 | 2341.187 | 7 | 28 | -1.099355 | 3.554349 | 26.95141 | 26.68152 | 107.7365 | 97.07304 | -9.717941e-05 | 0.09419249 | 0 | 0 | 0
9006 | 313554 | 2010-10-25 01:09 | 2371.202 | 7 | 28 | -1.099355 | 3.551434 | 26.95141 | 26.69069 | 107.7365 | 97.10561 | -6.475449e-05 | 0.09419249 | 0 | 0 | 0
9007 | 313584.1 | 2010-10-25 01:10 | 2401.217 | 7 | 28 | -1.099355 | 3.548034 | 26.95141 | 26.69985 | 107.7365 | 97.13815 | -6.475449e-05 | 0.09419249 | 0 | 0 | 0
9008 | 313614.1 | 2010-10-25 01:10 | 2431.232 | 7 | 28 | -1.099355 | 3.544633 | 26.95141 | 26.70902 | 107.7365 | 97.17066 | -9.717941e-05 | 0.09419249 | 0 | 0 | 0
9009 | 313644.1 | 2010-10-25 01:11 | 2461.248 | 7 | 28 | -1.099355 | 3.541232 | 26.95141 | 26.71819 | 107.7365 | 97.20314 | -9.717941e-05 | 0.09419249 | 0 | 0 | 0
9010 | 313674.1 | 2010-10-25 01:11 | 2491.263 | 7 | 28 | -1.099355 | 3.537832 | 26.95141 | 26.72735 | 107.7365 | 97.23558 | -6.475449e-05 | 0.09419249 | 0 | 0 | 0
9011 | 313704.1 | 2010-10-25 01:12 | 2521.278 | 7 | 28 | -1.099355 | 3.534107 | 26.95141 | 26.73652 | 107.7365 | 97.268 | -9.717941e-05 | 0.09419249 | 0 | 0 | 0
9012 | 313734.1 | 2010-10-25 01:12 | 2551.293 | 7 | 28 | -1.099536 | 3.530545 | 26.95141 | 26.74569 | 107.7365 | 97.30038 | -6.475449e-05 | 0.09419249 | 0 | 0 | 0
9013 | 313764.1 | 2010-10-25 01:13 | 2581.309 | 7 | 28 | -1.099536 | 3.526658 | 26.95141 | 26.75485 | 107.7365 | 97.33272 | -9.717941e-05 | 0.09419249 | 0 | 0 | 0
9014 | 313794.2 | 2010-10-25 01:13 | 2611.324 | 7 | 28 | -1.099355 | 3.522448 | 26.95141 | 26.76402 | 107.7365 | 97.36503 | -0.0001295567 | 0.09419249 | 0 | 0 | 0
9015 | 313824.2 | 2010-10-25 01:14 | 2641.339 | 7 | 28 | -1.099536 | 3.5184 | 26.95141 | 26.77319 | 107.7365 | 97.3973 | -0.0001619339 | 0.09419249 | 0 | 0 | 0
9016 | 313854.2 | 2010-10-25 01:14 | 2671.354 | 7 | 28 | -1.099536 | 3.514189 | 26.95141 | 26.78235 | 107.7365 | 97.42954 | -9.713173e-05 | 0.09419249 | 0 | 0 | 0
9017 | 313884.2 | 2010-10-25 01:15 | 2701.369 | 7 | 28 | -1.099536 | 3.509493 | 26.95141 | 26.79152 | 107.7365 | 97.46173 | -9.717941e-05 | 0.09419249 | 0 | 0 | 0
9018 | 313914.2 | 2010-10-25 01:15 | 2731.385 | 7 | 28 | -1.099355 | 3.504312 | 26.95141 | 26.80069 | 107.7365 | 97.49387 | -0.0001943111 | 0.09419249 | 0 | 0 | 0
9019 | 313944.2 | 2010-10-25 01:16 | 2761.4 | 7 | 28 | -1.099355 | 3.498968 | 26.95141 | 26.80985 | 107.7365 | 97.52597 | -0.0001295567 | 0.09419249 | 0 | 0 | 0
9020 | 313974.3 | 2010-10-25 01:16 | 2791.415 | 7 | 28 | -1.099536 | 3.492814 | 26.95141 | 26.81902 | 107.7365 | 97.55802 | -0.0001619339 | 0.09419249 | 0 | 0 | 0
9021 | 314004.3 | 2010-10-25 01:17 | 2821.43 | 7 | 28 | -1.099355 | 3.486175 | 26.95141 | 26.82819 | 107.7365 | 97.59001 | -0.0001943111 | 0.09419249 | 0 | 0 | 0
9022 | 314034.3 | 2010-10-25 01:17 | 2851.445 | 7 | 28 | -1.099536 | 3.478402 | 26.95141 | 26.83735 | 107.7365 | 97.62193 | -0.0001943111 | 0.09419249 | 0 | 0 | 0
9023 | 314064.3 | 2010-10-25 01:18 | 2881.461 | 7 | 28 | -1.099536 | 3.469334 | 26.95141 | 26.84652 | 107.7365 | 97.65377 | -0.0002591133 | 0.09419249 | 0 | 0 | 0
9024 | 314094.3 | 2010-10-25 01:18 | 2911.476 | 7 | 28 | -1.099355 | 3.458808 | 26.95141 | 26.85569 | 107.7365 | 97.68553 | -0.0002914905 | 0.09419249 | 0 | 0 | 0
9025 | 314124.3 | 2010-10-25 01:19 | 2941.491 | 7 | 28 | -1.099536 | 3.445691 | 26.95141 | 26.86486 | 107.7365 | 97.71718 | -0.0004534245 | 0.09419249 | 0 | 0 | 0
9026 | 314154.3 | 2010-10-25 01:19 | 2971.506 | 7 | 28 | -1.099536 | 3.430308 | 26.95141 | 26.87402 | 107.7365 | 97.7487 | -0.0004210472 | 0.09419249 | 0 | 0 | 0
9027 | 314184.4 | 2010-10-25 01:20 | 3001.522 | 7 | 28 | -1.099536 | 3.410228 | 26.95141 | 26.88319 | 107.7365 | 97.78005 | -0.0006153584 | 0.09419249 | 0 | 0 | 0
9028 | 314214.4 | 2010-10-25 01:20 | 3031.537 | 7 | 28 | -1.099536 | 3.384318 | 26.95141 | 26.89236 | 107.7365 | 97.8112 | -0.0007772922 | 0.09419249 | 0 | 0 | 0
9029 | 314244.4 | 2010-10-25 01:21 | 3061.552 | 7 | 28 | -1.099355 | 3.348693 | 26.95141 | 26.90152 | 107.7365 | 97.84207 | -0.00110116 | 0.09419249 | 0 | 0 | 0
9030 | 314274.4 | 2010-10-25 01:21 | 3091.567 | 7 | 28 | -1.099355 | 3.29817 | 26.95141 | 26.91069 | 107.7365 | 97.87255 | -0.001586962 | 0.09419249 | 0 | 0 | 0
9031 | 314304.4 | 2010-10-25 01:22 | 3121.582 | 7 | 28 | -1.099355 | 3.224975 | 26.95141 | 26.91986 | 107.7365 | 97.90247 | -0.002234697 | 0.09419249 | 0 | 0 | 0
9032 | 314334.4 | 2010-10-25 01:22 | 3151.598 | 7 | 28 | -1.099536 | 3.113727 | 26.95141 | 26.92902 | 107.7365 | 97.93156 | -0.003530168 | 0.09419249 | 0 | 0 | 0
9033 | 314364.5 | 2010-10-25 01:23 | 3181.613 | 7 | 28 | -1.099536 | 2.918111 | 26.95141 | 26.93819 | 107.7365 | 97.95932 | -0.007125092 | 0.09419249 | 0 | 0 | 0
9034 | 314382 | 2010-10-25 01:23 | 3199.159 | 7 | 28 | -1.099536 | 2.71796 | 26.95141 | 26.94355 | 107.7365 | 97.97445 | -0.009877968 | 0.09419249 | 0 | 0 | 0
9035 | 314383.5 | 2010-10-25 01:23 | 3200.628 | 7 | 28 | -1.099536 | 2.699662 | 26.95141 | 26.944 | 107.7365 | 97.97566 | -0.009910345 | 0.09419249 | 0 | 0 | 0
9036 | 314443.5 | 2010-10-25 01:24 | 60.01475 | 8 | 28 | 0 | 3.352417 | 26.95141 | 26.944 | 107.7365 | 97.97566 | 0.001165915 | 0.09419249 | 0 | 0 | 0
9037 | 314443.7 | 2010-10-25 01:24 | 0.1876413 | 9 | 28 | -0.0001737543 | 3.352903 | 26.95141 | 26.944 | 107.7365 | 97.97566 | 0 | 0.09329613 | 0 | 0 | 0
9038 | 314448.5 | 2010-10-25 01:24 | 5.015683 | 9 | 28 | -0.0003540663 | 3.359704 | 26.95141 | 26.944 | 107.7365 | 97.97566 | 0.0009716034 | 0.09329613 | 0 | 0 | 0
9039 | 314478.5 | 2010-10-25 01:25 | 30.0152 | 1 | 29 | 0 | 3.389824 | 26.95141 | 26.944 | 107.7365 | 97.97566 | 0.0006153584 | 0.09329613 | 0 | 0 | 0
9040 | 314508.6 | 2010-10-25 01:25 | 60.03054 | 1 | 29 | 0 | 3.409904 | 26.95141 | 26.944 | 107.7365 | 97.97566 | 0.0004210472 | 0.09329613 | 0 | 0 | 0
9041 | 314538.6 | 2010-10-25 01:26 | 90.04577 | 1 | 29 | 0 | 3.424802 | 26.95141 | 26.944 | 107.7365 | 97.97566 | 0.0003238678 | 0.09329613 | 0 | 0 | 0
9042 | 314568.5 | 2010-10-25 01:26 | 120.014 | 1 | 29 | 0 | 3.436947 | 26.95141 | 26.944 | 107.7365 | 97.97566 | 0.0003238678 | 0.09329613 | 0 | 0 | 0
9043 | 314598.6 | 2010-10-25 01:27 | 30.01523 | 2 | 29 | 0.5501383 | 3.595318 | 26.956 | 26.944 | 107.7528 | 97.97566 | 0.001554584 | 0.09329613 | 0 | 0 | 0
9044 | 314628.6 | 2010-10-25 01:27 | 60.03033 | 2 | 29 | 0.549958 | 3.642279 | 26.96058 | 26.944 | 107.7694 | 97.97566 | 0.001036358 | 0.09329613 | 0 | 0 | 0
9045 | 314658.6 | 2010-10-25 01:28 | 90.04554 | 2 | 29 | 0.549958 | 3.676609 | 26.96517 | 26.944 | 107.7862 | 97.97566 | 0.0008096695 | 0.09329613 | 0 | 0 | 0
9046 | 314688.6 | 2010-10-25 01:28 | 120.0607 | 2 | 29 | 0.5501383 | 3.703814 | 26.96976 | 26.944 | 107.8032 | 97.97566 | 0.0006477356 | 0.09329613 | 0 | 0 | 0
9047 | 314718.6 | 2010-10-25 01:29 | 150.076 | 2 | 29 | 0.549958 | 3.725999 | 26.97434 | 26.944 | 107.8202 | 97.97566 | 0.0005182266 | 0.09329613 | 0 | 0 | 0
9048 | 314748.6 | 2010-10-25 01:29 | 180.0912 | 2 | 29 | 0.5503186 | 3.744298 | 26.97893 | 26.944 | 107.8373 | 97.97566 | 0.0004534245 | 0.09329613 | 0 | 0 | 0
9049 | 314778.6 | 2010-10-25 01:30 | 210.1064 | 2 | 29 | 0.549958 | 3.758062 | 26.98351 | 26.944 | 107.8545 | 97.97566 | 0.000356245 | 0.09329613 | 0 | 0 | 0
9050 | 314808.7 | 2010-10-25 01:30 | 240.1216 | 2 | 29 | 0.5501383 | 3.76713 | 26.9881 | 26.944 | 107.8718 | 97.97566 | 0.0002266884 | 0.09329613 | 0 | 0 | 0
9051 | 314838.7 | 2010-10-25 01:31 | 270.1368 | 2 | 29 | 0.5501383 | 3.772798 | 26.99269 | 26.944 | 107.8891 | 97.97566 | 0.0001619816 | 0.09329613 | 0 | 0 | 0
9052 | 314868.7 | 2010-10-25 01:31 | 300.1521 | 2 | 29 | 0.5501383 | 3.77717 | 26.99727 | 26.944 | 107.9064 | 97.97566 | 0.0001295567 | 0.09329613 | 0 | 0 | 0
9053 | 314898.7 | 2010-10-25 01:32 | 330.1672 | 2 | 29 | 0.5501383 | 3.781057 | 27.00186 | 26.944 | 107.9237 | 97.97566 | 0.0001295567 | 0.09329613 | 0 | 0 | 0
9054 | 314928.7 | 2010-10-25 01:32 | 360.1826 | 2 | 29 | 0.5497776 | 3.784619 | 27.00644 | 26.944 | 107.9411 | 97.97566 | 6.475449e-05 | 0.09329613 | 0 | 0 | 0
9055 | 314958.7 | 2010-10-25 01:33 | 390.1977 | 2 | 29 | 0.549958 | 3.788182 | 27.01103 | 26.944 | 107.9584 | 97.97566 | 6.480217e-05 | 0.09329613 | 0 | 0 | 0
9056 | 314988.7 | 2010-10-25 01:33 | 420.2131 | 2 | 29 | 0.549958 | 3.791582 | 27.01562 | 26.944 | 107.9758 | 97.97566 | 6.480217e-05 | 0.09329613 | 0 | 0 | 0
9057 | 315018.8 | 2010-10-25 01:34 | 450.2281 | 2 | 29 | 0.549958 | 3.794983 | 27.0202 | 26.944 | 107.9932 | 97.97566 | 9.717941e-05 | 0.09329613 | 0 | 0 | 0
9058 | 315048.8 | 2010-10-25 01:34 | 480.2433 | 2 | 29 | 0.5501383 | 3.798383 | 27.02479 | 26.944 | 108.0106 | 97.97566 | 9.713173e-05 | 0.09329613 | 0 | 0 | 0
9059 | 315078.8 | 2010-10-25 01:35 | 510.2585 | 2 | 29 | 0.549958 | 3.801298 | 27.02937 | 26.944 | 108.028 | 97.97566 | 3.237724e-05 | 0.09329613 | 0 | 0 | 0
9060 | 315108.8 | 2010-10-25 01:35 | 540.2739 | 2 | 29 | 0.549958 | 3.804699 | 27.03396 | 26.944 | 108.0455 | 97.97566 | 0.0001295567 | 0.09329613 | 0 | 0 | 0
9061 | 315138.8 | 2010-10-25 01:36 | 570.289 | 2 | 29 | 0.5501383 | 3.807614 | 27.03855 | 26.944 | 108.0629 | 97.97566 | 6.480217e-05 | 0.09329613 | 0 | 0 | 0
9062 | 315168.8 | 2010-10-25 01:36 | 600.3042 | 2 | 29 | 0.5501383 | 3.81069 | 27.04313 | 26.944 | 108.0804 | 97.97566 | 9.713173e-05 | 0.09329613 | 0 | 0 | 0
9063 | 315198.9 | 2010-10-25 01:37 | 630.3194 | 2 | 29 | 0.5501383 | 3.813605 | 27.04772 | 26.944 | 108.0979 | 97.97566 | 6.475449e-05 | 0.09329613 | 0 | 0 | 0
9064 | 315228.9 | 2010-10-25 01:37 | 660.3346 | 2 | 29 | 0.549958 | 3.816844 | 27.0523 | 26.944 | 108.1154 | 97.97566 | 6.475449e-05 | 0.09329613 | 0 | 0 | 0
9065 | 315258.9 | 2010-10-25 01:38 | 690.3498 | 2 | 29 | 0.549958 | 3.819921 | 27.05689 | 26.944 | 108.1329 | 97.97566 | 9.717941e-05 | 0.09329613 | 0 | 0 | 0
9066 | 315288.9 | 2010-10-25 01:38 | 720.3651 | 2 | 29 | 0.5501383 | 3.823159 | 27.06148 | 26.944 | 108.1504 | 97.97566 | 9.717941e-05 | 0.09329613 | 0 | 0 | 0
9067 | 315318.9 | 2010-10-25 01:39 | 750.3803 | 2 | 29 | 0.5501383 | 3.826398 | 27.06606 | 26.944 | 108.168 | 97.97566 | 9.717941e-05 | 0.09329613 | 0 | 0 | 0
9068 | 315348.9 | 2010-10-25 01:39 | 780.3955 | 2 | 29 | 0.549958 | 3.829799 | 27.07065 | 26.944 | 108.1855 | 97.97566 | 9.717941e-05 | 0.09329613 | 0 | 0 | 0
9069 | 315378.9 | 2010-10-25 01:40 | 810.4107 | 2 | 29 | 0.549958 | 3.833199 | 27.07524 | 26.944 | 108.2031 | 97.97566 | 0.0001295567 | 0.09329613 | 0 | 0 | 0
9070 | 315409 | 2010-10-25 01:40 | 840.4259 | 2 | 29 | 0.549958 | 3.836438 | 27.07982 | 26.944 | 108.2207 | 97.97566 | 6.475449e-05 | 0.09329613 | 0 | 0 | 0
9071 | 315439 | 2010-10-25 01:41 | 870.4414 | 2 | 29 | 0.5501383 | 3.840001 | 27.08441 | 26.944 | 108.2383 | 97.97566 | 9.717941e-05 | 0.09329613 | 0 | 0 | 0
9072 | 315469 | 2010-10-25 01:41 | 900.4564 | 2 | 29 | 0.549958 | 3.843239 | 27.08899 | 26.944 | 108.2559 | 97.97566 | 9.717941e-05 | 0.09329613 | 0 | 0 | 0
9073 | 315499 | 2010-10-25 01:42 | 930.4717 | 2 | 29 | 0.549958 | 3.846478 | 27.09358 | 26.944 | 108.2735 | 97.97566 | 6.480217e-05 | 0.09329613 | 0 | 0 | 0
9074 | 315529 | 2010-10-25 01:42 | 960.4869 | 2 | 29 | 0.549958 | 3.849717 | 27.09817 | 26.944 | 108.2912 | 97.97566 | 6.480217e-05 | 0.09329613 | 0 | 0 | 0
9075 | 315559 | 2010-10-25 01:43 | 990.502 | 2 | 29 | 0.549958 | 3.853117 | 27.10275 | 26.944 | 108.3088 | 97.97566 | 9.717941e-05 | 0.09329613 | 0 | 0 | 0
9076 | 315589.1 | 2010-10-25 01:43 | 1020.517 | 2 | 29 | 0.549958 | 3.856194 | 27.10734 | 26.944 | 108.3265 | 97.97566 | 9.717941e-05 | 0.09329613 | 0 | 0 | 0
9077 | 315619.1 | 2010-10-25 01:44 | 1050.533 | 2 | 29 | 0.5503186 | 3.859109 | 27.11192 | 26.944 | 108.3442 | 97.97566 | 3.237724e-05 | 0.09329613 | 0 | 0 | 0
9078 | 315649.1 | 2010-10-25 01:44 | 1080.548 | 2 | 29 | 0.549958 | 3.862185 | 27.11651 | 26.944 | 108.3619 | 97.97566 | 6.475449e-05 | 0.09329613 | 0 | 0 | 0
9079 | 315679.1 | 2010-10-25 01:45 | 1110.563 | 2 | 29 | 0.549958 | 3.864938 | 27.1211 | 26.944 | 108.3796 | 97.97566 | 9.713173e-05 | 0.09329613 | 0 | 0 | 0
9080 | 315709.1 | 2010-10-25 01:45 | 1140.578 | 2 | 29 | 0.5501383 | 3.867529 | 27.12568 | 26.944 | 108.3974 | 97.97566 | 3.242493e-05 | 0.09329613 | 0 | 0 | 0
9081 | 315739.1 | 2010-10-25 01:46 | 1170.593 | 2 | 29 | 0.549958 | 3.87012 | 27.13027 | 26.944 | 108.4151 | 97.97566 | 3.237724e-05 | 0.09329613 | 0 | 0 | 0
9082 | 315769.1 | 2010-10-25 01:46 | 1200.611 | 2 | 29 | 0.549958 | 3.872711 | 27.13485 | 26.944 | 108.4329 | 97.97566 | 9.717941e-05 | 0.09329613 | 0 | 0 | 0
9083 | 315799.2 | 2010-10-25 01:47 | 1230.624 | 2 | 29 | 0.5501383 | 3.87514 | 27.13944 | 26.944 | 108.4506 | 97.97566 | 9.717941e-05 | 0.09329613 | 0 | 0 | 0
9084 | 315829.2 | 2010-10-25 01:47 | 1260.639 | 2 | 29 | 0.5501383 | 3.877245 | 27.14403 | 26.944 | 108.4684 | 97.97566 | 6.480217e-05 | 0.09329613 | 0 | 0 | 0
9085 | 315859.2 | 2010-10-25 01:48 | 1290.654 | 2 | 29 | 0.549958 | 3.879189 | 27.14861 | 26.944 | 108.4862 | 97.97566 | 6.475449e-05 | 0.09329613 | 0 | 0 | 0
9086 | 315889.2 | 2010-10-25 01:48 | 1320.67 | 2 | 29 | 0.5501383 | 3.881294 | 27.1532 | 26.944 | 108.504 | 97.97566 | 9.717941e-05 | 0.09329613 | 0 | 0 | 0
9087 | 315919.2 | 2010-10-25 01:49 | 1350.685 | 2 | 29 | 0.5501383 | 3.882913 | 27.15778 | 26.944 | 108.5218 | 97.97566 | 6.480217e-05 | 0.09329613 | 0 | 0 | 0
9088 | 315949.2 | 2010-10-25 01:49 | 1380.7 | 2 | 29 | 0.5501383 | 3.884694 | 27.16237 | 26.944 | 108.5396 | 97.97566 | 6.480217e-05 | 0.09329613 | 0 | 0 | 0
9089 | 315979.3 | 2010-10-25 01:50 | 1410.715 | 2 | 29 | 0.5503186 | 3.886314 | 27.16696 | 26.944 | 108.5574 | 97.97566 | 6.480217e-05 | 0.09329613 | 0 | 0 | 0
9090 | 316009.3 | 2010-10-25 01:50 | 1440.73 | 2 | 29 | 0.5501383 | 3.887609 | 27.17154 | 26.944 | 108.5752 | 97.97566 | 3.237724e-05 | 0.09329613 | 0 | 0 | 0
9091 | 316039.3 | 2010-10-25 01:51 | 1470.745 | 2 | 29 | 0.5503186 | 3.889066 | 27.17613 | 26.944 | 108.5931 | 97.97566 | 3.237724e-05 | 0.09329613 | 0 | 0 | 0
9092 | 316069.3 | 2010-10-25 01:51 | 1500.761 | 2 | 29 | 0.549958 | 3.890524 | 27.18071 | 26.944 | 108.6109 | 97.97566 | 6.475449e-05 | 0.09329613 | 0 | 0 | 0
9093 | 316099.3 | 2010-10-25 01:52 | 1530.776 | 2 | 29 | 0.5501383 | 3.891819 | 27.1853 | 26.944 | 108.6288 | 97.97566 | 3.242493e-05 | 0.09329613 | 0 | 0 | 0
9094 | 316129.3 | 2010-10-25 01:52 | 1560.791 | 2 | 29 | 0.549958 | 3.893115 | 27.18989 | 26.944 | 108.6466 | 97.97566 | 3.237724e-05 | 0.09329613 | 0 | 0 | 0
9095 | 316159.3 | 2010-10-25 01:53 | 1590.806 | 2 | 29 | 0.549958 | 3.89441 | 27.19447 | 26.944 | 108.6645 | 97.97566 | 0 | 0.09329613 | 0 | 0 | 0
9096 | 316189.4 | 2010-10-25 01:53 | 1620.822 | 2 | 29 | 0.549958 | 3.895706 | 27.19906 | 26.944 | 108.6823 | 97.97566 | 3.237724e-05 | 0.09329613 | 0 | 0 | 0
9097 | 316219.4 | 2010-10-25 01:54 | 1650.837 | 2 | 29 | 0.5501383 | 3.897001 | 27.20365 | 26.944 | 108.7002 | 97.97566 | 3.237724e-05 | 0.09329613 | 0 | 0 | 0
9098 | 316249.4 | 2010-10-25 01:54 | 1680.852 | 2 | 29 | 0.549958 | 3.898135 | 27.20823 | 26.944 | 108.7181 | 97.97566 | 0 | 0.09329613 | 0 | 0 | 0
9099 | 316279.4 | 2010-10-25 01:55 | 1710.867 | 2 | 29 | 0.549958 | 3.899592 | 27.21282 | 26.944 | 108.736 | 97.97566 | 3.237724e-05 | 0.09329613 | 0 | 0 | 0
9100 | 316309.4 | 2010-10-25 01:55 | 1740.883 | 2 | 29 | 0.549958 | 3.900726 | 27.2174 | 26.944 | 108.7538 | 97.97566 | 3.242493e-05 | 0.09329613 | 0 | 0 | 0
9101 | 316339.4 | 2010-10-25 01:56 | 1770.898 | 2 | 29 | 0.549958 | 3.902021 | 27.22199 | 26.944 | 108.7717 | 97.97566 | 3.237724e-05 | 0.09329613 | 0 | 0 | 0
9102 | 316369.4 | 2010-10-25 01:56 | 1800.913 | 2 | 29 | 0.549958 | 3.903479 | 27.22658 | 26.944 | 108.7896 | 97.97566 | 3.237724e-05 | 0.09329613 | 0 | 0 | 0
9103 | 316399.5 | 2010-10-25 01:57 | 1830.928 | 2 | 29 | 0.5501383 | 3.904774 | 27.23116 | 26.944 | 108.8075 | 97.97566 | 3.242493e-05 | 0.09329613 | 0 | 0 | 0
9104 | 316429.5 | 2010-10-25 01:57 | 1860.943 | 2 | 29 | 0.549958 | 3.905908 | 27.23575 | 26.944 | 108.8254 | 97.97566 | 0 | 0.09329613 | 0 | 0 | 0
9105 | 316459.5 | 2010-10-25 01:58 | 1890.959 | 2 | 29 | 0.549958 | 3.907203 | 27.24033 | 26.944 | 108.8434 | 97.97566 | 3.242493e-05 | 0.09329613 | 0 | 0 | 0
9106 | 316489.5 | 2010-10-25 01:58 | 1920.974 | 2 | 29 | 0.549958 | 3.90866 | 27.24492 | 26.944 | 108.8613 | 97.97566 | 6.475449e-05 | 0.09329613 | 0 | 0 | 0
9107 | 316519.5 | 2010-10-25 01:59 | 1950.989 | 2 | 29 | 0.549958 | 3.910118 | 27.24951 | 26.944 | 108.8792 | 97.97566 | 6.475449e-05 | 0.09329613 | 0 | 0 | 0
9108 | 316549.5 | 2010-10-25 01:59 | 1981.004 | 2 | 29 | 0.549958 | 3.911413 | 27.25409 | 26.944 | 108.8971 | 97.97566 | 3.237724e-05 | 0.09329613 | 0 | 0 | 0
9109 | 316579.6 | 2010-10-25 02:00 | 2011.02 | 2 | 29 | 0.549958 | 3.912871 | 27.25868 | 26.944 | 108.9151 | 97.97566 | 6.480217e-05 | 0.09329613 | 0 | 0 | 0
9110 | 316609.6 | 2010-10-25 02:00 | 2041.035 | 2 | 29 | 0.549958 | 3.914004 | 27.26326 | 26.944 | 108.933 | 97.97566 | 6.475449e-05 | 0.09329613 | 0 | 0 | 0
9111 | 316639.6 | 2010-10-25 02:01 | 2071.05 | 2 | 29 | 0.5501383 | 3.915462 | 27.26785 | 26.944 | 108.951 | 97.97566 | 3.237724e-05 | 0.09329613 | 0 | 0 | 0
9112 | 316669.6 | 2010-10-25 02:01 | 2101.065 | 2 | 29 | 0.5501383 | 3.916919 | 27.27244 | 26.944 | 108.9689 | 97.97566 | 3.242493e-05 | 0.09329613 | 0 | 0 | 0
9113 | 316699.6 | 2010-10-25 02:02 | 2131.08 | 2 | 29 | 0.5501383 | 3.918376 | 27.27702 | 26.944 | 108.9869 | 97.97566 | 9.713173e-05 | 0.09329613 | 0 | 0 | 0
9114 | 316729.6 | 2010-10-25 02:02 | 2161.095 | 2 | 29 | 0.549958 | 3.91951 | 27.28161 | 26.944 | 109.0049 | 97.97566 | 0 | 0.09329613 | 0 | 0 | 0
9115 | 316759.6 | 2010-10-25 02:03 | 2191.111 | 2 | 29 | 0.549958 | 3.921129 | 27.28619 | 26.944 | 109.0229 | 97.97566 | 3.237724e-05 | 0.09329613 | 0 | 0 | 0
9116 | 316789.7 | 2010-10-25 02:03 | 2221.126 | 2 | 29 | 0.5501383 | 3.922425 | 27.29078 | 26.944 | 109.0408 | 97.97566 | 3.237724e-05 | 0.09329613 | 0 | 0 | 0
9117 | 316819.7 | 2010-10-25 02:04 | 2251.141 | 2 | 29 | 0.549958 | 3.923882 | 27.29536 | 26.944 | 109.0588 | 97.97566 | 0 | 0.09329613 | 0 | 0 | 0
9118 | 316849.7 | 2010-10-25 02:04 | 2281.156 | 2 | 29 | 0.5501383 | 3.925502 | 27.29995 | 26.944 | 109.0768 | 97.97566 | 3.237724e-05 | 0.09329613 | 0 | 0 | 0
9119 | 316879.7 | 2010-10-25 02:05 | 2311.172 | 2 | 29 | 0.5501383 | 3.926959 | 27.30454 | 26.944 | 109.0948 | 97.97566 | 3.237724e-05 | 0.09329613 | 0 | 0 | 0
9120 | 316909.7 | 2010-10-25 02:05 | 2341.187 | 2 | 29 | 0.5501383 | 3.928416 | 27.30912 | 26.944 | 109.1129 | 97.97566 | 3.237724e-05 | 0.09329613 | 0 | 0 | 0
9121 | 316939.7 | 2010-10-25 02:06 | 2371.202 | 2 | 29 | 0.549958 | 3.929874 | 27.31371 | 26.944 | 109.1309 | 97.97566 | 6.480217e-05 | 0.09329613 | 0 | 0 | 0
9122 | 316969.8 | 2010-10-25 02:06 | 2401.217 | 2 | 29 | 0.549958 | 3.931331 | 27.31829 | 26.944 | 109.1489 | 97.97566 | 0 | 0.09329613 | 0 | 0 | 0
9123 | 316999.8 | 2010-10-25 02:07 | 2431.232 | 2 | 29 | 0.5501383 | 3.93295 | 27.32288 | 26.944 | 109.1669 | 97.97566 | 3.237724e-05 | 0.09329613 | 0 | 0 | 0
9124 | 317029.8 | 2010-10-25 02:07 | 2461.248 | 2 | 29 | 0.5501383 | 3.934408 | 27.32747 | 26.944 | 109.185 | 97.97566 | 3.237724e-05 | 0.09329613 | 0 | 0 | 0
9125 | 317059.8 | 2010-10-25 02:08 | 2491.263 | 2 | 29 | 0.549958 | 3.935704 | 27.33205 | 26.944 | 109.203 | 97.97566 | 0 | 0.09329613 | 0 | 0 | 0
9126 | 317089.8 | 2010-10-25 02:08 | 2521.278 | 2 | 29 | 0.549958 | 3.937485 | 27.33664 | 26.944 | 109.2211 | 97.97566 | 3.237724e-05 | 0.09329613 | 0 | 0 | 0
9127 | 317119.8 | 2010-10-25 02:09 | 2551.293 | 2 | 29 | 0.5501383 | 3.939104 | 27.34122 | 26.944 | 109.2391 | 97.97566 | 6.475449e-05 | 0.09329613 | 0 | 0 | 0
9128 | 317149.8 | 2010-10-25 02:09 | 2581.309 | 2 | 29 | 0.5501383 | 3.940723 | 27.34581 | 26.944 | 109.2572 | 97.97566 | 6.475449e-05 | 0.09329613 | 0 | 0 | 0
9129 | 317179.9 | 2010-10-25 02:10 | 2611.324 | 2 | 29 | 0.5501383 | 3.942343 | 27.3504 | 26.944 | 109.2753 | 97.97566 | 3.237724e-05 | 0.09329613 | 0 | 0 | 0
9130 | 317209.9 | 2010-10-25 02:10 | 2641.339 | 2 | 29 | 0.5501383 | 3.943962 | 27.35498 | 26.944 | 109.2934 | 97.97566 | 6.475449e-05 | 0.09329613 | 0 | 0 | 0
9131 | 317239.9 | 2010-10-25 02:11 | 2671.354 | 2 | 29 | 0.5501383 | 3.94542 | 27.35957 | 26.944 | 109.3114 | 97.97566 | 6.475449e-05 | 0.09329613 | 0 | 0 | 0
9132 | 317269.9 | 2010-10-25 02:11 | 2701.369 | 2 | 29 | 0.549958 | 3.947201 | 27.36415 | 26.944 | 109.3295 | 97.97566 | 9.713173e-05 | 0.09329613 | 0 | 0 | 0
9133 | 317299.9 | 2010-10-25 02:12 | 2731.385 | 2 | 29 | 0.549958 | 3.948658 | 27.36874 | 26.944 | 109.3477 | 97.97566 | 3.237724e-05 | 0.09329613 | 0 | 0 | 0
9134 | 317329.9 | 2010-10-25 02:12 | 2761.4 | 2 | 29 | 0.549958 | 3.950278 | 27.37333 | 26.944 | 109.3658 | 97.97566 | 3.237724e-05 | 0.09329613 | 0 | 0 | 0
9135 | 317360 | 2010-10-25 02:13 | 2791.415 | 2 | 29 | 0.549958 | 3.951897 | 27.37791 | 26.944 | 109.3839 | 97.97566 | 3.237724e-05 | 0.09329613 | 0 | 0 | 0
9136 | 317390 | 2010-10-25 02:13 | 2821.43 | 2 | 29 | 0.549958 | 3.953516 | 27.3825 | 26.944 | 109.402 | 97.97566 | 3.237724e-05 | 0.09329613 | 0 | 0 | 0
9137 | 317420 | 2010-10-25 02:14 | 2851.446 | 2 | 29 | 0.5501383 | 3.955297 | 27.38708 | 26.944 | 109.4201 | 97.97566 | 3.237724e-05 | 0.09329613 | 0 | 0 | 0
9138 | 317450 | 2010-10-25 02:14 | 2881.461 | 2 | 29 | 0.549958 | 3.957079 | 27.39167 | 26.944 | 109.4383 | 97.97566 | 6.475449e-05 | 0.09329613 | 0 | 0 | 0
9139 | 317480 | 2010-10-25 02:15 | 2911.476 | 2 | 29 | 0.5501383 | 3.958698 | 27.39626 | 26.944 | 109.4564 | 97.97566 | 6.475449e-05 | 0.09329613 | 0 | 0 | 0
9140 | 317510 | 2010-10-25 02:15 | 2941.491 | 2 | 29 | 0.549958 | 3.960479 | 27.40084 | 26.944 | 109.4746 | 97.97566 | 3.242493e-05 | 0.09329613 | 0 | 0 | 0
9141 | 317540 | 2010-10-25 02:16 | 2971.506 | 2 | 29 | 0.549958 | 3.962099 | 27.40543 | 26.944 | 109.4928 | 97.97566 | 3.242493e-05 | 0.09329613 | 0 | 0 | 0
9142 | 317570.1 | 2010-10-25 02:16 | 3001.522 | 2 | 29 | 0.5501383 | 3.963718 | 27.41002 | 26.944 | 109.5109 | 97.97566 | 0 | 0.09329613 | 0 | 0 | 0
9143 | 317600.1 | 2010-10-25 02:17 | 3031.537 | 2 | 29 | 0.549958 | 3.965661 | 27.4146 | 26.944 | 109.5291 | 97.97566 | 3.237724e-05 | 0.09329613 | 0 | 0 | 0
9144 | 317630.1 | 2010-10-25 02:17 | 3061.552 | 2 | 29 | 0.549958 | 3.967443 | 27.41919 | 26.944 | 109.5473 | 97.97566 | 6.475449e-05 | 0.09329613 | 0 | 0 | 0
9145 | 317660.1 | 2010-10-25 02:18 | 3091.567 | 2 | 29 | 0.549958 | 3.969224 | 27.42377 | 26.944 | 109.5655 | 97.97566 | 3.237724e-05 | 0.09329613 | 0 | 0 | 0
9146 | 317690.1 | 2010-10-25 02:18 | 3121.585 | 2 | 29 | 0.5501383 | 3.971005 | 27.42836 | 26.944 | 109.5837 | 97.97566 | 0 | 0.09329613 | 0 | 0 | 0
9147 | 317720.1 | 2010-10-25 02:19 | 3151.598 | 2 | 29 | 0.5501383 | 3.97311 | 27.43295 | 26.944 | 109.6019 | 97.97566 | 6.475449e-05 | 0.09329613 | 0 | 0 | 0
9148 | 317750.1 | 2010-10-25 02:19 | 3181.613 | 2 | 29 | 0.549958 | 3.974891 | 27.43753 | 26.944 | 109.6202 | 97.97566 | 6.475449e-05 | 0.09329613 | 0 | 0 | 0
9149 | 317780.2 | 2010-10-25 02:20 | 3211.628 | 2 | 29 | 0.549958 | 3.976673 | 27.44212 | 26.944 | 109.6384 | 97.97566 | 3.242493e-05 | 0.09329613 | 0 | 0 | 0
9150 | 317810.2 | 2010-10-25 02:20 | 3241.643 | 2 | 29 | 0.5501383 | 3.978616 | 27.4467 | 26.944 | 109.6566 | 97.97566 | 3.237724e-05 | 0.09329613 | 0 | 0 | 0
9151 | 317840.2 | 2010-10-25 02:21 | 3271.658 | 2 | 29 | 0.5501383 | 3.980559 | 27.45129 | 26.944 | 109.6749 | 97.97566 | 3.237724e-05 | 0.09329613 | 0 | 0 | 0
9152 | 317870.2 | 2010-10-25 02:21 | 3301.674 | 2 | 29 | 0.549958 | 3.982502 | 27.45588 | 26.944 | 109.6932 | 97.97566 | 3.237724e-05 | 0.09329613 | 0 | 0 | 0
9153 | 317900.2 | 2010-10-25 02:22 | 3331.689 | 2 | 29 | 0.549958 | 3.984284 | 27.46046 | 26.944 | 109.7114 | 97.97566 | 3.237724e-05 | 0.09329613 | 0 | 0 | 0
9154 | 317930.2 | 2010-10-25 02:22 | 3361.704 | 2 | 29 | 0.5501383 | 3.986551 | 27.46505 | 26.944 | 109.7297 | 97.97566 | 3.237724e-05 | 0.09329613 | 0 | 0 | 0
9155 | 317960.3 | 2010-10-25 02:23 | 3391.719 | 2 | 29 | 0.5501383 | 3.988656 | 27.46963 | 26.944 | 109.748 | 97.97566 | 9.713173e-05 | 0.09329613 | 0 | 0 | 0
9156 | 317990.3 | 2010-10-25 02:23 | 3421.735 | 2 | 29 | 0.5501383 | 3.990761 | 27.47422 | 26.944 | 109.7663 | 97.97566 | 6.475449e-05 | 0.09329613 | 0 | 0 | 0
9157 | 318020.3 | 2010-10-25 02:24 | 3451.75 | 2 | 29 | 0.5497776 | 3.992704 | 27.47881 | 26.944 | 109.7846 | 97.97566 | 3.237724e-05 | 0.09329613 | 0 | 0 | 0
9158 | 318050.3 | 2010-10-25 02:24 | 3481.765 | 2 | 29 | 0.5501383 | 3.994971 | 27.48339 | 26.944 | 109.8029 | 97.97566 | 9.713173e-05 | 0.09329613 | 0 | 0 | 0
9159 | 318080.3 | 2010-10-25 02:25 | 3511.78 | 2 | 29 | 0.549958 | 3.996915 | 27.48798 | 26.944 | 109.8212 | 97.97566 | 6.480217e-05 | 0.09329613 | 0 | 0 | 0
9160 | 318110.3 | 2010-10-25 02:25 | 3541.795 | 2 | 29 | 0.5501383 | 3.999182 | 27.49256 | 26.944 | 109.8396 | 97.97566 | 6.475449e-05 | 0.09329613 | 0 | 0 | 0
9161 | 318140.3 | 2010-10-25 02:26 | 3571.811 | 2 | 29 | 0.549958 | 4.001287 | 27.49715 | 26.944 | 109.8579 | 97.97566 | 6.475449e-05 | 0.09329613 | 0 | 0 | 0
9162 | 318170.4 | 2010-10-25 02:26 | 3601.826 | 2 | 29 | 0.549958 | 4.003554 | 27.50174 | 26.944 | 109.8763 | 97.97566 | 9.717941e-05 | 0.09329613 | 0 | 0 | 0
9163 | 318200.4 | 2010-10-25 02:27 | 3631.841 | 2 | 29 | 0.549958 | 4.005659 | 27.50632 | 26.944 | 109.8946 | 97.97566 | 3.242493e-05 | 0.09329613 | 0 | 0 | 0
9164 | 318230.4 | 2010-10-25 02:27 | 3661.856 | 2 | 29 | 0.549958 | 4.007764 | 27.51091 | 26.944 | 109.913 | 97.97566 | 3.232956e-05 | 0.09329613 | 0 | 0 | 0
9165 | 318260.4 | 2010-10-25 02:28 | 3691.872 | 2 | 29 | 0.549958 | 4.010031 | 27.51549 | 26.944 | 109.9314 | 97.97566 | 6.475449e-05 | 0.09329613 | 0 | 0 | 0
9166 | 318290.4 | 2010-10-25 02:28 | 3721.887 | 2 | 29 | 0.549958 | 4.01246 | 27.52008 | 26.944 | 109.9498 | 97.97566 | 3.242493e-05 | 0.09329613 | 0 | 0 | 0
9167 | 318320.4 | 2010-10-25 02:29 | 3751.902 | 2 | 29 | 0.549958 | 4.014565 | 27.52467 | 26.944 | 109.9682 | 97.97566 | 0 | 0.09329613 | 0 | 0 | 0
9168 | 318350.5 | 2010-10-25 02:29 | 3781.917 | 2 | 29 | 0.549958 | 4.016994 | 27.52925 | 26.944 | 109.9866 | 97.97566 | 6.484985e-05 | 0.09329613 | 0 | 0 | 0
9169 | 318380.5 | 2010-10-25 02:30 | 3811.932 | 2 | 29 | 0.5501383 | 4.019423 | 27.53384 | 26.944 | 110.005 | 97.97566 | 6.484985e-05 | 0.09329613 | 0 | 0 | 0
9170 | 318410.5 | 2010-10-25 02:30 | 3841.948 | 2 | 29 | 0.5501383 | 4.02169 | 27.53842 | 26.944 | 110.0235 | 97.97566 | 6.475449e-05 | 0.09329613 | 0 | 0 | 0
9171 | 318440.5 | 2010-10-25 02:31 | 3871.963 | 2 | 29 | 0.549958 | 4.023958 | 27.54301 | 26.944 | 110.0419 | 97.97566 | 3.242493e-05 | 0.09329613 | 0 | 0 | 0
9172 | 318470.5 | 2010-10-25 02:31 | 3901.978 | 2 | 29 | 0.549958 | 4.026548 | 27.54759 | 26.944 | 110.0604 | 97.97566 | 6.475449e-05 | 0.09329613 | 0 | 0 | 0
9173 | 318500.5 | 2010-10-25 02:32 | 3931.993 | 2 | 29 | 0.5497776 | 4.028816 | 27.55218 | 26.944 | 110.0788 | 97.97566 | 6.484985e-05 | 0.09329613 | 0 | 0 | 0
9174 | 318530.5 | 2010-10-25 02:32 | 3962.008 | 2 | 29 | 0.5501383 | 4.031245 | 27.55677 | 26.944 | 110.0973 | 97.97566 | 6.484985e-05 | 0.09329613 | 0 | 0 | 0
9175 | 318560.6 | 2010-10-25 02:33 | 3992.024 | 2 | 29 | 0.5501383 | 4.033835 | 27.56135 | 26.944 | 110.1158 | 97.97566 | 9.717941e-05 | 0.09329613 | 0 | 0 | 0
9176 | 318590.6 | 2010-10-25 02:33 | 4022.039 | 2 | 29 | 0.5501383 | 4.036427 | 27.56594 | 26.944 | 110.1343 | 97.97566 | 6.475449e-05 | 0.09329613 | 0 | 0 | 0
9177 | 318620.6 | 2010-10-25 02:34 | 4052.054 | 2 | 29 | 0.549958 | 4.038693 | 27.57052 | 26.944 | 110.1528 | 97.97566 | 6.475449e-05 | 0.09329613 | 0 | 0 | 0
9178 | 318650.6 | 2010-10-25 02:34 | 4082.069 | 2 | 29 | 0.5501383 | 4.041285 | 27.57511 | 26.944 | 110.1714 | 97.97566 | 6.475449e-05 | 0.09329613 | 0 | 0 | 0
9179 | 318680.6 | 2010-10-25 02:35 | 4112.085 | 2 | 29 | 0.549958 | 4.043875 | 27.5797 | 26.944 | 110.1899 | 97.97566 | 6.475449e-05 | 0.09329613 | 0 | 0 | 0
9180 | 318710.6 | 2010-10-25 02:35 | 4142.1 | 2 | 29 | 0.5501383 | 4.046466 | 27.58428 | 26.944 | 110.2085 | 97.97566 | 6.475449e-05 | 0.09329613 | 0 | 0 | 0
9181 | 318740.7 | 2010-10-25 02:36 | 4172.115 | 2 | 29 | 0.549958 | 4.049057 | 27.58887 | 26.944 | 110.227 | 97.97566 | 6.484985e-05 | 0.09329613 | 0 | 0 | 0
9182 | 318770.7 | 2010-10-25 02:36 | 4202.13 | 2 | 29 | 0.549958 | 4.051486 | 27.59345 | 26.944 | 110.2456 | 97.97566 | 3.242493e-05 | 0.09329613 | 0 | 0 | 0
9183 | 318800.7 | 2010-10-25 02:37 | 4232.145 | 2 | 29 | 0.549958 | 4.054401 | 27.59804 | 26.944 | 110.2642 | 97.97566 | 6.475449e-05 | 0.09329613 | 0 | 0 | 0
9184 | 318830.7 | 2010-10-25 02:37 | 4262.161 | 2 | 29 | 0.5501383 | 4.056992 | 27.60263 | 26.944 | 110.2828 | 97.97566 | 3.242493e-05 | 0.09329613 | 0 | 0 | 0
9185 | 318860.7 | 2010-10-25 02:38 | 4292.176 | 2 | 29 | 0.549958 | 4.059583 | 27.60721 | 26.944 | 110.3014 | 97.97566 | 3.242493e-05 | 0.09329613 | 0 | 0 | 0
9186 | 318890.7 | 2010-10-25 02:38 | 4322.191 | 2 | 29 | 0.5501383 | 4.062336 | 27.6118 | 26.944 | 110.32 | 97.97566 | 9.717941e-05 | 0.09329613 | 0 | 0 | 0
9187 | 318920.7 | 2010-10-25 02:39 | 4352.206 | 2 | 29 | 0.549958 | 4.065089 | 27.61638 | 26.944 | 110.3387 | 97.97566 | 6.475449e-05 | 0.09329613 | 0 | 0 | 0
9188 | 318950.8 | 2010-10-25 02:39 | 4382.222 | 2 | 29 | 0.5501383 | 4.068004 | 27.62097 | 26.944 | 110.3573 | 97.97566 | 6.475449e-05 | 0.09329613 | 0 | 0 | 0
9189 | 318980.8 | 2010-10-25 02:40 | 4412.237 | 2 | 29 | 0.549958 | 4.070919 | 27.62556 | 26.944 | 110.376 | 97.97566 | 9.717941e-05 | 0.09329613 | 0 | 0 | 0
9190 | 319010.8 | 2010-10-25 02:40 | 4442.252 | 2 | 29 | 0.5497776 | 4.073671 | 27.63014 | 26.944 | 110.3946 | 97.97566 | 9.717941e-05 | 0.09329613 | 0 | 0 | 0
9191 | 319040.8 | 2010-10-25 02:41 | 4472.267 | 2 | 29 | 0.5501383 | 4.076586 | 27.63473 | 26.944 | 110.4133 | 97.97566 | 9.717941e-05 | 0.09329613 | 0 | 0 | 0
9192 | 319070.8 | 2010-10-25 02:41 | 4502.282 | 2 | 29 | 0.5501383 | 4.079501 | 27.63932 | 26.944 | 110.432 | 97.97566 | 6.475449e-05 | 0.09329613 | 0 | 0 | 0
9193 | 319100.8 | 2010-10-25 02:42 | 4532.298 | 2 | 29 | 0.5501383 | 4.082416 | 27.6439 | 26.944 | 110.4508 | 97.97566 | 0.000129509 | 0.09329613 | 0 | 0 | 0
9194 | 319130.8 | 2010-10-25 02:42 | 4562.313 | 2 | 29 | 0.549958 | 4.085168 | 27.64849 | 26.944 | 110.4695 | 97.97566 | 6.475449e-05 | 0.09329613 | 0 | 0 | 0
9195 | 319160.9 | 2010-10-25 02:43 | 4592.328 | 2 | 29 | 0.5501383 | 4.088245 | 27.65307 | 26.944 | 110.4882 | 97.97566 | 6.475449e-05 | 0.09329613 | 0 | 0 | 0
9196 | 319190.9 | 2010-10-25 02:43 | 4622.343 | 2 | 29 | 0.5503186 | 4.091322 | 27.65766 | 26.944 | 110.507 | 97.97566 | 9.717941e-05 | 0.09329613 | 0 | 0 | 0
9197 | 319220.9 | 2010-10-25 02:44 | 4652.358 | 2 | 29 | 0.549958 | 4.094075 | 27.66225 | 26.944 | 110.5257 | 97.97566 | 9.708405e-05 | 0.09329613 | 0 | 0 | 0
9198 | 319250.9 | 2010-10-25 02:44 | 4682.374 | 2 | 29 | 0.5501383 | 4.097152 | 27.66683 | 26.944 | 110.5445 | 97.97566 | 6.475449e-05 | 0.09329613 | 0 | 0 | 0
9199 | 319280.9 | 2010-10-25 02:45 | 4712.389 | 2 | 29 | 0.5501383 | 4.10039 | 27.67142 | 26.944 | 110.5633 | 97.97566 | 9.717941e-05 | 0.09329613 | 0 | 0 | 0
9200 | 319310.9 | 2010-10-25 02:45 | 4742.404 | 2 | 29 | 0.5497776 | 4.103305 | 27.676 | 26.944 | 110.5821 | 97.97566 | 3.242493e-05 | 0.09329613 | 0 | 0 | 0
9201 | 319341 | 2010-10-25 02:46 | 4772.419 | 2 | 29 | 0.5501383 | 4.106544 | 27.68059 | 26.944 | 110.601 | 97.97566 | 9.717941e-05 | 0.09329613 | 0 | 0 | 0
9202 | 319371 | 2010-10-25 02:46 | 4802.435 | 2 | 29 | 0.5501383 | 4.109783 | 27.68518 | 26.944 | 110.6198 | 97.97566 | 9.717941e-05 | 0.09329613 | 0 | 0 | 0
9203 | 319401 | 2010-10-25 02:47 | 4832.45 | 2 | 29 | 0.5501383 | 4.112859 | 27.68976 | 26.944 | 110.6387 | 97.97566 | 9.717941e-05 | 0.09329613 | 0 | 0 | 0
9204 | 319431 | 2010-10-25 02:47 | 4862.465 | 2 | 29 | 0.549958 | 4.115936 | 27.69435 | 26.944 | 110.6575 | 97.97566 | 6.475449e-05 | 0.09329613 | 0 | 0 | 0
9205 | 319461 | 2010-10-25 02:48 | 4892.48 | 2 | 29 | 0.549958 | 4.119174 | 27.69893 | 26.944 | 110.6764 | 97.97566 | 6.475449e-05 | 0.09329613 | 0 | 0 | 0
9206 | 319491 | 2010-10-25 02:48 | 4922.495 | 2 | 29 | 0.5501383 | 4.122575 | 27.70352 | 26.944 | 110.6953 | 97.97566 | 0.000129509 | 0.09329613 | 0 | 0 | 0
9207 | 319521 | 2010-10-25 02:49 | 4952.511 | 2 | 29 | 0.549958 | 4.125652 | 27.70811 | 26.944 | 110.7142 | 97.97566 | 9.708405e-05 | 0.09329613 | 0 | 0 | 0
9208 | 319551.1 | 2010-10-25 02:49 | 4982.526 | 2 | 29 | 0.5501383 | 4.129053 | 27.71269 | 26.944 | 110.7332 | 97.97566 | 9.717941e-05 | 0.09329613 | 0 | 0 | 0
9209 | 319581.1 | 2010-10-25 02:50 | 5012.541 | 2 | 29 | 0.549958 | 4.132291 | 27.71728 | 26.944 | 110.7521 | 97.97566 | 6.475449e-05 | 0.09329613 | 0 | 0 | 0
9210 | 319611.1 | 2010-10-25 02:50 | 5042.559 | 2 | 29 | 0.5497776 | 4.13553 | 27.72186 | 26.944 | 110.7711 | 97.97566 | 9.717941e-05 | 0.09329613 | 0 | 0 | 0
9211 | 319641.1 | 2010-10-25 02:51 | 5072.572 | 2 | 29 | 0.549958 | 4.139092 | 27.72645 | 26.944 | 110.79 | 97.97566 | 0.000129509 | 0.09329613 | 0 | 0 | 0
9212 | 319671.1 | 2010-10-25 02:51 | 5102.587 | 2 | 29 | 0.549958 | 4.142331 | 27.73104 | 26.944 | 110.809 | 97.97566 | 6.475449e-05 | 0.09329613 | 0 | 0 | 0
9213 | 319701.1 | 2010-10-25 02:52 | 5132.602 | 2 | 29 | 0.549958 | 4.145894 | 27.73562 | 26.944 | 110.828 | 97.97566 | 0.0001619339 | 0.09329613 | 0 | 0 | 0
9214 | 319731.2 | 2010-10-25 02:52 | 5162.617 | 2 | 29 | 0.549958 | 4.149294 | 27.74021 | 26.944 | 110.847 | 97.97566 | 9.717941e-05 | 0.09329613 | 0 | 0 | 0
9215 | 319761.2 | 2010-10-25 02:53 | 5192.632 | 2 | 29 | 0.549958 | 4.152695 | 27.74479 | 26.944 | 110.8661 | 97.97566 | 9.717941e-05 | 0.09329613 | 0 | 0 | 0
9216 | 319791.2 | 2010-10-25 02:53 | 5222.648 | 2 | 29 | 0.5501383 | 4.156258 | 27.74938 | 26.944 | 110.8851 | 97.97566 | 9.717941e-05 | 0.09329613 | 0 | 0 | 0
9217 | 319821.2 | 2010-10-25 02:54 | 5252.663 | 2 | 29 | 0.549958 | 4.159658 | 27.75397 | 26.944 | 110.9042 | 97.97566 | 6.475449e-05 | 0.09329613 | 0 | 0 | 0
9218 | 319851.2 | 2010-10-25 02:54 | 5282.678 | 2 | 29 | 0.5497776 | 4.163221 | 27.75855 | 26.944 | 110.9233 | 97.97566 | 9.717941e-05 | 0.09329613 | 0 | 0 | 0
9219 | 319881.2 | 2010-10-25 02:55 | 5312.693 | 2 | 29 | 0.549958 | 4.166783 | 27.76314 | 26.944 | 110.9424 | 97.97566 | 6.475449e-05 | 0.09329613 | 0 | 0 | 0
9220 | 319911.2 | 2010-10-25 02:55 | 5342.708 | 2 | 29 | 0.549958 | 4.170346 | 27.76772 | 26.944 | 110.9615 | 97.97566 | 6.475449e-05 | 0.09329613 | 0 | 0 | 0
9221 | 319941.3 | 2010-10-25 02:56 | 5372.724 | 2 | 29 | 0.5501383 | 4.173908 | 27.77231 | 26.944 | 110.9806 | 97.97566 | 9.717941e-05 | 0.09329613 | 0 | 0 | 0
9222 | 319971.3 | 2010-10-25 02:56 | 5402.739 | 2 | 29 | 0.549958 | 4.177471 | 27.7769 | 26.944 | 110.9998 | 97.97566 | 6.475449e-05 | 0.09329613 | 0 | 0 | 0
9223 | 320001.3 | 2010-10-25 02:57 | 5432.754 | 2 | 29 | 0.549958 | 4.181195 | 27.78148 | 26.944 | 111.019 | 97.97566 | 0.000129509 | 0.09329613 | 0 | 0 | 0
9224 | 320031.3 | 2010-10-25 02:57 | 5462.769 | 2 | 29 | 0.5497776 | 4.184758 | 27.78607 | 26.944 | 111.0381 | 97.97566 | 9.708405e-05 | 0.09329613 | 0 | 0 | 0
9225 | 320061.3 | 2010-10-25 02:58 | 5492.784 | 2 | 29 | 0.549958 | 4.188482 | 27.79065 | 26.944 | 111.0573 | 97.97566 | 6.475449e-05 | 0.09329613 | 0 | 0 | 0
9226 | 320091.3 | 2010-10-25 02:58 | 5522.8 | 2 | 29 | 0.549958 | 4.192207 | 27.79524 | 26.944 | 111.0765 | 97.97566 | 9.717941e-05 | 0.09329613 | 0 | 0 | 0
9227 | 320121.4 | 2010-10-25 02:59 | 5552.815 | 2 | 29 | 0.5501383 | 4.196093 | 27.79982 | 26.944 | 111.0958 | 97.97566 | 0.000129509 | 0.09329613 | 0 | 0 | 0
9228 | 320151.4 | 2010-10-25 02:59 | 5582.83 | 2 | 29 | 0.5497776 | 4.199656 | 27.80441 | 26.944 | 111.115 | 97.97566 | 6.484985e-05 | 0.09329613 | 0 | 0 | 0
9229 | 320152.4 | 2010-10-25 02:59 | 5583.846 | 2 | 29 | 0.5501383 | 4.200141 | 27.80456 | 26.944 | 111.1157 | 97.97566 | 0.000129509 | 0.09329613 | 0 | 0 | 0
9230 | 320182.4 | 2010-10-25 03:00 | 30.01532 | 3 | 29 | 0 | 4.116422 | 27.80456 | 26.944 | 111.1157 | 97.97566 | -0.0003886223 | 0.09329613 | 0 | 0 | 0
9231 | 320212.4 | 2010-10-25 03:00 | 60.03041 | 3 | 29 | 0 | 4.10622 | 27.80456 | 26.944 | 111.1157 | 97.97566 | -0.0002267838 | 0.09329613 | 0 | 0 | 0
9232 | 320242.4 | 2010-10-25 03:01 | 90.04563 | 3 | 29 | 0 | 4.100228 | 27.80456 | 26.944 | 111.1157 | 97.97566 | -0.0001296043 | 0.09329613 | 0 | 0 | 0
9233 | 320272.4 | 2010-10-25 03:01 | 120.014 | 3 | 29 | 0 | 4.096342 | 27.80456 | 26.944 | 111.1157 | 97.97566 | -9.717941e-05 | 0.09329613 | 0 | 0 | 0
9234 | 320272.4 | 2010-10-25 03:01 | 2.766895956e-06 | 4 | 29 | 0.9891979 | 4.200141 | 27.80456 | 26.944 | 111.1157 | 97.97566 | 0 | 0.09329613 | 0 | 0 | 0
9235 | 320273.3 | 2010-10-25 03:01 | 0.9216133 | 4 | 29 | 0.9387105 | 4.19998 | 27.80481 | 26.944 | 111.1167 | 97.97566 | -3.232956e-05 | 0.09329613 | 0 | 0 | 0
9236 | 320275.5 | 2010-10-25 03:01 | 3.062226 | 4 | 29 | 0.8880429 | 4.19998 | 27.80535 | 26.944 | 111.119 | 97.97566 | -3.232956e-05 | 0.09329613 | 0 | 0 | 0
9237 | 320278.7 | 2010-10-25 03:01 | 6.327985 | 4 | 29 | 0.8377358 | 4.19998 | 27.80613 | 26.944 | 111.1223 | 97.97566 | -3.232956e-05 | 0.09329613 | 0 | 0 | 0
9238 | 320283.2 | 2010-10-25 03:01 | 10.74965 | 4 | 29 | 0.7874288 | 4.19998 | 27.80713 | 26.944 | 111.1264 | 97.97566 | 0 | 0.09329613 | 0 | 0 | 0
9239 | 320288.9 | 2010-10-25 03:02 | 16.53087 | 4 | 29 | 0.7373021 | 4.200141 | 27.80835 | 26.944 | 111.1316 | 97.97566 | 0 | 0.09329613 | 0 | 0 | 0
9240 | 320296.6 | 2010-10-25 03:02 | 24.15567 | 4 | 29 | 0.6868147 | 4.199818 | 27.80986 | 26.944 | 111.1379 | 97.97566 | -3.242493e-05 | 0.09329613 | 0 | 0 | 0
9241 | 320306.8 | 2010-10-25 03:02 | 34.35868 | 4 | 29 | 0.636688 | 4.19998 | 27.81173 | 26.944 | 111.1458 | 97.97566 | 0 | 0.09329613 | 0 | 0 | 0
9242 | 320321.1 | 2010-10-25 03:02 | 48.67097 | 4 | 29 | 0.5865613 | 4.200141 | 27.81416 | 26.944 | 111.156 | 97.97566 | 3.232956e-05 | 0.09329613 | 0 | 0 | 0
9243 | 320342.9 | 2010-10-25 03:02 | 70.48329 | 4 | 29 | 0.5364346 | 4.19998 | 27.81755 | 26.944 | 111.1702 | 97.97566 | -3.232956e-05 | 0.09329613 | 0 | 0 | 0
9244 | 320380.9 | 2010-10-25 03:03 | 108.4671 | 4 | 29 | 0.4863079 | 4.19998 | 27.82292 | 26.944 | 111.1928 | 97.97566 | 0 | 0.09329613 | 0 | 0 | 0
9245 | 320447.6 | 2010-10-25 03:04 | 175.1694 | 4 | 29 | 0.4361811 | 4.199818 | 27.83143 | 26.944 | 111.2285 | 97.97566 | -3.242493e-05 | 0.09329613 | 0 | 0 | 0
9246 | 320545.6 | 2010-10-25 03:06 | 273.2148 | 4 | 29 | 0.3860544 | 4.200141 | 27.8426 | 26.944 | 111.2754 | 97.97566 | 3.232956e-05 | 0.09329613 | 0 | 0 | 0
9247 | 320666.7 | 2010-10-25 03:08 | 394.3226 | 4 | 29 | 0.3359277 | 4.199818 | 27.85473 | 26.944 | 111.3264 | 97.97566 | -3.242493e-05 | 0.09329613 | 0 | 0 | 0
9248 | 320811.8 | 2010-10-25 03:10 | 539.3518 | 4 | 29 | 0.285801 | 4.19998 | 27.86723 | 26.944 | 111.3789 | 97.97566 | 0 | 0.09329613 | 0 | 0 | 0
9249 | 320984.6 | 2010-10-25 03:13 | 712.2245 | 4 | 29 | 0.2356743 | 4.19998 | 27.87972 | 26.944 | 111.4313 | 97.97566 | 0 | 0.09329613 | 0 | 0 | 0
9250 | 321200.2 | 2010-10-25 03:17 | 927.7997 | 4 | 29 | 0.1855475 | 4.200141 | 27.89229 | 26.944 | 111.4841 | 97.97566 | 0 | 0.09329613 | 0 | 0 | 0
9251 | 321488.2 | 2010-10-25 03:22 | 1215.827 | 4 | 29 | 0.1354208 | 4.199818 | 27.90504 | 26.944 | 111.5377 | 97.97566 | -6.475449e-05 | 0.09329613 | 0 | 0 | 0
9252 | 321935.6 | 2010-10-25 03:29 | 1663.149 | 4 | 29 | 0.08529411 | 4.199818 | 27.91851 | 26.944 | 111.5942 | 97.97566 | -3.242493e-05 | 0.09329613 | 0 | 0 | 0
9253 | 322501.7 | 2010-10-25 03:38 | 2229.329 | 4 | 29 | 0.04995297 | 4.19998 | 27.92892 | 26.944 | 111.638 | 97.97566 | -3.232956e-05 | 0.09329613 | 0 | 0 | 0
9254 | 322531.8 | 2010-10-25 03:39 | 30.01538 | 5 | 29 | 0 | 4.192045 | 27.92892 | 26.944 | 111.638 | 97.97566 | -9.717941e-05 | 0.09329613 | 0 | 0 | 0
9255 | 322561.8 | 2010-10-25 03:39 | 60.01501 | 5 | 29 | 0 | 4.191235 | 27.92892 | 26.944 | 111.638 | 97.97566 | 0 | 0.09329613 | 0 | 0 | 0
9256 | 322561.9 | 2010-10-25 03:39 | 0.1873242 | 6 | 29 | -0.0001737543 | 4.191073 | 27.92892 | 26.944 | 111.638 | 97.97566 | 0 | 0.09346499 | 0 | 0 | 0
9257 | 322566.8 | 2010-10-25 03:40 | 5.015477 | 6 | 29 | -0.0001737543 | 4.191073 | 27.92892 | 26.944 | 111.638 | 97.97566 | -3.232956e-05 | 0.09346499 | 0 | 0 | 0
9258 | 322596.8 | 2010-10-25 03:40 | 30.0152 | 7 | 29 | -1.099355 | 4.019099 | 27.92892 | 26.95317 | 111.638 | 98.0127 | -0.0008745193 | 0.09346499 | 0 | 0 | 0
9259 | 322626.8 | 2010-10-25 03:41 | 60.03054 | 7 | 29 | -1.099536 | 3.993352 | 27.92892 | 26.96233 | 111.638 | 98.04941 | -0.0005829811 | 0.09346499 | 0 | 0 | 0
9260 | 322656.8 | 2010-10-25 03:41 | 90.04566 | 7 | 29 | -1.099536 | 3.975701 | 27.92892 | 26.9715 | 111.638 | 98.08593 | -0.0004210472 | 0.09346499 | 0 | 0 | 0
9261 | 322686.8 | 2010-10-25 03:42 | 120.0609 | 7 | 29 | -1.099536 | 3.961937 | 27.92892 | 26.98067 | 111.638 | 98.12231 | -0.0003562927 | 0.09346499 | 0 | 0 | 0
9262 | 322716.9 | 2010-10-25 03:42 | 150.0762 | 7 | 29 | -1.099536 | 3.950439 | 27.92892 | 26.98983 | 111.638 | 98.15858 | -0.0002914905 | 0.09346499 | 0 | 0 | 0
9263 | 322746.9 | 2010-10-25 03:43 | 180.0913 | 7 | 29 | -1.099536 | 3.939752 | 27.92892 | 26.999 | 111.638 | 98.19474 | -0.0002914905 | 0.09346499 | 0 | 0 | 0
9264 | 322776.9 | 2010-10-25 03:43 | 210.1066 | 7 | 29 | -1.099536 | 3.929874 | 27.92892 | 27.00817 | 111.638 | 98.23081 | -0.0002590656 | 0.09346499 | 0 | 0 | 0
9265 | 322806.9 | 2010-10-25 03:44 | 240.1217 | 7 | 29 | -1.099355 | 3.920482 | 27.92892 | 27.01733 | 111.638 | 98.26679 | -0.0002266884 | 0.09346499 | 0 | 0 | 0
9266 | 322836.9 | 2010-10-25 03:44 | 270.1369 | 7 | 29 | -1.099536 | 3.911413 | 27.92892 | 27.0265 | 111.638 | 98.30268 | -0.0001943111 | 0.09346499 | 0 | 0 | 0
9267 | 322866.9 | 2010-10-25 03:45 | 300.1523 | 7 | 29 | -1.099536 | 3.902345 | 27.92892 | 27.03567 | 111.638 | 98.3385 | -0.0002266884 | 0.09346499 | 0 | 0 | 0
9268 | 322897 | 2010-10-25 03:45 | 330.1674 | 7 | 29 | -1.099355 | 3.893924 | 27.92892 | 27.04483 | 111.638 | 98.37423 | -0.0002267361 | 0.09346499 | 0 | 0 | 0
9269 | 322927 | 2010-10-25 03:46 | 360.1826 | 7 | 29 | -1.099536 | 3.885342 | 27.92892 | 27.054 | 111.638 | 98.40989 | -0.0002266884 | 0.09346499 | 0 | 0 | 0
9270 | 322957 | 2010-10-25 03:46 | 390.1978 | 7 | 29 | -1.099536 | 3.876921 | 27.92892 | 27.06317 | 111.638 | 98.44547 | -0.0002914905 | 0.09346499 | 0 | 0 | 0
9271 | 322987 | 2010-10-25 03:47 | 420.213 | 7 | 29 | -1.099536 | 3.868987 | 27.92892 | 27.07233 | 111.638 | 98.48097 | -0.0002267361 | 0.09346499 | 0 | 0 | 0
9272 | 323017 | 2010-10-25 03:47 | 450.2282 | 7 | 29 | -1.099536 | 3.860728 | 27.92892 | 27.0815 | 111.638 | 98.5164 | -0.0002267361 | 0.09346499 | 0 | 0 | 0
9273 | 323047 | 2010-10-25 03:48 | 480.2437 | 7 | 29 | -1.099355 | 3.852955 | 27.92892 | 27.09067 | 111.638 | 98.55175 | -0.0002266884 | 0.09346499 | 0 | 0 | 0
9274 | 323077 | 2010-10-25 03:48 | 510.2587 | 7 | 29 | -1.099536 | 3.844859 | 27.92892 | 27.09983 | 111.638 | 98.58703 | -0.0002590656 | 0.09346499 | 0 | 0 | 0
9275 | 323107.1 | 2010-10-25 03:49 | 540.2739 | 7 | 29 | -1.099355 | 3.837248 | 27.92892 | 27.109 | 111.638 | 98.62224 | -0.0002267361 | 0.09346499 | 0 | 0 | 0
9276 | 323137.1 | 2010-10-25 03:49 | 570.2891 | 7 | 29 | -1.099716 | 3.829475 | 27.92892 | 27.11817 | 111.638 | 98.65738 | -0.0001943111 | 0.09346499 | 0 | 0 | 0
9277 | 323167.1 | 2010-10-25 03:50 | 600.3043 | 7 | 29 | -1.099355 | 3.822188 | 27.92892 | 27.12733 | 111.638 | 98.69245 | -0.0001943111 | 0.09346499 | 0 | 0 | 0
9278 | 323197.1 | 2010-10-25 03:50 | 630.3197 | 7 | 29 | -1.099355 | 3.814739 | 27.92892 | 27.1365 | 111.638 | 98.72746 | -0.0001943588 | 0.09346499 | 0 | 0 | 0
9279 | 323227.1 | 2010-10-25 03:51 | 660.3348 | 7 | 29 | -1.099536 | 3.80729 | 27.92892 | 27.14567 | 111.638 | 98.76239 | -0.0001943111 | 0.09346499 | 0 | 0 | 0
9280 | 323257.1 | 2010-10-25 03:51 | 690.35 | 7 | 29 | -1.099355 | 3.800327 | 27.92892 | 27.15483 | 111.638 | 98.79726 | -0.0001619339 | 0.09346499 | 0 | 0 | 0
9281 | 323287.2 | 2010-10-25 03:52 | 720.3652 | 7 | 29 | -1.099536 | 3.793364 | 27.92892 | 27.164 | 111.638 | 98.83206 | -0.0001943111 | 0.09346499 | 0 | 0 | 0
9282 | 323317.2 | 2010-10-25 03:52 | 750.3804 | 7 | 29 | -1.099536 | 3.786724 | 27.92892 | 27.17317 | 111.638 | 98.86681 | -0.0001295567 | 0.09346499 | 0 | 0 | 0
9283 | 323347.2 | 2010-10-25 03:53 | 780.3956 | 7 | 29 | -1.099536 | 3.779761 | 27.92892 | 27.18234 | 111.638 | 98.90149 | -0.0001943111 | 0.09346499 | 0 | 0 | 0
9284 | 323377.2 | 2010-10-25 03:53 | 810.4109 | 7 | 29 | -1.099355 | 3.773284 | 27.92892 | 27.1915 | 111.638 | 98.93611 | -0.0002267361 | 0.09346499 | 0 | 0 | 0
9285 | 323407.2 | 2010-10-25 03:54 | 840.4261 | 7 | 29 | -1.099355 | 3.766968 | 27.92892 | 27.20067 | 111.638 | 98.97067 | -0.0001943111 | 0.09346499 | 0 | 0 | 0
9286 | 323437.2 | 2010-10-25 03:54 | 870.4413 | 7 | 29 | -1.099536 | 3.760815 | 27.92892 | 27.20984 | 111.638 | 99.00517 | -9.713173e-05 | 0.09346499 | 0 | 0 | 0
9287 | 323467.2 | 2010-10-25 03:55 | 900.4565 | 7 | 29 | -1.099536 | 3.754499 | 27.92892 | 27.219 | 111.638 | 99.03961 | -0.0001943111 | 0.09346499 | 0 | 0 | 0
9288 | 323497.3 | 2010-10-25 03:55 | 930.4717 | 7 | 29 | -1.099536 | 3.748508 | 27.92892 | 27.22817 | 111.638 | 99.074 | -0.0001295567 | 0.09346499 | 0 | 0 | 0
9289 | 323527.3 | 2010-10-25 03:56 | 960.4869 | 7 | 29 | -1.099536 | 3.742678 | 27.92892 | 27.23734 | 111.638 | 99.10834 | -0.0001619339 | 0.09346499 | 0 | 0 | 0
9290 | 323557.3 | 2010-10-25 03:56 | 990.5022 | 7 | 29 | -1.099536 | 3.736849 | 27.92892 | 27.2465 | 111.638 | 99.14262 | -0.0001943111 | 0.09346499 | 0 | 0 | 0
9291 | 323587.3 | 2010-10-25 03:57 | 1020.518 | 7 | 29 | -1.099355 | 3.731181 | 27.92892 | 27.25567 | 111.638 | 99.17685 | -0.0001295567 | 0.09346499 | 0 | 0 | 0
9292 | 323617.3 | 2010-10-25 03:57 | 1050.533 | 7 | 29 | -1.099536 | 3.725351 | 27.92892 | 27.26484 | 111.638 | 99.21103 | -0.0001943111 | 0.09346499 | 0 | 0 | 0
9293 | 323647.3 | 2010-10-25 03:58 | 1080.548 | 7 | 29 | -1.099536 | 3.720007 | 27.92892 | 27.274 | 111.638 | 99.24515 | -0.0001943111 | 0.09346499 | 0 | 0 | 0
9294 | 323677.3 | 2010-10-25 03:58 | 1110.563 | 7 | 29 | -1.099355 | 3.714826 | 27.92892 | 27.28317 | 111.638 | 99.27923 | -9.713173e-05 | 0.09346499 | 0 | 0 | 0
9295 | 323707.4 | 2010-10-25 03:59 | 1140.578 | 7 | 29 | -1.099536 | 3.70932 | 27.92892 | 27.29234 | 111.638 | 99.31326 | -0.0001295567 | 0.09346499 | 0 | 0 | 0
9296 | 323737.4 | 2010-10-25 03:59 | 1170.593 | 7 | 29 | -1.099536 | 3.703976 | 27.92892 | 27.3015 | 111.638 | 99.34723 | -0.0001619339 | 0.09346499 | 0 | 0 | 0
9297 | 323767.4 | 2010-10-25 04:00 | 1200.609 | 7 | 29 | -1.099355 | 3.698956 | 27.92892 | 27.31067 | 111.638 | 99.38117 | -9.717941e-05 | 0.09346499 | 0 | 0 | 0
9298 | 323797.4 | 2010-10-25 04:00 | 1230.624 | 7 | 29 | -1.099536 | 3.693774 | 27.92892 | 27.31984 | 111.638 | 99.41505 | -0.0001295567 | 0.09346499 | 0 | 0 | 0
9299 | 323827.4 | 2010-10-25 04:01 | 1260.642 | 7 | 29 | -1.099536 | 3.688754 | 27.92892 | 27.32901 | 111.638 | 99.44889 | -9.713173e-05 | 0.09346499 | 0 | 0 | 0
9300 | 323857.4 | 2010-10-25 04:01 | 1290.655 | 7 | 29 | -1.099355 | 3.683734 | 27.92892 | 27.33817 | 111.638 | 99.48268 | -0.0001295567 | 0.09346499 | 0 | 0 | 0
9301 | 323887.5 | 2010-10-25 04:02 | 1320.67 | 7 | 29 | -1.099355 | 3.678714 | 27.92892 | 27.34734 | 111.638 | 99.51642 | -0.0001295567 | 0.09346499 | 0 | 0 | 0
9302 | 323917.5 | 2010-10-25 04:02 | 1350.685 | 7 | 29 | -1.099355 | 3.673694 | 27.92892 | 27.35651 | 111.638 | 99.55012 | -0.0001619339 | 0.09346499 | 0 | 0 | 0
9303 | 323947.5 | 2010-10-25 04:03 | 1380.7 | 7 | 29 | -1.099536 | 3.668513 | 27.92892 | 27.36567 | 111.638 | 99.58378 | -0.0001619339 | 0.09346499 | 0 | 0 | 0
9304 | 323977.5 | 2010-10-25 04:03 | 1410.715 | 7 | 29 | -1.099355 | 3.663655 | 27.92892 | 27.37484 | 111.638 | 99.61738 | -0.000129509 | 0.09346499 | 0 | 0 | 0
9305 | 324007.5 | 2010-10-25 04:04 | 1440.731 | 7 | 29 | -1.099536 | 3.658634 | 27.92892 | 27.38401 | 111.638 | 99.65095 | -9.717941e-05 | 0.09346499 | 0 | 0 | 0
9306 | 324037.5 | 2010-10-25 04:04 | 1470.746 | 7 | 29 | -1.099355 | 3.653776 | 27.92892 | 27.39317 | 111.638 | 99.68446 | -9.717941e-05 | 0.09346499 | 0 | 0 | 0
9307 | 324067.5 | 2010-10-25 04:05 | 1500.761 | 7 | 29 | -1.099536 | 3.648757 | 27.92892 | 27.40234 | 111.638 | 99.71793 | -9.717941e-05 | 0.09346499 | 0 | 0 | 0
9308 | 324097.6 | 2010-10-25 04:05 | 1530.776 | 7 | 29 | -1.099536 | 3.64406 | 27.92892 | 27.41151 | 111.638 | 99.75136 | -6.480217e-05 | 0.09346499 | 0 | 0 | 0
9309 | 324127.6 | 2010-10-25 04:06 | 1560.792 | 7 | 29 | -1.099536 | 3.639202 | 27.92892 | 27.42068 | 111.638 | 99.78474 | -9.717941e-05 | 0.09346499 | 0 | 0 | 0
9310 | 324157.6 | 2010-10-25 04:06 | 1590.806 | 7 | 29 | -1.099536 | 3.634344 | 27.92892 | 27.42984 | 111.638 | 99.81808 | -0.0001619339 | 0.09346499 | 0 | 0 | 0
9311 | 324187.6 | 2010-10-25 04:07 | 1620.822 | 7 | 29 | -1.099355 | 3.630134 | 27.92892 | 27.43901 | 111.638 | 99.85138 | -6.480217e-05 | 0.09346499 | 0 | 0 | 0
9312 | 324217.6 | 2010-10-25 04:07 | 1650.837 | 7 | 29 | -1.099536 | 3.625438 | 27.92892 | 27.44818 | 111.638 | 99.88463 | -0.0001295567 | 0.09346499 | 0 | 0 | 0
9313 | 324247.6 | 2010-10-25 04:08 | 1680.852 | 7 | 29 | -1.099355 | 3.621066 | 27.92892 | 27.45734 | 111.638 | 99.91785 | -9.717941e-05 | 0.09346499 | 0 | 0 | 0
9314 | 324277.7 | 2010-10-25 04:08 | 1710.867 | 7 | 29 | -1.099355 | 3.616532 | 27.92892 | 27.46651 | 111.638 | 99.95102 | -0.0001619339 | 0.09346499 | 0 | 0 | 0
9315 | 324307.7 | 2010-10-25 04:09 | 1740.883 | 7 | 29 | -1.099355 | 3.612483 | 27.92892 | 27.47568 | 111.638 | 99.98416 | -9.717941e-05 | 0.09346499 | 0 | 0 | 0
9316 | 324337.7 | 2010-10-25 04:09 | 1770.898 | 7 | 29 | -1.099355 | 3.608435 | 27.92892 | 27.48485 | 111.638 | 100.0173 | -9.717941e-05 | 0.09346499 | 0 | 0 | 0
9317 | 324367.7 | 2010-10-25 04:10 | 1800.913 | 7 | 29 | -1.099716 | 3.604225 | 27.92892 | 27.49401 | 111.638 | 100.0503 | -0.0001619339 | 0.09346499 | 0 | 0 | 0
9318 | 324397.7 | 2010-10-25 04:10 | 1830.928 | 7 | 29 | -1.099355 | 3.6005 | 27.92892 | 27.50318 | 111.638 | 100.0833 | -6.480217e-05 | 0.09346499 | 0 | 0 | 0
9319 | 324427.7 | 2010-10-25 04:11 | 1860.943 | 7 | 29 | -1.099536 | 3.596452 | 27.92892 | 27.51235 | 111.638 | 100.1163 | -9.717941e-05 | 0.09346499 | 0 | 0 | 0
9320 | 324457.7 | 2010-10-25 04:11 | 1890.959 | 7 | 29 | -1.099536 | 3.592889 | 27.92892 | 27.52151 | 111.638 | 100.1493 | -6.475449e-05 | 0.09346499 | 0 | 0 | 0
9321 | 324487.8 | 2010-10-25 04:12 | 1920.974 | 7 | 29 | -1.099355 | 3.589003 | 27.92892 | 27.53068 | 111.638 | 100.1822 | -6.480217e-05 | 0.09346499 | 0 | 0 | 0
9322 | 324517.8 | 2010-10-25 04:12 | 1950.989 | 7 | 29 | -1.099355 | 3.58544 | 27.92892 | 27.53985 | 111.638 | 100.2151 | -9.713173e-05 | 0.09346499 | 0 | 0 | 0
9323 | 324547.8 | 2010-10-25 04:13 | 1981.004 | 7 | 29 | -1.099355 | 3.581878 | 27.92892 | 27.54901 | 111.638 | 100.2479 | -9.717941e-05 | 0.09346499 | 0 | 0 | 0
9324 | 324577.8 | 2010-10-25 04:13 | 2011.019 | 7 | 29 | -1.099536 | 3.578315 | 27.92892 | 27.55818 | 111.638 | 100.2807 | -6.475449e-05 | 0.09346499 | 0 | 0 | 0
9325 | 324607.8 | 2010-10-25 04:14 | 2041.034 | 7 | 29 | -1.099536 | 3.574591 | 27.92892 | 27.56735 | 111.638 | 100.3135 | -9.717941e-05 | 0.09346499 | 0 | 0 | 0
9326 | 324637.8 | 2010-10-25 04:14 | 2071.049 | 7 | 29 | -1.099536 | 3.571352 | 27.92892 | 27.57651 | 111.638 | 100.3463 | -6.480217e-05 | 0.09346499 | 0 | 0 | 0
9327 | 324667.9 | 2010-10-25 04:15 | 2101.065 | 7 | 29 | -1.099536 | 3.567951 | 27.92892 | 27.58568 | 111.638 | 100.379 | -9.717941e-05 | 0.09346499 | 0 | 0 | 0
9328 | 324697.9 | 2010-10-25 04:15 | 2131.08 | 7 | 29 | -1.099536 | 3.564389 | 27.92892 | 27.59485 | 111.638 | 100.4117 | -6.475449e-05 | 0.09346499 | 0 | 0 | 0
9329 | 324727.9 | 2010-10-25 04:16 | 2161.095 | 7 | 29 | -1.099536 | 3.56115 | 27.92892 | 27.60402 | 111.638 | 100.4444 | -6.475449e-05 | 0.09346499 | 0 | 0 | 0
9330 | 324757.9 | 2010-10-25 04:16 | 2191.11 | 7 | 29 | -1.099536 | 3.55775 | 27.92892 | 27.61318 | 111.638 | 100.477 | -9.713173e-05 | 0.09346499 | 0 | 0 | 0
9331 | 324787.9 | 2010-10-25 04:17 | 2221.125 | 7 | 29 | -1.099536 | 3.554349 | 27.92892 | 27.62235 | 111.638 | 100.5096 | -6.480217e-05 | 0.09346499 | 0 | 0 | 0
9332 | 324817.9 | 2010-10-25 04:17 | 2251.141 | 7 | 29 | -1.099716 | 3.550786 | 27.92892 | 27.63152 | 111.638 | 100.5421 | -6.475449e-05 | 0.09346499 | 0 | 0 | 0
9333 | 324847.9 | 2010-10-25 04:18 | 2281.156 | 7 | 29 | -1.099355 | 3.547386 | 27.92892 | 27.64068 | 111.638 | 100.5747 | -0.0001295567 | 0.09346499 | 0 | 0 | 0
9334 | 324878 | 2010-10-25 04:18 | 2311.171 | 7 | 29 | -1.099536 | 3.543985 | 27.92892 | 27.64985 | 111.638 | 100.6072 | -3.237724e-05 | 0.09346499 | 0 | 0 | 0
9335 | 324908 | 2010-10-25 04:19 | 2341.186 | 7 | 29 | -1.099355 | 3.540585 | 27.92892 | 27.65902 | 111.638 | 100.6397 | -6.480217e-05 | 0.09346499 | 0 | 0 | 0
9336 | 324938 | 2010-10-25 04:19 | 2371.201 | 7 | 29 | -1.099536 | 3.537184 | 27.92892 | 27.66818 | 111.638 | 100.6721 | -3.237724e-05 | 0.09346499 | 0 | 0 | 0
9337 | 324968 | 2010-10-25 04:20 | 2401.217 | 7 | 29 | -1.099536 | 3.53346 | 27.92892 | 27.67735 | 111.638 | 100.7045 | -3.237724e-05 | 0.09346499 | 0 | 0 | 0
9338 | 324998 | 2010-10-25 04:20 | 2431.232 | 7 | 29 | -1.099536 | 3.529573 | 27.92892 | 27.68652 | 111.638 | 100.7369 | -9.713173e-05 | 0.09346499 | 0 | 0 | 0
9339 | 325028 | 2010-10-25 04:21 | 2461.247 | 7 | 29 | -1.099355 | 3.526011 | 27.92892 | 27.69568 | 111.638 | 100.7692 | -9.717941e-05 | 0.09346499 | 0 | 0 | 0
9340 | 325058 | 2010-10-25 04:21 | 2491.262 | 7 | 29 | -1.099355 | 3.522286 | 27.92892 | 27.70485 | 111.638 | 100.8015 | -9.713173e-05 | 0.09346499 | 0 | 0 | 0
9341 | 325088.1 | 2010-10-25 04:22 | 2521.277 | 7 | 29 | -1.099536 | 3.518238 | 27.92892 | 27.71402 | 111.638 | 100.8338 | -9.713173e-05 | 0.09346499 | 0 | 0 | 0
9342 | 325118.1 | 2010-10-25 04:22 | 2551.292 | 7 | 29 | -1.099355 | 3.514189 | 27.92892 | 27.72319 | 111.638 | 100.866 | -0.0001295567 | 0.09346499 | 0 | 0 | 0
9343 | 325148.1 | 2010-10-25 04:23 | 2581.307 | 7 | 29 | -1.099536 | 3.509979 | 27.92892 | 27.73235 | 111.638 | 100.8982 | -9.713173e-05 | 0.09346499 | 0 | 0 | 0
9344 | 325178.1 | 2010-10-25 04:23 | 2611.323 | 7 | 29 | -1.099355 | 3.505769 | 27.92892 | 27.74152 | 111.638 | 100.9304 | -0.0001295567 | 0.09346499 | 0 | 0 | 0
9345 | 325208.1 | 2010-10-25 04:24 | 2641.338 | 7 | 29 | -1.099355 | 3.501073 | 27.92892 | 27.75069 | 111.638 | 100.9625 | -9.713173e-05 | 0.09346499 | 0 | 0 | 0
9346 | 325238.1 | 2010-10-25 04:24 | 2671.353 | 7 | 29 | -1.099536 | 3.496053 | 27.92892 | 27.75985 | 111.638 | 100.9946 | -0.0001295567 | 0.09346499 | 0 | 0 | 0
9347 | 325268.2 | 2010-10-25 04:25 | 2701.368 | 7 | 29 | -1.099536 | 3.490871 | 27.92892 | 27.76902 | 111.638 | 101.0266 | -0.0001943111 | 0.09346499 | 0 | 0 | 0
9348 | 325298.2 | 2010-10-25 04:25 | 2731.383 | 7 | 29 | -1.099355 | 3.485203 | 27.92892 | 27.77819 | 111.638 | 101.0586 | -0.0001619339 | 0.09346499 | 0 | 0 | 0
9349 | 325328.2 | 2010-10-25 04:26 | 2761.398 | 7 | 29 | -1.099716 | 3.478726 | 27.92892 | 27.78735 | 111.638 | 101.0905 | -0.0001619339 | 0.09346499 | 0 | 0 | 0
9350 | 325358.2 | 2010-10-25 04:26 | 2791.414 | 7 | 29 | -1.099355 | 3.471601 | 27.92892 | 27.79652 | 111.638 | 101.1223 | -0.0001943111 | 0.09346499 | 0 | 0 | 0
9351 | 325388.2 | 2010-10-25 04:27 | 2821.429 | 7 | 29 | -1.099536 | 3.463342 | 27.92892 | 27.80569 | 111.638 | 101.1541 | -0.0002591133 | 0.09346499 | 0 | 0 | 0
9352 | 325418.2 | 2010-10-25 04:27 | 2851.444 | 7 | 29 | -1.099355 | 3.454112 | 27.92892 | 27.81485 | 111.638 | 101.1858 | -0.0002266884 | 0.09346499 | 0 | 0 | 0
9353 | 325448.2 | 2010-10-25 04:28 | 2881.459 | 7 | 29 | -1.099536 | 3.442777 | 27.92892 | 27.82402 | 111.638 | 101.2174 | -0.0003238678 | 0.09346499 | 0 | 0 | 0
9354 | 325478.3 | 2010-10-25 04:28 | 2911.474 | 7 | 29 | -1.099355 | 3.429498 | 27.92892 | 27.83319 | 111.638 | 101.2489 | -0.000356245 | 0.09346499 | 0 | 0 | 0
9355 | 325508.3 | 2010-10-25 04:29 | 2941.489 | 7 | 29 | -1.099536 | 3.412981 | 27.92892 | 27.84236 | 111.638 | 101.2803 | -0.0004533768 | 0.09346499 | 0 | 0 | 0
9356 | 325538.3 | 2010-10-25 04:29 | 2971.505 | 7 | 29 | -1.099355 | 3.392739 | 27.92892 | 27.85152 | 111.638 | 101.3115 | -0.0005829334 | 0.09346499 | 0 | 0 | 0
9357 | 325568.3 | 2010-10-25 04:30 | 3001.52 | 7 | 29 | -1.099355 | 3.366668 | 27.92892 | 27.86069 | 111.638 | 101.3425 | -0.0007772922 | 0.09346499 | 0 | 0 | 0
9358 | 325598.3 | 2010-10-25 04:30 | 3031.535 | 7 | 29 | -1.099536 | 3.331852 | 27.92892 | 27.86986 | 111.638 | 101.3732 | -0.001068783 | 0.09346499 | 0 | 0 | 0
9359 | 325628.3 | 2010-10-25 04:31 | 3061.55 | 7 | 29 | -1.099355 | 3.284729 | 27.92892 | 27.87902 | 111.638 | 101.4035 | -0.001489782 | 0.09346499 | 0 | 0 | 0
9360 | 325658.4 | 2010-10-25 04:31 | 3091.565 | 7 | 29 | -1.099536 | 3.21785 | 27.92892 | 27.88819 | 111.638 | 101.4334 | -0.002072763 | 0.09346499 | 0 | 0 | 0
9361 | 325688.4 | 2010-10-25 04:32 | 3121.58 | 7 | 29 | -1.099536 | 3.118261 | 27.92892 | 27.89736 | 111.638 | 101.4624 | -0.003173924 | 0.09346499 | 0 | 0 | 0
9362 | 325718.4 | 2010-10-25 04:32 | 3151.595 | 7 | 29 | -1.099716 | 2.951469 | 27.92892 | 27.90653 | 111.638 | 101.4904 | -0.005894423 | 0.09346499 | 0 | 0 | 0
9363 | 325739 | 2010-10-25 04:32 | 3172.205 | 7 | 29 | -1.099716 | 2.751157 | 27.92892 | 27.91282 | 111.638 | 101.5083 | -0.008971167 | 0.09346499 | 0 | 0 | 0
9364 | 325743.4 | 2010-10-25 04:32 | 3176.658 | 7 | 29 | -1.099536 | 2.699986 | 27.92892 | 27.91418 | 111.638 | 101.5121 | -0.009197855 | 0.09346499 | 0 | 0 | 0
9365 | 325803.5 | 2010-10-25 04:33 | 60.01464 | 8 | 29 | 0 | 3.394844 | 27.92892 | 27.91418 | 111.638 | 101.5121 | 0.001165915 | 0.09346499 | 0 | 0 | 0
9366 | 325803.6 | 2010-10-25 04:33 | 0.1876022 | 9 | 29 | -0.0001737543 | 3.394844 | 27.92892 | 27.91418 | 111.638 | 101.5121 | 0 | 0.09427773 | 0 | 0 | 0
9367 | 325808.5 | 2010-10-25 04:34 | 5.015535 | 9 | 29 | -0.0001737543 | 3.401969 | 27.92892 | 27.91418 | 111.638 | 101.5121 | 0.0009716034 | 0.09427773 | 0 | 0 | 0
9368 | 325838.5 | 2010-10-25 04:34 | 30.01516 | 1 | 30 | 0 | 3.431765 | 27.92892 | 27.91418 | 111.638 | 101.5121 | 0.0006801129 | 0.09427773 | 0 | 0 | 0
9369 | 325868.5 | 2010-10-25 04:35 | 60.03038 | 1 | 30 | 0 | 3.451359 | 27.92892 | 27.91418 | 111.638 | 101.5121 | 0.0004858017 | 0.09427773 | 0 | 0 | 0
9370 | 325898.5 | 2010-10-25 04:35 | 90.04553 | 1 | 30 | 0 | 3.465771 | 27.92892 | 27.91418 | 111.638 | 101.5121 | 0.000356245 | 0.09427773 | 0 | 0 | 0
9371 | 325928.5 | 2010-10-25 04:36 | 120.0138 | 1 | 30 | 0 | 3.476945 | 27.92892 | 27.91418 | 111.638 | 101.5121 | 0.0002591133 | 0.09427773 | 0 | 0 | 0
9372 | 325958.5 | 2010-10-25 04:36 | 30.01507 | 2 | 30 | 0.549958 | 3.634182 | 27.93351 | 27.91418 | 111.6545 | 101.5121 | 0.001425028 | 0.09427773 | 0 | 0 | 0
9373 | 325988.5 | 2010-10-25 04:37 | 60.03013 | 2 | 30 | 0.5501383 | 3.676447 | 27.93809 | 27.91418 | 111.6713 | 101.5121 | 0.0009391785 | 0.09427773 | 0 | 0 | 0
9374 | 326018.5 | 2010-10-25 04:37 | 90.04537 | 2 | 30 | 0.5501383 | 3.707215 | 27.94268 | 27.91418 | 111.6882 | 101.5121 | 0.0007448673 | 0.09427773 | 0 | 0 | 0
9375 | 326048.6 | 2010-10-25 04:38 | 120.0604 | 2 | 30 | 0.5501383 | 3.731181 | 27.94726 | 27.91418 | 111.7053 | 101.5121 | 0.0005829811 | 0.09427773 | 0 | 0 | 0
9376 | 326078.6 | 2010-10-25 04:38 | 150.0756 | 2 | 30 | 0.549958 | 3.750451 | 27.95185 | 27.91418 | 111.7224 | 101.5121 | 0.0004534245 | 0.09427773 | 0 | 0 | 0
9377 | 326108.6 | 2010-10-25 04:39 | 180.0908 | 2 | 30 | 0.5501383 | 3.765187 | 27.95644 | 27.91418 | 111.7396 | 101.5121 | 0.0003238678 | 0.09427773 | 0 | 0 | 0
9378 | 326138.6 | 2010-10-25 04:39 | 210.1059 | 2 | 30 | 0.5497776 | 3.775227 | 27.96102 | 27.91418 | 111.7569 | 101.5121 | 0.0001943588 | 0.09427773 | 0 | 0 | 0
9379 | 326168.6 | 2010-10-25 04:40 | 240.1211 | 2 | 30 | 0.549958 | 3.781704 | 27.96561 | 27.91418 | 111.7743 | 101.5121 | 0.0001295567 | 0.09427773 | 0 | 0 | 0
9380 | 326198.6 | 2010-10-25 04:40 | 270.1362 | 2 | 30 | 0.549958 | 3.786562 | 27.97019 | 27.91418 | 111.7916 | 101.5121 | 9.717941e-05 | 0.09427773 | 0 | 0 | 0
9381 | 326228.6 | 2010-10-25 04:41 | 300.1515 | 2 | 30 | 0.549958 | 3.790611 | 27.97478 | 27.91418 | 111.809 | 101.5121 | 6.480217e-05 | 0.09427773 | 0 | 0 | 0
9382 | 326258.7 | 2010-10-25 04:41 | 330.1666 | 2 | 30 | 0.549958 | 3.794497 | 27.97937 | 27.91418 | 111.8264 | 101.5121 | 6.475449e-05 | 0.09427773 | 0 | 0 | 0
9383 | 326288.7 | 2010-10-25 04:42 | 360.1819 | 2 | 30 | 0.549958 | 3.798383 | 27.98395 | 27.91418 | 111.8438 | 101.5121 | 0.0001295567 | 0.09427773 | 0 | 0 | 0
9384 | 326318.7 | 2010-10-25 04:42 | 390.1969 | 2 | 30 | 0.549958 | 3.801784 | 27.98854 | 27.91418 | 111.8612 | 101.5121 | 6.475449e-05 | 0.09427773 | 0 | 0 | 0
9385 | 326348.7 | 2010-10-25 04:43 | 420.2122 | 2 | 30 | 0.549958 | 3.805347 | 27.99312 | 27.91418 | 111.8787 | 101.5121 | 3.237724e-05 | 0.09427773 | 0 | 0 | 0
9386 | 326378.7 | 2010-10-25 04:43 | 450.2272 | 2 | 30 | 0.5501383 | 3.809071 | 27.99771 | 27.91418 | 111.8961 | 101.5121 | 6.475449e-05 | 0.09427773 | 0 | 0 | 0
9387 | 326408.7 | 2010-10-25 04:44 | 480.2424 | 2 | 30 | 0.5497776 | 3.812148 | 28.0023 | 27.91418 | 111.9136 | 101.5121 | 3.237724e-05 | 0.09427773 | 0 | 0 | 0
9388 | 326438.8 | 2010-10-25 04:44 | 510.2575 | 2 | 30 | 0.5501383 | 3.815872 | 28.00688 | 27.91418 | 111.9311 | 101.5121 | 9.717941e-05 | 0.09427773 | 0 | 0 | 0
9389 | 326468.8 | 2010-10-25 04:45 | 540.2729 | 2 | 30 | 0.549958 | 3.818949 | 28.01147 | 27.91418 | 111.9486 | 101.5121 | 6.480217e-05 | 0.09427773 | 0 | 0 | 0
9390 | 326498.8 | 2010-10-25 04:45 | 570.2878 | 2 | 30 | 0.5501383 | 3.822188 | 28.01605 | 27.91418 | 111.9661 | 101.5121 | 9.717941e-05 | 0.09427773 | 0 | 0 | 0
9391 | 326528.8 | 2010-10-25 04:46 | 600.303 | 2 | 30 | 0.5497776 | 3.825103 | 28.02064 | 27.91418 | 111.9837 | 101.5121 | 6.475449e-05 | 0.09427773 | 0 | 0 | 0
9392 | 326558.8 | 2010-10-25 04:46 | 630.3181 | 2 | 30 | 0.5501383 | 3.828503 | 28.02523 | 27.91418 | 112.0012 | 101.5121 | 9.713173e-05 | 0.09427773 | 0 | 0 | 0
9393 | 326588.8 | 2010-10-25 04:47 | 660.3335 | 2 | 30 | 0.5501383 | 3.83158 | 28.02981 | 27.91418 | 112.0188 | 101.5121 | 3.237724e-05 | 0.09427773 | 0 | 0 | 0
9394 | 326618.8 | 2010-10-25 04:47 | 690.3484 | 2 | 30 | 0.549958 | 3.834819 | 28.0344 | 27.91418 | 112.0364 | 101.5121 | 9.713173e-05 | 0.09427773 | 0 | 0 | 0
9395 | 326648.9 | 2010-10-25 04:48 | 720.3636 | 2 | 30 | 0.549958 | 3.838057 | 28.03898 | 27.91418 | 112.0539 | 101.5121 | 6.475449e-05 | 0.09427773 | 0 | 0 | 0
9396 | 326678.9 | 2010-10-25 04:48 | 750.3788 | 2 | 30 | 0.549958 | 3.841296 | 28.04357 | 27.91418 | 112.0716 | 101.5121 | 6.475449e-05 | 0.09427773 | 0 | 0 | 0
9397 | 326708.9 | 2010-10-25 04:49 | 780.3965 | 2 | 30 | 0.549958 | 3.844535 | 28.04816 | 27.91418 | 112.0892 | 101.5121 | 3.237724e-05 | 0.09427773 | 0 | 0 | 0
9398 | 326738.9 | 2010-10-25 04:49 | 810.4094 | 2 | 30 | 0.549958 | 3.847935 | 28.05274 | 27.91418 | 112.1068 | 101.5121 | 3.237724e-05 | 0.09427773 | 0 | 0 | 0
9399 | 326768.9 | 2010-10-25 04:50 | 840.4243 | 2 | 30 | 0.549958 | 3.851498 | 28.05733 | 27.91418 | 112.1245 | 101.5121 | 0.0001295567 | 0.09427773 | 0 | 0 | 0
9400 | 326798.9 | 2010-10-25 04:50 | 870.4394 | 2 | 30 | 0.5503186 | 3.854737 | 28.06191 | 27.91418 | 112.1421 | 101.5121 | 9.717941e-05 | 0.09427773 | 0 | 0 | 0
9401 | 326829 | 2010-10-25 04:51 | 900.4546 | 2 | 30 | 0.5501383 | 3.857975 | 28.0665 | 27.91418 | 112.1598 | 101.5121 | 9.717941e-05 | 0.09427773 | 0 | 0 | 0
9402 | 326859 | 2010-10-25 04:51 | 930.4697 | 2 | 30 | 0.549958 | 3.861214 | 28.07108 | 27.91418 | 112.1775 | 101.5121 | 6.480217e-05 | 0.09427773 | 0 | 0 | 0
9403 | 326889 | 2010-10-25 04:52 | 960.485 | 2 | 30 | 0.5501383 | 3.864453 | 28.07567 | 27.91418 | 112.1952 | 101.5121 | 9.717941e-05 | 0.09427773 | 0 | 0 | 0
9404 | 326919 | 2010-10-25 04:52 | 990.5 | 2 | 30 | 0.5501383 | 3.867529 | 28.08026 | 27.91418 | 112.213 | 101.5121 | 9.717941e-05 | 0.09427773 | 0 | 0 | 0
9405 | 326949 | 2010-10-25 04:53 | 1020.515 | 2 | 30 | 0.5501383 | 3.870444 | 28.08484 | 27.91418 | 112.2307 | 101.5121 | 6.475449e-05 | 0.09427773 | 0 | 0 | 0
9406 | 326979 | 2010-10-25 04:53 | 1050.53 | 2 | 30 | 0.5501383 | 3.873359 | 28.08943 | 27.91418 | 112.2485 | 101.5121 | 0.0001295567 | 0.09427773 | 0 | 0 | 0
9407 | 327009 | 2010-10-25 04:54 | 1080.545 | 2 | 30 | 0.5495973 | 3.87595 | 28.09401 | 27.91418 | 112.2662 | 101.5121 | 6.475449e-05 | 0.09427773 | 0 | 0 | 0
9408 | 327039.1 | 2010-10-25 04:54 | 1110.561 | 2 | 30 | 0.549958 | 3.878541 | 28.0986 | 27.91418 | 112.284 | 101.5121 | 0 | 0.09427773 | 0 | 0 | 0
9409 | 327069.1 | 2010-10-25 04:55 | 1140.576 | 2 | 30 | 0.5497776 | 3.881132 | 28.10319 | 27.91418 | 112.3018 | 101.5121 | 3.237724e-05 | 0.09427773 | 0 | 0 | 0
9410 | 327099.1 | 2010-10-25 04:55 | 1170.591 | 2 | 30 | 0.5501383 | 3.883885 | 28.10777 | 27.91418 | 112.3196 | 101.5121 | 9.717941e-05 | 0.09427773 | 0 | 0 | 0
9411 | 327129.1 | 2010-10-25 04:56 | 1200.606 | 2 | 30 | 0.5501383 | 3.88599 | 28.11236 | 27.91418 | 112.3374 | 101.5121 | 3.237724e-05 | 0.09427773 | 0 | 0 | 0
9412 | 327159.1 | 2010-10-25 04:56 | 1230.621 | 2 | 30 | 0.549958 | 3.888257 | 28.11694 | 27.91418 | 112.3553 | 101.5121 | 3.237724e-05 | 0.09427773 | 0 | 0 | 0
9413 | 327189.1 | 2010-10-25 04:57 | 1260.637 | 2 | 30 | 0.549958 | 3.8902 | 28.12153 | 27.91418 | 112.3731 | 101.5121 | 6.480217e-05 | 0.09427773 | 0 | 0 | 0
9414 | 327219.1 | 2010-10-25 04:57 | 1290.652 | 2 | 30 | 0.549958 | 3.892143 | 28.12612 | 27.91418 | 112.3909 | 101.5121 | 6.475449e-05 | 0.09427773 | 0 | 0 | 0
9415 | 327249.2 | 2010-10-25 04:58 | 1320.667 | 2 | 30 | 0.549958 | 3.893763 | 28.1307 | 27.91418 | 112.4088 | 101.5121 | 3.237724e-05 | 0.09427773 | 0 | 0 | 0
9416 | 327279.2 | 2010-10-25 04:58 | 1350.682 | 2 | 30 | 0.5501383 | 3.895544 | 28.13529 | 27.91418 | 112.4267 | 101.5121 | 3.237724e-05 | 0.09427773 | 0 | 0 | 0
9417 | 327309.2 | 2010-10-25 04:59 | 1380.697 | 2 | 30 | 0.5501383 | 3.897001 | 28.13987 | 27.91418 | 112.4445 | 101.5121 | 0 | 0.09427773 | 0 | 0 | 0
9418 | 327339.2 | 2010-10-25 04:59 | 1410.712 | 2 | 30 | 0.549958 | 3.898459 | 28.14446 | 27.91418 | 112.4624 | 101.5121 | 6.480217e-05 | 0.09427773 | 0 | 0 | 0
9419 | 327369.2 | 2010-10-25 05:00 | 1440.727 | 2 | 30 | 0.5501383 | 3.899916 | 28.14905 | 27.91418 | 112.4803 | 101.5121 | 6.480217e-05 | 0.09427773 | 0 | 0 | 0
9420 | 327399.2 | 2010-10-25 05:00 | 1470.742 | 2 | 30 | 0.549958 | 3.901373 | 28.15363 | 27.91418 | 112.4982 | 101.5121 | 6.475449e-05 | 0.09427773 | 0 | 0 | 0
9421 | 327429.3 | 2010-10-25 05:01 | 1500.758 | 2 | 30 | 0.549958 | 3.902345 | 28.15822 | 27.91418 | 112.5161 | 101.5121 | 3.242493e-05 | 0.09427773 | 0 | 0 | 0
9422 | 327459.3 | 2010-10-25 05:01 | 1530.773 | 2 | 30 | 0.5497776 | 3.903641 | 28.1628 | 27.91418 | 112.534 | 101.5121 | 0 | 0.09427773 | 0 | 0 | 0
9423 | 327489.3 | 2010-10-25 05:02 | 1560.788 | 2 | 30 | 0.5501383 | 3.905098 | 28.16739 | 27.91418 | 112.5519 | 101.5121 | 3.237724e-05 | 0.09427773 | 0 | 0 | 0
9424 | 327519.3 | 2010-10-25 05:02 | 1590.803 | 2 | 30 | 0.549958 | 3.906394 | 28.17198 | 27.91418 | 112.5698 | 101.5121 | 3.242493e-05 | 0.09427773 | 0 | 0 | 0
9425 | 327549.3 | 2010-10-25 05:03 | 1620.818 | 2 | 30 | 0.5501383 | 3.907851 | 28.17656 | 27.91418 | 112.5877 | 101.5121 | 9.713173e-05 | 0.09427773 | 0 | 0 | 0
9426 | 327579.3 | 2010-10-25 05:03 | 1650.833 | 2 | 30 | 0.5501383 | 3.908984 | 28.18115 | 27.91418 | 112.6056 | 101.5121 | 3.237724e-05 | 0.09427773 | 0 | 0 | 0
9427 | 327609.3 | 2010-10-25 05:04 | 1680.849 | 2 | 30 | 0.549958 | 3.91028 | 28.18573 | 27.91418 | 112.6236 | 101.5121 | 3.237724e-05 | 0.09427773 | 0 | 0 | 0
9428 | 327639.4 | 2010-10-25 05:04 | 1710.864 | 2 | 30 | 0.5501383 | 3.911413 | 28.19032 | 27.91418 | 112.6415 | 101.5121 | 0 | 0.09427773 | 0 | 0 | 0
9429 | 327669.4 | 2010-10-25 05:05 | 1740.879 | 2 | 30 | 0.5501383 | 3.912871 | 28.19491 | 27.91418 | 112.6594 | 101.5121 | 3.242493e-05 | 0.09427773 | 0 | 0 | 0
9430 | 327699.4 | 2010-10-25 05:05 | 1770.894 | 2 | 30 | 0.5501383 | 3.914328 | 28.19949 | 27.91418 | 112.6774 | 101.5121 | 6.475449e-05 | 0.09427773 | 0 | 0 | 0
9431 | 327729.4 | 2010-10-25 05:06 | 1800.909 | 2 | 30 | 0.549958 | 3.915462 | 28.20408 | 27.91418 | 112.6953 | 101.5121 | 3.237724e-05 | 0.09427773 | 0 | 0 | 0
9432 | 327759.4 | 2010-10-25 05:06 | 1830.924 | 2 | 30 | 0.5501383 | 3.916919 | 28.20866 | 27.91418 | 112.7133 | 101.5121 | 3.242493e-05 | 0.09427773 | 0 | 0 | 0
9433 | 327789.4 | 2010-10-25 05:07 | 1860.94 | 2 | 30 | 0.5501383 | 3.918215 | 28.21325 | 27.91418 | 112.7313 | 101.5121 | 3.237724e-05 | 0.09427773 | 0 | 0 | 0
9434 | 327819.5 | 2010-10-25 05:07 | 1890.955 | 2 | 30 | 0.549958 | 3.91951 | 28.21784 | 27.91418 | 112.7492 | 101.5121 | 6.480217e-05 | 0.09427773 | 0 | 0 | 0
9435 | 327849.5 | 2010-10-25 05:08 | 1920.97 | 2 | 30 | 0.549958 | 3.920968 | 28.22242 | 27.91418 | 112.7672 | 101.5121 | 3.242493e-05 | 0.09427773 | 0 | 0 | 0
9436 | 327879.5 | 2010-10-25 05:08 | 1950.985 | 2 | 30 | 0.549958 | 3.922263 | 28.22701 | 27.91418 | 112.7852 | 101.5121 | 3.237724e-05 | 0.09427773 | 0 | 0 | 0
9437 | 327909.5 | 2010-10-25 05:09 | 1981 | 2 | 30 | 0.549958 | 3.92372 | 28.23159 | 27.91418 | 112.8032 | 101.5121 | 6.475449e-05 | 0.09427773 | 0 | 0 | 0
9438 | 327939.5 | 2010-10-25 05:09 | 2011.015 | 2 | 30 | 0.549958 | 3.925178 | 28.23618 | 27.91418 | 112.8212 | 101.5121 | 6.480217e-05 | 0.09427773 | 0 | 0 | 0
9439 | 327969.5 | 2010-10-25 05:10 | 2041.03 | 2 | 30 | 0.549958 | 3.926473 | 28.24076 | 27.91418 | 112.8392 | 101.5121 | 0 | 0.09427773 | 0 | 0 | 0
9440 | 327999.5 | 2010-10-25 05:10 | 2071.046 | 2 | 30 | 0.5501383 | 3.927931 | 28.24535 | 27.91418 | 112.8572 | 101.5121 | 3.237724e-05 | 0.09427773 | 0 | 0 | 0
9441 | 328029.6 | 2010-10-25 05:11 | 2101.061 | 2 | 30 | 0.549958 | 3.929388 | 28.24994 | 27.91418 | 112.8752 | 101.5121 | 3.237724e-05 | 0.09427773 | 0 | 0 | 0
9442 | 328059.6 | 2010-10-25 05:11 | 2131.076 | 2 | 30 | 0.5501383 | 3.930845 | 28.25452 | 27.91418 | 112.8932 | 101.5121 | 6.480217e-05 | 0.09427773 | 0 | 0 | 0
9443 | 328089.6 | 2010-10-25 05:12 | 2161.091 | 2 | 30 | 0.549958 | 3.932141 | 28.25911 | 27.91418 | 112.9113 | 101.5121 | 3.237724e-05 | 0.09427773 | 0 | 0 | 0
9444 | 328119.6 | 2010-10-25 05:12 | 2191.106 | 2 | 30 | 0.5497776 | 3.93376 | 28.26369 | 27.91418 | 112.9293 | 101.5121 | 6.475449e-05 | 0.09427773 | 0 | 0 | 0
9445 | 328149.6 | 2010-10-25 05:13 | 2221.121 | 2 | 30 | 0.549958 | 3.935218 | 28.26828 | 27.91418 | 112.9473 | 101.5121 | 6.475449e-05 | 0.09427773 | 0 | 0 | 0
9446 | 328179.6 | 2010-10-25 05:13 | 2251.136 | 2 | 30 | 0.5497776 | 3.936837 | 28.27287 | 27.91418 | 112.9654 | 101.5121 | 6.475449e-05 | 0.09427773 | 0 | 0 | 0
9447 | 328209.6 | 2010-10-25 05:14 | 2281.152 | 2 | 30 | 0.549958 | 3.938133 | 28.27745 | 27.91418 | 112.9834 | 101.5121 | 3.237724e-05 | 0.09427773 | 0 | 0 | 0
9448 | 328239.7 | 2010-10-25 05:14 | 2311.167 | 2 | 30 | 0.5501383 | 3.939914 | 28.28204 | 27.91418 | 113.0015 | 101.5121 | 9.713173e-05 | 0.09427773 | 0 | 0 | 0
9449 | 328269.7 | 2010-10-25 05:15 | 2341.182 | 2 | 30 | 0.549958 | 3.941209 | 28.28662 | 27.91418 | 113.0196 | 101.5121 | 3.237724e-05 | 0.09427773 | 0 | 0 | 0
9450 | 328299.7 | 2010-10-25 05:15 | 2371.197 | 2 | 30 | 0.5501383 | 3.942829 | 28.29121 | 27.91418 | 113.0377 | 101.5121 | 0 | 0.09427773 | 0 | 0 | 0
9451 | 328329.7 | 2010-10-25 05:16 | 2401.212 | 2 | 30 | 0.549958 | 3.944448 | 28.29579 | 27.91418 | 113.0557 | 101.5121 | 3.237724e-05 | 0.09427773 | 0 | 0 | 0
9452 | 328359.7 | 2010-10-25 05:16 | 2431.227 | 2 | 30 | 0.5501383 | 3.946067 | 28.30038 | 27.91418 | 113.0738 | 101.5121 | 6.480217e-05 | 0.09427773 | 0 | 0 | 0
9453 | 328389.7 | 2010-10-25 05:17 | 2461.243 | 2 | 30 | 0.549958 | 3.947687 | 28.30497 | 27.91418 | 113.0919 | 101.5121 | 6.480217e-05 | 0.09427773 | 0 | 0 | 0
9454 | 328419.8 | 2010-10-25 05:17 | 2491.258 | 2 | 30 | 0.549958 | 3.949144 | 28.30955 | 27.91418 | 113.11 | 101.5121 | 3.242493e-05 | 0.09427773 | 0 | 0 | 0
9455 | 328449.8 | 2010-10-25 05:18 | 2521.273 | 2 | 30 | 0.5501383 | 3.950763 | 28.31414 | 27.91418 | 113.1282 | 101.5121 | 3.242493e-05 | 0.09427773 | 0 | 0 | 0
9456 | 328479.8 | 2010-10-25 05:18 | 2551.288 | 2 | 30 | 0.549958 | 3.952383 | 28.31872 | 27.91418 | 113.1463 | 101.5121 | 0 | 0.09427773 | 0 | 0 | 0
9457 | 328509.8 | 2010-10-25 05:19 | 2581.303 | 2 | 30 | 0.5501383 | 3.954164 | 28.32331 | 27.91418 | 113.1644 | 101.5121 | 6.480217e-05 | 0.09427773 | 0 | 0 | 0
9458 | 328539.8 | 2010-10-25 05:19 | 2611.318 | 2 | 30 | 0.5501383 | 3.955783 | 28.3279 | 27.91418 | 113.1825 | 101.5121 | 6.480217e-05 | 0.09427773 | 0 | 0 | 0
9459 | 328569.8 | 2010-10-25 05:20 | 2641.334 | 2 | 30 | 0.5501383 | 3.957241 | 28.33248 | 27.91418 | 113.2007 | 101.5121 | 0 | 0.09427773 | 0 | 0 | 0
9460 | 328599.8 | 2010-10-25 05:20 | 2671.349 | 2 | 30 | 0.5501383 | 3.95886 | 28.33707 | 27.91418 | 113.2188 | 101.5121 | 0 | 0.09427773 | 0 | 0 | 0
9461 | 328629.9 | 2010-10-25 05:21 | 2701.366 | 2 | 30 | 0.549958 | 3.960641 | 28.34165 | 27.91418 | 113.237 | 101.5121 | 6.480217e-05 | 0.09427773 | 0 | 0 | 0
9462 | 328659.9 | 2010-10-25 05:21 | 2731.379 | 2 | 30 | 0.5501383 | 3.962261 | 28.34624 | 27.91418 | 113.2552 | 101.5121 | 6.480217e-05 | 0.09427773 | 0 | 0 | 0
9463 | 328689.9 | 2010-10-25 05:22 | 2761.394 | 2 | 30 | 0.549958 | 3.964042 | 28.35083 | 27.91418 | 113.2733 | 101.5121 | 6.475449e-05 | 0.09427773 | 0 | 0 | 0
9464 | 328719.9 | 2010-10-25 05:22 | 2791.409 | 2 | 30 | 0.549958 | 3.965661 | 28.35541 | 27.91418 | 113.2915 | 101.5121 | 0 | 0.09427773 | 0 | 0 | 0
9465 | 328749.9 | 2010-10-25 05:23 | 2821.424 | 2 | 30 | 0.549958 | 3.967443 | 28.36 | 27.91418 | 113.3097 | 101.5121 | 6.475449e-05 | 0.09427773 | 0 | 0 | 0
9466 | 328779.9 | 2010-10-25 05:23 | 2851.44 | 2 | 30 | 0.549958 | 3.969062 | 28.36458 | 27.91418 | 113.3279 | 101.5121 | 6.475449e-05 | 0.09427773 | 0 | 0 | 0
9467 | 328810 | 2010-10-25 05:24 | 2881.455 | 2 | 30 | 0.5501383 | 3.970843 | 28.36917 | 27.91418 | 113.3461 | 101.5121 | 3.237724e-05 | 0.09427773 | 0 | 0 | 0
9468 | 328840 | 2010-10-25 05:24 | 2911.47 | 2 | 30 | 0.549958 | 3.972462 | 28.37376 | 27.91418 | 113.3643 | 101.5121 | 3.237724e-05 | 0.09427773 | 0 | 0 | 0
9469 | 328870 | 2010-10-25 05:25 | 2941.485 | 2 | 30 | 0.5501383 | 3.974568 | 28.37834 | 27.91418 | 113.3826 | 101.5121 | 9.717941e-05 | 0.09427773 | 0 | 0 | 0
9470 | 328900 | 2010-10-25 05:25 | 2971.5 | 2 | 30 | 0.549958 | 3.976025 | 28.38293 | 27.91418 | 113.4008 | 101.5121 | 3.237724e-05 | 0.09427773 | 0 | 0 | 0
9471 | 328930 | 2010-10-25 05:26 | 3001.515 | 2 | 30 | 0.549958 | 3.977968 | 28.38751 | 27.91418 | 113.419 | 101.5121 | 3.237724e-05 | 0.09427773 | 0 | 0 | 0
9472 | 328960 | 2010-10-25 05:26 | 3031.53 | 2 | 30 | 0.5501383 | 3.979426 | 28.3921 | 27.91418 | 113.4373 | 101.5121 | 3.237724e-05 | 0.09427773 | 0 | 0 | 0
9473 | 328990 | 2010-10-25 05:27 | 3061.546 | 2 | 30 | 0.5501383 | 3.981693 | 28.39668 | 27.91418 | 113.4555 | 101.5121 | 9.717941e-05 | 0.09427773 | 0 | 0 | 0
9474 | 329020.1 | 2010-10-25 05:27 | 3091.561 | 2 | 30 | 0.549958 | 3.983474 | 28.40127 | 27.91418 | 113.4738 | 101.5121 | 6.475449e-05 | 0.09427773 | 0 | 0 | 0
9475 | 329050.1 | 2010-10-25 05:28 | 3121.576 | 2 | 30 | 0.549958 | 3.985255 | 28.40586 | 27.91418 | 113.4921 | 101.5121 | 3.237724e-05 | 0.09427773 | 0 | 0 | 0
9476 | 329080.1 | 2010-10-25 05:28 | 3151.591 | 2 | 30 | 0.5501383 | 3.98736 | 28.41044 | 27.91418 | 113.5103 | 101.5121 | 9.717941e-05 | 0.09427773 | 0 | 0 | 0
9477 | 329110.1 | 2010-10-25 05:29 | 3181.606 | 2 | 30 | 0.549958 | 3.989142 | 28.41503 | 27.91418 | 113.5286 | 101.5121 | 0 | 0.09427773 | 0 | 0 | 0
9478 | 329140.1 | 2010-10-25 05:29 | 3211.621 | 2 | 30 | 0.5501383 | 3.991085 | 28.41961 | 27.91418 | 113.5469 | 101.5121 | 6.475449e-05 | 0.09427773 | 0 | 0 | 0
9479 | 329170.1 | 2010-10-25 05:30 | 3241.637 | 2 | 30 | 0.549958 | 3.993028 | 28.4242 | 27.91418 | 113.5652 | 101.5121 | 6.480217e-05 | 0.09427773 | 0 | 0 | 0
9480 | 329200.1 | 2010-10-25 05:30 | 3271.652 | 2 | 30 | 0.5497776 | 3.994971 | 28.42879 | 27.91418 | 113.5835 | 101.5121 | 3.237724e-05 | 0.09427773 | 0 | 0 | 0
9481 | 329230.2 | 2010-10-25 05:31 | 3301.667 | 2 | 30 | 0.549958 | 3.997077 | 28.43337 | 27.91418 | 113.6019 | 101.5121 | 9.717941e-05 | 0.09427773 | 0 | 0 | 0
9482 | 329260.2 | 2010-10-25 05:31 | 3331.682 | 2 | 30 | 0.5501383 | 3.999182 | 28.43796 | 27.91418 | 113.6202 | 101.5121 | 6.475449e-05 | 0.09427773 | 0 | 0 | 0
9483 | 329290.2 | 2010-10-25 05:32 | 3361.697 | 2 | 30 | 0.549958 | 4.001125 | 28.44254 | 27.91418 | 113.6385 | 101.5121 | 9.717941e-05 | 0.09427773 | 0 | 0 | 0
9484 | 329320.2 | 2010-10-25 05:32 | 3391.712 | 2 | 30 | 0.5501383 | 4.00323 | 28.44713 | 27.91418 | 113.6569 | 101.5121 | 6.484985e-05 | 0.09427773 | 0 | 0 | 0
9485 | 329350.2 | 2010-10-25 05:33 | 3421.728 | 2 | 30 | 0.549958 | 4.005335 | 28.45171 | 27.91418 | 113.6753 | 101.5121 | 6.475449e-05 | 0.09427773 | 0 | 0 | 0
9486 | 329380.2 | 2010-10-25 05:33 | 3451.743 | 2 | 30 | 0.549958 | 4.00744 | 28.4563 | 27.91418 | 113.6936 | 101.5121 | 6.475449e-05 | 0.09427773 | 0 | 0 | 0
9487 | 329410.3 | 2010-10-25 05:34 | 3481.758 | 2 | 30 | 0.549958 | 4.009545 | 28.46089 | 27.91418 | 113.712 | 101.5121 | 6.475449e-05 | 0.09427773 | 0 | 0 | 0
9488 | 329440.3 | 2010-10-25 05:34 | 3511.773 | 2 | 30 | 0.549958 | 4.011812 | 28.46547 | 27.91418 | 113.7304 | 101.5121 | 6.475449e-05 | 0.09427773 | 0 | 0 | 0
9489 | 329470.3 | 2010-10-25 05:35 | 3541.788 | 2 | 30 | 0.549958 | 4.013917 | 28.47006 | 27.91418 | 113.7488 | 101.5121 | 6.475449e-05 | 0.09427773 | 0 | 0 | 0
9490 | 329500.3 | 2010-10-25 05:35 | 3571.803 | 2 | 30 | 0.5501383 | 4.016185 | 28.47464 | 27.91418 | 113.7672 | 101.5121 | 9.717941e-05 | 0.09427773 | 0 | 0 | 0
9491 | 329530.3 | 2010-10-25 05:36 | 3601.818 | 2 | 30 | 0.549958 | 4.018452 | 28.47923 | 27.91418 | 113.7856 | 101.5121 | 6.475449e-05 | 0.09427773 | 0 | 0 | 0
9492 | 329560.3 | 2010-10-25 05:36 | 3631.833 | 2 | 30 | 0.5501383 | 4.020557 | 28.48382 | 27.91418 | 113.8041 | 101.5121 | 3.242493e-05 | 0.09427773 | 0 | 0 | 0
9493 | 329590.3 | 2010-10-25 05:37 | 3661.849 | 2 | 30 | 0.5501383 | 4.022986 | 28.4884 | 27.91418 | 113.8225 | 101.5121 | 3.242493e-05 | 0.09427773 | 0 | 0 | 0
9494 | 329620.4 | 2010-10-25 05:37 | 3691.864 | 2 | 30 | 0.5501383 | 4.025253 | 28.49299 | 27.91418 | 113.841 | 101.5121 | 9.708405e-05 | 0.09427773 | 0 | 0 | 0
9495 | 329650.4 | 2010-10-25 05:38 | 3721.879 | 2 | 30 | 0.549958 | 4.02752 | 28.49757 | 27.91418 | 113.8594 | 101.5121 | 6.475449e-05 | 0.09427773 | 0 | 0 | 0
9496 | 329680.4 | 2010-10-25 05:38 | 3751.894 | 2 | 30 | 0.5501383 | 4.029949 | 28.50216 | 27.91418 | 113.8779 | 101.5121 | 9.717941e-05 | 0.09427773 | 0 | 0 | 0
9497 | 329710.4 | 2010-10-25 05:39 | 3781.909 | 2 | 30 | 0.549958 | 4.032054 | 28.50674 | 27.91418 | 113.8964 | 101.5121 | 0 | 0.09427773 | 0 | 0 | 0
9498 | 329740.4 | 2010-10-25 05:39 | 3811.924 | 2 | 30 | 0.549958 | 4.034645 | 28.51133 | 27.91418 | 113.9149 | 101.5121 | 6.475449e-05 | 0.09427773 | 0 | 0 | 0
9499 | 329770.4 | 2010-10-25 05:40 | 3841.94 | 2 | 30 | 0.549958 | 4.037074 | 28.51592 | 27.91418 | 113.9334 | 101.5121 | 6.475449e-05 | 0.09427773 | 0 | 0 | 0
9500 | 329800.5 | 2010-10-25 05:40 | 3871.955 | 2 | 30 | 0.549958 | 4.039341 | 28.5205 | 27.91418 | 113.9519 | 101.5121 | 0 | 0.09427773 | 0 | 0 | 0
9501 | 329830.5 | 2010-10-25 05:41 | 3901.97 | 2 | 30 | 0.5501383 | 4.041932 | 28.52509 | 27.91418 | 113.9705 | 101.5121 | 6.475449e-05 | 0.09427773 | 0 | 0 | 0
9502 | 329860.5 | 2010-10-25 05:41 | 3931.985 | 2 | 30 | 0.549958 | 4.044361 | 28.52967 | 27.91418 | 113.989 | 101.5121 | 6.475449e-05 | 0.09427773 | 0 | 0 | 0
9503 | 329890.5 | 2010-10-25 05:42 | 3962 | 2 | 30 | 0.5501383 | 4.047114 | 28.53426 | 27.91418 | 114.0076 | 101.5121 | 9.708405e-05 | 0.09427773 | 0 | 0 | 0
9504 | 329920.5 | 2010-10-25 05:42 | 3992.015 | 2 | 30 | 0.549958 | 4.049381 | 28.53884 | 27.91418 | 114.0261 | 101.5121 | 6.475449e-05 | 0.09427773 | 0 | 0 | 0
9505 | 329950.5 | 2010-10-25 05:43 | 4022.03 | 2 | 30 | 0.5497776 | 4.051972 | 28.54343 | 27.91418 | 114.0447 | 101.5121 | 6.475449e-05 | 0.09427773 | 0 | 0 | 0
9506 | 329980.5 | 2010-10-25 05:43 | 4052.046 | 2 | 30 | 0.549958 | 4.054563 | 28.54802 | 27.91418 | 114.0633 | 101.5121 | 6.475449e-05 | 0.09427773 | 0 | 0 | 0
9507 | 330010.6 | 2010-10-25 05:44 | 4082.061 | 2 | 30 | 0.5501383 | 4.057316 | 28.5526 | 27.91418 | 114.0819 | 101.5121 | 9.717941e-05 | 0.09427773 | 0 | 0 | 0
9508 | 330040.6 | 2010-10-25 05:44 | 4112.076 | 2 | 30 | 0.549958 | 4.059745 | 28.55719 | 27.91418 | 114.1005 | 101.5121 | 3.232956e-05 | 0.09427773 | 0 | 0 | 0
9509 | 330070.6 | 2010-10-25 05:45 | 4142.091 | 2 | 30 | 0.5501383 | 4.062336 | 28.56177 | 27.91418 | 114.1191 | 101.5121 | 3.242493e-05 | 0.09427773 | 0 | 0 | 0
9510 | 330100.6 | 2010-10-25 05:45 | 4172.106 | 2 | 30 | 0.5501383 | 4.065089 | 28.56636 | 27.91418 | 114.1377 | 101.5121 | 3.242493e-05 | 0.09427773 | 0 | 0 | 0
9511 | 330130.6 | 2010-10-25 05:46 | 4202.121 | 2 | 30 | 0.549958 | 4.06768 | 28.57094 | 27.91418 | 114.1564 | 101.5121 | 6.484985e-05 | 0.09427773 | 0 | 0 | 0
9512 | 330160.6 | 2010-10-25 05:46 | 4232.136 | 2 | 30 | 0.549958 | 4.070433 | 28.57553 | 27.91418 | 114.175 | 101.5121 | 6.475449e-05 | 0.09427773 | 0 | 0 | 0
9513 | 330190.6 | 2010-10-25 05:47 | 4262.152 | 2 | 30 | 0.549958 | 4.073185 | 28.58012 | 27.91418 | 114.1937 | 101.5121 | 6.475449e-05 | 0.09427773 | 0 | 0 | 0
9514 | 330220.7 | 2010-10-25 05:47 | 4292.167 | 2 | 30 | 0.549958 | 4.075938 | 28.5847 | 27.91418 | 114.2124 | 101.5121 | 6.475449e-05 | 0.09427773 | 0 | 0 | 0
9515 | 330250.7 | 2010-10-25 05:48 | 4322.182 | 2 | 30 | 0.5501383 | 4.079015 | 28.58929 | 27.91418 | 114.2311 | 101.5121 | 9.717941e-05 | 0.09427773 | 0 | 0 | 0
9516 | 330280.7 | 2010-10-25 05:48 | 4352.197 | 2 | 30 | 0.549958 | 4.081606 | 28.59387 | 27.91418 | 114.2498 | 101.5121 | 3.232956e-05 | 0.09427773 | 0 | 0 | 0
9517 | 330310.7 | 2010-10-25 05:49 | 4382.213 | 2 | 30 | 0.549958 | 4.084521 | 28.59846 | 27.91418 | 114.2685 | 101.5121 | 9.717941e-05 | 0.09427773 | 0 | 0 | 0
9518 | 330340.7 | 2010-10-25 05:49 | 4412.227 | 2 | 30 | 0.5501383 | 4.087436 | 28.60305 | 27.91418 | 114.2873 | 101.5121 | 9.717941e-05 | 0.09427773 | 0 | 0 | 0
9519 | 330370.7 | 2010-10-25 05:50 | 4442.243 | 2 | 30 | 0.549958 | 4.090351 | 28.60763 | 27.91418 | 114.306 | 101.5121 | 0.0001296043 | 0.09427773 | 0 | 0 | 0
9520 | 330400.8 | 2010-10-25 05:50 | 4472.258 | 2 | 30 | 0.5501383 | 4.093265 | 28.61222 | 27.91418 | 114.3248 | 101.5121 | 6.475449e-05 | 0.09427773 | 0 | 0 | 0
9521 | 330430.8 | 2010-10-25 05:51 | 4502.273 | 2 | 30 | 0.549958 | 4.09618 | 28.6168 | 27.91418 | 114.3436 | 101.5121 | 9.717941e-05 | 0.09427773 | 0 | 0 | 0
9522 | 330460.8 | 2010-10-25 05:51 | 4532.288 | 2 | 30 | 0.5501383 | 4.099257 | 28.62139 | 27.91418 | 114.3624 | 101.5121 | 6.484985e-05 | 0.09427773 | 0 | 0 | 0
9523 | 330490.8 | 2010-10-25 05:52 | 4562.303 | 2 | 30 | 0.549958 | 4.102171 | 28.62597 | 27.91418 | 114.3812 | 101.5121 | 6.475449e-05 | 0.09427773 | 0 | 0 | 0
9524 | 330520.8 | 2010-10-25 05:52 | 4592.318 | 2 | 30 | 0.5501383 | 4.105248 | 28.63056 | 27.91418 | 114.4 | 101.5121 | 9.717941e-05 | 0.09427773 | 0 | 0 | 0
9525 | 330550.8 | 2010-10-25 05:53 | 4622.334 | 2 | 30 | 0.5501383 | 4.108487 | 28.63515 | 27.91418 | 114.4188 | 101.5121 | 9.717941e-05 | 0.09427773 | 0 | 0 | 0
9526 | 330580.8 | 2010-10-25 05:53 | 4652.336 | 2 | 30 | 0.549958 | 4.111402 | 28.63973 | 27.91418 | 114.4377 | 101.5121 | 9.717941e-05 | 0.09427773 | 0 | 0 | 0
9527 | 330610.8 | 2010-10-25 05:54 | 4682.348 | 2 | 30 | 0.549958 | 4.114316 | 28.64432 | 27.91418 | 114.4565 | 101.5121 | 9.708405e-05 | 0.09427773 | 0 | 0 | 0
9528 | 330640.9 | 2010-10-25 05:54 | 4712.363 | 2 | 30 | 0.5497776 | 4.117555 | 28.6489 | 27.91418 | 114.4754 | 101.5121 | 6.475449e-05 | 0.09427773 | 0 | 0 | 0
9529 | 330670.9 | 2010-10-25 05:55 | 4742.378 | 2 | 30 | 0.5501383 | 4.120794 | 28.65349 | 27.91418 | 114.4943 | 101.5121 | 6.475449e-05 | 0.09427773 | 0 | 0 | 0
9530 | 330700.9 | 2010-10-25 05:55 | 4772.394 | 2 | 30 | 0.5501383 | 4.124032 | 28.65807 | 27.91418 | 114.5132 | 101.5121 | 9.708405e-05 | 0.09427773 | 0 | 0 | 0
9531 | 330730.9 | 2010-10-25 05:56 | 4802.409 | 2 | 30 | 0.5501383 | 4.127271 | 28.66266 | 27.91418 | 114.5321 | 101.5121 | 9.708405e-05 | 0.09427773 | 0 | 0 | 0
9532 | 330760.9 | 2010-10-25 05:56 | 4832.424 | 2 | 30 | 0.549958 | 4.130348 | 28.66724 | 27.91418 | 114.551 | 101.5121 | 3.242493e-05 | 0.09427773 | 0 | 0 | 0
9533 | 330790.9 | 2010-10-25 05:57 | 4862.439 | 2 | 30 | 0.549958 | 4.133749 | 28.67183 | 27.91418 | 114.57 | 101.5121 | 9.708405e-05 | 0.09427773 | 0 | 0 | 0
9534 | 330821 | 2010-10-25 05:57 | 4892.454 | 2 | 30 | 0.5497776 | 4.136987 | 28.67642 | 27.91418 | 114.589 | 101.5121 | 6.475449e-05 | 0.09427773 | 0 | 0 | 0
9535 | 330851 | 2010-10-25 05:58 | 4922.469 | 2 | 30 | 0.549958 | 4.140226 | 28.681 | 27.91418 | 114.6079 | 101.5121 | 3.232956e-05 | 0.09427773 | 0 | 0 | 0
9536 | 330881 | 2010-10-25 05:58 | 4952.484 | 2 | 30 | 0.5501383 | 4.143789 | 28.68559 | 27.91418 | 114.6269 | 101.5121 | 9.717941e-05 | 0.09427773 | 0 | 0 | 0
9537 | 330911 | 2010-10-25 05:59 | 4982.499 | 2 | 30 | 0.5503186 | 4.147351 | 28.69017 | 27.91418 | 114.6459 | 101.5121 | 0.0001296043 | 0.09427773 | 0 | 0 | 0
9538 | 330941 | 2010-10-25 05:59 | 5012.515 | 2 | 30 | 0.5501383 | 4.150752 | 28.69476 | 27.91418 | 114.665 | 101.5121 | 0.0001619339 | 0.09427773 | 0 | 0 | 0
9539 | 330971 | 2010-10-25 06:00 | 5042.53 | 2 | 30 | 0.549958 | 4.154152 | 28.69935 | 27.91418 | 114.684 | 101.5121 | 9.717941e-05 | 0.09427773 | 0 | 0 | 0
9540 | 331001 | 2010-10-25 06:00 | 5072.545 | 2 | 30 | 0.5501383 | 4.157715 | 28.70393 | 27.91418 | 114.7031 | 101.5121 | 9.717941e-05 | 0.09427773 | 0 | 0 | 0
9541 | 331031.1 | 2010-10-25 06:01 | 5102.56 | 2 | 30 | 0.5501383 | 4.160954 | 28.70852 | 27.91418 | 114.7221 | 101.5121 | 9.717941e-05 | 0.09427773 | 0 | 0 | 0
9542 | 331061.1 | 2010-10-25 06:01 | 5132.575 | 2 | 30 | 0.549958 | 4.164516 | 28.7131 | 27.91418 | 114.7412 | 101.5121 | 6.475449e-05 | 0.09427773 | 0 | 0 | 0
9543 | 331091.1 | 2010-10-25 06:02 | 5162.59 | 2 | 30 | 0.549958 | 4.167917 | 28.71769 | 27.91418 | 114.7603 | 101.5121 | 6.475449e-05 | 0.09427773 | 0 | 0 | 0
9544 | 331121.1 | 2010-10-25 06:02 | 5192.606 | 2 | 30 | 0.549958 | 4.171479 | 28.72228 | 27.91418 | 114.7795 | 101.5121 | 6.475449e-05 | 0.09427773 | 0 | 0 | 0
9545 | 331151.1 | 2010-10-25 06:03 | 5222.621 | 2 | 30 | 0.549958 | 4.175204 | 28.72686 | 27.91418 | 114.7986 | 101.5121 | 9.717941e-05 | 0.09427773 | 0 | 0 | 0
9546 | 331181.1 | 2010-10-25 06:03 | 5252.636 | 2 | 30 | 0.5501383 | 4.178928 | 28.73145 | 27.91418 | 114.8178 | 101.5121 | 0.0001619339 | 0.09427773 | 0 | 0 | 0
9547 | 331211.1 | 2010-10-25 06:04 | 5282.651 | 2 | 30 | 0.5501383 | 4.182491 | 28.73603 | 27.91418 | 114.8369 | 101.5121 | 0.000129509 | 0.09427773 | 0 | 0 | 0
9548 | 331241.2 | 2010-10-25 06:04 | 5312.666 | 2 | 30 | 0.549958 | 4.186053 | 28.74062 | 27.91418 | 114.8561 | 101.5121 | 9.717941e-05 | 0.09427773 | 0 | 0 | 0
9549 | 331271.2 | 2010-10-25 06:05 | 5342.681 | 2 | 30 | 0.5501383 | 4.189778 | 28.74521 | 27.91418 | 114.8753 | 101.5121 | 9.717941e-05 | 0.09427773 | 0 | 0 | 0
9550 | 331301.2 | 2010-10-25 06:05 | 5372.697 | 2 | 30 | 0.5497776 | 4.193179 | 28.74979 | 27.91418 | 114.8945 | 101.5121 | 6.484985e-05 | 0.09427773 | 0 | 0 | 0
9551 | 331331.2 | 2010-10-25 06:06 | 5402.712 | 2 | 30 | 0.549958 | 4.197065 | 28.75438 | 27.91418 | 114.9138 | 101.5121 | 9.717941e-05 | 0.09427773 | 0 | 0 | 0
9552 | 331353.9 | 2010-10-25 06:06 | 5425.43 | 2 | 30 | 0.5501383 | 4.200141 | 28.75785 | 27.91418 | 114.9284 | 101.5121 | 0.0001619339 | 0.09427773 | 0 | 0 | 0
9553 | 331383.9 | 2010-10-25 06:06 | 30.01504 | 3 | 30 | 0 | 4.11043 | 28.75785 | 27.91418 | 114.9284 | 101.5121 | -0.0004210472 | 0.09427773 | 0 | 0 | 0
9554 | 331413.9 | 2010-10-25 06:07 | 60.03033 | 3 | 30 | 0 | 4.099257 | 28.75785 | 27.91418 | 114.9284 | 101.5121 | -0.000259018 | 0.09427773 | 0 | 0 | 0
9555 | 331444 | 2010-10-25 06:08 | 90.04534 | 3 | 30 | 0 | 4.092618 | 28.75785 | 27.91418 | 114.9284 | 101.5121 | -0.000129509 | 0.09427773 | 0 | 0 | 0
9556 | 331473.9 | 2010-10-25 06:08 | 120.0136 | 3 | 30 | 0 | 4.088083 | 28.75785 | 27.91418 | 114.9284 | 101.5121 | -0.0001296043 | 0.09427773 | 0 | 0 | 0
9557 | 331473.9 | 2010-10-25 06:08 | 0.01601367 | 4 | 30 | 0.9998363 | 4.19998 | 28.75785 | 27.91418 | 114.9284 | 101.5121 | 0 | 0.09427773 | 0 | 0 | 0
9558 | 331474.7 | 2010-10-25 06:08 | 0.8280737 | 4 | 30 | 0.9489883 | 4.200141 | 28.75807 | 27.91418 | 114.9293 | 101.5121 | 3.232956e-05 | 0.09427773 | 0 | 0 | 0
9559 | 331476.9 | 2010-10-25 06:08 | 2.937523 | 4 | 30 | 0.8985009 | 4.19998 | 28.75861 | 27.91418 | 114.9316 | 101.5121 | 0 | 0.09427773 | 0 | 0 | 0
9560 | 331480.1 | 2010-10-25 06:08 | 6.171865 | 4 | 30 | 0.8480136 | 4.19998 | 28.75939 | 27.91418 | 114.9348 | 101.5121 | 0 | 0.09427773 | 0 | 0 | 0
9561 | 331484.5 | 2010-10-25 06:08 | 10.54679 | 4 | 30 | 0.7978869 | 4.200141 | 28.76039 | 27.91418 | 114.939 | 101.5121 | 3.232956e-05 | 0.09427773 | 0 | 0 | 0
9562 | 331490.2 | 2010-10-25 06:08 | 16.28095 | 4 | 30 | 0.7475799 | 4.19998 | 28.76162 | 27.91418 | 114.9442 | 101.5121 | 0 | 0.09427773 | 0 | 0 | 0
9563 | 331497.6 | 2010-10-25 06:08 | 23.7029 | 4 | 30 | 0.6974531 | 4.19998 | 28.76311 | 27.91418 | 114.9505 | 101.5121 | 0 | 0.09427773 | 0 | 0 | 0
9564 | 331507.5 | 2010-10-25 06:09 | 33.56194 | 4 | 30 | 0.6471461 | 4.199818 | 28.76495 | 27.91418 | 114.9582 | 101.5121 | -3.242493e-05 | 0.09427773 | 0 | 0 | 0
9565 | 331521.3 | 2010-10-25 06:09 | 47.38999 | 4 | 30 | 0.5970194 | 4.199818 | 28.76733 | 27.91418 | 114.9682 | 101.5121 | -3.242493e-05 | 0.09427773 | 0 | 0 | 0
9566 | 331542.4 | 2010-10-25 06:09 | 68.43639 | 4 | 30 | 0.5468926 | 4.199818 | 28.77067 | 27.91418 | 114.9822 | 101.5121 | -3.242493e-05 | 0.09427773 | 0 | 0 | 0
9567 | 331579.1 | 2010-10-25 06:10 | 105.1702 | 4 | 30 | 0.4967659 | 4.19998 | 28.77597 | 27.91418 | 115.0045 | 101.5121 | 0 | 0.09427773 | 0 | 0 | 0
9568 | 331647.1 | 2010-10-25 06:11 | 173.1534 | 4 | 30 | 0.4466392 | 4.19998 | 28.78483 | 27.91418 | 115.0417 | 101.5121 | 0 | 0.09427773 | 0 | 0 | 0
9569 | 331750.9 | 2010-10-25 06:13 | 276.9644 | 4 | 30 | 0.3965125 | 4.199818 | 28.79696 | 27.91418 | 115.0926 | 101.5121 | -6.475449e-05 | 0.09427773 | 0 | 0 | 0
9570 | 331880.8 | 2010-10-25 06:15 | 406.853 | 4 | 30 | 0.3463858 | 4.19998 | 28.81034 | 27.91418 | 115.1488 | 101.5121 | 0 | 0.09427773 | 0 | 0 | 0
9571 | 332036.8 | 2010-10-25 06:17 | 562.8816 | 4 | 30 | 0.2962591 | 4.200141 | 28.82425 | 27.91418 | 115.2073 | 101.5121 | 3.232956e-05 | 0.09427773 | 0 | 0 | 0
9572 | 332223.8 | 2010-10-25 06:20 | 749.9099 | 4 | 30 | 0.2461324 | 4.19998 | 28.83832 | 27.91418 | 115.2663 | 101.5121 | 0 | 0.09427773 | 0 | 0 | 0
9573 | 332454.3 | 2010-10-25 06:24 | 980.375 | 4 | 30 | 0.1960056 | 4.199818 | 28.85244 | 27.91418 | 115.3257 | 101.5121 | -3.242493e-05 | 0.09427773 | 0 | 0 | 0
9574 | 332758.7 | 2010-10-25 06:29 | 1284.761 | 4 | 30 | 0.1458789 | 4.19998 | 28.86682 | 27.91418 | 115.386 | 101.5121 | 0 | 0.09427773 | 0 | 0 | 0
9575 | 333198.5 | 2010-10-25 06:37 | 1724.551 | 4 | 30 | 0.09575219 | 4.200141 | 28.88138 | 27.91418 | 115.4472 | 101.5121 | 3.232956e-05 | 0.09427773 | 0 | 0 | 0
9576 | 333943.9 | 2010-10-25 06:49 | 2469.945 | 4 | 30 | 0.04995297 | 4.19998 | 28.89592 | 27.91418 | 115.5082 | 101.5121 | -3.232956e-05 | 0.09427773 | 0 | 0 | 0
9577 | 333973.9 | 2010-10-25 06:50 | 30.01529 | 5 | 30 | 0 | 4.191559 | 28.89592 | 27.91418 | 115.5082 | 101.5121 | -3.232956e-05 | 0.09427773 | 0 | 0 | 0
9578 | 334003.9 | 2010-10-25 06:50 | 60.01469 | 5 | 30 | 0 | 4.190264 | 28.89592 | 27.91418 | 115.5082 | 101.5121 | -3.232956e-05 | 0.09427773 | 0 | 0 | 0
9579 | 334004.1 | 2010-10-25 06:50 | 0.1874965 | 6 | 30 | -0.0008950021 | 4.190425 | 28.89592 | 27.91418 | 115.5082 | 101.5121 | 0 | 0.09599008 | 0 | 0 | 0
9580 | 334008.9 | 2010-10-25 06:50 | 5.015533 | 6 | 30 | -0.0001737543 | 4.190264 | 28.89592 | 27.91418 | 115.5082 | 101.5121 | -6.475449e-05 | 0.09599008 | 0 | 0 | 0
9581 | 334038.9 | 2010-10-25 06:51 | 30.01517 | 7 | 30 | -1.099716 | 4.004364 | 28.89592 | 27.92335 | 115.5082 | 101.549 | -0.0009716034 | 0.09599008 | 0 | 0 | 0
9582 | 334068.9 | 2010-10-25 06:51 | 60.03033 | 7 | 30 | -1.099355 | 3.975701 | 28.89592 | 27.93252 | 115.5082 | 101.5855 | -0.0006477356 | 0.09599008 | 0 | 0 | 0
9583 | 334099 | 2010-10-25 06:52 | 90.04549 | 7 | 30 | -1.099536 | 3.955783 | 28.89592 | 27.94168 | 115.5082 | 101.6219 | -0.0004534245 | 0.09599008 | 0 | 0 | 0
9584 | 334129 | 2010-10-25 06:52 | 120.0607 | 7 | 30 | -1.099536 | 3.940562 | 28.89592 | 27.95085 | 115.5082 | 101.6581 | -0.000356245 | 0.09599008 | 0 | 0 | 0
9585 | 334159 | 2010-10-25 06:53 | 150.0759 | 7 | 30 | -1.099355 | 3.927931 | 28.89592 | 27.96002 | 115.5082 | 101.6941 | -0.0002914905 | 0.09599008 | 0 | 0 | 0
9586 | 334189 | 2010-10-25 06:53 | 180.0909 | 7 | 30 | -1.099355 | 3.916757 | 28.89592 | 27.96918 | 115.5082 | 101.7301 | -0.0002591133 | 0.09599008 | 0 | 0 | 0
9587 | 334219 | 2010-10-25 06:54 | 210.1061 | 7 | 30 | -1.099536 | 3.906394 | 28.89592 | 27.97835 | 115.5082 | 101.7659 | -0.0002266884 | 0.09599008 | 0 | 0 | 0
9588 | 334249 | 2010-10-25 06:54 | 240.1212 | 7 | 30 | -1.099536 | 3.896677 | 28.89592 | 27.98752 | 115.5082 | 101.8017 | -0.0002590656 | 0.09599008 | 0 | 0 | 0
9589 | 334279.1 | 2010-10-25 06:55 | 270.1365 | 7 | 30 | -1.099536 | 3.887447 | 28.89592 | 27.99668 | 115.5082 | 101.8374 | -0.0002267361 | 0.09599008 | 0 | 0 | 0
9590 | 334309.1 | 2010-10-25 06:55 | 300.1515 | 7 | 30 | -1.099536 | 3.878379 | 28.89592 | 28.00585 | 115.5082 | 101.873 | -0.0002591133 | 0.09599008 | 0 | 0 | 0
9591 | 334339.1 | 2010-10-25 06:56 | 330.1666 | 7 | 30 | -1.099536 | 3.869796 | 28.89592 | 28.01502 | 115.5082 | 101.9085 | -0.0002267361 | 0.09599008 | 0 | 0 | 0
9592 | 334369.1 | 2010-10-25 06:56 | 360.1819 | 7 | 30 | -1.099536 | 3.861052 | 28.89592 | 28.02418 | 115.5082 | 101.9439 | -0.0001943111 | 0.09599008 | 0 | 0 | 0
9593 | 334399.1 | 2010-10-25 06:57 | 390.1969 | 7 | 30 | -1.099355 | 3.852469 | 28.89592 | 28.03335 | 115.5082 | 101.9793 | -0.0001943111 | 0.09599008 | 0 | 0 | 0
9594 | 334429.1 | 2010-10-25 06:57 | 420.2121 | 7 | 30 | -1.099355 | 3.844211 | 28.89592 | 28.04252 | 115.5082 | 102.0146 | -0.0001619339 | 0.09599008 | 0 | 0 | 0
9595 | 334459.1 | 2010-10-25 06:58 | 450.2272 | 7 | 30 | -1.099536 | 3.835952 | 28.89592 | 28.05169 | 115.5082 | 102.0498 | -0.0002266884 | 0.09599008 | 0 | 0 | 0
9596 | 334489.2 | 2010-10-25 06:58 | 480.2425 | 7 | 30 | -1.099536 | 3.827693 | 28.89592 | 28.06085 | 115.5082 | 102.0849 | -0.0002267361 | 0.09599008 | 0 | 0 | 0
9597 | 334519.2 | 2010-10-25 06:59 | 510.2601 | 7 | 30 | -1.099536 | 3.819921 | 28.89592 | 28.07002 | 115.5082 | 102.1199 | -0.0002266884 | 0.09599008 | 0 | 0 | 0
9598 | 334549.2 | 2010-10-25 06:59 | 540.2729 | 7 | 30 | -1.099355 | 3.81231 | 28.89592 | 28.07919 | 115.5082 | 102.1549 | -0.0001943588 | 0.09599008 | 0 | 0 | 0
9599 | 334579.2 | 2010-10-25 07:00 | 570.2878 | 7 | 30 | -1.099355 | 3.804537 | 28.89592 | 28.08835 | 115.5082 | 102.1898 | -0.0001619339 | 0.09599008 | 0 | 0 | 0
9600 | 334609.2 | 2010-10-25 07:00 | 600.303 | 7 | 30 | -1.099355 | 3.796926 | 28.89592 | 28.09752 | 115.5082 | 102.2247 | -0.0001943588 | 0.09599008 | 0 | 0 | 0
9601 | 334639.2 | 2010-10-25 07:01 | 630.3181 | 7 | 30 | -1.099716 | 3.789639 | 28.89592 | 28.10669 | 115.5082 | 102.2594 | -0.0002591133 | 0.09599008 | 0 | 0 | 0
9602 | 334669.3 | 2010-10-25 07:01 | 660.3334 | 7 | 30 | -1.099355 | 3.782676 | 28.89592 | 28.11585 | 115.5082 | 102.2942 | -0.0001943111 | 0.09599008 | 0 | 0 | 0
9603 | 334699.3 | 2010-10-25 07:02 | 690.3486 | 7 | 30 | -1.099355 | 3.775713 | 28.89592 | 28.12502 | 115.5082 | 102.3288 | -0.0001619339 | 0.09599008 | 0 | 0 | 0
9604 | 334729.3 | 2010-10-25 07:02 | 720.3635 | 7 | 30 | -1.099355 | 3.768912 | 28.89592 | 28.13419 | 115.5082 | 102.3634 | -0.0001619339 | 0.09599008 | 0 | 0 | 0
9605 | 334759.3 | 2010-10-25 07:03 | 750.3787 | 7 | 30 | -1.099355 | 3.762272 | 28.89592 | 28.14335 | 115.5082 | 102.3979 | -0.0001619339 | 0.09599008 | 0 | 0 | 0
9606 | 334789.3 | 2010-10-25 07:03 | 780.3938 | 7 | 30 | -1.099536 | 3.755309 | 28.89592 | 28.15252 | 115.5082 | 102.4324 | -0.0001943111 | 0.09599008 | 0 | 0 | 0
9607 | 334819.3 | 2010-10-25 07:04 | 810.409 | 7 | 30 | -1.099355 | 3.748994 | 28.89592 | 28.16169 | 115.5082 | 102.4667 | -0.0001619339 | 0.09599008 | 0 | 0 | 0
9608 | 334849.3 | 2010-10-25 07:04 | 840.4241 | 7 | 30 | -1.099536 | 3.742678 | 28.89592 | 28.17086 | 115.5082 | 102.5011 | -0.0001619339 | 0.09599008 | 0 | 0 | 0
9609 | 334879.4 | 2010-10-25 07:05 | 870.4394 | 7 | 30 | -1.099536 | 3.736363 | 28.89592 | 28.18002 | 115.5082 | 102.5354 | -0.0001943588 | 0.09599008 | 0 | 0 | 0
9610 | 334909.4 | 2010-10-25 07:05 | 900.4544 | 7 | 30 | -1.099355 | 3.730371 | 28.89592 | 28.18919 | 115.5082 | 102.5696 | -0.0001295567 | 0.09599008 | 0 | 0 | 0
9611 | 334939.4 | 2010-10-25 07:06 | 930.4696 | 7 | 30 | -1.099536 | 3.724056 | 28.89592 | 28.19836 | 115.5082 | 102.6038 | -0.0001619339 | 0.09599008 | 0 | 0 | 0
9612 | 334969.4 | 2010-10-25 07:06 | 960.4847 | 7 | 30 | -1.099536 | 3.718064 | 28.89592 | 28.20752 | 115.5082 | 102.6379 | -0.0001943111 | 0.09599008 | 0 | 0 | 0
9613 | 334999.4 | 2010-10-25 07:07 | 990.5 | 7 | 30 | -1.099355 | 3.712397 | 28.89592 | 28.21669 | 115.5082 | 102.6719 | -0.0001943111 | 0.09599008 | 0 | 0 | 0
9614 | 335029.4 | 2010-10-25 07:07 | 1020.515 | 7 | 30 | -1.099536 | 3.706729 | 28.89592 | 28.22586 | 115.5082 | 102.7059 | -0.0001619339 | 0.09599008 | 0 | 0 | 0
9615 | 335059.4 | 2010-10-25 07:08 | 1050.53 | 7 | 30 | -1.099536 | 3.700899 | 28.89592 | 28.23502 | 115.5082 | 102.7399 | -0.0001619339 | 0.09599008 | 0 | 0 | 0
9616 | 335089.5 | 2010-10-25 07:08 | 1080.545 | 7 | 30 | -1.099536 | 3.695394 | 28.89592 | 28.24419 | 115.5082 | 102.7738 | -0.0001295567 | 0.09599008 | 0 | 0 | 0
9617 | 335119.5 | 2010-10-25 07:09 | 1110.56 | 7 | 30 | -1.099355 | 3.69005 | 28.89592 | 28.25336 | 115.5082 | 102.8076 | -9.717941e-05 | 0.09599008 | 0 | 0 | 0
9618 | 335149.5 | 2010-10-25 07:09 | 1140.576 | 7 | 30 | -1.099536 | 3.684544 | 28.89592 | 28.26253 | 115.5082 | 102.8414 | -0.0001619339 | 0.09599008 | 0 | 0 | 0
9619 | 335179.5 | 2010-10-25 07:10 | 1170.591 | 7 | 30 | -1.099355 | 3.679524 | 28.89592 | 28.27169 | 115.5082 | 102.8752 | -6.480217e-05 | 0.09599008 | 0 | 0 | 0
9620 | 335209.5 | 2010-10-25 07:10 | 1200.606 | 7 | 30 | -1.099355 | 3.674342 | 28.89592 | 28.28086 | 115.5082 | 102.9089 | -0.0001295567 | 0.09599008 | 0 | 0 | 0
9621 | 335239.5 | 2010-10-25 07:11 | 1230.621 | 7 | 30 | -1.099536 | 3.66916 | 28.89592 | 28.29003 | 115.5082 | 102.9426 | -0.0001619339 | 0.09599008 | 0 | 0 | 0
9622 | 335269.6 | 2010-10-25 07:11 | 1260.636 | 7 | 30 | -1.099355 | 3.66414 | 28.89592 | 28.29919 | 115.5082 | 102.9762 | -0.0001295567 | 0.09599008 | 0 | 0 | 0
9623 | 335299.6 | 2010-10-25 07:12 | 1290.651 | 7 | 30 | -1.099536 | 3.65912 | 28.89592 | 28.30836 | 115.5082 | 103.0097 | -0.0001619339 | 0.09599008 | 0 | 0 | 0
9624 | 335329.6 | 2010-10-25 07:12 | 1320.666 | 7 | 30 | -1.099716 | 3.6541 | 28.89592 | 28.31753 | 115.5082 | 103.0433 | -0.0001943111 | 0.09599008 | 0 | 0 | 0
9625 | 335359.6 | 2010-10-25 07:13 | 1350.682 | 7 | 30 | -1.099536 | 3.649242 | 28.89592 | 28.32669 | 115.5082 | 103.0767 | -0.0001295567 | 0.09599008 | 0 | 0 | 0
9626 | 335389.6 | 2010-10-25 07:13 | 1380.697 | 7 | 30 | -1.099536 | 3.644384 | 28.89592 | 28.33586 | 115.5082 | 103.1102 | -0.0001295567 | 0.09599008 | 0 | 0 | 0
9627 | 335419.6 | 2010-10-25 07:14 | 1410.712 | 7 | 30 | -1.099355 | 3.63985 | 28.89592 | 28.34503 | 115.5082 | 103.1436 | -0.0001943111 | 0.09599008 | 0 | 0 | 0
9628 | 335449.6 | 2010-10-25 07:14 | 1440.727 | 7 | 30 | -1.099536 | 3.635154 | 28.89592 | 28.3542 | 115.5082 | 103.1769 | -0.0001619339 | 0.09599008 | 0 | 0 | 0
9629 | 335479.7 | 2010-10-25 07:15 | 1470.742 | 7 | 30 | -1.099536 | 3.630782 | 28.89592 | 28.36336 | 115.5082 | 103.2102 | -0.0001295567 | 0.09599008 | 0 | 0 | 0
9630 | 335509.7 | 2010-10-25 07:15 | 1500.757 | 7 | 30 | -1.099536 | 3.62641 | 28.89592 | 28.37253 | 115.5082 | 103.2435 | -9.713173e-05 | 0.09599008 | 0 | 0 | 0
9631 | 335539.7 | 2010-10-25 07:16 | 1530.773 | 7 | 30 | -1.099536 | 3.622199 | 28.89592 | 28.3817 | 115.5082 | 103.2767 | -9.717941e-05 | 0.09599008 | 0 | 0 | 0
9632 | 335569.7 | 2010-10-25 07:16 | 1560.788 | 7 | 30 | -1.099536 | 3.617827 | 28.89592 | 28.39086 | 115.5082 | 103.3099 | -0.0001295567 | 0.09599008 | 0 | 0 | 0
9633 | 335599.7 | 2010-10-25 07:17 | 1590.803 | 7 | 30 | -1.099536 | 3.613617 | 28.89592 | 28.40003 | 115.5082 | 103.343 | -0.0001295567 | 0.09599008 | 0 | 0 | 0
9634 | 335629.7 | 2010-10-25 07:17 | 1620.818 | 7 | 30 | -1.099175 | 3.60973 | 28.89592 | 28.4092 | 115.5082 | 103.3761 | -6.475449e-05 | 0.09599008 | 0 | 0 | 0
9635 | 335659.8 | 2010-10-25 07:18 | 1650.833 | 7 | 30 | -1.099716 | 3.605034 | 28.89592 | 28.41836 | 115.5082 | 103.4092 | -0.0001619339 | 0.09599008 | 0 | 0 | 0
9636 | 335689.8 | 2010-10-25 07:18 | 1680.848 | 7 | 30 | -1.099355 | 3.60131 | 28.89592 | 28.42753 | 115.5082 | 103.4422 | -0.0001295567 | 0.09599008 | 0 | 0 | 0
9637 | 335719.8 | 2010-10-25 07:19 | 1710.863 | 7 | 30 | -1.099355 | 3.597424 | 28.89592 | 28.4367 | 115.5082 | 103.4752 | -6.475449e-05 | 0.09599008 | 0 | 0 | 0
9638 | 335749.8 | 2010-10-25 07:19 | 1740.879 | 7 | 30 | -1.099536 | 3.593213 | 28.89592 | 28.44587 | 115.5082 | 103.5082 | -0.0001619339 | 0.09599008 | 0 | 0 | 0
9639 | 335779.8 | 2010-10-25 07:20 | 1770.894 | 7 | 30 | -1.099355 | 3.589813 | 28.89592 | 28.45503 | 115.5082 | 103.5411 | -6.480217e-05 | 0.09599008 | 0 | 0 | 0
9640 | 335809.8 | 2010-10-25 07:20 | 1800.909 | 7 | 30 | -1.099716 | 3.585764 | 28.89592 | 28.4642 | 115.5082 | 103.574 | -9.717941e-05 | 0.09599008 | 0 | 0 | 0
9641 | 335839.8 | 2010-10-25 07:21 | 1830.924 | 7 | 30 | -1.099536 | 3.58204 | 28.89592 | 28.47337 | 115.5082 | 103.6068 | -9.713173e-05 | 0.09599008 | 0 | 0 | 0
9642 | 335869.9 | 2010-10-25 07:21 | 1860.939 | 7 | 30 | -1.099716 | 3.578477 | 28.89592 | 28.48253 | 115.5082 | 103.6397 | -9.717941e-05 | 0.09599008 | 0 | 0 | 0
9643 | 335899.9 | 2010-10-25 07:22 | 1890.954 | 7 | 30 | -1.099536 | 3.575077 | 28.89592 | 28.4917 | 115.5082 | 103.6725 | -9.717941e-05 | 0.09599008 | 0 | 0 | 0
9644 | 335929.9 | 2010-10-25 07:22 | 1920.969 | 7 | 30 | -1.099536 | 3.572 | 28.89592 | 28.50087 | 115.5082 | 103.7052 | -6.480217e-05 | 0.09599008 | 0 | 0 | 0
9645 | 335959.9 | 2010-10-25 07:23 | 1950.985 | 7 | 30 | -1.099536 | 3.568437 | 28.89592 | 28.51004 | 115.5082 | 103.738 | -0.0001295567 | 0.09599008 | 0 | 0 | 0
9646 | 335989.9 | 2010-10-25 07:23 | 1981 | 7 | 30 | -1.099536 | 3.565199 | 28.89592 | 28.5192 | 115.5082 | 103.7706 | -0.0001295567 | 0.09599008 | 0 | 0 | 0
9647 | 336019.9 | 2010-10-25 07:24 | 2011.015 | 7 | 30 | -1.099355 | 3.56196 | 28.89592 | 28.52837 | 115.5082 | 103.8033 | -6.475449e-05 | 0.09599008 | 0 | 0 | 0
9648 | 336049.9 | 2010-10-25 07:24 | 2041.03 | 7 | 30 | -1.099536 | 3.558721 | 28.89592 | 28.53754 | 115.5082 | 103.836 | -0.0001295567 | 0.09599008 | 0 | 0 | 0
9649 | 336080 | 2010-10-25 07:25 | 2071.045 | 7 | 30 | -1.099355 | 3.555483 | 28.89592 | 28.5467 | 115.5082 | 103.8686 | -6.475449e-05 | 0.09599008 | 0 | 0 | 0
9650 | 336110 | 2010-10-25 07:25 | 2101.06 | 7 | 30 | -1.099536 | 3.552082 | 28.89592 | 28.55587 | 115.5082 | 103.9011 | -0.000129509 | 0.09599008 | 0 | 0 | 0
9651 | 336140 | 2010-10-25 07:26 | 2131.075 | 7 | 30 | -1.099355 | 3.549005 | 28.89592 | 28.56504 | 115.5082 | 103.9337 | -9.713173e-05 | 0.09599008 | 0 | 0 | 0
9652 | 336170 | 2010-10-25 07:26 | 2161.091 | 7 | 30 | -1.099536 | 3.545767 | 28.89592 | 28.57421 | 115.5082 | 103.9662 | -9.713173e-05 | 0.09599008 | 0 | 0 | 0
9653 | 336200 | 2010-10-25 07:27 | 2191.106 | 7 | 30 | -1.099536 | 3.542528 | 28.89592 | 28.58337 | 115.5082 | 103.9987 | -9.713173e-05 | 0.09599008 | 0 | 0 | 0
9654 | 336230 | 2010-10-25 07:27 | 2221.121 | 7 | 30 | -1.099536 | 3.539289 | 28.89592 | 28.59254 | 115.5082 | 104.0312 | -6.475449e-05 | 0.09599008 | 0 | 0 | 0
9655 | 336260.1 | 2010-10-25 07:28 | 2251.136 | 7 | 30 | -1.099536 | 3.536051 | 28.89592 | 28.60171 | 115.5082 | 104.0636 | -9.713173e-05 | 0.09599008 | 0 | 0 | 0
9656 | 336290.1 | 2010-10-25 07:28 | 2281.151 | 7 | 30 | -1.099355 | 3.532974 | 28.89592 | 28.61087 | 115.5082 | 104.096 | -3.237724e-05 | 0.09599008 | 0 | 0 | 0
9657 | 336320.1 | 2010-10-25 07:29 | 2311.167 | 7 | 30 | -1.099355 | 3.529411 | 28.89592 | 28.62004 | 115.5082 | 104.1284 | -9.713173e-05 | 0.09599008 | 0 | 0 | 0
9658 | 336350.1 | 2010-10-25 07:29 | 2341.182 | 7 | 30 | -1.099536 | 3.526011 | 28.89592 | 28.62921 | 115.5082 | 104.1607 | -9.717941e-05 | 0.09599008 | 0 | 0 | 0
9659 | 336380.1 | 2010-10-25 07:30 | 2371.197 | 7 | 30 | -1.099536 | 3.52261 | 28.89592 | 28.63837 | 115.5082 | 104.193 | -6.480217e-05 | 0.09599008 | 0 | 0 | 0
9660 | 336410.1 | 2010-10-25 07:30 | 2401.212 | 7 | 30 | -1.099355 | 3.519047 | 28.89592 | 28.64754 | 115.5082 | 104.2253 | -0.0001295567 | 0.09599008 | 0 | 0 | 0
9661 | 336440.1 | 2010-10-25 07:31 | 2431.229 | 7 | 30 | -1.099536 | 3.515485 | 28.89592 | 28.65671 | 115.5082 | 104.2575 | -9.717941e-05 | 0.09599008 | 0 | 0 | 0
9662 | 336470.2 | 2010-10-25 07:31 | 2461.242 | 7 | 30 | -1.099355 | 3.511922 | 28.89592 | 28.66587 | 115.5082 | 104.2897 | -0.0001295567 | 0.09599008 | 0 | 0 | 0
9663 | 336500.2 | 2010-10-25 07:32 | 2491.257 | 7 | 30 | -1.099536 | 3.508036 | 28.89592 | 28.67504 | 115.5082 | 104.3219 | -0.0001295567 | 0.09599008 | 0 | 0 | 0
9664 | 336530.2 | 2010-10-25 07:32 | 2521.272 | 7 | 30 | -1.099536 | 3.504149 | 28.89592 | 28.68421 | 115.5082 | 104.354 | -0.0001295567 | 0.09599008 | 0 | 0 | 0
9665 | 336560.2 | 2010-10-25 07:33 | 2551.287 | 7 | 30 | -1.099536 | 3.499939 | 28.89592 | 28.69338 | 115.5082 | 104.3861 | -0.0001295567 | 0.09599008 | 0 | 0 | 0
9666 | 336590.2 | 2010-10-25 07:33 | 2581.303 | 7 | 30 | -1.099355 | 3.495567 | 28.89592 | 28.70254 | 115.5082 | 104.4182 | -9.713173e-05 | 0.09599008 | 0 | 0 | 0
9667 | 336620.2 | 2010-10-25 07:34 | 2611.318 | 7 | 30 | -1.099355 | 3.491033 | 28.89592 | 28.71171 | 115.5082 | 104.4502 | -9.717941e-05 | 0.09599008 | 0 | 0 | 0
9668 | 336650.3 | 2010-10-25 07:34 | 2641.333 | 7 | 30 | -1.099536 | 3.485851 | 28.89592 | 28.72088 | 115.5082 | 104.4822 | -0.0001295567 | 0.09599008 | 0 | 0 | 0
9669 | 336680.3 | 2010-10-25 07:35 | 2671.348 | 7 | 30 | -1.099355 | 3.480507 | 28.89592 | 28.73004 | 115.5082 | 104.5141 | -0.0001295567 | 0.09599008 | 0 | 0 | 0
9670 | 336710.3 | 2010-10-25 07:35 | 2701.363 | 7 | 30 | -1.099355 | 3.474516 | 28.89592 | 28.73921 | 115.5082 | 104.546 | -0.0001619339 | 0.09599008 | 0 | 0 | 0
9671 | 336740.3 | 2010-10-25 07:36 | 2731.378 | 7 | 30 | -1.099536 | 3.468038 | 28.89592 | 28.74838 | 115.5082 | 104.5778 | -0.0001619339 | 0.09599008 | 0 | 0 | 0
9672 | 336770.3 | 2010-10-25 07:36 | 2761.393 | 7 | 30 | -1.099355 | 3.460589 | 28.89592 | 28.75754 | 115.5082 | 104.6096 | -0.0002266884 | 0.09599008 | 0 | 0 | 0
9673 | 336800.3 | 2010-10-25 07:37 | 2791.409 | 7 | 30 | -1.099355 | 3.452007 | 28.89592 | 28.76671 | 115.5082 | 104.6413 | -0.0002266884 | 0.09599008 | 0 | 0 | 0
9674 | 336830.3 | 2010-10-25 07:37 | 2821.424 | 7 | 30 | -1.099536 | 3.441967 | 28.89592 | 28.77588 | 115.5082 | 104.6729 | -0.0003238678 | 0.09599008 | 0 | 0 | 0
9675 | 336860.4 | 2010-10-25 07:38 | 2851.439 | 7 | 30 | -1.099536 | 3.43047 | 28.89592 | 28.78504 | 115.5082 | 104.7044 | -0.0003238678 | 0.09599008 | 0 | 0 | 0
9676 | 336890.4 | 2010-10-25 07:38 | 2881.454 | 7 | 30 | -1.099716 | 3.416219 | 28.89592 | 28.79421 | 115.5082 | 104.7358 | -0.0004209995 | 0.09599008 | 0 | 0 | 0
9677 | 336920.4 | 2010-10-25 07:39 | 2911.469 | 7 | 30 | -1.099355 | 3.398892 | 28.89592 | 28.80338 | 115.5082 | 104.767 | -0.0005181789 | 0.09599008 | 0 | 0 | 0
9678 | 336950.4 | 2010-10-25 07:39 | 2941.484 | 7 | 30 | -1.099716 | 3.377355 | 28.89592 | 28.81255 | 115.5082 | 104.7981 | -0.0006153107 | 0.09599008 | 0 | 0 | 0
9679 | 336980.4 | 2010-10-25 07:40 | 2971.5 | 7 | 30 | -1.099536 | 3.349664 | 28.89592 | 28.82171 | 115.5082 | 104.8289 | -0.0008096695 | 0.09599008 | 0 | 0 | 0
9680 | 337010.4 | 2010-10-25 07:40 | 3001.515 | 7 | 30 | -1.099536 | 3.312744 | 28.89592 | 28.83088 | 115.5082 | 104.8595 | -0.001133537 | 0.09599008 | 0 | 0 | 0
9681 | 337040.4 | 2010-10-25 07:41 | 3031.53 | 7 | 30 | -1.099716 | 3.26222 | 28.89592 | 28.84005 | 115.5082 | 104.8896 | -0.001554584 | 0.09599008 | 0 | 0 | 0
9682 | 337070.5 | 2010-10-25 07:41 | 3061.545 | 7 | 30 | -1.099536 | 3.191131 | 28.89592 | 28.84922 | 115.5082 | 104.9192 | -0.002267075 | 0.09599008 | 0 | 0 | 0
9683 | 337100.5 | 2010-10-25 07:42 | 3091.56 | 7 | 30 | -1.099355 | 3.084417 | 28.89592 | 28.85838 | 115.5082 | 104.948 | -0.003400612 | 0.09599008 | 0 | 0 | 0
9684 | 337130.5 | 2010-10-25 07:42 | 3121.575 | 7 | 30 | -1.099355 | 2.901269 | 28.89592 | 28.86755 | 115.5082 | 104.9755 | -0.006380177 | 0.09599008 | 0 | 0 | 0
9685 | 337150.9 | 2010-10-25 07:43 | 3141.981 | 7 | 30 | -1.099355 | 2.700957 | 28.89592 | 28.87378 | 115.5082 | 104.993 | -0.00855012 | 0.09599008 | 0 | 0 | 0
9686 | 337151 | 2010-10-25 07:43 | 3142.075 | 7 | 30 | -1.099536 | 2.699824 | 28.89592 | 28.87381 | 115.5082 | 104.9931 | -0.008582497 | 0.09599008 | 0 | 0 | 0
9687 | 337211 | 2010-10-25 07:44 | 60.01732 | 8 | 30 | 0 | 3.424316 | 28.89592 | 28.87381 | 115.5082 | 104.9931 | 0.001165962 | 0.09599008 | 0 | 0 | 0
9688 | 337211.2 | 2010-10-25 07:44 | 0.1875281 | 9 | 30 | -0.0001737543 | 3.42464 | 28.89592 | 28.87381 | 115.5082 | 104.9931 | 0 | 0.09427773 | 0 | 0 | 0
9689 | 337216 | 2010-10-25 07:44 | 5.015515 | 9 | 30 | 6.557588e-06 | 3.431765 | 28.89592 | 28.87381 | 115.5082 | 104.9931 | 0.001003981 | 0.09427773 | 0 | 0 | 0
9690 | 337246 | 2010-10-25 07:44 | 30.01515 | 1 | 31 | 0 | 3.461723 | 28.89592 | 28.87381 | 115.5082 | 104.9931 | 0.0006477356 | 0.09427773 | 0 | 0 | 0
9691 | 337276.1 | 2010-10-25 07:45 | 60.03026 | 1 | 31 | 0 | 3.481641 | 28.89592 | 28.87381 | 115.5082 | 104.9931 | 0.0004858017 | 0.09427773 | 0 | 0 | 0
9692 | 337306.1 | 2010-10-25 07:45 | 90.04542 | 1 | 31 | 0 | 3.496215 | 28.89592 | 28.87381 | 115.5082 | 104.9931 | 0.0003562927 | 0.09427773 | 0 | 0 | 0
9693 | 337336 | 2010-10-25 07:46 | 120.0137 | 1 | 31 | 0 | 3.507388 | 28.89592 | 28.87381 | 115.5082 | 104.9931 | 0.0002914429 | 0.09427773 | 0 | 0 | 0
9694 | 337366.1 | 2010-10-25 07:46 | 30.01527 | 2 | 31 | 0.549958 | 3.659444 | 28.9005 | 28.87381 | 115.5249 | 104.9931 | 0.001295471 | 0.09427773 | 0 | 0 | 0
9695 | 337396.1 | 2010-10-25 07:47 | 60.03031 | 2 | 31 | 0.549958 | 3.697499 | 28.90509 | 28.87381 | 115.5418 | 104.9931 | 0.0008420467 | 0.09427773 | 0 | 0 | 0
9696 | 337426.1 | 2010-10-25 07:47 | 90.04544 | 2 | 31 | 0.5501383 | 3.725027 | 28.90967 | 28.87381 | 115.5588 | 104.9931 | 0.0007124901 | 0.09427773 | 0 | 0 | 0
9697 | 337456.1 | 2010-10-25 07:48 | 120.0606 | 2 | 31 | 0.5501383 | 3.746079 | 28.91426 | 28.87381 | 115.5759 | 104.9931 | 0.0004858017 | 0.09427773 | 0 | 0 | 0
9698 | 337486.1 | 2010-10-25 07:48 | 150.0759 | 2 | 31 | 0.5501383 | 3.762596 | 28.91885 | 28.87381 | 115.5931 | 104.9931 | 0.0004210472 | 0.09427773 | 0 | 0 | 0
9699 | 337516.1 | 2010-10-25 07:49 | 180.0909 | 2 | 31 | 0.549958 | 3.774093 | 28.92343 | 28.87381 | 115.6104 | 104.9931 | 0.0002266884 | 0.09427773 | 0 | 0 | 0
9700 | 337546.1 | 2010-10-25 07:49 | 210.1061 | 2 | 31 | 0.549958 | 3.781542 | 28.92802 | 28.87381 | 115.6278 | 104.9931 | 0.0001619339 | 0.09427773 | 0 | 0 | 0
9701 | 337576.2 | 2010-10-25 07:50 | 240.1212 | 2 | 31 | 0.5501383 | 3.786886 | 28.9326 | 28.87381 | 115.6451 | 104.9931 | 9.717941e-05 | 0.09427773 | 0 | 0 | 0
9702 | 337606.2 | 2010-10-25 07:50 | 270.1363 | 2 | 31 | 0.5497776 | 3.79142 | 28.93719 | 28.87381 | 115.6625 | 104.9931 | 9.717941e-05 | 0.09427773 | 0 | 0 | 0
9703 | 337636.2 | 2010-10-25 07:51 | 300.1517 | 2 | 31 | 0.549958 | 3.795631 | 28.94178 | 28.87381 | 115.6799 | 104.9931 | 9.717941e-05 | 0.09427773 | 0 | 0 | 0
9704 | 337666.2 | 2010-10-25 07:51 | 330.1667 | 2 | 31 | 0.5501383 | 3.799517 | 28.94636 | 28.87381 | 115.6973 | 104.9931 | 9.717941e-05 | 0.09427773 | 0 | 0 | 0
9705 | 337696.2 | 2010-10-25 07:52 | 360.1818 | 2 | 31 | 0.549958 | 3.803403 | 28.95095 | 28.87381 | 115.7147 | 104.9931 | 9.713173e-05 | 0.09427773 | 0 | 0 | 0
9706 | 337726.2 | 2010-10-25 07:52 | 390.1969 | 2 | 31 | 0.5501383 | 3.80729 | 28.95553 | 28.87381 | 115.7322 | 104.9931 | 0.0001295567 | 0.09427773 | 0 | 0 | 0
9707 | 337756.2 | 2010-10-25 07:53 | 420.2121 | 2 | 31 | 0.5501383 | 3.810853 | 28.96012 | 28.87381 | 115.7497 | 104.9931 | 6.480217e-05 | 0.09427773 | 0 | 0 | 0
9708 | 337786.3 | 2010-10-25 07:53 | 450.2273 | 2 | 31 | 0.549958 | 3.814415 | 28.96471 | 28.87381 | 115.7671 | 104.9931 | 9.717941e-05 | 0.09427773 | 0 | 0 | 0
9709 | 337816.3 | 2010-10-25 07:54 | 480.2425 | 2 | 31 | 0.549958 | 3.817977 | 28.96929 | 28.87381 | 115.7846 | 104.9931 | 9.713173e-05 | 0.09427773 | 0 | 0 | 0
9710 | 337846.3 | 2010-10-25 07:54 | 510.2575 | 2 | 31 | 0.5501383 | 3.821378 | 28.97388 | 28.87381 | 115.8022 | 104.9931 | 9.717941e-05 | 0.09427773 | 0 | 0 | 0
9711 | 337876.3 | 2010-10-25 07:55 | 540.2728 | 2 | 31 | 0.5497776 | 3.824617 | 28.97846 | 28.87381 | 115.8197 | 104.9931 | 9.717941e-05 | 0.09427773 | 0 | 0 | 0
9712 | 337906.3 | 2010-10-25 07:55 | 570.2878 | 2 | 31 | 0.549958 | 3.828017 | 28.98305 | 28.87381 | 115.8372 | 104.9931 | 6.480217e-05 | 0.09427773 | 0 | 0 | 0
9713 | 337936.3 | 2010-10-25 07:56 | 600.303 | 2 | 31 | 0.549958 | 3.831094 | 28.98764 | 28.87381 | 115.8548 | 104.9931 | 6.480217e-05 | 0.09427773 | 0 | 0 | 0
9714 | 337966.4 | 2010-10-25 07:56 | 630.3181 | 2 | 31 | 0.549958 | 3.834333 | 28.99222 | 28.87381 | 115.8724 | 104.9931 | 6.480217e-05 | 0.09427773 | 0 | 0 | 0
9715 | 337996.4 | 2010-10-25 07:57 | 660.3334 | 2 | 31 | 0.549958 | 3.837734 | 28.99681 | 28.87381 | 115.89 | 104.9931 | 9.717941e-05 | 0.09427773 | 0 | 0 | 0
9716 | 338026.4 | 2010-10-25 07:57 | 690.3484 | 2 | 31 | 0.5501383 | 3.841296 | 29.00139 | 28.87381 | 115.9076 | 104.9931 | 0.0001295567 | 0.09427773 | 0 | 0 | 0
9717 | 338056.4 | 2010-10-25 07:58 | 720.3635 | 2 | 31 | 0.549958 | 3.844373 | 29.00598 | 28.87381 | 115.9252 | 104.9931 | 6.475449e-05 | 0.09427773 | 0 | 0 | 0
9718 | 338086.4 | 2010-10-25 07:58 | 750.3788 | 2 | 31 | 0.5501383 | 3.847773 | 29.01057 | 28.87381 | 115.9428 | 104.9931 | 0.0001295567 | 0.09427773 | 0 | 0 | 0
9719 | 338116.4 | 2010-10-25 07:59 | 780.3938 | 2 | 31 | 0.5501383 | 3.851012 | 29.01515 | 28.87381 | 115.9605 | 104.9931 | 6.475449e-05 | 0.09427773 | 0 | 0 | 0
9720 | 338146.4 | 2010-10-25 07:59 | 810.409 | 2 | 31 | 0.5501383 | 3.854575 | 29.01974 | 28.87381 | 115.9782 | 104.9931 | 0.0001295567 | 0.09427773 | 0 | 0 | 0
9721 | 338176.5 | 2010-10-25 08:00 | 840.4242 | 2 | 31 | 0.549958 | 3.857651 | 29.02432 | 28.87381 | 115.9958 | 104.9931 | 6.475449e-05 | 0.09427773 | 0 | 0 | 0
9722 | 338206.5 | 2010-10-25 08:00 | 870.4393 | 2 | 31 | 0.549958 | 3.861052 | 29.02891 | 28.87381 | 116.0135 | 104.9931 | 6.480217e-05 | 0.09427773 | 0 | 0 | 0
9723 | 338236.5 | 2010-10-25 08:01 | 900.4544 | 2 | 31 | 0.549958 | 3.864291 | 29.0335 | 28.87381 | 116.0312 | 104.9931 | 9.717941e-05 | 0.09427773 | 0 | 0 | 0
9724 | 338266.5 | 2010-10-25 08:01 | 930.4697 | 2 | 31 | 0.549958 | 3.867205 | 29.03808 | 28.87381 | 116.049 | 104.9931 | 6.475449e-05 | 0.09427773 | 0 | 0 | 0
9725 | 338296.5 | 2010-10-25 08:02 | 960.4847 | 2 | 31 | 0.549958 | 3.870282 | 29.04267 | 28.87381 | 116.0667 | 104.9931 | 3.237724e-05 | 0.09427773 | 0 | 0 | 0
9726 | 338326.5 | 2010-10-25 08:02 | 990.4999 | 2 | 31 | 0.5501383 | 3.873521 | 29.04725 | 28.87381 | 116.0845 | 104.9931 | 9.717941e-05 | 0.09427773 | 0 | 0 | 0
9727 | 338356.6 | 2010-10-25 08:03 | 1020.515 | 2 | 31 | 0.5501383 | 3.876274 | 29.05184 | 28.87381 | 116.1022 | 104.9931 | 6.475449e-05 | 0.09427773 | 0 | 0 | 0
9728 | 338386.6 | 2010-10-25 08:03 | 1050.53 | 2 | 31 | 0.5501383 | 3.879189 | 29.05642 | 28.87381 | 116.12 | 104.9931 | 9.717941e-05 | 0.09427773 | 0 | 0 | 0
9729 | 338416.6 | 2010-10-25 08:04 | 1080.546 | 2 | 31 | 0.5501383 | 3.881618 | 29.06101 | 28.87381 | 116.1378 | 104.9931 | 6.475449e-05 | 0.09427773 | 0 | 0 | 0
9730 | 338446.6 | 2010-10-25 08:04 | 1110.561 | 2 | 31 | 0.5501383 | 3.88437 | 29.0656 | 28.87381 | 116.1556 | 104.9931 | 9.713173e-05 | 0.09427773 | 0 | 0 | 0
9731 | 338476.6 | 2010-10-25 08:05 | 1140.576 | 2 | 31 | 0.5501383 | 3.886637 | 29.07018 | 28.87381 | 116.1734 | 104.9931 | 6.475449e-05 | 0.09427773 | 0 | 0 | 0
9732 | 338506.6 | 2010-10-25 08:05 | 1170.591 | 2 | 31 | 0.549958 | 3.888905 | 29.07477 | 28.87381 | 116.1913 | 104.9931 | 9.717941e-05 | 0.09427773 | 0 | 0 | 0
9733 | 338536.6 | 2010-10-25 08:06 | 1200.606 | 2 | 31 | 0.5501383 | 3.89101 | 29.07935 | 28.87381 | 116.2091 | 104.9931 | 3.242493e-05 | 0.09427773 | 0 | 0 | 0
9734 | 338566.7 | 2010-10-25 08:06 | 1230.621 | 2 | 31 | 0.549958 | 3.893115 | 29.08394 | 28.87381 | 116.227 | 104.9931 | 6.475449e-05 | 0.09427773 | 0 | 0 | 0
9735 | 338596.7 | 2010-10-25 08:07 | 1260.636 | 2 | 31 | 0.5501383 | 3.894896 | 29.08853 | 28.87381 | 116.2448 | 104.9931 | 3.237724e-05 | 0.09427773 | 0 | 0 | 0
9736 | 338626.7 | 2010-10-25 08:07 | 1290.651 | 2 | 31 | 0.5501383 | 3.896353 | 29.09311 | 28.87381 | 116.2627 | 104.9931 | 3.237724e-05 | 0.09427773 | 0 | 0 | 0
9737 | 338656.7 | 2010-10-25 08:08 | 1320.666 | 2 | 31 | 0.549958 | 3.898135 | 29.0977 | 28.87381 | 116.2806 | 104.9931 | 3.237724e-05 | 0.09427773 | 0 | 0 | 0
9738 | 338686.7 | 2010-10-25 08:08 | 1350.682 | 2 | 31 | 0.5501383 | 3.899754 | 29.10228 | 28.87381 | 116.2984 | 104.9931 | 6.475449e-05 | 0.09427773 | 0 | 0 | 0
9739 | 338716.7 | 2010-10-25 08:09 | 1380.697 | 2 | 31 | 0.5501383 | 3.901212 | 29.10687 | 28.87381 | 116.3163 | 104.9931 | 0 | 0.09427773 | 0 | 0 | 0
9740 | 338746.7 | 2010-10-25 08:09 | 1410.712 | 2 | 31 | 0.549958 | 3.902669 | 29.11146 | 28.87381 | 116.3342 | 104.9931 | 3.237724e-05 | 0.09427773 | 0 | 0 | 0
9741 | 338776.8 | 2010-10-25 08:10 | 1440.727 | 2 | 31 | 0.549958 | 3.903965 | 29.11604 | 28.87381 | 116.3521 | 104.9931 | 3.242493e-05 | 0.09427773 | 0 | 0 | 0
9742 | 338806.8 | 2010-10-25 08:10 | 1470.742 | 2 | 31 | 0.5497776 | 3.90526 | 29.12063 | 28.87381 | 116.37 | 104.9931 | 0 | 0.09427773 | 0 | 0 | 0
9743 | 338836.8 | 2010-10-25 08:11 | 1500.757 | 2 | 31 | 0.549958 | 3.906555 | 29.12521 | 28.87381 | 116.3879 | 104.9931 | 3.237724e-05 | 0.09427773 | 0 | 0 | 0
9744 | 338866.8 | 2010-10-25 08:11 | 1530.772 | 2 | 31 | 0.5501383 | 3.907851 | 29.1298 | 28.87381 | 116.4059 | 104.9931 | 3.237724e-05 | 0.09427773 | 0 | 0 | 0
9745 | 338896.8 | 2010-10-25 08:12 | 1560.788 | 2 | 31 | 0.549958 | 3.909146 | 29.13439 | 28.87381 | 116.4238 | 104.9931 | 3.237724e-05 | 0.09427773 | 0 | 0 | 0
9746 | 338926.8 | 2010-10-25 08:12 | 1590.803 | 2 | 31 | 0.549958 | 3.910604 | 29.13897 | 28.87381 | 116.4417 | 104.9931 | 9.717941e-05 | 0.09427773 | 0 | 0 | 0
9747 | 338956.9 | 2010-10-25 08:13 | 1620.818 | 2 | 31 | 0.5501383 | 3.911737 | 29.14356 | 28.87381 | 116.4597 | 104.9931 | 0 | 0.09427773 | 0 | 0 | 0
9748 | 338986.9 | 2010-10-25 08:13 | 1650.833 | 2 | 31 | 0.549958 | 3.913033 | 29.14814 | 28.87381 | 116.4776 | 104.9931 | 3.237724e-05 | 0.09427773 | 0 | 0 | 0
9749 | 339016.9 | 2010-10-25 08:14 | 1680.848 | 2 | 31 | 0.549958 | 3.91449 | 29.15273 | 28.87381 | 116.4955 | 104.9931 | 6.480217e-05 | 0.09427773 | 0 | 0 | 0
9750 | 339046.9 | 2010-10-25 08:14 | 1710.863 | 2 | 31 | 0.549958 | 3.915624 | 29.15732 | 28.87381 | 116.5135 | 104.9931 | 3.237724e-05 | 0.09427773 | 0 | 0 | 0
9751 | 339076.9 | 2010-10-25 08:15 | 1740.878 | 2 | 31 | 0.549958 | 3.916919 | 29.1619 | 28.87381 | 116.5315 | 104.9931 | 0 | 0.09427773 | 0 | 0 | 0
9752 | 339106.9 | 2010-10-25 08:15 | 1770.894 | 2 | 31 | 0.5501383 | 3.918376 | 29.16649 | 28.87381 | 116.5494 | 104.9931 | 3.237724e-05 | 0.09427773 | 0 | 0 | 0
9753 | 339136.9 | 2010-10-25 08:16 | 1800.909 | 2 | 31 | 0.5501383 | 3.919672 | 29.17107 | 28.87381 | 116.5674 | 104.9931 | 0 | 0.09427773 | 0 | 0 | 0
9754 | 339167 | 2010-10-25 08:16 | 1830.924 | 2 | 31 | 0.5501383 | 3.920805 | 29.17566 | 28.87381 | 116.5854 | 104.9931 | -3.242493e-05 | 0.09427773 | 0 | 0 | 0
9755 | 339197 | 2010-10-25 08:17 | 1860.939 | 2 | 31 | 0.549958 | 3.922263 | 29.18025 | 28.87381 | 116.6034 | 104.9931 | 3.237724e-05 | 0.09427773 | 0 | 0 | 0
9756 | 339227 | 2010-10-25 08:17 | 1890.954 | 2 | 31 | 0.5501383 | 3.92372 | 29.18483 | 28.87381 | 116.6213 | 104.9931 | 3.237724e-05 | 0.09427773 | 0 | 0 | 0
9757 | 339257 | 2010-10-25 08:18 | 1920.969 | 2 | 31 | 0.5501383 | 3.925016 | 29.18942 | 28.87381 | 116.6393 | 104.9931 | 0 | 0.09427773 | 0 | 0 | 0
9758 | 339287 | 2010-10-25 08:18 | 1950.984 | 2 | 31 | 0.549958 | 3.926473 | 29.194 | 28.87381 | 116.6573 | 104.9931 | 3.237724e-05 | 0.09427773 | 0 | 0 | 0
9759 | 339317 | 2010-10-25 08:19 | 1981 | 2 | 31 | 0.549958 | 3.927931 | 29.19859 | 28.87381 | 116.6754 | 104.9931 | 3.237724e-05 | 0.09427773 | 0 | 0 | 0
9760 | 339347.1 | 2010-10-25 08:19 | 2011.015 | 2 | 31 | 0.549958 | 3.929226 | 29.20318 | 28.87381 | 116.6934 | 104.9931 | 3.237724e-05 | 0.09427773 | 0 | 0 | 0
9761 | 339377.1 | 2010-10-25 08:20 | 2041.03 | 2 | 31 | 0.5501383 | 3.930684 | 29.20776 | 28.87381 | 116.7114 | 104.9931 | 0 | 0.09427773 | 0 | 0 | 0
9762 | 339407.1 | 2010-10-25 08:20 | 2071.045 | 2 | 31 | 0.5501383 | 3.932141 | 29.21235 | 28.87381 | 116.7294 | 104.9931 | -3.242493e-05 | 0.09427773 | 0 | 0 | 0
9763 | 339437.1 | 2010-10-25 08:21 | 2101.06 | 2 | 31 | 0.549958 | 3.933598 | 29.21693 | 28.87381 | 116.7475 | 104.9931 | 3.237724e-05 | 0.09427773 | 0 | 0 | 0
9764 | 339467.1 | 2010-10-25 08:21 | 2131.075 | 2 | 31 | 0.5501383 | 3.935218 | 29.22152 | 28.87381 | 116.7655 | 104.9931 | 3.237724e-05 | 0.09427773 | 0 | 0 | 0
9765 | 339497.1 | 2010-10-25 08:22 | 2161.09 | 2 | 31 | 0.5501383 | 3.936675 | 29.2261 | 28.87381 | 116.7836 | 104.9931 | 6.475449e-05 | 0.09427773 | 0 | 0 | 0
9766 | 339527.1 | 2010-10-25 08:22 | 2191.106 | 2 | 31 | 0.5497776 | 3.937971 | 29.23069 | 28.87381 | 116.8016 | 104.9931 | 6.480217e-05 | 0.09427773 | 0 | 0 | 0
9767 | 339557.2 | 2010-10-25 08:23 | 2221.121 | 2 | 31 | 0.5497776 | 3.93959 | 29.23528 | 28.87381 | 116.8197 | 104.9931 | 0 | 0.09427773 | 0 | 0 | 0
9768 | 339587.2 | 2010-10-25 08:23 | 2251.136 | 2 | 31 | 0.549958 | 3.941209 | 29.23986 | 28.87381 | 116.8377 | 104.9931 | 6.480217e-05 | 0.09427773 | 0 | 0 | 0
9769 | 339617.2 | 2010-10-25 08:24 | 2281.151 | 2 | 31 | 0.5501383 | 3.942667 | 29.24445 | 28.87381 | 116.8558 | 104.9931 | 3.242493e-05 | 0.09427773 | 0 | 0 | 0
9770 | 339647.2 | 2010-10-25 08:24 | 2311.166 | 2 | 31 | 0.549958 | 3.944124 | 29.24903 | 28.87381 | 116.8739 | 104.9931 | 0 | 0.09427773 | 0 | 0 | 0
9771 | 339677.2 | 2010-10-25 08:25 | 2341.181 | 2 | 31 | 0.5501383 | 3.945581 | 29.25362 | 28.87381 | 116.892 | 104.9931 | 3.237724e-05 | 0.09427773 | 0 | 0 | 0
9772 | 339707.2 | 2010-10-25 08:25 | 2371.197 | 2 | 31 | 0.549958 | 3.947363 | 29.2582 | 28.87381 | 116.9101 | 104.9931 | 6.475449e-05 | 0.09427773 | 0 | 0 | 0
9773 | 339737.2 | 2010-10-25 08:26 | 2401.212 | 2 | 31 | 0.5501383 | 3.948982 | 29.26279 | 28.87381 | 116.9282 | 104.9931 | 9.713173e-05 | 0.09427773 | 0 | 0 | 0
9774 | 339767.3 | 2010-10-25 08:26 | 2431.227 | 2 | 31 | 0.5501383 | 3.950601 | 29.26738 | 28.87381 | 116.9463 | 104.9931 | 6.475449e-05 | 0.09427773 | 0 | 0 | 0
9775 | 339797.3 | 2010-10-25 08:27 | 2461.242 | 2 | 31 | 0.549958 | 3.952059 | 29.27196 | 28.87381 | 116.9644 | 104.9931 | 3.237724e-05 | 0.09427773 | 0 | 0 | 0
9776 | 339827.3 | 2010-10-25 08:27 | 2491.257 | 2 | 31 | 0.549958 | 3.953678 | 29.27655 | 28.87381 | 116.9826 | 104.9931 | 3.237724e-05 | 0.09427773 | 0 | 0 | 0
9777 | 339857.3 | 2010-10-25 08:28 | 2521.272 | 2 | 31 | 0.5501383 | 3.955297 | 29.28113 | 28.87381 | 117.0007 | 104.9931 | 3.237724e-05 | 0.09427773 | 0 | 0 | 0
9778 | 339887.3 | 2010-10-25 08:28 | 2551.287 | 2 | 31 | 0.5501383 | 3.956917 | 29.28572 | 28.87381 | 117.0188 | 104.9931 | 6.475449e-05 | 0.09427773 | 0 | 0 | 0
9779 | 339917.3 | 2010-10-25 08:29 | 2581.303 | 2 | 31 | 0.5503186 | 3.958536 | 29.29031 | 28.87381 | 117.037 | 104.9931 | 3.237724e-05 | 0.09427773 | 0 | 0 | 0
9780 | 339947.4 | 2010-10-25 08:29 | 2611.318 | 2 | 31 | 0.549958 | 3.959994 | 29.29489 | 28.87381 | 117.0551 | 104.9931 | 0 | 0.09427773 | 0 | 0 | 0
9781 | 339977.4 | 2010-10-25 08:30 | 2641.333 | 2 | 31 | 0.549958 | 3.961775 | 29.29948 | 28.87381 | 117.0733 | 104.9931 | 6.475449e-05 | 0.09427773 | 0 | 0 | 0
9782 | 340007.4 | 2010-10-25 08:30 | 2671.348 | 2 | 31 | 0.5501383 | 3.963556 | 29.30406 | 28.87381 | 117.0915 | 104.9931 | 9.713173e-05 | 0.09427773 | 0 | 0 | 0
9783 | 340037.4 | 2010-10-25 08:31 | 2701.363 | 2 | 31 | 0.5501383 | 3.965175 | 29.30865 | 28.87381 | 117.1097 | 104.9931 | 6.475449e-05 | 0.09427773 | 0 | 0 | 0
9784 | 340067.4 | 2010-10-25 08:31 | 2731.378 | 2 | 31 | 0.549958 | 3.966795 | 29.31324 | 28.87381 | 117.1278 | 104.9931 | 3.237724e-05 | 0.09427773 | 0 | 0 | 0
9785 | 340097.4 | 2010-10-25 08:32 | 2761.394 | 2 | 31 | 0.549958 | 3.968414 | 29.31782 | 28.87381 | 117.146 | 104.9931 | 3.237724e-05 | 0.09427773 | 0 | 0 | 0
9786 | 340127.4 | 2010-10-25 08:32 | 2791.409 | 2 | 31 | 0.5501383 | 3.970196 | 29.32241 | 28.87381 | 117.1642 | 104.9931 | 3.242493e-05 | 0.09427773 | 0 | 0 | 0
9787 | 340157.5 | 2010-10-25 08:33 | 2821.424 | 2 | 31 | 0.5501383 | 3.971977 | 29.32699 | 28.87381 | 117.1825 | 104.9931 | 6.480217e-05 | 0.09427773 | 0 | 0 | 0
9788 | 340187.5 | 2010-10-25 08:33 | 2851.439 | 2 | 31 | 0.5501383 | 3.973758 | 29.33158 | 28.87381 | 117.2007 | 104.9931 | 9.717941e-05 | 0.09427773 | 0 | 0 | 0
9789 | 340217.5 | 2010-10-25 08:34 | 2881.454 | 2 | 31 | 0.5501383 | 3.975377 | 29.33617 | 28.87381 | 117.2189 | 104.9931 | 3.237724e-05 | 0.09427773 | 0 | 0 | 0
9790 | 340247.5 | 2010-10-25 08:34 | 2911.469 | 2 | 31 | 0.5501383 | 3.977159 | 29.34075 | 28.87381 | 117.2371 | 104.9931 | 6.475449e-05 | 0.09427773 | 0 | 0 | 0
9791 | 340277.5 | 2010-10-25 08:35 | 2941.484 | 2 | 31 | 0.549958 | 3.97894 | 29.34534 | 28.87381 | 117.2554 | 104.9931 | 3.237724e-05 | 0.09427773 | 0 | 0 | 0
9792 | 340307.5 | 2010-10-25 08:35 | 2971.5 | 2 | 31 | 0.549958 | 3.980721 | 29.34992 | 28.87381 | 117.2736 | 104.9931 | 3.242493e-05 | 0.09427773 | 0 | 0 | 0
9793 | 340337.6 | 2010-10-25 08:36 | 3001.516 | 2 | 31 | 0.549958 | 3.982502 | 29.35451 | 28.87381 | 117.2919 | 104.9931 | 6.480217e-05 | 0.09427773 | 0 | 0 | 0
9794 | 340367.6 | 2010-10-25 08:36 | 3031.517 | 2 | 31 | 0.5501383 | 3.984446 | 29.35909 | 28.87381 | 117.3101 | 104.9931 | 3.237724e-05 | 0.09427773 | 0 | 0 | 0
9795 | 340397.6 | 2010-10-25 08:37 | 3061.53 | 2 | 31 | 0.549958 | 3.986227 | 29.36368 | 28.87381 | 117.3284 | 104.9931 | 3.237724e-05 | 0.09427773 | 0 | 0 | 0
9796 | 340427.6 | 2010-10-25 08:37 | 3091.544 | 2 | 31 | 0.5503186 | 3.988332 | 29.36826 | 28.87381 | 117.3467 | 104.9931 | 9.717941e-05 | 0.09427773 | 0 | 0 | 0
9797 | 340457.6 | 2010-10-25 08:38 | 3121.56 | 2 | 31 | 0.549958 | 3.990113 | 29.37285 | 28.87381 | 117.365 | 104.9931 | 6.475449e-05 | 0.09427773 | 0 | 0 | 0
9798 | 340487.6 | 2010-10-25 08:38 | 3151.575 | 2 | 31 | 0.549958 | 3.991894 | 29.37744 | 28.87381 | 117.3833 | 104.9931 | 3.237724e-05 | 0.09427773 | 0 | 0 | 0
9799 | 340517.6 | 2010-10-25 08:39 | 3181.59 | 2 | 31 | 0.549958 | 3.994 | 29.38202 | 28.87381 | 117.4016 | 104.9931 | 6.475449e-05 | 0.09427773 | 0 | 0 | 0
9800 | 340547.6 | 2010-10-25 08:39 | 3211.605 | 2 | 31 | 0.5503186 | 3.996105 | 29.38661 | 28.87381 | 117.4199 | 104.9931 | 0.0001295567 | 0.09427773 | 0 | 0 | 0
9801 | 340577.7 | 2010-10-25 08:40 | 3241.62 | 2 | 31 | 0.549958 | 3.997886 | 29.39119 | 28.87381 | 117.4383 | 104.9931 | 3.237724e-05 | 0.09427773 | 0 | 0 | 0
9802 | 340607.7 | 2010-10-25 08:40 | 3271.635 | 2 | 31 | 0.549958 | 3.999829 | 29.39578 | 28.87381 | 117.4566 | 104.9931 | 3.237724e-05 | 0.09427773 | 0 | 0 | 0
9803 | 340637.7 | 2010-10-25 08:41 | 3301.65 | 2 | 31 | 0.549958 | 4.002096 | 29.40037 | 28.87381 | 117.4749 | 104.9931 | 9.708405e-05 | 0.09427773 | 0 | 0 | 0
9804 | 340667.7 | 2010-10-25 08:41 | 3331.666 | 2 | 31 | 0.5501383 | 4.00404 | 29.40495 | 28.87381 | 117.4933 | 104.9931 | 3.242493e-05 | 0.09427773 | 0 | 0 | 0
9805 | 340697.7 | 2010-10-25 08:42 | 3361.681 | 2 | 31 | 0.549958 | 4.006145 | 29.40954 | 28.87381 | 117.5117 | 104.9931 | 9.708405e-05 | 0.09427773 | 0 | 0 | 0
9806 | 340727.7 | 2010-10-25 08:42 | 3391.696 | 2 | 31 | 0.549958 | 4.008088 | 29.41412 | 28.87381 | 117.53 | 104.9931 | 3.242493e-05 | 0.09427773 | 0 | 0 | 0
9807 | 340757.7 | 2010-10-25 08:43 | 3421.711 | 2 | 31 | 0.5501383 | 4.010193 | 29.41871 | 28.87381 | 117.5484 | 104.9931 | 0 | 0.09427773 | 0 | 0 | 0
9808 | 340787.8 | 2010-10-25 08:43 | 3451.726 | 2 | 31 | 0.5501383 | 4.012622 | 29.42329 | 28.87381 | 117.5668 | 104.9931 | 9.708405e-05 | 0.09427773 | 0 | 0 | 0
9809 | 340817.8 | 2010-10-25 08:44 | 3481.741 | 2 | 31 | 0.549958 | 4.014565 | 29.42788 | 28.87381 | 117.5852 | 104.9931 | 3.242493e-05 | 0.09427773 | 0 | 0 | 0
9810 | 340847.8 | 2010-10-25 08:44 | 3511.756 | 2 | 31 | 0.549958 | 4.016832 | 29.43247 | 28.87381 | 117.6037 | 104.9931 | 6.475449e-05 | 0.09427773 | 0 | 0 | 0
9811 | 340877.8 | 2010-10-25 08:45 | 3541.771 | 2 | 31 | 0.5501383 | 4.018938 | 29.43705 | 28.87381 | 117.6221 | 104.9931 | 3.242493e-05 | 0.09427773 | 0 | 0 | 0
9812 | 340907.8 | 2010-10-25 08:45 | 3571.787 | 2 | 31 | 0.549958 | 4.021204 | 29.44164 | 28.87381 | 117.6405 | 104.9931 | 3.232956e-05 | 0.09427773 | 0 | 0 | 0
9813 | 340937.8 | 2010-10-25 08:46 | 3601.802 | 2 | 31 | 0.549958 | 4.023472 | 29.44622 | 28.87381 | 117.659 | 104.9931 | 6.475449e-05 | 0.09427773 | 0 | 0 | 0
9814 | 340967.9 | 2010-10-25 08:46 | 3631.817 | 2 | 31 | 0.5501383 | 4.025739 | 29.45081 | 28.87381 | 117.6774 | 104.9931 | 3.232956e-05 | 0.09427773 | 0 | 0 | 0
9815 | 340997.9 | 2010-10-25 08:47 | 3661.832 | 2 | 31 | 0.549958 | 4.028168 | 29.4554 | 28.87381 | 117.6959 | 104.9931 | 6.475449e-05 | 0.09427773 | 0 | 0 | 0
9816 | 341027.9 | 2010-10-25 08:47 | 3691.847 | 2 | 31 | 0.549958 | 4.030435 | 29.45998 | 28.87381 | 117.7144 | 104.9931 | 3.242493e-05 | 0.09427773 | 0 | 0 | 0
9817 | 341057.9 | 2010-10-25 08:48 | 3721.863 | 2 | 31 | 0.5501383 | 4.032864 | 29.46457 | 28.87381 | 117.7329 | 104.9931 | 9.717941e-05 | 0.09427773 | 0 | 0 | 0
9818 | 341087.9 | 2010-10-25 08:48 | 3751.878 | 2 | 31 | 0.549958 | 4.035131 | 29.46915 | 28.87381 | 117.7514 | 104.9931 | 0 | 0.09427773 | 0 | 0 | 0
9819 | 341117.9 | 2010-10-25 08:49 | 3781.893 | 2 | 31 | 0.549958 | 4.03756 | 29.47374 | 28.87381 | 117.7699 | 104.9931 | 6.475449e-05 | 0.09427773 | 0 | 0 | 0
9820 | 341147.9 | 2010-10-25 08:49 | 3811.908 | 2 | 31 | 0.5501383 | 4.040151 | 29.47833 | 28.87381 | 117.7884 | 104.9931 | 9.717941e-05 | 0.09427773 | 0 | 0 | 0
9821 | 341178 | 2010-10-25 08:50 | 3841.923 | 2 | 31 | 0.549958 | 4.04258 | 29.48291 | 28.87381 | 117.8069 | 104.9931 | 9.717941e-05 | 0.09427773 | 0 | 0 | 0
9822 | 341208 | 2010-10-25 08:50 | 3871.938 | 2 | 31 | 0.5501383 | 4.045009 | 29.4875 | 28.87381 | 117.8255 | 104.9931 | 9.717941e-05 | 0.09427773 | 0 | 0 | 0
9823 | 341238 | 2010-10-25 08:51 | 3901.953 | 2 | 31 | 0.549958 | 4.047438 | 29.49208 | 28.87381 | 117.844 | 104.9931 | 6.484985e-05 | 0.09427773 | 0 | 0 | 0
9824 | 341268 | 2010-10-25 08:51 | 3931.968 | 2 | 31 | 0.5501383 | 4.050029 | 29.49667 | 28.87381 | 117.8626 | 104.9931 | 9.717941e-05 | 0.09427773 | 0 | 0 | 0
9825 | 341298 | 2010-10-25 08:52 | 3961.984 | 2 | 31 | 0.5501383 | 4.052458 | 29.50126 | 28.87381 | 117.8812 | 104.9931 | 6.475449e-05 | 0.09427773 | 0 | 0 | 0
9826 | 341328 | 2010-10-25 08:52 | 3991.999 | 2 | 31 | 0.549958 | 4.055049 | 29.50584 | 28.87381 | 117.8998 | 104.9931 | 3.242493e-05 | 0.09427773 | 0 | 0 | 0
9827 | 341358 | 2010-10-25 08:53 | 4022.014 | 2 | 31 | 0.5501383 | 4.05764 | 29.51043 | 28.87381 | 117.9184 | 104.9931 | 3.232956e-05 | 0.09427773 | 0 | 0 | 0
9828 | 341388.1 | 2010-10-25 08:53 | 4052.029 | 2 | 31 | 0.549958 | 4.060231 | 29.51501 | 28.87381 | 117.937 | 104.9931 | 6.475449e-05 | 0.09427773 | 0 | 0 | 0
9829 | 341418.1 | 2010-10-25 08:54 | 4082.044 | 2 | 31 | 0.5501383 | 4.062822 | 29.5196 | 28.87381 | 117.9556 | 104.9931 | 0.0001296043 | 0.09427773 | 0 | 0 | 0
9830 | 341448.1 | 2010-10-25 08:54 | 4112.059 | 2 | 31 | 0.549958 | 4.065575 | 29.52418 | 28.87381 | 117.9742 | 104.9931 | 9.717941e-05 | 0.09427773 | 0 | 0 | 0
9831 | 341478.1 | 2010-10-25 08:55 | 4142.074 | 2 | 31 | 0.5497776 | 4.068165 | 29.52877 | 28.87381 | 117.9929 | 104.9931 | 9.708405e-05 | 0.09427773 | 0 | 0 | 0
9832 | 341508.1 | 2010-10-25 08:55 | 4172.09 | 2 | 31 | 0.5497776 | 4.070919 | 29.53336 | 28.87381 | 118.0115 | 104.9931 | 6.484985e-05 | 0.09427773 | 0 | 0 | 0
9833 | 341538.1 | 2010-10-25 08:56 | 4202.105 | 2 | 31 | 0.549958 | 4.073671 | 29.53794 | 28.87381 | 118.0302 | 104.9931 | 6.475449e-05 | 0.09427773 | 0 | 0 | 0
9834 | 341568.2 | 2010-10-25 08:56 | 4232.12 | 2 | 31 | 0.549958 | 4.076424 | 29.54253 | 28.87381 | 118.0489 | 104.9931 | 6.475449e-05 | 0.09427773 | 0 | 0 | 0
9835 | 341598.2 | 2010-10-25 08:57 | 4262.135 | 2 | 31 | 0.5501383 | 4.079339 | 29.54711 | 28.87381 | 118.0676 | 104.9931 | 9.717941e-05 | 0.09427773 | 0 | 0 | 0
9836 | 341628.2 | 2010-10-25 08:57 | 4292.15 | 2 | 31 | 0.5501383 | 4.082092 | 29.5517 | 28.87381 | 118.0863 | 104.9931 | 9.717941e-05 | 0.09427773 | 0 | 0 | 0
9837 | 341658.2 | 2010-10-25 08:58 | 4322.165 | 2 | 31 | 0.549958 | 4.084845 | 29.55628 | 28.87381 | 118.105 | 104.9931 | 3.232956e-05 | 0.09427773 | 0 | 0 | 0
9838 | 341688.2 | 2010-10-25 08:58 | 4352.181 | 2 | 31 | 0.549958 | 4.087597 | 29.56087 | 28.87381 | 118.1238 | 104.9931 | 6.475449e-05 | 0.09427773 | 0 | 0 | 0
9839 | 341718.2 | 2010-10-25 08:59 | 4382.196 | 2 | 31 | 0.5497776 | 4.090674 | 29.56545 | 28.87381 | 118.1425 | 104.9931 | 6.475449e-05 | 0.09427773 | 0 | 0 | 0
9840 | 341748.2 | 2010-10-25 08:59 | 4412.211 | 2 | 31 | 0.549958 | 4.093265 | 29.57004 | 28.87381 | 118.1613 | 104.9931 | 3.232956e-05 | 0.09427773 | 0 | 0 | 0
9841 | 341778.3 | 2010-10-25 09:00 | 4442.226 | 2 | 31 | 0.549958 | 4.096504 | 29.57463 | 28.87381 | 118.1801 | 104.9931 | 9.708405e-05 | 0.09427773 | 0 | 0 | 0
9842 | 341808.3 | 2010-10-25 09:00 | 4472.241 | 2 | 31 | 0.549958 | 4.099581 | 29.57921 | 28.87381 | 118.1989 | 104.9931 | 0.0001296043 | 0.09427773 | 0 | 0 | 0
9843 | 341838.3 | 2010-10-25 09:01 | 4502.256 | 2 | 31 | 0.549958 | 4.102496 | 29.5838 | 28.87381 | 118.2177 | 104.9931 | 9.717941e-05 | 0.09427773 | 0 | 0 | 0
9844 | 341868.3 | 2010-10-25 09:01 | 4532.271 | 2 | 31 | 0.5501383 | 4.105572 | 29.58838 | 28.87381 | 118.2365 | 104.9931 | 9.717941e-05 | 0.09427773 | 0 | 0 | 0
9845 | 341898.3 | 2010-10-25 09:02 | 4562.286 | 2 | 31 | 0.5501383 | 4.108487 | 29.59297 | 28.87381 | 118.2553 | 104.9931 | 9.717941e-05 | 0.09427773 | 0 | 0 | 0
9846 | 341928.3 | 2010-10-25 09:02 | 4592.302 | 2 | 31 | 0.549958 | 4.111564 | 29.59756 | 28.87381 | 118.2742 | 104.9931 | 6.475449e-05 | 0.09427773 | 0 | 0 | 0
9847 | 341958.4 | 2010-10-25 09:03 | 4622.317 | 2 | 31 | 0.549958 | 4.114479 | 29.60214 | 28.87381 | 118.293 | 104.9931 | 6.475449e-05 | 0.09427773 | 0 | 0 | 0
9848 | 341988.4 | 2010-10-25 09:03 | 4652.332 | 2 | 31 | 0.549958 | 4.117555 | 29.60673 | 28.87381 | 118.3119 | 104.9931 | 6.475449e-05 | 0.09427773 | 0 | 0 | 0
9849 | 342018.4 | 2010-10-25 09:04 | 4682.347 | 2 | 31 | 0.549958 | 4.120956 | 29.61131 | 28.87381 | 118.3308 | 104.9931 | 9.717941e-05 | 0.09427773 | 0 | 0 | 0
9850 | 342048.4 | 2010-10-25 09:04 | 4712.362 | 2 | 31 | 0.549958 | 4.124032 | 29.6159 | 28.87381 | 118.3497 | 104.9931 | 9.708405e-05 | 0.09427773 | 0 | 0 | 0
9851 | 342078.4 | 2010-10-25 09:05 | 4742.377 | 2 | 31 | 0.5501383 | 4.127271 | 29.62049 | 28.87381 | 118.3686 | 104.9931 | 0.000129509 | 0.09427773 | 0 | 0 | 0
9852 | 342108.4 | 2010-10-25 09:05 | 4772.392 | 2 | 31 | 0.549958 | 4.130348 | 29.62507 | 28.87381 | 118.3876 | 104.9931 | 3.242493e-05 | 0.09427773 | 0 | 0 | 0
9853 | 342138.4 | 2010-10-25 09:06 | 4802.408 | 2 | 31 | 0.5501383 | 4.133749 | 29.62966 | 28.87381 | 118.4065 | 104.9931 | 0.000129509 | 0.09427773 | 0 | 0 | 0
9854 | 342168.5 | 2010-10-25 09:06 | 4832.423 | 2 | 31 | 0.5495973 | 4.136826 | 29.63424 | 28.87381 | 118.4255 | 104.9931 | 6.475449e-05 | 0.09427773 | 0 | 0 | 0
9855 | 342198.5 | 2010-10-25 09:07 | 4862.438 | 2 | 31 | 0.549958 | 4.140388 | 29.63883 | 28.87381 | 118.4445 | 104.9931 | 9.717941e-05 | 0.09427773 | 0 | 0 | 0
9856 | 342228.5 | 2010-10-25 09:07 | 4892.453 | 2 | 31 | 0.549958 | 4.143627 | 29.64342 | 28.87381 | 118.4635 | 104.9931 | 6.475449e-05 | 0.09427773 | 0 | 0 | 0
9857 | 342258.5 | 2010-10-25 09:08 | 4922.468 | 2 | 31 | 0.549958 | 4.147027 | 29.648 | 28.87381 | 118.4825 | 104.9931 | 6.484985e-05 | 0.09427773 | 0 | 0 | 0
9858 | 342288.5 | 2010-10-25 09:08 | 4952.486 | 2 | 31 | 0.549958 | 4.150428 | 29.65259 | 28.87381 | 118.5015 | 104.9931 | 6.475449e-05 | 0.09427773 | 0 | 0 | 0
9859 | 342318.5 | 2010-10-25 09:09 | 4982.499 | 2 | 31 | 0.549958 | 4.154152 | 29.65717 | 28.87381 | 118.5205 | 104.9931 | 0.000129509 | 0.09427773 | 0 | 0 | 0
9860 | 342348.5 | 2010-10-25 09:09 | 5012.514 | 2 | 31 | 0.549958 | 4.157391 | 29.66176 | 28.87381 | 118.5396 | 104.9931 | 9.717941e-05 | 0.09427773 | 0 | 0 | 0
9861 | 342378.6 | 2010-10-25 09:10 | 5042.529 | 2 | 31 | 0.549958 | 4.160792 | 29.66634 | 28.87381 | 118.5587 | 104.9931 | 9.717941e-05 | 0.09427773 | 0 | 0 | 0
9862 | 342408.6 | 2010-10-25 09:10 | 5072.544 | 2 | 31 | 0.5497776 | 4.164354 | 29.67093 | 28.87381 | 118.5778 | 104.9931 | 9.717941e-05 | 0.09427773 | 0 | 0 | 0
9863 | 342438.6 | 2010-10-25 09:11 | 5102.559 | 2 | 31 | 0.549958 | 4.167917 | 29.67552 | 28.87381 | 118.5969 | 104.9931 | 0.000129509 | 0.09427773 | 0 | 0 | 0
9864 | 342468.6 | 2010-10-25 09:11 | 5132.575 | 2 | 31 | 0.5501383 | 4.171479 | 29.6801 | 28.87381 | 118.616 | 104.9931 | 9.717941e-05 | 0.09427773 | 0 | 0 | 0
9865 | 342498.6 | 2010-10-25 09:12 | 5162.589 | 2 | 31 | 0.549958 | 4.175204 | 29.68469 | 28.87381 | 118.6351 | 104.9931 | 0.000129509 | 0.09427773 | 0 | 0 | 0
9866 | 342528.6 | 2010-10-25 09:12 | 5192.604 | 2 | 31 | 0.549958 | 4.178605 | 29.68927 | 28.87381 | 118.6543 | 104.9931 | 6.484985e-05 | 0.09427773 | 0 | 0 | 0
9867 | 342558.7 | 2010-10-25 09:13 | 5222.62 | 2 | 31 | 0.549958 | 4.182167 | 29.69386 | 28.87381 | 118.6734 | 104.9931 | 6.475449e-05 | 0.09427773 | 0 | 0 | 0
9868 | 342588.7 | 2010-10-25 09:13 | 5252.635 | 2 | 31 | 0.5501383 | 4.185892 | 29.69845 | 28.87381 | 118.6926 | 104.9931 | 6.484985e-05 | 0.09427773 | 0 | 0 | 0
9869 | 342618.7 | 2010-10-25 09:14 | 5282.65 | 2 | 31 | 0.549958 | 4.189616 | 29.70303 | 28.87381 | 118.7118 | 104.9931 | 9.708405e-05 | 0.09427773 | 0 | 0 | 0
9870 | 342648.7 | 2010-10-25 09:14 | 5312.665 | 2 | 31 | 0.5501383 | 4.193502 | 29.70762 | 28.87381 | 118.7311 | 104.9931 | 0.0001296043 | 0.09427773 | 0 | 0 | 0
9871 | 342678.7 | 2010-10-25 09:15 | 5342.68 | 2 | 31 | 0.5501383 | 4.197227 | 29.7122 | 28.87381 | 118.7503 | 104.9931 | 0.0001296043 | 0.09427773 | 0 | 0 | 0
9872 | 342701.1 | 2010-10-25 09:15 | 5365.086 | 2 | 31 | 0.5501383 | 4.200141 | 29.71563 | 28.87381 | 118.7647 | 104.9931 | 0.0001942635 | 0.09427773 | 0 | 0 | 0
9873 | 342731.1 | 2010-10-25 09:16 | 30.01513 | 3 | 31 | 0 | 4.109621 | 29.71563 | 28.87381 | 118.7647 | 104.9931 | -0.0004210472 | 0.09427773 | 0 | 0 | 0
9874 | 342761.2 | 2010-10-25 09:16 | 60.03022 | 3 | 31 | 0 | 4.098285 | 29.71563 | 28.87381 | 118.7647 | 104.9931 | -0.0002591133 | 0.09427773 | 0 | 0 | 0
9875 | 342791.2 | 2010-10-25 09:17 | 90.0454 | 3 | 31 | 0 | 4.091484 | 29.71563 | 28.87381 | 118.7647 | 104.9931 | -0.0001619339 | 0.09427773 | 0 | 0 | 0
9876 | 342821.1 | 2010-10-25 09:17 | 120.0136 | 3 | 31 | 0 | 4.087274 | 29.71563 | 28.87381 | 118.7647 | 104.9931 | -6.475449e-05 | 0.09427773 | 0 | 0 | 0
9877 | 342821.2 | 2010-10-25 09:17 | 2.701733551e-06 | 4 | 31 | 0.9971316 | 4.200141 | 29.71563 | 28.87381 | 118.7647 | 104.9931 | 0 | 0.09427773 | 0 | 0 | 0
9878 | 342822.1 | 2010-10-25 09:17 | 0.9687863 | 4 | 31 | 0.9461033 | 4.19998 | 29.71589 | 28.87381 | 118.7658 | 104.9931 | -3.232956e-05 | 0.09427773 | 0 | 0 | 0
9879 | 342824.4 | 2010-10-25 09:17 | 3.203415 | 4 | 31 | 0.8952553 | 4.19998 | 29.71646 | 28.87381 | 118.7682 | 104.9931 | -3.232956e-05 | 0.09427773 | 0 | 0 | 0
9880 | 342827.7 | 2010-10-25 09:17 | 6.531168 | 4 | 31 | 0.844768 | 4.19998 | 29.71726 | 28.87381 | 118.7715 | 104.9931 | 0 | 0.09427773 | 0 | 0 | 0
9881 | 342832.2 | 2010-10-25 09:17 | 11.04704 | 4 | 31 | 0.794461 | 4.19998 | 29.71829 | 28.87381 | 118.7758 | 104.9931 | 0 | 0.09427773 | 0 | 0 | 0
9882 | 342838.1 | 2010-10-25 09:17 | 16.9685 | 4 | 31 | 0.7443342 | 4.19998 | 29.71955 | 28.87381 | 118.7811 | 104.9931 | 0 | 0.09427773 | 0 | 0 | 0
9883 | 342845.8 | 2010-10-25 09:18 | 24.60918 | 4 | 31 | 0.6940272 | 4.19998 | 29.72107 | 28.87381 | 118.7875 | 104.9931 | -3.232956e-05 | 0.09427773 | 0 | 0 | 0
9884 | 342856 | 2010-10-25 09:18 | 34.79635 | 4 | 31 | 0.6439005 | 4.19998 | 29.72296 | 28.87381 | 118.7955 | 104.9931 | -3.232956e-05 | 0.09427773 | 0 | 0 | 0
9885 | 342870.4 | 2010-10-25 09:18 | 49.24925 | 4 | 31 | 0.5935935 | 4.199818 | 29.72544 | 28.87381 | 118.8059 | 104.9931 | 0 | 0.09427773 | 0 | 0 | 0
9886 | 342892.5 | 2010-10-25 09:18 | 71.29577 | 4 | 31 | 0.5434667 | 4.19998 | 29.72891 | 28.87381 | 118.8205 | 104.9931 | -3.232956e-05 | 0.09427773 | 0 | 0 | 0
9887 | 342931.1 | 2010-10-25 09:19 | 109.9514 | 4 | 31 | 0.49334 | 4.19998 | 29.73445 | 28.87381 | 118.8437 | 104.9931 | 0 | 0.09427773 | 0 | 0 | 0
9888 | 343003 | 2010-10-25 09:20 | 181.8096 | 4 | 31 | 0.4432133 | 4.19998 | 29.74376 | 28.87381 | 118.8828 | 104.9931 | -3.232956e-05 | 0.09427773 | 0 | 0 | 0
9889 | 343111.2 | 2010-10-25 09:22 | 289.9955 | 4 | 31 | 0.3930866 | 4.19998 | 29.75629 | 28.87381 | 118.9355 | 104.9931 | 0 | 0.09427773 | 0 | 0 | 0
9890 | 343244.7 | 2010-10-25 09:24 | 423.5872 | 4 | 31 | 0.3429599 | 4.19998 | 29.76993 | 28.87381 | 118.9927 | 104.9931 | 0 | 0.09427773 | 0 | 0 | 0
9891 | 343404.8 | 2010-10-25 09:27 | 583.6626 | 4 | 31 | 0.2928331 | 4.19998 | 29.78404 | 28.87381 | 119.052 | 104.9931 | -3.232956e-05 | 0.09427773 | 0 | 0 | 0
9892 | 343598.5 | 2010-10-25 09:30 | 777.3313 | 4 | 31 | 0.2427064 | 4.199818 | 29.79842 | 28.87381 | 119.1124 | 104.9931 | -3.242493e-05 | 0.09427773 | 0 | 0 | 0
9893 | 343838 | 2010-10-25 09:34 | 1016.843 | 4 | 31 | 0.1925797 | 4.19998 | 29.81285 | 28.87381 | 119.173 | 104.9931 | 3.242493e-05 | 0.09427773 | 0 | 0 | 0
9894 | 344151.7 | 2010-10-25 09:39 | 1330.541 | 4 | 31 | 0.142453 | 4.199818 | 29.82735 | 28.87381 | 119.2339 | 104.9931 | -6.475449e-05 | 0.09427773 | 0 | 0 | 0
9895 | 344610.1 | 2010-10-25 09:47 | 1788.971 | 4 | 31 | 0.09232627 | 4.19998 | 29.84209 | 28.87381 | 119.2958 | 104.9931 | -3.232956e-05 | 0.09427773 | 0 | 0 | 0
9896 | 345323.3 | 2010-10-25 09:59 | 2502.148 | 4 | 31 | 0.04995297 | 4.19998 | 29.85575 | 28.87381 | 119.3532 | 104.9931 | 0 | 0.09427773 | 0 | 0 | 0
9897 | 345353.3 | 2010-10-25 09:59 | 30.0153 | 5 | 31 | 0 | 4.191559 | 29.85575 | 28.87381 | 119.3532 | 104.9931 | -3.232956e-05 | 0.09427773 | 0 | 0 | 0
9898 | 345383.3 | 2010-10-25 10:00 | 60.01469 | 5 | 31 | 0 | 4.190425 | 29.85575 | 28.87381 | 119.3532 | 104.9931 | 3.232956e-05 | 0.09427773 | 0 | 0 | 0
9899 | 345383.5 | 2010-10-25 10:00 | 0.187534 | 6 | 31 | -0.0001737543 | 4.190425 | 29.85575 | 28.87381 | 119.3532 | 104.9931 | 0 | 0.09671595 | 0 | 0 | 0
9900 | 345388.3 | 2010-10-25 10:00 | 5.015525 | 6 | 31 | -0.0003540663 | 4.190102 | 29.85575 | 28.87381 | 119.3532 | 104.9931 | -9.717941e-05 | 0.09671595 | 0 | 0 | 0
9901 | 345418.3 | 2010-10-25 10:00 | 30.01514 | 7 | 31 | -1.099536 | 4.00404 | 29.85575 | 28.88298 | 119.3532 | 105.03 | -0.001003933 | 0.09671595 | 0 | 0 | 0
9902 | 345448.3 | 2010-10-25 10:01 | 60.0303 | 7 | 31 | -1.099536 | 3.975054 | 29.85575 | 28.89214 | 119.3532 | 105.0666 | -0.0006801129 | 0.09671595 | 0 | 0 | 0
9903 | 345478.4 | 2010-10-25 10:01 | 90.04547 | 7 | 31 | -1.099355 | 3.955297 | 29.85575 | 28.90131 | 119.3532 | 105.1029 | -0.0004534245 | 0.09671595 | 0 | 0 | 0
9904 | 345508.4 | 2010-10-25 10:02 | 120.0606 | 7 | 31 | -1.099536 | 3.940076 | 29.85575 | 28.91048 | 119.3532 | 105.1391 | -0.00038867 | 0.09671595 | 0 | 0 | 0
9905 | 345538.4 | 2010-10-25 10:02 | 150.0757 | 7 | 31 | -1.099355 | 3.927445 | 29.85575 | 28.91965 | 119.3532 | 105.1752 | -0.0003238678 | 0.09671595 | 0 | 0 | 0
9906 | 345568.4 | 2010-10-25 10:03 | 180.0909 | 7 | 31 | -1.099536 | 3.916271 | 29.85575 | 28.92881 | 119.3532 | 105.2111 | -0.0002590656 | 0.09671595 | 0 | 0 | 0
9907 | 345598.4 | 2010-10-25 10:03 | 210.106 | 7 | 31 | -1.099536 | 3.905908 | 29.85575 | 28.93798 | 119.3532 | 105.247 | -0.0002591133 | 0.09671595 | 0 | 0 | 0
9908 | 345628.4 | 2010-10-25 10:04 | 240.1212 | 7 | 31 | -1.099355 | 3.896192 | 29.85575 | 28.94715 | 119.3532 | 105.2827 | -0.0002591133 | 0.09671595 | 0 | 0 | 0
9909 | 345658.5 | 2010-10-25 10:04 | 270.1363 | 7 | 31 | -1.099536 | 3.886799 | 29.85575 | 28.95631 | 119.3532 | 105.3184 | -0.0002591133 | 0.09671595 | 0 | 0 | 0
9910 | 345688.5 | 2010-10-25 10:05 | 300.152 | 7 | 31 | -1.099716 | 3.877569 | 29.85575 | 28.96548 | 119.3532 | 105.354 | -0.0002591133 | 0.09671595 | 0 | 0 | 0
9911 | 345718.5 | 2010-10-25 10:05 | 330.1666 | 7 | 31 | -1.099355 | 3.868987 | 29.85575 | 28.97465 | 119.3532 | 105.3895 | -0.0002591133 | 0.09671595 | 0 | 0 | 0
9912 | 345748.5 | 2010-10-25 10:06 | 360.1818 | 7 | 31 | -1.099536 | 3.860242 | 29.85575 | 28.98381 | 119.3532 | 105.4249 | -0.0002266884 | 0.09671595 | 0 | 0 | 0
9913 | 345778.5 | 2010-10-25 10:06 | 390.1969 | 7 | 31 | -1.099536 | 3.851822 | 29.85575 | 28.99298 | 119.3532 | 105.4603 | -0.0002591133 | 0.09671595 | 0 | 0 | 0
9914 | 345808.5 | 2010-10-25 10:07 | 420.2121 | 7 | 31 | -1.099536 | 3.843401 | 29.85575 | 29.00215 | 119.3532 | 105.4955 | -0.0002266884 | 0.09671595 | 0 | 0 | 0
9915 | 345838.5 | 2010-10-25 10:07 | 450.2272 | 7 | 31 | -1.099536 | 3.835143 | 29.85575 | 29.01131 | 119.3532 | 105.5307 | -0.0002266884 | 0.09671595 | 0 | 0 | 0
9916 | 345868.6 | 2010-10-25 10:08 | 480.2423 | 7 | 31 | -1.099536 | 3.82737 | 29.85575 | 29.02048 | 119.3532 | 105.5659 | -0.0001943111 | 0.09671595 | 0 | 0 | 0
9917 | 345898.6 | 2010-10-25 10:08 | 510.2576 | 7 | 31 | -1.099355 | 3.819435 | 29.85575 | 29.02965 | 119.3532 | 105.6009 | -0.0001943111 | 0.09671595 | 0 | 0 | 0
9918 | 345928.6 | 2010-10-25 10:09 | 540.2726 | 7 | 31 | -1.099536 | 3.811338 | 29.85575 | 29.03881 | 119.3532 | 105.6359 | -0.0002267361 | 0.09671595 | 0 | 0 | 0
9919 | 345958.6 | 2010-10-25 10:09 | 570.2878 | 7 | 31 | -1.099355 | 3.803889 | 29.85575 | 29.04798 | 119.3532 | 105.6708 | -0.0001943111 | 0.09671595 | 0 | 0 | 0
9920 | 345988.6 | 2010-10-25 10:10 | 600.3029 | 7 | 31 | -1.099355 | 3.796278 | 29.85575 | 29.05715 | 119.3532 | 105.7056 | -0.0001619339 | 0.09671595 | 0 | 0 | 0
9921 | 346018.6 | 2010-10-25 10:10 | 630.3182 | 7 | 31 | -1.099536 | 3.788829 | 29.85575 | 29.06632 | 119.3532 | 105.7404 | -0.0001943588 | 0.09671595 | 0 | 0 | 0
9922 | 346048.7 | 2010-10-25 10:11 | 660.3332 | 7 | 31 | -1.099536 | 3.781704 | 29.85575 | 29.07548 | 119.3532 | 105.7751 | -0.0001619339 | 0.09671595 | 0 | 0 | 0
9923 | 346078.7 | 2010-10-25 10:11 | 690.3485 | 7 | 31 | -1.099536 | 3.774579 | 29.85575 | 29.08465 | 119.3532 | 105.8097 | -0.0001619339 | 0.09671595 | 0 | 0 | 0
9924 | 346108.7 | 2010-10-25 10:12 | 720.3635 | 7 | 31 | -1.099716 | 3.767454 | 29.85575 | 29.09382 | 119.3532 | 105.8443 | -0.0002590656 | 0.09671595 | 0 | 0 | 0
9925 | 346138.7 | 2010-10-25 10:12 | 750.3789 | 7 | 31 | -1.099536 | 3.761139 | 29.85575 | 29.10298 | 119.3532 | 105.8788 | -0.0001943111 | 0.09671595 | 0 | 0 | 0
9926 | 346168.7 | 2010-10-25 10:13 | 780.3938 | 7 | 31 | -1.099355 | 3.754499 | 29.85575 | 29.11215 | 119.3532 | 105.9132 | -0.0001943111 | 0.09671595 | 0 | 0 | 0
9927 | 346198.7 | 2010-10-25 10:13 | 810.4089 | 7 | 31 | -1.099536 | 3.74786 | 29.85575 | 29.12132 | 119.3532 | 105.9476 | -0.0002266884 | 0.09671595 | 0 | 0 | 0
9928 | 346228.7 | 2010-10-25 10:14 | 840.4242 | 7 | 31 | -1.099536 | 3.741707 | 29.85575 | 29.13048 | 119.3532 | 105.982 | -0.0001619339 | 0.09671595 | 0 | 0 | 0
9929 | 346258.8 | 2010-10-25 10:14 | 870.4392 | 7 | 31 | -1.099716 | 3.735391 | 29.85575 | 29.13965 | 119.3532 | 106.0162 | -0.0001943111 | 0.09671595 | 0 | 0 | 0
9930 | 346288.8 | 2010-10-25 10:15 | 900.4544 | 7 | 31 | -1.099355 | 3.729238 | 29.85575 | 29.14882 | 119.3532 | 106.0504 | -0.0001943111 | 0.09671595 | 0 | 0 | 0
9931 | 346318.8 | 2010-10-25 10:15 | 930.4695 | 7 | 31 | -1.099536 | 3.723246 | 29.85575 | 29.15798 | 119.3532 | 106.0846 | -0.0001295567 | 0.09671595 | 0 | 0 | 0
9932 | 346348.8 | 2010-10-25 10:16 | 960.4848 | 7 | 31 | -1.099536 | 3.717093 | 29.85575 | 29.16715 | 119.3532 | 106.1187 | -0.0001619339 | 0.09671595 | 0 | 0 | 0
9933 | 346378.8 | 2010-10-25 10:16 | 990.4998 | 7 | 31 | -1.099536 | 3.711101 | 29.85575 | 29.17632 | 119.3532 | 106.1527 | -0.0001619339 | 0.09671595 | 0 | 0 | 0
9934 | 346408.8 | 2010-10-25 10:17 | 1020.515 | 7 | 31 | -1.099355 | 3.705433 | 29.85575 | 29.18549 | 119.3532 | 106.1867 | -0.0001943111 | 0.09671595 | 0 | 0 | 0
9935 | 346438.8 | 2010-10-25 10:17 | 1050.53 | 7 | 31 | -1.099536 | 3.699604 | 29.85575 | 29.19465 | 119.3532 | 106.2207 | -0.0001943111 | 0.09671595 | 0 | 0 | 0
9936 | 346468.9 | 2010-10-25 10:18 | 1080.546 | 7 | 31 | -1.099536 | 3.693936 | 29.85575 | 29.20382 | 119.3532 | 106.2546 | -0.0002266884 | 0.09671595 | 0 | 0 | 0
9937 | 346498.9 | 2010-10-25 10:18 | 1110.547 | 7 | 31 | -1.099355 | 3.688592 | 29.85575 | 29.21298 | 119.3532 | 106.2884 | -9.717941e-05 | 0.09671595 | 0 | 0 | 0
9938 | 346528.9 | 2010-10-25 10:19 | 1140.56 | 7 | 31 | -1.099355 | 3.683087 | 29.85575 | 29.22215 | 119.3532 | 106.3222 | -0.000129509 | 0.09671595 | 0 | 0 | 0
9939 | 346558.9 | 2010-10-25 10:19 | 1170.575 | 7 | 31 | -1.099355 | 3.677581 | 29.85575 | 29.23132 | 119.3532 | 106.3559 | -0.0001619339 | 0.09671595 | 0 | 0 | 0
9940 | 346588.9 | 2010-10-25 10:20 | 1200.59 | 7 | 31 | -1.099355 | 3.672237 | 29.85575 | 29.24048 | 119.3532 | 106.3896 | -0.0001295567 | 0.09671595 | 0 | 0 | 0
9941 | 346618.9 | 2010-10-25 10:20 | 1230.605 | 7 | 31 | -1.099355 | 3.667217 | 29.85575 | 29.24965 | 119.3532 | 106.4232 | -6.475449e-05 | 0.09671595 | 0 | 0 | 0
9942 | 346648.9 | 2010-10-25 10:21 | 1260.62 | 7 | 31 | -1.099536 | 3.661873 | 29.85575 | 29.25882 | 119.3532 | 106.4568 | -0.0001295567 | 0.09671595 | 0 | 0 | 0
9943 | 346679 | 2010-10-25 10:21 | 1290.636 | 7 | 31 | -1.099355 | 3.656853 | 29.85575 | 29.26798 | 119.3532 | 106.4904 | -0.0001295567 | 0.09671595 | 0 | 0 | 0
9944 | 346709 | 2010-10-25 10:22 | 1320.651 | 7 | 31 | -1.099536 | 3.651833 | 29.85575 | 29.27715 | 119.3532 | 106.5239 | -0.0001295567 | 0.09671595 | 0 | 0 | 0
9945 | 346739 | 2010-10-25 10:22 | 1350.666 | 7 | 31 | -1.099536 | 3.646975 | 29.85575 | 29.28632 | 119.3532 | 106.5573 | -9.717941e-05 | 0.09671595 | 0 | 0 | 0
9946 | 346769 | 2010-10-25 10:23 | 1380.681 | 7 | 31 | -1.099536 | 3.642279 | 29.85575 | 29.29548 | 119.3532 | 106.5907 | -9.717941e-05 | 0.09671595 | 0 | 0 | 0
9947 | 346799 | 2010-10-25 10:23 | 1410.696 | 7 | 31 | -1.099536 | 3.637421 | 29.85575 | 29.30465 | 119.3532 | 106.6241 | -0.0001295567 | 0.09671595 | 0 | 0 | 0
9948 | 346829 | 2010-10-25 10:24 | 1440.711 | 7 | 31 | -1.099536 | 3.632725 | 29.85575 | 29.31382 | 119.3532 | 106.6574 | -0.0001295567 | 0.09671595 | 0 | 0 | 0
9949 | 346859 | 2010-10-25 10:24 | 1470.726 | 7 | 31 | -1.099355 | 3.628353 | 29.85575 | 29.32298 | 119.3532 | 106.6907 | -0.0001295567 | 0.09671595 | 0 | 0 | 0
9950 | 346889.1 | 2010-10-25 10:25 | 1500.742 | 7 | 31 | -1.099355 | 3.623819 | 29.85575 | 29.33215 | 119.3532 | 106.7239 | -9.717941e-05 | 0.09671595 | 0 | 0 | 0
9951 | 346919.1 | 2010-10-25 10:25 | 1530.757 | 7 | 31 | -1.099355 | 3.619285 | 29.85575 | 29.34132 | 119.3532 | 106.7571 | -0.0001295567 | 0.09671595 | 0 | 0 | 0
9952 | 346949.1 | 2010-10-25 10:26 | 1560.772 | 7 | 31 | -1.099536 | 3.614912 | 29.85575 | 29.35049 | 119.3532 | 106.7903 | -0.0001295567 | 0.09671595 | 0 | 0 | 0
9953 | 346979.1 | 2010-10-25 10:26 | 1590.787 | 7 | 31 | -1.099355 | 3.610864 | 29.85575 | 29.35965 | 119.3532 | 106.8234 | -6.480217e-05 | 0.09671595 | 0 | 0 | 0
9954 | 347009.1 | 2010-10-25 10:27 | 1620.802 | 7 | 31 | -1.099175 | 3.606654 | 29.85575 | 29.36882 | 119.3532 | 106.8565 | -6.480217e-05 | 0.09671595 | 0 | 0 | 0
9955 | 347039.1 | 2010-10-25 10:27 | 1650.817 | 7 | 31 | -1.099355 | 3.602282 | 29.85575 | 29.37799 | 119.3532 | 106.8895 | -6.475449e-05 | 0.09671595 | 0 | 0 | 0
9956 | 347069.2 | 2010-10-25 10:28 | 1680.832 | 7 | 31 | -1.099355 | 3.598233 | 29.85575 | 29.38715 | 119.3532 | 106.9225 | -9.713173e-05 | 0.09671595 | 0 | 0 | 0
9957 | 347099.2 | 2010-10-25 10:28 | 1710.848 | 7 | 31 | -1.099536 | 3.594347 | 29.85575 | 29.39632 | 119.3532 | 106.9555 | -9.713173e-05 | 0.09671595 | 0 | 0 | 0
9958 | 347129.2 | 2010-10-25 10:29 | 1740.863 | 7 | 31 | -1.099355 | 3.59046 | 29.85575 | 29.40549 | 119.3532 | 106.9884 | -0.0001295567 | 0.09671595 | 0 | 0 | 0
9959 | 347159.2 | 2010-10-25 10:29 | 1770.878 | 7 | 31 | -1.099355 | 3.586736 | 29.85575 | 29.41465 | 119.3532 | 107.0213 | -0.0001295567 | 0.09671595 | 0 | 0 | 0
9960 | 347189.2 | 2010-10-25 10:30 | 1800.893 | 7 | 31 | -1.099355 | 3.583011 | 29.85575 | 29.42382 | 119.3532 | 107.0542 | -9.713173e-05 | 0.09671595 | 0 | 0 | 0
9961 | 347219.2 | 2010-10-25 10:30 | 1830.908 | 7 | 31 | -1.099355 | 3.579611 | 29.85575 | 29.43299 | 119.3532 | 107.087 | -6.475449e-05 | 0.09671595 | 0 | 0 | 0
9962 | 347249.2 | 2010-10-25 10:31 | 1860.923 | 7 | 31 | -1.099716 | 3.575724 | 29.85575 | 29.44215 | 119.3532 | 107.1198 | -0.0001295567 | 0.09671595 | 0 | 0 | 0
9963 | 347279.3 | 2010-10-25 10:31 | 1890.939 | 7 | 31 | -1.099536 | 3.572324 | 29.85575 | 29.45132 | 119.3532 | 107.1526 | -9.713173e-05 | 0.09671595 | 0 | 0 | 0
9964 | 347309.3 | 2010-10-25 10:32 | 1920.954 | 7 | 31 | -1.099716 | 3.568761 | 29.85575 | 29.46049 | 119.3532 | 107.1853 | -0.0001295567 | 0.09671595 | 0 | 0 | 0
9965 | 347339.3 | 2010-10-25 10:32 | 1950.969 | 7 | 31 | -1.099536 | 3.565361 | 29.85575 | 29.46966 | 119.3532 | 107.218 | -0.0001295567 | 0.09671595 | 0 | 0 | 0
9966 | 347369.3 | 2010-10-25 10:33 | 1980.984 | 7 | 31 | -1.099536 | 3.562284 | 29.85575 | 29.47882 | 119.3532 | 107.2507 | -3.237724e-05 | 0.09671595 | 0 | 0 | 0
9967 | 347399.3 | 2010-10-25 10:33 | 2010.999 | 7 | 31 | -1.099536 | 3.558883 | 29.85575 | 29.48799 | 119.3532 | 107.2833 | -9.717941e-05 | 0.09671595 | 0 | 0 | 0
9968 | 347429.3 | 2010-10-25 10:34 | 2041.014 | 7 | 31 | -1.099536 | 3.555483 | 29.85575 | 29.49716 | 119.3532 | 107.3159 | -0.0001295567 | 0.09671595 | 0 | 0 | 0
9969 | 347459.3 | 2010-10-25 10:34 | 2071.029 | 7 | 31 | -1.099536 | 3.552406 | 29.85575 | 29.50632 | 119.3532 | 107.3485 | -6.475449e-05 | 0.09671595 | 0 | 0 | 0
9970 | 347489.4 | 2010-10-25 10:35 | 2101.045 | 7 | 31 | -1.099536 | 3.549005 | 29.85575 | 29.51549 | 119.3532 | 107.3811 | -9.713173e-05 | 0.09671595 | 0 | 0 | 0
9971 | 347519.4 | 2010-10-25 10:35 | 2131.06 | 7 | 31 | -1.099536 | 3.545605 | 29.85575 | 29.52466 | 119.3532 | 107.4136 | -0.0001619339 | 0.09671595 | 0 | 0 | 0
9972 | 347549.4 | 2010-10-25 10:36 | 2161.075 | 7 | 31 | -1.099355 | 3.54269 | 29.85575 | 29.53383 | 119.3532 | 107.4461 | -6.475449e-05 | 0.09671595 | 0 | 0 | 0
9973 | 347579.4 | 2010-10-25 10:36 | 2191.09 | 7 | 31 | -1.099536 | 3.539127 | 29.85575 | 29.54299 | 119.3532 | 107.4785 | -0.000129509 | 0.09671595 | 0 | 0 | 0
9974 | 347609.4 | 2010-10-25 10:37 | 2221.105 | 7 | 31 | -1.099536 | 3.536051 | 29.85575 | 29.55216 | 119.3532 | 107.511 | -9.713173e-05 | 0.09671595 | 0 | 0 | 0
9975 | 347639.4 | 2010-10-25 10:37 | 2251.12 | 7 | 31 | -1.099536 | 3.532812 | 29.85575 | 29.56133 | 119.3532 | 107.5434 | -9.713173e-05 | 0.09671595 | 0 | 0 | 0
9976 | 347669.5 | 2010-10-25 10:38 | 2281.135 | 7 | 31 | -1.099536 | 3.529573 | 29.85575 | 29.57049 | 119.3532 | 107.5757 | -6.475449e-05 | 0.09671595 | 0 | 0 | 0
9977 | 347699.5 | 2010-10-25 10:38 | 2311.151 | 7 | 31 | -1.099536 | 3.526335 | 29.85575 | 29.57966 | 119.3532 | 107.6081 | -6.475449e-05 | 0.09671595 | 0 | 0 | 0
9978 | 347729.5 | 2010-10-25 10:39 | 2341.166 | 7 | 31 | -1.099355 | 3.522772 | 29.85575 | 29.58883 | 119.3532 | 107.6404 | -6.480217e-05 | 0.09671595 | 0 | 0 | 0
9979 | 347759.5 | 2010-10-25 10:39 | 2371.181 | 7 | 31 | -1.099536 | 3.519209 | 29.85575 | 29.598 | 119.3532 | 107.6727 | -9.717941e-05 | 0.09671595 | 0 | 0 | 0
9980 | 347789.5 | 2010-10-25 10:40 | 2401.197 | 7 | 31 | -1.099536 | 3.515809 | 29.85575 | 29.60716 | 119.3532 | 107.7049 | -9.713173e-05 | 0.09671595 | 0 | 0 | 0
9981 | 347819.5 | 2010-10-25 10:40 | 2431.211 | 7 | 31 | -1.099536 | 3.512408 | 29.85575 | 29.61633 | 119.3532 | 107.7371 | -6.475449e-05 | 0.09671595 | 0 | 0 | 0
9982 | 347849.5 | 2010-10-25 10:41 | 2461.226 | 7 | 31 | -1.099355 | 3.508684 | 29.85575 | 29.6255 | 119.3532 | 107.7693 | -6.475449e-05 | 0.09671595 | 0 | 0 | 0
9983 | 347879.6 | 2010-10-25 10:41 | 2491.241 | 7 | 31 | -1.099536 | 3.504635 | 29.85575 | 29.63466 | 119.3532 | 107.8015 | -9.717941e-05 | 0.09671595 | 0 | 0 | 0
9984 | 347909.6 | 2010-10-25 10:42 | 2521.257 | 7 | 31 | -1.099536 | 3.500425 | 29.85575 | 29.64383 | 119.3532 | 107.8336 | -0.0001295567 | 0.09671595 | 0 | 0 | 0
9985 | 347939.6 | 2010-10-25 10:42 | 2551.272 | 7 | 31 | -1.099355 | 3.496215 | 29.85575 | 29.653 | 119.3532 | 107.8656 | -0.0001619339 | 0.09671595 | 0 | 0 | 0
9986 | 347969.6 | 2010-10-25 10:43 | 2581.287 | 7 | 31 | -1.099536 | 3.491843 | 29.85575 | 29.66216 | 119.3532 | 107.8977 | -0.0001295567 | 0.09671595 | 0 | 0 | 0
9987 | 347999.6 | 2010-10-25 10:43 | 2611.302 | 7 | 31 | -1.099536 | 3.486823 | 29.85575 | 29.67133 | 119.3532 | 107.9296 | -0.0001295567 | 0.09671595 | 0 | 0 | 0
9988 | 348029.6 | 2010-10-25 10:44 | 2641.317 | 7 | 31 | -1.099716 | 3.481641 | 29.85575 | 29.6805 | 119.3532 | 107.9616 | -0.0001619339 | 0.09671595 | 0 | 0 | 0
9989 | 348059.7 | 2010-10-25 10:44 | 2671.332 | 7 | 31 | -1.099536 | 3.475811 | 29.85575 | 29.68966 | 119.3532 | 107.9935 | -0.0002267361 | 0.09671595 | 0 | 0 | 0
9990 | 348089.7 | 2010-10-25 10:45 | 2701.348 | 7 | 31 | -1.099536 | 3.46982 | 29.85575 | 29.69883 | 119.3532 | 108.0253 | -0.0001943111 | 0.09671595 | 0 | 0 | 0
9991 | 348119.7 | 2010-10-25 10:45 | 2731.363 | 7 | 31 | -1.099355 | 3.463018 | 29.85575 | 29.708 | 119.3532 | 108.0571 | -0.0002266884 | 0.09671595 | 0 | 0 | 0
9992 | 348149.7 | 2010-10-25 10:46 | 2761.378 | 7 | 31 | -1.099536 | 3.455245 | 29.85575 | 29.71717 | 119.3532 | 108.0888 | -0.0002266884 | 0.09671595 | 0 | 0 | 0
9993 | 348179.7 | 2010-10-25 10:46 | 2791.393 | 7 | 31 | -1.099536 | 3.446177 | 29.85575 | 29.72633 | 119.3532 | 108.1204 | -0.0003238678 | 0.09671595 | 0 | 0 | 0
9994 | 348209.7 | 2010-10-25 10:47 | 2821.408 | 7 | 31 | -1.099355 | 3.435975 | 29.85575 | 29.7355 | 119.3532 | 108.152 | -0.0002914905 | 0.09671595 | 0 | 0 | 0
9995 | 348239.7 | 2010-10-25 10:47 | 2851.423 | 7 | 31 | -1.099536 | 3.423344 | 29.85575 | 29.74467 | 119.3532 | 108.1834 | -0.00038867 | 0.09671595 | 0 | 0 | 0
9996 | 348269.8 | 2010-10-25 10:48 | 2881.438 | 7 | 31 | -1.099536 | 3.408608 | 29.85575 | 29.75383 | 119.3532 | 108.2147 | -0.0004534245 | 0.09671595 | 0 | 0 | 0
9997 | 348299.8 | 2010-10-25 10:48 | 2911.454 | 7 | 31 | -1.099536 | 3.39031 | 29.85575 | 29.763 | 119.3532 | 108.2459 | -0.0005505562 | 0.09671595 | 0 | 0 | 0
9998 | 348329.8 | 2010-10-25 10:49 | 2941.469 | 7 | 31 | -1.099716 | 3.367315 | 29.85575 | 29.77217 | 119.3532 | 108.2769 | -0.0006801129 | 0.09671595 | 0 | 0 | 0
9999 | 348359.8 | 2010-10-25 10:49 | 2971.484 | 7 | 31 | -1.099536 | 3.337358 | 29.85575 | 29.78134 | 119.3532 | 108.3076 | -0.0009068489 | 0.09671595 | 0 | 0 | 0
10000 | 348389.8 | 2010-10-25 10:50 | 3001.499 | 7 | 31 | -1.099536 | 3.297846 | 29.85575 | 29.7905 | 119.3532 | 108.3381 | -0.00119834 | 0.09671595 | 0 | 0 | 0
10001 | 348419.8 | 2010-10-25 10:50 | 3031.517 | 7 | 31 | -1.099355 | 3.243274 | 29.85575 | 29.79967 | 119.3532 | 108.3681 | -0.001716471 | 0.09671595 | 0 | 0 | 0
10002 | 348449.8 | 2010-10-25 10:51 | 3061.53 | 7 | 31 | -1.099536 | 3.165546 | 29.85575 | 29.80884 | 119.3532 | 108.3974 | -0.002461386 | 0.09671595 | 0 | 0 | 0
10003 | 348479.9 | 2010-10-25 10:51 | 3091.544 | 7 | 31 | -1.099355 | 3.046686 | 29.85575 | 29.81801 | 119.3532 | 108.426 | -0.003886414 | 0.09671595 | 0 | 0 | 0
10004 | 348508.5 | 2010-10-25 10:52 | 3120.185 | 7 | 31 | -1.099536 | 2.846536 | 29.85575 | 29.82675 | 119.3532 | 108.4518 | -0.007125092 | 0.09671595 | 0 | 0 | 0
10005 | 348523 | 2010-10-25 10:52 | 3134.653 | 7 | 31 | -1.099355 | 2.699986 | 29.85575 | 29.83117 | 119.3532 | 108.4641 | -0.008420562 | 0.09671595 | 0 | 0 | 0
10006 | 348583 | 2010-10-25 10:53 | 60.01454 | 8 | 31 | 0 | 3.430794 | 29.85575 | 29.83117 | 119.3532 | 108.4641 | 0.001165962 | 0.09671595 | 0 | 0 | 0
10007 | 348583.2 | 2010-10-25 10:53 | 0.1876614 | 9 | 31 | -0.0001737543 | 3.430955 | 29.85575 | 29.83117 | 119.3532 | 108.4641 | 0 | 0.09436313 | 0 | 0 | 0
10008 | 348588 | 2010-10-25 10:53 | 5.015557 | 9 | 31 | -0.0001737543 | 3.437918 | 29.85575 | 29.83117 | 119.3532 | 108.4641 | 0.0009716034 | 0.09436313 | 0 | 0 | 0
10009 | 348618.1 | 2010-10-25 10:54 | 30.01516 | 1 | 32 | 0 | 3.468038 | 29.85575 | 29.83117 | 119.3532 | 108.4641 | 0.0006477356 | 0.09436313 | 0 | 0 | 0
10010 | 348648.1 | 2010-10-25 10:54 | 60.03038 | 1 | 32 | 0 | 3.487956 | 29.85575 | 29.83117 | 119.3532 | 108.4641 | 0.0004533768 | 0.09436313 | 0 | 0 | 0
10011 | 348678.1 | 2010-10-25 10:55 | 90.04543 | 1 | 32 | 0 | 3.502368 | 29.85575 | 29.83117 | 119.3532 | 108.4641 | 0.000356245 | 0.09436313 | 0 | 0 | 0
10012 | 348708.1 | 2010-10-25 10:55 | 120.0139 | 1 | 32 | 0 | 3.51338 | 29.85575 | 29.83117 | 119.3532 | 108.4641 | 0.0002591133 | 0.09436313 | 0 | 0 | 0
10013 | 348738.1 | 2010-10-25 10:56 | 30.01523 | 2 | 32 | 0.549958 | 3.66495 | 29.86033 | 29.83117 | 119.3699 | 108.4641 | 0.001230669 | 0.09436313 | 0 | 0 | 0
10014 | 348768.1 | 2010-10-25 10:56 | 60.03023 | 2 | 32 | 0.5501383 | 3.702357 | 29.86492 | 29.83117 | 119.3868 | 108.4641 | 0.000874424 | 0.09436313 | 0 | 0 | 0
10015 | 348798.1 | 2010-10-25 10:57 | 90.04536 | 2 | 32 | 0.5501383 | 3.729238 | 29.86951 | 29.83117 | 119.4038 | 108.4641 | 0.0006477356 | 0.09436313 | 0 | 0 | 0
10016 | 348828.1 | 2010-10-25 10:57 | 120.0605 | 2 | 32 | 0.549958 | 3.749803 | 29.87409 | 29.83117 | 119.4209 | 108.4641 | 0.0004858017 | 0.09436313 | 0 | 0 | 0
10017 | 348858.1 | 2010-10-25 10:58 | 150.0758 | 2 | 32 | 0.549958 | 3.765511 | 29.87868 | 29.83117 | 119.4382 | 108.4641 | 0.0003238678 | 0.09436313 | 0 | 0 | 0
10018 | 348888.2 | 2010-10-25 10:58 | 180.0908 | 2 | 32 | 0.549958 | 3.776522 | 29.88326 | 29.83117 | 119.4555 | 108.4641 | 0.0001943111 | 0.09436313 | 0 | 0 | 0
10019 | 348918.2 | 2010-10-25 10:59 | 210.1061 | 2 | 32 | 0.549958 | 3.783809 | 29.88785 | 29.83117 | 119.4728 | 108.4641 | 0.0001295567 | 0.09436313 | 0 | 0 | 0
10020 | 348948.2 | 2010-10-25 10:59 | 240.1211 | 2 | 32 | 0.549958 | 3.789153 | 29.89244 | 29.83117 | 119.4902 | 108.4641 | 0.0001619339 | 0.09436313 | 0 | 0 | 0
10021 | 348978.2 | 2010-10-25 11:00 | 270.1362 | 2 | 32 | 0.5501383 | 3.793525 | 29.89702 | 29.83117 | 119.5076 | 108.4641 | 0.0001295567 | 0.09436313 | 0 | 0 | 0
10022 | 349008.2 | 2010-10-25 11:00 | 300.1514 | 2 | 32 | 0.5501383 | 3.797574 | 29.90161 | 29.83117 | 119.525 | 108.4641 | 6.475449e-05 | 0.09436313 | 0 | 0 | 0
10023 | 349038.2 | 2010-10-25 11:01 | 330.1665 | 2 | 32 | 0.549958 | 3.801622 | 29.90619 | 29.83117 | 119.5424 | 108.4641 | 0.0001295567 | 0.09436313 | 0 | 0 | 0
10024 | 349068.2 | 2010-10-25 11:01 | 360.1817 | 2 | 32 | 0.549958 | 3.805509 | 29.91078 | 29.83117 | 119.5598 | 108.4641 | 0.0001295567 | 0.09436313 | 0 | 0 | 0
10025 | 349098.3 | 2010-10-25 11:02 | 390.1968 | 2 | 32 | 0.5501383 | 3.809233 | 29.91537 | 29.83117 | 119.5773 | 108.4641 | 9.717941e-05 | 0.09436313 | 0 | 0 | 0
10026 | 349128.3 | 2010-10-25 11:02 | 420.212 | 2 | 32 | 0.549958 | 3.812634 | 29.91995 | 29.83117 | 119.5948 | 108.4641 | 6.480217e-05 | 0.09436313 | 0 | 0 | 0
10027 | 349158.3 | 2010-10-25 11:03 | 450.2273 | 2 | 32 | 0.549958 | 3.816358 | 29.92454 | 29.83117 | 119.6123 | 108.4641 | 9.713173e-05 | 0.09436313 | 0 | 0 | 0
10028 | 349188.3 | 2010-10-25 11:03 | 480.2423 | 2 | 32 | 0.549958 | 3.819921 | 29.92912 | 29.83117 | 119.6298 | 108.4641 | 6.480217e-05 | 0.09436313 | 0 | 0 | 0
10029 | 349218.3 | 2010-10-25 11:04 | 510.2574 | 2 | 32 | 0.5501383 | 3.823321 | 29.93371 | 29.83117 | 119.6473 | 108.4641 | 9.717941e-05 | 0.09436313 | 0 | 0 | 0
10030 | 349248.3 | 2010-10-25 11:04 | 540.2727 | 2 | 32 | 0.5501383 | 3.826722 | 29.9383 | 29.83117 | 119.6648 | 108.4641 | 9.713173e-05 | 0.09436313 | 0 | 0 | 0
10031 | 349278.4 | 2010-10-25 11:05 | 570.2878 | 2 | 32 | 0.549958 | 3.829799 | 29.94288 | 29.83117 | 119.6824 | 108.4641 | 6.475449e-05 | 0.09436313 | 0 | 0 | 0
10032 | 349308.4 | 2010-10-25 11:05 | 600.3028 | 2 | 32 | 0.5501383 | 3.833199 | 29.94747 | 29.83117 | 119.7 | 108.4641 | 6.475449e-05 | 0.09436313 | 0 | 0 | 0
10033 | 349338.4 | 2010-10-25 11:06 | 630.318 | 2 | 32 | 0.549958 | 3.8366 | 29.95205 | 29.83117 | 119.7176 | 108.4641 | 9.713173e-05 | 0.09436313 | 0 | 0 | 0
10034 | 349368.4 | 2010-10-25 11:06 | 660.3341 | 2 | 32 | 0.549958 | 3.839677 | 29.95664 | 29.83117 | 119.7352 | 108.4641 | 6.475449e-05 | 0.09436313 | 0 | 0 | 0
10035 | 349398.4 | 2010-10-25 11:07 | 690.3352 | 2 | 32 | 0.549958 | 3.843077 | 29.96122 | 29.83117 | 119.7528 | 108.4641 | 0.000129509 | 0.09436313 | 0 | 0 | 0
10036 | 349428.4 | 2010-10-25 11:07 | 720.3481 | 2 | 32 | 0.549958 | 3.846478 | 29.96581 | 29.83117 | 119.7704 | 108.4641 | 9.717941e-05 | 0.09436313 | 0 | 0 | 0
10037 | 349458.4 | 2010-10-25 11:08 | 750.363 | 2 | 32 | 0.549958 | 3.849717 | 29.97039 | 29.83117 | 119.7881 | 108.4641 | 6.480217e-05 | 0.09436313 | 0 | 0 | 0
10038 | 349488.4 | 2010-10-25 11:08 | 780.3781 | 2 | 32 | 0.549958 | 3.853117 | 29.97498 | 29.83117 | 119.8057 | 108.4641 | 6.480217e-05 | 0.09436313 | 0 | 0 | 0
10039 | 349518.5 | 2010-10-25 11:09 | 810.3934 | 2 | 32 | 0.549958 | 3.856356 | 29.97957 | 29.83117 | 119.8234 | 108.4641 | 6.480217e-05 | 0.09436313 | 0 | 0 | 0
10040 | 349548.5 | 2010-10-25 11:09 | 840.4084 | 2 | 32 | 0.5501383 | 3.859756 | 29.98415 | 29.83117 | 119.8411 | 108.4641 | 9.717941e-05 | 0.09436313 | 0 | 0 | 0
10041 | 349578.5 | 2010-10-25 11:10 | 870.4238 | 2 | 32 | 0.549958 | 3.863157 | 29.98874 | 29.83117 | 119.8588 | 108.4641 | 0.0001295567 | 0.09436313 | 0 | 0 | 0
10042 | 349608.5 | 2010-10-25 11:10 | 900.4387 | 2 | 32 | 0.5501383 | 3.866234 | 29.99332 | 29.83117 | 119.8765 | 108.4641 | 0.0001295567 | 0.09436313 | 0 | 0 | 0
10043 | 349638.5 | 2010-10-25 11:11 | 930.4538 | 2 | 32 | 0.549958 | 3.869149 | 29.99791 | 29.83117 | 119.8943 | 108.4641 | 6.480217e-05 | 0.09436313 | 0 | 0 | 0
10044 | 349668.5 | 2010-10-25 11:11 | 960.4691 | 2 | 32 | 0.5501383 | 3.872225 | 30.0025 | 29.83117 | 119.912 | 108.4641 | 6.475449e-05 | 0.09436313 | 0 | 0 | 0
10045 | 349698.6 | 2010-10-25 11:12 | 990.4841 | 2 | 32 | 0.5501383 | 3.875302 | 30.00708 | 29.83117 | 119.9298 | 108.4641 | 9.713173e-05 | 0.09436313 | 0 | 0 | 0
10046 | 349728.6 | 2010-10-25 11:12 | 1020.499 | 2 | 32 | 0.549958 | 3.877893 | 30.01167 | 29.83117 | 119.9475 | 108.4641 | 6.475449e-05 | 0.09436313 | 0 | 0 | 0
10047 | 349758.6 | 2010-10-25 11:13 | 1050.514 | 2 | 32 | 0.5501383 | 3.880808 | 30.01625 | 29.83117 | 119.9653 | 108.4641 | 6.475449e-05 | 0.09436313 | 0 | 0 | 0
10048 | 349788.6 | 2010-10-25 11:13 | 1080.53 | 2 | 32 | 0.549958 | 3.883399 | 30.02084 | 29.83117 | 119.9831 | 108.4641 | 9.713173e-05 | 0.09436313 | 0 | 0 | 0
10049 | 349818.6 | 2010-10-25 11:14 | 1110.545 | 2 | 32 | 0.549958 | 3.885828 | 30.02543 | 29.83117 | 120.001 | 108.4641 | 6.475449e-05 | 0.09436313 | 0 | 0 | 0
10050 | 349848.6 | 2010-10-25 11:14 | 1140.56 | 2 | 32 | 0.5501383 | 3.888419 | 30.03001 | 29.83117 | 120.0188 | 108.4641 | 6.475449e-05 | 0.09436313 | 0 | 0 | 0
10051 | 349878.6 | 2010-10-25 11:15 | 1170.575 | 2 | 32 | 0.549958 | 3.890362 | 30.0346 | 29.83117 | 120.0366 | 108.4641 | 3.237724e-05 | 0.09436313 | 0 | 0 | 0
10052 | 349908.7 | 2010-10-25 11:15 | 1200.59 | 2 | 32 | 0.5501383 | 3.892467 | 30.03918 | 29.83117 | 120.0545 | 108.4641 | 3.237724e-05 | 0.09436313 | 0 | 0 | 0
10053 | 349938.7 | 2010-10-25 11:16 | 1230.605 | 2 | 32 | 0.5497776 | 3.89441 | 30.04377 | 29.83117 | 120.0723 | 108.4641 | 3.237724e-05 | 0.09436313 | 0 | 0 | 0
10054 | 349968.7 | 2010-10-25 11:16 | 1260.62 | 2 | 32 | 0.5501383 | 3.896192 | 30.04836 | 29.83117 | 120.0902 | 108.4641 | 0 | 0.09436313 | 0 | 0 | 0
10055 | 349998.7 | 2010-10-25 11:17 | 1290.636 | 2 | 32 | 0.5503186 | 3.897973 | 30.05294 | 29.83117 | 120.1081 | 108.4641 | 6.475449e-05 | 0.09436313 | 0 | 0 | 0
10056 | 350028.7 | 2010-10-25 11:17 | 1320.651 | 2 | 32 | 0.5501383 | 3.899592 | 30.05753 | 29.83117 | 120.1259 | 108.4641 | 6.475449e-05 | 0.09436313 | 0 | 0 | 0
10057 | 350058.7 | 2010-10-25 11:18 | 1350.666 | 2 | 32 | 0.549958 | 3.900888 | 30.06211 | 29.83117 | 120.1438 | 108.4641 | 3.237724e-05 | 0.09436313 | 0 | 0 | 0
10058 | 350088.7 | 2010-10-25 11:18 | 1380.681 | 2 | 32 | 0.5501383 | 3.902669 | 30.0667 | 29.83117 | 120.1617 | 108.4641 | 9.717941e-05 | 0.09436313 | 0 | 0 | 0
10059 | 350118.8 | 2010-10-25 11:19 | 1410.696 | 2 | 32 | 0.549958 | 3.903641 | 30.07129 | 29.83117 | 120.1796 | 108.4641 | 0 | 0.09436313 | 0 | 0 | 0
10060 | 350148.8 | 2010-10-25 11:19 | 1440.711 | 2 | 32 | 0.549958 | 3.90526 | 30.07587 | 29.83117 | 120.1975 | 108.4641 | 3.237724e-05 | 0.09436313 | 0 | 0 | 0
10061 | 350178.8 | 2010-10-25 11:20 | 1470.726 | 2 | 32 | 0.5503186 | 3.906555 | 30.08046 | 29.83117 | 120.2154 | 108.4641 | 6.480217e-05 | 0.09436313 | 0 | 0 | 0
10062 | 350208.8 | 2010-10-25 11:20 | 1500.742 | 2 | 32 | 0.5501383 | 3.907851 | 30.08504 | 29.83117 | 120.2334 | 108.4641 | 6.475449e-05 | 0.09436313 | 0 | 0 | 0
10063 | 350238.8 | 2010-10-25 11:21 | 1530.757 | 2 | 32 | 0.549958 | 3.908984 | 30.08963 | 29.83117 | 120.2513 | 108.4641 | 0 | 0.09436313 | 0 | 0 | 0
10064 | 350268.8 | 2010-10-25 11:21 | 1560.772 | 2 | 32 | 0.5501383 | 3.910442 | 30.09422 | 29.83117 | 120.2692 | 108.4641 | 3.242493e-05 | 0.09436313 | 0 | 0 | 0
10065 | 350298.9 | 2010-10-25 11:22 | 1590.787 | 2 | 32 | 0.5501383 | 3.911737 | 30.0988 | 29.83117 | 120.2871 | 108.4641 | 3.237724e-05 | 0.09436313 | 0 | 0 | 0
10066 | 350328.9 | 2010-10-25 11:22 | 1620.802 | 2 | 32 | 0.549958 | 3.913033 | 30.10339 | 29.83117 | 120.3051 | 108.4641 | 3.237724e-05 | 0.09436313 | 0 | 0 | 0
10067 | 350358.9 | 2010-10-25 11:23 | 1650.817 | 2 | 32 | 0.5501383 | 3.914166 | 30.10797 | 29.83117 | 120.323 | 108.4641 | 3.237724e-05 | 0.09436313 | 0 | 0 | 0
10068 | 350388.9 | 2010-10-25 11:23 | 1680.832 | 2 | 32 | 0.5501383 | 3.915462 | 30.11256 | 29.83117 | 120.341 | 108.4641 | 6.480217e-05 | 0.09436313 | 0 | 0 | 0
10069 | 350418.9 | 2010-10-25 11:24 | 1710.848 | 2 | 32 | 0.549958 | 3.916757 | 30.11715 | 29.83117 | 120.3589 | 108.4641 | 3.237724e-05 | 0.09436313 | 0 | 0 | 0
10070 | 350448.9 | 2010-10-25 11:24 | 1740.863 | 2 | 32 | 0.549958 | 3.918053 | 30.12173 | 29.83117 | 120.3769 | 108.4641 | 0 | 0.09436313 | 0 | 0 | 0
10071 | 350478.9 | 2010-10-25 11:25 | 1770.878 | 2 | 32 | 0.5501383 | 3.91951 | 30.12632 | 29.83117 | 120.3949 | 108.4641 | 3.237724e-05 | 0.09436313 | 0 | 0 | 0
10072 | 350509 | 2010-10-25 11:25 | 1800.893 | 2 | 32 | 0.5501383 | 3.920968 | 30.1309 | 29.83117 | 120.4129 | 108.4641 | 6.480217e-05 | 0.09436313 | 0 | 0 | 0
10073 | 350539 | 2010-10-25 11:26 | 1830.908 | 2 | 32 | 0.5501383 | 3.922101 | 30.13549 | 29.83117 | 120.4308 | 108.4641 | 0 | 0.09436313 | 0 | 0 | 0
10074 | 350569 | 2010-10-25 11:26 | 1860.923 | 2 | 32 | 0.5501383 | 3.923558 | 30.14007 | 29.83117 | 120.4488 | 108.4641 | 0 | 0.09436313 | 0 | 0 | 0
10075 | 350599 | 2010-10-25 11:27 | 1890.939 | 2 | 32 | 0.549958 | 3.924692 | 30.14466 | 29.83117 | 120.4668 | 108.4641 | -3.237724e-05 | 0.09436313 | 0 | 0 | 0
10076 | 350629 | 2010-10-25 11:27 | 1920.954 | 2 | 32 | 0.5501383 | 3.926473 | 30.14925 | 29.83117 | 120.4848 | 108.4641 | 9.713173e-05 | 0.09436313 | 0 | 0 | 0
10077 | 350659 | 2010-10-25 11:28 | 1950.969 | 2 | 32 | 0.5501383 | 3.927769 | 30.15383 | 29.83117 | 120.5028 | 108.4641 | 6.475449e-05 | 0.09436313 | 0 | 0 | 0
10078 | 350689.1 | 2010-10-25 11:28 | 1980.984 | 2 | 32 | 0.5503186 | 3.929226 | 30.15842 | 29.83117 | 120.5209 | 108.4641 | 3.237724e-05 | 0.09436313 | 0 | 0 | 0
10079 | 350719.1 | 2010-10-25 11:29 | 2010.999 | 2 | 32 | 0.5501383 | 3.930684 | 30.163 | 29.83117 | 120.5389 | 108.4641 | 6.480217e-05 | 0.09436313 | 0 | 0 | 0
10080 | 350749.1 | 2010-10-25 11:29 | 2041.014 | 2 | 32 | 0.549958 | 3.931979 | 30.16759 | 29.83117 | 120.5569 | 108.4641 | 3.237724e-05 | 0.09436313 | 0 | 0 | 0
10081 | 350779.1 | 2010-10-25 11:30 | 2071.029 | 2 | 32 | 0.5501383 | 3.933436 | 30.17218 | 29.83117 | 120.5749 | 108.4641 | 6.475449e-05 | 0.09436313 | 0 | 0 | 0
10082 | 350809.1 | 2010-10-25 11:30 | 2101.044 | 2 | 32 | 0.5501383 | 3.935056 | 30.17676 | 29.83117 | 120.593 | 108.4641 | 6.475449e-05 | 0.09436313 | 0 | 0 | 0
10083 | 350839.1 | 2010-10-25 11:31 | 2131.06 | 2 | 32 | 0.5501383 | 3.936513 | 30.18135 | 29.83117 | 120.611 | 108.4641 | 6.480217e-05 | 0.09436313 | 0 | 0 | 0
10084 | 350869.1 | 2010-10-25 11:31 | 2161.075 | 2 | 32 | 0.5501383 | 3.937809 | 30.18593 | 29.83117 | 120.6291 | 108.4641 | 3.237724e-05 | 0.09436313 | 0 | 0 | 0
10085 | 350899.2 | 2010-10-25 11:32 | 2191.09 | 2 | 32 | 0.549958 | 3.939266 | 30.19052 | 29.83117 | 120.6471 | 108.4641 | 0 | 0.09436313 | 0 | 0 | 0
10086 | 350929.2 | 2010-10-25 11:32 | 2221.105 | 2 | 32 | 0.549958 | 3.940723 | 30.19511 | 29.83117 | 120.6652 | 108.4641 | 0 | 0.09436313 | 0 | 0 | 0
10087 | 350959.2 | 2010-10-25 11:33 | 2251.12 | 2 | 32 | 0.549958 | 3.942505 | 30.19969 | 29.83117 | 120.6833 | 108.4641 | 3.237724e-05 | 0.09436313 | 0 | 0 | 0
10088 | 350989.2 | 2010-10-25 11:33 | 2281.135 | 2 | 32 | 0.549958 | 3.943962 | 30.20428 | 29.83117 | 120.7014 | 108.4641 | 6.475449e-05 | 0.09436313 | 0 | 0 | 0
10089 | 351019.2 | 2010-10-25 11:34 | 2311.15 | 2 | 32 | 0.549958 | 3.94542 | 30.20886 | 29.83117 | 120.7195 | 108.4641 | 3.237724e-05 | 0.09436313 | 0 | 0 | 0
10090 | 351049.2 | 2010-10-25 11:34 | 2341.166 | 2 | 32 | 0.5497776 | 3.947039 | 30.21345 | 29.83117 | 120.7376 | 108.4641 | 6.475449e-05 | 0.09436313 | 0 | 0 | 0
10091 | 351079.2 | 2010-10-25 11:35 | 2371.181 | 2 | 32 | 0.5501383 | 3.948658 | 30.21803 | 29.83117 | 120.7557 | 108.4641 | 6.475449e-05 | 0.09436313 | 0 | 0 | 0
10092 | 351109.3 | 2010-10-25 11:35 | 2401.196 | 2 | 32 | 0.549958 | 3.950278 | 30.22262 | 29.83117 | 120.7738 | 108.4641 | 6.475449e-05 | 0.09436313 | 0 | 0 | 0
10093 | 351139.3 | 2010-10-25 11:36 | 2431.211 | 2 | 32 | 0.549958 | 3.951735 | 30.22721 | 29.83117 | 120.7919 | 108.4641 | 0 | 0.09436313 | 0 | 0 | 0
10094 | 351169.3 | 2010-10-25 11:36 | 2461.226 | 2 | 32 | 0.5501383 | 3.953516 | 30.23179 | 29.83117 | 120.81 | 108.4641 | 6.475449e-05 | 0.09436313 | 0 | 0 | 0
10095 | 351199.3 | 2010-10-25 11:37 | 2491.241 | 2 | 32 | 0.5501383 | 3.955136 | 30.23638 | 29.83117 | 120.8282 | 108.4641 | 3.237724e-05 | 0.09436313 | 0 | 0 | 0
10096 | 351229.3 | 2010-10-25 11:37 | 2521.256 | 2 | 32 | 0.5497776 | 3.956431 | 30.24096 | 29.83117 | 120.8463 | 108.4641 | 0 | 0.09436313 | 0 | 0 | 0
10097 | 351259.3 | 2010-10-25 11:38 | 2551.272 | 2 | 32 | 0.549958 | 3.958374 | 30.24555 | 29.83117 | 120.8644 | 108.4641 | 6.475449e-05 | 0.09436313 | 0 | 0 | 0
10098 | 351289.4 | 2010-10-25 11:38 | 2581.287 | 2 | 32 | 0.5501383 | 3.959994 | 30.25014 | 29.83117 | 120.8826 | 108.4641 | 9.717941e-05 | 0.09436313 | 0 | 0 | 0
10099 | 351319.4 | 2010-10-25 11:39 | 2611.303 | 2 | 32 | 0.5501383 | 3.961613 | 30.25472 | 29.83117 | 120.9008 | 108.4641 | 3.237724e-05 | 0.09436313 | 0 | 0 | 0
10100 | 351349.4 | 2010-10-25 11:39 | 2641.304 | 2 | 32 | 0.5501383 | 3.963232 | 30.25931 | 29.83117 | 120.9189 | 108.4641 | 3.237724e-05 | 0.09436313 | 0 | 0 | 0
10101 | 351379.4 | 2010-10-25 11:40 | 2671.317 | 2 | 32 | 0.549958 | 3.964852 | 30.26389 | 29.83117 | 120.9371 | 108.4641 | 6.475449e-05 | 0.09436313 | 0 | 0 | 0
10102 | 351409.4 | 2010-10-25 11:40 | 2701.332 | 2 | 32 | 0.549958 | 3.966471 | 30.26848 | 29.83117 | 120.9553 | 108.4641 | 6.475449e-05 | 0.09436313 | 0 | 0 | 0
10103 | 351439.4 | 2010-10-25 11:41 | 2731.347 | 2 | 32 | 0.549958 | 3.96809 | 30.27306 | 29.83117 | 120.9735 | 108.4641 | 3.237724e-05 | 0.09436313 | 0 | 0 | 0
10104 | 351469.4 | 2010-10-25 11:41 | 2761.362 | 2 | 32 | 0.549958 | 3.969872 | 30.27765 | 29.83117 | 120.9917 | 108.4641 | 3.237724e-05 | 0.09436313 | 0 | 0 | 0
10105 | 351499.4 | 2010-10-25 11:42 | 2791.377 | 2 | 32 | 0.5501383 | 3.971653 | 30.28224 | 29.83117 | 121.0099 | 108.4641 | 6.475449e-05 | 0.09436313 | 0 | 0 | 0
10106 | 351529.5 | 2010-10-25 11:42 | 2821.393 | 2 | 32 | 0.549958 | 3.973272 | 30.28682 | 29.83117 | 121.0281 | 108.4641 | 3.237724e-05 | 0.09436313 | 0 | 0 | 0
10107 | 351559.5 | 2010-10-25 11:43 | 2851.408 | 2 | 32 | 0.5501383 | 3.975054 | 30.29141 | 29.83117 | 121.0463 | 108.4641 | 0 | 0.09436313 | 0 | 0 | 0
10108 | 351589.5 | 2010-10-25 11:43 | 2881.423 | 2 | 32 | 0.549958 | 3.976835 | 30.29599 | 29.83117 | 121.0646 | 108.4641 | 3.237724e-05 | 0.09436313 | 0 | 0 | 0
10109 | 351619.5 | 2010-10-25 11:44 | 2911.438 | 2 | 32 | 0.549958 | 3.978616 | 30.30058 | 29.83117 | 121.0828 | 108.4641 | 0 | 0.09436313 | 0 | 0 | 0
10110 | 351649.5 | 2010-10-25 11:44 | 2941.453 | 2 | 32 | 0.5501383 | 3.980559 | 30.30517 | 29.83117 | 121.1011 | 108.4641 | 3.237724e-05 | 0.09436313 | 0 | 0 | 0
10111 | 351679.5 | 2010-10-25 11:45 | 2971.468 | 2 | 32 | 0.5501383 | 3.982341 | 30.30975 | 29.83117 | 121.1193 | 108.4641 | 6.480217e-05 | 0.09436313 | 0 | 0 | 0
10112 | 351709.6 | 2010-10-25 11:45 | 3001.483 | 2 | 32 | 0.549958 | 3.984122 | 30.31434 | 29.83117 | 121.1376 | 108.4641 | 3.237724e-05 | 0.09436313 | 0 | 0 | 0
10113 | 351739.6 | 2010-10-25 11:46 | 3031.498 | 2 | 32 | 0.549958 | 3.986227 | 30.31892 | 29.83117 | 121.1559 | 108.4641 | 9.713173e-05 | 0.09436313 | 0 | 0 | 0
10114 | 351769.6 | 2010-10-25 11:46 | 3061.513 | 2 | 32 | 0.5501383 | 3.988008 | 30.32351 | 29.83117 | 121.1742 | 108.4641 | 6.480217e-05 | 0.09436313 | 0 | 0 | 0
10115 | 351799.6 | 2010-10-25 11:47 | 3091.529 | 2 | 32 | 0.549958 | 3.989789 | 30.3281 | 29.83117 | 121.1924 | 108.4641 | 6.480217e-05 | 0.09436313 | 0 | 0 | 0
10116 | 351829.6 | 2010-10-25 11:47 | 3121.544 | 2 | 32 | 0.549958 | 3.991733 | 30.33268 | 29.83117 | 121.2107 | 108.4641 | 3.237724e-05 | 0.09436313 | 0 | 0 | 0
10117 | 351859.6 | 2010-10-25 11:48 | 3151.559 | 2 | 32 | 0.549958 | 3.993514 | 30.33727 | 29.83117 | 121.2291 | 108.4641 | 0 | 0.09436313 | 0 | 0 | 0
10118 | 351889.6 | 2010-10-25 11:48 | 3181.574 | 2 | 32 | 0.5501383 | 3.995619 | 30.34185 | 29.83117 | 121.2474 | 108.4641 | 6.475449e-05 | 0.09436313 | 0 | 0 | 0
10119 | 351919.7 | 2010-10-25 11:49 | 3211.589 | 2 | 32 | 0.549958 | 3.9974 | 30.34644 | 29.83117 | 121.2657 | 108.4641 | 3.237724e-05 | 0.09436313 | 0 | 0 | 0
10120 | 351949.7 | 2010-10-25 11:49 | 3241.604 | 2 | 32 | 0.549958 | 3.999344 | 30.35102 | 29.83117 | 121.284 | 108.4641 | 0 | 0.09436313 | 0 | 0 | 0
10121 | 351979.7 | 2010-10-25 11:50 | 3271.619 | 2 | 32 | 0.549958 | 4.001449 | 30.35561 | 29.83117 | 121.3024 | 108.4641 | 3.242493e-05 | 0.09436313 | 0 | 0 | 0
10122 | 352009.7 | 2010-10-25 11:50 | 3301.635 | 2 | 32 | 0.5501383 | 4.003392 | 30.3602 | 29.83117 | 121.3207 | 108.4641 | 0 | 0.09436313 | 0 | 0 | 0
10123 | 352039.7 | 2010-10-25 11:51 | 3331.65 | 2 | 32 | 0.549958 | 4.005659 | 30.36478 | 29.83117 | 121.3391 | 108.4641 | 6.484985e-05 | 0.09436313 | 0 | 0 | 0
10124 | 352069.7 | 2010-10-25 11:51 | 3361.665 | 2 | 32 | 0.549958 | 4.007764 | 30.36937 | 29.83117 | 121.3575 | 108.4641 | 3.232956e-05 | 0.09436313 | 0 | 0 | 0
10125 | 352099.7 | 2010-10-25 11:52 | 3391.68 | 2 | 32 | 0.549958 | 4.009869 | 30.37395 | 29.83117 | 121.3759 | 108.4641 | 3.232956e-05 | 0.09436313 | 0 | 0 | 0
10126 | 352129.8 | 2010-10-25 11:52 | 3421.695 | 2 | 32 | 0.549958 | 4.011974 | 30.37854 | 29.83117 | 121.3943 | 108.4641 | 3.242493e-05 | 0.09436313 | 0 | 0 | 0
10127 | 352159.8 | 2010-10-25 11:53 | 3451.71 | 2 | 32 | 0.549958 | 4.014241 | 30.38313 | 29.83117 | 121.4127 | 108.4641 | 6.475449e-05 | 0.09436313 | 0 | 0 | 0
10128 | 352189.8 | 2010-10-25 11:53 | 3481.726 | 2 | 32 | 0.5497776 | 4.016185 | 30.38771 | 29.83117 | 121.4311 | 108.4641 | 3.242493e-05 | 0.09436313 | 0 | 0 | 0
10129 | 352219.8 | 2010-10-25 11:54 | 3511.741 | 2 | 32 | 0.5503186 | 4.018775 | 30.3923 | 29.83117 | 121.4495 | 108.4641 | 9.717941e-05 | 0.09436313 | 0 | 0 | 0
10130 | 352249.8 | 2010-10-25 11:54 | 3541.756 | 2 | 32 | 0.549958 | 4.020719 | 30.39688 | 29.83117 | 121.4679 | 108.4641 | 3.232956e-05 | 0.09436313 | 0 | 0 | 0
10131 | 352279.8 | 2010-10-25 11:55 | 3571.771 | 2 | 32 | 0.549958 | 4.023148 | 30.40147 | 29.83117 | 121.4864 | 108.4641 | 6.484985e-05 | 0.09436313 | 0 | 0 | 0
10132 | 352309.9 | 2010-10-25 11:55 | 3601.786 | 2 | 32 | 0.5501383 | 4.025577 | 30.40606 | 29.83117 | 121.5048 | 108.4641 | 9.717941e-05 | 0.09436313 | 0 | 0 | 0
10133 | 352339.9 | 2010-10-25 11:56 | 3631.801 | 2 | 32 | 0.549958 | 4.027682 | 30.41064 | 29.83117 | 121.5233 | 108.4641 | 9.708405e-05 | 0.09436313 | 0 | 0 | 0
10134 | 352369.9 | 2010-10-25 11:56 | 3661.816 | 2 | 32 | 0.5503186 | 4.030111 | 30.41523 | 29.83117 | 121.5418 | 108.4641 | 9.708405e-05 | 0.09436313 | 0 | 0 | 0
10135 | 352399.9 | 2010-10-25 11:57 | 3691.831 | 2 | 32 | 0.549958 | 4.032216 | 30.41981 | 29.83117 | 121.5603 | 108.4641 | 6.475449e-05 | 0.09436313 | 0 | 0 | 0
10136 | 352429.9 | 2010-10-25 11:57 | 3721.847 | 2 | 32 | 0.5501383 | 4.034645 | 30.4244 | 29.83117 | 121.5788 | 108.4641 | 6.475449e-05 | 0.09436313 | 0 | 0 | 0
10137 | 352459.9 | 2010-10-25 11:58 | 3751.862 | 2 | 32 | 0.549958 | 4.036912 | 30.42898 | 29.83117 | 121.5973 | 108.4641 | 3.242493e-05 | 0.09436313 | 0 | 0 | 0
10138 | 352489.9 | 2010-10-25 11:58 | 3781.877 | 2 | 32 | 0.549958 | 4.039503 | 30.43357 | 29.83117 | 121.6158 | 108.4641 | 0.000129509 | 0.09436313 | 0 | 0 | 0
10139 | 352520 | 2010-10-25 11:59 | 3811.892 | 2 | 32 | 0.5501383 | 4.041608 | 30.43816 | 29.83117 | 121.6343 | 108.4641 | 6.475449e-05 | 0.09436313 | 0 | 0 | 0
10140 | 352550 | 2010-10-25 11:59 | 3841.907 | 2 | 32 | 0.549958 | 4.044037 | 30.44274 | 29.83117 | 121.6529 | 108.4641 | 3.242493e-05 | 0.09436313 | 0 | 0 | 0
10141 | 352580 | 2010-10-25 12:00 | 3871.922 | 2 | 32 | 0.5501383 | 4.046466 | 30.44733 | 29.83117 | 121.6714 | 108.4641 | 6.475449e-05 | 0.09436313 | 0 | 0 | 0
10142 | 352610 | 2010-10-25 12:00 | 3901.938 | 2 | 32 | 0.5501383 | 4.048895 | 30.45191 | 29.83117 | 121.69 | 108.4641 | 6.475449e-05 | 0.09436313 | 0 | 0 | 0
10143 | 352640 | 2010-10-25 12:01 | 3931.953 | 2 | 32 | 0.5501383 | 4.051324 | 30.4565 | 29.83117 | 121.7085 | 108.4641 | 3.242493e-05 | 0.09436313 | 0 | 0 | 0
10144 | 352670 | 2010-10-25 12:01 | 3961.968 | 2 | 32 | 0.5501383 | 4.053916 | 30.46109 | 29.83117 | 121.7271 | 108.4641 | 6.484985e-05 | 0.09436313 | 0 | 0 | 0
10145 | 352700.1 | 2010-10-25 12:02 | 3991.983 | 2 | 32 | 0.5503186 | 4.056668 | 30.46567 | 29.83117 | 121.7457 | 108.4641 | 0.0001296043 | 0.09436313 | 0 | 0 | 0
10146 | 352730.1 | 2010-10-25 12:02 | 4021.998 | 2 | 32 | 0.5501383 | 4.059097 | 30.47026 | 29.83117 | 121.7643 | 108.4641 | 9.717941e-05 | 0.09436313 | 0 | 0 | 0
10147 | 352760.1 | 2010-10-25 12:03 | 4052.013 | 2 | 32 | 0.549958 | 4.061526 | 30.47484 | 29.83117 | 121.783 | 108.4641 | 3.242493e-05 | 0.09436313 | 0 | 0 | 0
10148 | 352790.1 | 2010-10-25 12:03 | 4082.028 | 2 | 32 | 0.5501383 | 4.064279 | 30.47943 | 29.83117 | 121.8016 | 108.4641 | 6.475449e-05 | 0.09436313 | 0 | 0 | 0
10149 | 352820.1 | 2010-10-25 12:04 | 4112.043 | 2 | 32 | 0.5497776 | 4.066708 | 30.48402 | 29.83117 | 121.8202 | 108.4641 | 6.475449e-05 | 0.09436313 | 0 | 0 | 0
10150 | 352850.1 | 2010-10-25 12:04 | 4142.059 | 2 | 32 | 0.5501383 | 4.069461 | 30.4886 | 29.83117 | 121.8389 | 108.4641 | 9.717941e-05 | 0.09436313 | 0 | 0 | 0
10151 | 352880.1 | 2010-10-25 12:05 | 4172.074 | 2 | 32 | 0.549958 | 4.072214 | 30.49319 | 29.83117 | 121.8576 | 108.4641 | 9.708405e-05 | 0.09436313 | 0 | 0 | 0
10152 | 352910.2 | 2010-10-25 12:05 | 4202.089 | 2 | 32 | 0.5501383 | 4.074967 | 30.49777 | 29.83117 | 121.8762 | 108.4641 | 9.717941e-05 | 0.09436313 | 0 | 0 | 0
10153 | 352940.2 | 2010-10-25 12:06 | 4232.104 | 2 | 32 | 0.5501383 | 4.07772 | 30.50236 | 29.83117 | 121.8949 | 108.4641 | 6.475449e-05 | 0.09436313 | 0 | 0 | 0
10154 | 352970.2 | 2010-10-25 12:06 | 4262.119 | 2 | 32 | 0.5501383 | 4.080635 | 30.50695 | 29.83117 | 121.9136 | 108.4641 | 9.717941e-05 | 0.09436313 | 0 | 0 | 0
10155 | 353000.2 | 2010-10-25 12:07 | 4292.134 | 2 | 32 | 0.5501383 | 4.083225 | 30.51153 | 29.83117 | 121.9324 | 108.4641 | 9.717941e-05 | 0.09436313 | 0 | 0 | 0
10156 | 353030.2 | 2010-10-25 12:07 | 4322.15 | 2 | 32 | 0.5501383 | 4.085978 | 30.51612 | 29.83117 | 121.9511 | 108.4641 | 0 | 0.09436313 | 0 | 0 | 0
10157 | 353060.2 | 2010-10-25 12:08 | 4352.165 | 2 | 32 | 0.549958 | 4.089055 | 30.5207 | 29.83117 | 121.9698 | 108.4641 | 9.717941e-05 | 0.09436313 | 0 | 0 | 0
10158 | 353090.2 | 2010-10-25 12:08 | 4382.18 | 2 | 32 | 0.5501383 | 4.092132 | 30.52529 | 29.83117 | 121.9886 | 108.4641 | 0.000129509 | 0.09436313 | 0 | 0 | 0
10159 | 353120.3 | 2010-10-25 12:09 | 4412.195 | 2 | 32 | 0.5501383 | 4.095047 | 30.52987 | 29.83117 | 122.0074 | 108.4641 | 0.000129509 | 0.09436313 | 0 | 0 | 0
10160 | 353150.3 | 2010-10-25 12:09 | 4442.21 | 2 | 32 | 0.549958 | 4.097799 | 30.53446 | 29.83117 | 122.0261 | 108.4641 | 9.717941e-05 | 0.09436313 | 0 | 0 | 0
10161 | 353180.3 | 2010-10-25 12:10 | 4472.211 | 2 | 32 | 0.549958 | 4.100876 | 30.53904 | 29.83117 | 122.0449 | 108.4641 | 9.717941e-05 | 0.09436313 | 0 | 0 | 0
10162 | 353210.3 | 2010-10-25 12:10 | 4502.225 | 2 | 32 | 0.549958 | 4.103791 | 30.54363 | 29.83117 | 122.0637 | 108.4641 | 6.475449e-05 | 0.09436313 | 0 | 0 | 0
10163 | 353240.3 | 2010-10-25 12:11 | 4532.24 | 2 | 32 | 0.549958 | 4.106868 | 30.54821 | 29.83117 | 122.0826 | 108.4641 | 6.475449e-05 | 0.09436313 | 0 | 0 | 0
10164 | 353270.3 | 2010-10-25 12:11 | 4562.255 | 2 | 32 | 0.549958 | 4.109944 | 30.5528 | 29.83117 | 122.1014 | 108.4641 | 9.717941e-05 | 0.09436313 | 0 | 0 | 0
10165 | 353300.3 | 2010-10-25 12:12 | 4592.274 | 2 | 32 | 0.549958 | 4.113021 | 30.55739 | 29.83117 | 122.1203 | 108.4641 | 6.484985e-05 | 0.09436313 | 0 | 0 | 0
10166 | 353330.4 | 2010-10-25 12:12 | 4622.286 | 2 | 32 | 0.549958 | 4.11626 | 30.56197 | 29.83117 | 122.1391 | 108.4641 | 6.484985e-05 | 0.09436313 | 0 | 0 | 0
10167 | 353360.4 | 2010-10-25 12:13 | 4652.3 | 2 | 32 | 0.5501383 | 4.119337 | 30.56656 | 29.83117 | 122.158 | 108.4641 | 6.475449e-05 | 0.09436313 | 0 | 0 | 0
10168 | 353390.4 | 2010-10-25 12:13 | 4682.316 | 2 | 32 | 0.5501383 | 4.122575 | 30.57114 | 29.83117 | 122.1769 | 108.4641 | 3.242493e-05 | 0.09436313 | 0 | 0 | 0
10169 | 353420.4 | 2010-10-25 12:14 | 4712.331 | 2 | 32 | 0.549958 | 4.125652 | 30.57573 | 29.83117 | 122.1958 | 108.4641 | 3.232956e-05 | 0.09436313 | 0 | 0 | 0
10170 | 353450.4 | 2010-10-25 12:14 | 4742.346 | 2 | 32 | 0.549958 | 4.129053 | 30.58031 | 29.83117 | 122.2147 | 108.4641 | 9.717941e-05 | 0.09436313 | 0 | 0 | 0
10171 | 353480.4 | 2010-10-25 12:15 | 4772.361 | 2 | 32 | 0.5501383 | 4.132291 | 30.5849 | 29.83117 | 122.2337 | 108.4641 | 6.475449e-05 | 0.09436313 | 0 | 0 | 0
10172 | 353510.4 | 2010-10-25 12:15 | 4802.376 | 2 | 32 | 0.5501383 | 4.135692 | 30.58949 | 29.83117 | 122.2526 | 108.4641 | 0.0001296043 | 0.09436313 | 0 | 0 | 0
10173 | 353540.5 | 2010-10-25 12:16 | 4832.391 | 2 | 32 | 0.5497776 | 4.138931 | 30.59407 | 29.83117 | 122.2716 | 108.4641 | 6.484985e-05 | 0.09436313 | 0 | 0 | 0
10174 | 353570.5 | 2010-10-25 12:16 | 4862.407 | 2 | 32 | 0.549958 | 4.142493 | 30.59866 | 29.83117 | 122.2906 | 108.4641 | 9.717941e-05 | 0.09436313 | 0 | 0 | 0
10175 | 353600.5 | 2010-10-25 12:17 | 4892.422 | 2 | 32 | 0.549958 | 4.14557 | 30.60324 | 29.83117 | 122.3096 | 108.4641 | 9.717941e-05 | 0.09436313 | 0 | 0 | 0
10176 | 353630.5 | 2010-10-25 12:17 | 4922.437 | 2 | 32 | 0.549958 | 4.149132 | 30.60783 | 29.83117 | 122.3286 | 108.4641 | 9.708405e-05 | 0.09436313 | 0 | 0 | 0
10177 | 353660.5 | 2010-10-25 12:18 | 4952.452 | 2 | 32 | 0.549958 | 4.152533 | 30.61242 | 29.83117 | 122.3477 | 108.4641 | 9.717941e-05 | 0.09436313 | 0 | 0 | 0
10178 | 353690.5 | 2010-10-25 12:18 | 4982.467 | 2 | 32 | 0.5501383 | 4.155934 | 30.617 | 29.83117 | 122.3667 | 108.4641 | 9.717941e-05 | 0.09436313 | 0 | 0 | 0
10179 | 353720.6 | 2010-10-25 12:19 | 5012.482 | 2 | 32 | 0.549958 | 4.159496 | 30.62159 | 29.83117 | 122.3858 | 108.4641 | 9.717941e-05 | 0.09436313 | 0 | 0 | 0
10180 | 353750.6 | 2010-10-25 12:19 | 5042.497 | 2 | 32 | 0.549958 | 4.162897 | 30.62617 | 29.83117 | 122.4049 | 108.4641 | 6.475449e-05 | 0.09436313 | 0 | 0 | 0
10181 | 353780.6 | 2010-10-25 12:20 | 5072.513 | 2 | 32 | 0.549958 | 4.16646 | 30.63076 | 29.83117 | 122.424 | 108.4641 | 0.0001296043 | 0.09436313 | 0 | 0 | 0
10182 | 353810.6 | 2010-10-25 12:20 | 5102.528 | 2 | 32 | 0.5501383 | 4.170022 | 30.63535 | 29.83117 | 122.4431 | 108.4641 | 9.717941e-05 | 0.09436313 | 0 | 0 | 0
10183 | 353840.6 | 2010-10-25 12:21 | 5132.543 | 2 | 32 | 0.549958 | 4.173584 | 30.63993 | 29.83117 | 122.4622 | 108.4641 | 9.717941e-05 | 0.09436313 | 0 | 0 | 0
10184 | 353870.6 | 2010-10-25 12:21 | 5162.558 | 2 | 32 | 0.5501383 | 4.177309 | 30.64452 | 29.83117 | 122.4814 | 108.4641 | 0.0001296043 | 0.09436313 | 0 | 0 | 0
10185 | 353900.6 | 2010-10-25 12:22 | 5192.573 | 2 | 32 | 0.549958 | 4.181034 | 30.6491 | 29.83117 | 122.5005 | 108.4641 | 0.0001296043 | 0.09436313 | 0 | 0 | 0
10186 | 353930.7 | 2010-10-25 12:22 | 5222.588 | 2 | 32 | 0.549958 | 4.184434 | 30.65369 | 29.83117 | 122.5197 | 108.4641 | 6.475449e-05 | 0.09436313 | 0 | 0 | 0
10187 | 353960.7 | 2010-10-25 12:23 | 5252.603 | 2 | 32 | 0.549958 | 4.187996 | 30.65828 | 29.83117 | 122.5389 | 108.4641 | 6.475449e-05 | 0.09436313 | 0 | 0 | 0
10188 | 353990.7 | 2010-10-25 12:23 | 5282.619 | 2 | 32 | 0.5501383 | 4.191883 | 30.66286 | 29.83117 | 122.5581 | 108.4641 | 9.717941e-05 | 0.09436313 | 0 | 0 | 0
10189 | 354020.7 | 2010-10-25 12:24 | 5312.634 | 2 | 32 | 0.549958 | 4.195608 | 30.66745 | 29.83117 | 122.5774 | 108.4641 | 9.717941e-05 | 0.09436313 | 0 | 0 | 0
10190 | 354050.7 | 2010-10-25 12:24 | 5342.649 | 2 | 32 | 0.5501383 | 4.199332 | 30.67203 | 29.83117 | 122.5966 | 108.4641 | 9.708405e-05 | 0.09436313 | 0 | 0 | 0
10191 | 354055 | 2010-10-25 12:24 | 5346.977 | 2 | 32 | 0.5501383 | 4.200141 | 30.67269 | 29.83117 | 122.5994 | 108.4641 | 0.0001619339 | 0.09436313 | 0 | 0 | 0
10192 | 354085.1 | 2010-10-25 12:25 | 30.01526 | 3 | 32 | 0 | 4.109621 | 30.67269 | 29.83117 | 122.5994 | 108.4641 | -0.0003886223 | 0.09436313 | 0 | 0 | 0
10193 | 354115.1 | 2010-10-25 12:25 | 60.03031 | 3 | 32 | 0 | 4.098123 | 30.67269 | 29.83117 | 122.5994 | 108.4641 | -0.0002267838 | 0.09436313 | 0 | 0 | 0
10194 | 354145.1 | 2010-10-25 12:26 | 90.04539 | 3 | 32 | 0 | 4.09116 | 30.67269 | 29.83117 | 122.5994 | 108.4641 | -0.0001619339 | 0.09436313 | 0 | 0 | 0
10195 | 354175 | 2010-10-25 12:26 | 120.0137 | 3 | 32 | 0 | 4.08695 | 30.67269 | 29.83117 | 122.5994 | 108.4641 | -9.717941e-05 | 0.09436313 | 0 | 0 | 0
10196 | 354175.1 | 2010-10-25 12:26 | 2.81200839e-06 | 4 | 32 | 1.000017 | 4.19998 | 30.67269 | 29.83117 | 122.5994 | 108.4641 | 0 | 0.09436313 | 0 | 0 | 0
10197 | 354175.9 | 2010-10-25 12:26 | 0.8593842 | 4 | 32 | 0.9491686 | 4.19998 | 30.67293 | 29.83117 | 122.6004 | 108.4641 | 0 | 0.09436313 | 0 | 0 | 0
10198 | 354178.1 | 2010-10-25 12:26 | 3.031481 | 4 | 32 | 0.8985009 | 4.19998 | 30.67348 | 29.83117 | 122.6027 | 108.4641 | 0 | 0.09436313 | 0 | 0 | 0
10199 | 354181.4 | 2010-10-25 12:26 | 6.296794 | 4 | 32 | 0.8481939 | 4.19998 | 30.67427 | 29.83117 | 122.606 | 108.4641 | 0 | 0.09436313 | 0 | 0 | 0
10200 | 354185.8 | 2010-10-25 12:27 | 10.71858 | 4 | 32 | 0.7980672 | 4.19998 | 30.67528 | 29.83117 | 122.6103 | 108.4641 | 0 | 0.09436313 | 0 | 0 | 0
10201 | 354191.5 | 2010-10-25 12:27 | 16.48413 | 4 | 32 | 0.7479405 | 4.19998 | 30.67652 | 29.83117 | 122.6154 | 108.4641 | -3.232956e-05 | 0.09436313 | 0 | 0 | 0
10202 | 354199.1 | 2010-10-25 12:27 | 24.0621 | 4 | 32 | 0.6978137 | 4.19998 | 30.67804 | 29.83117 | 122.6218 | 108.4641 | 0 | 0.09436313 | 0 | 0 | 0
10203 | 354209.2 | 2010-10-25 12:27 | 34.10889 | 4 | 32 | 0.6475067 | 4.19998 | 30.67991 | 29.83117 | 122.6297 | 108.4641 | -3.232956e-05 | 0.09436313 | 0 | 0 | 0
10204 | 354223.3 | 2010-10-25 12:27 | 48.20237 | 4 | 32 | 0.59738 | 4.200141 | 30.68234 | 29.83117 | 122.6399 | 108.4641 | 0 | 0.09436313 | 0 | 0 | 0
10205 | 354244.7 | 2010-10-25 12:28 | 69.6708 | 4 | 32 | 0.5472533 | 4.19998 | 30.68575 | 29.83117 | 122.6542 | 108.4641 | 0 | 0.09436313 | 0 | 0 | 0
10206 | 354282.1 | 2010-10-25 12:28 | 107.0166 | 4 | 32 | 0.4971266 | 4.19998 | 30.69114 | 29.83117 | 122.6768 | 108.4641 | -3.232956e-05 | 0.09436313 | 0 | 0 | 0
10207 | 354351.8 | 2010-10-25 12:29 | 176.7786 | 4 | 32 | 0.4469998 | 4.199818 | 30.70024 | 29.83117 | 122.7151 | 108.4641 | -6.475449e-05 | 0.09436313 | 0 | 0 | 0
10208 | 354458.6 | 2010-10-25 12:31 | 283.4955 | 4 | 32 | 0.3968731 | 4.19998 | 30.71272 | 29.83117 | 122.7675 | 108.4641 | 0 | 0.09436313 | 0 | 0 | 0
10209 | 354591.2 | 2010-10-25 12:33 | 416.134 | 4 | 32 | 0.3467464 | 4.19998 | 30.7264 | 29.83117 | 122.8249 | 108.4641 | -3.232956e-05 | 0.09436313 | 0 | 0 | 0
10210 | 354749.7 | 2010-10-25 12:36 | 574.6315 | 4 | 32 | 0.2966197 | 4.200141 | 30.74054 | 29.83117 | 122.8843 | 108.4641 | 3.232956e-05 | 0.09436313 | 0 | 0 | 0
10211 | 354940.8 | 2010-10-25 12:39 | 765.7692 | 4 | 32 | 0.246493 | 4.19998 | 30.75493 | 29.83117 | 122.9448 | 108.4641 | 0 | 0.09436313 | 0 | 0 | 0
10212 | 355178.1 | 2010-10-25 12:43 | 1003.016 | 4 | 32 | 0.1963663 | 4.19998 | 30.76947 | 29.83117 | 123.0058 | 108.4641 | -3.232956e-05 | 0.09436313 | 0 | 0 | 0
10213 | 355484.8 | 2010-10-25 12:48 | 1309.76 | 4 | 32 | 0.1462395 | 4.19998 | 30.78397 | 29.83117 | 123.0667 | 108.4641 | 0 | 0.09436313 | 0 | 0 | 0
10214 | 355927.2 | 2010-10-25 12:56 | 1752.175 | 4 | 32 | 0.09611282 | 4.19998 | 30.79866 | 29.83117 | 123.1284 | 108.4641 | 0 | 0.09436313 | 0 | 0 | 0
10215 | 356678.6 | 2010-10-25 13:08 | 2503.57 | 4 | 32 | 0.04995297 | 4.199818 | 30.81333 | 29.83117 | 123.19 | 108.4641 | -3.242493e-05 | 0.09436313 | 0 | 0 | 0
10216 | 356708.6 | 2010-10-25 13:09 | 30.01529 | 5 | 32 | 0 | 4.191559 | 30.81333 | 29.83117 | 123.19 | 108.4641 | 0 | 0.09436313 | 0 | 0 | 0
10217 | 356738.6 | 2010-10-25 13:09 | 60.01466 | 5 | 32 | 0 | 4.190264 | 30.81333 | 29.83117 | 123.19 | 108.4641 | -3.232956e-05 | 0.09436313 | 0 | 0 | 0
10218 | 356738.8 | 2010-10-25 13:09 | 0.1874373 | 6 | 32 | -0.0003540663 | 4.190102 | 30.81333 | 29.83117 | 123.19 | 108.4641 | 0 | 0.09834143 | 0 | 0 | 0
10219 | 356743.6 | 2010-10-25 13:09 | 5.015577 | 6 | 32 | 6.557588e-06 | 4.190102 | 30.81333 | 29.83117 | 123.19 | 108.4641 | -9.717941e-05 | 0.09834143 | 0 | 0 | 0
10220 | 356773.6 | 2010-10-25 13:10 | 30.01511 | 7 | 32 | -1.099536 | 4.002906 | 30.81333 | 29.84034 | 123.19 | 108.501 | -0.001004028 | 0.09834143 | 0 | 0 | 0
10221 | 356803.7 | 2010-10-25 13:10 | 60.03027 | 7 | 32 | -1.099536 | 3.974082 | 30.81333 | 29.84951 | 123.19 | 108.5375 | -0.0006477356 | 0.09834143 | 0 | 0 | 0
10222 | 356833.7 | 2010-10-25 13:11 | 90.04539 | 7 | 32 | -1.099536 | 3.954164 | 30.81333 | 29.85867 | 123.19 | 108.5739 | -0.0004534245 | 0.09834143 | 0 | 0 | 0
10223 | 356863.7 | 2010-10-25 13:11 | 120.0631 | 7 | 32 | -1.099355 | 3.938618 | 30.81333 | 29.86784 | 123.19 | 108.6101 | -0.0003886223 | 0.09834143 | 0 | 0 | 0
10224 | 356893.7 | 2010-10-25 13:12 | 150.076 | 7 | 32 | -1.099355 | 3.925987 | 30.81333 | 29.87701 | 123.19 | 108.6461 | -0.0002914905 | 0.09834143 | 0 | 0 | 0
10225 | 356923.7 | 2010-10-25 13:12 | 180.0909 | 7 | 32 | -1.099355 | 3.914814 | 30.81333 | 29.88617 | 123.19 | 108.682 | -0.0002591133 | 0.09834143 | 0 | 0 | 0
10226 | 356953.7 | 2010-10-25 13:13 | 210.1061 | 7 | 32 | -1.099536 | 3.90445 | 30.81333 | 29.89534 | 123.19 | 108.7179 | -0.0002591133 | 0.09834143 | 0 | 0 | 0
10227 | 356983.8 | 2010-10-25 13:13 | 240.1211 | 7 | 32 | -1.099355 | 3.894572 | 30.81333 | 29.90451 | 123.19 | 108.7536 | -0.0002591133 | 0.09834143 | 0 | 0 | 0
10228 | 357013.8 | 2010-10-25 13:14 | 270.1363 | 7 | 32 | -1.099536 | 3.88518 | 30.81333 | 29.91367 | 123.19 | 108.7893 | -0.0002267361 | 0.09834143 | 0 | 0 | 0
10229 | 357043.8 | 2010-10-25 13:14 | 300.1516 | 7 | 32 | -1.099536 | 3.876274 | 30.81333 | 29.92284 | 123.19 | 108.8249 | -0.0002267361 | 0.09834143 | 0 | 0 | 0
10230 | 357073.8 | 2010-10-25 13:15 | 330.1666 | 7 | 32 | -1.099536 | 3.867205 | 30.81333 | 29.93201 | 123.19 | 108.8603 | -0.0002914905 | 0.09834143 | 0 | 0 | 0
10231 | 357103.8 | 2010-10-25 13:15 | 360.1817 | 7 | 32 | -1.099536 | 3.858785 | 30.81333 | 29.94117 | 123.19 | 108.8958 | -0.0001943111 | 0.09834143 | 0 | 0 | 0
10232 | 357133.8 | 2010-10-25 13:16 | 390.1969 | 7 | 32 | -1.099355 | 3.850364 | 30.81333 | 29.95034 | 123.19 | 108.9311 | -0.0002267361 | 0.09834143 | 0 | 0 | 0
10233 | 357163.8 | 2010-10-25 13:16 | 420.212 | 7 | 32 | -1.099355 | 3.842106 | 30.81333 | 29.95951 | 123.19 | 108.9663 | -0.0001943111 | 0.09834143 | 0 | 0 | 0
10234 | 357193.9 | 2010-10-25 13:17 | 450.2271 | 7 | 32 | -1.099355 | 3.834009 | 30.81333 | 29.96867 | 123.19 | 109.0015 | -0.0001619339 | 0.09834143 | 0 | 0 | 0
10235 | 357223.9 | 2010-10-25 13:17 | 480.2423 | 7 | 32 | -1.099536 | 3.825588 | 30.81333 | 29.97784 | 123.19 | 109.0366 | -0.0002266884 | 0.09834143 | 0 | 0 | 0
10236 | 357253.9 | 2010-10-25 13:18 | 510.2574 | 7 | 32 | -1.099536 | 3.817654 | 30.81333 | 29.98701 | 123.19 | 109.0717 | -0.0001943111 | 0.09834143 | 0 | 0 | 0
10237 | 357283.9 | 2010-10-25 13:18 | 540.2726 | 7 | 32 | -1.099536 | 3.809719 | 30.81333 | 29.99617 | 123.19 | 109.1066 | -0.0001943111 | 0.09834143 | 0 | 0 | 0
10238 | 357313.9 | 2010-10-25 13:19 | 570.2877 | 7 | 32 | -1.099536 | 3.802108 | 30.81333 | 30.00534 | 123.19 | 109.1415 | -0.0001943111 | 0.09834143 | 0 | 0 | 0
10239 | 357343.9 | 2010-10-25 13:19 | 600.303 | 7 | 32 | -1.099536 | 3.794497 | 30.81333 | 30.01451 | 123.19 | 109.1763 | -0.0002591133 | 0.09834143 | 0 | 0 | 0
10240 | 357374 | 2010-10-25 13:20 | 630.318 | 7 | 32 | -1.099355 | 3.787372 | 30.81333 | 30.02368 | 123.19 | 109.2111 | -0.0001943111 | 0.09834143 | 0 | 0 | 0
10241 | 357404 | 2010-10-25 13:20 | 660.3332 | 7 | 32 | -1.099536 | 3.780247 | 30.81333 | 30.03284 | 123.19 | 109.2458 | -0.0001619339 | 0.09834143 | 0 | 0 | 0
10242 | 357434 | 2010-10-25 13:21 | 690.3484 | 7 | 32 | -1.099355 | 3.773284 | 30.81333 | 30.04201 | 123.19 | 109.2804 | -0.0001619339 | 0.09834143 | 0 | 0 | 0
10243 | 357464 | 2010-10-25 13:21 | 720.3634 | 7 | 32 | -1.099536 | 3.76632 | 30.81333 | 30.05118 | 123.19 | 109.3149 | -0.0001619339 | 0.09834143 | 0 | 0 | 0
10244 | 357494 | 2010-10-25 13:22 | 750.3787 | 7 | 32 | -1.099536 | 3.759357 | 30.81333 | 30.06034 | 123.19 | 109.3494 | -0.0002266884 | 0.09834143 | 0 | 0 | 0
10245 | 357524 | 2010-10-25 13:22 | 780.3938 | 7 | 32 | -1.099355 | 3.75288 | 30.81333 | 30.06951 | 123.19 | 109.3839 | -0.0001943111 | 0.09834143 | 0 | 0 | 0
10246 | 357554 | 2010-10-25 13:23 | 810.4089 | 7 | 32 | -1.099355 | 3.746727 | 30.81333 | 30.07868 | 123.19 | 109.4182 | -0.0001619339 | 0.09834143 | 0 | 0 | 0
10247 | 357584.1 | 2010-10-25 13:23 | 840.4241 | 7 | 32 | -1.099536 | 3.740249 | 30.81333 | 30.08784 | 123.19 | 109.4526 | -0.0001295567 | 0.09834143 | 0 | 0 | 0
10248 | 357614.1 | 2010-10-25 13:24 | 870.4392 | 7 | 32 | -1.099536 | 3.733934 | 30.81333 | 30.09701 | 123.19 | 109.4868 | -0.0001619339 | 0.09834143 | 0 | 0 | 0
10249 | 357644.1 | 2010-10-25 13:24 | 900.4543 | 7 | 32 | -1.099536 | 3.72778 | 30.81333 | 30.10618 | 123.19 | 109.521 | -0.0001943111 | 0.09834143 | 0 | 0 | 0
10250 | 357674.1 | 2010-10-25 13:25 | 930.4696 | 7 | 32 | -1.099536 | 3.721789 | 30.81333 | 30.11534 | 123.19 | 109.5552 | -0.0001619339 | 0.09834143 | 0 | 0 | 0
10251 | 357704.1 | 2010-10-25 13:25 | 960.4846 | 7 | 32 | -1.099355 | 3.715959 | 30.81333 | 30.12451 | 123.19 | 109.5893 | -0.0001619339 | 0.09834143 | 0 | 0 | 0
10252 | 357734.1 | 2010-10-25 13:26 | 990.4997 | 7 | 32 | -1.099536 | 3.709968 | 30.81333 | 30.13368 | 123.19 | 109.6233 | -0.0001943111 | 0.09834143 | 0 | 0 | 0
10253 | 357764.1 | 2010-10-25 13:26 | 1020.515 | 7 | 32 | -1.099355 | 3.704462 | 30.81333 | 30.14284 | 123.19 | 109.6573 | -0.0001295567 | 0.09834143 | 0 | 0 | 0
10254 | 357794.2 | 2010-10-25 13:27 | 1050.53 | 7 | 32 | -1.099355 | 3.698956 | 30.81333 | 30.15201 | 123.19 | 109.6912 | -9.717941e-05 | 0.09834143 | 0 | 0 | 0
10255 | 357824.2 | 2010-10-25 13:27 | 1080.545 | 7 | 32 | -1.099536 | 3.693288 | 30.81333 | 30.16118 | 123.19 | 109.7251 | -0.0001295567 | 0.09834143 | 0 | 0 | 0
10256 | 357854.2 | 2010-10-25 13:28 | 1110.56 | 7 | 32 | -1.099536 | 3.687621 | 30.81333 | 30.17035 | 123.19 | 109.7589 | -0.0001619339 | 0.09834143 | 0 | 0 | 0
10257 | 357884.2 | 2010-10-25 13:28 | 1140.576 | 7 | 32 | -1.099536 | 3.681953 | 30.81333 | 30.17951 | 123.19 | 109.7927 | -0.0001943111 | 0.09834143 | 0 | 0 | 0
10258 | 357914.2 | 2010-10-25 13:29 | 1170.591 | 7 | 32 | -1.099355 | 3.676933 | 30.81333 | 30.18868 | 123.19 | 109.8264 | -6.475449e-05 | 0.09834143 | 0 | 0 | 0
10259 | 357944.2 | 2010-10-25 13:29 | 1200.606 | 7 | 32 | -1.099536 | 3.671589 | 30.81333 | 30.19785 | 123.19 | 109.8601 | -0.0001295567 | 0.09834143 | 0 | 0 | 0
10260 | 357974.3 | 2010-10-25 13:30 | 1230.621 | 7 | 32 | -1.099536 | 3.666245 | 30.81333 | 30.20701 | 123.19 | 109.8937 | -0.0001295567 | 0.09834143 | 0 | 0 | 0
10261 | 358004.3 | 2010-10-25 13:30 | 1260.636 | 7 | 32 | -1.099536 | 3.661063 | 30.81333 | 30.21618 | 123.19 | 109.9273 | -0.0001295567 | 0.09834143 | 0 | 0 | 0
10262 | 358034.3 | 2010-10-25 13:31 | 1290.651 | 7 | 32 | -1.099536 | 3.655882 | 30.81333 | 30.22535 | 123.19 | 109.9609 | -6.475449e-05 | 0.09834143 | 0 | 0 | 0
10263 | 358064.3 | 2010-10-25 13:31 | 1320.666 | 7 | 32 | -1.099536 | 3.650862 | 30.81333 | 30.23451 | 123.19 | 109.9944 | -9.713173e-05 | 0.09834143 | 0 | 0 | 0
10264 | 358094.3 | 2010-10-25 13:32 | 1350.681 | 7 | 32 | -1.099716 | 3.64568 | 30.81333 | 30.24368 | 123.19 | 110.0278 | -0.0001619339 | 0.09834143 | 0 | 0 | 0
10265 | 358124.3 | 2010-10-25 13:32 | 1380.697 | 7 | 32 | -1.099536 | 3.640822 | 30.81333 | 30.25285 | 123.19 | 110.0612 | -0.0001619339 | 0.09834143 | 0 | 0 | 0
10266 | 358154.3 | 2010-10-25 13:33 | 1410.712 | 7 | 32 | -1.099355 | 3.636126 | 30.81333 | 30.26201 | 123.19 | 110.0945 | -0.000129509 | 0.09834143 | 0 | 0 | 0
10267 | 358184.4 | 2010-10-25 13:33 | 1440.727 | 7 | 32 | -1.099355 | 3.631592 | 30.81333 | 30.27118 | 123.19 | 110.1279 | -6.475449e-05 | 0.09834143 | 0 | 0 | 0
10268 | 358214.4 | 2010-10-25 13:34 | 1470.742 | 7 | 32 | -1.099536 | 3.626734 | 30.81333 | 30.28035 | 123.19 | 110.1611 | -0.0001619339 | 0.09834143 | 0 | 0 | 0
10269 | 358244.4 | 2010-10-25 13:34 | 1500.757 | 7 | 32 | -1.099536 | 3.622199 | 30.81333 | 30.28952 | 123.19 | 110.1944 | -0.0001295567 | 0.09834143 | 0 | 0 | 0
10270 | 358274.4 | 2010-10-25 13:35 | 1530.772 | 7 | 32 | -1.099355 | 3.617827 | 30.81333 | 30.29868 | 123.19 | 110.2275 | -9.717941e-05 | 0.09834143 | 0 | 0 | 0
10271 | 358304.4 | 2010-10-25 13:35 | 1560.788 | 7 | 32 | -1.099536 | 3.613455 | 30.81333 | 30.30785 | 123.19 | 110.2607 | -6.475449e-05 | 0.09834143 | 0 | 0 | 0
10272 | 358334.4 | 2010-10-25 13:36 | 1590.803 | 7 | 32 | -1.099355 | 3.609245 | 30.81333 | 30.31702 | 123.19 | 110.2938 | -6.480217e-05 | 0.09834143 | 0 | 0 | 0
10273 | 358364.5 | 2010-10-25 13:36 | 1620.818 | 7 | 32 | -1.099355 | 3.605034 | 30.81333 | 30.32618 | 123.19 | 110.3268 | -9.717941e-05 | 0.09834143 | 0 | 0 | 0
10274 | 358394.5 | 2010-10-25 13:37 | 1650.833 | 7 | 32 | -1.099716 | 3.600824 | 30.81333 | 30.33535 | 123.19 | 110.3599 | -9.713173e-05 | 0.09834143 | 0 | 0 | 0
10275 | 358424.5 | 2010-10-25 13:37 | 1680.848 | 7 | 32 | -1.099536 | 3.596938 | 30.81333 | 30.34452 | 123.19 | 110.3929 | -9.717941e-05 | 0.09834143 | 0 | 0 | 0
10276 | 358454.5 | 2010-10-25 13:38 | 1710.863 | 7 | 32 | -1.099536 | 3.593051 | 30.81333 | 30.35368 | 123.19 | 110.4258 | -6.480217e-05 | 0.09834143 | 0 | 0 | 0
10277 | 358484.5 | 2010-10-25 13:38 | 1740.878 | 7 | 32 | -1.099536 | 3.589003 | 30.81333 | 30.36285 | 123.19 | 110.4587 | -0.0001295567 | 0.09834143 | 0 | 0 | 0
10278 | 358514.5 | 2010-10-25 13:39 | 1770.894 | 7 | 32 | -1.099536 | 3.585279 | 30.81333 | 30.37202 | 123.19 | 110.4916 | -0.000129509 | 0.09834143 | 0 | 0 | 0
10279 | 358544.5 | 2010-10-25 13:39 | 1800.909 | 7 | 32 | -1.099536 | 3.58204 | 30.81333 | 30.38118 | 123.19 | 110.5245 | -6.475449e-05 | 0.09834143 | 0 | 0 | 0
10280 | 358574.6 | 2010-10-25 13:40 | 1830.924 | 7 | 32 | -1.099536 | 3.578639 | 30.81333 | 30.39035 | 123.19 | 110.5573 | -9.717941e-05 | 0.09834143 | 0 | 0 | 0
10281 | 358604.6 | 2010-10-25 13:40 | 1860.939 | 7 | 32 | -1.099536 | 3.575077 | 30.81333 | 30.39952 | 123.19 | 110.5901 | -9.717941e-05 | 0.09834143 | 0 | 0 | 0
10282 | 358634.6 | 2010-10-25 13:41 | 1890.954 | 7 | 32 | -1.099536 | 3.572 | 30.81333 | 30.40869 | 123.19 | 110.6228 | -9.717941e-05 | 0.09834143 | 0 | 0 | 0
10283 | 358664.6 | 2010-10-25 13:41 | 1920.969 | 7 | 32 | -1.099536 | 3.568923 | 30.81333 | 30.41785 | 123.19 | 110.6556 | -6.480217e-05 | 0.09834143 | 0 | 0 | 0
10284 | 358694.6 | 2010-10-25 13:42 | 1950.985 | 7 | 32 | -1.099355 | 3.565846 | 30.81333 | 30.42702 | 123.19 | 110.6883 | -3.237724e-05 | 0.09834143 | 0 | 0 | 0
10285 | 358724.6 | 2010-10-25 13:42 | 1981 | 7 | 32 | -1.099536 | 3.56277 | 30.81333 | 30.43619 | 123.19 | 110.7209 | -6.475449e-05 | 0.09834143 | 0 | 0 | 0
10286 | 358754.6 | 2010-10-25 13:43 | 2011.015 | 7 | 32 | -1.099536 | 3.559693 | 30.81333 | 30.44535 | 123.19 | 110.7536 | -6.475449e-05 | 0.09834143 | 0 | 0 | 0
10287 | 358784.7 | 2010-10-25 13:43 | 2041.031 | 7 | 32 | -1.099536 | 3.556454 | 30.81333 | 30.45452 | 123.19 | 110.7862 | -6.475449e-05 | 0.09834143 | 0 | 0 | 0
10288 | 358814.7 | 2010-10-25 13:44 | 2071.032 | 7 | 32 | -1.099355 | 3.553054 | 30.81333 | 30.46368 | 123.19 | 110.8188 | -9.713173e-05 | 0.09834143 | 0 | 0 | 0
10289 | 358844.7 | 2010-10-25 13:44 | 2101.045 | 7 | 32 | -1.099536 | 3.549653 | 30.81333 | 30.47285 | 123.19 | 110.8513 | -9.713173e-05 | 0.09834143 | 0 | 0 | 0
10290 | 358874.7 | 2010-10-25 13:45 | 2131.06 | 7 | 32 | -1.099536 | 3.546576 | 30.81333 | 30.48202 | 123.19 | 110.8839 | -6.475449e-05 | 0.09834143 | 0 | 0 | 0
10291 | 358904.7 | 2010-10-25 13:45 | 2161.075 | 7 | 32 | -1.099536 | 3.543176 | 30.81333 | 30.49118 | 123.19 | 110.9164 | -9.713173e-05 | 0.09834143 | 0 | 0 | 0
10292 | 358934.7 | 2010-10-25 13:46 | 2191.09 | 7 | 32 | -1.099355 | 3.540099 | 30.81333 | 30.50035 | 123.19 | 110.9488 | -6.475449e-05 | 0.09834143 | 0 | 0 | 0
10293 | 358964.7 | 2010-10-25 13:46 | 2221.105 | 7 | 32 | -1.099536 | 3.536698 | 30.81333 | 30.50952 | 123.19 | 110.9813 | -9.713173e-05 | 0.09834143 | 0 | 0 | 0
10294 | 358994.8 | 2010-10-25 13:47 | 2251.12 | 7 | 32 | -1.099536 | 3.53346 | 30.81333 | 30.51868 | 123.19 | 111.0137 | -6.475449e-05 | 0.09834143 | 0 | 0 | 0
10295 | 359024.8 | 2010-10-25 13:47 | 2281.135 | 7 | 32 | -1.099536 | 3.530059 | 30.81333 | 30.52785 | 123.19 | 111.046 | -9.717941e-05 | 0.09834143 | 0 | 0 | 0
10296 | 359054.8 | 2010-10-25 13:48 | 2311.151 | 7 | 32 | -1.099536 | 3.526658 | 30.81333 | 30.53702 | 123.19 | 111.0784 | -9.717941e-05 | 0.09834143 | 0 | 0 | 0
10297 | 359084.8 | 2010-10-25 13:48 | 2341.166 | 7 | 32 | -1.099536 | 3.523096 | 30.81333 | 30.54619 | 123.19 | 111.1107 | -0.0001295567 | 0.09834143 | 0 | 0 | 0
10298 | 359114.8 | 2010-10-25 13:49 | 2371.181 | 7 | 32 | -1.099355 | 3.519857 | 30.81333 | 30.55535 | 123.19 | 111.143 | -9.713173e-05 | 0.09834143 | 0 | 0 | 0
10299 | 359144.8 | 2010-10-25 13:49 | 2401.196 | 7 | 32 | -1.099536 | 3.516294 | 30.81333 | 30.56452 | 123.19 | 111.1752 | -9.717941e-05 | 0.09834143 | 0 | 0 | 0
10300 | 359174.8 | 2010-10-25 13:50 | 2431.211 | 7 | 32 | -1.099355 | 3.512732 | 30.81333 | 30.57369 | 123.19 | 111.2075 | -6.475449e-05 | 0.09834143 | 0 | 0 | 0
10301 | 359204.9 | 2010-10-25 13:50 | 2461.226 | 7 | 32 | -1.099355 | 3.50917 | 30.81333 | 30.58286 | 123.19 | 111.2396 | -9.713173e-05 | 0.09834143 | 0 | 0 | 0
10302 | 359234.9 | 2010-10-25 13:51 | 2491.241 | 7 | 32 | -1.099536 | 3.505283 | 30.81333 | 30.59202 | 123.19 | 111.2718 | -6.475449e-05 | 0.09834143 | 0 | 0 | 0
10303 | 359264.9 | 2010-10-25 13:51 | 2521.257 | 7 | 32 | -1.099536 | 3.501235 | 30.81333 | 30.60119 | 123.19 | 111.3039 | -6.475449e-05 | 0.09834143 | 0 | 0 | 0
10304 | 359294.9 | 2010-10-25 13:52 | 2551.272 | 7 | 32 | -1.099536 | 3.496701 | 30.81333 | 30.61036 | 123.19 | 111.336 | -0.0001295567 | 0.09834143 | 0 | 0 | 0
10305 | 359324.9 | 2010-10-25 13:52 | 2581.287 | 7 | 32 | -1.099355 | 3.492167 | 30.81333 | 30.61952 | 123.19 | 111.368 | -0.000129509 | 0.09834143 | 0 | 0 | 0
10306 | 359354.9 | 2010-10-25 13:53 | 2611.302 | 7 | 32 | -1.099536 | 3.487632 | 30.81333 | 30.62869 | 123.19 | 111.4 | -9.717941e-05 | 0.09834143 | 0 | 0 | 0
10307 | 359385 | 2010-10-25 13:53 | 2641.317 | 7 | 32 | -1.099536 | 3.482288 | 30.81333 | 30.63786 | 123.19 | 111.4319 | -0.0001619339 | 0.09834143 | 0 | 0 | 0
10308 | 359415 | 2010-10-25 13:54 | 2671.332 | 7 | 32 | -1.099355 | 3.476621 | 30.81333 | 30.64702 | 123.19 | 111.4638 | -0.0001295567 | 0.09834143 | 0 | 0 | 0
10309 | 359445 | 2010-10-25 13:54 | 2701.347 | 7 | 32 | -1.099536 | 3.470305 | 30.81333 | 30.65619 | 123.19 | 111.4957 | -0.0001619339 | 0.09834143 | 0 | 0 | 0
10310 | 359475 | 2010-10-25 13:55 | 2731.363 | 7 | 32 | -1.099716 | 3.463342 | 30.81333 | 30.66536 | 123.19 | 111.5275 | -0.0002266884 | 0.09834143 | 0 | 0 | 0
10311 | 359505 | 2010-10-25 13:55 | 2761.378 | 7 | 32 | -1.099355 | 3.455731 | 30.81333 | 30.67452 | 123.19 | 111.5592 | -0.0001943111 | 0.09834143 | 0 | 0 | 0
10312 | 359535 | 2010-10-25 13:56 | 2791.393 | 7 | 32 | -1.099355 | 3.446663 | 30.81333 | 30.68369 | 123.19 | 111.5908 | -0.0002591133 | 0.09834143 | 0 | 0 | 0
10313 | 359565 | 2010-10-25 13:56 | 2821.408 | 7 | 32 | -1.099536 | 3.435975 | 30.81333 | 30.69286 | 123.19 | 111.6224 | -0.0002914905 | 0.09834143 | 0 | 0 | 0
10314 | 359595.1 | 2010-10-25 13:57 | 2851.423 | 7 | 32 | -1.099355 | 3.423506 | 30.81333 | 30.70203 | 123.19 | 111.6538 | -0.0003238678 | 0.09834143 | 0 | 0 | 0
10315 | 359625.1 | 2010-10-25 13:57 | 2881.438 | 7 | 32 | -1.099536 | 3.408123 | 30.81333 | 30.71119 | 123.19 | 111.6851 | -0.0004533768 | 0.09834143 | 0 | 0 | 0
10316 | 359655.1 | 2010-10-25 13:58 | 2911.454 | 7 | 32 | -1.099536 | 3.389338 | 30.81333 | 30.72036 | 123.19 | 111.7163 | -0.0005506038 | 0.09834143 | 0 | 0 | 0
10317 | 359685.1 | 2010-10-25 13:58 | 2941.469 | 7 | 32 | -1.099716 | 3.36602 | 30.81333 | 30.72953 | 123.19 | 111.7472 | -0.0006801129 | 0.09834143 | 0 | 0 | 0
10318 | 359715.1 | 2010-10-25 13:59 | 2971.484 | 7 | 32 | -1.099536 | 3.335738 | 30.81333 | 30.73869 | 123.19 | 111.778 | -0.0008744717 | 0.09834143 | 0 | 0 | 0
10319 | 359745.1 | 2010-10-25 13:59 | 3001.499 | 7 | 32 | -1.099536 | 3.295093 | 30.81333 | 30.74786 | 123.19 | 111.8084 | -0.001230717 | 0.09834143 | 0 | 0 | 0
10320 | 359775.1 | 2010-10-25 14:00 | 3031.514 | 7 | 32 | -1.099355 | 3.239064 | 30.81333 | 30.75703 | 123.19 | 111.8383 | -0.001716471 | 0.09834143 | 0 | 0 | 0
10321 | 359805.2 | 2010-10-25 14:00 | 3061.529 | 7 | 32 | -1.099536 | 3.158421 | 30.81333 | 30.7662 | 123.19 | 111.8677 | -0.002558565 | 0.09834143 | 0 | 0 | 0
10322 | 359835.2 | 2010-10-25 14:01 | 3091.544 | 7 | 32 | -1.099355 | 3.034217 | 30.81333 | 30.77536 | 123.19 | 111.8961 | -0.004048347 | 0.09834143 | 0 | 0 | 0
10323 | 359862.6 | 2010-10-25 14:01 | 3118.997 | 7 | 32 | -1.099355 | 2.833905 | 30.81333 | 30.78375 | 123.19 | 111.9208 | -0.007319403 | 0.09834143 | 0 | 0 | 0
10324 | 359875.7 | 2010-10-25 14:01 | 3132.091 | 7 | 32 | -1.099355 | 2.699824 | 30.81333 | 30.78775 | 123.19 | 111.9319 | -0.008485317 | 0.09834143 | 0 | 0 | 0
10325 | 359935.7 | 2010-10-25 14:02 | 60.01467 | 8 | 32 | 0 | 3.429984 | 30.81333 | 30.78775 | 123.19 | 111.9319 | 0.00119834 | 0.09834143 | 0 | 0 | 0
10326 | 359935.9 | 2010-10-25 14:02 | 0.1876004 | 9 | 32 | -0.0001737543 | 3.430146 | 30.81333 | 30.78775 | 123.19 | 111.9319 | 0 | 0.09436313 | 0 | 0 | 0
10327 | 359940.8 | 2010-10-25 14:02 | 5.015539 | 9 | 32 | -0.0003540663 | 3.437271 | 30.81333 | 30.78775 | 123.19 | 111.9319 | 0.0009716034 | 0.09436313 | 0 | 0 | 0
10328 | 359970.8 | 2010-10-25 14:03 | 30.01528 | 1 | 33 | 0 | 3.467229 | 30.81333 | 30.78775 | 123.19 | 111.9319 | 0.0005829811 | 0.09436313 | 0 | 0 | 0
10329 | 360000.8 | 2010-10-25 14:04 | 60.03028 | 1 | 33 | 0 | 3.487146 | 30.81333 | 30.78775 | 123.19 | 111.9319 | 0.0004533768 | 0.09436313 | 0 | 0 | 0
10330 | 360030.8 | 2010-10-25 14:04 | 90.04554 | 1 | 33 | 0 | 3.50172 | 30.81333 | 30.78775 | 123.19 | 111.9319 | 0.0003238678 | 0.09436313 | 0 | 0 | 0
10331 | 360060.8 | 2010-10-25 14:05 | 120.0137 | 1 | 33 | 0 | 3.512732 | 30.81333 | 30.78775 | 123.19 | 111.9319 | 0.0002591133 | 0.09436313 | 0 | 0 | 0
10332 | 360090.8 | 2010-10-25 14:05 | 30.01514 | 2 | 33 | 0.5503186 | 3.66495 | 30.81791 | 30.78775 | 123.2067 | 111.9319 | 0.001327848 | 0.09436313 | 0 | 0 | 0
10333 | 360120.8 | 2010-10-25 14:06 | 60.03029 | 2 | 33 | 0.549958 | 3.701871 | 30.8225 | 30.78775 | 123.2236 | 111.9319 | 0.0008096695 | 0.09436313 | 0 | 0 | 0
10334 | 360150.8 | 2010-10-25 14:06 | 90.04556 | 2 | 33 | 0.549958 | 3.728752 | 30.82708 | 30.78775 | 123.2407 | 111.9319 | 0.0006153584 | 0.09436313 | 0 | 0 | 0
10335 | 360180.9 | 2010-10-25 14:07 | 120.0606 | 2 | 33 | 0.549958 | 3.749317 | 30.83167 | 30.78775 | 123.2578 | 111.9319 | 0.0004533768 | 0.09436313 | 0 | 0 | 0
10336 | 360210.9 | 2010-10-25 14:07 | 150.0759 | 2 | 33 | 0.5501383 | 3.765349 | 30.83626 | 30.78775 | 123.275 | 111.9319 | 0.000356245 | 0.09436313 | 0 | 0 | 0
10337 | 360240.9 | 2010-10-25 14:08 | 180.0909 | 2 | 33 | 0.549958 | 3.776361 | 30.84084 | 30.78775 | 123.2923 | 111.9319 | 0.0002266884 | 0.09436313 | 0 | 0 | 0
10338 | 360270.9 | 2010-10-25 14:08 | 210.106 | 2 | 33 | 0.5501383 | 3.783648 | 30.84543 | 30.78775 | 123.3097 | 111.9319 | 0.0001619339 | 0.09436313 | 0 | 0 | 0
10339 | 360300.9 | 2010-10-25 14:09 | 240.1213 | 2 | 33 | 0.5501383 | 3.788991 | 30.85001 | 30.78775 | 123.327 | 111.9319 | 0.0001619339 | 0.09436313 | 0 | 0 | 0
10340 | 360330.9 | 2010-10-25 14:09 | 270.1363 | 2 | 33 | 0.549958 | 3.793364 | 30.8546 | 30.78775 | 123.3444 | 111.9319 | 0.0001295567 | 0.09436313 | 0 | 0 | 0
10341 | 360360.9 | 2010-10-25 14:10 | 300.1514 | 2 | 33 | 0.5501383 | 3.797574 | 30.85919 | 30.78775 | 123.3618 | 111.9319 | 9.713173e-05 | 0.09436313 | 0 | 0 | 0
10342 | 360391 | 2010-10-25 14:10 | 330.1666 | 2 | 33 | 0.549958 | 3.80146 | 30.86377 | 30.78775 | 123.3792 | 111.9319 | 9.717941e-05 | 0.09436313 | 0 | 0 | 0
10343 | 360421 | 2010-10-25 14:11 | 360.1817 | 2 | 33 | 0.549958 | 3.805347 | 30.86836 | 30.78775 | 123.3967 | 111.9319 | 9.717941e-05 | 0.09436313 | 0 | 0 | 0
10344 | 360451 | 2010-10-25 14:11 | 390.1969 | 2 | 33 | 0.549958 | 3.809233 | 30.87294 | 30.78775 | 123.4141 | 111.9319 | 9.717941e-05 | 0.09436313 | 0 | 0 | 0
10345 | 360481 | 2010-10-25 14:12 | 420.212 | 2 | 33 | 0.5501383 | 3.812796 | 30.87753 | 30.78775 | 123.4316 | 111.9319 | 0.0001295567 | 0.09436313 | 0 | 0 | 0
10346 | 360511 | 2010-10-25 14:12 | 450.2271 | 2 | 33 | 0.5501383 | 3.81652 | 30.88212 | 30.78775 | 123.4491 | 111.9319 | 9.717941e-05 | 0.09436313 | 0 | 0 | 0
10347 | 360541 | 2010-10-25 14:13 | 480.2425 | 2 | 33 | 0.5501383 | 3.819921 | 30.8867 | 30.78775 | 123.4666 | 111.9319 | 9.717941e-05 | 0.09436313 | 0 | 0 | 0
10348 | 360571.1 | 2010-10-25 14:13 | 510.2576 | 2 | 33 | 0.549958 | 3.823321 | 30.89129 | 30.78775 | 123.4842 | 111.9319 | 0.0001295567 | 0.09436313 | 0 | 0 | 0
10349 | 360601.1 | 2010-10-25 14:14 | 540.2728 | 2 | 33 | 0.5501383 | 3.82656 | 30.89587 | 30.78775 | 123.5017 | 111.9319 | 9.717941e-05 | 0.09436313 | 0 | 0 | 0
10350 | 360631.1 | 2010-10-25 14:14 | 570.2878 | 2 | 33 | 0.549958 | 3.829961 | 30.90046 | 30.78775 | 123.5193 | 111.9319 | 0.0001295567 | 0.09436313 | 0 | 0 | 0
10351 | 360661.1 | 2010-10-25 14:15 | 600.3031 | 2 | 33 | 0.549958 | 3.833037 | 30.90505 | 30.78775 | 123.5368 | 111.9319 | 3.237724e-05 | 0.09436313 | 0 | 0 | 0
10352 | 360691.1 | 2010-10-25 14:15 | 630.3182 | 2 | 33 | 0.549958 | 3.836438 | 30.90963 | 30.78775 | 123.5544 | 111.9319 | 9.713173e-05 | 0.09436313 | 0 | 0 | 0
10353 | 360721.1 | 2010-10-25 14:16 | 660.3332 | 2 | 33 | 0.549958 | 3.839839 | 30.91422 | 30.78775 | 123.572 | 111.9319 | 6.475449e-05 | 0.09436313 | 0 | 0 | 0
10354 | 360751.1 | 2010-10-25 14:16 | 690.3484 | 2 | 33 | 0.5501383 | 3.843239 | 30.9188 | 30.78775 | 123.5896 | 111.9319 | 0.0001295567 | 0.09436313 | 0 | 0 | 0
10355 | 360781.2 | 2010-10-25 14:17 | 720.3635 | 2 | 33 | 0.5501383 | 3.84664 | 30.92339 | 30.78775 | 123.6073 | 111.9319 | 0.0001295567 | 0.09436313 | 0 | 0 | 0
10356 | 360811.2 | 2010-10-25 14:17 | 750.3796 | 2 | 33 | 0.549958 | 3.849879 | 30.92798 | 30.78775 | 123.6249 | 111.9319 | 0.0001619339 | 0.09436313 | 0 | 0 | 0
10357 | 360841.2 | 2010-10-25 14:18 | 780.3808 | 2 | 33 | 0.5501383 | 3.853279 | 30.93256 | 30.78775 | 123.6426 | 111.9319 | 6.475449e-05 | 0.09436313 | 0 | 0 | 0
10358 | 360871.2 | 2010-10-25 14:18 | 810.3936 | 2 | 33 | 0.549958 | 3.856356 | 30.93714 | 30.78775 | 123.6602 | 111.9319 | 3.237724e-05 | 0.09436313 | 0 | 0 | 0
10359 | 360901.2 | 2010-10-25 14:19 | 840.4085 | 2 | 33 | 0.549958 | 3.859756 | 30.94173 | 30.78775 | 123.6779 | 111.9319 | 6.475449e-05 | 0.09436313 | 0 | 0 | 0
10360 | 360931.2 | 2010-10-25 14:19 | 870.4236 | 2 | 33 | 0.549958 | 3.862995 | 30.94632 | 30.78775 | 123.6956 | 111.9319 | 6.475449e-05 | 0.09436313 | 0 | 0 | 0
10361 | 360961.2 | 2010-10-25 14:20 | 900.4388 | 2 | 33 | 0.5501383 | 3.866234 | 30.9509 | 30.78775 | 123.7134 | 111.9319 | 9.717941e-05 | 0.09436313 | 0 | 0 | 0
10362 | 360991.3 | 2010-10-25 14:20 | 930.4539 | 2 | 33 | 0.549958 | 3.869311 | 30.95549 | 30.78775 | 123.7311 | 111.9319 | 9.717941e-05 | 0.09436313 | 0 | 0 | 0
10363 | 361021.3 | 2010-10-25 14:21 | 960.4693 | 2 | 33 | 0.549958 | 3.872225 | 30.96007 | 30.78775 | 123.7488 | 111.9319 | 6.475449e-05 | 0.09436313 | 0 | 0 | 0
10364 | 361051.3 | 2010-10-25 14:21 | 990.4842 | 2 | 33 | 0.549958 | 3.87514 | 30.96466 | 30.78775 | 123.7666 | 111.9319 | 6.475449e-05 | 0.09436313 | 0 | 0 | 0
10365 | 361081.3 | 2010-10-25 14:22 | 1020.499 | 2 | 33 | 0.5501383 | 3.878055 | 30.96925 | 30.78775 | 123.7844 | 111.9319 | 6.480217e-05 | 0.09436313 | 0 | 0 | 0
10366 | 361111.3 | 2010-10-25 14:22 | 1050.514 | 2 | 33 | 0.5501383 | 3.880808 | 30.97383 | 30.78775 | 123.8022 | 111.9319 | 9.717941e-05 | 0.09436313 | 0 | 0 | 0
10367 | 361141.3 | 2010-10-25 14:23 | 1080.53 | 2 | 33 | 0.549958 | 3.883399 | 30.97842 | 30.78775 | 123.82 | 111.9319 | 6.475449e-05 | 0.09436313 | 0 | 0 | 0
10368 | 361171.3 | 2010-10-25 14:23 | 1110.545 | 2 | 33 | 0.549958 | 3.885666 | 30.983 | 30.78775 | 123.8378 | 111.9319 | 6.475449e-05 | 0.09436313 | 0 | 0 | 0
10369 | 361201.4 | 2010-10-25 14:24 | 1140.56 | 2 | 33 | 0.549958 | 3.888095 | 30.98759 | 30.78775 | 123.8556 | 111.9319 | 3.237724e-05 | 0.09436313 | 0 | 0 | 0
10370 | 361231.4 | 2010-10-25 14:24 | 1170.575 | 2 | 33 | 0.549958 | 3.890362 | 30.99218 | 30.78775 | 123.8735 | 111.9319 | 3.237724e-05 | 0.09436313 | 0 | 0 | 0
10371 | 361261.4 | 2010-10-25 14:25 | 1200.59 | 2 | 33 | 0.5501383 | 3.892305 | 30.99676 | 30.78775 | 123.8913 | 111.9319 | 3.237724e-05 | 0.09436313 | 0 | 0 | 0
10372 | 361291.4 | 2010-10-25 14:25 | 1230.605 | 2 | 33 | 0.549958 | 3.89441 | 31.00135 | 30.78775 | 123.9092 | 111.9319 | 6.480217e-05 | 0.09436313 | 0 | 0 | 0
10373 | 361321.4 | 2010-10-25 14:26 | 1260.621 | 2 | 33 | 0.549958 | 3.896192 | 31.00593 | 30.78775 | 123.927 | 111.9319 | 3.237724e-05 | 0.09436313 | 0 | 0 | 0
10374 | 361351.4 | 2010-10-25 14:26 | 1290.636 | 2 | 33 | 0.5501383 | 3.897811 | 31.01052 | 30.78775 | 123.9449 | 111.9319 | 6.475449e-05 | 0.09436313 | 0 | 0 | 0
10375 | 361381.4 | 2010-10-25 14:27 | 1320.651 | 2 | 33 | 0.5501383 | 3.899592 | 31.01511 | 30.78775 | 123.9628 | 111.9319 | 9.713173e-05 | 0.09436313 | 0 | 0 | 0
10376 | 361411.5 | 2010-10-25 14:27 | 1350.666 | 2 | 33 | 0.549958 | 3.900888 | 31.01969 | 30.78775 | 123.9807 | 111.9319 | 3.237724e-05 | 0.09436313 | 0 | 0 | 0
10377 | 361441.5 | 2010-10-25 14:28 | 1380.681 | 2 | 33 | 0.5501383 | 3.902507 | 31.02428 | 30.78775 | 123.9986 | 111.9319 | 9.717941e-05 | 0.09436313 | 0 | 0 | 0
10378 | 361471.5 | 2010-10-25 14:28 | 1410.696 | 2 | 33 | 0.549958 | 3.903641 | 31.02886 | 30.78775 | 124.0165 | 111.9319 | 0 | 0.09436313 | 0 | 0 | 0
10379 | 361501.5 | 2010-10-25 14:29 | 1440.711 | 2 | 33 | 0.549958 | 3.905098 | 31.03345 | 30.78775 | 124.0344 | 111.9319 | 3.237724e-05 | 0.09436313 | 0 | 0 | 0
10380 | 361531.5 | 2010-10-25 14:29 | 1470.727 | 2 | 33 | 0.549958 | 3.906555 | 31.03804 | 30.78775 | 124.0523 | 111.9319 | 3.237724e-05 | 0.09436313 | 0 | 0 | 0
10381 | 361561.5 | 2010-10-25 14:30 | 1500.742 | 2 | 33 | 0.5501383 | 3.907689 | 31.04262 | 30.78775 | 124.0702 | 111.9319 | 3.237724e-05 | 0.09436313 | 0 | 0 | 0
10382 | 361591.6 | 2010-10-25 14:30 | 1530.757 | 2 | 33 | 0.549958 | 3.908984 | 31.04721 | 30.78775 | 124.0881 | 111.9319 | 3.237724e-05 | 0.09436313 | 0 | 0 | 0
10383 | 361621.6 | 2010-10-25 14:31 | 1560.772 | 2 | 33 | 0.549958 | 3.91028 | 31.05179 | 30.78775 | 124.106 | 111.9319 | 6.475449e-05 | 0.09436313 | 0 | 0 | 0
10384 | 361651.6 | 2010-10-25 14:31 | 1590.787 | 2 | 33 | 0.5501383 | 3.911575 | 31.05638 | 30.78775 | 124.124 | 111.9319 | 6.475449e-05 | 0.09436313 | 0 | 0 | 0
10385 | 361681.6 | 2010-10-25 14:32 | 1620.802 | 2 | 33 | 0.5501383 | 3.912871 | 31.06097 | 30.78775 | 124.1419 | 111.9319 | 3.242493e-05 | 0.09436313 | 0 | 0 | 0
10386 | 361711.6 | 2010-10-25 14:32 | 1650.817 | 2 | 33 | 0.549958 | 3.914004 | 31.06555 | 30.78775 | 124.1599 | 111.9319 | 3.237724e-05 | 0.09436313 | 0 | 0 | 0
10387 | 361741.6 | 2010-10-25 14:33 | 1680.833 | 2 | 33 | 0.549958 | 3.9153 | 31.07014 | 30.78775 | 124.1778 | 111.9319 | 0 | 0.09436313 | 0 | 0 | 0
10388 | 361771.6 | 2010-10-25 14:33 | 1710.848 | 2 | 33 | 0.549958 | 3.916595 | 31.07472 | 30.78775 | 124.1958 | 111.9319 | 3.237724e-05 | 0.09436313 | 0 | 0 | 0
10389 | 361801.7 | 2010-10-25 14:34 | 1740.863 | 2 | 33 | 0.5501383 | 3.918053 | 31.07931 | 30.78775 | 124.2137 | 111.9319 | 3.237724e-05 | 0.09436313 | 0 | 0 | 0
10390 | 361831.7 | 2010-10-25 14:34 | 1770.878 | 2 | 33 | 0.549958 | 3.919186 | 31.08389 | 30.78775 | 124.2317 | 111.9319 | 3.237724e-05 | 0.09436313 | 0 | 0 | 0
10391 | 361861.7 | 2010-10-25 14:35 | 1800.893 | 2 | 33 | 0.549958 | 3.920644 | 31.08848 | 30.78775 | 124.2497 | 111.9319 | 3.237724e-05 | 0.09436313 | 0 | 0 | 0
10392 | 361891.7 | 2010-10-25 14:35 | 1830.908 | 2 | 33 | 0.5501383 | 3.922101 | 31.09307 | 30.78775 | 124.2677 | 111.9319 | 6.475449e-05 | 0.09436313 | 0 | 0 | 0
10393 | 361921.7 | 2010-10-25 14:36 | 1860.923 | 2 | 33 | 0.5503186 | 3.923558 | 31.09765 | 30.78775 | 124.2857 | 111.9319 | 9.717941e-05 | 0.09436313 | 0 | 0 | 0
10394 | 361951.7 | 2010-10-25 14:36 | 1890.939 | 2 | 33 | 0.5501383 | 3.924692 | 31.10224 | 30.78775 | 124.3037 | 111.9319 | 3.237724e-05 | 0.09436313 | 0 | 0 | 0
10395 | 361981.8 | 2010-10-25 14:37 | 1920.954 | 2 | 33 | 0.549958 | 3.926149 | 31.10682 | 30.78775 | 124.3217 | 111.9319 | 6.475449e-05 | 0.09436313 | 0 | 0 | 0
10396 | 362011.8 | 2010-10-25 14:37 | 1950.969 | 2 | 33 | 0.5501383 | 3.927283 | 31.11141 | 30.78775 | 124.3397 | 111.9319 | 0 | 0.09436313 | 0 | 0 | 0
10397 | 362041.8 | 2010-10-25 14:38 | 1980.984 | 2 | 33 | 0.5501383 | 3.929064 | 31.116 | 30.78775 | 124.3577 | 111.9319 | 6.480217e-05 | 0.09436313 | 0 | 0 | 0
10398 | 362071.8 | 2010-10-25 14:38 | 2010.999 | 2 | 33 | 0.5501383 | 3.93036 | 31.12058 | 30.78775 | 124.3757 | 111.9319 | 0 | 0.09436313 | 0 | 0 | 0
10399 | 362101.8 | 2010-10-25 14:39 | 2041.014 | 2 | 33 | 0.5501383 | 3.931817 | 31.12517 | 30.78775 | 124.3937 | 111.9319 | 3.237724e-05 | 0.09436313 | 0 | 0 | 0
10400 | 362131.8 | 2010-10-25 14:39 | 2071.029 | 2 | 33 | 0.5501383 | 3.933275 | 31.12975 | 30.78775 | 124.4118 | 111.9319 | 3.237724e-05 | 0.09436313 | 0 | 0 | 0
10401 | 362161.8 | 2010-10-25 14:40 | 2101.045 | 2 | 33 | 0.549958 | 3.934732 | 31.13434 | 30.78775 | 124.4298 | 111.9319 | 3.242493e-05 | 0.09436313 | 0 | 0 | 0
10402 | 362191.9 | 2010-10-25 14:40 | 2131.06 | 2 | 33 | 0.5501383 | 3.936351 | 31.13893 | 30.78775 | 124.4479 | 111.9319 | 9.717941e-05 | 0.09436313 | 0 | 0 | 0
10403 | 362221.9 | 2010-10-25 14:41 | 2161.075 | 2 | 33 | 0.5501383 | 3.937647 | 31.14351 | 30.78775 | 124.4659 | 111.9319 | 3.237724e-05 | 0.09436313 | 0 | 0 | 0
10404 | 362251.9 | 2010-10-25 14:41 | 2191.09 | 2 | 33 | 0.5503186 | 3.939266 | 31.1481 | 30.78775 | 124.484 | 111.9319 | 3.237724e-05 | 0.09436313 | 0 | 0 | 0
10405 | 362281.9 | 2010-10-25 14:42 | 2221.105 | 2 | 33 | 0.5501383 | 3.940885 | 31.15268 | 30.78775 | 124.502 | 111.9319 | 6.475449e-05 | 0.09436313 | 0 | 0 | 0
10406 | 362311.9 | 2010-10-25 14:42 | 2251.12 | 2 | 33 | 0.5495973 | 3.942019 | 31.15727 | 30.78775 | 124.5201 | 111.9319 | 0 | 0.09436313 | 0 | 0 | 0
10407 | 362341.9 | 2010-10-25 14:43 | 2281.135 | 2 | 33 | 0.549958 | 3.943962 | 31.16185 | 30.78775 | 124.5382 | 111.9319 | 9.713173e-05 | 0.09436313 | 0 | 0 | 0
10408 | 362371.9 | 2010-10-25 14:43 | 2311.151 | 2 | 33 | 0.549958 | 3.945258 | 31.16644 | 30.78775 | 124.5563 | 111.9319 | 3.237724e-05 | 0.09436313 | 0 | 0 | 0
10409 | 362402 | 2010-10-25 14:44 | 2341.166 | 2 | 33 | 0.5501383 | 3.946877 | 31.17103 | 30.78775 | 124.5744 | 111.9319 | 0 | 0.09436313 | 0 | 0 | 0
10410 | 362432 | 2010-10-25 14:44 | 2371.181 | 2 | 33 | 0.5501383 | 3.948496 | 31.17561 | 30.78775 | 124.5925 | 111.9319 | 3.237724e-05 | 0.09436313 | 0 | 0 | 0
10411 | 362462 | 2010-10-25 14:45 | 2401.196 | 2 | 33 | 0.549958 | 3.949954 | 31.1802 | 30.78775 | 124.6106 | 111.9319 | 3.242493e-05 | 0.09436313 | 0 | 0 | 0
10412 | 362492 | 2010-10-25 14:45 | 2431.211 | 2 | 33 | 0.549958 | 3.951573 | 31.18478 | 30.78775 | 124.6287 | 111.9319 | 0 | 0.09436313 | 0 | 0 | 0
10413 | 362522 | 2010-10-25 14:46 | 2461.226 | 2 | 33 | 0.5497776 | 3.953192 | 31.18937 | 30.78775 | 124.6468 | 111.9319 | 3.242493e-05 | 0.09436313 | 0 | 0 | 0
10414 | 362552 | 2010-10-25 14:46 | 2491.242 | 2 | 33 | 0.5501383 | 3.954974 | 31.19396 | 30.78775 | 124.665 | 111.9319 | 6.480217e-05 | 0.09436313 | 0 | 0 | 0
10415 | 362582.1 | 2010-10-25 14:47 | 2521.257 | 2 | 33 | 0.5501383 | 3.956593 | 31.19854 | 30.78775 | 124.6831 | 111.9319 | 3.237724e-05 | 0.09436313 | 0 | 0 | 0
10416 | 362612.1 | 2010-10-25 14:47 | 2551.272 | 2 | 33 | 0.549958 | 3.958212 | 31.20313 | 30.78775 | 124.7013 | 111.9319 | 6.480217e-05 | 0.09436313 | 0 | 0 | 0
10417 | 362642.1 | 2010-10-25 14:48 | 2581.288 | 2 | 33 | 0.549958 | 3.95967 | 31.20771 | 30.78775 | 124.7194 | 111.9319 | 0 | 0.09436313 | 0 | 0 | 0
10418 | 362672.1 | 2010-10-25 14:48 | 2611.302 | 2 | 33 | 0.549958 | 3.961289 | 31.2123 | 30.78775 | 124.7376 | 111.9319 | 0 | 0.09436313 | 0 | 0 | 0
10419 | 362702.1 | 2010-10-25 14:49 | 2641.318 | 2 | 33 | 0.5497776 | 3.96307 | 31.21688 | 30.78775 | 124.7557 | 111.9319 | 3.237724e-05 | 0.09436313 | 0 | 0 | 0
10420 | 362732.1 | 2010-10-25 14:49 | 2671.332 | 2 | 33 | 0.549958 | 3.964852 | 31.22147 | 30.78775 | 124.7739 | 111.9319 | 0 | 0.09436313 | 0 | 0 | 0
10421 | 362762.1 | 2010-10-25 14:50 | 2701.35 | 2 | 33 | 0.5501383 | 3.966633 | 31.22606 | 30.78775 | 124.7921 | 111.9319 | 9.713173e-05 | 0.09436313 | 0 | 0 | 0
10422 | 362792.2 | 2010-10-25 14:50 | 2731.363 | 2 | 33 | 0.5501383 | 3.968414 | 31.23064 | 30.78775 | 124.8103 | 111.9319 | 6.475449e-05 | 0.09436313 | 0 | 0 | 0
10423 | 362822.2 | 2010-10-25 14:51 | 2761.378 | 2 | 33 | 0.549958 | 3.970033 | 31.23523 | 30.78775 | 124.8285 | 111.9319 | 9.713173e-05 | 0.09436313 | 0 | 0 | 0
10424 | 362852.2 | 2010-10-25 14:51 | 2791.393 | 2 | 33 | 0.549958 | 3.971491 | 31.23981 | 30.78775 | 124.8467 | 111.9319 | 0 | 0.09436313 | 0 | 0 | 0
10425 | 362882.2 | 2010-10-25 14:52 | 2821.408 | 2 | 33 | 0.549958 | 3.973434 | 31.2444 | 30.78775 | 124.8649 | 111.9319 | 3.242493e-05 | 0.09436313 | 0 | 0 | 0
10426 | 362912.2 | 2010-10-25 14:52 | 2851.423 | 2 | 33 | 0.549958 | 3.975054 | 31.24899 | 30.78775 | 124.8832 | 111.9319 | 0 | 0.09436313 | 0 | 0 | 0
10427 | 362942.2 | 2010-10-25 14:53 | 2881.439 | 2 | 33 | 0.5501383 | 3.977159 | 31.25357 | 30.78775 | 124.9014 | 111.9319 | 9.713173e-05 | 0.09436313 | 0 | 0 | 0
10428 | 362972.3 | 2010-10-25 14:53 | 2911.454 | 2 | 33 | 0.549958 | 3.978778 | 31.25816 | 30.78775 | 124.9196 | 111.9319 | 6.475449e-05 | 0.09436313 | 0 | 0 | 0
10429 | 363002.3 | 2010-10-25 14:54 | 2941.469 | 2 | 33 | 0.549958 | 3.980559 | 31.26274 | 30.78775 | 124.9379 | 111.9319 | 3.237724e-05 | 0.09436313 | 0 | 0 | 0
10430 | 363032.3 | 2010-10-25 14:54 | 2971.484 | 2 | 33 | 0.549958 | 3.982341 | 31.26733 | 30.78775 | 124.9561 | 111.9319 | 9.717941e-05 | 0.09436313 | 0 | 0 | 0
10431 | 363062.3 | 2010-10-25 14:55 | 3001.499 | 2 | 33 | 0.549958 | 3.984122 | 31.27192 | 30.78775 | 124.9744 | 111.9319 | 3.237724e-05 | 0.09436313 | 0 | 0 | 0
10432 | 363092.3 | 2010-10-25 14:55 | 3031.514 | 2 | 33 | 0.5501383 | 3.986065 | 31.2765 | 30.78775 | 124.9927 | 111.9319 | 6.475449e-05 | 0.09436313 | 0 | 0 | 0
10433 | 363122.3 | 2010-10-25 14:56 | 3061.529 | 2 | 33 | 0.5501383 | 3.988008 | 31.28109 | 30.78775 | 125.011 | 111.9319 | 6.480217e-05 | 0.09436313 | 0 | 0 | 0
10434 | 363152.3 | 2010-10-25 14:56 | 3091.544 | 2 | 33 | 0.5501383 | 3.989789 | 31.28567 | 30.78775 | 125.0293 | 111.9319 | 3.237724e-05 | 0.09436313 | 0 | 0 | 0
10435 | 363182.4 | 2010-10-25 14:57 | 3121.56 | 2 | 33 | 0.5501383 | 3.991894 | 31.29026 | 30.78775 | 125.0476 | 111.9319 | 9.713173e-05 | 0.09436313 | 0 | 0 | 0
10436 | 363212.4 | 2010-10-25 14:57 | 3151.575 | 2 | 33 | 0.5501383 | 3.993676 | 31.29485 | 30.78775 | 125.0659 | 111.9319 | 6.480217e-05 | 0.09436313 | 0 | 0 | 0
10437 | 363242.4 | 2010-10-25 14:58 | 3181.59 | 2 | 33 | 0.5501383 | 3.995619 | 31.29943 | 30.78775 | 125.0842 | 111.9319 | 9.717941e-05 | 0.09436313 | 0 | 0 | 0
10438 | 363272.4 | 2010-10-25 14:58 | 3211.605 | 2 | 33 | 0.549958 | 3.997562 | 31.30402 | 30.78775 | 125.1025 | 111.9319 | 6.475449e-05 | 0.09436313 | 0 | 0 | 0
10439 | 363302.4 | 2010-10-25 14:59 | 3241.62 | 2 | 33 | 0.549958 | 3.999667 | 31.3086 | 30.78775 | 125.1209 | 111.9319 | 3.237724e-05 | 0.09436313 | 0 | 0 | 0
10440 | 363332.4 | 2010-10-25 14:59 | 3271.635 | 2 | 33 | 0.549958 | 4.001611 | 31.31319 | 30.78775 | 125.1392 | 111.9319 | 3.242493e-05 | 0.09436313 | 0 | 0 | 0
10441 | 363362.4 | 2010-10-25 15:00 | 3301.65 | 2 | 33 | 0.549958 | 4.003554 | 31.31778 | 30.78775 | 125.1576 | 111.9319 | 3.242493e-05 | 0.09436313 | 0 | 0 | 0
10442 | 363392.5 | 2010-10-25 15:00 | 3331.666 | 2 | 33 | 0.549958 | 4.005659 | 31.32236 | 30.78775 | 125.1759 | 111.9319 | 6.484985e-05 | 0.09436313 | 0 | 0 | 0
10443 | 363422.5 | 2010-10-25 15:01 | 3361.681 | 2 | 33 | 0.549958 | 4.007926 | 31.32695 | 30.78775 | 125.1943 | 111.9319 | 6.475449e-05 | 0.09436313 | 0 | 0 | 0
10444 | 363452.5 | 2010-10-25 15:01 | 3391.696 | 2 | 33 | 0.5501383 | 4.010031 | 31.33153 | 30.78775 | 125.2127 | 111.9319 | 9.717941e-05 | 0.09436313 | 0 | 0 | 0
10445 | 363482.5 | 2010-10-25 15:02 | 3421.711 | 2 | 33 | 0.549958 | 4.011974 | 31.33612 | 30.78775 | 125.2311 | 111.9319 | 3.242493e-05 | 0.09436313 | 0 | 0 | 0
10446 | 363512.5 | 2010-10-25 15:02 | 3451.726 | 2 | 33 | 0.5501383 | 4.014241 | 31.3407 | 30.78775 | 125.2495 | 111.9319 | 3.232956e-05 | 0.09436313 | 0 | 0 | 0
10447 | 363542.5 | 2010-10-25 15:03 | 3481.741 | 2 | 33 | 0.549958 | 4.016185 | 31.34529 | 30.78775 | 125.2679 | 111.9319 | 3.242493e-05 | 0.09436313 | 0 | 0 | 0
10448 | 363572.6 | 2010-10-25 15:03 | 3511.757 | 2 | 33 | 0.549958 | 4.018614 | 31.34988 | 30.78775 | 125.2863 | 111.9319 | 6.484985e-05 | 0.09436313 | 0 | 0 | 0
10449 | 363602.6 | 2010-10-25 15:04 | 3541.772 | 2 | 33 | 0.5501383 | 4.020881 | 31.35446 | 30.78775 | 125.3048 | 111.9319 | 6.475449e-05 | 0.09436313 | 0 | 0 | 0
10450 | 363632.6 | 2010-10-25 15:04 | 3571.787 | 2 | 33 | 0.5497776 | 4.023148 | 31.35905 | 30.78775 | 125.3232 | 111.9319 | 3.242493e-05 | 0.09436313 | 0 | 0 | 0
10451 | 363662.6 | 2010-10-25 15:05 | 3601.802 | 2 | 33 | 0.549958 | 4.025577 | 31.36363 | 30.78775 | 125.3417 | 111.9319 | 6.484985e-05 | 0.09436313 | 0 | 0 | 0
10452 | 363692.6 | 2010-10-25 15:05 | 3631.817 | 2 | 33 | 0.5501383 | 4.027844 | 31.36822 | 30.78775 | 125.3601 | 111.9319 | 3.242493e-05 | 0.09436313 | 0 | 0 | 0
10453 | 363722.6 | 2010-10-25 15:06 | 3661.832 | 2 | 33 | 0.5501383 | 4.030111 | 31.37281 | 30.78775 | 125.3786 | 111.9319 | 6.475449e-05 | 0.09436313 | 0 | 0 | 0
10454 | 363752.6 | 2010-10-25 15:06 | 3691.847 | 2 | 33 | 0.549958 | 4.032378 | 31.37739 | 30.78775 | 125.3971 | 111.9319 | 0 | 0.09436313 | 0 | 0 | 0
10455 | 363782.7 | 2010-10-25 15:07 | 3721.862 | 2 | 33 | 0.549958 | 4.034807 | 31.38198 | 30.78775 | 125.4156 | 111.9319 | 6.475449e-05 | 0.09436313 | 0 | 0 | 0
10456 | 363812.7 | 2010-10-25 15:07 | 3751.878 | 2 | 33 | 0.5501383 | 4.037236 | 31.38656 | 30.78775 | 125.4341 | 111.9319 | 3.242493e-05 | 0.09436313 | 0 | 0 | 0
10457 | 363842.7 | 2010-10-25 15:08 | 3781.893 | 2 | 33 | 0.5501383 | 4.039503 | 31.39115 | 30.78775 | 125.4526 | 111.9319 | 3.232956e-05 | 0.09436313 | 0 | 0 | 0
10458 | 363872.7 | 2010-10-25 15:08 | 3811.908 | 2 | 33 | 0.549958 | 4.042094 | 31.39574 | 30.78775 | 125.4711 | 111.9319 | 9.717941e-05 | 0.09436313 | 0 | 0 | 0
10459 | 363902.7 | 2010-10-25 15:09 | 3841.923 | 2 | 33 | 0.5501383 | 4.044523 | 31.40032 | 30.78775 | 125.4897 | 111.9319 | 6.475449e-05 | 0.09436313 | 0 | 0 | 0
10460 | 363932.7 | 2010-10-25 15:09 | 3871.938 | 2 | 33 | 0.549958 | 4.046952 | 31.40491 | 30.78775 | 125.5082 | 111.9319 | 6.475449e-05 | 0.09436313 | 0 | 0 | 0
10461 | 363962.8 | 2010-10-25 15:10 | 3901.953 | 2 | 33 | 0.549958 | 4.049705 | 31.40949 | 30.78775 | 125.5268 | 111.9319 | 6.475449e-05 | 0.09436313 | 0 | 0 | 0
10462 | 363992.8 | 2010-10-25 15:10 | 3931.968 | 2 | 33 | 0.549958 | 4.051972 | 31.41408 | 30.78775 | 125.5454 | 111.9319 | 6.475449e-05 | 0.09436313 | 0 | 0 | 0
10463 | 364022.8 | 2010-10-25 15:11 | 3961.984 | 2 | 33 | 0.5497776 | 4.054725 | 31.41867 | 30.78775 | 125.564 | 111.9319 | 6.484985e-05 | 0.09436313 | 0 | 0 | 0
10464 | 364052.8 | 2010-10-25 15:11 | 3991.999 | 2 | 33 | 0.549958 | 4.057316 | 31.42325 | 30.78775 | 125.5826 | 111.9319 | 9.717941e-05 | 0.09436313 | 0 | 0 | 0
10465 | 364082.8 | 2010-10-25 15:12 | 4022.014 | 2 | 33 | 0.5501383 | 4.059907 | 31.42784 | 30.78775 | 125.6012 | 111.9319 | 6.475449e-05 | 0.09436313 | 0 | 0 | 0
10466 | 364112.8 | 2010-10-25 15:12 | 4052.029 | 2 | 33 | 0.549958 | 4.062336 | 31.43242 | 30.78775 | 125.6198 | 111.9319 | 6.475449e-05 | 0.09436313 | 0 | 0 | 0
10467 | 364142.8 | 2010-10-25 15:13 | 4082.044 | 2 | 33 | 0.5501383 | 4.065089 | 31.43701 | 30.78775 | 125.6384 | 111.9319 | 9.717941e-05 | 0.09436313 | 0 | 0 | 0
10468 | 364172.9 | 2010-10-25 15:13 | 4112.059 | 2 | 33 | 0.549958 | 4.06768 | 31.4416 | 30.78775 | 125.6571 | 111.9319 | 6.484985e-05 | 0.09436313 | 0 | 0 | 0
10469 | 364202.9 | 2010-10-25 15:14 | 4142.074 | 2 | 33 | 0.5501383 | 4.070271 | 31.44618 | 30.78775 | 125.6757 | 111.9319 | 3.232956e-05 | 0.09436313 | 0 | 0 | 0
10470 | 364232.9 | 2010-10-25 15:14 | 4172.09 | 2 | 33 | 0.549958 | 4.073185 | 31.45077 | 30.78775 | 125.6944 | 111.9319 | 6.475449e-05 | 0.09436313 | 0 | 0 | 0
10471 | 364262.9 | 2010-10-25 15:15 | 4202.105 | 2 | 33 | 0.5501383 | 4.075938 | 31.45535 | 30.78775 | 125.7131 | 111.9319 | 3.232956e-05 | 0.09436313 | 0 | 0 | 0
10472 | 364292.9 | 2010-10-25 15:15 | 4232.12 | 2 | 33 | 0.5501383 | 4.078691 | 31.45994 | 30.78775 | 125.7318 | 111.9319 | 6.475449e-05 | 0.09436313 | 0 | 0 | 0
10473 | 364322.9 | 2010-10-25 15:16 | 4262.135 | 2 | 33 | 0.5501383 | 4.081606 | 31.46452 | 30.78775 | 125.7505 | 111.9319 | 9.717941e-05 | 0.09436313 | 0 | 0 | 0
10474 | 364352.9 | 2010-10-25 15:16 | 4292.15 | 2 | 33 | 0.549958 | 4.084359 | 31.46911 | 30.78775 | 125.7692 | 111.9319 | 6.475449e-05 | 0.09436313 | 0 | 0 | 0
10475 | 364383 | 2010-10-25 15:17 | 4322.165 | 2 | 33 | 0.549958 | 4.087436 | 31.4737 | 30.78775 | 125.788 | 111.9319 | 9.717941e-05 | 0.09436313 | 0 | 0 | 0
10476 | 364413 | 2010-10-25 15:17 | 4352.18 | 2 | 33 | 0.5501383 | 4.090189 | 31.47828 | 30.78775 | 125.8067 | 111.9319 | 6.475449e-05 | 0.09436313 | 0 | 0 | 0
10477 | 364443 | 2010-10-25 15:18 | 4382.196 | 2 | 33 | 0.549958 | 4.093103 | 31.48287 | 30.78775 | 125.8255 | 111.9319 | 6.475449e-05 | 0.09436313 | 0 | 0 | 0
10478 | 364473 | 2010-10-25 15:18 | 4412.211 | 2 | 33 | 0.5501383 | 4.096018 | 31.48745 | 30.78775 | 125.8443 | 111.9319 | 6.484985e-05 | 0.09436313 | 0 | 0 | 0
10479 | 364503 | 2010-10-25 15:19 | 4442.226 | 2 | 33 | 0.549958 | 4.099095 | 31.49204 | 30.78775 | 125.8631 | 111.9319 | 9.717941e-05 | 0.09436313 | 0 | 0 | 0
10480 | 364533 | 2010-10-25 15:19 | 4472.241 | 2 | 33 | 0.549958 | 4.101848 | 31.49663 | 30.78775 | 125.8819 | 111.9319 | 3.232956e-05 | 0.09436313 | 0 | 0 | 0
10481 | 364563.1 | 2010-10-25 15:20 | 4502.256 | 2 | 33 | 0.5503186 | 4.105248 | 31.50121 | 30.78775 | 125.9007 | 111.9319 | 0.0001296043 | 0.09436313 | 0 | 0 | 0
10482 | 364593.1 | 2010-10-25 15:20 | 4532.271 | 2 | 33 | 0.5501383 | 4.108163 | 31.5058 | 30.78775 | 125.9195 | 111.9319 | 9.717941e-05 | 0.09436313 | 0 | 0 | 0
10483 | 364623.1 | 2010-10-25 15:21 | 4562.286 | 2 | 33 | 0.549958 | 4.11124 | 31.51038 | 30.78775 | 125.9384 | 111.9319 | 6.475449e-05 | 0.09436313 | 0 | 0 | 0
10484 | 364653.1 | 2010-10-25 15:21 | 4592.302 | 2 | 33 | 0.549958 | 4.113993 | 31.51497 | 30.78775 | 125.9572 | 111.9319 | 3.232956e-05 | 0.09436313 | 0 | 0 | 0
10485 | 364683.1 | 2010-10-25 15:22 | 4622.319 | 2 | 33 | 0.549958 | 4.117393 | 31.51956 | 30.78775 | 125.9761 | 111.9319 | 9.717941e-05 | 0.09436313 | 0 | 0 | 0
10486 | 364713.1 | 2010-10-25 15:22 | 4652.332 | 2 | 33 | 0.549958 | 4.12047 | 31.52414 | 30.78775 | 125.995 | 111.9319 | 9.717941e-05 | 0.09436313 | 0 | 0 | 0
10487 | 364743.1 | 2010-10-25 15:23 | 4682.347 | 2 | 33 | 0.5501383 | 4.123871 | 31.52873 | 30.78775 | 126.0139 | 111.9319 | 0.0001296043 | 0.09436313 | 0 | 0 | 0
10488 | 364773.2 | 2010-10-25 15:23 | 4712.362 | 2 | 33 | 0.549958 | 4.126947 | 31.53331 | 30.78775 | 126.0328 | 111.9319 | 0.000129509 | 0.09436313 | 0 | 0 | 0
10489 | 364803.2 | 2010-10-25 15:24 | 4742.377 | 2 | 33 | 0.549958 | 4.130186 | 31.5379 | 30.78775 | 126.0517 | 111.9319 | 9.717941e-05 | 0.09436313 | 0 | 0 | 0
10490 | 364833.2 | 2010-10-25 15:24 | 4772.393 | 2 | 33 | 0.549958 | 4.133425 | 31.54248 | 30.78775 | 126.0707 | 111.9319 | 9.717941e-05 | 0.09436313 | 0 | 0 | 0
10491 | 364863.2 | 2010-10-25 15:25 | 4802.408 | 2 | 33 | 0.549958 | 4.136663 | 31.54707 | 30.78775 | 126.0896 | 111.9319 | 9.717941e-05 | 0.09436313 | 0 | 0 | 0
10492 | 364893.2 | 2010-10-25 15:25 | 4832.423 | 2 | 33 | 0.5501383 | 4.140064 | 31.55165 | 30.78775 | 126.1086 | 111.9319 | 9.717941e-05 | 0.09436313 | 0 | 0 | 0
10493 | 364923.2 | 2010-10-25 15:26 | 4862.438 | 2 | 33 | 0.549958 | 4.143303 | 31.55624 | 30.78775 | 126.1276 | 111.9319 | 6.475449e-05 | 0.09436313 | 0 | 0 | 0
10494 | 364953.3 | 2010-10-25 15:26 | 4892.453 | 2 | 33 | 0.5501383 | 4.146865 | 31.56083 | 30.78775 | 126.1466 | 111.9319 | 9.717941e-05 | 0.09436313 | 0 | 0 | 0
10495 | 364983.3 | 2010-10-25 15:27 | 4922.468 | 2 | 33 | 0.549958 | 4.150104 | 31.56541 | 30.78775 | 126.1656 | 111.9319 | 9.717941e-05 | 0.09436313 | 0 | 0 | 0
10496 | 365013.3 | 2010-10-25 15:27 | 4952.483 | 2 | 33 | 0.549958 | 4.153343 | 31.57 | 30.78775 | 126.1847 | 111.9319 | 3.242493e-05 | 0.09436313 | 0 | 0 | 0
10497 | 365043.3 | 2010-10-25 15:28 | 4982.498 | 2 | 33 | 0.5501383 | 4.156744 | 31.57458 | 30.78775 | 126.2037 | 111.9319 | 6.484985e-05 | 0.09436313 | 0 | 0 | 0
10498 | 365073.3 | 2010-10-25 15:28 | 5012.514 | 2 | 33 | 0.5501383 | 4.160468 | 31.57917 | 30.78775 | 126.2228 | 111.9319 | 9.708405e-05 | 0.09436313 | 0 | 0 | 0
10499 | 365103.3 | 2010-10-25 15:29 | 5042.529 | 2 | 33 | 0.549958 | 4.163868 | 31.58376 | 30.78775 | 126.2419 | 111.9319 | 9.717941e-05 | 0.09436313 | 0 | 0 | 0
10500 | 365133.3 | 2010-10-25 15:29 | 5072.544 | 2 | 33 | 0.549958 | 4.167269 | 31.58834 | 30.78775 | 126.261 | 111.9319 | 6.484985e-05 | 0.09436313 | 0 | 0 | 0
10501 | 365163.4 | 2010-10-25 15:30 | 5102.559 | 2 | 33 | 0.5501383 | 4.170993 | 31.59293 | 30.78775 | 126.2801 | 111.9319 | 0.000129509 | 0.09436313 | 0 | 0 | 0
10502 | 365193.4 | 2010-10-25 15:30 | 5132.574 | 2 | 33 | 0.549958 | 4.174394 | 31.59751 | 30.78775 | 126.2993 | 111.9319 | 9.717941e-05 | 0.09436313 | 0 | 0 | 0
10503 | 365223.4 | 2010-10-25 15:31 | 5162.589 | 2 | 33 | 0.549958 | 4.177957 | 31.6021 | 30.78775 | 126.3184 | 111.9319 | 9.717941e-05 | 0.09436313 | 0 | 0 | 0
10504 | 365253.4 | 2010-10-25 15:31 | 5192.605 | 2 | 33 | 0.5501383 | 4.181681 | 31.60669 | 30.78775 | 126.3376 | 111.9319 | 9.717941e-05 | 0.09436313 | 0 | 0 | 0
10505 | 365283.4 | 2010-10-25 15:32 | 5222.62 | 2 | 33 | 0.549958 | 4.185082 | 31.61127 | 30.78775 | 126.3568 | 111.9319 | 3.242493e-05 | 0.09436313 | 0 | 0 | 0
10506 | 365313.4 | 2010-10-25 15:32 | 5252.635 | 2 | 33 | 0.549958 | 4.188968 | 31.61586 | 30.78775 | 126.376 | 111.9319 | 9.717941e-05 | 0.09436313 | 0 | 0 | 0
10507 | 365343.4 | 2010-10-25 15:33 | 5282.65 | 2 | 33 | 0.549958 | 4.192693 | 31.62044 | 30.78775 | 126.3952 | 111.9319 | 9.717941e-05 | 0.09436313 | 0 | 0 | 0
10508 | 365373.5 | 2010-10-25 15:33 | 5312.665 | 2 | 33 | 0.549958 | 4.196255 | 31.62503 | 30.78775 | 126.4144 | 111.9319 | 6.475449e-05 | 0.09436313 | 0 | 0 | 0
10509 | 365401.7 | 2010-10-25 15:34 | 5340.93 | 2 | 33 | 0.5501383 | 4.200141 | 31.62935 | 30.78775 | 126.4325 | 111.9319 | 0.0001619339 | 0.09436313 | 0 | 0 | 0
10510 | 365431.7 | 2010-10-25 15:34 | 30.01525 | 3 | 33 | 0 | 4.109621 | 31.62935 | 30.78775 | 126.4325 | 111.9319 | -0.0003886223 | 0.09436313 | 0 | 0 | 0
10511 | 365461.7 | 2010-10-25 15:35 | 60.03031 | 3 | 33 | 0 | 4.098123 | 31.62935 | 30.78775 | 126.4325 | 111.9319 | -0.0002267838 | 0.09436313 | 0 | 0 | 0
10512 | 365491.8 | 2010-10-25 15:35 | 90.04542 | 3 | 33 | 0 | 4.091322 | 31.62935 | 30.78775 | 126.4325 | 111.9319 | -0.0001619339 | 0.09436313 | 0 | 0 | 0
10513 | 365521.7 | 2010-10-25 15:36 | 120.0137 | 3 | 33 | 0 | 4.086788 | 31.62935 | 30.78775 | 126.4325 | 111.9319 | -6.484985e-05 | 0.09436313 | 0 | 0 | 0
10514 | 365521.7 | 2010-10-25 15:36 | 2.566396249e-06 | 4 | 33 | 1.010655 | 4.200141 | 31.62935 | 30.78775 | 126.4325 | 111.9319 | 0 | 0.09436313 | 0 | 0 | 0
10515 | 365522.3 | 2010-10-25 15:36 | 0.531244 | 4 | 33 | 0.9601676 | 4.19998 | 31.62949 | 30.78775 | 126.4332 | 111.9319 | -3.232956e-05 | 0.09436313 | 0 | 0 | 0
10516 | 365524.1 | 2010-10-25 15:36 | 2.406202 | 4 | 33 | 0.9096803 | 4.200141 | 31.62998 | 30.78775 | 126.4352 | 111.9319 | 0 | 0.09436313 | 0 | 0 | 0
10517 | 365527.1 | 2010-10-25 15:36 | 5.390513 | 4 | 33 | 0.8595536 | 4.19998 | 31.63071 | 30.78775 | 126.4383 | 111.9319 | 0 | 0.09436313 | 0 | 0 | 0
10518 | 365531.2 | 2010-10-25 15:36 | 9.515465 | 4 | 33 | 0.8094268 | 4.19998 | 31.63167 | 30.78775 | 126.4423 | 111.9319 | 0 | 0.09436313 | 0 | 0 | 0
10519 | 365536.7 | 2010-10-25 15:36 | 14.95286 | 4 | 33 | 0.7591198 | 4.200141 | 31.63285 | 30.78775 | 126.4472 | 111.9319 | 6.475449e-05 | 0.09436313 | 0 | 0 | 0
10520 | 365543.8 | 2010-10-25 15:36 | 22.0309 | 4 | 33 | 0.7089931 | 4.19998 | 31.63429 | 30.78775 | 126.4533 | 111.9319 | 0 | 0.09436313 | 0 | 0 | 0
10521 | 365553.1 | 2010-10-25 15:36 | 31.34338 | 4 | 33 | 0.6588664 | 4.19998 | 31.63606 | 30.78775 | 126.4607 | 111.9319 | 0 | 0.09436313 | 0 | 0 | 0
10522 | 365565.9 | 2010-10-25 15:36 | 44.14001 | 4 | 33 | 0.6087397 | 4.19998 | 31.6383 | 30.78775 | 126.4702 | 111.9319 | 0 | 0.09436313 | 0 | 0 | 0
10523 | 365585.1 | 2010-10-25 15:37 | 63.34289 | 4 | 33 | 0.5584326 | 4.19998 | 31.64141 | 30.78775 | 126.4832 | 111.9319 | 0 | 0.09436313 | 0 | 0 | 0
10524 | 365617 | 2010-10-25 15:37 | 95.31099 | 4 | 33 | 0.5083059 | 4.19998 | 31.64612 | 30.78775 | 126.503 | 111.9319 | 3.242493e-05 | 0.09436313 | 0 | 0 | 0
10525 | 365676.9 | 2010-10-25 15:38 | 155.1538 | 4 | 33 | 0.4581792 | 4.19998 | 31.65412 | 30.78775 | 126.5366 | 111.9319 | 0 | 0.09436313 | 0 | 0 | 0
10526 | 365775.6 | 2010-10-25 15:40 | 253.9022 | 4 | 33 | 0.4080525 | 4.19998 | 31.66596 | 30.78775 | 126.5863 | 111.9319 | -3.232956e-05 | 0.09436313 | 0 | 0 | 0
10527 | 365902.7 | 2010-10-25 15:42 | 381.0095 | 4 | 33 | 0.3579257 | 4.19998 | 31.67946 | 30.78775 | 126.643 | 111.9319 | -3.232956e-05 | 0.09436313 | 0 | 0 | 0
10528 | 366055.8 | 2010-10-25 15:44 | 534.0697 | 4 | 33 | 0.307799 | 4.19998 | 31.69359 | 30.78775 | 126.7024 | 111.9319 | 0 | 0.09436313 | 0 | 0 | 0
10529 | 366238.6 | 2010-10-25 15:47 | 716.8792 | 4 | 33 | 0.2576723 | 4.199818 | 31.70792 | 30.78775 | 126.7626 | 111.9319 | -6.475449e-05 | 0.09436313 | 0 | 0 | 0
10530 | 366464 | 2010-10-25 15:51 | 942.2506 | 4 | 33 | 0.2075456 | 4.200141 | 31.72245 | 30.78775 | 126.8236 | 111.9319 | 3.232956e-05 | 0.09436313 | 0 | 0 | 0
10531 | 366755.2 | 2010-10-25 15:56 | 1233.512 | 4 | 33 | 0.1574189 | 4.199818 | 31.73714 | 30.78775 | 126.8853 | 111.9319 | 0 | 0.09436313 | 0 | 0 | 0
10532 | 367162.9 | 2010-10-25 16:03 | 1641.13 | 4 | 33 | 0.1072922 | 4.19998 | 31.75197 | 30.78775 | 126.9475 | 111.9319 | -3.232956e-05 | 0.09436313 | 0 | 0 | 0
10533 | 367874.1 | 2010-10-25 16:15 | 2352.369 | 4 | 33 | 0.05716544 | 4.199818 | 31.76768 | 30.78775 | 127.0135 | 111.9319 | -6.475449e-05 | 0.09436313 | 0 | 0 | 0
10534 | 368043.3 | 2010-10-25 16:18 | 2521.616 | 4 | 33 | 0.04995297 | 4.19998 | 31.77021 | 30.78775 | 127.0241 | 111.9319 | 0 | 0.09436313 | 0 | 0 | 0
10535 | 368073.4 | 2010-10-25 16:18 | 30.01524 | 5 | 33 | 0 | 4.191559 | 31.77021 | 30.78775 | 127.0241 | 111.9319 | -3.232956e-05 | 0.09436313 | 0 | 0 | 0
10536 | 368103.4 | 2010-10-25 16:19 | 60.01471 | 5 | 33 | 0 | 4.190425 | 31.77021 | 30.78775 | 127.0241 | 111.9319 | 0 | 0.09436313 | 0 | 0 | 0
10537 | 368103.6 | 2010-10-25 16:19 | 0.1902999 | 6 | 33 | -0.0001737543 | 4.190425 | 31.77021 | 30.78775 | 127.0241 | 111.9319 | 0 | 0.09680356 | 0 | 0 | 0
10538 | 368108.4 | 2010-10-25 16:19 | 5.015513 | 6 | 33 | -0.0001737543 | 4.190102 | 31.77021 | 30.78775 | 127.0241 | 111.9319 | -9.717941e-05 | 0.09680356 | 0 | 0 | 0
10539 | 368138.4 | 2010-10-25 16:19 | 30.01515 | 7 | 33 | -1.099536 | 4.003068 | 31.77021 | 30.79691 | 127.0241 | 111.9688 | -0.0009716034 | 0.09680356 | 0 | 0 | 0
10540 | 368168.4 | 2010-10-25 16:20 | 60.03032 | 7 | 33 | -1.099536 | 3.974082 | 31.77021 | 30.80608 | 127.0241 | 112.0053 | -0.0006801605 | 0.09680356 | 0 | 0 | 0
10541 | 368198.4 | 2010-10-25 16:20 | 90.04542 | 7 | 33 | -1.099355 | 3.954164 | 31.77021 | 30.81525 | 127.0241 | 112.0417 | -0.0004858017 | 0.09680356 | 0 | 0 | 0
10542 | 368228.5 | 2010-10-25 16:21 | 120.0606 | 7 | 33 | -1.099536 | 3.938942 | 31.77021 | 30.82442 | 127.0241 | 112.0778 | -0.0003886223 | 0.09680356 | 0 | 0 | 0
10543 | 368258.5 | 2010-10-25 16:21 | 150.0757 | 7 | 33 | -1.099536 | 3.925987 | 31.77021 | 30.83358 | 127.0241 | 112.1139 | -0.0003238678 | 0.09680356 | 0 | 0 | 0
10544 | 368288.5 | 2010-10-25 16:22 | 180.0926 | 7 | 33 | -1.099355 | 3.914976 | 31.77021 | 30.84275 | 127.0241 | 112.1498 | -0.0002914905 | 0.09680356 | 0 | 0 | 0
10545 | 368318.5 | 2010-10-25 16:22 | 210.1064 | 7 | 33 | -1.099536 | 3.904612 | 31.77021 | 30.85192 | 127.0241 | 112.1857 | -0.0002591133 | 0.09680356 | 0 | 0 | 0
10546 | 368348.5 | 2010-10-25 16:23 | 240.1212 | 7 | 33 | -1.099536 | 3.894734 | 31.77021 | 30.86108 | 127.0241 | 112.2214 | -0.0002591133 | 0.09680356 | 0 | 0 | 0
10547 | 368378.5 | 2010-10-25 16:23 | 270.1363 | 7 | 33 | -1.099355 | 3.885504 | 31.77021 | 30.87025 | 127.0241 | 112.2571 | -0.0002266884 | 0.09680356 | 0 | 0 | 0
10548 | 368408.5 | 2010-10-25 16:24 | 300.1514 | 7 | 33 | -1.099536 | 3.876274 | 31.77021 | 30.87942 | 127.0241 | 112.2926 | -0.0002267361 | 0.09680356 | 0 | 0 | 0
10549 | 368438.6 | 2010-10-25 16:24 | 330.1666 | 7 | 33 | -1.099536 | 3.867367 | 31.77021 | 30.88858 | 127.0241 | 112.3281 | -0.0002914905 | 0.09680356 | 0 | 0 | 0
10550 | 368468.6 | 2010-10-25 16:25 | 360.1821 | 7 | 33 | -1.099355 | 3.858947 | 31.77021 | 30.89775 | 127.0241 | 112.3636 | -0.0001943111 | 0.09680356 | 0 | 0 | 0
10551 | 368498.6 | 2010-10-25 16:25 | 390.197 | 7 | 33 | -1.099355 | 3.850364 | 31.77021 | 30.90692 | 127.0241 | 112.3989 | -0.0002267361 | 0.09680356 | 0 | 0 | 0
10552 | 368528.6 | 2010-10-25 16:26 | 420.2122 | 7 | 33 | -1.099536 | 3.841944 | 31.77021 | 30.91608 | 127.0241 | 112.4341 | -0.0002266884 | 0.09680356 | 0 | 0 | 0
10553 | 368558.6 | 2010-10-25 16:26 | 450.2272 | 7 | 33 | -1.099536 | 3.833685 | 31.77021 | 30.92525 | 127.0241 | 112.4693 | -0.0002590656 | 0.09680356 | 0 | 0 | 0
10554 | 368588.6 | 2010-10-25 16:27 | 480.2423 | 7 | 33 | -1.099355 | 3.82575 | 31.77021 | 30.93442 | 127.0241 | 112.5044 | -0.0001943111 | 0.09680356 | 0 | 0 | 0
10555 | 368618.7 | 2010-10-25 16:27 | 510.2575 | 7 | 33 | -1.099355 | 3.817977 | 31.77021 | 30.94358 | 127.0241 | 112.5395 | -0.0001619339 | 0.09680356 | 0 | 0 | 0
10556 | 368648.7 | 2010-10-25 16:28 | 540.2726 | 7 | 33 | -1.099536 | 3.810043 | 31.77021 | 30.95275 | 127.0241 | 112.5744 | -0.0002266884 | 0.09680356 | 0 | 0 | 0
10557 | 368678.7 | 2010-10-25 16:28 | 570.2878 | 7 | 33 | -1.099175 | 3.802594 | 31.77021 | 30.96192 | 127.0241 | 112.6093 | -0.0001943588 | 0.09680356 | 0 | 0 | 0
10558 | 368708.7 | 2010-10-25 16:29 | 600.3029 | 7 | 33 | -1.099355 | 3.795145 | 31.77021 | 30.97108 | 127.0241 | 112.6441 | -0.0001619339 | 0.09680356 | 0 | 0 | 0
10559 | 368738.7 | 2010-10-25 16:29 | 630.318 | 7 | 33 | -1.099355 | 3.787696 | 31.77021 | 30.98025 | 127.0241 | 112.6789 | -0.0001943111 | 0.09680356 | 0 | 0 | 0
10560 | 368768.7 | 2010-10-25 16:30 | 660.3333 | 7 | 33 | -1.099536 | 3.780409 | 31.77021 | 30.98942 | 127.0241 | 112.7136 | -0.0001943111 | 0.09680356 | 0 | 0 | 0
10561 | 368798.7 | 2010-10-25 16:30 | 690.3483 | 7 | 33 | -1.099536 | 3.773284 | 31.77021 | 30.99859 | 127.0241 | 112.7482 | -0.0001943111 | 0.09680356 | 0 | 0 | 0
10562 | 368828.8 | 2010-10-25 16:31 | 720.3636 | 7 | 33 | -1.099355 | 3.766483 | 31.77021 | 31.00775 | 127.0241 | 112.7828 | -0.0001619339 | 0.09680356 | 0 | 0 | 0
10563 | 368858.8 | 2010-10-25 16:31 | 750.3787 | 7 | 33 | -1.099355 | 3.759843 | 31.77021 | 31.01692 | 127.0241 | 112.8173 | -0.0001295567 | 0.09680356 | 0 | 0 | 0
10564 | 368888.8 | 2010-10-25 16:32 | 780.3938 | 7 | 33 | -1.099355 | 3.753042 | 31.77021 | 31.02609 | 127.0241 | 112.8517 | -0.0001619339 | 0.09680356 | 0 | 0 | 0
10565 | 368918.8 | 2010-10-25 16:32 | 810.4089 | 7 | 33 | -1.099355 | 3.746565 | 31.77021 | 31.03525 | 127.0241 | 112.8861 | -0.0001295567 | 0.09680356 | 0 | 0 | 0
10566 | 368948.8 | 2010-10-25 16:33 | 840.4241 | 7 | 33 | -1.099355 | 3.740249 | 31.77021 | 31.04442 | 127.0241 | 112.9204 | -0.0001295567 | 0.09680356 | 0 | 0 | 0
10567 | 368978.8 | 2010-10-25 16:33 | 870.4394 | 7 | 33 | -1.099536 | 3.733772 | 31.77021 | 31.05359 | 127.0241 | 112.9546 | -0.0001943111 | 0.09680356 | 0 | 0 | 0
10568 | 369008.9 | 2010-10-25 16:34 | 900.4545 | 7 | 33 | -1.099536 | 3.72778 | 31.77021 | 31.06275 | 127.0241 | 112.9888 | -0.0001619339 | 0.09680356 | 0 | 0 | 0
10569 | 369038.9 | 2010-10-25 16:34 | 930.4695 | 7 | 33 | -1.099536 | 3.721789 | 31.77021 | 31.07192 | 127.0241 | 113.023 | -9.717941e-05 | 0.09680356 | 0 | 0 | 0
10570 | 369068.9 | 2010-10-25 16:35 | 960.4847 | 7 | 33 | -1.099536 | 3.715797 | 31.77021 | 31.08109 | 127.0241 | 113.0571 | -0.0001295567 | 0.09680356 | 0 | 0 | 0
10571 | 369098.9 | 2010-10-25 16:35 | 990.4998 | 7 | 33 | -1.099355 | 3.709968 | 31.77021 | 31.09025 | 127.0241 | 113.0911 | -0.0001619339 | 0.09680356 | 0 | 0 | 0
10572 | 369128.9 | 2010-10-25 16:36 | 1020.515 | 7 | 33 | -1.099355 | 3.704138 | 31.77021 | 31.09942 | 127.0241 | 113.1251 | -0.000129509 | 0.09680356 | 0 | 0 | 0
10573 | 369158.9 | 2010-10-25 16:36 | 1050.53 | 7 | 33 | -1.099536 | 3.69847 | 31.77021 | 31.10859 | 127.0241 | 113.159 | -0.000129509 | 0.09680356 | 0 | 0 | 0
10574 | 369188.9 | 2010-10-25 16:37 | 1080.545 | 7 | 33 | -1.099355 | 3.692803 | 31.77021 | 31.11775 | 127.0241 | 113.1929 | -0.0001619339 | 0.09680356 | 0 | 0 | 0
10575 | 369219 | 2010-10-25 16:37 | 1110.561 | 7 | 33 | -1.099536 | 3.687135 | 31.77021 | 31.12692 | 127.0241 | 113.2267 | -0.0001943111 | 0.09680356 | 0 | 0 | 0
10576 | 369249 | 2010-10-25 16:38 | 1140.576 | 7 | 33 | -1.099536 | 3.681953 | 31.77021 | 31.13609 | 127.0241 | 113.2605 | -0.0001295567 | 0.09680356 | 0 | 0 | 0
10577 | 369279 | 2010-10-25 16:38 | 1170.591 | 7 | 33 | -1.099536 | 3.676447 | 31.77021 | 31.14525 | 127.0241 | 113.2942 | -0.0001619339 | 0.09680356 | 0 | 0 | 0
10578 | 369309 | 2010-10-25 16:39 | 1200.606 | 7 | 33 | -1.099536 | 3.671103 | 31.77021 | 31.15442 | 127.0241 | 113.3279 | -0.0001619339 | 0.09680356 | 0 | 0 | 0
10579 | 369339 | 2010-10-25 16:39 | 1230.621 | 7 | 33 | -1.099716 | 3.665921 | 31.77021 | 31.16359 | 127.0241 | 113.3615 | -0.0001943588 | 0.09680356 | 0 | 0 | 0
10580 | 369369 | 2010-10-25 16:40 | 1260.636 | 7 | 33 | -1.099536 | 3.660902 | 31.77021 | 31.17276 | 127.0241 | 113.3951 | -9.717941e-05 | 0.09680356 | 0 | 0 | 0
10581 | 369399 | 2010-10-25 16:40 | 1290.651 | 7 | 33 | -1.099536 | 3.65572 | 31.77021 | 31.18192 | 127.0241 | 113.4286 | -0.0001295567 | 0.09680356 | 0 | 0 | 0
10582 | 369429.1 | 2010-10-25 16:41 | 1320.666 | 7 | 33 | -1.099716 | 3.6507 | 31.77021 | 31.19109 | 127.0241 | 113.4621 | -0.000129509 | 0.09680356 | 0 | 0 | 0
10583 | 369459.1 | 2010-10-25 16:41 | 1350.682 | 7 | 33 | -1.099175 | 3.645842 | 31.77021 | 31.20026 | 127.0241 | 113.4956 | -0.000129509 | 0.09680356 | 0 | 0 | 0
10584 | 369489.1 | 2010-10-25 16:42 | 1380.697 | 7 | 33 | -1.099536 | 3.640984 | 31.77021 | 31.20942 | 127.0241 | 113.529 | -0.000129509 | 0.09680356 | 0 | 0 | 0
10585 | 369519.1 | 2010-10-25 16:42 | 1410.712 | 7 | 33 | -1.099536 | 3.636126 | 31.77021 | 31.21859 | 127.0241 | 113.5623 | -0.000129509 | 0.09680356 | 0 | 0 | 0
10586 | 369549.1 | 2010-10-25 16:43 | 1440.727 | 7 | 33 | -1.099536 | 3.631753 | 31.77021 | 31.22776 | 127.0241 | 113.5956 | -6.480217e-05 | 0.09680356 | 0 | 0 | 0
10587 | 369579.1 | 2010-10-25 16:43 | 1470.742 | 7 | 33 | -1.099355 | 3.627057 | 31.77021 | 31.23692 | 127.0241 | 113.6289 | -9.717941e-05 | 0.09680356 | 0 | 0 | 0
10588 | 369609.2 | 2010-10-25 16:44 | 1500.757 | 7 | 33 | -1.099536 | 3.622523 | 31.77021 | 31.24609 | 127.0241 | 113.6621 | -0.0001619339 | 0.09680356 | 0 | 0 | 0
10589 | 369639.2 | 2010-10-25 16:44 | 1530.772 | 7 | 33 | -1.099355 | 3.618313 | 31.77021 | 31.25526 | 127.0241 | 113.6953 | -6.475449e-05 | 0.09680356 | 0 | 0 | 0
10590 | 369669.2 | 2010-10-25 16:45 | 1560.788 | 7 | 33 | -1.099536 | 3.613779 | 31.77021 | 31.26442 | 127.0241 | 113.7285 | -0.0001295567 | 0.09680356 | 0 | 0 | 0
10591 | 369699.2 | 2010-10-25 16:45 | 1590.803 | 7 | 33 | -1.099536 | 3.60973 | 31.77021 | 31.27359 | 127.0241 | 113.7616 | -9.717941e-05 | 0.09680356 | 0 | 0 | 0
10592 | 369729.2 | 2010-10-25 16:46 | 1620.818 | 7 | 33 | -1.099175 | 3.60552 | 31.77021 | 31.28276 | 127.0241 | 113.7946 | -6.475449e-05 | 0.09680356 | 0 | 0 | 0
10593 | 369759.2 | 2010-10-25 16:46 | 1650.833 | 7 | 33 | -1.099536 | 3.601472 | 31.77021 | 31.29192 | 127.0241 | 113.8277 | -9.713173e-05 | 0.09680356 | 0 | 0 | 0
10594 | 369789.2 | 2010-10-25 16:47 | 1680.848 | 7 | 33 | -1.099536 | 3.597585 | 31.77021 | 31.30109 | 127.0241 | 113.8607 | -0.0001295567 | 0.09680356 | 0 | 0 | 0
10595 | 369819.3 | 2010-10-25 16:47 | 1710.863 | 7 | 33 | -1.099355 | 3.593699 | 31.77021 | 31.31026 | 127.0241 | 113.8936 | -9.717941e-05 | 0.09680356 | 0 | 0 | 0
10596 | 369849.3 | 2010-10-25 16:48 | 1740.878 | 7 | 33 | -1.099536 | 3.589813 | 31.77021 | 31.31943 | 127.0241 | 113.9266 | -0.0001295567 | 0.09680356 | 0 | 0 | 0
10597 | 369879.3 | 2010-10-25 16:48 | 1770.894 | 7 | 33 | -1.099536 | 3.586088 | 31.77021 | 31.32859 | 127.0241 | 113.9595 | -0.000129509 | 0.09680356 | 0 | 0 | 0
10598 | 369909.3 | 2010-10-25 16:49 | 1800.909 | 7 | 33 | -1.099536 | 3.582525 | 31.77021 | 31.33776 | 127.0241 | 113.9923 | -9.717941e-05 | 0.09680356 | 0 | 0 | 0
10599 | 369939.3 | 2010-10-25 16:49 | 1830.924 | 7 | 33 | -1.099536 | 3.579125 | 31.77021 | 31.34693 | 127.0241 | 114.0251 | -9.717941e-05 | 0.09680356 | 0 | 0 | 0
10600 | 369969.3 | 2010-10-25 16:50 | 1860.939 | 7 | 33 | -1.099536 | 3.575724 | 31.77021 | 31.35609 | 127.0241 | 114.0579 | -6.475449e-05 | 0.09680356 | 0 | 0 | 0
10601 | 369999.4 | 2010-10-25 16:50 | 1890.954 | 7 | 33 | -1.099175 | 3.572324 | 31.77021 | 31.36526 | 127.0241 | 114.0907 | -3.237724e-05 | 0.09680356 | 0 | 0 | 0
10602 | 370029.4 | 2010-10-25 16:51 | 1920.969 | 7 | 33 | -1.099536 | 3.568761 | 31.77021 | 31.37443 | 127.0241 | 114.1234 | -6.480217e-05 | 0.09680356 | 0 | 0 | 0
10603 | 370059.4 | 2010-10-25 16:51 | 1950.985 | 7 | 33 | -1.099536 | 3.565199 | 31.77021 | 31.38359 | 127.0241 | 114.1561 | -9.713173e-05 | 0.09680356 | 0 | 0 | 0
10604 | 370089.4 | 2010-10-25 16:52 | 1981 | 7 | 33 | -1.099355 | 3.562122 | 31.77021 | 31.39276 | 127.0241 | 114.1888 | -9.717941e-05 | 0.09680356 | 0 | 0 | 0
10605 | 370119.4 | 2010-10-25 16:52 | 2011.015 | 7 | 33 | -1.099536 | 3.558721 | 31.77021 | 31.40193 | 127.0241 | 114.2214 | -9.713173e-05 | 0.09680356 | 0 | 0 | 0
10606 | 370149.4 | 2010-10-25 16:53 | 2041.03 | 7 | 33 | -1.099536 | 3.555483 | 31.77021 | 31.41109 | 127.0241 | 114.254 | -6.475449e-05 | 0.09680356 | 0 | 0 | 0
10607 | 370179.4 | 2010-10-25 16:53 | 2071.045 | 7 | 33 | -1.099355 | 3.552406 | 31.77021 | 31.42026 | 127.0241 | 114.2866 | -6.475449e-05 | 0.09680356 | 0 | 0 | 0
10608 | 370209.5 | 2010-10-25 16:54 | 2101.06 | 7 | 33 | -1.099536 | 3.548843 | 31.77021 | 31.42943 | 127.0241 | 114.3192 | -0.000129509 | 0.09680356 | 0 | 0 | 0
10609 | 370239.5 | 2010-10-25 16:54 | 2131.062 | 7 | 33 | -1.099536 | 3.545767 | 31.77021 | 31.43859 | 127.0241 | 114.3517 | -6.475449e-05 | 0.09680356 | 0 | 0 | 0
10610 | 370269.5 | 2010-10-25 16:55 | 2161.075 | 7 | 33 | -1.099536 | 3.542528 | 31.77021 | 31.44776 | 127.0241 | 114.3841 | -0.0001295567 | 0.09680356 | 0 | 0 | 0
10611 | 370299.5 | 2010-10-25 16:55 | 2191.09 | 7 | 33 | -1.099355 | 3.539451 | 31.77021 | 31.45692 | 127.0241 | 114.4166 | -3.237724e-05 | 0.09680356 | 0 | 0 | 0
10612 | 370329.5 | 2010-10-25 16:56 | 2221.105 | 7 | 33 | -1.099716 | 3.535889 | 31.77021 | 31.46609 | 127.0241 | 114.449 | -0.000129509 | 0.09680356 | 0 | 0 | 0
10613 | 370359.5 | 2010-10-25 16:56 | 2251.12 | 7 | 33 | -1.099536 | 3.53265 | 31.77021 | 31.47526 | 127.0241 | 114.4814 | -0.000129509 | 0.09680356 | 0 | 0 | 0
10614 | 370389.5 | 2010-10-25 16:57 | 2281.135 | 7 | 33 | -1.099716 | 3.529249 | 31.77021 | 31.48442 | 127.0241 | 114.5138 | -0.0001295567 | 0.09680356 | 0 | 0 | 0
10615 | 370419.5 | 2010-10-25 16:57 | 2311.151 | 7 | 33 | -1.099536 | 3.526011 | 31.77021 | 31.49359 | 127.0241 | 114.5461 | -9.717941e-05 | 0.09680356 | 0 | 0 | 0
10616 | 370449.6 | 2010-10-25 16:58 | 2341.166 | 7 | 33 | -1.099536 | 3.522934 | 31.77021 | 31.50276 | 127.0241 | 114.5785 | -3.237724e-05 | 0.09680356 | 0 | 0 | 0
10617 | 370479.6 | 2010-10-25 16:58 | 2371.181 | 7 | 33 | -1.099536 | 3.519209 | 31.77021 | 31.51193 | 127.0241 | 114.6107 | -9.717941e-05 | 0.09680356 | 0 | 0 | 0
10618 | 370509.6 | 2010-10-25 16:59 | 2401.196 | 7 | 33 | -1.099536 | 3.515485 | 31.77021 | 31.52109 | 127.0241 | 114.643 | -0.0001295567 | 0.09680356 | 0 | 0 | 0
10619 | 370539.6 | 2010-10-25 16:59 | 2431.211 | 7 | 33 | -1.099536 | 3.511922 | 31.77021 | 31.53026 | 127.0241 | 114.6752 | -0.0001295567 | 0.09680356 | 0 | 0 | 0
10620 | 370569.6 | 2010-10-25 17:00 | 2461.226 | 7 | 33 | -1.099536 | 3.50836 | 31.77021 | 31.53943 | 127.0241 | 114.7074 | -9.713173e-05 | 0.09680356 | 0 | 0 | 0
10621 | 370599.6 | 2010-10-25 17:00 | 2491.242 | 7 | 33 | -1.099536 | 3.504473 | 31.77021 | 31.54859 | 127.0241 | 114.7395 | -9.713173e-05 | 0.09680356 | 0 | 0 | 0
10622 | 370629.7 | 2010-10-25 17:01 | 2521.257 | 7 | 33 | -1.099536 | 3.500425 | 31.77021 | 31.55776 | 127.0241 | 114.7716 | -0.0001295567 | 0.09680356 | 0 | 0 | 0
10623 | 370659.7 | 2010-10-25 17:01 | 2551.272 | 7 | 33 | -1.099536 | 3.496053 | 31.77021 | 31.56693 | 127.0241 | 114.8037 | -0.0001619339 | 0.09680356 | 0 | 0 | 0
10624 | 370689.7 | 2010-10-25 17:02 | 2581.287 | 7 | 33 | -1.099536 | 3.491681 | 31.77021 | 31.5761 | 127.0241 | 114.8357 | -0.0001295567 | 0.09680356 | 0 | 0 | 0
10625 | 370719.7 | 2010-10-25 17:02 | 2611.302 | 7 | 33 | -1.099536 | 3.486823 | 31.77021 | 31.58526 | 127.0241 | 114.8677 | -0.0001295567 | 0.09680356 | 0 | 0 | 0
10626 | 370749.7 | 2010-10-25 17:03 | 2641.317 | 7 | 33 | -1.099536 | 3.481641 | 31.77021 | 31.59443 | 127.0241 | 114.8996 | -0.000129509 | 0.09680356 | 0 | 0 | 0
10627 | 370779.7 | 2010-10-25 17:03 | 2671.332 | 7 | 33 | -1.099355 | 3.475973 | 31.77021 | 31.6036 | 127.0241 | 114.9315 | -0.0001619339 | 0.09680356 | 0 | 0 | 0
10628 | 370809.7 | 2010-10-25 17:04 | 2701.348 | 7 | 33 | -1.099536 | 3.46982 | 31.77021 | 31.61277 | 127.0241 | 114.9634 | -0.0001943111 | 0.09680356 | 0 | 0 | 0
10629 | 370839.8 | 2010-10-25 17:04 | 2731.363 | 7 | 33 | -1.099536 | 3.462856 | 31.77021 | 31.62193 | 127.0241 | 114.9951 | -0.0001619339 | 0.09680356 | 0 | 0 | 0
10630 | 370869.8 | 2010-10-25 17:05 | 2761.378 | 7 | 33 | -1.099536 | 3.45476 | 31.77021 | 31.6311 | 127.0241 | 115.0269 | -0.0002267361 | 0.09680356 | 0 | 0 | 0
10631 | 370899.8 | 2010-10-25 17:05 | 2791.393 | 7 | 33 | -1.099536 | 3.445691 | 31.77021 | 31.64027 | 127.0241 | 115.0585 | -0.0002591133 | 0.09680356 | 0 | 0 | 0
10632 | 370929.8 | 2010-10-25 17:06 | 2821.408 | 7 | 33 | -1.099536 | 3.435004 | 31.77021 | 31.64943 | 127.0241 | 115.09 | -0.0003238678 | 0.09680356 | 0 | 0 | 0
10633 | 370959.8 | 2010-10-25 17:06 | 2851.423 | 7 | 33 | -1.099536 | 3.422373 | 31.77021 | 31.6586 | 127.0241 | 115.1215 | -0.000356245 | 0.09680356 | 0 | 0 | 0
10634 | 370989.8 | 2010-10-25 17:07 | 2881.438 | 7 | 33 | -1.099536 | 3.407151 | 31.77021 | 31.66777 | 127.0241 | 115.1528 | -0.0004210472 | 0.09680356 | 0 | 0 | 0
10635 | 371019.9 | 2010-10-25 17:07 | 2911.454 | 7 | 33 | -1.099536 | 3.388205 | 31.77021 | 31.67693 | 127.0241 | 115.1839 | -0.0005505562 | 0.09680356 | 0 | 0 | 0
10636 | 371049.9 | 2010-10-25 17:08 | 2941.469 | 7 | 33 | -1.099716 | 3.364401 | 31.77021 | 31.6861 | 127.0241 | 115.2149 | -0.0007124901 | 0.09680356 | 0 | 0 | 0
10637 | 371079.9 | 2010-10-25 17:08 | 2971.484 | 7 | 33 | -1.099355 | 3.333633 | 31.77021 | 31.69527 | 127.0241 | 115.2456 | -0.0009068012 | 0.09680356 | 0 | 0 | 0
10638 | 371109.9 | 2010-10-25 17:09 | 3001.499 | 7 | 33 | -1.099896 | 3.29234 | 31.77021 | 31.70444 | 127.0241 | 115.276 | -0.001230669 | 0.09680356 | 0 | 0 | 0
10639 | 371139.9 | 2010-10-25 17:09 | 3031.514 | 7 | 33 | -1.099536 | 3.235501 | 31.77021 | 31.7136 | 127.0241 | 115.3059 | -0.001716518 | 0.09680356 | 0 | 0 | 0
10640 | 371169.9 | 2010-10-25 17:10 | 3061.53 | 7 | 33 | -1.099355 | 3.152753 | 31.77021 | 31.72277 | 127.0241 | 115.3352 | -0.002590942 | 0.09680356 | 0 | 0 | 0
10641 | 371199.9 | 2010-10-25 17:10 | 3091.544 | 7 | 33 | -1.099536 | 3.024501 | 31.77021 | 31.73194 | 127.0241 | 115.3636 | -0.004242706 | 0.09680356 | 0 | 0 | 0
10642 | 371226.5 | 2010-10-25 17:11 | 3118.138 | 7 | 33 | -1.099355 | 2.824351 | 31.77021 | 31.74006 | 127.0241 | 115.3874 | -0.007546139 | 0.09680356 | 0 | 0 | 0
10643 | 371238.5 | 2010-10-25 17:11 | 3130.138 | 7 | 33 | -1.099355 | 2.699986 | 31.77021 | 31.74373 | 127.0241 | 115.3975 | -0.008517742 | 0.09680356 | 0 | 0 | 0
10644 | 371298.6 | 2010-10-25 17:12 | 60.01481 | 8 | 33 | 0 | 3.42966 | 31.77021 | 31.74373 | 127.0241 | 115.3975 | 0.001198292 | 0.09680356 | 0 | 0 | 0
10645 | 371298.8 | 2010-10-25 17:12 | 0.1875069 | 9 | 33 | 0.001989989 | 3.429984 | 31.77021 | 31.74373 | 127.0241 | 115.3975 | 0 | 0.0958165 | 0 | 0 | 0
10646 | 371303.6 | 2010-10-25 17:12 | 5.015559 | 9 | 33 | -0.0001737543 | 3.436623 | 31.77021 | 31.74373 | 127.0241 | 115.3975 | 0.0009392261 | 0.0958165 | 0 | 0 | 0
10647 | 371333.6 | 2010-10-25 17:12 | 30.01513 | 1 | 34 | 0 | 3.466905 | 31.77021 | 31.74373 | 127.0241 | 115.3975 | 0.0006477356 | 0.0958165 | 0 | 0 | 0
10648 | 371363.6 | 2010-10-25 17:13 | 60.03029 | 1 | 34 | 0 | 3.486823 | 31.77021 | 31.74373 | 127.0241 | 115.3975 | 0.0004534245 | 0.0958165 | 0 | 0 | 0
10649 | 371393.6 | 2010-10-25 17:13 | 90.04542 | 1 | 34 | 0 | 3.501559 | 31.77021 | 31.74373 | 127.0241 | 115.3975 | 0.000356245 | 0.0958165 | 0 | 0 | 0
10650 | 371423.6 | 2010-10-25 17:14 | 120.0137 | 1 | 34 | 0 | 3.51257 | 31.77021 | 31.74373 | 127.0241 | 115.3975 | 0.0002591133 | 0.0958165 | 0 | 0 | 0
10651 | 371453.6 | 2010-10-25 17:14 | 30.01518 | 2 | 34 | 0.5501383 | 3.664788 | 31.77479 | 31.74373 | 127.0408 | 115.3975 | 0.001263094 | 0.0958165 | 0 | 0 | 0
10652 | 371483.6 | 2010-10-25 17:15 | 60.03029 | 2 | 34 | 0.5501383 | 3.702195 | 31.77938 | 31.74373 | 127.0577 | 115.3975 | 0.0008420467 | 0.0958165 | 0 | 0 | 0
10653 | 371513.6 | 2010-10-25 17:15 | 90.04549 | 2 | 34 | 0.549958 | 3.729076 | 31.78396 | 31.74373 | 127.0748 | 115.3975 | 0.0006153107 | 0.0958165 | 0 | 0 | 0
10654 | 371543.7 | 2010-10-25 17:16 | 120.0606 | 2 | 34 | 0.5501383 | 3.749965 | 31.78855 | 31.74373 | 127.0919 | 115.3975 | 0.0004858017 | 0.0958165 | 0 | 0 | 0
10655 | 371573.7 | 2010-10-25 17:16 | 150.0757 | 2 | 34 | 0.5501383 | 3.765835 | 31.79314 | 31.74373 | 127.1092 | 115.3975 | 0.00038867 | 0.0958165 | 0 | 0 | 0
10656 | 371603.7 | 2010-10-25 17:17 | 180.0909 | 2 | 34 | 0.5501383 | 3.777008 | 31.79772 | 31.74373 | 127.1264 | 115.3975 | 0.0002591133 | 0.0958165 | 0 | 0 | 0
10657 | 371633.7 | 2010-10-25 17:17 | 210.1061 | 2 | 34 | 0.549958 | 3.784133 | 31.80231 | 31.74373 | 127.1438 | 115.3975 | 0.0001295567 | 0.0958165 | 0 | 0 | 0
10658 | 371663.7 | 2010-10-25 17:18 | 240.1212 | 2 | 34 | 0.549958 | 3.789315 | 31.80689 | 31.74373 | 127.1612 | 115.3975 | 9.717941e-05 | 0.0958165 | 0 | 0 | 0
10659 | 371693.7 | 2010-10-25 17:18 | 270.1363 | 2 | 34 | 0.549958 | 3.794011 | 31.81148 | 31.74373 | 127.1785 | 115.3975 | 0.0001619339 | 0.0958165 | 0 | 0 | 0
10660 | 371723.8 | 2010-10-25 17:19 | 300.1514 | 2 | 34 | 0.549958 | 3.79806 | 31.81607 | 31.74373 | 127.196 | 115.3975 | 9.717941e-05 | 0.0958165 | 0 | 0 | 0
10661 | 371753.8 | 2010-10-25 17:19 | 330.1666 | 2 | 34 | 0.5497776 | 3.801946 | 31.82065 | 31.74373 | 127.2134 | 115.3975 | 6.480217e-05 | 0.0958165 | 0 | 0 | 0
10662 | 371783.8 | 2010-10-25 17:20 | 360.1817 | 2 | 34 | 0.549958 | 3.805995 | 31.82524 | 31.74373 | 127.2308 | 115.3975 | 9.717941e-05 | 0.0958165 | 0 | 0 | 0
10663 | 371813.8 | 2010-10-25 17:20 | 390.1969 | 2 | 34 | 0.5501383 | 3.809881 | 31.82982 | 31.74373 | 127.2483 | 115.3975 | 9.713173e-05 | 0.0958165 | 0 | 0 | 0
10664 | 371843.8 | 2010-10-25 17:21 | 420.212 | 2 | 34 | 0.5501383 | 3.813443 | 31.83441 | 31.74373 | 127.2658 | 115.3975 | 6.480217e-05 | 0.0958165 | 0 | 0 | 0
10665 | 371873.8 | 2010-10-25 17:21 | 450.2272 | 2 | 34 | 0.5501383 | 3.81733 | 31.839 | 31.74373 | 127.2833 | 115.3975 | 9.717941e-05 | 0.0958165 | 0 | 0 | 0
10666 | 371903.8 | 2010-10-25 17:22 | 480.2423 | 2 | 34 | 0.5501383 | 3.820892 | 31.84358 | 31.74373 | 127.3008 | 115.3975 | 0.0001295567 | 0.0958165 | 0 | 0 | 0
10667 | 371933.9 | 2010-10-25 17:22 | 510.2576 | 2 | 34 | 0.549958 | 3.824131 | 31.84817 | 31.74373 | 127.3183 | 115.3975 | 6.475449e-05 | 0.0958165 | 0 | 0 | 0
10668 | 371963.9 | 2010-10-25 17:23 | 540.2727 | 2 | 34 | 0.549958 | 3.827532 | 31.85275 | 31.74373 | 127.3359 | 115.3975 | 0.0001295567 | 0.0958165 | 0 | 0 | 0
10669 | 371993.9 | 2010-10-25 17:23 | 570.2877 | 2 | 34 | 0.549958 | 3.830932 | 31.85734 | 31.74373 | 127.3534 | 115.3975 | 9.713173e-05 | 0.0958165 | 0 | 0 | 0
10670 | 372023.9 | 2010-10-25 17:24 | 600.3029 | 2 | 34 | 0.5501383 | 3.834171 | 31.86193 | 31.74373 | 127.371 | 115.3975 | 6.475449e-05 | 0.0958165 | 0 | 0 | 0
10671 | 372053.9 | 2010-10-25 17:24 | 630.318 | 2 | 34 | 0.5497776 | 3.837409 | 31.86651 | 31.74373 | 127.3886 | 115.3975 | 9.713173e-05 | 0.0958165 | 0 | 0 | 0
10672 | 372083.9 | 2010-10-25 17:25 | 660.3332 | 2 | 34 | 0.5501383 | 3.840972 | 31.8711 | 31.74373 | 127.4062 | 115.3975 | 0.0001295567 | 0.0958165 | 0 | 0 | 0
10673 | 372113.9 | 2010-10-25 17:25 | 690.3483 | 2 | 34 | 0.549958 | 3.844211 | 31.87568 | 31.74373 | 127.4238 | 115.3975 | 9.717941e-05 | 0.0958165 | 0 | 0 | 0
10674 | 372144 | 2010-10-25 17:26 | 720.3634 | 2 | 34 | 0.549958 | 3.84745 | 31.88027 | 31.74373 | 127.4414 | 115.3975 | 6.480217e-05 | 0.0958165 | 0 | 0 | 0
10675 | 372174 | 2010-10-25 17:26 | 750.3796 | 2 | 34 | 0.549958 | 3.85085 | 31.88485 | 31.74373 | 127.4591 | 115.3975 | 9.717941e-05 | 0.0958165 | 0 | 0 | 0
10676 | 372204 | 2010-10-25 17:27 | 780.3808 | 2 | 34 | 0.5501383 | 3.854413 | 31.88944 | 31.74373 | 127.4768 | 115.3975 | 9.713173e-05 | 0.0958165 | 0 | 0 | 0
10677 | 372234 | 2010-10-25 17:27 | 810.3938 | 2 | 34 | 0.549958 | 3.857651 | 31.89402 | 31.74373 | 127.4944 | 115.3975 | 0.000129509 | 0.0958165 | 0 | 0 | 0
10678 | 372264 | 2010-10-25 17:28 | 840.4085 | 2 | 34 | 0.5501383 | 3.861052 | 31.89861 | 31.74373 | 127.5121 | 115.3975 | 9.717941e-05 | 0.0958165 | 0 | 0 | 0
10679 | 372294 | 2010-10-25 17:28 | 870.4236 | 2 | 34 | 0.5503186 | 3.864453 | 31.9032 | 31.74373 | 127.5299 | 115.3975 | 9.717941e-05 | 0.0958165 | 0 | 0 | 0
10680 | 372324 | 2010-10-25 17:29 | 900.4387 | 2 | 34 | 0.549958 | 3.867205 | 31.90778 | 31.74373 | 127.5476 | 115.3975 | 3.237724e-05 | 0.0958165 | 0 | 0 | 0
10681 | 372354.1 | 2010-10-25 17:29 | 930.4539 | 2 | 34 | 0.5501383 | 3.870768 | 31.91237 | 31.74373 | 127.5653 | 115.3975 | 9.717941e-05 | 0.0958165 | 0 | 0 | 0
10682 | 372384.1 | 2010-10-25 17:30 | 960.4693 | 2 | 34 | 0.5501383 | 3.873521 | 31.91695 | 31.74373 | 127.5831 | 115.3975 | 3.237724e-05 | 0.0958165 | 0 | 0 | 0
10683 | 372414.1 | 2010-10-25 17:30 | 990.4842 | 2 | 34 | 0.549958 | 3.876436 | 31.92154 | 31.74373 | 127.6009 | 115.3975 | 3.242493e-05 | 0.0958165 | 0 | 0 | 0
10684 | 372444.1 | 2010-10-25 17:31 | 1020.499 | 2 | 34 | 0.549958 | 3.87935 | 31.92613 | 31.74373 | 127.6186 | 115.3975 | 3.237724e-05 | 0.0958165 | 0 | 0 | 0
10685 | 372474.1 | 2010-10-25 17:31 | 1050.514 | 2 | 34 | 0.5503186 | 3.882103 | 31.93071 | 31.74373 | 127.6364 | 115.3975 | 6.480217e-05 | 0.0958165 | 0 | 0 | 0
10686 | 372504.1 | 2010-10-25 17:32 | 1080.53 | 2 | 34 | 0.549958 | 3.884856 | 31.9353 | 31.74373 | 127.6542 | 115.3975 | 6.475449e-05 | 0.0958165 | 0 | 0 | 0
10687 | 372534.1 | 2010-10-25 17:32 | 1110.545 | 2 | 34 | 0.5501383 | 3.887285 | 31.93988 | 31.74373 | 127.6721 | 115.3975 | 6.475449e-05 | 0.0958165 | 0 | 0 | 0
10688 | 372564.2 | 2010-10-25 17:33 | 1140.56 | 2 | 34 | 0.549958 | 3.889876 | 31.94447 | 31.74373 | 127.6899 | 115.3975 | 6.475449e-05 | 0.0958165 | 0 | 0 | 0
10689 | 372594.2 | 2010-10-25 17:33 | 1170.575 | 2 | 34 | 0.5497776 | 3.891819 | 31.94906 | 31.74373 | 127.7077 | 115.3975 | 3.242493e-05 | 0.0958165 | 0 | 0 | 0
10690 | 372624.2 | 2010-10-25 17:34 | 1200.59 | 2 | 34 | 0.5503186 | 3.894248 | 31.95364 | 31.74373 | 127.7256 | 115.3975 | 0.0001295567 | 0.0958165 | 0 | 0 | 0
10691 | 372654.2 | 2010-10-25 17:34 | 1230.605 | 2 | 34 | 0.5501383 | 3.89603 | 31.95823 | 31.74373 | 127.7435 | 115.3975 | 3.237724e-05 | 0.0958165 | 0 | 0 | 0
10692 | 372684.2 | 2010-10-25 17:35 | 1260.621 | 2 | 34 | 0.5501383 | 3.897649 | 31.96281 | 31.74373 | 127.7613 | 115.3975 | 0 | 0.0958165 | 0 | 0 | 0
10693 | 372714.2 | 2010-10-25 17:35 | 1290.636 | 2 | 34 | 0.549958 | 3.899268 | 31.9674 | 31.74373 | 127.7792 | 115.3975 | 3.237724e-05 | 0.0958165 | 0 | 0 | 0
10694 | 372744.3 | 2010-10-25 17:36 | 1320.651 | 2 | 34 | 0.5501383 | 3.90105 | 31.97199 | 31.74373 | 127.7971 | 115.3975 | 3.237724e-05 | 0.0958165 | 0 | 0 | 0
10695 | 372774.3 | 2010-10-25 17:36 | 1350.666 | 2 | 34 | 0.5501383 | 3.902669 | 31.97657 | 31.74373 | 127.815 | 115.3975 | 3.237724e-05 | 0.0958165 | 0 | 0 | 0
10696 | 372804.3 | 2010-10-25 17:37 | 1380.681 | 2 | 34 | 0.549958 | 3.903965 | 31.98116 | 31.74373 | 127.8329 | 115.3975 | 3.242493e-05 | 0.0958165 | 0 | 0 | 0
10697 | 372834.3 | 2010-10-25 17:37 | 1410.696 | 2 | 34 | 0.5501383 | 3.905422 | 31.98574 | 31.74373 | 127.8508 | 115.3975 | 3.237724e-05 | 0.0958165 | 0 | 0 | 0
10698 | 372864.3 | 2010-10-25 17:38 | 1440.711 | 2 | 34 | 0.5501383 | 3.906717 | 31.99033 | 31.74373 | 127.8687 | 115.3975 | 3.237724e-05 | 0.0958165 | 0 | 0 | 0
10699 | 372894.3 | 2010-10-25 17:38 | 1470.727 | 2 | 34 | 0.549958 | 3.908013 | 31.99492 | 31.74373 | 127.8866 | 115.3975 | 3.242493e-05 | 0.0958165 | 0 | 0 | 0
10700 | 372924.3 | 2010-10-25 17:39 | 1500.742 | 2 | 34 | 0.549958 | 3.909308 | 31.9995 | 31.74373 | 127.9046 | 115.3975 | 0 | 0.0958165 | 0 | 0 | 0
10701 | 372954.4 | 2010-10-25 17:39 | 1530.757 | 2 | 34 | 0.549958 | 3.910604 | 32.00409 | 31.74373 | 127.9225 | 115.3975 | 3.237724e-05 | 0.0958165 | 0 | 0 | 0
10702 | 372984.4 | 2010-10-25 17:40 | 1560.772 | 2 | 34 | 0.5501383 | 3.912061 | 32.00867 | 31.74373 | 127.9404 | 115.3975 | 6.480217e-05 | 0.0958165 | 0 | 0 | 0
10703 | 373014.4 | 2010-10-25 17:40 | 1590.787 | 2 | 34 | 0.549958 | 3.913195 | 32.01326 | 31.74373 | 127.9584 | 115.3975 | 3.237724e-05 | 0.0958165 | 0 | 0 | 0
10704 | 373044.4 | 2010-10-25 17:41 | 1620.802 | 2 | 34 | 0.5501383 | 3.914652 | 32.01785 | 31.74373 | 127.9763 | 115.3975 | 6.480217e-05 | 0.0958165 | 0 | 0 | 0
10705 | 373074.4 | 2010-10-25 17:41 | 1650.818 | 2 | 34 | 0.549958 | 3.915947 | 32.02243 | 31.74373 | 127.9943 | 115.3975 | 3.237724e-05 | 0.0958165 | 0 | 0 | 0
10706 | 373104.4 | 2010-10-25 17:42 | 1680.832 | 2 | 34 | 0.549958 | 3.917081 | 32.02702 | 31.74373 | 128.0122 | 115.3975 | -3.237724e-05 | 0.0958165 | 0 | 0 | 0
10707 | 373134.4 | 2010-10-25 17:42 | 1710.848 | 2 | 34 | 0.5501383 | 3.9187 | 32.0316 | 31.74373 | 128.0302 | 115.3975 | 6.480217e-05 | 0.0958165 | 0 | 0 | 0
10708 | 373164.5 | 2010-10-25 17:43 | 1740.863 | 2 | 34 | 0.549958 | 3.919996 | 32.03619 | 31.74373 | 128.0482 | 115.3975 | 3.237724e-05 | 0.0958165 | 0 | 0 | 0
10709 | 373194.5 | 2010-10-25 17:43 | 1770.878 | 2 | 34 | 0.549958 | 3.921291 | 32.04078 | 31.74373 | 128.0662 | 115.3975 | 0 | 0.0958165 | 0 | 0 | 0
10710 | 373224.5 | 2010-10-25 17:44 | 1800.893 | 2 | 34 | 0.549958 | 3.922587 | 32.04536 | 31.74373 | 128.0841 | 115.3975 | 3.242493e-05 | 0.0958165 | 0 | 0 | 0
10711 | 373254.5 | 2010-10-25 17:44 | 1830.908 | 2 | 34 | 0.549958 | 3.923882 | 32.04995 | 31.74373 | 128.1021 | 115.3975 | 0 | 0.0958165 | 0 | 0 | 0
10712 | 373284.5 | 2010-10-25 17:45 | 1860.924 | 2 | 34 | 0.5501383 | 3.925502 | 32.05453 | 31.74373 | 128.1201 | 115.3975 | 3.237724e-05 | 0.0958165 | 0 | 0 | 0
10713 | 373314.5 | 2010-10-25 17:45 | 1890.939 | 2 | 34 | 0.549958 | 3.926635 | 32.05912 | 31.74373 | 128.1381 | 115.3975 | -3.237724e-05 | 0.0958165 | 0 | 0 | 0
10714 | 373344.6 | 2010-10-25 17:46 | 1920.954 | 2 | 34 | 0.549958 | 3.928255 | 32.06371 | 31.74373 | 128.1561 | 115.3975 | 3.242493e-05 | 0.0958165 | 0 | 0 | 0
10715 | 373374.6 | 2010-10-25 17:46 | 1950.969 | 2 | 34 | 0.549958 | 3.929712 | 32.06829 | 31.74373 | 128.1742 | 115.3975 | 3.237724e-05 | 0.0958165 | 0 | 0 | 0
10716 | 373404.6 | 2010-10-25 17:47 | 1980.984 | 2 | 34 | 0.549958 | 3.931007 | 32.07288 | 31.74373 | 128.1922 | 115.3975 | 3.237724e-05 | 0.0958165 | 0 | 0 | 0
10717 | 373434.6 | 2010-10-25 17:47 | 2010.999 | 2 | 34 | 0.5497776 | 3.932303 | 32.07746 | 31.74373 | 128.2102 | 115.3975 | 0 | 0.0958165 | 0 | 0 | 0
10718 | 373464.6 | 2010-10-25 17:48 | 2041.014 | 2 | 34 | 0.549958 | 3.934084 | 32.08205 | 31.74373 | 128.2283 | 115.3975 | 6.480217e-05 | 0.0958165 | 0 | 0 | 0
10719 | 373494.6 | 2010-10-25 17:48 | 2071.029 | 2 | 34 | 0.549958 | 3.93538 | 32.08663 | 31.74373 | 128.2463 | 115.3975 | 0 | 0.0958165 | 0 | 0 | 0
10720 | 373524.6 | 2010-10-25 17:49 | 2101.045 | 2 | 34 | 0.5501383 | 3.936837 | 32.09122 | 31.74373 | 128.2644 | 115.3975 | 3.237724e-05 | 0.0958165 | 0 | 0 | 0
10721 | 373554.7 | 2010-10-25 17:49 | 2131.06 | 2 | 34 | 0.549958 | 3.938294 | 32.09581 | 31.74373 | 128.2824 | 115.3975 | 0 | 0.0958165 | 0 | 0 | 0
10722 | 373584.7 | 2010-10-25 17:50 | 2161.075 | 2 | 34 | 0.549958 | 3.940076 | 32.10039 | 31.74373 | 128.3005 | 115.3975 | 6.475449e-05 | 0.0958165 | 0 | 0 | 0
10723 | 373614.7 | 2010-10-25 17:50 | 2191.09 | 2 | 34 | 0.549958 | 3.941371 | 32.10498 | 31.74373 | 128.3186 | 115.3975 | 3.237724e-05 | 0.0958165 | 0 | 0 | 0
10724 | 373644.7 | 2010-10-25 17:51 | 2221.105 | 2 | 34 | 0.5501383 | 3.943152 | 32.10956 | 31.74373 | 128.3366 | 115.3975 | 6.475449e-05 | 0.0958165 | 0 | 0 | 0
10725 | 373674.7 | 2010-10-25 17:51 | 2251.12 | 2 | 34 | 0.5501383 | 3.94461 | 32.11415 | 31.74373 | 128.3547 | 115.3975 | 6.475449e-05 | 0.0958165 | 0 | 0 | 0
10726 | 373704.7 | 2010-10-25 17:52 | 2281.135 | 2 | 34 | 0.5497776 | 3.945905 | 32.11874 | 31.74373 | 128.3728 | 115.3975 | 0 | 0.0958165 | 0 | 0 | 0
10727 | 373734.8 | 2010-10-25 17:52 | 2311.151 | 2 | 34 | 0.549958 | 3.947525 | 32.12332 | 31.74373 | 128.3909 | 115.3975 | 0 | 0.0958165 | 0 | 0 | 0
10728 | 373764.8 | 2010-10-25 17:53 | 2341.166 | 2 | 34 | 0.549958 | 3.949144 | 32.12791 | 31.74373 | 128.409 | 115.3975 | 3.242493e-05 | 0.0958165 | 0 | 0 | 0
10729 | 373794.8 | 2010-10-25 17:53 | 2371.181 | 2 | 34 | 0.549958 | 3.950763 | 32.13249 | 31.74373 | 128.4271 | 115.3975 | 6.480217e-05 | 0.0958165 | 0 | 0 | 0
10730 | 373824.8 | 2010-10-25 17:54 | 2401.196 | 2 | 34 | 0.5501383 | 3.952383 | 32.13708 | 31.74373 | 128.4452 | 115.3975 | 3.242493e-05 | 0.0958165 | 0 | 0 | 0
10731 | 373854.8 | 2010-10-25 17:54 | 2431.211 | 2 | 34 | 0.549958 | 3.95384 | 32.14166 | 31.74373 | 128.4634 | 115.3975 | 6.475449e-05 | 0.0958165 | 0 | 0 | 0
10732 | 373884.8 | 2010-10-25 17:55 | 2461.226 | 2 | 34 | 0.5501383 | 3.955621 | 32.14625 | 31.74373 | 128.4815 | 115.3975 | 3.242493e-05 | 0.0958165 | 0 | 0 | 0
10733 | 373914.8 | 2010-10-25 17:55 | 2491.241 | 2 | 34 | 0.549958 | 3.957241 | 32.15084 | 31.74373 | 128.4997 | 115.3975 | 3.242493e-05 | 0.0958165 | 0 | 0 | 0
10734 | 373944.9 | 2010-10-25 17:56 | 2521.257 | 2 | 34 | 0.5501383 | 3.958698 | 32.15542 | 31.74373 | 128.5178 | 115.3975 | 3.237724e-05 | 0.0958165 | 0 | 0 | 0
10735 | 373974.9 | 2010-10-25 17:56 | 2551.272 | 2 | 34 | 0.549958 | 3.960317 | 32.16001 | 31.74373 | 128.536 | 115.3975 | 0 | 0.0958165 | 0 | 0 | 0
10736 | 374004.9 | 2010-10-25 17:57 | 2581.287 | 2 | 34 | 0.5501383 | 3.962099 | 32.16459 | 31.74373 | 128.5541 | 115.3975 | 3.242493e-05 | 0.0958165 | 0 | 0 | 0
10737 | 374034.9 | 2010-10-25 17:57 | 2611.302 | 2 | 34 | 0.549958 | 3.963718 | 32.16918 | 31.74373 | 128.5723 | 115.3975 | 3.242493e-05 | 0.0958165 | 0 | 0 | 0
10738 | 374064.9 | 2010-10-25 17:58 | 2641.317 | 2 | 34 | 0.549958 | 3.965338 | 32.17377 | 31.74373 | 128.5905 | 115.3975 | 3.242493e-05 | 0.0958165 | 0 | 0 | 0
10739 | 374094.9 | 2010-10-25 17:58 | 2671.332 | 2 | 34 | 0.549958 | 3.967119 | 32.17835 | 31.74373 | 128.6087 | 115.3975 | 6.480217e-05 | 0.0958165 | 0 | 0 | 0
10740 | 374124.9 | 2010-10-25 17:59 | 2701.348 | 2 | 34 | 0.5501383 | 3.968738 | 32.18294 | 31.74373 | 128.6269 | 115.3975 | 3.237724e-05 | 0.0958165 | 0 | 0 | 0
10741 | 374155 | 2010-10-25 17:59 | 2731.35 | 2 | 34 | 0.549958 | 3.970357 | 32.18752 | 31.74373 | 128.6451 | 115.3975 | 3.237724e-05 | 0.0958165 | 0 | 0 | 0
10742 | 374185 | 2010-10-25 18:00 | 2761.362 | 2 | 34 | 0.549958 | 3.972139 | 32.19211 | 31.74373 | 128.6633 | 115.3975 | 3.237724e-05 | 0.0958165 | 0 | 0 | 0
10743 | 374215 | 2010-10-25 18:00 | 2791.377 | 2 | 34 | 0.549958 | 3.97392 | 32.19669 | 31.74373 | 128.6815 | 115.3975 | 3.237724e-05 | 0.0958165 | 0 | 0 | 0
10744 | 374245 | 2010-10-25 18:01 | 2821.392 | 2 | 34 | 0.5501383 | 3.975701 | 32.20128 | 31.74373 | 128.6997 | 115.3975 | 3.237724e-05 | 0.0958165 | 0 | 0 | 0
10745 | 374275 | 2010-10-25 18:01 | 2851.408 | 2 | 34 | 0.549958 | 3.977483 | 32.20587 | 31.74373 | 128.718 | 115.3975 | 6.480217e-05 | 0.0958165 | 0 | 0 | 0
10746 | 374305 | 2010-10-25 18:02 | 2881.423 | 2 | 34 | 0.5501383 | 3.979102 | 32.21045 | 31.74373 | 128.7362 | 115.3975 | 0 | 0.0958165 | 0 | 0 | 0
10747 | 374335 | 2010-10-25 18:02 | 2911.438 | 2 | 34 | 0.5501383 | 3.981045 | 32.21504 | 31.74373 | 128.7545 | 115.3975 | 3.237724e-05 | 0.0958165 | 0 | 0 | 0
10748 | 374365.1 | 2010-10-25 18:03 | 2941.453 | 2 | 34 | 0.549958 | 3.982826 | 32.21962 | 31.74373 | 128.7727 | 115.3975 | 3.237724e-05 | 0.0958165 | 0 | 0 | 0
10749 | 374395.1 | 2010-10-25 18:03 | 2971.468 | 2 | 34 | 0.5501383 | 3.984607 | 32.22421 | 31.74373 | 128.791 | 115.3975 | 3.237724e-05 | 0.0958165 | 0 | 0 | 0
10750 | 374425.1 | 2010-10-25 18:04 | 3001.483 | 2 | 34 | 0.549958 | 3.986389 | 32.22879 | 31.74373 | 128.8093 | 115.3975 | 0 | 0.0958165 | 0 | 0 | 0
10751 | 374455.1 | 2010-10-25 18:04 | 3031.498 | 2 | 34 | 0.549958 | 3.988494 | 32.23338 | 31.74373 | 128.8276 | 115.3975 | 9.713173e-05 | 0.0958165 | 0 | 0 | 0
10752 | 374485.1 | 2010-10-25 18:05 | 3061.514 | 2 | 34 | 0.5501383 | 3.990275 | 32.23797 | 31.74373 | 128.8458 | 115.3975 | 3.237724e-05 | 0.0958165 | 0 | 0 | 0
10753 | 374515.1 | 2010-10-25 18:05 | 3091.529 | 2 | 34 | 0.549958 | 3.992218 | 32.24255 | 31.74373 | 128.8641 | 115.3975 | 6.480217e-05 | 0.0958165 | 0 | 0 | 0
10754 | 374545.1 | 2010-10-25 18:06 | 3121.544 | 2 | 34 | 0.549958 | 3.994 | 32.24714 | 31.74373 | 128.8825 | 115.3975 | 3.237724e-05 | 0.0958165 | 0 | 0 | 0
10755 | 374575.2 | 2010-10-25 18:06 | 3151.559 | 2 | 34 | 0.5501383 | 3.995943 | 32.25172 | 31.74373 | 128.9008 | 115.3975 | 6.475449e-05 | 0.0958165 | 0 | 0 | 0
10756 | 374605.2 | 2010-10-25 18:07 | 3181.574 | 2 | 34 | 0.549958 | 3.998048 | 32.25631 | 31.74373 | 128.9191 | 115.3975 | 9.717941e-05 | 0.0958165 | 0 | 0 | 0
10757 | 374635.2 | 2010-10-25 18:07 | 3211.589 | 2 | 34 | 0.5501383 | 3.999829 | 32.2609 | 31.74373 | 128.9375 | 115.3975 | 6.475449e-05 | 0.0958165 | 0 | 0 | 0
10758 | 374665.2 | 2010-10-25 18:08 | 3241.604 | 2 | 34 | 0.549958 | 4.001772 | 32.26548 | 31.74373 | 128.9558 | 115.3975 | 3.232956e-05 | 0.0958165 | 0 | 0 | 0
10759 | 374695.2 | 2010-10-25 18:08 | 3271.62 | 2 | 34 | 0.549958 | 4.00404 | 32.27007 | 31.74373 | 128.9742 | 115.3975 | 6.484985e-05 | 0.0958165 | 0 | 0 | 0
10760 | 374725.2 | 2010-10-25 18:09 | 3301.635 | 2 | 34 | 0.549958 | 4.005983 | 32.27465 | 31.74373 | 128.9925 | 115.3975 | 6.475449e-05 | 0.0958165 | 0 | 0 | 0
10761 | 374755.3 | 2010-10-25 18:09 | 3331.65 | 2 | 34 | 0.5501383 | 4.00825 | 32.27924 | 31.74373 | 129.0109 | 115.3975 | 9.717941e-05 | 0.0958165 | 0 | 0 | 0
10762 | 374785.3 | 2010-10-25 18:10 | 3361.665 | 2 | 34 | 0.549958 | 4.010193 | 32.28383 | 31.74373 | 129.0293 | 115.3975 | 6.475449e-05 | 0.0958165 | 0 | 0 | 0
10763 | 374815.3 | 2010-10-25 18:10 | 3391.68 | 2 | 34 | 0.549958 | 4.012298 | 32.28841 | 31.74373 | 129.0477 | 115.3975 | 3.232956e-05 | 0.0958165 | 0 | 0 | 0
10764 | 374845.3 | 2010-10-25 18:11 | 3421.695 | 2 | 34 | 0.549958 | 4.014565 | 32.293 | 31.74373 | 129.0661 | 115.3975 | 6.484985e-05 | 0.0958165 | 0 | 0 | 0
10765 | 374875.3 | 2010-10-25 18:11 | 3451.71 | 2 | 34 | 0.5501383 | 4.016832 | 32.29758 | 31.74373 | 129.0845 | 115.3975 | 6.475449e-05 | 0.0958165 | 0 | 0 | 0
10766 | 374905.3 | 2010-10-25 18:12 | 3481.726 | 2 | 34 | 0.5501383 | 4.018938 | 32.30217 | 31.74373 | 129.1029 | 115.3975 | 9.717941e-05 | 0.0958165 | 0 | 0 | 0
10767 | 374935.3 | 2010-10-25 18:12 | 3511.741 | 2 | 34 | 0.549958 | 4.021204 | 32.30675 | 31.74373 | 129.1214 | 115.3975 | 9.717941e-05 | 0.0958165 | 0 | 0 | 0
10768 | 374965.4 | 2010-10-25 18:13 | 3541.756 | 2 | 34 | 0.5501383 | 4.023472 | 32.31134 | 31.74373 | 129.1398 | 115.3975 | 6.475449e-05 | 0.0958165 | 0 | 0 | 0
10769 | 374995.4 | 2010-10-25 18:13 | 3571.771 | 2 | 34 | 0.549958 | 4.025577 | 32.31593 | 31.74373 | 129.1583 | 115.3975 | 3.242493e-05 | 0.0958165 | 0 | 0 | 0
10770 | 375025.4 | 2010-10-25 18:14 | 3601.786 | 2 | 34 | 0.549958 | 4.027844 | 32.32051 | 31.74373 | 129.1767 | 115.3975 | 3.242493e-05 | 0.0958165 | 0 | 0 | 0
10771 | 375055.4 | 2010-10-25 18:14 | 3631.801 | 2 | 34 | 0.549958 | 4.030273 | 32.3251 | 31.74373 | 129.1952 | 115.3975 | 3.242493e-05 | 0.0958165 | 0 | 0 | 0
10772 | 375085.4 | 2010-10-25 18:15 | 3661.816 | 2 | 34 | 0.5501383 | 4.032702 | 32.32968 | 31.74373 | 129.2137 | 115.3975 | 9.717941e-05 | 0.0958165 | 0 | 0 | 0
10773 | 375115.4 | 2010-10-25 18:15 | 3691.832 | 2 | 34 | 0.5501383 | 4.034969 | 32.33427 | 31.74373 | 129.2322 | 115.3975 | 6.475449e-05 | 0.0958165 | 0 | 0 | 0
10774 | 375145.4 | 2010-10-25 18:16 | 3721.847 | 2 | 34 | 0.549958 | 4.037398 | 32.33886 | 31.74373 | 129.2507 | 115.3975 | 9.708405e-05 | 0.0958165 | 0 | 0 | 0
10775 | 375175.5 | 2010-10-25 18:16 | 3751.862 | 2 | 34 | 0.549958 | 4.039665 | 32.34344 | 31.74373 | 129.2692 | 115.3975 | 6.475449e-05 | 0.0958165 | 0 | 0 | 0
10776 | 375205.5 | 2010-10-25 18:17 | 3781.877 | 2 | 34 | 0.5497776 | 4.041932 | 32.34803 | 31.74373 | 129.2878 | 115.3975 | 6.475449e-05 | 0.0958165 | 0 | 0 | 0
10777 | 375235.5 | 2010-10-25 18:17 | 3811.892 | 2 | 34 | 0.549958 | 4.044523 | 32.35261 | 31.74373 | 129.3063 | 115.3975 | 6.475449e-05 | 0.0958165 | 0 | 0 | 0
10778 | 375265.5 | 2010-10-25 18:18 | 3841.907 | 2 | 34 | 0.549958 | 4.04679 | 32.3572 | 31.74373 | 129.3248 | 115.3975 | 3.232956e-05 | 0.0958165 | 0 | 0 | 0
10779 | 375295.5 | 2010-10-25 18:18 | 3871.923 | 2 | 34 | 0.549958 | 4.049381 | 32.36179 | 31.74373 | 129.3434 | 115.3975 | 6.475449e-05 | 0.0958165 | 0 | 0 | 0
10780 | 375325.5 | 2010-10-25 18:19 | 3901.938 | 2 | 34 | 0.549958 | 4.051972 | 32.36637 | 31.74373 | 129.362 | 115.3975 | 6.475449e-05 | 0.0958165 | 0 | 0 | 0
10781 | 375355.6 | 2010-10-25 18:19 | 3931.953 | 2 | 34 | 0.5501383 | 4.054725 | 32.37096 | 31.74373 | 129.3806 | 115.3975 | 9.717941e-05 | 0.0958165 | 0 | 0 | 0
10782 | 375385.6 | 2010-10-25 18:20 | 3961.968 | 2 | 34 | 0.5501383 | 4.057154 | 32.37554 | 31.74373 | 129.3992 | 115.3975 | 9.717941e-05 | 0.0958165 | 0 | 0 | 0
10783 | 375415.6 | 2010-10-25 18:20 | 3991.983 | 2 | 34 | 0.549958 | 4.059745 | 32.38013 | 31.74373 | 129.4178 | 115.3975 | 6.475449e-05 | 0.0958165 | 0 | 0 | 0
10784 | 375445.6 | 2010-10-25 18:21 | 4021.998 | 2 | 34 | 0.5501383 | 4.062174 | 32.38471 | 31.74373 | 129.4364 | 115.3975 | 3.232956e-05 | 0.0958165 | 0 | 0 | 0
10785 | 375475.6 | 2010-10-25 18:21 | 4052.013 | 2 | 34 | 0.549958 | 4.064927 | 32.3893 | 31.74373 | 129.455 | 115.3975 | 6.475449e-05 | 0.0958165 | 0 | 0 | 0
10786 | 375505.6 | 2010-10-25 18:22 | 4082.028 | 2 | 34 | 0.5501383 | 4.067518 | 32.39389 | 31.74373 | 129.4737 | 115.3975 | 6.475449e-05 | 0.0958165 | 0 | 0 | 0
10787 | 375535.6 | 2010-10-25 18:22 | 4112.043 | 2 | 34 | 0.5501383 | 4.070433 | 32.39847 | 31.74373 | 129.4924 | 115.3975 | 9.717941e-05 | 0.0958165 | 0 | 0 | 0
10788 | 375565.7 | 2010-10-25 18:23 | 4142.059 | 2 | 34 | 0.5501383 | 4.073023 | 32.40306 | 31.74373 | 129.511 | 115.3975 | 9.708405e-05 | 0.0958165 | 0 | 0 | 0
10789 | 375595.7 | 2010-10-25 18:23 | 4172.074 | 2 | 34 | 0.5501383 | 4.075938 | 32.40764 | 31.74373 | 129.5297 | 115.3975 | 9.717941e-05 | 0.0958165 | 0 | 0 | 0
10790 | 375625.7 | 2010-10-25 18:24 | 4202.089 | 2 | 34 | 0.5501383 | 4.078529 | 32.41223 | 31.74373 | 129.5484 | 115.3975 | 6.475449e-05 | 0.0958165 | 0 | 0 | 0
10791 | 375655.7 | 2010-10-25 18:24 | 4232.104 | 2 | 34 | 0.549958 | 4.081282 | 32.41682 | 31.74373 | 129.5671 | 115.3975 | 6.475449e-05 | 0.0958165 | 0 | 0 | 0
10792 | 375685.7 | 2010-10-25 18:25 | 4262.119 | 2 | 34 | 0.5501383 | 4.084197 | 32.4214 | 31.74373 | 129.5858 | 115.3975 | 9.717941e-05 | 0.0958165 | 0 | 0 | 0
10793 | 375715.7 | 2010-10-25 18:25 | 4292.134 | 2 | 34 | 0.5501383 | 4.086788 | 32.42599 | 31.74373 | 129.6046 | 115.3975 | 3.232956e-05 | 0.0958165 | 0 | 0 | 0
10794 | 375745.8 | 2010-10-25 18:26 | 4322.149 | 2 | 34 | 0.5497776 | 4.089703 | 32.43057 | 31.74373 | 129.6233 | 115.3975 | 3.232956e-05 | 0.0958165 | 0 | 0 | 0
10795 | 375775.8 | 2010-10-25 18:26 | 4352.165 | 2 | 34 | 0.549958 | 4.092618 | 32.43516 | 31.74373 | 129.6421 | 115.3975 | 6.475449e-05 | 0.0958165 | 0 | 0 | 0
10796 | 375805.8 | 2010-10-25 18:27 | 4382.18 | 2 | 34 | 0.5501383 | 4.095532 | 32.43975 | 31.74373 | 129.6609 | 115.3975 | 6.475449e-05 | 0.0958165 | 0 | 0 | 0
10797 | 375835.8 | 2010-10-25 18:27 | 4412.195 | 2 | 34 | 0.5501383 | 4.098447 | 32.44433 | 31.74373 | 129.6797 | 115.3975 | 6.484985e-05 | 0.0958165 | 0 | 0 | 0
10798 | 375865.8 | 2010-10-25 18:28 | 4442.21 | 2 | 34 | 0.5501383 | 4.101524 | 32.44892 | 31.74373 | 129.6985 | 115.3975 | 6.475449e-05 | 0.0958165 | 0 | 0 | 0
10799 | 375895.8 | 2010-10-25 18:28 | 4472.225 | 2 | 34 | 0.549958 | 4.104439 | 32.4535 | 31.74373 | 129.7173 | 115.3975 | 9.717941e-05 | 0.0958165 | 0 | 0 | 0
10800 | 375925.8 | 2010-10-25 18:29 | 4502.24 | 2 | 34 | 0.5501383 | 4.107515 | 32.45809 | 31.74373 | 129.7361 | 115.3975 | 9.717941e-05 | 0.0958165 | 0 | 0 | 0
10801 | 375955.9 | 2010-10-25 18:29 | 4532.256 | 2 | 34 | 0.5501383 | 4.110592 | 32.46268 | 31.74373 | 129.7549 | 115.3975 | 9.717941e-05 | 0.0958165 | 0 | 0 | 0
10802 | 375985.9 | 2010-10-25 18:30 | 4562.271 | 2 | 34 | 0.5501383 | 4.113831 | 32.46726 | 31.74373 | 129.7738 | 115.3975 | 0.0001296043 | 0.0958165 | 0 | 0 | 0
10803 | 376015.9 | 2010-10-25 18:30 | 4592.286 | 2 | 34 | 0.5501383 | 4.116745 | 32.47185 | 31.74373 | 129.7927 | 115.3975 | 9.708405e-05 | 0.0958165 | 0 | 0 | 0
10804 | 376045.9 | 2010-10-25 18:31 | 4622.301 | 2 | 34 | 0.5501383 | 4.119984 | 32.47643 | 31.74373 | 129.8116 | 115.3975 | 6.475449e-05 | 0.0958165 | 0 | 0 | 0
10805 | 376075.9 | 2010-10-25 18:31 | 4652.319 | 2 | 34 | 0.5501383 | 4.123061 | 32.48102 | 31.74373 | 129.8305 | 115.3975 | 6.475449e-05 | 0.0958165 | 0 | 0 | 0
10806 | 376105.9 | 2010-10-25 18:32 | 4682.332 | 2 | 34 | 0.549958 | 4.126138 | 32.48561 | 31.74373 | 129.8494 | 115.3975 | 9.717941e-05 | 0.0958165 | 0 | 0 | 0
10807 | 376135.9 | 2010-10-25 18:32 | 4712.346 | 2 | 34 | 0.5501383 | 4.129376 | 32.49019 | 31.74373 | 129.8683 | 115.3975 | 3.232956e-05 | 0.0958165 | 0 | 0 | 0
10808 | 376166 | 2010-10-25 18:33 | 4742.362 | 2 | 34 | 0.549958 | 4.132777 | 32.49478 | 31.74373 | 129.8873 | 115.3975 | 9.717941e-05 | 0.0958165 | 0 | 0 | 0
10809 | 376196 | 2010-10-25 18:33 | 4772.377 | 2 | 34 | 0.5501383 | 4.136016 | 32.49936 | 31.74373 | 129.9062 | 115.3975 | 9.717941e-05 | 0.0958165 | 0 | 0 | 0
10810 | 376226 | 2010-10-25 18:34 | 4802.392 | 2 | 34 | 0.5501383 | 4.139255 | 32.50395 | 31.74373 | 129.9252 | 115.3975 | 9.717941e-05 | 0.0958165 | 0 | 0 | 0
10811 | 376256 | 2010-10-25 18:34 | 4832.407 | 2 | 34 | 0.549958 | 4.142493 | 32.50854 | 31.74373 | 129.9442 | 115.3975 | 9.717941e-05 | 0.0958165 | 0 | 0 | 0
10812 | 376286 | 2010-10-25 18:35 | 4862.422 | 2 | 34 | 0.549958 | 4.146056 | 32.51312 | 31.74373 | 129.9632 | 115.3975 | 0.0001619339 | 0.0958165 | 0 | 0 | 0
10813 | 376316 | 2010-10-25 18:35 | 4892.437 | 2 | 34 | 0.549958 | 4.149457 | 32.51771 | 31.74373 | 129.9822 | 115.3975 | 9.717941e-05 | 0.0958165 | 0 | 0 | 0
10814 | 376346.1 | 2010-10-25 18:36 | 4922.452 | 2 | 34 | 0.549958 | 4.152695 | 32.52229 | 31.74373 | 130.0012 | 115.3975 | 9.717941e-05 | 0.0958165 | 0 | 0 | 0
10815 | 376376.1 | 2010-10-25 18:36 | 4952.468 | 2 | 34 | 0.5501383 | 4.156258 | 32.52688 | 31.74373 | 130.0203 | 115.3975 | 0.0001296043 | 0.0958165 | 0 | 0 | 0
10816 | 376406.1 | 2010-10-25 18:37 | 4982.483 | 2 | 34 | 0.5497776 | 4.159658 | 32.53146 | 31.74373 | 130.0393 | 115.3975 | 9.708405e-05 | 0.0958165 | 0 | 0 | 0
10817 | 376436.1 | 2010-10-25 18:37 | 5012.498 | 2 | 34 | 0.549958 | 4.163059 | 32.53605 | 31.74373 | 130.0584 | 115.3975 | 6.475449e-05 | 0.0958165 | 0 | 0 | 0
10818 | 376466.1 | 2010-10-25 18:38 | 5042.513 | 2 | 34 | 0.5501383 | 4.166783 | 32.54063 | 31.74373 | 130.0775 | 115.3975 | 9.717941e-05 | 0.0958165 | 0 | 0 | 0
10819 | 376496.1 | 2010-10-25 18:38 | 5072.528 | 2 | 34 | 0.5501383 | 4.170184 | 32.54522 | 31.74373 | 130.0966 | 115.3975 | 9.708405e-05 | 0.0958165 | 0 | 0 | 0
10820 | 376526.1 | 2010-10-25 18:39 | 5102.543 | 2 | 34 | 0.5501383 | 4.173747 | 32.54981 | 31.74373 | 130.1158 | 115.3975 | 9.717941e-05 | 0.0958165 | 0 | 0 | 0
10821 | 376556.2 | 2010-10-25 18:39 | 5132.558 | 2 | 34 | 0.549958 | 4.177309 | 32.55439 | 31.74373 | 130.1349 | 115.3975 | 9.717941e-05 | 0.0958165 | 0 | 0 | 0
10822 | 376586.2 | 2010-10-25 18:40 | 5162.574 | 2 | 34 | 0.549958 | 4.180871 | 32.55898 | 31.74373 | 130.1541 | 115.3975 | 6.475449e-05 | 0.0958165 | 0 | 0 | 0
10823 | 376616.2 | 2010-10-25 18:40 | 5192.589 | 2 | 34 | 0.549958 | 4.184434 | 32.56356 | 31.74373 | 130.1733 | 115.3975 | 9.717941e-05 | 0.0958165 | 0 | 0 | 0
10824 | 376646.2 | 2010-10-25 18:41 | 5222.604 | 2 | 34 | 0.549958 | 4.188159 | 32.56815 | 31.74373 | 130.1925 | 115.3975 | 6.475449e-05 | 0.0958165 | 0 | 0 | 0
10825 | 376676.2 | 2010-10-25 18:41 | 5252.619 | 2 | 34 | 0.549958 | 4.191721 | 32.57273 | 31.74373 | 130.2117 | 115.3975 | 6.475449e-05 | 0.0958165 | 0 | 0 | 0
10826 | 376706.2 | 2010-10-25 18:42 | 5282.634 | 2 | 34 | 0.5501383 | 4.195446 | 32.57732 | 31.74373 | 130.2309 | 115.3975 | 6.475449e-05 | 0.0958165 | 0 | 0 | 0
10827 | 376736.2 | 2010-10-25 18:42 | 5312.649 | 2 | 34 | 0.5501383 | 4.19917 | 32.58191 | 31.74373 | 130.2502 | 115.3975 | 9.717941e-05 | 0.0958165 | 0 | 0 | 0
10828 | 376742 | 2010-10-25 18:43 | 5318.368 | 2 | 34 | 0.5501383 | 4.200141 | 32.58278 | 31.74373 | 130.2538 | 115.3975 | 0.0001619339 | 0.0958165 | 0 | 0 | 0
10829 | 376772 | 2010-10-25 18:43 | 30.01525 | 3 | 34 | 0 | 4.108487 | 32.58278 | 31.74373 | 130.2538 | 115.3975 | -0.0004533768 | 0.0958165 | 0 | 0 | 0
10830 | 376802 | 2010-10-25 18:44 | 60.03024 | 3 | 34 | 0 | 4.09699 | 32.58278 | 31.74373 | 130.2538 | 115.3975 | -0.0002591133 | 0.0958165 | 0 | 0 | 0
10831 | 376832 | 2010-10-25 18:44 | 90.04538 | 3 | 34 | 0 | 4.090026 | 32.58278 | 31.74373 | 130.2538 | 115.3975 | -0.0001619339 | 0.0958165 | 0 | 0 | 0
10832 | 376862 | 2010-10-25 18:45 | 120.0137 | 3 | 34 | 0 | 4.085493 | 32.58278 | 31.74373 | 130.2538 | 115.3975 | -9.708405e-05 | 0.0958165 | 0 | 0 | 0
10833 | 376862 | 2010-10-25 18:45 | 0.01560701 | 4 | 34 | 0.9992953 | 4.200141 | 32.58278 | 31.74373 | 130.2539 | 115.3975 | 0 | 0.0958165 | 0 | 0 | 0
10834 | 376862.9 | 2010-10-25 18:45 | 0.906343 | 4 | 34 | 0.9486277 | 4.19998 | 32.58302 | 31.74373 | 130.2549 | 115.3975 | -3.232956e-05 | 0.0958165 | 0 | 0 | 0
10835 | 376865.1 | 2010-10-25 18:45 | 3.07794 | 4 | 34 | 0.8983206 | 4.19998 | 32.58358 | 31.74373 | 130.2572 | 115.3975 | -3.232956e-05 | 0.0958165 | 0 | 0 | 0
10836 | 376868.3 | 2010-10-25 18:45 | 6.343579 | 4 | 34 | 0.8480136 | 4.200141 | 32.58437 | 31.74373 | 130.2605 | 115.3975 | 3.232956e-05 | 0.0958165 | 0 | 0 | 0
10837 | 376872.8 | 2010-10-25 18:45 | 10.8123 | 4 | 34 | 0.7975262 | 4.19998 | 32.58539 | 31.74373 | 130.2648 | 115.3975 | 3.242493e-05 | 0.0958165 | 0 | 0 | 0
10838 | 376878.7 | 2010-10-25 18:45 | 16.67183 | 4 | 34 | 0.7472192 | 4.199818 | 32.58665 | 31.74373 | 130.2701 | 115.3975 | -3.242493e-05 | 0.0958165 | 0 | 0 | 0
10839 | 376886.3 | 2010-10-25 18:45 | 24.29659 | 4 | 34 | 0.6970925 | 4.19998 | 32.58817 | 31.74373 | 130.2765 | 115.3975 | -3.232956e-05 | 0.0958165 | 0 | 0 | 0
10840 | 376896.4 | 2010-10-25 18:45 | 34.40563 | 4 | 34 | 0.6467855 | 4.19998 | 32.59006 | 31.74373 | 130.2844 | 115.3975 | 3.242493e-05 | 0.0958165 | 0 | 0 | 0
10841 | 376910.6 | 2010-10-25 18:45 | 48.60854 | 4 | 34 | 0.5966588 | 4.200141 | 32.5925 | 31.74373 | 130.2947 | 115.3975 | 3.232956e-05 | 0.0958165 | 0 | 0 | 0
10842 | 376932.3 | 2010-10-25 18:46 | 70.31134 | 4 | 34 | 0.546532 | 4.19998 | 32.59594 | 31.74373 | 130.3091 | 115.3975 | -3.232956e-05 | 0.0958165 | 0 | 0 | 0
10843 | 376969.9 | 2010-10-25 18:46 | 107.9202 | 4 | 34 | 0.4964053 | 4.19998 | 32.60136 | 31.74373 | 130.3319 | 115.3975 | 0 | 0.0958165 | 0 | 0 | 0
10844 | 377040.4 | 2010-10-25 18:48 | 178.3721 | 4 | 34 | 0.4462786 | 4.19998 | 32.61054 | 31.74373 | 130.3704 | 115.3975 | 0 | 0.0958165 | 0 | 0 | 0
10845 | 377149 | 2010-10-25 18:49 | 287.0422 | 4 | 34 | 0.3961519 | 4.19998 | 32.62323 | 31.74373 | 130.4237 | 115.3975 | -3.232956e-05 | 0.0958165 | 0 | 0 | 0
10846 | 377284 | 2010-10-25 18:52 | 421.9619 | 4 | 34 | 0.3460252 | 4.19998 | 32.63712 | 31.74373 | 130.482 | 115.3975 | 0 | 0.0958165 | 0 | 0 | 0
10847 | 377445.7 | 2010-10-25 18:54 | 583.7562 | 4 | 34 | 0.2958984375 | 4.19998 | 32.65152 | 31.74373 | 130.5425 | 115.3975 | 3.242493e-05 | 0.0958165 | 0 | 0 | 0
10848 | 377640.6 | 2010-10-25 18:58 | 778.6283 | 4 | 34 | 0.2457717 | 4.199818 | 32.66614 | 31.74373 | 130.604 | 115.3975 | -6.475449e-05 | 0.0958165 | 0 | 0 | 0
10849 | 377881.8 | 2010-10-25 19:02 | 1019.843 | 4 | 34 | 0.195645 | 4.199818 | 32.68088 | 31.74373 | 130.6659 | 115.3975 | -3.242493e-05 | 0.0958165 | 0 | 0 | 0
10850 | 378198.5 | 2010-10-25 19:07 | 1336.541 | 4 | 34 | 0.1455183 | 4.199818 | 32.69581 | 31.74373 | 130.7285 | 115.3975 | 0 | 0.0958165 | 0 | 0 | 0
10851 | 378658.4 | 2010-10-25 19:14 | 1796.424 | 4 | 34 | 0.09539157 | 4.199818 | 32.71098 | 31.74373 | 130.7923 | 115.3975 | -6.475449e-05 | 0.0958165 | 0 | 0 | 0
10852 | 379423.9 | 2010-10-25 19:27 | 2561.896 | 4 | 34 | 0.04995297 | 4.19998 | 32.72585 | 31.74373 | 130.8547 | 115.3975 | 0 | 0.0958165 | 0 | 0 | 0
10853 | 379453.9 | 2010-10-25 19:28 | 30.01514 | 5 | 34 | 0 | 4.191559 | 32.72585 | 31.74373 | 130.8547 | 115.3975 | -3.232956e-05 | 0.0958165 | 0 | 0 | 0
10854 | 379483.9 | 2010-10-25 19:28 | 60.01451 | 5 | 34 | 0 | 4.190102 | 32.72585 | 31.74373 | 130.8547 | 115.3975 | -3.242493e-05 | 0.0958165 | 0 | 0 | 0
10855 | 379484.1 | 2010-10-25 19:28 | 0.1876104 | 6 | 34 | 0.0001868695 | 4.190264 | 32.72585 | 31.74373 | 130.8547 | 115.3975 | 0 | 0.09825251 | 0 | 0 | 0
10856 | 379488.9 | 2010-10-25 19:28 | 5.015512 | 6 | 34 | -0.0001737543 | 4.190102 | 32.72585 | 31.74373 | 130.8547 | 115.3975 | -3.242493e-05 | 0.09825251 | 0 | 0 | 0
10857 | 379518.9 | 2010-10-25 19:29 | 30.01511 | 7 | 34 | -1.099536 | 4.000153 | 32.72585 | 31.75289 | 130.8547 | 115.4344 | -0.001036358 | 0.09825251 | 0 | 0 | 0
10858 | 379549 | 2010-10-25 19:29 | 60.03026 | 7 | 34 | -1.099536 | 3.970681 | 32.72585 | 31.76206 | 130.8547 | 115.4709 | -0.0006801129 | 0.09825251 | 0 | 0 | 0
10859 | 379579 | 2010-10-25 19:30 | 90.0454 | 7 | 34 | -1.099355 | 3.950116 | 32.72585 | 31.77123 | 130.8547 | 115.5072 | -0.0004858017 | 0.09825251 | 0 | 0 | 0
10860 | 379609 | 2010-10-25 19:30 | 120.0605 | 7 | 34 | -1.099536 | 3.93457 | 32.72585 | 31.78039 | 130.8547 | 115.5434 | -0.00038867 | 0.09825251 | 0 | 0 | 0
10861 | 379639 | 2010-10-25 19:31 | 150.0757 | 7 | 34 | -1.099536 | 3.921615 | 32.72585 | 31.78956 | 130.8547 | 115.5794 | -0.0003238678 | 0.09825251 | 0 | 0 | 0
10862 | 379669 | 2010-10-25 19:31 | 180.0908 | 7 | 34 | -1.099355 | 3.91028 | 32.72585 | 31.79873 | 130.8547 | 115.6153 | -0.0002914905 | 0.09825251 | 0 | 0 | 0
10863 | 379699 | 2010-10-25 19:32 | 210.106 | 7 | 34 | -1.099536 | 3.899754 | 32.72585 | 31.80789 | 130.8547 | 115.6511 | -0.0003238678 | 0.09825251 | 0 | 0 | 0
10864 | 379729 | 2010-10-25 19:32 | 240.1211 | 7 | 34 | -1.099536 | 3.8902 | 32.72585 | 31.81706 | 130.8547 | 115.6868 | -0.0002266884 | 0.09825251 | 0 | 0 | 0
10865 | 379759.1 | 2010-10-25 19:33 | 270.1363 | 7 | 34 | -1.099355 | 3.880646 | 32.72585 | 31.82623 | 130.8547 | 115.7224 | -0.0002914905 | 0.09825251 | 0 | 0 | 0
10866 | 379789.1 | 2010-10-25 19:33 | 300.1514 | 7 | 34 | -1.099355 | 3.87174 | 32.72585 | 31.83539 | 130.8547 | 115.7579 | -0.0002266884 | 0.09825251 | 0 | 0 | 0
10867 | 379819.1 | 2010-10-25 19:34 | 330.1666 | 7 | 34 | -1.099536 | 3.862833 | 32.72585 | 31.84456 | 130.8547 | 115.7934 | -0.0002590656 | 0.09825251 | 0 | 0 | 0
10868 | 379849.1 | 2010-10-25 19:34 | 360.1817 | 7 | 34 | -1.099536 | 3.854251 | 32.72585 | 31.85373 | 130.8547 | 115.8287 | -0.0002591133 | 0.09825251 | 0 | 0 | 0
10869 | 379879.1 | 2010-10-25 19:35 | 390.1969 | 7 | 34 | -1.099355 | 3.84583 | 32.72585 | 31.86289 | 130.8547 | 115.864 | -0.0002266884 | 0.09825251 | 0 | 0 | 0
10870 | 379909.1 | 2010-10-25 19:35 | 420.212 | 7 | 34 | -1.099536 | 3.837409 | 32.72585 | 31.87206 | 130.8547 | 115.8992 | -0.0002267361 | 0.09825251 | 0 | 0 | 0
10871 | 379939.1 | 2010-10-25 19:36 | 450.2271 | 7 | 34 | -1.099355 | 3.829313 | 32.72585 | 31.88123 | 130.8547 | 115.9344 | -0.0001943588 | 0.09825251 | 0 | 0 | 0
10872 | 379969.2 | 2010-10-25 19:36 | 480.2424 | 7 | 34 | -1.099536 | 3.821054 | 32.72585 | 31.89039 | 130.8547 | 115.9694 | -0.0002914905 | 0.09825251 | 0 | 0 | 0
10873 | 379999.2 | 2010-10-25 19:37 | 510.2574 | 7 | 34 | -1.099536 | 3.813282 | 32.72585 | 31.89956 | 130.8547 | 116.0044 | -0.0001943111 | 0.09825251 | 0 | 0 | 0
10874 | 380029.2 | 2010-10-25 19:37 | 540.2726 | 7 | 34 | -1.099355 | 3.80567 | 32.72585 | 31.90873 | 130.8547 | 116.0394 | -0.0001943111 | 0.09825251 | 0 | 0 | 0
10875 | 380059.2 | 2010-10-25 19:38 | 570.2877 | 7 | 34 | -1.099355 | 3.79806 | 32.72585 | 31.91789 | 130.8547 | 116.0742 | -0.0001943111 | 0.09825251 | 0 | 0 | 0
10876 | 380089.2 | 2010-10-25 19:38 | 600.303 | 7 | 34 | -1.099536 | 3.790611 | 32.72585 | 31.92706 | 130.8547 | 116.109 | -0.0001943111 | 0.09825251 | 0 | 0 | 0
10877 | 380119.2 | 2010-10-25 19:39 | 630.318 | 7 | 34 | -1.099355 | 3.783162 | 32.72585 | 31.93623 | 130.8547 | 116.1437 | -0.0001943588 | 0.09825251 | 0 | 0 | 0
10878 | 380149.3 | 2010-10-25 19:39 | 660.3331 | 7 | 34 | -1.099355 | 3.776037 | 32.72585 | 31.9454 | 130.8547 | 116.1784 | -0.0001943111 | 0.09825251 | 0 | 0 | 0
10879 | 380179.3 | 2010-10-25 19:40 | 690.3482 | 7 | 34 | -1.099355 | 3.769235 | 32.72585 | 31.95456 | 130.8547 | 116.2129 | -0.0001295567 | 0.09825251 | 0 | 0 | 0
10880 | 380209.3 | 2010-10-25 19:40 | 720.3659 | 7 | 34 | -1.099355 | 3.762272 | 32.72585 | 31.96373 | 130.8547 | 116.2475 | -0.0001619339 | 0.09825251 | 0 | 0 | 0
10881 | 380239.3 | 2010-10-25 19:41 | 750.3788 | 7 | 34 | -1.099355 | 3.755795 | 32.72585 | 31.9729 | 130.8547 | 116.2819 | -0.0001619339 | 0.09825251 | 0 | 0 | 0
10882 | 380269.3 | 2010-10-25 19:41 | 780.3937 | 7 | 34 | -1.099355 | 3.749156 | 32.72585 | 31.98206 | 130.8547 | 116.3163 | -0.0001619339 | 0.09825251 | 0 | 0 | 0
10883 | 380299.3 | 2010-10-25 19:42 | 810.4089 | 7 | 34 | -1.099355 | 3.742678 | 32.72585 | 31.99123 | 130.8547 | 116.3506 | -0.0001619339 | 0.09825251 | 0 | 0 | 0
10884 | 380329.3 | 2010-10-25 19:42 | 840.424 | 7 | 34 | -1.099536 | 3.736201 | 32.72585 | 32.0004 | 130.8547 | 116.3849 | -0.0001943111 | 0.09825251 | 0 | 0 | 0
10885 | 380359.4 | 2010-10-25 19:43 | 870.4391 | 7 | 34 | -1.099536 | 3.730209 | 32.72585 | 32.00956 | 130.8547 | 116.4191 | -0.0001295567 | 0.09825251 | 0 | 0 | 0
10886 | 380389.4 | 2010-10-25 19:43 | 900.4543 | 7 | 34 | -1.099536 | 3.723732 | 32.72585 | 32.01873 | 130.8547 | 116.4533 | -0.0002266884 | 0.09825251 | 0 | 0 | 0
10887 | 380419.4 | 2010-10-25 19:44 | 930.4694 | 7 | 34 | -1.099536 | 3.717902 | 32.72585 | 32.0279 | 130.8547 | 116.4874 | -0.0001619339 | 0.09825251 | 0 | 0 | 0
10888 | 380449.4 | 2010-10-25 19:44 | 960.4845 | 7 | 34 | -1.099355 | 3.711911 | 32.72585 | 32.03706 | 130.8547 | 116.5215 | -0.0001295567 | 0.09825251 | 0 | 0 | 0
10889 | 380479.4 | 2010-10-25 19:45 | 990.4997 | 7 | 34 | -1.099536 | 3.706081 | 32.72585 | 32.04623 | 130.8547 | 116.5555 | -0.0001619339 | 0.09825251 | 0 | 0 | 0
10890 | 380509.4 | 2010-10-25 19:45 | 1020.515 | 7 | 34 | -1.099716 | 3.700252 | 32.72585 | 32.0554 | 130.8547 | 116.5894 | -0.0001943111 | 0.09825251 | 0 | 0 | 0
10891 | 380539.5 | 2010-10-25 19:46 | 1050.53 | 7 | 34 | -1.099536 | 3.694746 | 32.72585 | 32.06456 | 130.8547 | 116.6233 | -0.0001619339 | 0.09825251 | 0 | 0 | 0
10892 | 380569.5 | 2010-10-25 19:46 | 1080.545 | 7 | 34 | -1.099355 | 3.68924 | 32.72585 | 32.07373 | 130.8547 | 116.6572 | -0.0001295567 | 0.09825251 | 0 | 0 | 0
10893 | 380599.5 | 2010-10-25 19:47 | 1110.56 | 7 | 34 | -1.099355 | 3.683734 | 32.72585 | 32.0829 | 130.8547 | 116.691 | -0.0001295567 | 0.09825251 | 0 | 0 | 0
10894 | 380629.5 | 2010-10-25 19:47 | 1140.575 | 7 | 34 | -1.099355 | 3.678391 | 32.72585 | 32.09207 | 130.8547 | 116.7247 | -9.713173e-05 | 0.09825251 | 0 | 0 | 0
10895 | 380659.5 | 2010-10-25 19:48 | 1170.591 | 7 | 34 | -1.099536 | 3.673047 | 32.72585 | 32.10123 | 130.8547 | 116.7584 | -9.717941e-05 | 0.09825251 | 0 | 0 | 0
10896 | 380689.5 | 2010-10-25 19:48 | 1200.606 | 7 | 34 | -1.099536 | 3.667703 | 32.72585 | 32.1104 | 130.8547 | 116.792 | -9.713173e-05 | 0.09825251 | 0 | 0 | 0
10897 | 380719.5 | 2010-10-25 19:49 | 1230.621 | 7 | 34 | -1.099355 | 3.662521 | 32.72585 | 32.11957 | 130.8547 | 116.8256 | -9.717941e-05 | 0.09825251 | 0 | 0 | 0
10898 | 380749.6 | 2010-10-25 19:49 | 1260.636 | 7 | 34 | -1.099716 | 3.657339 | 32.72585 | 32.12873 | 130.8547 | 116.8592 | -0.0001619339 | 0.09825251 | 0 | 0 | 0
10899 | 380779.6 | 2010-10-25 19:50 | 1290.651 | 7 | 34 | -1.099536 | 3.652319 | 32.72585 | 32.1379 | 130.8547 | 116.8927 | -9.713173e-05 | 0.09825251 | 0 | 0 | 0
10900 | 380809.6 | 2010-10-25 19:50 | 1320.666 | 7 | 34 | -1.099355 | 3.647461 | 32.72585 | 32.14707 | 130.8547 | 116.9261 | -0.000129509 | 0.09825251 | 0 | 0 | 0
10901 | 380839.6 | 2010-10-25 19:51 | 1350.682 | 7 | 34 | -1.099536 | 3.642441 | 32.72585 | 32.15623 | 130.8547 | 116.9596 | -0.0001619339 | 0.09825251 | 0 | 0 | 0
10902 | 380869.6 | 2010-10-25 19:51 | 1380.697 | 7 | 34 | -1.099355 | 3.637907 | 32.72585 | 32.1654 | 130.8547 | 116.9929 | -6.475449e-05 | 0.09825251 | 0 | 0 | 0
10903 | 380899.6 | 2010-10-25 19:52 | 1410.712 | 7 | 34 | -1.099355 | 3.633049 | 32.72585 | 32.17457 | 130.8547 | 117.0263 | -0.0001619339 | 0.09825251 | 0 | 0 | 0
10904 | 380929.6 | 2010-10-25 19:52 | 1440.727 | 7 | 34 | -1.099355 | 3.628515 | 32.72585 | 32.18373 | 130.8547 | 117.0595 | -0.0001619339 | 0.09825251 | 0 | 0 | 0
10905 | 380959.7 | 2010-10-25 19:53 | 1470.742 | 7 | 34 | -1.099536 | 3.623819 | 32.72585 | 32.1929 | 130.8547 | 117.0928 | -0.0001619339 | 0.09825251 | 0 | 0 | 0
10906 | 380989.7 | 2010-10-25 19:53 | 1500.757 | 7 | 34 | -1.099355 | 3.619447 | 32.72585 | 32.20207 | 130.8547 | 117.126 | -9.717941e-05 | 0.09825251 | 0 | 0 | 0
10907 | 381019.7 | 2010-10-25 19:54 | 1530.772 | 7 | 34 | -1.099355 | 3.615074 | 32.72585 | 32.21123 | 130.8547 | 117.1591 | -9.713173e-05 | 0.09825251 | 0 | 0 | 0
10908 | 381049.7 | 2010-10-25 19:54 | 1560.787 | 7 | 34 | -1.099536 | 3.61054 | 32.72585 | 32.2204 | 130.8547 | 117.1923 | -0.0001295567 | 0.09825251 | 0 | 0 | 0
10909 | 381079.7 | 2010-10-25 19:55 | 1590.803 | 7 | 34 | -1.099355 | 3.606492 | 32.72585 | 32.22957 | 130.8547 | 117.2253 | -9.717941e-05 | 0.09825251 | 0 | 0 | 0
10910 | 381109.7 | 2010-10-25 19:55 | 1620.818 | 7 | 34 | -1.099536 | 3.602282 | 32.72585 | 32.23873 | 130.8547 | 117.2584 | -6.475449e-05 | 0.09825251 | 0 | 0 | 0
10911 | 381139.8 | 2010-10-25 19:56 | 1650.833 | 7 | 34 | -1.099536 | 3.598071 | 32.72585 | 32.2479 | 130.8547 | 117.2914 | -0.0001295567 | 0.09825251 | 0 | 0 | 0
10912 | 381169.8 | 2010-10-25 19:56 | 1680.848 | 7 | 34 | -1.099355 | 3.594185 | 32.72585 | 32.25707 | 130.8547 | 117.3243 | -0.000129509 | 0.09825251 | 0 | 0 | 0
10913 | 381199.8 | 2010-10-25 19:57 | 1710.863 | 7 | 34 | -1.099536 | 3.59046 | 32.72585 | 32.26624 | 130.8547 | 117.3573 | -6.475449e-05 | 0.09825251 | 0 | 0 | 0
10914 | 381229.8 | 2010-10-25 19:57 | 1740.878 | 7 | 34 | -1.099355 | 3.586736 | 32.72585 | 32.2754 | 130.8547 | 117.3902 | -6.480217e-05 | 0.09825251 | 0 | 0 | 0
10915 | 381259.8 | 2010-10-25 19:58 | 1770.893 | 7 | 34 | -1.099355 | 3.58285 | 32.72585 | 32.28457 | 130.8547 | 117.423 | -9.713173e-05 | 0.09825251 | 0 | 0 | 0
10916 | 381289.8 | 2010-10-25 19:58 | 1800.909 | 7 | 34 | -1.099355 | 3.579287 | 32.72585 | 32.29374 | 130.8547 | 117.4559 | -9.717941e-05 | 0.09825251 | 0 | 0 | 0
10917 | 381319.8 | 2010-10-25 19:59 | 1830.924 | 7 | 34 | -1.099355 | 3.575886 | 32.72585 | 32.3029 | 130.8547 | 117.4886 | -6.475449e-05 | 0.09825251 | 0 | 0 | 0
10918 | 381349.9 | 2010-10-25 19:59 | 1860.939 | 7 | 34 | -1.099355 | 3.572324 | 32.72585 | 32.31207 | 130.8547 | 117.5214 | -6.475449e-05 | 0.09825251 | 0 | 0 | 0
10919 | 381379.9 | 2010-10-25 20:00 | 1890.954 | 7 | 34 | -1.099355 | 3.568761 | 32.72585 | 32.32124 | 130.8547 | 117.5541 | -0.0001295567 | 0.09825251 | 0 | 0 | 0
10920 | 381409.9 | 2010-10-25 20:00 | 1920.969 | 7 | 34 | -1.099536 | 3.565522 | 32.72585 | 32.3304 | 130.8547 | 117.5868 | -3.237724e-05 | 0.09825251 | 0 | 0 | 0
10921 | 381439.9 | 2010-10-25 20:01 | 1950.984 | 7 | 34 | -1.099355 | 3.562122 | 32.72585 | 32.33957 | 130.8547 | 117.6195 | -9.717941e-05 | 0.09825251 | 0 | 0 | 0
10922 | 381469.9 | 2010-10-25 20:01 | 1980.999 | 7 | 34 | -1.099536 | 3.558883 | 32.72585 | 32.34874 | 130.8547 | 117.6521 | -9.717941e-05 | 0.09825251 | 0 | 0 | 0
10923 | 381499.9 | 2010-10-25 20:02 | 2011.015 | 7 | 34 | -1.099536 | 3.555968 | 32.72585 | 32.3579 | 130.8547 | 117.6848 | -3.242493e-05 | 0.09825251 | 0 | 0 | 0
10924 | 381530 | 2010-10-25 20:02 | 2041.03 | 7 | 34 | -1.099536 | 3.552892 | 32.72585 | 32.36707 | 130.8547 | 117.7173 | -9.713173e-05 | 0.09825251 | 0 | 0 | 0
10925 | 381560 | 2010-10-25 20:03 | 2071.045 | 7 | 34 | -1.099355 | 3.550139 | 32.72585 | 32.37624 | 130.8547 | 117.7499 | -6.480217e-05 | 0.09825251 | 0 | 0 | 0
10926 | 381590 | 2010-10-25 20:03 | 2101.06 | 7 | 34 | -1.099536 | 3.547386 | 32.72585 | 32.3854 | 130.8547 | 117.7824 | -3.237724e-05 | 0.09825251 | 0 | 0 | 0
10927 | 381620 | 2010-10-25 20:04 | 2131.075 | 7 | 34 | -1.099175 | 3.544471 | 32.72585 | 32.39457 | 130.8547 | 117.8149 | -9.717941e-05 | 0.09825251 | 0 | 0 | 0
10928 | 381650 | 2010-10-25 20:04 | 2161.09 | 7 | 34 | -1.099355 | 3.541718 | 32.72585 | 32.40374 | 130.8547 | 117.8474 | -3.237724e-05 | 0.09825251 | 0 | 0 | 0
10929 | 381680 | 2010-10-25 20:05 | 2191.105 | 7 | 34 | -1.099536 | 3.538965 | 32.72585 | 32.41291 | 130.8547 | 117.8799 | -6.480217e-05 | 0.09825251 | 0 | 0 | 0
10930 | 381710 | 2010-10-25 20:05 | 2221.121 | 7 | 34 | -1.099536 | 3.536051 | 32.72585 | 32.42207 | 130.8547 | 117.9123 | -9.713173e-05 | 0.09825251 | 0 | 0 | 0
10931 | 381740.1 | 2010-10-25 20:06 | 2251.136 | 7 | 34 | -1.099355 | 3.533298 | 32.72585 | 32.43124 | 130.8547 | 117.9447 | -6.480217e-05 | 0.09825251 | 0 | 0 | 0
10932 | 381770.1 | 2010-10-25 20:06 | 2281.151 | 7 | 34 | -1.099355 | 3.530383 | 32.72585 | 32.44041 | 130.8547 | 117.9771 | -6.475449e-05 | 0.09825251 | 0 | 0 | 0
10933 | 381800.1 | 2010-10-25 20:07 | 2311.166 | 7 | 34 | -1.099355 | 3.52763 | 32.72585 | 32.44957 | 130.8547 | 118.0094 | -3.242493e-05 | 0.09825251 | 0 | 0 | 0
10934 | 381830.1 | 2010-10-25 20:07 | 2341.181 | 7 | 34 | -1.099536 | 3.524553 | 32.72585 | 32.45874 | 130.8547 | 118.0417 | -9.713173e-05 | 0.09825251 | 0 | 0 | 0
10935 | 381860.1 | 2010-10-25 20:08 | 2371.196 | 7 | 34 | -1.099536 | 3.521638 | 32.72585 | 32.46791 | 130.8547 | 118.074 | -6.475449e-05 | 0.09825251 | 0 | 0 | 0
10936 | 381890.1 | 2010-10-25 20:08 | 2401.212 | 7 | 34 | -1.099716 | 3.5184 | 32.72585 | 32.47707 | 130.8547 | 118.1063 | -0.0001295567 | 0.09825251 | 0 | 0 | 0
10937 | 381920.1 | 2010-10-25 20:09 | 2431.227 | 7 | 34 | -1.099536 | 3.515323 | 32.72585 | 32.48624 | 130.8547 | 118.1385 | -9.717941e-05 | 0.09825251 | 0 | 0 | 0
10938 | 381950.2 | 2010-10-25 20:09 | 2461.242 | 7 | 34 | -1.099536 | 3.512084 | 32.72585 | 32.49541 | 130.8547 | 118.1708 | -9.717941e-05 | 0.09825251 | 0 | 0 | 0
10939 | 381980.2 | 2010-10-25 20:10 | 2491.257 | 7 | 34 | -1.099355 | 3.508684 | 32.72585 | 32.50457 | 130.8547 | 118.2029 | -9.717941e-05 | 0.09825251 | 0 | 0 | 0
10940 | 382010.2 | 2010-10-25 20:10 | 2521.272 | 7 | 34 | -1.099355 | 3.505283 | 32.72585 | 32.51374 | 130.8547 | 118.2351 | -6.475449e-05 | 0.09825251 | 0 | 0 | 0
10941 | 382040.2 | 2010-10-25 20:11 | 2551.287 | 7 | 34 | -1.099355 | 3.501397 | 32.72585 | 32.52291 | 130.8547 | 118.2672 | -9.717941e-05 | 0.09825251 | 0 | 0 | 0
10942 | 382070.2 | 2010-10-25 20:11 | 2581.303 | 7 | 34 | -1.099355 | 3.497348 | 32.72585 | 32.53207 | 130.8547 | 118.2993 | -9.717941e-05 | 0.09825251 | 0 | 0 | 0
10943 | 382100.2 | 2010-10-25 20:12 | 2611.318 | 7 | 34 | -1.099536 | 3.492814 | 32.72585 | 32.54124 | 130.8547 | 118.3313 | -0.0001943588 | 0.09825251 | 0 | 0 | 0
10944 | 382130.3 | 2010-10-25 20:12 | 2641.335 | 7 | 34 | -1.099355 | 3.488442 | 32.72585 | 32.55041 | 130.8547 | 118.3633 | -0.0001295567 | 0.09825251 | 0 | 0 | 0
10945 | 382160.3 | 2010-10-25 20:13 | 2671.348 | 7 | 34 | -1.099716 | 3.483098 | 32.72585 | 32.55958 | 130.8547 | 118.3953 | -0.0001943588 | 0.09825251 | 0 | 0 | 0
10946 | 382190.3 | 2010-10-25 20:13 | 2701.363 | 7 | 34 | -1.099355 | 3.477754 | 32.72585 | 32.56874 | 130.8547 | 118.4272 | -0.0001619339 | 0.09825251 | 0 | 0 | 0
10947 | 382220.3 | 2010-10-25 20:14 | 2731.378 | 7 | 34 | -1.099536 | 3.471601 | 32.72585 | 32.57791 | 130.8547 | 118.459 | -0.0001619339 | 0.09825251 | 0 | 0 | 0
10948 | 382250.3 | 2010-10-25 20:14 | 2761.393 | 7 | 34 | -1.099355 | 3.464476 | 32.72585 | 32.58708 | 130.8547 | 118.4908 | -0.0001943588 | 0.09825251 | 0 | 0 | 0
10949 | 382280.3 | 2010-10-25 20:15 | 2791.408 | 7 | 34 | -1.099536 | 3.456217 | 32.72585 | 32.59624 | 130.8547 | 118.5225 | -0.0002591133 | 0.09825251 | 0 | 0 | 0
10950 | 382310.3 | 2010-10-25 20:15 | 2821.424 | 7 | 34 | -1.099355 | 3.446663 | 32.72585 | 32.60541 | 130.8547 | 118.5542 | -0.0002591133 | 0.09825251 | 0 | 0 | 0
10951 | 382340.4 | 2010-10-25 20:16 | 2851.439 | 7 | 34 | -1.099536 | 3.435166 | 32.72585 | 32.61458 | 130.8547 | 118.5857 | -0.0003238678 | 0.09825251 | 0 | 0 | 0
10952 | 382370.4 | 2010-10-25 20:16 | 2881.454 | 7 | 34 | -1.099716 | 3.421401 | 32.72585 | 32.62375 | 130.8547 | 118.6172 | -0.0004210472 | 0.09825251 | 0 | 0 | 0
10953 | 382400.4 | 2010-10-25 20:17 | 2911.469 | 7 | 34 | -1.099716 | 3.40456 | 32.72585 | 32.63292 | 130.8547 | 118.6485 | -0.0004858017 | 0.09825251 | 0 | 0 | 0
10954 | 382430.4 | 2010-10-25 20:17 | 2941.484 | 7 | 34 | -1.099536 | 3.383185 | 32.72585 | 32.64208 | 130.8547 | 118.6796 | -0.0006153584 | 0.09825251 | 0 | 0 | 0
10955 | 382460.4 | 2010-10-25 20:18 | 2971.499 | 7 | 34 | -1.099536 | 3.355008 | 32.72585 | 32.65125 | 130.8547 | 118.7105 | -0.0008096695 | 0.09825251 | 0 | 0 | 0
10956 | 382490.4 | 2010-10-25 20:18 | 3001.515 | 7 | 34 | -1.099536 | 3.317278 | 32.72585 | 32.66042 | 130.8547 | 118.7411 | -0.001133537 | 0.09825251 | 0 | 0 | 0
10957 | 382520.5 | 2010-10-25 20:19 | 3031.53 | 7 | 34 | -1.099355 | 3.264811 | 32.72585 | 32.66959 | 130.8547 | 118.7712 | -0.001586962 | 0.09825251 | 0 | 0 | 0
10958 | 382550.5 | 2010-10-25 20:19 | 3061.545 | 7 | 34 | -1.099536 | 3.18854 | 32.72585 | 32.67875 | 130.8547 | 118.8008 | -0.002396631 | 0.09825251 | 0 | 0 | 0
10959 | 382580.5 | 2010-10-25 20:20 | 3091.56 | 7 | 34 | -1.099355 | 3.072272 | 32.72585 | 32.68792 | 130.8547 | 118.8296 | -0.003789282 | 0.09825251 | 0 | 0 | 0
10960 | 382609.9 | 2010-10-25 20:20 | 3120.935 | 7 | 34 | -1.099536 | 2.871959 | 32.72585 | 32.69689 | 130.8547 | 118.8563 | -0.007125092 | 0.09825251 | 0 | 0 | 0
10961 | 382626.3 | 2010-10-25 20:21 | 3137.387 | 7 | 34 | -1.099355 | 2.699824 | 32.72585 | 32.70192 | 130.8547 | 118.8704 | -0.008809185 | 0.09825251 | 0 | 0 | 0
10962 | 382686.3 | 2010-10-25 20:22 | 60.01467 | 8 | 34 | 0 | 3.409904 | 32.72585 | 32.70192 | 130.8547 | 118.8704 | 0.00119834 | 0.09825251 | 0 | 0 | 0
10963 | 382686.5 | 2010-10-25 20:22 | 0.1875811 | 9 | 34 | -0.0003540663 | 3.410066 | 32.72585 | 32.70192 | 130.8547 | 118.8704 | 0 | 0.09354965 | 0 | 0 | 0
10964 | 382691.3 | 2010-10-25 20:22 | 5.015541 | 9 | 34 | -0.0001737543 | 3.417191 | 32.72585 | 32.70192 | 130.8547 | 118.8704 | 0.0009716034 | 0.09354965 | 0 | 0 | 0
10965 | 382721.4 | 2010-10-25 20:22 | 30.01515 | 1 | 35 | 0 | 3.44812 | 32.72585 | 32.70192 | 130.8547 | 118.8704 | 0.0007124901 | 0.09354965 | 0 | 0 | 0
10966 | 382751.4 | 2010-10-25 20:23 | 60.03032 | 1 | 35 | 0 | 3.468362 | 32.72585 | 32.70192 | 130.8547 | 118.8704 | 0.0004534245 | 0.09354965 | 0 | 0 | 0
10967 | 382781.4 | 2010-10-25 20:23 | 90.04547 | 1 | 35 | 0 | 3.483422 | 32.72585 | 32.70192 | 130.8547 | 118.8704 | 0.00038867 | 0.09354965 | 0 | 0 | 0
10968 | 382811.4 | 2010-10-25 20:24 | 120.0138 | 1 | 35 | 0 | 3.495081 | 32.72585 | 32.70192 | 130.8547 | 118.8704 | 0.0002914905 | 0.09354965 | 0 | 0 | 0
10969 | 382841.4 | 2010-10-25 20:24 | 30.01495 | 2 | 35 | 0.5501383 | 3.647137 | 32.73044 | 32.70192 | 130.8713 | 118.8704 | 0.001295471 | 0.09354965 | 0 | 0 | 0
10970 | 382871.4 | 2010-10-25 20:25 | 60.03011 | 2 | 35 | 0.5501383 | 3.686649 | 32.73502 | 32.70192 | 130.8881 | 118.8704 | 0.0009068489 | 0.09354965 | 0 | 0 | 0
10971 | 382901.4 | 2010-10-25 20:25 | 90.04526 | 2 | 35 | 0.5497776 | 3.714826 | 32.73961 | 32.70192 | 130.9051 | 118.8704 | 0.0006153584 | 0.09354965 | 0 | 0 | 0
10972 | 382931.4 | 2010-10-25 20:26 | 120.0604 | 2 | 35 | 0.549958 | 3.737172 | 32.74419 | 32.70192 | 130.9222 | 118.8704 | 0.0005505562 | 0.09354965 | 0 | 0 | 0
10973 | 382961.5 | 2010-10-25 20:26 | 150.0756 | 2 | 35 | 0.549958 | 3.754499 | 32.74878 | 32.70192 | 130.9394 | 118.8704 | 0.0004210472 | 0.09354965 | 0 | 0 | 0
10974 | 382991.5 | 2010-10-25 20:27 | 180.0908 | 2 | 35 | 0.5501383 | 3.76713 | 32.75337 | 32.70192 | 130.9566 | 118.8704 | 0.0002914429 | 0.09354965 | 0 | 0 | 0
10975 | 383021.5 | 2010-10-25 20:27 | 210.1059 | 2 | 35 | 0.549958 | 3.775227 | 32.75795 | 32.70192 | 130.9739 | 118.8704 | 0.0001619339 | 0.09354965 | 0 | 0 | 0
10976 | 383051.5 | 2010-10-25 20:28 | 240.1212 | 2 | 35 | 0.5501383 | 3.781057 | 32.76254 | 32.70192 | 130.9913 | 118.8704 | 0.0001295567 | 0.09354965 | 0 | 0 | 0
10977 | 383081.5 | 2010-10-25 20:28 | 270.1363 | 2 | 35 | 0.5503186 | 3.785591 | 32.76712 | 32.70192 | 131.0086 | 118.8704 | 0.0001619339 | 0.09354965 | 0 | 0 | 0
10978 | 383111.5 | 2010-10-25 20:29 | 300.1514 | 2 | 35 | 0.5497776 | 3.789639 | 32.77171 | 32.70192 | 131.026 | 118.8704 | 9.713173e-05 | 0.09354965 | 0 | 0 | 0
10979 | 383141.6 | 2010-10-25 20:29 | 330.1666 | 2 | 35 | 0.5501383 | 3.793525 | 32.7763 | 32.70192 | 131.0434 | 118.8704 | 3.237724e-05 | 0.09354965 | 0 | 0 | 0
10980 | 383171.6 | 2010-10-25 20:30 | 360.1818 | 2 | 35 | 0.5501383 | 3.797574 | 32.78088 | 32.70192 | 131.0608 | 118.8704 | 9.713173e-05 | 0.09354965 | 0 | 0 | 0
10981 | 383201.6 | 2010-10-25 20:30 | 390.197 | 2 | 35 | 0.549958 | 3.801298 | 32.78547 | 32.70192 | 131.0782 | 118.8704 | 0.0001295567 | 0.09354965 | 0 | 0 | 0
10982 | 383231.6 | 2010-10-25 20:31 | 420.2121 | 2 | 35 | 0.5503186 | 3.804861 | 32.79005 | 32.70192 | 131.0956 | 118.8704 | 9.713173e-05 | 0.09354965 | 0 | 0 | 0
10983 | 383261.6 | 2010-10-25 20:31 | 450.2272 | 2 | 35 | 0.5501383 | 3.808424 | 32.79464 | 32.70192 | 131.1131 | 118.8704 | 9.717941e-05 | 0.09354965 | 0 | 0 | 0
10984 | 383291.6 | 2010-10-25 20:32 | 480.2424 | 2 | 35 | 0.549958 | 3.811824 | 32.79923 | 32.70192 | 131.1306 | 118.8704 | 9.717941e-05 | 0.09354965 | 0 | 0 | 0
10985 | 383321.6 | 2010-10-25 20:32 | 510.2576 | 2 | 35 | 0.549958 | 3.815225 | 32.80381 | 32.70192 | 131.1481 | 118.8704 | 6.475449e-05 | 0.09354965 | 0 | 0 | 0
10986 | 383351.7 | 2010-10-25 20:33 | 540.2729 | 2 | 35 | 0.549958 | 3.818625 | 32.8084 | 32.70192 | 131.1656 | 118.8704 | 6.475449e-05 | 0.09354965 | 0 | 0 | 0
10987 | 383381.7 | 2010-10-25 20:33 | 570.288 | 2 | 35 | 0.5501383 | 3.822026 | 32.81298 | 32.70192 | 131.1831 | 118.8704 | 9.713173e-05 | 0.09354965 | 0 | 0 | 0
10988 | 383411.7 | 2010-10-25 20:34 | 600.3031 | 2 | 35 | 0.549958 | 3.825264 | 32.81757 | 32.70192 | 131.2006 | 118.8704 | 9.713173e-05 | 0.09354965 | 0 | 0 | 0
10989 | 383441.7 | 2010-10-25 20:34 | 630.3182 | 2 | 35 | 0.549958 | 3.828503 | 32.82216 | 32.70192 | 131.2182 | 118.8704 | 6.475449e-05 | 0.09354965 | 0 | 0 | 0
10990 | 383471.7 | 2010-10-25 20:35 | 660.3336 | 2 | 35 | 0.5501383 | 3.832066 | 32.82674 | 32.70192 | 131.2357 | 118.8704 | 0.0001295567 | 0.09354965 | 0 | 0 | 0
10991 | 383501.7 | 2010-10-25 20:35 | 690.3486 | 2 | 35 | 0.5503186 | 3.835304 | 32.83133 | 32.70192 | 131.2533 | 118.8704 | 9.717941e-05 | 0.09354965 | 0 | 0 | 0
10992 | 383531.8 | 2010-10-25 20:36 | 720.3638 | 2 | 35 | 0.549958 | 3.838705 | 32.83591 | 32.70192 | 131.2709 | 118.8704 | 9.717941e-05 | 0.09354965 | 0 | 0 | 0
10993 | 383561.8 | 2010-10-25 20:36 | 750.379 | 2 | 35 | 0.5501383 | 3.842106 | 32.8405 | 32.70192 | 131.2885 | 118.8704 | 9.713173e-05 | 0.09354965 | 0 | 0 | 0
10994 | 383591.8 | 2010-10-25 20:37 | 780.3967 | 2 | 35 | 0.5501383 | 3.845506 | 32.84509 | 32.70192 | 131.3062 | 118.8704 | 9.713173e-05 | 0.09354965 | 0 | 0 | 0
10995 | 383621.8 | 2010-10-25 20:37 | 810.4096 | 2 | 35 | 0.549958 | 3.848745 | 32.84967 | 32.70192 | 131.3238 | 118.8704 | 6.475449e-05 | 0.09354965 | 0 | 0 | 0
10996 | 383651.8 | 2010-10-25 20:38 | 840.4244 | 2 | 35 | 0.549958 | 3.852308 | 32.85426 | 32.70192 | 131.3415 | 118.8704 | 9.717941e-05 | 0.09354965 | 0 | 0 | 0
10997 | 383681.8 | 2010-10-25 20:38 | 870.4396 | 2 | 35 | 0.5501383 | 3.855546 | 32.85884 | 32.70192 | 131.3591 | 118.8704 | 6.480217e-05 | 0.09354965 | 0 | 0 | 0
10998 | 383711.8 | 2010-10-25 20:39 | 900.4548 | 2 | 35 | 0.5497776 | 3.858947 | 32.86343 | 32.70192 | 131.3768 | 118.8704 | 6.475449e-05 | 0.09354965 | 0 | 0 | 0
10999 | 383741.9 | 2010-10-25 20:39 | 930.4701 | 2 | 35 | 0.5501383 | 3.862347 | 32.86802 | 32.70192 | 131.3945 | 118.8704 | 0.0001295567 | 0.09354965 | 0 | 0 | 0
11000 | 383771.9 | 2010-10-25 20:40 | 960.4851 | 2 | 35 | 0.5501383 | 3.865262 | 32.8726 | 32.70192 | 131.4122 | 118.8704 | 6.480217e-05 | 0.09354965 | 0 | 0 | 0
11001 | 383801.9 | 2010-10-25 20:40 | 990.5004 | 2 | 35 | 0.5501383 | 3.868501 | 32.87719 | 32.70192 | 131.43 | 118.8704 | 9.717941e-05 | 0.09354965 | 0 | 0 | 0
11002 | 383831.9 | 2010-10-25 20:41 | 1020.515 | 2 | 35 | 0.5501383 | 3.871416 | 32.88177 | 32.70192 | 131.4477 | 118.8704 | 9.713173e-05 | 0.09354965 | 0 | 0 | 0
11003 | 383861.9 | 2010-10-25 20:41 | 1050.531 | 2 | 35 | 0.5501383 | 3.874169 | 32.88636 | 32.70192 | 131.4655 | 118.8704 | 6.480217e-05 | 0.09354965 | 0 | 0 | 0
11004 | 383891.9 | 2010-10-25 20:42 | 1080.546 | 2 | 35 | 0.549958 | 3.876921 | 32.89095 | 32.70192 | 131.4833 | 118.8704 | 6.475449e-05 | 0.09354965 | 0 | 0 | 0
11005 | 383921.9 | 2010-10-25 20:42 | 1110.561 | 2 | 35 | 0.549958 | 3.879512 | 32.89553 | 32.70192 | 131.501 | 118.8704 | 6.475449e-05 | 0.09354965 | 0 | 0 | 0
11006 | 383952 | 2010-10-25 20:43 | 1140.576 | 2 | 35 | 0.5501383 | 3.882103 | 32.90012 | 32.70192 | 131.5188 | 118.8704 | 0.0001295567 | 0.09354965 | 0 | 0 | 0
11007 | 383982 | 2010-10-25 20:43 | 1170.591 | 2 | 35 | 0.5497776 | 3.884208 | 32.9047 | 32.70192 | 131.5366 | 118.8704 | 6.475449e-05 | 0.09354965 | 0 | 0 | 0
11008 | 384012 | 2010-10-25 20:44 | 1200.606 | 2 | 35 | 0.5501383 | 3.886476 | 32.90929 | 32.70192 | 131.5545 | 118.8704 | 6.475449e-05 | 0.09354965 | 0 | 0 | 0
11009 | 384042 | 2010-10-25 20:44 | 1230.622 | 2 | 35 | 0.549958 | 3.888419 | 32.91388 | 32.70192 | 131.5723 | 118.8704 | 6.475449e-05 | 0.09354965 | 0 | 0 | 0
11010 | 384072 | 2010-10-25 20:45 | 1260.637 | 2 | 35 | 0.5503186 | 3.890362 | 32.91846 | 32.70192 | 131.5901 | 118.8704 | 3.237724e-05 | 0.09354965 | 0 | 0 | 0
11011 | 384102 | 2010-10-25 20:45 | 1290.652 | 2 | 35 | 0.5497776 | 3.892143 | 32.92305 | 32.70192 | 131.608 | 118.8704 | 3.237724e-05 | 0.09354965 | 0 | 0 | 0
11012 | 384132.1 | 2010-10-25 20:46 | 1320.667 | 2 | 35 | 0.5501383 | 3.893763 | 32.92763 | 32.70192 | 131.6258 | 118.8704 | 3.237724e-05 | 0.09354965 | 0 | 0 | 0
11013 | 384162.1 | 2010-10-25 20:46 | 1350.682 | 2 | 35 | 0.549958 | 3.895382 | 32.93222 | 32.70192 | 131.6437 | 118.8704 | 6.475449e-05 | 0.09354965 | 0 | 0 | 0
11014 | 384192.1 | 2010-10-25 20:47 | 1380.698 | 2 | 35 | 0.549958 | 3.896515 | 32.93681 | 32.70192 | 131.6616 | 118.8704 | -3.242493e-05 | 0.09354965 | 0 | 0 | 0
11015 | 384222.1 | 2010-10-25 20:47 | 1410.713 | 2 | 35 | 0.549958 | 3.898135 | 32.94139 | 32.70192 | 131.6794 | 118.8704 | 3.237724e-05 | 0.09354965 | 0 | 0 | 0
11016 | 384252.1 | 2010-10-25 20:48 | 1440.728 | 2 | 35 | 0.5497776 | 3.899592 | 32.94598 | 32.70192 | 131.6973 | 118.8704 | 3.237724e-05 | 0.09354965 | 0 | 0 | 0
11017 | 384282.1 | 2010-10-25 20:48 | 1470.743 | 2 | 35 | 0.549958 | 3.900888 | 32.95056 | 32.70192 | 131.7152 | 118.8704 | 0 | 0.09354965 | 0 | 0 | 0
11018 | 384312.1 | 2010-10-25 20:49 | 1500.758 | 2 | 35 | 0.549958 | 3.902183 | 32.95515 | 32.70192 | 131.7331 | 118.8704 | 0 | 0.09354965 | 0 | 0 | 0
11019 | 384342.2 | 2010-10-25 20:49 | 1530.773 | 2 | 35 | 0.5503186 | 3.903802 | 32.95974 | 32.70192 | 131.751 | 118.8704 | 6.475449e-05 | 0.09354965 | 0 | 0 | 0
11020 | 384372.2 | 2010-10-25 20:50 | 1560.789 | 2 | 35 | 0.549958 | 3.904936 | 32.96432 | 32.70192 | 131.7689 | 118.8704 | 3.237724e-05 | 0.09354965 | 0 | 0 | 0
11021 | 384402.2 | 2010-10-25 20:50 | 1590.804 | 2 | 35 | 0.549958 | 3.906231 | 32.96891 | 32.70192 | 131.7868 | 118.8704 | 3.237724e-05 | 0.09354965 | 0 | 0 | 0
11022 | 384432.2 | 2010-10-25 20:51 | 1620.819 | 2 | 35 | 0.5501383 | 3.907527 | 32.97349 | 32.70192 | 131.8047 | 118.8704 | 0 | 0.09354965 | 0 | 0 | 0
11023 | 384462.2 | 2010-10-25 20:51 | 1650.834 | 2 | 35 | 0.5501383 | 3.908984 | 32.97808 | 32.70192 | 131.8226 | 118.8704 | 6.480217e-05 | 0.09354965 | 0 | 0 | 0
11024 | 384492.2 | 2010-10-25 20:52 | 1680.849 | 2 | 35 | 0.549958 | 3.91028 | 32.98267 | 32.70192 | 131.8406 | 118.8704 | 3.237724e-05 | 0.09354965 | 0 | 0 | 0
11025 | 384522.3 | 2010-10-25 20:52 | 1710.864 | 2 | 35 | 0.549958 | 3.911575 | 32.98725 | 32.70192 | 131.8585 | 118.8704 | 3.237724e-05 | 0.09354965 | 0 | 0 | 0
11026 | 384552.3 | 2010-10-25 20:53 | 1740.88 | 2 | 35 | 0.5501383 | 3.913033 | 32.99184 | 32.70192 | 131.8765 | 118.8704 | 6.480217e-05 | 0.09354965 | 0 | 0 | 0
11027 | 384582.3 | 2010-10-25 20:53 | 1770.895 | 2 | 35 | 0.549958 | 3.914166 | 32.99642 | 32.70192 | 131.8944 | 118.8704 | 3.237724e-05 | 0.09354965 | 0 | 0 | 0
11028 | 384612.3 | 2010-10-25 20:54 | 1800.91 | 2 | 35 | 0.5501383 | 3.915462 | 33.00101 | 32.70192 | 131.9124 | 118.8704 | 0 | 0.09354965 | 0 | 0 | 0
11029 | 384642.3 | 2010-10-25 20:54 | 1830.925 | 2 | 35 | 0.549958 | 3.916919 | 33.0056 | 32.70192 | 131.9303 | 118.8704 | 0 | 0.09354965 | 0 | 0 | 0
11030 | 384672.3 | 2010-10-25 20:55 | 1860.94 | 2 | 35 | 0.549958 | 3.918215 | 33.01018 | 32.70192 | 131.9483 | 118.8704 | 6.475449e-05 | 0.09354965 | 0 | 0 | 0
11031 | 384702.3 | 2010-10-25 20:55 | 1890.955 | 2 | 35 | 0.549958 | 3.919672 | 33.01477 | 32.70192 | 131.9663 | 118.8704 | 6.475449e-05 | 0.09354965 | 0 | 0 | 0
11032 | 384732.4 | 2010-10-25 20:56 | 1920.971 | 2 | 35 | 0.549958 | 3.920968 | 33.01935 | 32.70192 | 131.9842 | 118.8704 | 3.242493e-05 | 0.09354965 | 0 | 0 | 0
11033 | 384762.4 | 2010-10-25 20:56 | 1950.986 | 2 | 35 | 0.5501383 | 3.922425 | 33.02394 | 32.70192 | 132.0022 | 118.8704 | 6.475449e-05 | 0.09354965 | 0 | 0 | 0
11034 | 384792.4 | 2010-10-25 20:57 | 1981.001 | 2 | 35 | 0.549958 | 3.923558 | 33.02853 | 32.70192 | 132.0202 | 118.8704 | 0 | 0.09354965 | 0 | 0 | 0
11035 | 384822.4 | 2010-10-25 20:57 | 2011.016 | 2 | 35 | 0.549958 | 3.925016 | 33.03311 | 32.70192 | 132.0382 | 118.8704 | 3.242493e-05 | 0.09354965 | 0 | 0 | 0
11036 | 384852.4 | 2010-10-25 20:58 | 2041.031 | 2 | 35 | 0.5501383 | 3.926797 | 33.0377 | 32.70192 | 132.0562 | 118.8704 | 6.480217e-05 | 0.09354965 | 0 | 0 | 0
11037 | 384882.4 | 2010-10-25 20:58 | 2071.047 | 2 | 35 | 0.549958 | 3.928092 | 33.04228 | 32.70192 | 132.0742 | 118.8704 | 3.237724e-05 | 0.09354965 | 0 | 0 | 0
11038 | 384912.4 | 2010-10-25 20:59 | 2101.062 | 2 | 35 | 0.5501383 | 3.929712 | 33.04687 | 32.70192 | 132.0922 | 118.8704 | 6.475449e-05 | 0.09354965 | 0 | 0 | 0
11039 | 384942.5 | 2010-10-25 20:59 | 2131.077 | 2 | 35 | 0.5497776 | 3.930845 | 33.05146 | 32.70192 | 132.1103 | 118.8704 | 0 | 0.09354965 | 0 | 0 | 0
11040 | 384972.5 | 2010-10-25 21:00 | 2161.092 | 2 | 35 | 0.5501383 | 3.932465 | 33.05604 | 32.70192 | 132.1283 | 118.8704 | 6.480217e-05 | 0.09354965 | 0 | 0 | 0
11041 | 385002.5 | 2010-10-25 21:00 | 2191.107 | 2 | 35 | 0.549958 | 3.93376 | 33.06063 | 32.70192 | 132.1463 | 118.8704 | 0 | 0.09354965 | 0 | 0 | 0
11042 | 385032.5 | 2010-10-25 21:01 | 2221.122 | 2 | 35 | 0.549958 | 3.93538 | 33.06521 | 32.70192 | 132.1644 | 118.8704 | 3.237724e-05 | 0.09354965 | 0 | 0 | 0
11043 | 385062.5 | 2010-10-25 21:01 | 2251.138 | 2 | 35 | 0.549958 | 3.936999 | 33.0698 | 32.70192 | 132.1824 | 118.8704 | 3.237724e-05 | 0.09354965 | 0 | 0 | 0
11044 | 385092.5 | 2010-10-25 21:02 | 2281.153 | 2 | 35 | 0.549958 | 3.938456 | 33.07438 | 32.70192 | 132.2005 | 118.8704 | 3.237724e-05 | 0.09354965 | 0 | 0 | 0
11045 | 385122.6 | 2010-10-25 21:02 | 2311.168 | 2 | 35 | 0.5501383 | 3.939914 | 33.07897 | 32.70192 | 132.2185 | 118.8704 | 0 | 0.09354965 | 0 | 0 | 0
11046 | 385152.6 | 2010-10-25 21:03 | 2341.183 | 2 | 35 | 0.549958 | 3.941533 | 33.08356 | 32.70192 | 132.2366 | 118.8704 | 6.475449e-05 | 0.09354965 | 0 | 0 | 0
11047 | 385182.6 | 2010-10-25 21:03 | 2371.198 | 2 | 35 | 0.549958 | 3.942991 | 33.08814 | 32.70192 | 132.2547 | 118.8704 | 6.475449e-05 | 0.09354965 | 0 | 0 | 0
11048 | 385212.6 | 2010-10-25 21:04 | 2401.214 | 2 | 35 | 0.5501383 | 3.94461 | 33.09273 | 32.70192 | 132.2728 | 118.8704 | 3.237724e-05 | 0.09354965 | 0 | 0 | 0
11049 | 385242.6 | 2010-10-25 21:04 | 2431.229 | 2 | 35 | 0.5501383 | 3.946229 | 33.09731 | 32.70192 | 132.2909 | 118.8704 | 3.237724e-05 | 0.09354965 | 0 | 0 | 0
11050 | 385272.6 | 2010-10-25 21:05 | 2461.244 | 2 | 35 | 0.549958 | 3.947687 | 33.1019 | 32.70192 | 132.309 | 118.8704 | 3.237724e-05 | 0.09354965 | 0 | 0 | 0
11051 | 385302.6 | 2010-10-25 21:05 | 2491.259 | 2 | 35 | 0.549958 | 3.949144 | 33.10649 | 32.70192 | 132.3271 | 118.8704 | 0 | 0.09354965 | 0 | 0 | 0
11052 | 385332.7 | 2010-10-25 21:06 | 2521.274 | 2 | 35 | 0.549958 | 3.950763 | 33.11107 | 32.70192 | 132.3452 | 118.8704 | 3.242493e-05 | 0.09354965 | 0 | 0 | 0
11053 | 385362.7 | 2010-10-25 21:06 | 2551.289 | 2 | 35 | 0.5501383 | 3.952383 | 33.11566 | 32.70192 | 132.3633 | 118.8704 | 3.242493e-05 | 0.09354965 | 0 | 0 | 0
11054 | 385392.7 | 2010-10-25 21:07 | 2581.305 | 2 | 35 | 0.549958 | 3.954002 | 33.12024 | 32.70192 | 132.3814 | 118.8704 | 6.480217e-05 | 0.09354965 | 0 | 0 | 0
11055 | 385422.7 | 2010-10-25 21:07 | 2611.32 | 2 | 35 | 0.549958 | 3.955621 | 33.12483 | 32.70192 | 132.3996 | 118.8704 | 3.242493e-05 | 0.09354965 | 0 | 0 | 0
11056 | 385452.7 | 2010-10-25 21:08 | 2641.335 | 2 | 35 | 0.5501383 | 3.957403 | 33.12942 | 32.70192 | 132.4177 | 118.8704 | 3.237724e-05 | 0.09354965 | 0 | 0 | 0
11057 | 385482.7 | 2010-10-25 21:08 | 2671.35 | 2 | 35 | 0.549958 | 3.959022 | 33.134 | 32.70192 | 132.4359 | 118.8704 | 6.480217e-05 | 0.09354965 | 0 | 0 | 0
11058 | 385512.8 | 2010-10-25 21:09 | 2701.368 | 2 | 35 | 0.549958 | 3.960479 | 33.13859 | 32.70192 | 132.454 | 118.8704 | 3.242493e-05 | 0.09354965 | 0 | 0 | 0
11059 | 385542.8 | 2010-10-25 21:09 | 2731.381 | 2 | 35 | 0.549958 | 3.962099 | 33.14317 | 32.70192 | 132.4722 | 118.8704 | 3.242493e-05 | 0.09354965 | 0 | 0 | 0
11060 | 385572.8 | 2010-10-25 21:10 | 2761.396 | 2 | 35 | 0.549958 | 3.96388 | 33.14776 | 32.70192 | 132.4904 | 118.8704 | 3.237724e-05 | 0.09354965 | 0 | 0 | 0
11061 | 385602.8 | 2010-10-25 21:10 | 2791.411 | 2 | 35 | 0.549958 | 3.965499 | 33.15235 | 32.70192 | 132.5086 | 118.8704 | 3.237724e-05 | 0.09354965 | 0 | 0 | 0
11062 | 385632.8 | 2010-10-25 21:11 | 2821.426 | 2 | 35 | 0.5501383 | 3.967281 | 33.15693 | 32.70192 | 132.5268 | 118.8704 | 6.475449e-05 | 0.09354965 | 0 | 0 | 0
11063 | 385662.8 | 2010-10-25 21:11 | 2851.441 | 2 | 35 | 0.5501383 | 3.969062 | 33.16152 | 32.70192 | 132.545 | 118.8704 | 6.475449e-05 | 0.09354965 | 0 | 0 | 0
11064 | 385692.8 | 2010-10-25 21:12 | 2881.456 | 2 | 35 | 0.5501383 | 3.970843 | 33.1661 | 32.70192 | 132.5632 | 118.8704 | 6.475449e-05 | 0.09354965 | 0 | 0 | 0
11065 | 385722.9 | 2010-10-25 21:12 | 2911.472 | 2 | 35 | 0.5503186 | 3.972625 | 33.17069 | 32.70192 | 132.5814 | 118.8704 | 6.480217e-05 | 0.09354965 | 0 | 0 | 0
11066 | 385752.9 | 2010-10-25 21:13 | 2941.487 | 2 | 35 | 0.549958 | 3.974244 | 33.17528 | 32.70192 | 132.5996 | 118.8704 | 6.480217e-05 | 0.09354965 | 0 | 0 | 0
11067 | 385782.9 | 2010-10-25 21:13 | 2971.502 | 2 | 35 | 0.5501383 | 3.976025 | 33.17986 | 32.70192 | 132.6178 | 118.8704 | 3.237724e-05 | 0.09354965 | 0 | 0 | 0
11068 | 385812.9 | 2010-10-25 21:14 | 3001.517 | 2 | 35 | 0.5501383 | 3.977806 | 33.18445 | 32.70192 | 132.6361 | 118.8704 | 3.237724e-05 | 0.09354965 | 0 | 0 | 0
11069 | 385842.9 | 2010-10-25 21:14 | 3031.532 | 2 | 35 | 0.549958 | 3.979264 | 33.18903 | 32.70192 | 132.6543 | 118.8704 | 0 | 0.09354965 | 0 | 0 | 0
11070 | 385872.9 | 2010-10-25 21:15 | 3061.547 | 2 | 35 | 0.5501383 | 3.981531 | 33.19362 | 32.70192 | 132.6726 | 118.8704 | 3.242493e-05 | 0.09354965 | 0 | 0 | 0
11071 | 385902.9 | 2010-10-25 21:15 | 3091.562 | 2 | 35 | 0.549958 | 3.983312 | 33.19821 | 32.70192 | 132.6908 | 118.8704 | 3.237724e-05 | 0.09354965 | 0 | 0 | 0
11072 | 385933 | 2010-10-25 21:16 | 3121.578 | 2 | 35 | 0.549958 | 3.985255 | 33.20279 | 32.70192 | 132.7091 | 118.8704 | 6.475449e-05 | 0.09354965 | 0 | 0 | 0
11073 | 385963 | 2010-10-25 21:16 | 3151.593 | 2 | 35 | 0.5501383 | 3.98736 | 33.20738 | 32.70192 | 132.7274 | 118.8704 | 6.480217e-05 | 0.09354965 | 0 | 0 | 0
11074 | 385993 | 2010-10-25 21:17 | 3181.608 | 2 | 35 | 0.5501383 | 3.989304 | 33.21196 | 32.70192 | 132.7457 | 118.8704 | 6.475449e-05 | 0.09354965 | 0 | 0 | 0
11075 | 386023 | 2010-10-25 21:17 | 3211.623 | 2 | 35 | 0.549958 | 3.990923 | 33.21655 | 32.70192 | 132.764 | 118.8704 | 0 | 0.09354965 | 0 | 0 | 0
11076 | 386053 | 2010-10-25 21:18 | 3241.638 | 2 | 35 | 0.5501383 | 3.99319 | 33.22114 | 32.70192 | 132.7823 | 118.8704 | 6.475449e-05 | 0.09354965 | 0 | 0 | 0
11077 | 386083 | 2010-10-25 21:18 | 3271.654 | 2 | 35 | 0.549958 | 3.994971 | 33.22572 | 32.70192 | 132.8006 | 118.8704 | 3.237724e-05 | 0.09354965 | 0 | 0 | 0
11078 | 386113.1 | 2010-10-25 21:19 | 3301.669 | 2 | 35 | 0.549958 | 3.997238 | 33.23031 | 32.70192 | 132.8189 | 118.8704 | 9.717941e-05 | 0.09354965 | 0 | 0 | 0
11079 | 386143.1 | 2010-10-25 21:19 | 3331.684 | 2 | 35 | 0.5497776 | 3.99902 | 33.23489 | 32.70192 | 132.8372 | 118.8704 | 3.237724e-05 | 0.09354965 | 0 | 0 | 0
11080 | 386173.1 | 2010-10-25 21:20 | 3361.699 | 2 | 35 | 0.549958 | 4.001125 | 33.23948 | 32.70192 | 132.8556 | 118.8704 | 3.242493e-05 | 0.09354965 | 0 | 0 | 0
11081 | 386203.1 | 2010-10-25 21:20 | 3391.714 | 2 | 35 | 0.549958 | 4.003068 | 33.24407 | 32.70192 | 132.8739 | 118.8704 | 0 | 0.09354965 | 0 | 0 | 0
11082 | 386233.1 | 2010-10-25 21:21 | 3421.73 | 2 | 35 | 0.5497776 | 4.005335 | 33.24865 | 32.70192 | 132.8923 | 118.8704 | 3.232956e-05 | 0.09354965 | 0 | 0 | 0
11083 | 386263.1 | 2010-10-25 21:21 | 3451.745 | 2 | 35 | 0.5501383 | 4.007602 | 33.25324 | 32.70192 | 132.9107 | 118.8704 | 3.242493e-05 | 0.09354965 | 0 | 0 | 0
11084 | 386293.1 | 2010-10-25 21:22 | 3481.76 | 2 | 35 | 0.5497776 | 4.009707 | 33.25782 | 32.70192 | 132.9291 | 118.8704 | 6.484985e-05 | 0.09354965 | 0 | 0 | 0
11085 | 386323.2 | 2010-10-25 21:22 | 3511.775 | 2 | 35 | 0.549958 | 4.011974 | 33.26241 | 32.70192 | 132.9475 | 118.8704 | 9.717941e-05 | 0.09354965 | 0 | 0 | 0
11086 | 386353.2 | 2010-10-25 21:23 | 3541.79 | 2 | 35 | 0.549958 | 4.01408 | 33.26699 | 32.70192 | 132.9659 | 118.8704 | 3.242493e-05 | 0.09354965 | 0 | 0 | 0
11087 | 386383.2 | 2010-10-25 21:23 | 3571.805 | 2 | 35 | 0.549958 | 4.016509 | 33.27158 | 32.70192 | 132.9843 | 118.8704 | 9.717941e-05 | 0.09354965 | 0 | 0 | 0
11088 | 386413.2 | 2010-10-25 21:24 | 3601.821 | 2 | 35 | 0.5501383 | 4.018614 | 33.27617 | 32.70192 | 133.0027 | 118.8704 | 6.484985e-05 | 0.09354965 | 0 | 0 | 0
11089 | 386443.2 | 2010-10-25 21:24 | 3631.836 | 2 | 35 | 0.5501383 | 4.020719 | 33.28075 | 32.70192 | 133.0211 | 118.8704 | 3.232956e-05 | 0.09354965 | 0 | 0 | 0
11090 | 386473.2 | 2010-10-25 21:25 | 3661.851 | 2 | 35 | 0.549958 | 4.023148 | 33.28534 | 32.70192 | 133.0396 | 118.8704 | 6.484985e-05 | 0.09354965 | 0 | 0 | 0
11091 | 386503.3 | 2010-10-25 21:25 | 3691.866 | 2 | 35 | 0.549958 | 4.025415 | 33.28992 | 32.70192 | 133.058 | 118.8704 | 6.475449e-05 | 0.09354965 | 0 | 0 | 0
11092 | 386533.3 | 2010-10-25 21:26 | 3721.881 | 2 | 35 | 0.5501383 | 4.027844 | 33.29451 | 32.70192 | 133.0765 | 118.8704 | 6.475449e-05 | 0.09354965 | 0 | 0 | 0
11093 | 386563.3 | 2010-10-25 21:26 | 3751.896 | 2 | 35 | 0.5501383 | 4.030111 | 33.2991 | 32.70192 | 133.095 | 118.8704 | 6.475449e-05 | 0.09354965 | 0 | 0 | 0
11094 | 386593.3 | 2010-10-25 21:27 | 3781.912 | 2 | 35 | 0.5501383 | 4.03254 | 33.30368 | 32.70192 | 133.1135 | 118.8704 | 6.475449e-05 | 0.09354965 | 0 | 0 | 0
11095 | 386623.3 | 2010-10-25 21:27 | 3811.927 | 2 | 35 | 0.549958 | 4.034969 | 33.30827 | 32.70192 | 133.132 | 118.8704 | 6.475449e-05 | 0.09354965 | 0 | 0 | 0
11096 | 386653.3 | 2010-10-25 21:28 | 3841.942 | 2 | 35 | 0.5497776 | 4.037236 | 33.31285 | 32.70192 | 133.1505 | 118.8704 | 3.242493e-05 | 0.09354965 | 0 | 0 | 0
11097 | 386683.3 | 2010-10-25 21:28 | 3871.957 | 2 | 35 | 0.549958 | 4.039827 | 33.31744 | 32.70192 | 133.169 | 118.8704 | 6.475449e-05 | 0.09354965 | 0 | 0 | 0
11098 | 386713.4 | 2010-10-25 21:29 | 3901.972 | 2 | 35 | 0.5501383 | 4.042418 | 33.32203 | 32.70192 | 133.1875 | 118.8704 | 9.717941e-05 | 0.09354965 | 0 | 0 | 0
11099 | 386743.4 | 2010-10-25 21:29 | 3931.987 | 2 | 35 | 0.5501383 | 4.044847 | 33.32661 | 32.70192 | 133.2061 | 118.8704 | 9.717941e-05 | 0.09354965 | 0 | 0 | 0
11100 | 386773.4 | 2010-10-25 21:30 | 3962.003 | 2 | 35 | 0.549958 | 4.047276 | 33.3312 | 32.70192 | 133.2246 | 118.8704 | 6.475449e-05 | 0.09354965 | 0 | 0 | 0
11101 | 386803.4 | 2010-10-25 21:30 | 3992.018 | 2 | 35 | 0.5497776 | 4.049705 | 33.33578 | 32.70192 | 133.2432 | 118.8704 | 3.242493e-05 | 0.09354965 | 0 | 0 | 0
11102 | 386833.4 | 2010-10-25 21:31 | 4022.033 | 2 | 35 | 0.549958 | 4.052458 | 33.34037 | 32.70192 | 133.2618 | 118.8704 | 9.717941e-05 | 0.09354965 | 0 | 0 | 0
11103 | 386863.4 | 2010-10-25 21:31 | 4052.048 | 2 | 35 | 0.549958 | 4.054887 | 33.34496 | 32.70192 | 133.2804 | 118.8704 | 6.475449e-05 | 0.09354965 | 0 | 0 | 0
11104 | 386893.4 | 2010-10-25 21:32 | 4082.064 | 2 | 35 | 0.5501383 | 4.05764 | 33.34954 | 32.70192 | 133.299 | 118.8704 | 6.475449e-05 | 0.09354965 | 0 | 0 | 0
11105 | 386923.5 | 2010-10-25 21:32 | 4112.079 | 2 | 35 | 0.549958 | 4.060231 | 33.35413 | 32.70192 | 133.3176 | 118.8704 | 6.475449e-05 | 0.09354965 | 0 | 0 | 0
11106 | 386953.5 | 2010-10-25 21:33 | 4142.094 | 2 | 35 | 0.549958 | 4.062822 | 33.35871 | 32.70192 | 133.3362 | 118.8704 | 6.484985e-05 | 0.09354965 | 0 | 0 | 0
11107 | 386983.5 | 2010-10-25 21:33 | 4172.109 | 2 | 35 | 0.5501383 | 4.065413 | 33.3633 | 32.70192 | 133.3548 | 118.8704 | 3.232956e-05 | 0.09354965 | 0 | 0 | 0
11108 | 387013.5 | 2010-10-25 21:34 | 4202.124 | 2 | 35 | 0.549958 | 4.068327 | 33.36789 | 32.70192 | 133.3735 | 118.8704 | 6.475449e-05 | 0.09354965 | 0 | 0 | 0
11109 | 387043.5 | 2010-10-25 21:34 | 4232.139 | 2 | 35 | 0.549958 | 4.070919 | 33.37247 | 32.70192 | 133.3922 | 118.8704 | 3.242493e-05 | 0.09354965 | 0 | 0 | 0
11110 | 387073.5 | 2010-10-25 21:35 | 4262.154 | 2 | 35 | 0.5503186 | 4.073833 | 33.37706 | 32.70192 | 133.4108 | 118.8704 | 6.475449e-05 | 0.09354965 | 0 | 0 | 0
11111 | 387103.6 | 2010-10-25 21:35 | 4292.17 | 2 | 35 | 0.5501383 | 4.076586 | 33.38164 | 32.70192 | 133.4295 | 118.8704 | 6.484985e-05 | 0.09354965 | 0 | 0 | 0
11112 | 387133.6 | 2010-10-25 21:36 | 4322.185 | 2 | 35 | 0.549958 | 4.079501 | 33.38623 | 32.70192 | 133.4482 | 118.8704 | 6.475449e-05 | 0.09354965 | 0 | 0 | 0
11113 | 387163.6 | 2010-10-25 21:36 | 4352.2 | 2 | 35 | 0.5501383 | 4.082254 | 33.39081 | 32.70192 | 133.4669 | 118.8704 | 3.242493e-05 | 0.09354965 | 0 | 0 | 0
11114 | 387193.6 | 2010-10-25 21:37 | 4382.215 | 2 | 35 | 0.5501383 | 4.08533 | 33.3954 | 32.70192 | 133.4857 | 118.8704 | 0.000129509 | 0.09354965 | 0 | 0 | 0
11115 | 387223.6 | 2010-10-25 21:37 | 4412.23 | 2 | 35 | 0.549958 | 4.087922 | 33.39999 | 32.70192 | 133.5044 | 118.8704 | 3.242493e-05 | 0.09354965 | 0 | 0 | 0
11116 | 387253.6 | 2010-10-25 21:38 | 4442.246 | 2 | 35 | 0.5501383 | 4.090998 | 33.40457 | 32.70192 | 133.5232 | 118.8704 | 6.475449e-05 | 0.09354965 | 0 | 0 | 0
11117 | 387283.6 | 2010-10-25 21:38 | 4472.261 | 2 | 35 | 0.5497776 | 4.093913 | 33.40916 | 32.70192 | 133.5419 | 118.8704 | 6.475449e-05 | 0.09354965 | 0 | 0 | 0
11118 | 387313.7 | 2010-10-25 21:39 | 4502.276 | 2 | 35 | 0.5501383 | 4.09699 | 33.41374 | 32.70192 | 133.5607 | 118.8704 | 9.717941e-05 | 0.09354965 | 0 | 0 | 0
11119 | 387343.7 | 2010-10-25 21:39 | 4532.291 | 2 | 35 | 0.549958 | 4.099905 | 33.41833 | 32.70192 | 133.5795 | 118.8704 | 6.475449e-05 | 0.09354965 | 0 | 0 | 0
11120 | 387373.7 | 2010-10-25 21:40 | 4562.306 | 2 | 35 | 0.5497776 | 4.102819 | 33.42292 | 32.70192 | 133.5983 | 118.8704 | 3.242493e-05 | 0.09354965 | 0 | 0 | 0
11121 | 387403.7 | 2010-10-25 21:40 | 4592.322 | 2 | 35 | 0.5501383 | 4.106058 | 33.4275 | 32.70192 | 133.6171 | 118.8704 | 9.717941e-05 | 0.09354965 | 0 | 0 | 0
11122 | 387433.7 | 2010-10-25 21:41 | 4622.337 | 2 | 35 | 0.5503186 | 4.109135 | 33.43209 | 32.70192 | 133.636 | 118.8704 | 9.717941e-05 | 0.09354965 | 0 | 0 | 0
11123 | 387463.7 | 2010-10-25 21:41 | 4652.339 | 2 | 35 | 0.549958 | 4.112212 | 33.43667 | 32.70192 | 133.6548 | 118.8704 | 6.484985e-05 | 0.09354965 | 0 | 0 | 0
11124 | 387493.7 | 2010-10-25 21:42 | 4682.352 | 2 | 35 | 0.549958 | 4.115126 | 33.44126 | 32.70192 | 133.6737 | 118.8704 | 3.232956e-05 | 0.09354965 | 0 | 0 | 0
11125 | 387523.8 | 2010-10-25 21:42 | 4712.367 | 2 | 35 | 0.549958 | 4.118365 | 33.44584 | 32.70192 | 133.6926 | 118.8704 | 6.475449e-05 | 0.09354965 | 0 | 0 | 0
11126 | 387553.8 | 2010-10-25 21:43 | 4742.382 | 2 | 35 | 0.549958 | 4.121603 | 33.45043 | 32.70192 | 133.7114 | 118.8704 | 9.708405e-05 | 0.09354965 | 0 | 0 | 0
11127 | 387583.8 | 2010-10-25 21:43 | 4772.397 | 2 | 35 | 0.549958 | 4.124842 | 33.45502 | 32.70192 | 133.7304 | 118.8704 | 9.708405e-05 | 0.09354965 | 0 | 0 | 0
11128 | 387613.8 | 2010-10-25 21:44 | 4802.412 | 2 | 35 | 0.5501383 | 4.128081 | 33.4596 | 32.70192 | 133.7493 | 118.8704 | 0.000129509 | 0.09354965 | 0 | 0 | 0
11129 | 387643.8 | 2010-10-25 21:44 | 4832.427 | 2 | 35 | 0.5503186 | 4.131482 | 33.46419 | 32.70192 | 133.7682 | 118.8704 | 0.0001619339 | 0.09354965 | 0 | 0 | 0
11130 | 387673.8 | 2010-10-25 21:45 | 4862.442 | 2 | 35 | 0.5497776 | 4.134397 | 33.46877 | 32.70192 | 133.7872 | 118.8704 | 6.475449e-05 | 0.09354965 | 0 | 0 | 0
11131 | 387703.8 | 2010-10-25 21:45 | 4892.458 | 2 | 35 | 0.549958 | 4.137959 | 33.47336 | 32.70192 | 133.8061 | 118.8704 | 0.0001619339 | 0.09354965 | 0 | 0 | 0
11132 | 387733.9 | 2010-10-25 21:46 | 4922.473 | 2 | 35 | 0.5501383 | 4.141198 | 33.47795 | 32.70192 | 133.8251 | 118.8704 | 6.475449e-05 | 0.09354965 | 0 | 0 | 0
11133 | 387763.9 | 2010-10-25 21:46 | 4952.488 | 2 | 35 | 0.549958 | 4.144598 | 33.48253 | 32.70192 | 133.8441 | 118.8704 | 9.717941e-05 | 0.09354965 | 0 | 0 | 0
11134 | 387793.9 | 2010-10-25 21:47 | 4982.503 | 2 | 35 | 0.549958 | 4.147999 | 33.48712 | 32.70192 | 133.8631 | 118.8704 | 6.475449e-05 | 0.09354965 | 0 | 0 | 0
11135 | 387823.9 | 2010-10-25 21:47 | 5012.518 | 2 | 35 | 0.549958 | 4.1514 | 33.4917 | 32.70192 | 133.8822 | 118.8704 | 9.717941e-05 | 0.09354965 | 0 | 0 | 0
11136 | 387853.9 | 2010-10-25 21:48 | 5042.533 | 2 | 35 | 0.5497776 | 4.1548 | 33.49629 | 32.70192 | 133.9012 | 118.8704 | 6.475449e-05 | 0.09354965 | 0 | 0 | 0
11137 | 387883.9 | 2010-10-25 21:48 | 5072.549 | 2 | 35 | 0.549958 | 4.158363 | 33.50088 | 32.70192 | 133.9203 | 118.8704 | 9.717941e-05 | 0.09354965 | 0 | 0 | 0
11138 | 387914 | 2010-10-25 21:49 | 5102.564 | 2 | 35 | 0.5501383 | 4.161763 | 33.50546 | 32.70192 | 133.9394 | 118.8704 | 9.717941e-05 | 0.09354965 | 0 | 0 | 0
11139 | 387944 | 2010-10-25 21:49 | 5132.579 | 2 | 35 | 0.5501383 | 4.165326 | 33.51005 | 32.70192 | 133.9585 | 118.8704 | 9.708405e-05 | 0.09354965 | 0 | 0 | 0
11140 | 387974 | 2010-10-25 21:50 | 5162.594 | 2 | 35 | 0.549958 | 4.168889 | 33.51463 | 32.70192 | 133.9776 | 118.8704 | 9.717941e-05 | 0.09354965 | 0 | 0 | 0
11141 | 388004 | 2010-10-25 21:50 | 5192.609 | 2 | 35 | 0.549958 | 4.172289 | 33.51922 | 32.70192 | 133.9967 | 118.8704 | 6.475449e-05 | 0.09354965 | 0 | 0 | 0
11142 | 388034 | 2010-10-25 21:51 | 5222.625 | 2 | 35 | 0.5501383 | 4.176176 | 33.5238 | 32.70192 | 134.0158 | 118.8704 | 0.0001619339 | 0.09354965 | 0 | 0 | 0
11143 | 388064 | 2010-10-25 21:51 | 5252.64 | 2 | 35 | 0.5497776 | 4.179576 | 33.52839 | 32.70192 | 134.035 | 118.8704 | 9.717941e-05 | 0.09354965 | 0 | 0 | 0
11144 | 388094 | 2010-10-25 21:52 | 5282.655 | 2 | 35 | 0.549958 | 4.1833 | 33.53297 | 32.70192 | 134.0542 | 118.8704 | 0.000129509 | 0.09354965 | 0 | 0 | 0
11145 | 388124.1 | 2010-10-25 21:52 | 5312.67 | 2 | 35 | 0.5501383 | 4.187025 | 33.53756 | 32.70192 | 134.0733 | 118.8704 | 0.0001296043 | 0.09354965 | 0 | 0 | 0
11146 | 388154.1 | 2010-10-25 21:53 | 5342.685 | 2 | 35 | 0.549958 | 4.190588 | 33.54215 | 32.70192 | 134.0926 | 118.8704 | 6.475449e-05 | 0.09354965 | 0 | 0 | 0
11147 | 388184.1 | 2010-10-25 21:53 | 5372.701 | 2 | 35 | 0.5501383 | 4.194312 | 33.54673 | 32.70192 | 134.1118 | 118.8704 | 6.475449e-05 | 0.09354965 | 0 | 0 | 0
11148 | 388214.1 | 2010-10-25 21:54 | 5402.716 | 2 | 35 | 0.549958 | 4.197875 | 33.55132 | 32.70192 | 134.131 | 118.8704 | 6.475449e-05 | 0.09354965 | 0 | 0 | 0
11149 | 388229.7 | 2010-10-25 21:54 | 5418.356 | 2 | 35 | 0.5501383 | 4.200141 | 33.55371 | 32.70192 | 134.1411 | 118.8704 | 0.0001619339 | 0.09354965 | 0 | 0 | 0
11150 | 388259.8 | 2010-10-25 21:55 | 30.01515 | 3 | 35 | 0 | 4.112859 | 33.55371 | 32.70192 | 134.1411 | 118.8704 | -0.0003886223 | 0.09354965 | 0 | 0 | 0
11151 | 388289.8 | 2010-10-25 21:55 | 60.03039 | 3 | 35 | 0 | 4.101848 | 33.55371 | 32.70192 | 134.1411 | 118.8704 | -0.0002591133 | 0.09354965 | 0 | 0 | 0
11152 | 388319.8 | 2010-10-25 21:56 | 90.04556 | 3 | 35 | 0 | 4.095532 | 33.55371 | 32.70192 | 134.1411 | 118.8704 | -0.0001619339 | 0.09354965 | 0 | 0 | 0
11153 | 388349.8 | 2010-10-25 21:56 | 120.0139 | 3 | 35 | 0 | 4.091322 | 33.55371 | 32.70192 | 134.1411 | 118.8704 | -9.717941e-05 | 0.09354965 | 0 | 0 | 0
11154 | 388349.8 | 2010-10-25 21:56 | 0.01565275 | 4 | 35 | 0.9899191 | 4.19998 | 33.55371 | 32.70192 | 134.1411 | 118.8704 | 0 | 0.09354965 | 0 | 0 | 0
11155 | 388350.8 | 2010-10-25 21:56 | 1.078109 | 4 | 35 | 0.9394317 | 4.200141 | 33.554 | 32.70192 | 134.1423 | 118.8704 | 3.232956e-05 | 0.09354965 | 0 | 0 | 0
11156 | 388353.1 | 2010-10-25 21:56 | 3.312433 | 4 | 35 | 0.8891248 | 4.199818 | 33.55456 | 32.70192 | 134.1446 | 118.8704 | -3.242493e-05 | 0.09354965 | 0 | 0 | 0
11157 | 388356.4 | 2010-10-25 21:56 | 6.640508 | 4 | 35 | 0.838998 | 4.19998 | 33.55536 | 32.70192 | 134.148 | 118.8704 | 0 | 0.09354965 | 0 | 0 | 0
11158 | 388360.9 | 2010-10-25 21:56 | 11.18731 | 4 | 35 | 0.7888713 | 4.19998 | 33.55639 | 32.70192 | 134.1523 | 118.8704 | 0 | 0.09354965 | 0 | 0 | 0
11159 | 388366.9 | 2010-10-25 21:56 | 17.10923 | 4 | 35 | 0.7387446 | 4.199818 | 33.55764 | 32.70192 | 134.1576 | 118.8704 | -6.475449e-05 | 0.09354965 | 0 | 0 | 0
11160 | 388374.6 | 2010-10-25 21:56 | 24.81228 | 4 | 35 | 0.6886178 | 4.200141 | 33.55917 | 32.70192 | 134.164 | 118.8704 | 6.475449e-05 | 0.09354965 | 0 | 0 | 0
11161 | 388384.9 | 2010-10-25 21:57 | 35.12445 | 4 | 35 | 0.6384912 | 4.19998 | 33.56106 | 32.70192 | 134.1719 | 118.8704 | 0 | 0.09354965 | 0 | 0 | 0
11162 | 388399.4 | 2010-10-25 21:57 | 49.6555 | 4 | 35 | 0.5883644 | 4.19998 | 33.56353 | 32.70192 | 134.1823 | 118.8704 | 0 | 0.09354965 | 0 | 0 | 0
11163 | 388421.9 | 2010-10-25 21:57 | 72.20216 | 4 | 35 | 0.5380574 | 4.19998 | 33.56705 | 32.70192 | 134.1971 | 118.8704 | 0 | 0.09354965 | 0 | 0 | 0
11164 | 388461.7 | 2010-10-25 21:58 | 111.9515 | 4 | 35 | 0.4879307 | 4.200141 | 33.57269 | 32.70192 | 134.2208 | 118.8704 | 3.232956e-05 | 0.09354965 | 0 | 0 | 0
11165 | 388532.6 | 2010-10-25 21:59 | 182.8254 | 4 | 35 | 0.437804 | 4.199818 | 33.58176 | 32.70192 | 134.2589 | 118.8704 | -3.242493e-05 | 0.09354965 | 0 | 0 | 0
11166 | 388638.2 | 2010-10-25 22:01 | 288.4332 | 4 | 35 | 0.3876772 | 4.19998 | 33.59384 | 32.70192 | 134.3096 | 118.8704 | 0 | 0.09354965 | 0 | 0 | 0
11167 | 388766.9 | 2010-10-25 22:03 | 417.197 | 4 | 35 | 0.3375505 | 4.199656 | 33.6068 | 32.70192 | 134.364 | 118.8704 | -9.708405e-05 | 0.09354965 | 0 | 0 | 0
11168 | 388922.5 | 2010-10-25 22:06 | 572.7259 | 4 | 35 | 0.2874238 | 4.19998 | 33.62028 | 32.70192 | 134.4207 | 118.8704 | 0 | 0.09354965 | 0 | 0 | 0
11169 | 389108.7 | 2010-10-25 22:09 | 758.9265 | 4 | 35 | 0.2372971 | 4.199818 | 33.63382 | 32.70192 | 134.4775 | 118.8704 | -6.475449e-05 | 0.09354965 | 0 | 0 | 0
11170 | 389338.8 | 2010-10-25 22:13 | 989.0481 | 4 | 35 | 0.1871703 | 4.19998 | 33.64734 | 32.70192 | 134.5343 | 118.8704 | 0 | 0.09354965 | 0 | 0 | 0
11171 | 389644.2 | 2010-10-25 22:18 | 1294.45 | 4 | 35 | 0.1370436 | 4.19998 | 33.661 | 32.70192 | 134.5917 | 118.8704 | 0 | 0.09354965 | 0 | 0 | 0
11172 | 390110.8 | 2010-10-25 22:25 | 1761.099 | 4 | 35 | 0.08691691 | 4.19998 | 33.67526 | 32.70192 | 134.6516 | 118.8704 | -3.232956e-05 | 0.09354965 | 0 | 0 | 0
11173 | 390734.3 | 2010-10-25 22:36 | 2384.59 | 4 | 35 | 0.04995297 | 4.19998 | 33.6868 | 32.70192 | 134.7001 | 118.8704 | 0 | 0.09354965 | 0 | 0 | 0
11174 | 390764.4 | 2010-10-25 22:36 | 30.01518 | 5 | 35 | 0 | 4.191883 | 33.6868 | 32.70192 | 134.7001 | 118.8704 | -3.232956e-05 | 0.09354965 | 0 | 0 | 0
11175 | 390794.4 | 2010-10-25 22:37 | 60.01474 | 5 | 35 | 0 | 4.19075 | 33.6868 | 32.70192 | 134.7001 | 118.8704 | 0 | 0.09354965 | 0 | 0 | 0
11176 | 390794.6 | 2010-10-25 22:37 | 0.1875097 | 6 | 35 | -0.0001737543 | 4.19075 | 33.6868 | 32.70192 | 134.7001 | 118.8704 | 0 | 0.09517661 | 0 | 0 | 0
11177 | 390799.4 | 2010-10-25 22:37 | 5.01568 | 6 | 35 | -0.0001737543 | 4.190588 | 33.6868 | 32.70192 | 134.7001 | 118.8704 | -6.475449e-05 | 0.09517661 | 0 | 0 | 0
11178 | 390829.4 | 2010-10-25 22:37 | 30.01514 | 7 | 35 | -1.099536 | 4.011003 | 33.6868 | 32.71108 | 134.7001 | 118.9073 | -0.0009392739 | 0.09517661 | 0 | 0 | 0
11179 | 390859.4 | 2010-10-25 22:38 | 60.03035 | 7 | 35 | -1.099536 | 3.983798 | 33.6868 | 32.72025 | 134.7001 | 118.944 | -0.0005829811 | 0.09517661 | 0 | 0 | 0
11180 | 390889.4 | 2010-10-25 22:38 | 90.04553 | 7 | 35 | -1.099536 | 3.964852 | 33.6868 | 32.72942 | 134.7001 | 118.9804 | -0.0004534245 | 0.09517661 | 0 | 0 | 0
11181 | 390919.4 | 2010-10-25 22:39 | 120.0607 | 7 | 35 | -1.099536 | 3.950439 | 33.6868 | 32.73858 | 134.7001 | 119.0167 | -0.000356245 | 0.09517661 | 0 | 0 | 0
11182 | 390949.5 | 2010-10-25 22:39 | 150.076 | 7 | 35 | -1.099536 | 3.938133 | 33.6868 | 32.74775 | 134.7001 | 119.0528 | -0.0003238678 | 0.09517661 | 0 | 0 | 0
11183 | 390979.5 | 2010-10-25 22:40 | 180.0911 | 7 | 35 | -1.099355 | 3.927445 | 33.6868 | 32.75692 | 134.7001 | 119.0889 | -0.0002590656 | 0.09517661 | 0 | 0 | 0
11184 | 391009.5 | 2010-10-25 22:40 | 210.1063 | 7 | 35 | -1.099175 | 3.917081 | 33.6868 | 32.76608 | 134.7001 | 119.1248 | -0.0002590656 | 0.09517661 | 0 | 0 | 0
11185 | 391039.5 | 2010-10-25 22:41 | 240.1215 | 7 | 35 | -1.099355 | 3.907527 | 33.6868 | 32.77525 | 134.7001 | 119.1607 | -0.0002591133 | 0.09517661 | 0 | 0 | 0
11186 | 391069.5 | 2010-10-25 22:41 | 270.1367 | 7 | 35 | -1.099716 | 3.898135 | 33.6868 | 32.78442 | 134.7001 | 119.1965 | -0.0002914905 | 0.09517661 | 0 | 0 | 0
11187 | 391099.5 | 2010-10-25 22:42 | 300.152 | 7 | 35 | -1.099355 | 3.889552 | 33.6868 | 32.79358 | 134.7001 | 119.2322 | -0.0001943111 | 0.09517661 | 0 | 0 | 0
11188 | 391129.6 | 2010-10-25 22:42 | 330.167 | 7 | 35 | -1.099175 | 3.880646 | 33.6868 | 32.80275 | 134.7001 | 119.2678 | -0.0001943111 | 0.09517661 | 0 | 0 | 0
11189 | 391159.6 | 2010-10-25 22:43 | 360.1822 | 7 | 35 | -1.099536 | 3.872063 | 33.6868 | 32.81192 | 134.7001 | 119.3033 | -0.0002267361 | 0.09517661 | 0 | 0 | 0
11190 | 391189.6 | 2010-10-25 22:43 | 390.1974 | 7 | 35 | -1.099536 | 3.863643 | 33.6868 | 32.82108 | 134.7001 | 119.3388 | -0.0002266884 | 0.09517661 | 0 | 0 | 0
11191 | 391219.6 | 2010-10-25 22:44 | 420.2126 | 7 | 35 | -1.099355 | 3.855546 | 33.6868 | 32.83025 | 134.7001 | 119.3741 | -0.0001943111 | 0.09517661 | 0 | 0 | 0
11192 | 391249.6 | 2010-10-25 22:44 | 450.2278 | 7 | 35 | -1.099355 | 3.847288 | 33.6868 | 32.83942 | 134.7001 | 119.4094 | -0.0002266884 | 0.09517661 | 0 | 0 | 0
11193 | 391279.6 | 2010-10-25 22:45 | 480.2429 | 7 | 35 | -1.099536 | 3.839191 | 33.6868 | 32.84858 | 134.7001 | 119.4447 | -0.0002266884 | 0.09517661 | 0 | 0 | 0
11194 | 391309.6 | 2010-10-25 22:45 | 510.2581 | 7 | 35 | -1.099536 | 3.831418 | 33.6868 | 32.85775 | 134.7001 | 119.4798 | -0.0002266884 | 0.09517661 | 0 | 0 | 0
11195 | 391339.7 | 2010-10-25 22:46 | 540.2734 | 7 | 35 | -1.099355 | 3.823483 | 33.6868 | 32.86692 | 134.7001 | 119.5149 | -0.0001943111 | 0.09517661 | 0 | 0 | 0
11196 | 391369.7 | 2010-10-25 22:46 | 570.2887 | 7 | 35 | -1.099355 | 3.815872 | 33.6868 | 32.87608 | 134.7001 | 119.5499 | -0.0002266884 | 0.09517661 | 0 | 0 | 0
11197 | 391399.7 | 2010-10-25 22:47 | 600.3037 | 7 | 35 | -1.099355 | 3.808585 | 33.6868 | 32.88525 | 134.7001 | 119.5849 | -0.0001295567 | 0.09517661 | 0 | 0 | 0
11198 | 391429.7 | 2010-10-25 22:47 | 630.3188 | 7 | 35 | -1.099536 | 3.800974 | 33.6868 | 32.89442 | 134.7001 | 119.6198 | -0.0002591133 | 0.09517661 | 0 | 0 | 0
11199 | 391459.7 | 2010-10-25 22:48 | 660.334 | 7 | 35 | -1.099355 | 3.794011 | 33.6868 | 32.90358 | 134.7001 | 119.6546 | -0.0001943111 | 0.09517661 | 0 | 0 | 0
11200 | 391489.7 | 2010-10-25 22:48 | 690.3493 | 7 | 35 | -1.099355 | 3.786886 | 33.6868 | 32.91275 | 134.7001 | 119.6893 | -0.0001943111 | 0.09517661 | 0 | 0 | 0
11201 | 391519.8 | 2010-10-25 22:49 | 720.3644 | 7 | 35 | -1.099536 | 3.780085 | 33.6868 | 32.92192 | 134.7001 | 119.724 | -0.0001619339 | 0.09517661 | 0 | 0 | 0
11202 | 391549.8 | 2010-10-25 22:49 | 750.3796 | 7 | 35 | -1.099536 | 3.773284 | 33.6868 | 32.93108 | 134.7001 | 119.7586 | -0.0001943111 | 0.09517661 | 0 | 0 | 0
11203 | 391579.8 | 2010-10-25 22:50 | 780.3949 | 7 | 35 | -1.099175 | 3.766644 | 33.6868 | 32.94025 | 134.7001 | 119.7932 | -0.0001943111 | 0.09517661 | 0 | 0 | 0
11204 | 391609.8 | 2010-10-25 22:50 | 810.4099 | 7 | 35 | -1.099355 | 3.760167 | 33.6868 | 32.94942 | 134.7001 | 119.8277 | -0.0001943111 | 0.09517661 | 0 | 0 | 0
11205 | 391639.8 | 2010-10-25 22:51 | 840.4252 | 7 | 35 | -1.099536 | 3.75369 | 33.6868 | 32.95859 | 134.7001 | 119.8621 | -0.0001943111 | 0.09517661 | 0 | 0 | 0
11206 | 391669.8 | 2010-10-25 22:51 | 870.4403 | 7 | 35 | -1.099536 | 3.747536 | 33.6868 | 32.96775 | 134.7001 | 119.8965 | -0.0001943111 | 0.09517661 | 0 | 0 | 0
11207 | 391699.8 | 2010-10-25 22:52 | 900.4555 | 7 | 35 | -1.099355 | 3.741383 | 33.6868 | 32.97692 | 134.7001 | 119.9308 | -0.0001619339 | 0.09517661 | 0 | 0 | 0
11208 | 391729.9 | 2010-10-25 22:52 | 930.4708 | 7 | 35 | -1.099536 | 3.735391 | 33.6868 | 32.98609 | 134.7001 | 119.9651 | -0.0001943111 | 0.09517661 | 0 | 0 | 0
11209 | 391759.9 | 2010-10-25 22:53 | 960.4858 | 7 | 35 | -1.099355 | 3.729885 | 33.6868 | 32.99525 | 134.7001 | 119.9993 | -9.717941e-05 | 0.09517661 | 0 | 0 | 0
11210 | 391789.9 | 2010-10-25 22:53 | 990.5011 | 7 | 35 | -1.099355 | 3.723894 | 33.6868 | 33.00442 | 134.7001 | 120.0335 | -0.0001295567 | 0.09517661 | 0 | 0 | 0
11211 | 391819.9 | 2010-10-25 22:54 | 1020.516 | 7 | 35 | -1.099355 | 3.718226 | 33.6868 | 33.01359 | 134.7001 | 120.0676 | -0.0001295567 | 0.09517661 | 0 | 0 | 0
11212 | 391849.9 | 2010-10-25 22:54 | 1050.531 | 7 | 35 | -1.099355 | 3.712559 | 33.6868 | 33.02275 | 134.7001 | 120.1016 | -0.0001295567 | 0.09517661 | 0 | 0 | 0
11213 | 391879.9 | 2010-10-25 22:55 | 1080.547 | 7 | 35 | -1.099355 | 3.706891 | 33.6868 | 33.03192 | 134.7001 | 120.1356 | -0.0001619339 | 0.09517661 | 0 | 0 | 0
11214 | 391909.9 | 2010-10-25 22:55 | 1110.562 | 7 | 35 | -1.099536 | 3.701547 | 33.6868 | 33.04109 | 134.7001 | 120.1696 | -0.0001295567 | 0.09517661 | 0 | 0 | 0
11215 | 391940 | 2010-10-25 22:56 | 1140.577 | 7 | 35 | -1.099536 | 3.696041 | 33.6868 | 33.05025 | 134.7001 | 120.2035 | -0.0001619339 | 0.09517661 | 0 | 0 | 0
11216 | 391970 | 2010-10-25 22:56 | 1170.592 | 7 | 35 | -1.099536 | 3.690697 | 33.6868 | 33.05942 | 134.7001 | 120.2374 | -0.0001295567 | 0.09517661 | 0 | 0 | 0
11217 | 392000 | 2010-10-25 22:57 | 1200.607 | 7 | 35 | -1.099536 | 3.685516 | 33.6868 | 33.06859 | 134.7001 | 120.2712 | -0.000129509 | 0.09517661 | 0 | 0 | 0
11218 | 392030 | 2010-10-25 22:57 | 1230.623 | 7 | 35 | -1.099536 | 3.680334 | 33.6868 | 33.07775 | 134.7001 | 120.3049 | -0.0001619339 | 0.09517661 | 0 | 0 | 0
11219 | 392060 | 2010-10-25 22:58 | 1260.638 | 7 | 35 | -1.099355 | 3.675314 | 33.6868 | 33.08692 | 134.7001 | 120.3386 | -0.0001295567 | 0.09517661 | 0 | 0 | 0
11220 | 392090 | 2010-10-25 22:58 | 1290.653 | 7 | 35 | -1.099536 | 3.670294 | 33.6868 | 33.09609 | 134.7001 | 120.3723 | -0.0001619339 | 0.09517661 | 0 | 0 | 0
11221 | 392120.1 | 2010-10-25 22:59 | 1320.668 | 7 | 35 | -1.099355 | 3.665436 | 33.6868 | 33.10525 | 134.7001 | 120.4059 | -0.0001619339 | 0.09517661 | 0 | 0 | 0
11222 | 392150.1 | 2010-10-25 22:59 | 1350.686 | 7 | 35 | -1.099536 | 3.660416 | 33.6868 | 33.11442 | 134.7001 | 120.4395 | -0.0001619339 | 0.09517661 | 0 | 0 | 0
11223 | 392180.1 | 2010-10-25 23:00 | 1380.699 | 7 | 35 | -1.099355 | 3.656044 | 33.6868 | 33.12359 | 134.7001 | 120.473 | -0.0001295567 | 0.09517661 | 0 | 0 | 0
11224 | 392210.1 | 2010-10-25 23:00 | 1410.714 | 7 | 35 | -1.099536 | 3.651347 | 33.6868 | 33.13275 | 134.7001 | 120.5065 | -0.0001295567 | 0.09517661 | 0 | 0 | 0
11225 | 392240.1 | 2010-10-25 23:01 | 1440.729 | 7 | 35 | -1.099536 | 3.646652 | 33.6868 | 33.14192 | 134.7001 | 120.54 | -0.000129509 | 0.09517661 | 0 | 0 | 0
11226 | 392270.1 | 2010-10-25 23:01 | 1470.744 | 7 | 35 | -1.099536 | 3.641955 | 33.6868 | 33.15109 | 134.7001 | 120.5734 | -0.0001295567 | 0.09517661 | 0 | 0 | 0
11227 | 392300.1 | 2010-10-25 23:02 | 1500.759 | 7 | 35 | -1.099536 | 3.637745 | 33.6868 | 33.16026 | 134.7001 | 120.6068 | -6.475449e-05 | 0.09517661 | 0 | 0 | 0
11228 | 392330.2 | 2010-10-25 23:02 | 1530.775 | 7 | 35 | -1.099355 | 3.633373 | 33.6868 | 33.16942 | 134.7001 | 120.6401 | -9.717941e-05 | 0.09517661 | 0 | 0 | 0
11229 | 392360.2 | 2010-10-25 23:03 | 1560.79 | 7 | 35 | -1.099355 | 3.629163 | 33.6868 | 33.17859 | 134.7001 | 120.6734 | -9.717941e-05 | 0.09517661 | 0 | 0 | 0
11230 | 392390.2 | 2010-10-25 23:03 | 1590.805 | 7 | 35 | -1.099536 | 3.62479 | 33.6868 | 33.18776 | 134.7001 | 120.7066 | -9.713173e-05 | 0.09517661 | 0 | 0 | 0
11231 | 392420.2 | 2010-10-25 23:04 | 1620.82 | 7 | 35 | -1.099355 | 3.620742 | 33.6868 | 33.19692 | 134.7001 | 120.7398 | -0.000129509 | 0.09517661 | 0 | 0 | 0
11232 | 392450.2 | 2010-10-25 23:04 | 1650.835 | 7 | 35 | -1.099536 | 3.616532 | 33.6868 | 33.20609 | 134.7001 | 120.773 | -0.0001295567 | 0.09517661 | 0 | 0 | 0
11233 | 392480.2 | 2010-10-25 23:05 | 1680.85 | 7 | 35 | -1.099355 | 3.612645 | 33.6868 | 33.21526 | 134.7001 | 120.8061 | -9.713173e-05 | 0.09517661 | 0 | 0 | 0
11234 | 392510.3 | 2010-10-25 23:05 | 1710.865 | 7 | 35 | -1.099355 | 3.608759 | 33.6868 | 33.22442 | 134.7001 | 120.8392 | -6.475449e-05 | 0.09517661 | 0 | 0 | 0
11235 | 392540.3 | 2010-10-25 23:06 | 1740.881 | 7 | 35 | -1.099355 | 3.604872 | 33.6868 | 33.23359 | 134.7001 | 120.8723 | -6.475449e-05 | 0.09517661 | 0 | 0 | 0
11236 | 392570.3 | 2010-10-25 23:06 | 1770.896 | 7 | 35 | -1.099355 | 3.60131 | 33.6868 | 33.24276 | 134.7001 | 120.9053 | -6.480217e-05 | 0.09517661 | 0 | 0 | 0
11237 | 392600.3 | 2010-10-25 23:07 | 1800.911 | 7 | 35 | -1.099536 | 3.597585 | 33.6868 | 33.25192 | 134.7001 | 120.9383 | -9.713173e-05 | 0.09517661 | 0 | 0 | 0
11238 | 392630.3 | 2010-10-25 23:07 | 1830.926 | 7 | 35 | -1.099536 | 3.594023 | 33.6868 | 33.26109 | 134.7001 | 120.9713 | -9.717941e-05 | 0.09517661 | 0 | 0 | 0
11239 | 392660.3 | 2010-10-25 23:08 | 1860.941 | 7 | 35 | -1.099355 | 3.590622 | 33.6868 | 33.27026 | 134.7001 | 121.0042 | -9.717941e-05 | 0.09517661 | 0 | 0 | 0
11240 | 392690.3 | 2010-10-25 23:08 | 1890.957 | 7 | 35 | -1.099536 | 3.587384 | 33.6868 | 33.27942 | 134.7001 | 121.0371 | -6.480217e-05 | 0.09517661 | 0 | 0 | 0
11241 | 392720.4 | 2010-10-25 23:09 | 1920.972 | 7 | 35 | -1.099536 | 3.583983 | 33.6868 | 33.28859 | 134.7001 | 121.07 | -0.0001295567 | 0.09517661 | 0 | 0 | 0
11242 | 392750.4 | 2010-10-25 23:09 | 1950.987 | 7 | 35 | -1.099536 | 3.580906 | 33.6868 | 33.29776 | 134.7001 | 121.1028 | -9.717941e-05 | 0.09517661 | 0 | 0 | 0
11243 | 392780.4 | 2010-10-25 23:10 | 1981.002 | 7 | 35 | -1.099536 | 3.577506 | 33.6868 | 33.30692 | 134.7001 | 121.1356 | -0.0001295567 | 0.09517661 | 0 | 0 | 0
11244 | 392810.4 | 2010-10-25 23:10 | 2011.017 | 7 | 35 | -1.099536 | 3.574591 | 33.6868 | 33.31609 | 134.7001 | 121.1684 | -9.717941e-05 | 0.09517661 | 0 | 0 | 0
11245 | 392840.4 | 2010-10-25 23:11 | 2041.033 | 7 | 35 | -1.099355 | 3.571676 | 33.6868 | 33.32526 | 134.7001 | 121.2012 | -3.237724e-05 | 0.09517661 | 0 | 0 | 0
11246 | 392870.4 | 2010-10-25 23:11 | 2071.048 | 7 | 35 | -1.099536 | 3.568437 | 33.6868 | 33.33443 | 134.7001 | 121.2339 | -9.713173e-05 | 0.09517661 | 0 | 0 | 0
11247 | 392900.5 | 2010-10-25 23:12 | 2101.063 | 7 | 35 | -1.099536 | 3.565361 | 33.6868 | 33.34359 | 134.7001 | 121.2666 | -9.717941e-05 | 0.09517661 | 0 | 0 | 0
11248 | 392930.5 | 2010-10-25 23:12 | 2131.078 | 7 | 35 | -1.099536 | 3.562284 | 33.6868 | 33.35276 | 134.7001 | 121.2993 | -9.717941e-05 | 0.09517661 | 0 | 0 | 0
11249 | 392960.5 | 2010-10-25 23:13 | 2161.093 | 7 | 35 | -1.099536 | 3.559369 | 33.6868 | 33.36193 | 134.7001 | 121.3319 | -6.475449e-05 | 0.09517661 | 0 | 0 | 0
11250 | 392990.5 | 2010-10-25 23:13 | 2191.108 | 7 | 35 | -1.099536 | 3.55613 | 33.6868 | 33.37109 | 134.7001 | 121.3645 | -0.000129509 | 0.09517661 | 0 | 0 | 0
11251 | 393020.5 | 2010-10-25 23:14 | 2221.124 | 7 | 35 | -1.099355 | 3.553054 | 33.6868 | 33.38026 | 134.7001 | 121.3971 | -9.713173e-05 | 0.09517661 | 0 | 0 | 0
11252 | 393050.5 | 2010-10-25 23:14 | 2251.139 | 7 | 35 | -1.099355 | 3.549977 | 33.6868 | 33.38943 | 134.7001 | 121.4297 | -6.475449e-05 | 0.09517661 | 0 | 0 | 0
11253 | 393080.5 | 2010-10-25 23:15 | 2281.154 | 7 | 35 | -1.099536 | 3.546738 | 33.6868 | 33.39859 | 134.7001 | 121.4622 | -9.717941e-05 | 0.09517661 | 0 | 0 | 0
11254 | 393110.6 | 2010-10-25 23:15 | 2311.169 | 7 | 35 | -1.099536 | 3.543661 | 33.6868 | 33.40776 | 134.7001 | 121.4947 | -3.237724e-05 | 0.09517661 | 0 | 0 | 0
11255 | 393140.6 | 2010-10-25 23:16 | 2341.184 | 7 | 35 | -1.099355 | 3.540423 | 33.6868 | 33.41693 | 134.7001 | 121.5272 | -6.480217e-05 | 0.09517661 | 0 | 0 | 0
11256 | 393170.6 | 2010-10-25 23:16 | 2371.2 | 7 | 35 | -1.099355 | 3.537022 | 33.6868 | 33.42609 | 134.7001 | 121.5596 | -9.717941e-05 | 0.09517661 | 0 | 0 | 0
11257 | 393200.6 | 2010-10-25 23:17 | 2401.215 | 7 | 35 | -1.099716 | 3.533622 | 33.6868 | 33.43526 | 134.7001 | 121.592 | -9.713173e-05 | 0.09517661 | 0 | 0 | 0
11258 | 393230.6 | 2010-10-25 23:17 | 2431.23 | 7 | 35 | -1.099536 | 3.530059 | 33.6868 | 33.44443 | 134.7001 | 121.6244 | -0.0001295567 | 0.09517661 | 0 | 0 | 0
11259 | 393260.6 | 2010-10-25 23:18 | 2461.245 | 7 | 35 | -1.099536 | 3.52682 | 33.6868 | 33.45359 | 134.7001 | 121.6567 | -6.480217e-05 | 0.09517661 | 0 | 0 | 0
11260 | 393290.6 | 2010-10-25 23:18 | 2491.261 | 7 | 35 | -1.099175 | 3.523096 | 33.6868 | 33.46276 | 134.7001 | 121.689 | -0.0001295567 | 0.09517661 | 0 | 0 | 0
11261 | 393320.7 | 2010-10-25 23:19 | 2521.276 | 7 | 35 | -1.099536 | 3.519371 | 33.6868 | 33.47193 | 134.7001 | 121.7213 | -0.0001295567 | 0.09517661 | 0 | 0 | 0
11262 | 393350.7 | 2010-10-25 23:19 | 2551.291 | 7 | 35 | -1.099355 | 3.515485 | 33.6868 | 33.48109 | 134.7001 | 121.7536 | -0.0001619339 | 0.09517661 | 0 | 0 | 0
11263 | 393380.7 | 2010-10-25 23:20 | 2581.306 | 7 | 35 | -1.099536 | 3.511599 | 33.6868 | 33.49026 | 134.7001 | 121.7858 | -9.713173e-05 | 0.09517661 | 0 | 0 | 0
11264 | 393410.7 | 2010-10-25 23:20 | 2611.321 | 7 | 35 | -1.099536 | 3.507226 | 33.6868 | 33.49943 | 134.7001 | 121.8179 | -0.0001619339 | 0.09517661 | 0 | 0 | 0
11265 | 393440.7 | 2010-10-25 23:21 | 2641.336 | 7 | 35 | -1.099355 | 3.502854 | 33.6868 | 33.50859 | 134.7001 | 121.8501 | -9.713173e-05 | 0.09517661 | 0 | 0 | 0
11266 | 393470.7 | 2010-10-25 23:21 | 2671.351 | 7 | 35 | -1.099716 | 3.497996 | 33.6868 | 33.51776 | 134.7001 | 121.8822 | -0.0001619339 | 0.09517661 | 0 | 0 | 0
11267 | 393500.8 | 2010-10-25 23:22 | 2701.367 | 7 | 35 | -1.099536 | 3.492652 | 33.6868 | 33.52693 | 134.7001 | 121.9142 | -0.0001619339 | 0.09517661 | 0 | 0 | 0
11268 | 393530.8 | 2010-10-25 23:22 | 2731.382 | 7 | 35 | -1.099536 | 3.486984 | 33.6868 | 33.5361 | 134.7001 | 121.9462 | -0.0001619339 | 0.09517661 | 0 | 0 | 0
11269 | 393560.8 | 2010-10-25 23:23 | 2761.397 | 7 | 35 | -1.099536 | 3.480507 | 33.6868 | 33.54526 | 134.7001 | 121.9781 | -0.0001943111 | 0.09517661 | 0 | 0 | 0
11270 | 393590.8 | 2010-10-25 23:23 | 2791.412 | 7 | 35 | -1.099355 | 3.473058 | 33.6868 | 33.55443 | 134.7001 | 122.01 | -0.0002266884 | 0.09517661 | 0 | 0 | 0
11271 | 393620.8 | 2010-10-25 23:24 | 2821.427 | 7 | 35 | -1.099536 | 3.4648 | 33.6868 | 33.5636 | 134.7001 | 122.0418 | -0.0002590656 | 0.09517661 | 0 | 0 | 0
11272 | 393650.8 | 2010-10-25 23:24 | 2851.443 | 7 | 35 | -1.099355 | 3.455084 | 33.6868 | 33.57276 | 134.7001 | 122.0735 | -0.0003238678 | 0.09517661 | 0 | 0 | 0
11273 | 393680.8 | 2010-10-25 23:25 | 2881.458 | 7 | 35 | -1.099355 | 3.443748 | 33.6868 | 33.58193 | 134.7001 | 122.1051 | -0.0003238678 | 0.09517661 | 0 | 0 | 0
11274 | 393710.9 | 2010-10-25 23:25 | 2911.473 | 7 | 35 | -1.099536 | 3.42966 | 33.6868 | 33.5911 | 134.7001 | 122.1366 | -0.00038867 | 0.09517661 | 0 | 0 | 0
11275 | 393740.9 | 2010-10-25 23:26 | 2941.488 | 7 | 35 | -1.099536 | 3.412333 | 33.6868 | 33.60026 | 134.7001 | 122.168 | -0.0005505562 | 0.09517661 | 0 | 0 | 0
11276 | 393770.9 | 2010-10-25 23:26 | 2971.503 | 7 | 35 | -1.099536 | 3.390472 | 33.6868 | 33.60943 | 134.7001 | 122.1992 | -0.0006801129 | 0.09517661 | 0 | 0 | 0
11277 | 393800.9 | 2010-10-25 23:27 | 3001.518 | 7 | 35 | -1.099355 | 3.361809 | 33.6868 | 33.6186 | 134.7001 | 122.2301 | -0.0008744717 | 0.09517661 | 0 | 0 | 0
11278 | 393830.9 | 2010-10-25 23:27 | 3031.534 | 7 | 35 | -1.099536 | 3.322622 | 33.6868 | 33.62777 | 134.7001 | 122.2608 | -0.001230717 | 0.09517661 | 0 | 0 | 0
11279 | 393860.9 | 2010-10-25 23:28 | 3061.549 | 7 | 35 | -1.099536 | 3.267402 | 33.6868 | 33.63693 | 134.7001 | 122.291 | -0.001684093 | 0.09517661 | 0 | 0 | 0
11280 | 393891 | 2010-10-25 23:28 | 3091.564 | 7 | 35 | -1.099716 | 3.186597 | 33.6868 | 33.6461 | 134.7001 | 122.3206 | -0.002558565 | 0.09517661 | 0 | 0 | 0
11281 | 393921 | 2010-10-25 23:29 | 3121.579 | 7 | 35 | -1.099716 | 3.062232 | 33.6868 | 33.65527 | 134.7001 | 122.3493 | -0.00401597 | 0.09517661 | 0 | 0 | 0
11282 | 393947.8 | 2010-10-25 23:29 | 3148.407 | 7 | 35 | -1.099716 | 2.861919 | 33.6868 | 33.66346 | 134.7001 | 122.3737 | -0.007805252 | 0.09517661 | 0 | 0 | 0
11283 | 393962.1 | 2010-10-25 23:30 | 3162.735 | 7 | 35 | -1.099716 | 2.699824 | 33.6868 | 33.66784 | 134.7001 | 122.3859 | -0.009424543 | 0.09517661 | 0 | 0 | 0
11284 | 394022.1 | 2010-10-25 23:31 | 60.01475 | 8 | 35 | 0 | 3.384156 | 33.6868 | 33.66784 | 134.7001 | 122.3859 | 0.001230717 | 0.09517661 | 0 | 0 | 0
11285 | 394022.3 | 2010-10-25 23:31 | 0.1874209 | 9 | 35 | -0.0001737543 | 3.384318 | 33.6868 | 33.66784 | 134.7001 | 122.3859 | 0 | 0.09363446 | 0 | 0 | 0
11286 | 394027.2 | 2010-10-25 23:31 | 5.015575 | 9 | 35 | -0.0001737543 | 3.391443 | 33.6868 | 33.66784 | 134.7001 | 122.3859 | 0.0009716034 | 0.09363446 | 0 | 0 | 0
11287 | 394057.2 | 2010-10-25 23:31 | 30.01517 | 1 | 36 | 0 | 3.421725 | 33.6868 | 33.66784 | 134.7001 | 122.3859 | 0.0006477356 | 0.09363446 | 0 | 0 | 0
11288 | 394087.2 | 2010-10-25 23:32 | 60.03037 | 1 | 36 | 0 | 3.442129 | 33.6868 | 33.66784 | 134.7001 | 122.3859 | 0.0004858017 | 0.09363446 | 0 | 0 | 0
11289 | 394117.2 | 2010-10-25 23:32 | 90.04566 | 1 | 36 | 0 | 3.457027 | 33.6868 | 33.66784 | 134.7001 | 122.3859 | 0.000356245 | 0.09363446 | 0 | 0 | 0
11290 | 394147.2 | 2010-10-25 23:33 | 120.0139 | 1 | 36 | 0 | 3.468848 | 33.6868 | 33.66784 | 134.7001 | 122.3859 | 0.0002914905 | 0.09363446 | 0 | 0 | 0
11291 | 394177.2 | 2010-10-25 23:33 | 30.01534 | 2 | 36 | 0.549958 | 3.625762 | 33.69139 | 33.66784 | 134.7165 | 122.3859 | 0.001457405 | 0.09363446 | 0 | 0 | 0
11292 | 394207.2 | 2010-10-25 23:34 | 60.03036 | 2 | 36 | 0.549958 | 3.668513 | 33.69597 | 33.66784 | 134.7333 | 122.3859 | 0.0009068489 | 0.09363446 | 0 | 0 | 0
11293 | 394237.2 | 2010-10-25 23:34 | 90.04566 | 2 | 36 | 0.5501383 | 3.699928 | 33.70056 | 33.66784 | 134.7502 | 122.3859 | 0.0007448673 | 0.09363446 | 0 | 0 | 0
11294 | 394267.3 | 2010-10-25 23:35 | 120.0607 | 2 | 36 | 0.5503186 | 3.724704 | 33.70515 | 33.66784 | 134.7672 | 122.3859 | 0.0006477356 | 0.09363446 | 0 | 0 | 0
11295 | 394297.3 | 2010-10-25 23:35 | 150.0759 | 2 | 36 | 0.549958 | 3.743974 | 33.70973 | 33.66784 | 134.7843 | 122.3859 | 0.0004534245 | 0.09363446 | 0 | 0 | 0
11296 | 394327.3 | 2010-10-25 23:36 | 180.0911 | 2 | 36 | 0.5501383 | 3.759519 | 33.71432 | 33.66784 | 134.8015 | 122.3859 | 0.0003886223 | 0.09363446 | 0 | 0 | 0
11297 | 394357.3 | 2010-10-25 23:36 | 210.1063 | 2 | 36 | 0.5503186 | 3.770045 | 33.7189 | 33.66784 | 134.8188 | 122.3859 | 0.0002591133 | 0.09363446 | 0 | 0 | 0
11298 | 394387.3 | 2010-10-25 23:37 | 240.1215 | 2 | 36 | 0.549958 | 3.776684 | 33.72349 | 33.66784 | 134.8361 | 122.3859 | 0.0001619339 | 0.09363446 | 0 | 0 | 0
11299 | 394417.3 | 2010-10-25 23:37 | 270.1367 | 2 | 36 | 0.549958 | 3.781542 | 33.72808 | 33.66784 | 134.8534 | 122.3859 | 0.000129509 | 0.09363446 | 0 | 0 | 0
11300 | 394447.4 | 2010-10-25 23:38 | 300.1519 | 2 | 36 | 0.549958 | 3.785753 | 33.73266 | 33.66784 | 134.8708 | 122.3859 | 9.717941e-05 | 0.09363446 | 0 | 0 | 0
11301 | 394477.4 | 2010-10-25 23:38 | 330.167 | 2 | 36 | 0.549958 | 3.789639 | 33.73725 | 33.66784 | 134.8882 | 122.3859 | 9.713173e-05 | 0.09363446 | 0 | 0 | 0
11302 | 394507.4 | 2010-10-25 23:39 | 360.1822 | 2 | 36 | 0.549958 | 3.793364 | 33.74183 | 33.66784 | 134.9055 | 122.3859 | 6.475449e-05 | 0.09363446 | 0 | 0 | 0
11303 | 394537.4 | 2010-10-25 23:39 | 390.1975 | 2 | 36 | 0.549958 | 3.796926 | 33.74642 | 33.66784 | 134.9229 | 122.3859 | 3.237724e-05 | 0.09363446 | 0 | 0 | 0
11304 | 394567.4 | 2010-10-25 23:40 | 420.2127 | 2 | 36 | 0.549958 | 3.800651 | 33.75101 | 33.66784 | 134.9404 | 122.3859 | 0.0001295567 | 0.09363446 | 0 | 0 | 0
11305 | 394597.4 | 2010-10-25 23:40 | 450.2278 | 2 | 36 | 0.5501383 | 3.804051 | 33.75559 | 33.66784 | 134.9578 | 122.3859 | 9.713173e-05 | 0.09363446 | 0 | 0 | 0
11306 | 394627.4 | 2010-10-25 23:41 | 480.243 | 2 | 36 | 0.549958 | 3.807452 | 33.76018 | 33.66784 | 134.9753 | 122.3859 | 9.713173e-05 | 0.09363446 | 0 | 0 | 0
11307 | 394657.5 | 2010-10-25 23:41 | 510.2583 | 2 | 36 | 0.549958 | 3.81069 | 33.76476 | 33.66784 | 134.9927 | 122.3859 | 6.475449e-05 | 0.09363446 | 0 | 0 | 0
11308 | 394687.5 | 2010-10-25 23:42 | 540.2734 | 2 | 36 | 0.5497776 | 3.813767 | 33.76935 | 33.66784 | 135.0102 | 122.3859 | 6.475449e-05 | 0.09363446 | 0 | 0 | 0
11309 | 394717.5 | 2010-10-25 23:42 | 570.2887 | 2 | 36 | 0.549958 | 3.81733 | 33.77394 | 33.66784 | 135.0277 | 122.3859 | 0.0001295567 | 0.09363446 | 0 | 0 | 0
11310 | 394747.5 | 2010-10-25 23:43 | 600.3039 | 2 | 36 | 0.549958 | 3.820406 | 33.77852 | 33.66784 | 135.0452 | 122.3859 | 9.713173e-05 | 0.09363446 | 0 | 0 | 0
11311 | 394777.5 | 2010-10-25 23:43 | 630.3189 | 2 | 36 | 0.549958 | 3.823483 | 33.78311 | 33.66784 | 135.0628 | 122.3859 | 9.713173e-05 | 0.09363446 | 0 | 0 | 0
11312 | 394807.5 | 2010-10-25 23:44 | 660.3343 | 2 | 36 | 0.549958 | 3.826884 | 33.7877 | 33.66784 | 135.0803 | 122.3859 | 9.713173e-05 | 0.09363446 | 0 | 0 | 0
11313 | 394837.5 | 2010-10-25 23:44 | 690.3346 | 2 | 36 | 0.549958 | 3.829961 | 33.79228 | 33.66784 | 135.0978 | 122.3859 | 6.475449e-05 | 0.09363446 | 0 | 0 | 0
11314 | 394867.5 | 2010-10-25 23:45 | 720.3359 | 2 | 36 | 0.5501383 | 3.833361 | 33.79686 | 33.66784 | 135.1154 | 122.3859 | 6.475449e-05 | 0.09363446 | 0 | 0 | 0
11315 | 394897.5 | 2010-10-25 23:45 | 750.3488 | 2 | 36 | 0.549958 | 3.836762 | 33.80145 | 33.66784 | 135.133 | 122.3859 | 9.717941e-05 | 0.09363446 | 0 | 0 | 0
11316 | 394927.6 | 2010-10-25 23:46 | 780.3637 | 2 | 36 | 0.549958 | 3.840001 | 33.80603 | 33.66784 | 135.1506 | 122.3859 | 9.717941e-05 | 0.09363446 | 0 | 0 | 0
11317 | 394957.6 | 2010-10-25 23:46 | 810.3788 | 2 | 36 | 0.549958 | 3.843563 | 33.81062 | 33.66784 | 135.1682 | 122.3859 | 9.717941e-05 | 0.09363446 | 0 | 0 | 0
11318 | 394987.6 | 2010-10-25 23:47 | 840.394 | 2 | 36 | 0.549958 | 3.84664 | 33.81521 | 33.66784 | 135.1858 | 122.3859 | 6.480217e-05 | 0.09363446 | 0 | 0 | 0
11319 | 395017.6 | 2010-10-25 23:47 | 870.4092 | 2 | 36 | 0.5501383 | 3.850202 | 33.81979 | 33.66784 | 135.2035 | 122.3859 | 6.475449e-05 | 0.09363446 | 0 | 0 | 0
11320 | 395047.6 | 2010-10-25 23:48 | 900.4244 | 2 | 36 | 0.549958 | 3.853441 | 33.82438 | 33.66784 | 135.2212 | 122.3859 | 9.713173e-05 | 0.09363446 | 0 | 0 | 0
11321 | 395077.6 | 2010-10-25 23:48 | 930.4396 | 2 | 36 | 0.549958 | 3.85668 | 33.82896 | 33.66784 | 135.2388 | 122.3859 | 9.713173e-05 | 0.09363446 | 0 | 0 | 0
11322 | 395107.7 | 2010-10-25 23:49 | 960.4548 | 2 | 36 | 0.5501383 | 3.859918 | 33.83355 | 33.66784 | 135.2565 | 122.3859 | 9.713173e-05 | 0.09363446 | 0 | 0 | 0
11323 | 395137.7 | 2010-10-25 23:49 | 990.4699 | 2 | 36 | 0.549958 | 3.862995 | 33.83814 | 33.66784 | 135.2742 | 122.3859 | 9.717941e-05 | 0.09363446 | 0 | 0 | 0
11324 | 395167.7 | 2010-10-25 23:50 | 1020.485 | 2 | 36 | 0.5501383 | 3.866072 | 33.84272 | 33.66784 | 135.292 | 122.3859 | 9.717941e-05 | 0.09363446 | 0 | 0 | 0
11325 | 395197.7 | 2010-10-25 23:50 | 1050.5 | 2 | 36 | 0.549958 | 3.868663 | 33.84731 | 33.66784 | 135.3097 | 122.3859 | 3.237724e-05 | 0.09363446 | 0 | 0 | 0
11326 | 395227.7 | 2010-10-25 23:51 | 1080.516 | 2 | 36 | 0.5501383 | 3.87174 | 33.85189 | 33.66784 | 135.3274 | 122.3859 | 9.717941e-05 | 0.09363446 | 0 | 0 | 0
11327 | 395257.7 | 2010-10-25 23:51 | 1110.531 | 2 | 36 | 0.5501383 | 3.874492 | 33.85648 | 33.66784 | 135.3452 | 122.3859 | 9.713173e-05 | 0.09363446 | 0 | 0 | 0
11328 | 395287.7 | 2010-10-25 23:52 | 1140.546 | 2 | 36 | 0.5501383 | 3.876921 | 33.86107 | 33.66784 | 135.363 | 122.3859 | 6.475449e-05 | 0.09363446 | 0 | 0 | 0
11329 | 395317.8 | 2010-10-25 23:52 | 1170.561 | 2 | 36 | 0.5501383 | 3.87935 | 33.86565 | 33.66784 | 135.3808 | 122.3859 | 3.237724e-05 | 0.09363446 | 0 | 0 | 0
11330 | 395347.8 | 2010-10-25 23:53 | 1200.576 | 2 | 36 | 0.5501383 | 3.881456 | 33.87024 | 33.66784 | 135.3986 | 122.3859 | 3.237724e-05 | 0.09363446 | 0 | 0 | 0
11331 | 395377.8 | 2010-10-25 23:53 | 1230.591 | 2 | 36 | 0.5501383 | 3.883723 | 33.87482 | 33.66784 | 135.4164 | 122.3859 | 6.480217e-05 | 0.09363446 | 0 | 0 | 0
11332 | 395407.8 | 2010-10-25 23:54 | 1260.607 | 2 | 36 | 0.5501383 | 3.885666 | 33.87941 | 33.66784 | 135.4342 | 122.3859 | 6.475449e-05 | 0.09363446 | 0 | 0 | 0
11333 | 395437.8 | 2010-10-25 23:54 | 1290.622 | 2 | 36 | 0.5501383 | 3.887609 | 33.884 | 33.66784 | 135.452 | 122.3859 | 9.713173e-05 | 0.09363446 | 0 | 0 | 0
11334 | 395467.8 | 2010-10-25 23:55 | 1320.637 | 2 | 36 | 0.549958 | 3.889066 | 33.88858 | 33.66784 | 135.4698 | 122.3859 | 3.237724e-05 | 0.09363446 | 0 | 0 | 0
11335 | 395497.9 | 2010-10-25 23:55 | 1350.652 | 2 | 36 | 0.549958 | 3.890848 | 33.89317 | 33.66784 | 135.4877 | 122.3859 | 3.237724e-05 | 0.09363446 | 0 | 0 | 0
11336 | 395527.9 | 2010-10-25 23:56 | 1380.667 | 2 | 36 | 0.5501383 | 3.892467 | 33.89776 | 33.66784 | 135.5055 | 122.3859 | 3.237724e-05 | 0.09363446 | 0 | 0 | 0
11337 | 395557.9 | 2010-10-25 23:56 | 1410.683 | 2 | 36 | 0.5501383 | 3.893924 | 33.90234 | 33.66784 | 135.5234 | 122.3859 | 0 | 0.09363446 | 0 | 0 | 0
11338 | 395587.9 | 2010-10-25 23:57 | 1440.698 | 2 | 36 | 0.549958 | 3.895382 | 33.90693 | 33.66784 | 135.5412 | 122.3859 | 3.237724e-05 | 0.09363446 | 0 | 0 | 0
11339 | 395617.9 | 2010-10-25 23:57 | 1470.713 | 2 | 36 | 0.549958 | 3.896515 | 33.91151 | 33.66784 | 135.5591 | 122.3859 | 3.237724e-05 | 0.09363446 | 0 | 0 | 0
11340 | 395647.9 | 2010-10-25 23:58 | 1500.728 | 2 | 36 | 0.549958 | 3.897973 | 33.9161 | 33.66784 | 135.577 | 122.3859 | 3.237724e-05 | 0.09363446 | 0 | 0 | 0
11341 | 395677.9 | 2010-10-25 23:58 | 1530.743 | 2 | 36 | 0.5501383 | 3.89943 | 33.92069 | 33.66784 | 135.5949 | 122.3859 | 6.475449e-05 | 0.09363446 | 0 | 0 | 0
11342 | 395708 | 2010-10-25 23:59 | 1560.759 | 2 | 36 | 0.5497776 | 3.900402 | 33.92527 | 33.66784 | 135.6128 | 122.3859 | -3.237724e-05 | 0.09363446 | 0 | 0 | 0
11343 | 395738 | 2010-10-25 23:59 | 1590.774 | 2 | 36 | 0.5501383 | 3.902021 | 33.92986 | 33.66784 | 135.6306 | 122.3859 | 6.475449e-05 | 0.09363446 | 0 | 0 | 0
11344 | 395768 | 2010-10-26 | 1620.789 | 2 | 36 | 0.549958 | 3.903317 | 33.93444 | 33.66784 | 135.6485 | 122.3859 | 0 | 0.09363446 | 0 | 0 | 0
11345 | 395798 | 2010-10-26 | 1650.804 | 2 | 36 | 0.5501383 | 3.904612 | 33.93903 | 33.66784 | 135.6664 | 122.3859 | 6.475449e-05 | 0.09363446 | 0 | 0 | 0
11346 | 395828 | 2010-10-26 00:01 | 1680.819 | 2 | 36 | 0.5501383 | 3.905908 | 33.94362 | 33.66784 | 135.6844 | 122.3859 | 3.237724e-05 | 0.09363446 | 0 | 0 | 0
11347 | 395858 | 2010-10-26 00:01 | 1710.834 | 2 | 36 | 0.5501383 | 3.907203 | 33.9482 | 33.66784 | 135.7023 | 122.3859 | 6.480217e-05 | 0.09363446 | 0 | 0 | 0
11348 | 395888.1 | 2010-10-26 00:02 | 1740.85 | 2 | 36 | 0.5503186 | 3.908499 | 33.95279 | 33.66784 | 135.7202 | 122.3859 | 6.475449e-05 | 0.09363446 | 0 | 0 | 0
11349 | 395918.1 | 2010-10-26 00:02 | 1770.865 | 2 | 36 | 0.5501383 | 3.909632 | 33.95737 | 33.66784 | 135.7381 | 122.3859 | 0 | 0.09363446 | 0 | 0 | 0
11350 | 395948.1 | 2010-10-26 00:03 | 1800.88 | 2 | 36 | 0.549958 | 3.911089 | 33.96196 | 33.66784 | 135.7561 | 122.3859 | 3.237724e-05 | 0.09363446 | 0 | 0 | 0
11351 | 395978.1 | 2010-10-26 00:03 | 1830.895 | 2 | 36 | 0.549958 | 3.912547 | 33.96655 | 33.66784 | 135.774 | 122.3859 | 9.713173e-05 | 0.09363446 | 0 | 0 | 0
11352 | 396008.1 | 2010-10-26 00:04 | 1860.911 | 2 | 36 | 0.549958 | 3.913842 | 33.97113 | 33.66784 | 135.7919 | 122.3859 | 6.480217e-05 | 0.09363446 | 0 | 0 | 0
11353 | 396038.1 | 2010-10-26 00:04 | 1890.926 | 2 | 36 | 0.5501383 | 3.914976 | 33.97572 | 33.66784 | 135.8099 | 122.3859 | 0 | 0.09363446 | 0 | 0 | 0
11354 | 396068.1 | 2010-10-26 00:05 | 1920.941 | 2 | 36 | 0.5501383 | 3.916433 | 33.9803 | 33.66784 | 135.8278 | 122.3859 | 3.237724e-05 | 0.09363446 | 0 | 0 | 0
11355 | 396098.2 | 2010-10-26 00:05 | 1950.956 | 2 | 36 | 0.5501383 | 3.917891 | 33.98489 | 33.66784 | 135.8458 | 122.3859 | 6.480217e-05 | 0.09363446 | 0 | 0 | 0
11356 | 396128.2 | 2010-10-26 00:06 | 1980.971 | 2 | 36 | 0.549958 | 3.919024 | 33.98948 | 33.66784 | 135.8638 | 122.3859 | -3.237724e-05 | 0.09363446 | 0 | 0 | 0
11357 | 396158.2 | 2010-10-26 00:06 | 2010.986 | 2 | 36 | 0.549958 | 3.920644 | 33.99406 | 33.66784 | 135.8818 | 122.3859 | 6.475449e-05 | 0.09363446 | 0 | 0 | 0
11358 | 396188.2 | 2010-10-26 00:07 | 2041.002 | 2 | 36 | 0.5501383 | 3.922101 | 33.99865 | 33.66784 | 135.8997 | 122.3859 | 6.475449e-05 | 0.09363446 | 0 | 0 | 0
11359 | 396218.2 | 2010-10-26 00:07 | 2071.017 | 2 | 36 | 0.5501383 | 3.923558 | 34.00323 | 33.66784 | 135.9177 | 122.3859 | 6.480217e-05 | 0.09363446 | 0 | 0 | 0
11360 | 396248.2 | 2010-10-26 00:08 | 2101.032 | 2 | 36 | 0.5501383 | 3.924854 | 34.00782 | 33.66784 | 135.9357 | 122.3859 | 3.237724e-05 | 0.09363446 | 0 | 0 | 0
11361 | 396278.2 | 2010-10-26 00:08 | 2131.047 | 2 | 36 | 0.5501383 | 3.926473 | 34.01241 | 33.66784 | 135.9537 | 122.3859 | 6.475449e-05 | 0.09363446 | 0 | 0 | 0
11362 | 396308.3 | 2010-10-26 00:09 | 2161.062 | 2 | 36 | 0.5501383 | 3.927607 | 34.01699 | 33.66784 | 135.9717 | 122.3859 | 3.237724e-05 | 0.09363446 | 0 | 0 | 0
11363 | 396338.3 | 2010-10-26 00:09 | 2191.078 | 2 | 36 | 0.5501383 | 3.929226 | 34.02158 | 33.66784 | 135.9898 | 122.3859 | 3.237724e-05 | 0.09363446 | 0 | 0 | 0
11364 | 396368.3 | 2010-10-26 00:10 | 2221.093 | 2 | 36 | 0.549958 | 3.930684 | 34.02616 | 33.66784 | 136.0078 | 122.3859 | 3.242493e-05 | 0.09363446 | 0 | 0 | 0
11365 | 396398.3 | 2010-10-26 00:10 | 2251.108 | 2 | 36 | 0.549958 | 3.932303 | 34.03075 | 33.66784 | 136.0258 | 122.3859 | 6.480217e-05 | 0.09363446 | 0 | 0 | 0
11366 | 396428.3 | 2010-10-26 00:11 | 2281.123 | 2 | 36 | 0.5497776 | 3.933598 | 34.03534 | 33.66784 | 136.0438 | 122.3859 | 3.237724e-05 | 0.09363446 | 0 | 0 | 0
11367 | 396458.3 | 2010-10-26 00:11 | 2311.138 | 2 | 36 | 0.5501383 | 3.93538 | 34.03992 | 33.66784 | 136.0619 | 122.3859 | 6.475449e-05 | 0.09363446 | 0 | 0 | 0
11368 | 396488.4 | 2010-10-26 00:12 | 2341.154 | 2 | 36 | 0.5501383 | 3.936837 | 34.04451 | 33.66784 | 136.0799 | 122.3859 | 6.475449e-05 | 0.09363446 | 0 | 0 | 0
11369 | 396518.4 | 2010-10-26 00:12 | 2371.169 | 2 | 36 | 0.549958 | 3.938294 | 34.04909 | 33.66784 | 136.098 | 122.3859 | 6.475449e-05 | 0.09363446 | 0 | 0 | 0
11370 | 396548.4 | 2010-10-26 00:13 | 2401.184 | 2 | 36 | 0.5501383 | 3.939914 | 34.05368 | 33.66784 | 136.1161 | 122.3859 | 6.475449e-05 | 0.09363446 | 0 | 0 | 0
11371 | 396578.4 | 2010-10-26 00:13 | 2431.199 | 2 | 36 | 0.549958 | 3.941371 | 34.05826 | 33.66784 | 136.1341 | 122.3859 | 0 | 0.09363446 | 0 | 0 | 0
11372 | 396608.4 | 2010-10-26 00:14 | 2461.214 | 2 | 36 | 0.549958 | 3.942991 | 34.06285 | 33.66784 | 136.1522 | 122.3859 | 0 | 0.09363446 | 0 | 0 | 0
11373 | 396638.4 | 2010-10-26 00:14 | 2491.229 | 2 | 36 | 0.5501383 | 3.94461 | 34.06744 | 33.66784 | 136.1703 | 122.3859 | 6.475449e-05 | 0.09363446 | 0 | 0 | 0
11374 | 396668.4 | 2010-10-26 00:15 | 2521.246 | 2 | 36 | 0.549958 | 3.946229 | 34.07202 | 33.66784 | 136.1884 | 122.3859 | 9.717941e-05 | 0.09363446 | 0 | 0 | 0
11375 | 396698.5 | 2010-10-26 00:15 | 2551.26 | 2 | 36 | 0.5501383 | 3.947687 | 34.07661 | 33.66784 | 136.2065 | 122.3859 | 3.237724e-05 | 0.09363446 | 0 | 0 | 0
11376 | 396728.5 | 2010-10-26 00:16 | 2581.275 | 2 | 36 | 0.5501383 | 3.949144 | 34.08119 | 33.66784 | 136.2246 | 122.3859 | 0 | 0.09363446 | 0 | 0 | 0
11377 | 396758.5 | 2010-10-26 00:16 | 2611.29 | 2 | 36 | 0.5501383 | 3.950763 | 34.08578 | 33.66784 | 136.2427 | 122.3859 | 3.242493e-05 | 0.09363446 | 0 | 0 | 0
11378 | 396788.5 | 2010-10-26 00:17 | 2641.308 | 2 | 36 | 0.5501383 | 3.952545 | 34.09037 | 33.66784 | 136.2608 | 122.3859 | 6.480217e-05 | 0.09363446 | 0 | 0 | 0
11379 | 396818.5 | 2010-10-26 00:17 | 2671.321 | 2 | 36 | 0.549958 | 3.954164 | 34.09495 | 33.66784 | 136.279 | 122.3859 | 3.237724e-05 | 0.09363446 | 0 | 0 | 0
11380 | 396848.5 | 2010-10-26 00:18 | 2701.336 | 2 | 36 | 0.549958 | 3.955783 | 34.09954 | 33.66784 | 136.2971 | 122.3859 | 6.480217e-05 | 0.09363446 | 0 | 0 | 0
11381 | 396878.6 | 2010-10-26 00:18 | 2731.351 | 2 | 36 | 0.549958 | 3.957403 | 34.10412 | 33.66784 | 136.3152 | 122.3859 | 3.237724e-05 | 0.09363446 | 0 | 0 | 0
11382 | 396908.6 | 2010-10-26 00:19 | 2761.366 | 2 | 36 | 0.549958 | 3.95886 | 34.10871 | 33.66784 | 136.3334 | 122.3859 | 3.242493e-05 | 0.09363446 | 0 | 0 | 0
11383 | 396938.6 | 2010-10-26 00:19 | 2791.381 | 2 | 36 | 0.549958 | 3.960803 | 34.1133 | 33.66784 | 136.3516 | 122.3859 | 3.237724e-05 | 0.09363446 | 0 | 0 | 0
11384 | 396968.6 | 2010-10-26 00:20 | 2821.397 | 2 | 36 | 0.5501383 | 3.962584 | 34.11788 | 33.66784 | 136.3697 | 122.3859 | 3.237724e-05 | 0.09363446 | 0 | 0 | 0
11385 | 396998.6 | 2010-10-26 00:20 | 2851.412 | 2 | 36 | 0.5501383 | 3.964366 | 34.12247 | 33.66784 | 136.3879 | 122.3859 | 6.475449e-05 | 0.09363446 | 0 | 0 | 0
11386 | 397028.6 | 2010-10-26 00:21 | 2881.427 | 2 | 36 | 0.5503186 | 3.965985 | 34.12706 | 33.66784 | 136.4061 | 122.3859 | 6.475449e-05 | 0.09363446 | 0 | 0 | 0
11387 | 397058.6 | 2010-10-26 00:21 | 2911.442 | 2 | 36 | 0.5501383 | 3.967767 | 34.13164 | 33.66784 | 136.4243 | 122.3859 | 6.480217e-05 | 0.09363446 | 0 | 0 | 0
11388 | 397088.7 | 2010-10-26 00:22 | 2941.457 | 2 | 36 | 0.5501383 | 3.969548 | 34.13623 | 33.66784 | 136.4425 | 122.3859 | 9.717941e-05 | 0.09363446 | 0 | 0 | 0
11389 | 397118.7 | 2010-10-26 00:22 | 2971.473 | 2 | 36 | 0.549958 | 3.971167 | 34.14081 | 33.66784 | 136.4607 | 122.3859 | 0 | 0.09363446 | 0 | 0 | 0
11390 | 397148.7 | 2010-10-26 00:23 | 3001.488 | 2 | 36 | 0.549958 | 3.972948 | 34.1454 | 33.66784 | 136.4789 | 122.3859 | 3.237724e-05 | 0.09363446 | 0 | 0 | 0
11391 | 397178.7 | 2010-10-26 00:23 | 3031.503 | 2 | 36 | 0.549958 | 3.974891 | 34.14999 | 33.66784 | 136.4971 | 122.3859 | 6.475449e-05 | 0.09363446 | 0 | 0 | 0
11392 | 397208.7 | 2010-10-26 00:24 | 3061.518 | 2 | 36 | 0.549958 | 3.976673 | 34.15457 | 33.66784 | 136.5154 | 122.3859 | 3.242493e-05 | 0.09363446 | 0 | 0 | 0
11393 | 397238.7 | 2010-10-26 00:24 | 3091.533 | 2 | 36 | 0.549958 | 3.978292 | 34.15916 | 33.66784 | 136.5336 | 122.3859 | 3.242493e-05 | 0.09363446 | 0 | 0 | 0
11394 | 397268.7 | 2010-10-26 00:25 | 3121.549 | 2 | 36 | 0.5503186 | 3.980559 | 34.16374 | 33.66784 | 136.5518 | 122.3859 | 9.713173e-05 | 0.09363446 | 0 | 0 | 0
11395 | 397298.8 | 2010-10-26 00:25 | 3151.564 | 2 | 36 | 0.549958 | 3.982341 | 34.16833 | 33.66784 | 136.5701 | 122.3859 | 3.242493e-05 | 0.09363446 | 0 | 0 | 0
11396 | 397328.8 | 2010-10-26 00:26 | 3181.579 | 2 | 36 | 0.549958 | 3.984284 | 34.17292 | 33.66784 | 136.5884 | 122.3859 | 6.475449e-05 | 0.09363446 | 0 | 0 | 0
11397 | 397358.8 | 2010-10-26 00:26 | 3211.594 | 2 | 36 | 0.549958 | 3.986227 | 34.1775 | 33.66784 | 136.6067 | 122.3859 | 6.475449e-05 | 0.09363446 | 0 | 0 | 0
11398 | 397388.8 | 2010-10-26 00:27 | 3241.609 | 2 | 36 | 0.5501383 | 3.98817 | 34.18209 | 33.66784 | 136.6249 | 122.3859 | 6.480217e-05 | 0.09363446 | 0 | 0 | 0
11399 | 397418.8 | 2010-10-26 00:27 | 3271.624 | 2 | 36 | 0.5501383 | 3.990113 | 34.18667 | 33.66784 | 136.6432 | 122.3859 | 3.237724e-05 | 0.09363446 | 0 | 0 | 0
11400 | 397448.8 | 2010-10-26 00:28 | 3301.64 | 2 | 36 | 0.5501383 | 3.992218 | 34.19126 | 33.66784 | 136.6615 | 122.3859 | 9.717941e-05 | 0.09363446 | 0 | 0 | 0
11401 | 397478.9 | 2010-10-26 00:28 | 3331.655 | 2 | 36 | 0.5501383 | 3.994162 | 34.19585 | 33.66784 | 136.6798 | 122.3859 | 3.237724e-05 | 0.09363446 | 0 | 0 | 0
11402 | 397508.9 | 2010-10-26 00:29 | 3361.67 | 2 | 36 | 0.549958 | 3.996105 | 34.20043 | 33.66784 | 136.6982 | 122.3859 | 3.242493e-05 | 0.09363446 | 0 | 0 | 0
11403 | 397538.9 | 2010-10-26 00:29 | 3391.685 | 2 | 36 | 0.549958 | 3.99821 | 34.20502 | 33.66784 | 136.7165 | 122.3859 | 3.237724e-05 | 0.09363446 | 0 | 0 | 0
11404 | 397568.9 | 2010-10-26 00:30 | 3421.7 | 2 | 36 | 0.5503186 | 4.000477 | 34.2096 | 33.66784 | 136.7348 | 122.3859 | 9.713173e-05 | 0.09363446 | 0 | 0 | 0
11405 | 397598.9 | 2010-10-26 00:30 | 3451.716 | 2 | 36 | 0.549958 | 4.00242 | 34.21419 | 33.66784 | 136.7532 | 122.3859 | 3.242493e-05 | 0.09363446 | 0 | 0 | 0
11406 | 397628.9 | 2010-10-26 00:31 | 3481.731 | 2 | 36 | 0.5501383 | 4.004687 | 34.21878 | 33.66784 | 136.7715 | 122.3859 | 6.475449e-05 | 0.09363446 | 0 | 0 | 0
11407 | 397658.9 | 2010-10-26 00:31 | 3511.746 | 2 | 36 | 0.5501383 | 4.006793 | 34.22336 | 33.66784 | 136.7899 | 122.3859 | 6.475449e-05 | 0.09363446 | 0 | 0 | 0
11408 | 397689 | 2010-10-26 00:32 | 3541.761 | 2 | 36 | 0.549958 | 4.008898 | 34.22795 | 33.66784 | 136.8083 | 122.3859 | 3.242493e-05 | 0.09363446 | 0 | 0 | 0
11409 | 397719 | 2010-10-26 00:32 | 3571.776 | 2 | 36 | 0.5497776 | 4.011165 | 34.23253 | 33.66784 | 136.8267 | 122.3859 | 6.475449e-05 | 0.09363446 | 0 | 0 | 0
11410 | 397749 | 2010-10-26 00:33 | 3601.792 | 2 | 36 | 0.549958 | 4.013432 | 34.23712 | 33.66784 | 136.8451 | 122.3859 | 3.232956e-05 | 0.09363446 | 0 | 0 | 0
11411 | 397779 | 2010-10-26 00:33 | 3631.807 | 2 | 36 | 0.5497776 | 4.015699 | 34.2417 | 33.66784 | 136.8635 | 122.3859 | 6.475449e-05 | 0.09363446 | 0 | 0 | 0
11412 | 397809 | 2010-10-26 00:34 | 3661.822 | 2 | 36 | 0.5501383 | 4.017966 | 34.24629 | 33.66784 | 136.8819 | 122.3859 | 3.232956e-05 | 0.09363446 | 0 | 0 | 0
11413 | 397839 | 2010-10-26 00:34 | 3691.837 | 2 | 36 | 0.549958 | 4.020395 | 34.25088 | 33.66784 | 136.9004 | 122.3859 | 9.717941e-05 | 0.09363446 | 0 | 0 | 0
11414 | 397869.1 | 2010-10-26 00:35 | 3721.852 | 2 | 36 | 0.549958 | 4.022662 | 34.25546 | 33.66784 | 136.9188 | 122.3859 | 6.475449e-05 | 0.09363446 | 0 | 0 | 0
11415 | 397899.1 | 2010-10-26 00:35 | 3751.867 | 2 | 36 | 0.5501383 | 4.025091 | 34.26005 | 33.66784 | 136.9372 | 122.3859 | 9.717941e-05 | 0.09363446 | 0 | 0 | 0
11416 | 397929.1 | 2010-10-26 00:36 | 3781.867 | 2 | 36 | 0.549958 | 4.027196 | 34.26463 | 33.66784 | 136.9557 | 122.3859 | 3.242493e-05 | 0.09363446 | 0 | 0 | 0
11417 | 397959.1 | 2010-10-26 00:36 | 3811.882 | 2 | 36 | 0.5501383 | 4.029787 | 34.26922 | 33.66784 | 136.9742 | 122.3859 | 9.717941e-05 | 0.09363446 | 0 | 0 | 0
11418 | 397989.1 | 2010-10-26 00:37 | 3841.898 | 2 | 36 | 0.5501383 | 4.032216 | 34.2738 | 33.66784 | 136.9927 | 122.3859 | 6.475449e-05 | 0.09363446 | 0 | 0 | 0
11419 | 398019.1 | 2010-10-26 00:37 | 3871.913 | 2 | 36 | 0.5501383 | 4.034483 | 34.27839 | 33.66784 | 137.0112 | 122.3859 | 6.484985e-05 | 0.09363446 | 0 | 0 | 0
11420 | 398049.1 | 2010-10-26 00:38 | 3901.928 | 2 | 36 | 0.549958 | 4.03675 | 34.28298 | 33.66784 | 137.0297 | 122.3859 | 3.242493e-05 | 0.09363446 | 0 | 0 | 0
11421 | 398079.1 | 2010-10-26 00:38 | 3931.943 | 2 | 36 | 0.549958 | 4.039503 | 34.28756 | 33.66784 | 137.0482 | 122.3859 | 6.475449e-05 | 0.09363446 | 0 | 0 | 0
11422 | 398109.2 | 2010-10-26 00:39 | 3961.958 | 2 | 36 | 0.549958 | 4.041932 | 34.29215 | 33.66784 | 137.0667 | 122.3859 | 6.475449e-05 | 0.09363446 | 0 | 0 | 0
11423 | 398139.2 | 2010-10-26 00:39 | 3991.973 | 2 | 36 | 0.549958 | 4.044523 | 34.29673 | 33.66784 | 137.0853 | 122.3859 | 6.475449e-05 | 0.09363446 | 0 | 0 | 0
11424 | 398169.2 | 2010-10-26 00:40 | 4021.989 | 2 | 36 | 0.5501383 | 4.047276 | 34.30132 | 33.66784 | 137.1038 | 122.3859 | 0.000129509 | 0.09363446 | 0 | 0 | 0
11425 | 398199.2 | 2010-10-26 00:40 | 4052.004 | 2 | 36 | 0.5501383 | 4.049705 | 34.30591 | 33.66784 | 137.1224 | 122.3859 | 6.475449e-05 | 0.09363446 | 0 | 0 | 0
11426 | 398229.2 | 2010-10-26 00:41 | 4082.019 | 2 | 36 | 0.549958 | 4.052296 | 34.31049 | 33.66784 | 137.141 | 122.3859 | 0.0001296043 | 0.09363446 | 0 | 0 | 0
11427 | 398259.2 | 2010-10-26 00:41 | 4112.034 | 2 | 36 | 0.549958 | 4.054725 | 34.31508 | 33.66784 | 137.1595 | 122.3859 | 6.484985e-05 | 0.09363446 | 0 | 0 | 0
11428 | 398289.2 | 2010-10-26 00:42 | 4142.049 | 2 | 36 | 0.5501383 | 4.057478 | 34.31966 | 33.66784 | 137.1781 | 122.3859 | 9.717941e-05 | 0.09363446 | 0 | 0 | 0
11429 | 398319.3 | 2010-10-26 00:42 | 4172.065 | 2 | 36 | 0.5501383 | 4.060069 | 34.32425 | 33.66784 | 137.1968 | 122.3859 | 6.475449e-05 | 0.09363446 | 0 | 0 | 0
11430 | 398349.3 | 2010-10-26 00:43 | 4202.08 | 2 | 36 | 0.549958 | 4.06266 | 34.32884 | 33.66784 | 137.2154 | 122.3859 | 6.475449e-05 | 0.09363446 | 0 | 0 | 0
11431 | 398379.3 | 2010-10-26 00:43 | 4232.095 | 2 | 36 | 0.5503186 | 4.065575 | 34.33342 | 33.66784 | 137.234 | 122.3859 | 9.717941e-05 | 0.09363446 | 0 | 0 | 0
11432 | 398409.3 | 2010-10-26 00:44 | 4262.11 | 2 | 36 | 0.549958 | 4.068165 | 34.33801 | 33.66784 | 137.2527 | 122.3859 | 6.475449e-05 | 0.09363446 | 0 | 0 | 0
11433 | 398439.3 | 2010-10-26 00:44 | 4292.125 | 2 | 36 | 0.5501383 | 4.07108 | 34.34259 | 33.66784 | 137.2713 | 122.3859 | 6.475449e-05 | 0.09363446 | 0 | 0 | 0
11434 | 398469.3 | 2010-10-26 00:45 | 4322.14 | 2 | 36 | 0.5501383 | 4.073833 | 34.34718 | 33.66784 | 137.29 | 122.3859 | 9.708405e-05 | 0.09363446 | 0 | 0 | 0
11435 | 398499.4 | 2010-10-26 00:45 | 4352.156 | 2 | 36 | 0.549958 | 4.076586 | 34.35177 | 33.66784 | 137.3087 | 122.3859 | 9.717941e-05 | 0.09363446 | 0 | 0 | 0
11436 | 398529.4 | 2010-10-26 00:46 | 4382.171 | 2 | 36 | 0.5501383 | 4.079501 | 34.35635 | 33.66784 | 137.3274 | 122.3859 | 6.475449e-05 | 0.09363446 | 0 | 0 | 0
11437 | 398559.4 | 2010-10-26 00:46 | 4412.186 | 2 | 36 | 0.5501383 | 4.082416 | 34.36094 | 33.66784 | 137.3461 | 122.3859 | 9.717941e-05 | 0.09363446 | 0 | 0 | 0
11438 | 398589.4 | 2010-10-26 00:47 | 4442.201 | 2 | 36 | 0.549958 | 4.085168 | 34.36552 | 33.66784 | 137.3648 | 122.3859 | 6.475449e-05 | 0.09363446 | 0 | 0 | 0
11439 | 398619.4 | 2010-10-26 00:47 | 4472.217 | 2 | 36 | 0.5501383 | 4.088083 | 34.37011 | 33.66784 | 137.3836 | 122.3859 | 6.475449e-05 | 0.09363446 | 0 | 0 | 0
11440 | 398649.4 | 2010-10-26 00:48 | 4502.232 | 2 | 36 | 0.549958 | 4.090998 | 34.3747 | 33.66784 | 137.4023 | 122.3859 | 9.717941e-05 | 0.09363446 | 0 | 0 | 0
11441 | 398679.4 | 2010-10-26 00:48 | 4532.247 | 2 | 36 | 0.549958 | 4.094075 | 34.37928 | 33.66784 | 137.4211 | 122.3859 | 6.475449e-05 | 0.09363446 | 0 | 0 | 0
11442 | 398709.5 | 2010-10-26 00:49 | 4562.262 | 2 | 36 | 0.549958 | 4.09699 | 34.38387 | 33.66784 | 137.4399 | 122.3859 | 6.475449e-05 | 0.09363446 | 0 | 0 | 0
11443 | 398739.5 | 2010-10-26 00:49 | 4592.28 | 2 | 36 | 0.5501383 | 4.100067 | 34.38845 | 33.66784 | 137.4587 | 122.3859 | 9.717941e-05 | 0.09363446 | 0 | 0 | 0
11444 | 398769.5 | 2010-10-26 00:50 | 4622.293 | 2 | 36 | 0.549958 | 4.102981 | 34.39304 | 33.66784 | 137.4775 | 122.3859 | 6.475449e-05 | 0.09363446 | 0 | 0 | 0
11445 | 398799.5 | 2010-10-26 00:50 | 4652.308 | 2 | 36 | 0.549958 | 4.106058 | 34.39763 | 33.66784 | 137.4963 | 122.3859 | 6.475449e-05 | 0.09363446 | 0 | 0 | 0
11446 | 398829.5 | 2010-10-26 00:51 | 4682.323 | 2 | 36 | 0.549958 | 4.109135 | 34.40221 | 33.66784 | 137.5152 | 122.3859 | 3.232956e-05 | 0.09363446 | 0 | 0 | 0
11447 | 398859.5 | 2010-10-26 00:51 | 4712.338 | 2 | 36 | 0.549958 | 4.112212 | 34.4068 | 33.66784 | 137.534 | 122.3859 | 3.242493e-05 | 0.09363446 | 0 | 0 | 0
11448 | 398889.6 | 2010-10-26 00:52 | 4742.353 | 2 | 36 | 0.549958 | 4.115612 | 34.41138 | 33.66784 | 137.5529 | 122.3859 | 0.000129509 | 0.09363446 | 0 | 0 | 0
11449 | 398919.6 | 2010-10-26 00:52 | 4772.369 | 2 | 36 | 0.5501383 | 4.118851 | 34.41597 | 33.66784 | 137.5718 | 122.3859 | 9.717941e-05 | 0.09363446 | 0 | 0 | 0
11450 | 398949.6 | 2010-10-26 00:53 | 4802.384 | 2 | 36 | 0.5501383 | 4.121928 | 34.42056 | 33.66784 | 137.5907 | 122.3859 | 9.717941e-05 | 0.09363446 | 0 | 0 | 0
11451 | 398979.6 | 2010-10-26 00:53 | 4832.399 | 2 | 36 | 0.549958 | 4.125004 | 34.42514 | 33.66784 | 137.6096 | 122.3859 | 6.475449e-05 | 0.09363446 | 0 | 0 | 0
11452 | 399009.6 | 2010-10-26 00:54 | 4862.414 | 2 | 36 | 0.5503186 | 4.128567 | 34.42973 | 33.66784 | 137.6285 | 122.3859 | 0.0001619339 | 0.09363446 | 0 | 0 | 0
11453 | 399039.6 | 2010-10-26 00:54 | 4892.429 | 2 | 36 | 0.5503186 | 4.131644 | 34.43431 | 33.66784 | 137.6474 | 122.3859 | 9.717941e-05 | 0.09363446 | 0 | 0 | 0
11454 | 399069.6 | 2010-10-26 00:55 | 4922.444 | 2 | 36 | 0.549958 | 4.135044 | 34.4389 | 33.66784 | 137.6664 | 122.3859 | 9.717941e-05 | 0.09363446 | 0 | 0 | 0
11455 | 399099.7 | 2010-10-26 00:55 | 4952.459 | 2 | 36 | 0.549958 | 4.138121 | 34.44349 | 33.66784 | 137.6854 | 122.3859 | 6.484985e-05 | 0.09363446 | 0 | 0 | 0
11456 | 399129.7 | 2010-10-26 00:56 | 4982.475 | 2 | 36 | 0.5501383 | 4.141684 | 34.44807 | 33.66784 | 137.7043 | 122.3859 | 9.717941e-05 | 0.09363446 | 0 | 0 | 0
11457 | 399159.7 | 2010-10-26 00:56 | 5012.49 | 2 | 36 | 0.5501383 | 4.144922 | 34.45266 | 33.66784 | 137.7233 | 122.3859 | 6.475449e-05 | 0.09363446 | 0 | 0 | 0
11458 | 399189.7 | 2010-10-26 00:57 | 5042.505 | 2 | 36 | 0.549958 | 4.148323 | 34.45724 | 33.66784 | 137.7424 | 122.3859 | 3.232956e-05 | 0.09363446 | 0 | 0 | 0
11459 | 399219.7 | 2010-10-26 00:57 | 5072.52 | 2 | 36 | 0.5501383 | 4.151886 | 34.46183 | 33.66784 | 137.7614 | 122.3859 | 6.484985e-05 | 0.09363446 | 0 | 0 | 0
11460 | 399249.7 | 2010-10-26 00:58 | 5102.536 | 2 | 36 | 0.549958 | 4.155286 | 34.46642 | 33.66784 | 137.7804 | 122.3859 | 6.475449e-05 | 0.09363446 | 0 | 0 | 0
11461 | 399279.8 | 2010-10-26 00:58 | 5132.551 | 2 | 36 | 0.549958 | 4.158848 | 34.471 | 33.66784 | 137.7995 | 122.3859 | 9.708405e-05 | 0.09363446 | 0 | 0 | 0
11462 | 399309.8 | 2010-10-26 00:59 | 5162.566 | 2 | 36 | 0.5501383 | 4.162411 | 34.47559 | 33.66784 | 137.8186 | 122.3859 | 6.484985e-05 | 0.09363446 | 0 | 0 | 0
11463 | 399339.8 | 2010-10-26 00:59 | 5192.581 | 2 | 36 | 0.5503186 | 4.165812 | 34.48017 | 33.66784 | 137.8377 | 122.3859 | 6.475449e-05 | 0.09363446 | 0 | 0 | 0
11464 | 399369.8 | 2010-10-26 01:00 | 5222.596 | 2 | 36 | 0.5501383 | 4.169536 | 34.48476 | 33.66784 | 137.8568 | 122.3859 | 0.000129509 | 0.09363446 | 0 | 0 | 0
11465 | 399399.8 | 2010-10-26 01:00 | 5252.611 | 2 | 36 | 0.549958 | 4.172937 | 34.48935 | 33.66784 | 137.8759 | 122.3859 | 6.484985e-05 | 0.09363446 | 0 | 0 | 0
11466 | 399429.8 | 2010-10-26 01:01 | 5282.627 | 2 | 36 | 0.5501383 | 4.176661 | 34.49393 | 33.66784 | 137.8951 | 122.3859 | 0.000129509 | 0.09363446 | 0 | 0 | 0
11467 | 399459.8 | 2010-10-26 01:01 | 5312.642 | 2 | 36 | 0.5501383 | 4.180386 | 34.49852 | 33.66784 | 137.9142 | 122.3859 | 0.000129509 | 0.09363446 | 0 | 0 | 0
11468 | 399489.9 | 2010-10-26 01:02 | 5342.657 | 2 | 36 | 0.5503186 | 4.18411 | 34.5031 | 33.66784 | 137.9334 | 122.3859 | 0.000129509 | 0.09363446 | 0 | 0 | 0
11469 | 399519.9 | 2010-10-26 01:02 | 5372.672 | 2 | 36 | 0.5501383 | 4.187673 | 34.50769 | 33.66784 | 137.9526 | 122.3859 | 0.000129509 | 0.09363446 | 0 | 0 | 0
11470 | 399549.9 | 2010-10-26 01:03 | 5402.687 | 2 | 36 | 0.5497776 | 4.191235 | 34.51228 | 33.66784 | 137.9718 | 122.3859 | 9.708405e-05 | 0.09363446 | 0 | 0 | 0
11471 | 399579.9 | 2010-10-26 01:03 | 5432.703 | 2 | 36 | 0.5501383 | 4.19496 | 34.51686 | 33.66784 | 137.991 | 122.3859 | 9.717941e-05 | 0.09363446 | 0 | 0 | 0
11472 | 399609.9 | 2010-10-26 01:04 | 5462.718 | 2 | 36 | 0.5495973 | 4.198684 | 34.52145 | 33.66784 | 138.0103 | 122.3859 | 9.717941e-05 | 0.09363446 | 0 | 0 | 0
11473 | 399619 | 2010-10-26 01:04 | 5471.811 | 2 | 36 | 0.5501383 | 4.200141 | 34.52284 | 33.66784 | 138.0161 | 122.3859 | 0.0001619339 | 0.09363446 | 0 | 0 | 0
11474 | 399649 | 2010-10-26 01:04 | 30.0152 | 3 | 36 | 0 | 4.113669 | 34.52284 | 33.66784 | 138.0161 | 122.3859 | -0.0003886223 | 0.09363446 | 0 | 0 | 0
11475 | 399679 | 2010-10-26 01:05 | 60.03043 | 3 | 36 | 0 | 4.102981 | 34.52284 | 33.66784 | 138.0161 | 122.3859 | -0.0001943588 | 0.09363446 | 0 | 0 | 0
11476 | 399709.1 | 2010-10-26 01:05 | 90.04558 | 3 | 36 | 0 | 4.096666 | 34.52284 | 33.66784 | 138.0161 | 122.3859 | -0.000129509 | 0.09363446 | 0 | 0 | 0
11477 | 399739 | 2010-10-26 01:06 | 120.0139 | 3 | 36 | 0 | 4.092618 | 34.52284 | 33.66784 | 138.0161 | 122.3859 | -9.717941e-05 | 0.09363446 | 0 | 0 | 0
11478 | 399739 | 2010-10-26 01:06 | 2.636571147e-06 | 4 | 36 | 0.99046 | 4.19998 | 34.52284 | 33.66784 | 138.0161 | 122.3859 | 0 | 0.09363446 | 0 | 0 | 0
11479 | 399740 | 2010-10-26 01:06 | 0.9687461 | 4 | 36 | 0.9399727 | 4.19998 | 34.52309 | 33.66784 | 138.0172 | 122.3859 | 0 | 0.09363446 | 0 | 0 | 0
11480 | 399742.2 | 2010-10-26 01:06 | 3.171876 | 4 | 36 | 0.8894854 | 4.19998 | 34.52365 | 33.66784 | 138.0196 | 122.3859 | 0 | 0.09363446 | 0 | 0 | 0
11481 | 399745.5 | 2010-10-26 01:06 | 6.468676 | 4 | 36 | 0.8393586 | 4.19998 | 34.52444 | 33.66784 | 138.0229 | 122.3859 | 0 | 0.09363446 | 0 | 0 | 0
11482 | 399749.9 | 2010-10-26 01:06 | 10.90611 | 4 | 36 | 0.7892319 | 4.19998 | 34.52545 | 33.66784 | 138.0271 | 122.3859 | 0 | 0.09363446 | 0 | 0 | 0
11483 | 399755.8 | 2010-10-26 01:06 | 16.79663 | 4 | 36 | 0.7389249 | 4.19998 | 34.52669 | 33.66784 | 138.0323 | 122.3859 | 3.242493e-05 | 0.09363446 | 0 | 0 | 0
11484 | 399763.5 | 2010-10-26 01:06 | 24.45282 | 4 | 36 | 0.6887981 | 4.200141 | 34.52821 | 33.66784 | 138.0387 | 122.3859 | 6.475449e-05 | 0.09363446 | 0 | 0 | 0
11485 | 399773.8 | 2010-10-26 01:06 | 34.71827 | 4 | 36 | 0.6386715 | 4.199818 | 34.5301 | 33.66784 | 138.0466 | 122.3859 | 0 | 0.09363446 | 0 | 0 | 0
11486 | 399788.4 | 2010-10-26 01:07 | 49.34298 | 4 | 36 | 0.5885447 | 4.200141 | 34.53259 | 33.66784 | 138.0571 | 122.3859 | 6.475449e-05 | 0.09363446 | 0 | 0 | 0
11487 | 399810.6 | 2010-10-26 01:07 | 71.59273 | 4 | 36 | 0.538418 | 4.19998 | 34.53606 | 33.66784 | 138.0716 | 122.3859 | 0 | 0.09363446 | 0 | 0 | 0
11488 | 399849.3 | 2010-10-26 01:08 | 110.3109 | 4 | 36 | 0.488111 | 4.200141 | 34.54155 | 33.66784 | 138.0947 | 122.3859 | 3.232956e-05 | 0.09363446 | 0 | 0 | 0
11489 | 399919.1 | 2010-10-26 01:09 | 180.0443 | 4 | 36 | 0.4379843 | 4.19998 | 34.55048 | 33.66784 | 138.1322 | 122.3859 | 0 | 0.09363446 | 0 | 0 | 0
11490 | 400021.8 | 2010-10-26 01:11 | 282.7615 | 4 | 36 | 0.3878575 | 4.19998 | 34.56224 | 33.66784 | 138.1816 | 122.3859 | -3.232956e-05 | 0.09363446 | 0 | 0 | 0
11491 | 400149 | 2010-10-26 01:13 | 409.9628 | 4 | 36 | 0.3377308 | 4.19998 | 34.57504 | 33.66784 | 138.2354 | 122.3859 | 0 | 0.09363446 | 0 | 0 | 0
11492 | 400299.9 | 2010-10-26 01:15 | 560.8357 | 4 | 36 | 0.2876041 | 4.199818 | 34.58813 | 33.66784 | 138.2903 | 122.3859 | -6.475449e-05 | 0.09363446 | 0 | 0 | 0
11493 | 400481.8 | 2010-10-26 01:18 | 742.7862 | 4 | 36 | 0.2374774 | 4.19998 | 34.60137 | 33.66784 | 138.346 | 122.3859 | 0 | 0.09363446 | 0 | 0 | 0
11494 | 400706.9 | 2010-10-26 01:22 | 967.8768 | 4 | 36 | 0.1873507 | 4.19998 | 34.6146 | 33.66784 | 138.4015 | 122.3859 | 0 | 0.09363446 | 0 | 0 | 0
11495 | 401006.3 | 2010-10-26 01:27 | 1267.247 | 4 | 36 | 0.1372239 | 4.199818 | 34.628 | 33.66784 | 138.4578 | 122.3859 | -6.475449e-05 | 0.09363446 | 0 | 0 | 0
11496 | 401465.1 | 2010-10-26 01:35 | 1726.022 | 4 | 36 | 0.08709722 | 4.199818 | 34.64204 | 33.66784 | 138.5168 | 122.3859 | -3.242493e-05 | 0.09363446 | 0 | 0 | 0
11497 | 402079.3 | 2010-10-26 01:45 | 2340.263 | 4 | 36 | 0.04995297 | 4.199818 | 34.65345 | 33.66784 | 138.5647 | 122.3859 | -3.242493e-05 | 0.09363446 | 0 | 0 | 0
11498 | 402109.3 | 2010-10-26 01:45 | 30.01537 | 5 | 36 | 0 | 4.191883 | 34.65345 | 33.66784 | 138.5647 | 122.3859 | -3.232956e-05 | 0.09363446 | 0 | 0 | 0
11499 | 402139.3 | 2010-10-26 01:46 | 60.01489 | 5 | 36 | 0 | 4.19075 | 34.65345 | 33.66784 | 138.5647 | 122.3859 | -6.475449e-05 | 0.09363446 | 0 | 0 | 0
11500 | 402139.5 | 2010-10-26 01:46 | 0.1873711 | 6 | 36 | -0.0001737543 | 4.19075 | 34.65345 | 33.66784 | 138.5647 | 122.3859 | 0 | 0.0958165 | 0 | 0 | 0
11501 | 402144.3 | 2010-10-26 01:46 | 5.015419 | 6 | 36 | -0.0001737543 | 4.19075 | 34.65345 | 33.66784 | 138.5647 | 122.3859 | -3.232956e-05 | 0.0958165 | 0 | 0 | 0
11502 | 402174.3 | 2010-10-26 01:46 | 30.01517 | 7 | 36 | -1.099355 | 4.012946 | 34.65345 | 33.67701 | 138.5647 | 122.4228 | -0.0009391785 | 0.0958165 | 0 | 0 | 0
11503 | 402204.4 | 2010-10-26 01:47 | 60.03037 | 7 | 36 | -1.099355 | 3.986227 | 34.65345 | 33.68617 | 138.5647 | 122.4595 | -0.0005829811 | 0.0958165 | 0 | 0 | 0
11504 | 402234.4 | 2010-10-26 01:47 | 90.04556 | 7 | 36 | -1.099355 | 3.967928 | 34.65345 | 33.69534 | 138.5647 | 122.496 | -0.0004209995 | 0.0958165 | 0 | 0 | 0
11505 | 402264.4 | 2010-10-26 01:48 | 120.0608 | 7 | 36 | -1.099355 | 3.953516 | 34.65345 | 33.70451 | 138.5647 | 122.5323 | -0.0003886223 | 0.0958165 | 0 | 0 | 0
11506 | 402294.4 | 2010-10-26 01:48 | 150.076 | 7 | 36 | -1.099536 | 3.941533 | 34.65345 | 33.71367 | 138.5647 | 122.5684 | -0.0002914905 | 0.0958165 | 0 | 0 | 0
11507 | 402324.4 | 2010-10-26 01:49 | 180.0913 | 7 | 36 | -1.099355 | 3.930684 | 34.65345 | 33.72284 | 138.5647 | 122.6045 | -0.0002590656 | 0.0958165 | 0 | 0 | 0
11508 | 402354.4 | 2010-10-26 01:49 | 210.1063 | 7 | 36 | -1.099355 | 3.920482 | 34.65345 | 33.73201 | 138.5647 | 122.6405 | -0.0002914905 | 0.0958165 | 0 | 0 | 0
11509 | 402384.5 | 2010-10-26 01:50 | 240.1218 | 7 | 36 | -1.099716 | 3.910766 | 34.65345 | 33.74118 | 138.5647 | 122.6764 | -0.0002591133 | 0.0958165 | 0 | 0 | 0
11510 | 402414.5 | 2010-10-26 01:50 | 270.1367 | 7 | 36 | -1.099355 | 3.901697 | 34.65345 | 33.75034 | 138.5647 | 122.7122 | -0.0002266884 | 0.0958165 | 0 | 0 | 0
11511 | 402444.5 | 2010-10-26 01:51 | 300.152 | 7 | 36 | -1.099355 | 3.892791 | 34.65345 | 33.75951 | 138.5647 | 122.7479 | -0.0002266884 | 0.0958165 | 0 | 0 | 0
11512 | 402474.5 | 2010-10-26 01:51 | 330.1671 | 7 | 36 | -1.099355 | 3.884047 | 34.65345 | 33.76868 | 138.5647 | 122.7836 | -0.0002266884 | 0.0958165 | 0 | 0 | 0
11513 | 402504.5 | 2010-10-26 01:52 | 360.1823 | 7 | 36 | -1.099536 | 3.875464 | 34.65345 | 33.77784 | 138.5647 | 122.8191 | -0.0002591133 | 0.0958165 | 0 | 0 | 0
11514 | 402534.5 | 2010-10-26 01:52 | 390.1975 | 7 | 36 | -1.099355 | 3.867043 | 34.65345 | 33.78701 | 138.5647 | 122.8546 | -0.0002266884 | 0.0958165 | 0 | 0 | 0
11515 | 402564.5 | 2010-10-26 01:53 | 420.2127 | 7 | 36 | -1.099355 | 3.859109 | 34.65345 | 33.79618 | 138.5647 | 122.89 | -0.0001619339 | 0.0958165 | 0 | 0 | 0
11516 | 402594.6 | 2010-10-26 01:53 | 450.2279 | 7 | 36 | -1.099355 | 3.85085 | 34.65345 | 33.80534 | 138.5647 | 122.9254 | -0.0001943111 | 0.0958165 | 0 | 0 | 0
11517 | 402624.6 | 2010-10-26 01:54 | 480.2431 | 7 | 36 | -1.099716 | 3.84243 | 34.65345 | 33.81451 | 138.5647 | 122.9606 | -0.0002590656 | 0.0958165 | 0 | 0 | 0
11518 | 402654.6 | 2010-10-26 01:54 | 510.2583 | 7 | 36 | -1.099536 | 3.834657 | 34.65345 | 33.82368 | 138.5647 | 122.9958 | -0.0002266884 | 0.0958165 | 0 | 0 | 0
11519 | 402684.6 | 2010-10-26 01:55 | 540.2735 | 7 | 36 | -1.099355 | 3.826884 | 34.65345 | 33.83284 | 138.5647 | 123.0309 | -0.0002267361 | 0.0958165 | 0 | 0 | 0
11520 | 402714.6 | 2010-10-26 01:55 | 570.2887 | 7 | 36 | -1.099536 | 3.819273 | 34.65345 | 33.84201 | 138.5647 | 123.066 | -0.0002266884 | 0.0958165 | 0 | 0 | 0
11521 | 402744.6 | 2010-10-26 01:56 | 600.3039 | 7 | 36 | -1.099536 | 3.811824 | 34.65345 | 33.85118 | 138.5647 | 123.101 | -0.0002266884 | 0.0958165 | 0 | 0 | 0
11522 | 402774.6 | 2010-10-26 01:56 | 630.3191 | 7 | 36 | -1.099355 | 3.804375 | 34.65345 | 33.86034 | 138.5647 | 123.1359 | -0.0001943111 | 0.0958165 | 0 | 0 | 0
11523 | 402804.7 | 2010-10-26 01:57 | 660.3343 | 7 | 36 | -1.099536 | 3.797088 | 34.65345 | 33.86951 | 138.5647 | 123.1707 | -0.0002266884 | 0.0958165 | 0 | 0 | 0
11524 | 402834.7 | 2010-10-26 01:57 | 690.3494 | 7 | 36 | -1.099355 | 3.790125 | 34.65345 | 33.87868 | 138.5647 | 123.2055 | -0.0001943111 | 0.0958165 | 0 | 0 | 0
11525 | 402864.7 | 2010-10-26 01:58 | 720.3647 | 7 | 36 | -1.099355 | 3.783162 | 34.65345 | 33.88784 | 138.5647 | 123.2402 | -0.0001943588 | 0.0958165 | 0 | 0 | 0
11526 | 402894.7 | 2010-10-26 01:58 | 750.3799 | 7 | 36 | -1.099355 | 3.776522 | 34.65345 | 33.89701 | 138.5647 | 123.2748 | -0.0001295567 | 0.0958165 | 0 | 0 | 0
11527 | 402924.7 | 2010-10-26 01:59 | 780.3951 | 7 | 36 | -1.099355 | 3.769721 | 34.65345 | 33.90618 | 138.5647 | 123.3094 | -0.0001619339 | 0.0958165 | 0 | 0 | 0
11528 | 402954.7 | 2010-10-26 01:59 | 810.4102 | 7 | 36 | -1.099536 | 3.763082 | 34.65345 | 33.91534 | 138.5647 | 123.344 | -0.0001943588 | 0.0958165 | 0 | 0 | 0
11529 | 402984.8 | 2010-10-26 02:00 | 840.4254 | 7 | 36 | -1.099536 | 3.756767 | 34.65345 | 33.92451 | 138.5647 | 123.3784 | -0.0001619339 | 0.0958165 | 0 | 0 | 0
11530 | 403014.8 | 2010-10-26 02:00 | 870.4407 | 7 | 36 | -1.099355 | 3.750775 | 34.65345 | 33.93368 | 138.5647 | 123.4128 | -9.717941e-05 | 0.0958165 | 0 | 0 | 0
11531 | 403044.8 | 2010-10-26 02:01 | 900.4558 | 7 | 36 | -1.099536 | 3.744459 | 34.65345 | 33.94284 | 138.5647 | 123.4472 | -0.0001619339 | 0.0958165 | 0 | 0 | 0
11532 | 403074.8 | 2010-10-26 02:01 | 930.471 | 7 | 36 | -1.099355 | 3.73863 | 34.65345 | 33.95201 | 138.5647 | 123.4815 | -0.0001295567 | 0.0958165 | 0 | 0 | 0
11533 | 403104.8 | 2010-10-26 02:02 | 960.4862 | 7 | 36 | -1.099536 | 3.732638 | 34.65345 | 33.96118 | 138.5647 | 123.5157 | -0.0001619339 | 0.0958165 | 0 | 0 | 0
11534 | 403134.8 | 2010-10-26 02:02 | 990.5014 | 7 | 36 | -1.099536 | 3.726971 | 34.65345 | 33.97034 | 138.5647 | 123.5499 | -0.0001295567 | 0.0958165 | 0 | 0 | 0
11535 | 403164.8 | 2010-10-26 02:03 | 1020.518 | 7 | 36 | -1.099536 | 3.721141 | 34.65345 | 33.97951 | 138.5647 | 123.5841 | -0.0001619339 | 0.0958165 | 0 | 0 | 0
11536 | 403194.9 | 2010-10-26 02:03 | 1050.532 | 7 | 36 | -1.099536 | 3.715635 | 34.65345 | 33.98868 | 138.5647 | 123.6181 | -0.0001295567 | 0.0958165 | 0 | 0 | 0
11537 | 403224.9 | 2010-10-26 02:04 | 1080.547 | 7 | 36 | -1.099355 | 3.709968 | 34.65345 | 33.99784 | 138.5647 | 123.6522 | -0.0001943111 | 0.0958165 | 0 | 0 | 0
11538 | 403254.9 | 2010-10-26 02:04 | 1110.562 | 7 | 36 | -1.099355 | 3.704624 | 34.65345 | 34.00701 | 138.5647 | 123.6862 | -0.0001295567 | 0.0958165 | 0 | 0 | 0
11539 | 403284.9 | 2010-10-26 02:05 | 1140.577 | 7 | 36 | -1.099355 | 3.69928 | 34.65345 | 34.01618 | 138.5647 | 123.7201 | -0.0001619339 | 0.0958165 | 0 | 0 | 0
11540 | 403314.9 | 2010-10-26 02:05 | 1170.593 | 7 | 36 | -1.099536 | 3.694098 | 34.65345 | 34.02535 | 138.5647 | 123.754 | -0.0001295567 | 0.0958165 | 0 | 0 | 0
11541 | 403344.9 | 2010-10-26 02:06 | 1200.608 | 7 | 36 | -1.099355 | 3.688916 | 34.65345 | 34.03451 | 138.5647 | 123.7878 | -0.0001295567 | 0.0958165 | 0 | 0 | 0
11542 | 403375 | 2010-10-26 02:06 | 1230.623 | 7 | 36 | -1.099355 | 3.683734 | 34.65345 | 34.04368 | 138.5647 | 123.8216 | -0.0001619339 | 0.0958165 | 0 | 0 | 0
11543 | 403405 | 2010-10-26 02:07 | 1260.638 | 7 | 36 | -1.099355 | 3.678552 | 34.65345 | 34.05285 | 138.5647 | 123.8554 | -0.0001619339 | 0.0958165 | 0 | 0 | 0
11544 | 403435 | 2010-10-26 02:07 | 1290.653 | 7 | 36 | -1.099536 | 3.673694 | 34.65345 | 34.06201 | 138.5647 | 123.8891 | -0.0001295567 | 0.0958165 | 0 | 0 | 0
11545 | 403465 | 2010-10-26 02:08 | 1320.669 | 7 | 36 | -1.099355 | 3.668674 | 34.65345 | 34.07118 | 138.5647 | 123.9227 | -0.0001619339 | 0.0958165 | 0 | 0 | 0
11546 | 403495 | 2010-10-26 02:08 | 1350.684 | 7 | 36 | -1.099536 | 3.663655 | 34.65345 | 34.08035 | 138.5647 | 123.9563 | -0.000129509 | 0.0958165 | 0 | 0 | 0
11547 | 403525 | 2010-10-26 02:09 | 1380.699 | 7 | 36 | -1.099536 | 3.65912 | 34.65345 | 34.08951 | 138.5647 | 123.9899 | -9.717941e-05 | 0.0958165 | 0 | 0 | 0
11548 | 403555 | 2010-10-26 02:09 | 1410.714 | 7 | 36 | -1.099355 | 3.654424 | 34.65345 | 34.09868 | 138.5647 | 124.0234 | -0.0001295567 | 0.0958165 | 0 | 0 | 0
11549 | 403585.1 | 2010-10-26 02:10 | 1440.729 | 7 | 36 | -1.099536 | 3.649404 | 34.65345 | 34.10785 | 138.5647 | 124.0569 | -0.0001943111 | 0.0958165 | 0 | 0 | 0
11550 | 403615.1 | 2010-10-26 02:10 | 1470.744 | 7 | 36 | -1.099355 | 3.645194 | 34.65345 | 34.11701 | 138.5647 | 124.0903 | -0.0001295567 | 0.0958165 | 0 | 0 | 0
11551 | 403645.1 | 2010-10-26 02:11 | 1500.76 | 7 | 36 | -1.099355 | 3.640822 | 34.65345 | 34.12618 | 138.5647 | 124.1237 | -0.0001295567 | 0.0958165 | 0 | 0 | 0
11552 | 403675.1 | 2010-10-26 02:11 | 1530.775 | 7 | 36 | -1.099355 | 3.636288 | 34.65345 | 34.13535 | 138.5647 | 124.1571 | -9.713173e-05 | 0.0958165 | 0 | 0 | 0
11553 | 403705.1 | 2010-10-26 02:12 | 1560.79 | 7 | 36 | -1.099355 | 3.631915 | 34.65345 | 34.14451 | 138.5647 | 124.1904 | -0.0001295567 | 0.0958165 | 0 | 0 | 0
11554 | 403735.1 | 2010-10-26 02:12 | 1590.805 | 7 | 36 | -1.099536 | 3.627543 | 34.65345 | 34.15368 | 138.5647 | 124.2236 | -0.0001295567 | 0.0958165 | 0 | 0 | 0
11555 | 403765.1 | 2010-10-26 02:13 | 1620.82 | 7 | 36 | -1.099355 | 3.623495 | 34.65345 | 34.16285 | 138.5647 | 124.2569 | -0.0001295567 | 0.0958165 | 0 | 0 | 0
11556 | 403795.2 | 2010-10-26 02:13 | 1650.836 | 7 | 36 | -1.099536 | 3.619285 | 34.65345 | 34.17201 | 138.5647 | 124.2901 | -0.0001295567 | 0.0958165 | 0 | 0 | 0
11557 | 403825.2 | 2010-10-26 02:14 | 1680.851 | 7 | 36 | -1.099716 | 3.615398 | 34.65345 | 34.18118 | 138.5647 | 124.3232 | -9.717941e-05 | 0.0958165 | 0 | 0 | 0
11558 | 403855.2 | 2010-10-26 02:14 | 1710.866 | 7 | 36 | -1.099536 | 3.611512 | 34.65345 | 34.19035 | 138.5647 | 124.3564 | -9.717941e-05 | 0.0958165 | 0 | 0 | 0
11559 | 403885.2 | 2010-10-26 02:15 | 1740.881 | 7 | 36 | -1.099355 | 3.607949 | 34.65345 | 34.19951 | 138.5647 | 124.3895 | -9.713173e-05 | 0.0958165 | 0 | 0 | 0
11560 | 403915.2 | 2010-10-26 02:15 | 1770.896 | 7 | 36 | -1.099536 | 3.604387 | 34.65345 | 34.20868 | 138.5647 | 124.4225 | -3.237724e-05 | 0.0958165 | 0 | 0 | 0
11561 | 403945.2 | 2010-10-26 02:16 | 1800.912 | 7 | 36 | -1.099175 | 3.600662 | 34.65345 | 34.21785 | 138.5647 | 124.4555 | -9.713173e-05 | 0.0958165 | 0 | 0 | 0
11562 | 403975.3 | 2010-10-26 02:16 | 1830.927 | 7 | 36 | -1.099355 | 3.597261 | 34.65345 | 34.22701 | 138.5647 | 124.4885 | -9.717941e-05 | 0.0958165 | 0 | 0 | 0
11563 | 404005.3 | 2010-10-26 02:17 | 1860.942 | 7 | 36 | -1.099355 | 3.593699 | 34.65345 | 34.23618 | 138.5647 | 124.5215 | -9.717941e-05 | 0.0958165 | 0 | 0 | 0
11564 | 404035.3 | 2010-10-26 02:18 | 1890.957 | 7 | 36 | -1.099536 | 3.590298 | 34.65345 | 34.24535 | 138.5647 | 124.5544 | -0.0001295567 | 0.0958165 | 0 | 0 | 0
11565 | 404065.3 | 2010-10-26 02:18 | 1920.972 | 7 | 36 | -1.099536 | 3.587222 | 34.65345 | 34.25452 | 138.5647 | 124.5873 | -9.717941e-05 | 0.0958165 | 0 | 0 | 0
11566 | 404095.3 | 2010-10-26 02:18 | 1950.988 | 7 | 36 | -1.099536 | 3.583983 | 34.65345 | 34.26368 | 138.5647 | 124.6202 | -9.717941e-05 | 0.0958165 | 0 | 0 | 0
11567 | 404125.3 | 2010-10-26 02:19 | 1981.003 | 7 | 36 | -1.099536 | 3.580906 | 34.65345 | 34.27285 | 138.5647 | 124.653 | -9.717941e-05 | 0.0958165 | 0 | 0 | 0
11568 | 404155.3 | 2010-10-26 02:20 | 2011.018 | 7 | 36 | -1.099536 | 3.577829 | 34.65345 | 34.28202 | 138.5647 | 124.6858 | -6.480217e-05 | 0.0958165 | 0 | 0 | 0
11569 | 404185.4 | 2010-10-26 02:20 | 2041.033 | 7 | 36 | -1.099536 | 3.574753 | 34.65345 | 34.29118 | 138.5647 | 124.7186 | -6.475449e-05 | 0.0958165 | 0 | 0 | 0
11570 | 404215.4 | 2010-10-26 02:20 | 2071.049 | 7 | 36 | -1.099355 | 3.571676 | 34.65345 | 34.30035 | 138.5647 | 124.7514 | -6.475449e-05 | 0.0958165 | 0 | 0 | 0
11571 | 404245.4 | 2010-10-26 02:21 | 2101.064 | 7 | 36 | -1.099355 | 3.568599 | 34.65345 | 34.30952 | 138.5647 | 124.7841 | -6.475449e-05 | 0.0958165 | 0 | 0 | 0
11572 | 404275.4 | 2010-10-26 02:22 | 2131.079 | 7 | 36 | -1.099355 | 3.565522 | 34.65345 | 34.31868 | 138.5647 | 124.8168 | -9.717941e-05 | 0.0958165 | 0 | 0 | 0
11573 | 404305.4 | 2010-10-26 02:22 | 2161.094 | 7 | 36 | -1.099536 | 3.562446 | 34.65345 | 34.32785 | 138.5647 | 124.8495 | -0.0001295567 | 0.0958165 | 0 | 0 | 0
11574 | 404335.4 | 2010-10-26 02:22 | 2191.109 | 7 | 36 | -1.099536 | 3.559369 | 34.65345 | 34.33702 | 138.5647 | 124.8821 | -9.713173e-05 | 0.0958165 | 0 | 0 | 0
11575 | 404365.5 | 2010-10-26 02:23 | 2221.124 | 7 | 36 | -1.099716 | 3.556454 | 34.65345 | 34.34618 | 138.5647 | 124.9147 | -6.475449e-05 | 0.0958165 | 0 | 0 | 0
11576 | 404395.5 | 2010-10-26 02:24 | 2251.14 | 7 | 36 | -1.099536 | 3.553216 | 34.65345 | 34.35535 | 138.5647 | 124.9473 | -9.717941e-05 | 0.0958165 | 0 | 0 | 0
11577 | 404425.5 | 2010-10-26 02:24 | 2281.155 | 7 | 36 | -1.099355 | 3.550463 | 34.65345 | 34.36452 | 138.5647 | 124.9799 | -3.237724e-05 | 0.0958165 | 0 | 0 | 0
11578 | 404455.5 | 2010-10-26 02:24 | 2311.17 | 7 | 36 | -1.099536 | 3.547062 | 34.65345 | 34.37368 | 138.5647 | 125.0124 | -6.480217e-05 | 0.0958165 | 0 | 0 | 0
11579 | 404485.5 | 2010-10-26 02:25 | 2341.185 | 7 | 36 | -1.099536 | 3.543823 | 34.65345 | 34.38285 | 138.5647 | 125.0449 | -6.480217e-05 | 0.0958165 | 0 | 0 | 0
11580 | 404515.5 | 2010-10-26 02:26 | 2371.2 | 7 | 36 | -1.099355 | 3.540585 | 34.65345 | 34.39202 | 138.5647 | 125.0774 | -9.717941e-05 | 0.0958165 | 0 | 0 | 0
11581 | 404545.5 | 2010-10-26 02:26 | 2401.216 | 7 | 36 | -1.099536 | 3.537346 | 34.65345 | 34.40118 | 138.5647 | 125.1098 | -9.717941e-05 | 0.0958165 | 0 | 0 | 0
11582 | 404575.6 | 2010-10-26 02:26 | 2431.231 | 7 | 36 | -1.099536 | 3.533783 | 34.65345 | 34.41035 | 138.5647 | 125.1422 | -9.717941e-05 | 0.0958165 | 0 | 0 | 0
11583 | 404605.6 | 2010-10-26 02:27 | 2461.246 | 7 | 36 | -1.099355 | 3.530545 | 34.65345 | 34.41952 | 138.5647 | 125.1746 | -6.475449e-05 | 0.0958165 | 0 | 0 | 0
11584 | 404635.6 | 2010-10-26 02:28 | 2491.261 | 7 | 36 | -1.099175 | 3.526982 | 34.65345 | 34.42868 | 138.5647 | 125.2069 | -6.475449e-05 | 0.0958165 | 0 | 0 | 0
11585 | 404665.6 | 2010-10-26 02:28 | 2521.276 | 7 | 36 | -1.099536 | 3.523096 | 34.65345 | 34.43785 | 138.5647 | 125.2393 | -9.713173e-05 | 0.0958165 | 0 | 0 | 0
11586 | 404695.6 | 2010-10-26 02:28 | 2551.292 | 7 | 36 | -1.099536 | 3.519209 | 34.65345 | 34.44702 | 138.5647 | 125.2715 | -9.717941e-05 | 0.0958165 | 0 | 0 | 0
11587 | 404725.6 | 2010-10-26 02:29 | 2581.307 | 7 | 36 | -1.099355 | 3.515323 | 34.65345 | 34.45619 | 138.5647 | 125.3038 | -6.480217e-05 | 0.0958165 | 0 | 0 | 0
11588 | 404755.7 | 2010-10-26 02:29 | 2611.322 | 7 | 36 | -1.099355 | 3.511275 | 34.65345 | 34.46535 | 138.5647 | 125.336 | -9.717941e-05 | 0.0958165 | 0 | 0 | 0
11589 | 404785.7 | 2010-10-26 02:30 | 2641.337 | 7 | 36 | -1.099355 | 3.506741 | 34.65345 | 34.47452 | 138.5647 | 125.3681 | -0.000129509 | 0.0958165 | 0 | 0 | 0
11590 | 404815.7 | 2010-10-26 02:30 | 2671.352 | 7 | 36 | -1.099536 | 3.502044 | 34.65345 | 34.48369 | 138.5647 | 125.4003 | -0.0001295567 | 0.0958165 | 0 | 0 | 0
11591 | 404845.7 | 2010-10-26 02:31 | 2701.368 | 7 | 36 | -1.099536 | 3.497025 | 34.65345 | 34.49285 | 138.5647 | 125.4323 | -0.0001619339 | 0.0958165 | 0 | 0 | 0
11592 | 404875.7 | 2010-10-26 02:32 | 2731.383 | 7 | 36 | -1.099536 | 3.491357 | 34.65345 | 34.50202 | 138.5647 | 125.4644 | -0.000129509 | 0.0958165 | 0 | 0 | 0
11593 | 404905.7 | 2010-10-26 02:32 | 2761.398 | 7 | 36 | -1.099536 | 3.485203 | 34.65345 | 34.51119 | 138.5647 | 125.4964 | -0.0001619339 | 0.0958165 | 0 | 0 | 0
11594 | 404935.7 | 2010-10-26 02:33 | 2791.413 | 7 | 36 | -1.099355 | 3.47824 | 34.65345 | 34.52035 | 138.5647 | 125.5283 | -0.0001619339 | 0.0958165 | 0 | 0 | 0
11595 | 404965.8 | 2010-10-26 02:33 | 2821.428 | 7 | 36 | -1.099536 | 3.470143 | 34.65345 | 34.52952 | 138.5647 | 125.5601 | -0.0002591133 | 0.0958165 | 0 | 0 | 0
11596 | 404995.8 | 2010-10-26 02:34 | 2851.444 | 7 | 36 | -1.099536 | 3.460913 | 34.65345 | 34.53869 | 138.5647 | 125.5919 | -0.0002591133 | 0.0958165 | 0 | 0 | 0
11597 | 405025.8 | 2010-10-26 02:34 | 2881.459 | 7 | 36 | -1.099355 | 3.450064 | 34.65345 | 34.54785 | 138.5647 | 125.6236 | -0.0002914429 | 0.0958165 | 0 | 0 | 0
11598 | 405055.8 | 2010-10-26 02:34 | 2911.474 | 7 | 36 | -1.099355 | 3.436623 | 34.65345 | 34.55702 | 138.5647 | 125.6551 | -0.0004209995 | 0.0958165 | 0 | 0 | 0
11599 | 405085.8 | 2010-10-26 02:35 | 2941.492 | 7 | 36 | -1.099536 | 3.420592 | 34.65345 | 34.56619 | 138.5647 | 125.6866 | -0.0004534245 | 0.0958165 | 0 | 0 | 0
11600 | 405115.8 | 2010-10-26 02:36 | 2971.505 | 7 | 36 | -1.099536 | 3.399864 | 34.65345 | 34.57535 | 138.5647 | 125.7178 | -0.0006153584 | 0.0958165 | 0 | 0 | 0
11601 | 405145.8 | 2010-10-26 02:36 | 3001.519 | 7 | 36 | -1.099536 | 3.373145 | 34.65345 | 34.58452 | 138.5647 | 125.7489 | -0.0008420944 | 0.0958165 | 0 | 0 | 0
11602 | 405175.9 | 2010-10-26 02:36 | 3031.535 | 7 | 36 | -1.099355 | 3.33671 | 34.65345 | 34.59369 | 138.5647 | 125.7796 | -0.00110116 | 0.0958165 | 0 | 0 | 0
11603 | 405205.9 | 2010-10-26 02:37 | 3061.55 | 7 | 36 | -1.099536 | 3.285863 | 34.65345 | 34.60285 | 138.5647 | 125.81 | -0.001554537 | 0.0958165 | 0 | 0 | 0
11604 | 405235.9 | 2010-10-26 02:38 | 3091.565 | 7 | 36 | -1.099355 | 3.212021 | 34.65345 | 34.61202 | 138.5647 | 125.8398 | -0.002331877 | 0.0958165 | 0 | 0 | 0
11605 | 405265.9 | 2010-10-26 02:38 | 3121.58 | 7 | 36 | -1.099355 | 3.0998 | 34.65345 | 34.62119 | 138.5647 | 125.8688 | -0.003562593 | 0.0958165 | 0 | 0 | 0
11606 | 405295.9 | 2010-10-26 02:38 | 3151.595 | 7 | 36 | -1.099355 | 2.900622 | 34.65345 | 34.63036 | 138.5647 | 125.8964 | -0.007157469 | 0.0958165 | 0 | 0 | 0
11607 | 405313.8 | 2010-10-26 02:39 | 3169.502 | 7 | 36 | -1.099536 | 2.70031 | 34.65345 | 34.63583 | 138.5647 | 125.9117 | -0.009586478 | 0.0958165 | 0 | 0 | 0
11608 | 405313.8 | 2010-10-26 02:39 | 3169.517 | 7 | 36 | -1.099536 | 2.699824 | 34.65345 | 34.63583 | 138.5647 | 125.9118 | -0.009618854 | 0.0958165 | 0 | 0 | 0
11609 | 405373.9 | 2010-10-26 02:40 | 60.01476 | 8 | 36 | 0 | 3.376222 | 34.65345 | 34.63583 | 138.5647 | 125.9118 | 0.001230669 | 0.0958165 | 0 | 0 | 0
11610 | 405374 | 2010-10-26 02:40 | 0.1876403 | 9 | 36 | -0.0001737543 | 3.376384 | 34.65345 | 34.63583 | 138.5647 | 125.9118 | 0 | 0.09419249 | 0 | 0 | 0
11611 | 405378.9 | 2010-10-26 02:40 | 5.015675 | 9 | 36 | -0.0001737543 | 3.383185 | 34.65345 | 34.63583 | 138.5647 | 125.9118 | 0.0009392261 | 0.09419249 | 0 | 0 | 0
11612 | 405408.9 | 2010-10-26 02:40 | 30.01517 | 1 | 37 | 0 | 3.41379 | 34.65345 | 34.63583 | 138.5647 | 125.9118 | 0.0006801605 | 0.09419249 | 0 | 0 | 0
11613 | 405438.9 | 2010-10-26 02:41 | 60.03041 | 1 | 37 | 0 | 3.434032 | 34.65345 | 34.63583 | 138.5647 | 125.9118 | 0.0004858017 | 0.09419249 | 0 | 0 | 0
11614 | 405469 | 2010-10-26 02:41 | 90.0456 | 1 | 37 | 0 | 3.44893 | 34.65345 | 34.63583 | 138.5647 | 125.9118 | 0.0003238678 | 0.09419249 | 0 | 0 | 0
11615 | 405498.9 | 2010-10-26 02:42 | 120.0139 | 1 | 37 | 0 | 3.460751 | 34.65345 | 34.63583 | 138.5647 | 125.9118 | 0.0002591133 | 0.09419249 | 0 | 0 | 0
11616 | 405528.9 | 2010-10-26 02:42 | 30.01505 | 2 | 37 | 0.5501383 | 3.618313 | 34.65803 | 34.63583 | 138.5811 | 125.9118 | 0.00148983 | 0.09419249 | 0 | 0 | 0
11617 | 405559 | 2010-10-26 02:43 | 60.03025 | 2 | 37 | 0.549958 | 3.662521 | 34.66262 | 34.63583 | 138.5978 | 125.9118 | 0.001036358 | 0.09419249 | 0 | 0 | 0
11618 | 405589 | 2010-10-26 02:43 | 90.04536 | 2 | 37 | 0.5497776 | 3.694098 | 34.6672 | 34.63583 | 138.6147 | 125.9118 | 0.0006801129 | 0.09419249 | 0 | 0 | 0
11619 | 405619 | 2010-10-26 02:44 | 120.0606 | 2 | 37 | 0.549958 | 3.719522 | 34.67179 | 34.63583 | 138.6317 | 125.9118 | 0.0006153584 | 0.09419249 | 0 | 0 | 0
11620 | 405649 | 2010-10-26 02:44 | 150.0758 | 2 | 37 | 0.5501383 | 3.739925 | 34.67638 | 34.63583 | 138.6488 | 125.9118 | 0.0005181789 | 0.09419249 | 0 | 0 | 0
11621 | 405679 | 2010-10-26 02:45 | 180.0909 | 2 | 37 | 0.549958 | 3.755957 | 34.68096 | 34.63583 | 138.666 | 125.9118 | 0.0003562927 | 0.09419249 | 0 | 0 | 0
11622 | 405709 | 2010-10-26 02:45 | 210.1061 | 2 | 37 | 0.549958 | 3.767292 | 34.68555 | 34.63583 | 138.6833 | 125.9118 | 0.0002591133 | 0.09419249 | 0 | 0 | 0
11623 | 405739 | 2010-10-26 02:46 | 240.1213 | 2 | 37 | 0.5501383 | 3.774579 | 34.69014 | 34.63583 | 138.7006 | 125.9118 | 0.0001619339 | 0.09419249 | 0 | 0 | 0
11624 | 405769.1 | 2010-10-26 02:46 | 270.1365 | 2 | 37 | 0.549958 | 3.779437 | 34.69472 | 34.63583 | 138.7179 | 125.9118 | 9.717941e-05 | 0.09419249 | 0 | 0 | 0
11625 | 405799.1 | 2010-10-26 02:47 | 300.1517 | 2 | 37 | 0.549958 | 3.783648 | 34.69931 | 34.63583 | 138.7352 | 125.9118 | 9.717941e-05 | 0.09419249 | 0 | 0 | 0
11626 | 405829.1 | 2010-10-26 02:47 | 330.1669 | 2 | 37 | 0.549958 | 3.787534 | 34.70389 | 34.63583 | 138.7526 | 125.9118 | 9.717941e-05 | 0.09419249 | 0 | 0 | 0
11627 | 405859.1 | 2010-10-26 02:48 | 360.1823 | 2 | 37 | 0.549958 | 3.791258 | 34.70848 | 34.63583 | 138.77 | 125.9118 | 9.713173e-05 | 0.09419249 | 0 | 0 | 0
11628 | 405889.1 | 2010-10-26 02:48 | 390.1974 | 2 | 37 | 0.549958 | 3.794821 | 34.71306 | 34.63583 | 138.7873 | 125.9118 | 6.480217e-05 | 0.09419249 | 0 | 0 | 0
11629 | 405919.1 | 2010-10-26 02:49 | 420.2125 | 2 | 37 | 0.549958 | 3.798545 | 34.71765 | 34.63583 | 138.8048 | 125.9118 | 0.000129509 | 0.09419249 | 0 | 0 | 0
11630 | 405949.1 | 2010-10-26 02:49 | 450.2277 | 2 | 37 | 0.549958 | 3.801946 | 34.72224 | 34.63583 | 138.8222 | 125.9118 | 9.717941e-05 | 0.09419249 | 0 | 0 | 0
11631 | 405979.2 | 2010-10-26 02:50 | 480.243 | 2 | 37 | 0.549958 | 3.805185 | 34.72682 | 34.63583 | 138.8396 | 125.9118 | 9.717941e-05 | 0.09419249 | 0 | 0 | 0
11632 | 406009.2 | 2010-10-26 02:50 | 510.2581 | 2 | 37 | 0.549958 | 3.808424 | 34.73141 | 34.63583 | 138.8571 | 125.9118 | 6.480217e-05 | 0.09419249 | 0 | 0 | 0
11633 | 406039.2 | 2010-10-26 02:51 | 540.2734 | 2 | 37 | 0.5501383 | 3.811824 | 34.73599 | 34.63583 | 138.8746 | 125.9118 | 0.0001295567 | 0.09419249 | 0 | 0 | 0
11634 | 406069.2 | 2010-10-26 02:51 | 570.2886 | 2 | 37 | 0.549958 | 3.814901 | 34.74058 | 34.63583 | 138.8921 | 125.9118 | 9.717941e-05 | 0.09419249 | 0 | 0 | 0
11635 | 406099.2 | 2010-10-26 02:52 | 600.3037 | 2 | 37 | 0.5501383 | 3.817977 | 34.74517 | 34.63583 | 138.9096 | 125.9118 | 6.475449e-05 | 0.09419249 | 0 | 0 | 0
11636 | 406129.2 | 2010-10-26 02:52 | 630.3189 | 2 | 37 | 0.5501383 | 3.821378 | 34.74975 | 34.63583 | 138.9271 | 125.9118 | 9.717941e-05 | 0.09419249 | 0 | 0 | 0
11637 | 406159.3 | 2010-10-26 02:53 | 660.3342 | 2 | 37 | 0.549958 | 3.824455 | 34.75434 | 34.63583 | 138.9446 | 125.9118 | 9.713173e-05 | 0.09419249 | 0 | 0 | 0
11638 | 406189.3 | 2010-10-26 02:53 | 690.3494 | 2 | 37 | 0.549958 | 3.827693 | 34.75893 | 34.63583 | 138.9621 | 125.9118 | 9.713173e-05 | 0.09419249 | 0 | 0 | 0
11639 | 406219.3 | 2010-10-26 02:54 | 720.3645 | 2 | 37 | 0.5501383 | 3.831094 | 34.76351 | 34.63583 | 138.9797 | 125.9118 | 0.0001295567 | 0.09419249 | 0 | 0 | 0
11640 | 406249.3 | 2010-10-26 02:54 | 750.3797 | 2 | 37 | 0.5501383 | 3.834333 | 34.7681 | 34.63583 | 138.9973 | 125.9118 | 0.0001295567 | 0.09419249 | 0 | 0 | 0
11641 | 406279.3 | 2010-10-26 02:55 | 780.3976 | 2 | 37 | 0.5501383 | 3.837572 | 34.77268 | 34.63583 | 139.0149 | 125.9118 | 6.480217e-05 | 0.09419249 | 0 | 0 | 0
11642 | 406309.3 | 2010-10-26 02:55 | 810.4104 | 2 | 37 | 0.5501383 | 3.840972 | 34.77727 | 34.63583 | 139.0325 | 125.9118 | 6.480217e-05 | 0.09419249 | 0 | 0 | 0
11643 | 406339.3 | 2010-10-26 02:56 | 840.4253 | 2 | 37 | 0.5501383 | 3.844373 | 34.78186 | 34.63583 | 139.0501 | 125.9118 | 6.475449e-05 | 0.09419249 | 0 | 0 | 0
11644 | 406369.4 | 2010-10-26 02:56 | 870.4406 | 2 | 37 | 0.549958 | 3.847773 | 34.78644 | 34.63583 | 139.0677 | 125.9118 | 9.713173e-05 | 0.09419249 | 0 | 0 | 0
11645 | 406399.4 | 2010-10-26 02:57 | 900.4556 | 2 | 37 | 0.5501383 | 3.851174 | 34.79103 | 34.63583 | 139.0854 | 125.9118 | 0.000129509 | 0.09419249 | 0 | 0 | 0
11646 | 406429.4 | 2010-10-26 02:57 | 930.4708 | 2 | 37 | 0.5501383 | 3.854413 | 34.79561 | 34.63583 | 139.1031 | 125.9118 | 9.713173e-05 | 0.09419249 | 0 | 0 | 0
11647 | 406459.4 | 2010-10-26 02:58 | 960.4863 | 2 | 37 | 0.549958 | 3.857489 | 34.8002 | 34.63583 | 139.1208 | 125.9118 | 9.713173e-05 | 0.09419249 | 0 | 0 | 0
11648 | 406489.4 | 2010-10-26 02:58 | 990.5013 | 2 | 37 | 0.5501383 | 3.860566 | 34.80479 | 34.63583 | 139.1385 | 125.9118 | 9.717941e-05 | 0.09419249 | 0 | 0 | 0
11649 | 406519.4 | 2010-10-26 02:59 | 1020.516 | 2 | 37 | 0.5501383 | 3.863643 | 34.80937 | 34.63583 | 139.1562 | 125.9118 | 6.480217e-05 | 0.09419249 | 0 | 0 | 0
11650 | 406549.5 | 2010-10-26 02:59 | 1050.532 | 2 | 37 | 0.5501383 | 3.866558 | 34.81396 | 34.63583 | 139.1739 | 125.9118 | 6.475449e-05 | 0.09419249 | 0 | 0 | 0
11651 | 406579.5 | 2010-10-26 03:00 | 1080.547 | 2 | 37 | 0.549958 | 3.869311 | 34.81854 | 34.63583 | 139.1916 | 125.9118 | 6.480217e-05 | 0.09419249 | 0 | 0 | 0
11652 | 406609.5 | 2010-10-26 03:00 | 1110.562 | 2 | 37 | 0.549958 | 3.872063 | 34.82313 | 34.63583 | 139.2094 | 125.9118 | 6.475449e-05 | 0.09419249 | 0 | 0 | 0
11653 | 406639.5 | 2010-10-26 03:01 | 1140.577 | 2 | 37 | 0.549958 | 3.874816 | 34.82772 | 34.63583 | 139.2271 | 125.9118 | 6.480217e-05 | 0.09419249 | 0 | 0 | 0
11654 | 406669.5 | 2010-10-26 03:01 | 1170.592 | 2 | 37 | 0.5501383 | 3.877245 | 34.8323 | 34.63583 | 139.2449 | 125.9118 | 9.717941e-05 | 0.09419249 | 0 | 0 | 0
11655 | 406699.5 | 2010-10-26 03:02 | 1200.608 | 2 | 37 | 0.5501383 | 3.879512 | 34.83689 | 34.63583 | 139.2627 | 125.9118 | 6.475449e-05 | 0.09419249 | 0 | 0 | 0
11656 | 406729.5 | 2010-10-26 03:02 | 1230.623 | 2 | 37 | 0.5503186 | 3.881779 | 34.84147 | 34.63583 | 139.2805 | 125.9118 | 6.475449e-05 | 0.09419249 | 0 | 0 | 0
11657 | 406759.6 | 2010-10-26 03:03 | 1260.638 | 2 | 37 | 0.5501383 | 3.883885 | 34.84606 | 34.63583 | 139.2983 | 125.9118 | 9.717941e-05 | 0.09419249 | 0 | 0 | 0
11658 | 406789.6 | 2010-10-26 03:03 | 1290.653 | 2 | 37 | 0.5501383 | 3.885828 | 34.85065 | 34.63583 | 139.3161 | 125.9118 | 6.475449e-05 | 0.09419249 | 0 | 0 | 0
11659 | 406819.6 | 2010-10-26 03:04 | 1320.668 | 2 | 37 | 0.5501383 | 3.887447 | 34.85523 | 34.63583 | 139.3339 | 125.9118 | 3.237724e-05 | 0.09419249 | 0 | 0 | 0
11660 | 406849.6 | 2010-10-26 03:04 | 1350.684 | 2 | 37 | 0.5501383 | 3.889066 | 34.85982 | 34.63583 | 139.3518 | 125.9118 | 6.475449e-05 | 0.09419249 | 0 | 0 | 0
11661 | 406879.6 | 2010-10-26 03:05 | 1380.699 | 2 | 37 | 0.5497776 | 3.890524 | 34.8644 | 34.63583 | 139.3696 | 125.9118 | 0 | 0.09419249 | 0 | 0 | 0
11662 | 406909.6 | 2010-10-26 03:05 | 1410.714 | 2 | 37 | 0.549958 | 3.892143 | 34.86899 | 34.63583 | 139.3875 | 125.9118 | 3.237724e-05 | 0.09419249 | 0 | 0 | 0
11663 | 406939.7 | 2010-10-26 03:06 | 1440.729 | 2 | 37 | 0.5501383 | 3.893601 | 34.87358 | 34.63583 | 139.4053 | 125.9118 | 6.480217e-05 | 0.09419249 | 0 | 0 | 0
11664 | 406969.7 | 2010-10-26 03:06 | 1470.745 | 2 | 37 | 0.5501383 | 3.895058 | 34.87816 | 34.63583 | 139.4232 | 125.9118 | 9.717941e-05 | 0.09419249 | 0 | 0 | 0
11665 | 406999.7 | 2010-10-26 03:07 | 1500.76 | 2 | 37 | 0.5501383 | 3.896353 | 34.88275 | 34.63583 | 139.441 | 125.9118 | 3.237724e-05 | 0.09419249 | 0 | 0 | 0
11666 | 407029.7 | 2010-10-26 03:07 | 1530.775 | 2 | 37 | 0.549958 | 3.897487 | 34.88733 | 34.63583 | 139.4589 | 125.9118 | 3.242493e-05 | 0.09419249 | 0 | 0 | 0
11667 | 407059.7 | 2010-10-26 03:08 | 1560.79 | 2 | 37 | 0.5501383 | 3.898782 | 34.89192 | 34.63583 | 139.4768 | 125.9118 | 3.237724e-05 | 0.09419249 | 0 | 0 | 0
11668 | 407089.7 | 2010-10-26 03:08 | 1590.805 | 2 | 37 | 0.549958 | 3.900078 | 34.89651 | 34.63583 | 139.4947 | 125.9118 | 0 | 0.09419249 | 0 | 0 | 0
11669 | 407119.7 | 2010-10-26 03:09 | 1620.82 | 2 | 37 | 0.5501383 | 3.901536 | 34.90109 | 34.63583 | 139.5126 | 125.9118 | 3.242493e-05 | 0.09419249 | 0 | 0 | 0
11670 | 407149.8 | 2010-10-26 03:09 | 1650.836 | 2 | 37 | 0.549958 | 3.902831 | 34.90568 | 34.63583 | 139.5305 | 125.9118 | 3.237724e-05 | 0.09419249 | 0 | 0 | 0
11671 | 407179.8 | 2010-10-26 03:10 | 1680.851 | 2 | 37 | 0.5501383 | 3.904126 | 34.91026 | 34.63583 | 139.5484 | 125.9118 | 3.237724e-05 | 0.09419249 | 0 | 0 | 0
11672 | 407209.8 | 2010-10-26 03:10 | 1710.866 | 2 | 37 | 0.5501383 | 3.905422 | 34.91485 | 34.63583 | 139.5663 | 125.9118 | 3.237724e-05 | 0.09419249 | 0 | 0 | 0
11673 | 407239.8 | 2010-10-26 03:11 | 1740.881 | 2 | 37 | 0.5501383 | 3.906717 | 34.91944 | 34.63583 | 139.5842 | 125.9118 | 3.237724e-05 | 0.09419249 | 0 | 0 | 0
11674 | 407269.8 | 2010-10-26 03:11 | 1770.896 | 2 | 37 | 0.549958 | 3.907851 | 34.92402 | 34.63583 | 139.6021 | 125.9118 | 0 | 0.09419249 | 0 | 0 | 0
11675 | 407299.8 | 2010-10-26 03:12 | 1800.912 | 2 | 37 | 0.5501383 | 3.909308 | 34.92861 | 34.63583 | 139.62 | 125.9118 | 6.475449e-05 | 0.09419249 | 0 | 0 | 0
11676 | 407329.8 | 2010-10-26 03:12 | 1830.927 | 2 | 37 | 0.549958 | 3.910442 | 34.93319 | 34.63583 | 139.638 | 125.9118 | 0 | 0.09419249 | 0 | 0 | 0
11677 | 407359.9 | 2010-10-26 03:13 | 1860.942 | 2 | 37 | 0.5501383 | 3.911899 | 34.93778 | 34.63583 | 139.6559 | 125.9118 | 3.237724e-05 | 0.09419249 | 0 | 0 | 0
11678 | 407389.9 | 2010-10-26 03:13 | 1890.957 | 2 | 37 | 0.5503186 | 3.913518 | 34.94237 | 34.63583 | 139.6738 | 125.9118 | 6.475449e-05 | 0.09419249 | 0 | 0 | 0
11679 | 407419.9 | 2010-10-26 03:14 | 1920.972 | 2 | 37 | 0.549958 | 3.914652 | 34.94695 | 34.63583 | 139.6918 | 125.9118 | 6.480217e-05 | 0.09419249 | 0 | 0 | 0
11680 | 407449.9 | 2010-10-26 03:14 | 1950.988 | 2 | 37 | 0.5501383 | 3.915947 | 34.95154 | 34.63583 | 139.7097 | 125.9118 | 0 | 0.09419249 | 0 | 0 | 0
11681 | 407479.9 | 2010-10-26 03:15 | 1981.003 | 2 | 37 | 0.5501383 | 3.917405 | 34.95612 | 34.63583 | 139.7277 | 125.9118 | 3.237724e-05 | 0.09419249 | 0 | 0 | 0
11682 | 407509.9 | 2010-10-26 03:15 | 2011.018 | 2 | 37 | 0.549958 | 3.9187 | 34.96071 | 34.63583 | 139.7457 | 125.9118 | 0 | 0.09419249 | 0 | 0 | 0
11683 | 407540 | 2010-10-26 03:16 | 2041.033 | 2 | 37 | 0.5501383 | 3.919996 | 34.9653 | 34.63583 | 139.7636 | 125.9118 | 0 | 0.09419249 | 0 | 0 | 0
11684 | 407570 | 2010-10-26 03:16 | 2071.048 | 2 | 37 | 0.549958 | 3.921615 | 34.96988 | 34.63583 | 139.7816 | 125.9118 | 3.237724e-05 | 0.09419249 | 0 | 0 | 0
11685 | 407600 | 2010-10-26 03:17 | 2101.063 | 2 | 37 | 0.549958 | 3.923073 | 34.97447 | 34.63583 | 139.7996 | 125.9118 | 6.475449e-05 | 0.09419249 | 0 | 0 | 0
11686 | 407630 | 2010-10-26 03:17 | 2131.079 | 2 | 37 | 0.549958 | 3.92453 | 34.97905 | 34.63583 | 139.8176 | 125.9118 | 6.475449e-05 | 0.09419249 | 0 | 0 | 0
11687 | 407660 | 2010-10-26 03:18 | 2161.094 | 2 | 37 | 0.549958 | 3.925826 | 34.98364 | 34.63583 | 139.8356 | 125.9118 | 0 | 0.09419249 | 0 | 0 | 0
11688 | 407690 | 2010-10-26 03:18 | 2191.109 | 2 | 37 | 0.549958 | 3.927283 | 34.98823 | 34.63583 | 139.8536 | 125.9118 | 0 | 0.09419249 | 0 | 0 | 0
11689 | 407720 | 2010-10-26 03:19 | 2221.124 | 2 | 37 | 0.549958 | 3.928578 | 34.99281 | 34.63583 | 139.8716 | 125.9118 | -3.237724e-05 | 0.09419249 | 0 | 0 | 0
11690 | 407750.1 | 2010-10-26 03:19 | 2251.139 | 2 | 37 | 0.549958 | 3.93036 | 34.9974 | 34.63583 | 139.8897 | 125.9118 | 9.713173e-05 | 0.09419249 | 0 | 0 | 0
11691 | 407780.1 | 2010-10-26 03:20 | 2281.155 | 2 | 37 | 0.549958 | 3.931655 | 35.00198 | 34.63583 | 139.9077 | 125.9118 | 3.237724e-05 | 0.09419249 | 0 | 0 | 0
11692 | 407810.1 | 2010-10-26 03:20 | 2311.17 | 2 | 37 | 0.5501383 | 3.933275 | 35.00657 | 34.63583 | 139.9257 | 125.9118 | 3.237724e-05 | 0.09419249 | 0 | 0 | 0
11693 | 407840.1 | 2010-10-26 03:21 | 2341.185 | 2 | 37 | 0.549958 | 3.934894 | 35.01116 | 34.63583 | 139.9438 | 125.9118 | 3.237724e-05 | 0.09419249 | 0 | 0 | 0
11694 | 407870.1 | 2010-10-26 03:21 | 2371.2 | 2 | 37 | 0.549958 | 3.936351 | 35.01574 | 34.63583 | 139.9618 | 125.9118 | 3.242493e-05 | 0.09419249 | 0 | 0 | 0
11695 | 407900.1 | 2010-10-26 03:22 | 2401.215 | 2 | 37 | 0.549958 | 3.937809 | 35.02033 | 34.63583 | 139.9799 | 125.9118 | 3.237724e-05 | 0.09419249 | 0 | 0 | 0
11696 | 407930.2 | 2010-10-26 03:22 | 2431.231 | 2 | 37 | 0.549958 | 3.939428 | 35.02491 | 34.63583 | 139.9979 | 125.9118 | 3.242493e-05 | 0.09419249 | 0 | 0 | 0
11697 | 407960.2 | 2010-10-26 03:23 | 2461.246 | 2 | 37 | 0.5501383 | 3.941047 | 35.0295 | 34.63583 | 140.016 | 125.9118 | 6.480217e-05 | 0.09419249 | 0 | 0 | 0
11698 | 407990.2 | 2010-10-26 03:23 | 2491.261 | 2 | 37 | 0.549958 | 3.942505 | 35.03409 | 34.63583 | 140.0341 | 125.9118 | 6.475449e-05 | 0.09419249 | 0 | 0 | 0
11699 | 408020.2 | 2010-10-26 03:24 | 2521.276 | 2 | 37 | 0.5501383 | 3.943962 | 35.03867 | 34.63583 | 140.0522 | 125.9118 | 0 | 0.09419249 | 0 | 0 | 0
11700 | 408050.2 | 2010-10-26 03:24 | 2551.291 | 2 | 37 | 0.5497776 | 3.945581 | 35.04326 | 34.63583 | 140.0702 | 125.9118 | 0 | 0.09419249 | 0 | 0 | 0
11701 | 408080.2 | 2010-10-26 03:25 | 2581.307 | 2 | 37 | 0.5501383 | 3.947201 | 35.04784 | 34.63583 | 140.0883 | 125.9118 | 0 | 0.09419249 | 0 | 0 | 0
11702 | 408110.2 | 2010-10-26 03:25 | 2611.322 | 2 | 37 | 0.5501383 | 3.948982 | 35.05243 | 34.63583 | 140.1064 | 125.9118 | 6.475449e-05 | 0.09419249 | 0 | 0 | 0
11703 | 408140.3 | 2010-10-26 03:26 | 2641.337 | 2 | 37 | 0.549958 | 3.950439 | 35.05702 | 34.63583 | 140.1246 | 125.9118 | 0 | 0.09419249 | 0 | 0 | 0
11704 | 408170.3 | 2010-10-26 03:26 | 2671.352 | 2 | 37 | 0.549958 | 3.952059 | 35.0616 | 34.63583 | 140.1427 | 125.9118 | 3.237724e-05 | 0.09419249 | 0 | 0 | 0
11705 | 408200.3 | 2010-10-26 03:27 | 2701.37 | 2 | 37 | 0.549958 | 3.95384 | 35.06619 | 34.63583 | 140.1608 | 125.9118 | 6.475449e-05 | 0.09419249 | 0 | 0 | 0
11706 | 408230.3 | 2010-10-26 03:27 | 2731.383 | 2 | 37 | 0.549958 | 3.955459 | 35.07077 | 34.63583 | 140.1789 | 125.9118 | 3.237724e-05 | 0.09419249 | 0 | 0 | 0
11707 | 408260.3 | 2010-10-26 03:28 | 2761.398 | 2 | 37 | 0.5501383 | 3.957241 | 35.07536 | 34.63583 | 140.1971 | 125.9118 | 3.242493e-05 | 0.09419249 | 0 | 0 | 0
11708 | 408290.3 | 2010-10-26 03:28 | 2791.413 | 2 | 37 | 0.5501383 | 3.95886 | 35.07995 | 34.63583 | 140.2152 | 125.9118 | 6.480217e-05 | 0.09419249 | 0 | 0 | 0
11709 | 408320.4 | 2010-10-26 03:29 | 2821.428 | 2 | 37 | 0.5501383 | 3.960641 | 35.08453 | 34.63583 | 140.2334 | 125.9118 | 6.480217e-05 | 0.09419249 | 0 | 0 | 0
11710 | 408350.4 | 2010-10-26 03:29 | 2851.443 | 2 | 37 | 0.5501383 | 3.962261 | 35.08912 | 34.63583 | 140.2516 | 125.9118 | 3.237724e-05 | 0.09419249 | 0 | 0 | 0
11711 | 408380.4 | 2010-10-26 03:30 | 2881.459 | 2 | 37 | 0.5501383 | 3.964042 | 35.0937 | 34.63583 | 140.2697 | 125.9118 | 6.475449e-05 | 0.09419249 | 0 | 0 | 0
11712 | 408410.4 | 2010-10-26 03:30 | 2911.474 | 2 | 37 | 0.5501383 | 3.965823 | 35.09829 | 34.63583 | 140.2879 | 125.9118 | 3.237724e-05 | 0.09419249 | 0 | 0 | 0
11713 | 408440.4 | 2010-10-26 03:31 | 2941.489 | 2 | 37 | 0.549958 | 3.967281 | 35.10288 | 34.63583 | 140.3061 | 125.9118 | 0 | 0.09419249 | 0 | 0 | 0
11714 | 408470.4 | 2010-10-26 03:31 | 2971.504 | 2 | 37 | 0.549958 | 3.969386 | 35.10746 | 34.63583 | 140.3243 | 125.9118 | 3.242493e-05 | 0.09419249 | 0 | 0 | 0
11715 | 408500.4 | 2010-10-26 03:32 | 3001.519 | 2 | 37 | 0.549958 | 3.970843 | 35.11205 | 34.63583 | 140.3425 | 125.9118 | 3.237724e-05 | 0.09419249 | 0 | 0 | 0
11716 | 408530.5 | 2010-10-26 03:32 | 3031.535 | 2 | 37 | 0.549958 | 3.972786 | 35.11663 | 34.63583 | 140.3607 | 125.9118 | 3.237724e-05 | 0.09419249 | 0 | 0 | 0
11717 | 408560.5 | 2010-10-26 03:33 | 3061.55 | 2 | 37 | 0.549958 | 3.97473 | 35.12122 | 34.63583 | 140.379 | 125.9118 | 6.475449e-05 | 0.09419249 | 0 | 0 | 0
11718 | 408590.5 | 2010-10-26 03:33 | 3091.565 | 2 | 37 | 0.549958 | 3.976511 | 35.12581 | 34.63583 | 140.3972 | 125.9118 | 6.475449e-05 | 0.09419249 | 0 | 0 | 0
11719 | 408620.5 | 2010-10-26 03:34 | 3121.58 | 2 | 37 | 0.549958 | 3.978454 | 35.13039 | 34.63583 | 140.4154 | 125.9118 | 3.237724e-05 | 0.09419249 | 0 | 0 | 0
11720 | 408650.5 | 2010-10-26 03:34 | 3151.595 | 2 | 37 | 0.5501383 | 3.980397 | 35.13498 | 34.63583 | 140.4337 | 125.9118 | 9.713173e-05 | 0.09419249 | 0 | 0 | 0
11721 | 408680.5 | 2010-10-26 03:35 | 3181.611 | 2 | 37 | 0.5501383 | 3.982178 | 35.13957 | 34.63583 | 140.4519 | 125.9118 | 3.237724e-05 | 0.09419249 | 0 | 0 | 0
11722 | 408710.5 | 2010-10-26 03:35 | 3211.626 | 2 | 37 | 0.549958 | 3.98396 | 35.14415 | 34.63583 | 140.4702 | 125.9118 | 0 | 0.09419249 | 0 | 0 | 0
11723 | 408740.6 | 2010-10-26 03:36 | 3241.641 | 2 | 37 | 0.5501383 | 3.985903 | 35.14874 | 34.63583 | 140.4885 | 125.9118 | 3.237724e-05 | 0.09419249 | 0 | 0 | 0
11724 | 408770.6 | 2010-10-26 03:36 | 3271.656 | 2 | 37 | 0.5501383 | 3.98817 | 35.15332 | 34.63583 | 140.5068 | 125.9118 | 9.717941e-05 | 0.09419249 | 0 | 0 | 0
11725 | 408800.6 | 2010-10-26 03:37 | 3301.671 | 2 | 37 | 0.549958 | 3.990113 | 35.15791 | 34.63583 | 140.5251 | 125.9118 | 9.713173e-05 | 0.09419249 | 0 | 0 | 0
11726 | 408830.6 | 2010-10-26 03:37 | 3331.687 | 2 | 37 | 0.549958 | 3.992057 | 35.1625 | 34.63583 | 140.5434 | 125.9118 | 3.242493e-05 | 0.09419249 | 0 | 0 | 0
11727 | 408860.6 | 2010-10-26 03:38 | 3361.702 | 2 | 37 | 0.5501383 | 3.994162 | 35.16708 | 34.63583 | 140.5617 | 125.9118 | 3.237724e-05 | 0.09419249 | 0 | 0 | 0
11728 | 408890.6 | 2010-10-26 03:38 | 3391.717 | 2 | 37 | 0.549958 | 3.996267 | 35.17167 | 34.63583 | 140.58 | 125.9118 | 6.480217e-05 | 0.09419249 | 0 | 0 | 0
11729 | 408920.7 | 2010-10-26 03:39 | 3421.732 | 2 | 37 | 0.5497776 | 3.99821 | 35.17625 | 34.63583 | 140.5983 | 125.9118 | 3.237724e-05 | 0.09419249 | 0 | 0 | 0
11730 | 408950.7 | 2010-10-26 03:39 | 3451.747 | 2 | 37 | 0.5501383 | 4.000477 | 35.18084 | 34.63583 | 140.6167 | 125.9118 | 9.713173e-05 | 0.09419249 | 0 | 0 | 0
11731 | 408980.7 | 2010-10-26 03:40 | 3481.763 | 2 | 37 | 0.549958 | 4.00242 | 35.18543 | 34.63583 | 140.635 | 125.9118 | 3.242493e-05 | 0.09419249 | 0 | 0 | 0
11732 | 409010.7 | 2010-10-26 03:40 | 3511.778 | 2 | 37 | 0.5501383 | 4.004849 | 35.19001 | 34.63583 | 140.6534 | 125.9118 | 6.484985e-05 | 0.09419249 | 0 | 0 | 0
11733 | 409040.7 | 2010-10-26 03:41 | 3541.793 | 2 | 37 | 0.5501383 | 4.006954 | 35.1946 | 34.63583 | 140.6718 | 125.9118 | 3.232956e-05 | 0.09419249 | 0 | 0 | 0
11734 | 409070.7 | 2010-10-26 03:41 | 3571.808 | 2 | 37 | 0.549958 | 4.009383 | 35.19918 | 34.63583 | 140.6901 | 125.9118 | 0.000129509 | 0.09419249 | 0 | 0 | 0
11735 | 409100.7 | 2010-10-26 03:42 | 3601.823 | 2 | 37 | 0.5501383 | 4.011488 | 35.20377 | 34.63583 | 140.7085 | 125.9118 | 6.475449e-05 | 0.09419249 | 0 | 0 | 0
11736 | 409130.8 | 2010-10-26 03:42 | 3631.839 | 2 | 37 | 0.5501383 | 4.013756 | 35.20836 | 34.63583 | 140.7269 | 125.9118 | 9.717941e-05 | 0.09419249 | 0 | 0 | 0
11737 | 409160.8 | 2010-10-26 03:43 | 3661.854 | 2 | 37 | 0.549958 | 4.015861 | 35.21294 | 34.63583 | 140.7453 | 125.9118 | 3.232956e-05 | 0.09419249 | 0 | 0 | 0
11738 | 409190.8 | 2010-10-26 03:43 | 3691.869 | 2 | 37 | 0.5501383 | 4.01829 | 35.21753 | 34.63583 | 140.7638 | 125.9118 | 6.475449e-05 | 0.09419249 | 0 | 0 | 0
11739 | 409220.8 | 2010-10-26 03:44 | 3721.884 | 2 | 37 | 0.5501383 | 4.020395 | 35.22211 | 34.63583 | 140.7822 | 125.9118 | 3.232956e-05 | 0.09419249 | 0 | 0 | 0
11740 | 409250.8 | 2010-10-26 03:44 | 3751.9 | 2 | 37 | 0.5501383 | 4.022824 | 35.2267 | 34.63583 | 140.8006 | 125.9118 | 6.475449e-05 | 0.09419249 | 0 | 0 | 0
11741 | 409280.8 | 2010-10-26 03:45 | 3781.914 | 2 | 37 | 0.549958 | 4.025253 | 35.23128 | 34.63583 | 140.8191 | 125.9118 | 6.475449e-05 | 0.09419249 | 0 | 0 | 0
11742 | 409310.8 | 2010-10-26 03:45 | 3811.914 | 2 | 37 | 0.5501383 | 4.02752 | 35.23587 | 34.63583 | 140.8376 | 125.9118 | 6.475449e-05 | 0.09419249 | 0 | 0 | 0
11743 | 409340.9 | 2010-10-26 03:46 | 3841.929 | 2 | 37 | 0.549958 | 4.029949 | 35.24045 | 34.63583 | 140.856 | 125.9118 | 6.475449e-05 | 0.09419249 | 0 | 0 | 0
11744 | 409370.9 | 2010-10-26 03:46 | 3871.945 | 2 | 37 | 0.549958 | 4.032378 | 35.24504 | 34.63583 | 140.8745 | 125.9118 | 6.475449e-05 | 0.09419249 | 0 | 0 | 0
11745 | 409400.9 | 2010-10-26 03:47 | 3901.96 | 2 | 37 | 0.5497776 | 4.034645 | 35.24963 | 34.63583 | 140.893 | 125.9118 | 0 | 0.09419249 | 0 | 0 | 0
11746 | 409430.9 | 2010-10-26 03:47 | 3931.975 | 2 | 37 | 0.549958 | 4.037236 | 35.25421 | 34.63583 | 140.9115 | 125.9118 | 6.475449e-05 | 0.09419249 | 0 | 0 | 0
11747 | 409460.9 | 2010-10-26 03:48 | 3961.99 | 2 | 37 | 0.5501383 | 4.039827 | 35.2588 | 34.63583 | 140.93 | 125.9118 | 9.708405e-05 | 0.09419249 | 0 | 0 | 0
11748 | 409490.9 | 2010-10-26 03:48 | 3992.005 | 2 | 37 | 0.5503186 | 4.042418 | 35.26338 | 34.63583 | 140.9486 | 125.9118 | 9.717941e-05 | 0.09419249 | 0 | 0 | 0
11749 | 409520.9 | 2010-10-26 03:49 | 4022.021 | 2 | 37 | 0.549958 | 4.044685 | 35.26797 | 34.63583 | 140.9671 | 125.9118 | 3.232956e-05 | 0.09419249 | 0 | 0 | 0
11750 | 409551 | 2010-10-26 03:49 | 4052.036 | 2 | 37 | 0.549958 | 4.047276 | 35.27256 | 34.63583 | 140.9857 | 125.9118 | 3.242493e-05 | 0.09419249 | 0 | 0 | 0
11751 | 409581 | 2010-10-26 03:50 | 4082.051 | 2 | 37 | 0.549958 | 4.050029 | 35.27714 | 34.63583 | 141.0042 | 125.9118 | 6.475449e-05 | 0.09419249 | 0 | 0 | 0
11752 | 409611 | 2010-10-26 03:50 | 4112.066 | 2 | 37 | 0.5501383 | 4.05262 | 35.28173 | 34.63583 | 141.0228 | 125.9118 | 9.717941e-05 | 0.09419249 | 0 | 0 | 0
11753 | 409641 | 2010-10-26 03:51 | 4142.081 | 2 | 37 | 0.5501383 | 4.055211 | 35.28632 | 34.63583 | 141.0414 | 125.9118 | 9.708405e-05 | 0.09419249 | 0 | 0 | 0
11754 | 409671 | 2010-10-26 03:51 | 4172.097 | 2 | 37 | 0.549958 | 4.057802 | 35.2909 | 34.63583 | 141.06 | 125.9118 | 6.475449e-05 | 0.09419249 | 0 | 0 | 0
11755 | 409701 | 2010-10-26 03:52 | 4202.112 | 2 | 37 | 0.5497776 | 4.060393 | 35.29549 | 34.63583 | 141.0786 | 125.9118 | 3.242493e-05 | 0.09419249 | 0 | 0 | 0
11756 | 409731 | 2010-10-26 03:52 | 4232.127 | 2 | 37 | 0.549958 | 4.063307 | 35.30007 | 34.63583 | 141.0973 | 125.9118 | 9.708405e-05 | 0.09419249 | 0 | 0 | 0
11757 | 409761.1 | 2010-10-26 03:53 | 4262.142 | 2 | 37 | 0.549958 | 4.065898 | 35.30466 | 34.63583 | 141.1159 | 125.9118 | 6.475449e-05 | 0.09419249 | 0 | 0 | 0
11758 | 409791.1 | 2010-10-26 03:53 | 4292.157 | 2 | 37 | 0.5501383 | 4.068651 | 35.30925 | 34.63583 | 141.1346 | 125.9118 | 9.717941e-05 | 0.09419249 | 0 | 0 | 0
11759 | 409821.1 | 2010-10-26 03:54 | 4322.173 | 2 | 37 | 0.549958 | 4.071566 | 35.31383 | 34.63583 | 141.1532 | 125.9118 | 0.000129509 | 0.09419249 | 0 | 0 | 0
11760 | 409851.1 | 2010-10-26 03:54 | 4352.188 | 2 | 37 | 0.5501383 | 4.074319 | 35.31842 | 34.63583 | 141.1719 | 125.9118 | 0.000129509 | 0.09419249 | 0 | 0 | 0
11761 | 409881.1 | 2010-10-26 03:55 | 4382.203 | 2 | 37 | 0.5501383 | 4.077234 | 35.323 | 34.63583 | 141.1906 | 125.9118 | 0.000129509 | 0.09419249 | 0 | 0 | 0
11762 | 409911.1 | 2010-10-26 03:55 | 4412.218 | 2 | 37 | 0.549958 | 4.079825 | 35.32759 | 34.63583 | 141.2093 | 125.9118 | 3.242493e-05 | 0.09419249 | 0 | 0 | 0
11763 | 409941.2 | 2010-10-26 03:56 | 4442.233 | 2 | 37 | 0.549958 | 4.082739 | 35.33218 | 34.63583 | 141.228 | 125.9118 | 3.232956e-05 | 0.09419249 | 0 | 0 | 0
11764 | 409971.2 | 2010-10-26 03:56 | 4472.249 | 2 | 37 | 0.549958 | 4.085654 | 35.33676 | 34.63583 | 141.2467 | 125.9118 | 6.475449e-05 | 0.09419249 | 0 | 0 | 0
11765 | 410001.2 | 2010-10-26 03:57 | 4502.264 | 2 | 37 | 0.5501383 | 4.088731 | 35.34135 | 34.63583 | 141.2655 | 125.9118 | 9.717941e-05 | 0.09419249 | 0 | 0 | 0
11766 | 410031.2 | 2010-10-26 03:57 | 4532.279 | 2 | 37 | 0.549958 | 4.091646 | 35.34593 | 34.63583 | 141.2842 | 125.9118 | 6.475449e-05 | 0.09419249 | 0 | 0 | 0
11767 | 410061.2 | 2010-10-26 03:58 | 4562.294 | 2 | 37 | 0.549958 | 4.094561 | 35.35052 | 34.63583 | 141.303 | 125.9118 | 6.475449e-05 | 0.09419249 | 0 | 0 | 0
11768 | 410091.2 | 2010-10-26 03:58 | 4592.309 | 2 | 37 | 0.549958 | 4.097638 | 35.35511 | 34.63583 | 141.3218 | 125.9118 | 9.717941e-05 | 0.09419249 | 0 | 0 | 0
11769 | 410121.2 | 2010-10-26 03:59 | 4622.325 | 2 | 37 | 0.5501383 | 4.100714 | 35.35969 | 34.63583 | 141.3406 | 125.9118 | 6.475449e-05 | 0.09419249 | 0 | 0 | 0
11770 | 410151.3 | 2010-10-26 03:59 | 4652.342 | 2 | 37 | 0.549958 | 4.103791 | 35.36428 | 34.63583 | 141.3594 | 125.9118 | 6.475449e-05 | 0.09419249 | 0 | 0 | 0
11771 | 410181.3 | 2010-10-26 04:00 | 4682.355 | 2 | 37 | 0.549958 | 4.106706 | 35.36886 | 34.63583 | 141.3782 | 125.9118 | 0 | 0.09419249 | 0 | 0 | 0
11772 | 410211.3 | 2010-10-26 04:00 | 4712.37 | 2 | 37 | 0.549958 | 4.110106 | 35.37345 | 34.63583 | 141.3971 | 125.9118 | 9.717941e-05 | 0.09419249 | 0 | 0 | 0
11773 | 410241.3 | 2010-10-26 04:01 | 4742.385 | 2 | 37 | 0.5501383 | 4.113183 | 35.37804 | 34.63583 | 141.4159 | 125.9118 | 0.000129509 | 0.09419249 | 0 | 0 | 0
11774 | 410271.3 | 2010-10-26 04:01 | 4772.401 | 2 | 37 | 0.549958 | 4.11626 | 35.38262 | 34.63583 | 141.4348 | 125.9118 | 6.484985e-05 | 0.09419249 | 0 | 0 | 0
11775 | 410301.3 | 2010-10-26 04:02 | 4802.416 | 2 | 37 | 0.5501383 | 4.119499 | 35.38721 | 34.63583 | 141.4537 | 125.9118 | 9.717941e-05 | 0.09419249 | 0 | 0 | 0
11776 | 410331.4 | 2010-10-26 04:02 | 4832.431 | 2 | 37 | 0.5501383 | 4.122737 | 35.39179 | 34.63583 | 141.4726 | 125.9118 | 9.717941e-05 | 0.09419249 | 0 | 0 | 0
11777 | 410361.4 | 2010-10-26 04:03 | 4862.446 | 2 | 37 | 0.549958 | 4.126138 | 35.39638 | 34.63583 | 141.4915 | 125.9118 | 6.475449e-05 | 0.09419249 | 0 | 0 | 0
11778 | 410391.4 | 2010-10-26 04:03 | 4892.461 | 2 | 37 | 0.5503186 | 4.1297 | 35.40097 | 34.63583 | 141.5104 | 125.9118 | 0.000129509 | 0.09419249 | 0 | 0 | 0
11779 | 410421.4 | 2010-10-26 04:04 | 4922.476 | 2 | 37 | 0.5501383 | 4.132939 | 35.40555 | 34.63583 | 141.5294 | 125.9118 | 0.000129509 | 0.09419249 | 0 | 0 | 0
11780 | 410451.4 | 2010-10-26 04:04 | 4952.492 | 2 | 37 | 0.549958 | 4.136502 | 35.41014 | 34.63583 | 141.5483 | 125.9118 | 9.717941e-05 | 0.09419249 | 0 | 0 | 0
11781 | 410481.4 | 2010-10-26 04:05 | 4982.507 | 2 | 37 | 0.5503186 | 4.140064 | 35.41472 | 34.63583 | 141.5673 | 125.9118 | 9.717941e-05 | 0.09419249 | 0 | 0 | 0
11782 | 410511.4 | 2010-10-26 04:05 | 5012.522 | 2 | 37 | 0.549958 | 4.143303 | 35.41931 | 34.63583 | 141.5863 | 125.9118 | 6.475449e-05 | 0.09419249 | 0 | 0 | 0
11783 | 410541.5 | 2010-10-26 04:06 | 5042.537 | 2 | 37 | 0.549958 | 4.147189 | 35.4239 | 34.63583 | 141.6053 | 125.9118 | 0.000129509 | 0.09419249 | 0 | 0 | 0
11784 | 410571.5 | 2010-10-26 04:06 | 5072.552 | 2 | 37 | 0.549958 | 4.150752 | 35.42848 | 34.63583 | 141.6243 | 125.9118 | 9.708405e-05 | 0.09419249 | 0 | 0 | 0
11785 | 410601.5 | 2010-10-26 04:07 | 5102.568 | 2 | 37 | 0.549958 | 4.154315 | 35.43307 | 34.63583 | 141.6434 | 125.9118 | 9.717941e-05 | 0.09419249 | 0 | 0 | 0
11786 | 410631.5 | 2010-10-26 04:07 | 5132.583 | 2 | 37 | 0.5501383 | 4.158039 | 35.43765 | 34.63583 | 141.6625 | 125.9118 | 9.708405e-05 | 0.09419249 | 0 | 0 | 0
11787 | 410661.5 | 2010-10-26 04:08 | 5162.598 | 2 | 37 | 0.5501383 | 4.161763 | 35.44224 | 34.63583 | 141.6815 | 125.9118 | 0.000129509 | 0.09419249 | 0 | 0 | 0
11788 | 410691.5 | 2010-10-26 04:08 | 5192.613 | 2 | 37 | 0.5497776 | 4.165488 | 35.44683 | 34.63583 | 141.7006 | 125.9118 | 9.717941e-05 | 0.09419249 | 0 | 0 | 0
11789 | 410721.6 | 2010-10-26 04:09 | 5222.628 | 2 | 37 | 0.549958 | 4.16905 | 35.45141 | 34.63583 | 141.7197 | 125.9118 | 6.475449e-05 | 0.09419249 | 0 | 0 | 0
11790 | 410751.6 | 2010-10-26 04:09 | 5252.644 | 2 | 37 | 0.5501383 | 4.172937 | 35.456 | 34.63583 | 141.7389 | 125.9118 | 0.0001296043 | 0.09419249 | 0 | 0 | 0
11791 | 410781.6 | 2010-10-26 04:10 | 5282.659 | 2 | 37 | 0.549958 | 4.176499 | 35.46058 | 34.63583 | 141.758 | 125.9118 | 9.717941e-05 | 0.09419249 | 0 | 0 | 0
11792 | 410811.6 | 2010-10-26 04:10 | 5312.674 | 2 | 37 | 0.549958 | 4.180386 | 35.46517 | 34.63583 | 141.7772 | 125.9118 | 9.717941e-05 | 0.09419249 | 0 | 0 | 0
11793 | 410841.6 | 2010-10-26 04:11 | 5342.689 | 2 | 37 | 0.5501383 | 4.184272 | 35.46976 | 34.63583 | 141.7963 | 125.9118 | 0.0001296043 | 0.09419249 | 0 | 0 | 0
11794 | 410871.6 | 2010-10-26 04:11 | 5372.704 | 2 | 37 | 0.549958 | 4.187996 | 35.47434 | 34.63583 | 141.8155 | 125.9118 | 9.708405e-05 | 0.09419249 | 0 | 0 | 0
11795 | 410901.6 | 2010-10-26 04:12 | 5402.719 | 2 | 37 | 0.5501383 | 4.192045 | 35.47893 | 34.63583 | 141.8348 | 125.9118 | 0.000129509 | 0.09419249 | 0 | 0 | 0
11796 | 410931.7 | 2010-10-26 04:12 | 5432.735 | 2 | 37 | 0.5501383 | 4.195769 | 35.48351 | 34.63583 | 141.854 | 125.9118 | 9.717941e-05 | 0.09419249 | 0 | 0 | 0
11797 | 410961.7 | 2010-10-26 04:13 | 5462.75 | 2 | 37 | 0.5501383 | 4.199494 | 35.4881 | 34.63583 | 141.8732 | 125.9118 | 9.717941e-05 | 0.09419249 | 0 | 0 | 0
11798 | 410964.7 | 2010-10-26 04:13 | 5465.812 | 2 | 37 | 0.5501383 | 4.200141 | 35.48857 | 34.63583 | 141.8752 | 125.9118 | 0.0001619339 | 0.09419249 | 0 | 0 | 0
11799 | 410994.8 | 2010-10-26 04:14 | 30.01536 | 3 | 37 | 0 | 4.112697 | 35.48857 | 34.63583 | 141.8752 | 125.9118 | -0.0003887177 | 0.09419249 | 0 | 0 | 0
11800 | 411024.8 | 2010-10-26 04:14 | 60.03035 | 3 | 37 | 0 | 4.10201 | 35.48857 | 34.63583 | 141.8752 | 125.9118 | -0.0002591133 | 0.09419249 | 0 | 0 | 0
11801 | 411054.8 | 2010-10-26 04:14 | 90.04597 | 3 | 37 | 0 | 4.095532 | 35.48857 | 34.63583 | 141.8752 | 125.9118 | -0.0001619339 | 0.09419249 | 0 | 0 | 0
11802 | 411084.8 | 2010-10-26 04:15 | 120.014 | 3 | 37 | 0 | 4.091484 | 35.48857 | 34.63583 | 141.8752 | 125.9118 | -6.475449e-05 | 0.09419249 | 0 | 0 | 0
11803 | 411084.8 | 2010-10-26 04:15 | 0.01580061 | 4 | 37 | 0.9841491 | 4.19998 | 35.48857 | 34.63583 | 141.8752 | 125.9118 | 0 | 0.09419249 | 0 | 0 | 0
11804 | 411085.8 | 2010-10-26 04:15 | 1.078349 | 4 | 37 | 0.9336618 | 4.19998 | 35.48885 | 34.63583 | 141.8764 | 125.9118 | 0 | 0.09419249 | 0 | 0 | 0
11805 | 411088.1 | 2010-10-26 04:15 | 3.343695 | 4 | 37 | 0.8833547 | 4.19998 | 35.48942 | 34.63583 | 141.8788 | 125.9118 | 0 | 0.09419249 | 0 | 0 | 0
11806 | 411091.4 | 2010-10-26 04:15 | 6.703167 | 4 | 37 | 0.833228 | 4.19998 | 35.49022 | 34.63583 | 141.8822 | 125.9118 | 0 | 0.09419249 | 0 | 0 | 0
11807 | 411096.1 | 2010-10-26 04:15 | 11.31233 | 4 | 37 | 0.7827407 | 4.19998 | 35.49126 | 34.63583 | 141.8865 | 125.9118 | 0 | 0.09419249 | 0 | 0 | 0
11808 | 411102.1 | 2010-10-26 04:15 | 17.32799 | 4 | 37 | 0.7324337 | 4.19998 | 35.49252 | 34.63583 | 141.8918 | 125.9118 | 0 | 0.09419249 | 0 | 0 | 0
11809 | 411109.9 | 2010-10-26 04:15 | 25.14044 | 4 | 37 | 0.6823069 | 4.200141 | 35.49405 | 34.63583 | 141.8983 | 125.9118 | 3.232956e-05 | 0.09419249 | 0 | 0 | 0
11810 | 411120.4 | 2010-10-26 04:16 | 35.64021 | 4 | 37 | 0.6319999 | 4.19998 | 35.49597 | 34.63583 | 141.9063 | 125.9118 | -3.232956e-05 | 0.09419249 | 0 | 0 | 0
11811 | 411135.2 | 2010-10-26 04:16 | 50.42114 | 4 | 37 | 0.5818732 | 4.200141 | 35.49845 | 34.63583 | 141.9167 | 125.9118 | 6.475449e-05 | 0.09419249 | 0 | 0 | 0
11812 | 411158.2 | 2010-10-26 04:16 | 73.45209 | 4 | 37 | 0.5317464 | 4.19998 | 35.502 | 34.63583 | 141.9316 | 125.9118 | 0 | 0.09419249 | 0 | 0 | 0
11813 | 411198.2 | 2010-10-26 04:17 | 113.4827 | 4 | 37 | 0.4816197 | 4.199818 | 35.50761 | 34.63583 | 141.9552 | 125.9118 | -3.242493e-05 | 0.09419249 | 0 | 0 | 0
11814 | 411270.5 | 2010-10-26 04:18 | 185.7472 | 4 | 37 | 0.4313127 | 4.199818 | 35.51674 | 34.63583 | 141.9935 | 125.9118 | -3.242493e-05 | 0.09419249 | 0 | 0 | 0
11815 | 411375.8 | 2010-10-26 04:20 | 291.0582 | 4 | 37 | 0.381186 | 4.19998 | 35.5286 | 34.63583 | 142.0433 | 125.9118 | 0 | 0.09419249 | 0 | 0 | 0
11816 | 411506.4 | 2010-10-26 04:22 | 421.6498 | 4 | 37 | 0.3310593 | 4.19998 | 35.54149 | 34.63583 | 142.0975 | 125.9118 | -3.232956e-05 | 0.09419249 | 0 | 0 | 0
11817 | 411662 | 2010-10-26 04:25 | 577.2411 | 4 | 37 | 0.2809325 | 4.19998 | 35.55469 | 34.63583 | 142.1529 | 125.9118 | 0 | 0.09419249 | 0 | 0 | 0
11818 | 411850.5 | 2010-10-26 04:28 | 765.7851 | 4 | 37 | 0.2308058 | 4.19998 | 35.56807 | 34.63583 | 142.2091 | 125.9118 | 0 | 0.09419249 | 0 | 0 | 0
11819 | 412088.4 | 2010-10-26 04:32 | 1003.703 | 4 | 37 | 0.1804988 | 4.199818 | 35.58162 | 34.63583 | 142.266 | 125.9118 | -3.242493e-05 | 0.09419249 | 0 | 0 | 0
11820 | 412413.1 | 2010-10-26 04:37 | 1328.355 | 4 | 37 | 0.1303721 | 4.199818 | 35.59554 | 34.63583 | 142.3245 | 125.9118 | -6.475449e-05 | 0.09419249 | 0 | 0 | 0
11821 | 412919.9 | 2010-10-26 04:46 | 1835.191 | 4 | 37 | 0.08024537 | 4.19998 | 35.61007 | 34.63583 | 142.3855 | 125.9118 | 3.242493e-05 | 0.09419249 | 0 | 0 | 0
11822 | 413469.9 | 2010-10-26 04:55 | 2385.151 | 4 | 37 | 0.04995297 | 4.199818 | 35.61984 | 34.63583 | 142.4266 | 125.9118 | -3.242493e-05 | 0.09419249 | 0 | 0 | 0
11823 | 413499.9 | 2010-10-26 04:55 | 30.01527 | 5 | 37 | 0 | 4.191559 | 35.61984 | 34.63583 | 142.4266 | 125.9118 | -3.232956e-05 | 0.09419249 | 0 | 0 | 0
11824 | 413529.9 | 2010-10-26 04:56 | 60.01492 | 5 | 37 | 0 | 4.190425 | 35.61984 | 34.63583 | 142.4266 | 125.9118 | 0 | 0.09419249 | 0 | 0 | 0
11825 | 413530.1 | 2010-10-26 04:56 | 0.1874016 | 6 | 37 | 6.557588e-06 | 4.190425 | 35.61984 | 34.63583 | 142.4266 | 125.9118 | 0 | 0.09680356 | 0 | 0 | 0
11826 | 413534.9 | 2010-10-26 04:56 | 5.015546 | 6 | 37 | -0.0001737543 | 4.190264 | 35.61984 | 34.63583 | 142.4266 | 125.9118 | -6.475449e-05 | 0.09680356 | 0 | 0 | 0
11827 | 413564.9 | 2010-10-26 04:56 | 30.0153 | 7 | 37 | -1.099536 | 4.005011 | 35.61984 | 34.645 | 142.4266 | 125.9487 | -0.001036358 | 0.09680356 | 0 | 0 | 0
11828 | 413594.9 | 2010-10-26 04:57 | 60.0304 | 7 | 37 | -1.099536 | 3.976673 | 35.61984 | 34.65417 | 142.4266 | 125.9853 | -0.0005829334 | 0.09680356 | 0 | 0 | 0
11829 | 413625 | 2010-10-26 04:57 | 90.04555 | 7 | 37 | -1.099355 | 3.957241 | 35.61984 | 34.66333 | 142.4266 | 126.0216 | -0.0004209995 | 0.09680356 | 0 | 0 | 0
11830 | 413655 | 2010-10-26 04:58 | 120.0607 | 7 | 37 | -1.099536 | 3.942019 | 35.61984 | 34.6725 | 142.4266 | 126.0578 | -0.000356245 | 0.09680356 | 0 | 0 | 0
11831 | 413685 | 2010-10-26 04:58 | 150.0757 | 7 | 37 | -1.099355 | 3.929226 | 35.61984 | 34.68167 | 142.4266 | 126.0939 | -0.0003238678 | 0.09680356 | 0 | 0 | 0
11832 | 413715 | 2010-10-26 04:59 | 180.0909 | 7 | 37 | -1.099355 | 3.918215 | 35.61984 | 34.69083 | 142.4266 | 126.1299 | -0.0002267361 | 0.09680356 | 0 | 0 | 0
11833 | 413745 | 2010-10-26 04:59 | 210.1061 | 7 | 37 | -1.099355 | 3.907851 | 35.61984 | 34.7 | 142.4266 | 126.1657 | -0.0002267361 | 0.09680356 | 0 | 0 | 0
11834 | 413775 | 2010-10-26 05:00 | 240.1212 | 7 | 37 | -1.099536 | 3.897649 | 35.61984 | 34.70917 | 142.4266 | 126.2015 | -0.0002914905 | 0.09680356 | 0 | 0 | 0
11835 | 413805.1 | 2010-10-26 05:00 | 270.1364 | 7 | 37 | -1.099536 | 3.888419 | 35.61984 | 34.71833 | 142.4266 | 126.2372 | -0.0002267361 | 0.09680356 | 0 | 0 | 0
11836 | 413835.1 | 2010-10-26 05:01 | 300.1516 | 7 | 37 | -1.099536 | 3.879189 | 35.61984 | 34.7275 | 142.4266 | 126.2728 | -0.0002591133 | 0.09680356 | 0 | 0 | 0
11837 | 413865.1 | 2010-10-26 05:01 | 330.1667 | 7 | 37 | -1.099536 | 3.87012 | 35.61984 | 34.73667 | 142.4266 | 126.3083 | -0.0002914905 | 0.09680356 | 0 | 0 | 0
11838 | 413895.1 | 2010-10-26 05:02 | 360.1818 | 7 | 37 | -1.099536 | 3.8617 | 35.61984 | 34.74583 | 142.4266 | 126.3437 | -0.0002267361 | 0.09680356 | 0 | 0 | 0
11839 | 413925.1 | 2010-10-26 05:02 | 390.197 | 7 | 37 | -1.099536 | 3.853117 | 35.61984 | 34.755 | 142.4266 | 126.3791 | -0.0002266884 | 0.09680356 | 0 | 0 | 0
11840 | 413955.1 | 2010-10-26 05:03 | 420.2122 | 7 | 37 | -1.099355 | 3.844697 | 35.61984 | 34.76417 | 142.4266 | 126.4144 | -0.0001943588 | 0.09680356 | 0 | 0 | 0
11841 | 413985.1 | 2010-10-26 05:03 | 450.2273 | 7 | 37 | -1.099355 | 3.8366 | 35.61984 | 34.77333 | 142.4266 | 126.4496 | -0.0001943588 | 0.09680356 | 0 | 0 | 0
11842 | 414015.2 | 2010-10-26 05:04 | 480.2424 | 7 | 37 | -1.099536 | 3.828503 | 35.61984 | 34.7825 | 142.4266 | 126.4847 | -0.0001943588 | 0.09680356 | 0 | 0 | 0
11843 | 414045.2 | 2010-10-26 05:04 | 510.2578 | 7 | 37 | -1.099355 | 3.820569 | 35.61984 | 34.79167 | 142.4266 | 126.5198 | -0.0001943111 | 0.09680356 | 0 | 0 | 0
11844 | 414075.2 | 2010-10-26 05:05 | 540.2729 | 7 | 37 | -1.099355 | 3.812472 | 35.61984 | 34.80084 | 142.4266 | 126.5548 | -0.0002266884 | 0.09680356 | 0 | 0 | 0
11845 | 414105.2 | 2010-10-26 05:05 | 570.2879 | 7 | 37 | -1.099536 | 3.804699 | 35.61984 | 34.81 | 142.4266 | 126.5897 | -0.0002591133 | 0.09680356 | 0 | 0 | 0
11846 | 414135.2 | 2010-10-26 05:06 | 600.3032 | 7 | 37 | -1.099355 | 3.79725 | 35.61984 | 34.81917 | 142.4266 | 126.6245 | -0.0002266884 | 0.09680356 | 0 | 0 | 0
11847 | 414165.2 | 2010-10-26 05:06 | 630.3182 | 7 | 37 | -1.099355 | 3.789801 | 35.61984 | 34.82834 | 142.4266 | 126.6593 | -0.0001943111 | 0.09680356 | 0 | 0 | 0
11848 | 414195.3 | 2010-10-26 05:07 | 660.3334 | 7 | 37 | -1.099355 | 3.782676 | 35.61984 | 34.8375 | 142.4266 | 126.694 | -0.0001619339 | 0.09680356 | 0 | 0 | 0
11849 | 414225.3 | 2010-10-26 05:07 | 690.3485 | 7 | 37 | -1.099716 | 3.775551 | 35.61984 | 34.84667 | 142.4266 | 126.7287 | -0.0001943111 | 0.09680356 | 0 | 0 | 0
11850 | 414255.3 | 2010-10-26 05:08 | 720.3636 | 7 | 37 | -1.099355 | 3.768749 | 35.61984 | 34.85584 | 142.4266 | 126.7632 | -0.0001619339 | 0.09680356 | 0 | 0 | 0
11851 | 414285.3 | 2010-10-26 05:08 | 750.3789 | 7 | 37 | -1.099536 | 3.761786 | 35.61984 | 34.865 | 142.4266 | 126.7977 | -0.0002266884 | 0.09680356 | 0 | 0 | 0
11852 | 414315.3 | 2010-10-26 05:09 | 780.394 | 7 | 37 | -1.099536 | 3.755309 | 35.61984 | 34.87417 | 142.4266 | 126.8322 | -0.0001943111 | 0.09680356 | 0 | 0 | 0
11853 | 414345.3 | 2010-10-26 05:09 | 810.4091 | 7 | 37 | -1.099536 | 3.74867 | 35.61984 | 34.88334 | 142.4266 | 126.8666 | -0.0001943111 | 0.09680356 | 0 | 0 | 0
11854 | 414375.3 | 2010-10-26 05:10 | 840.4242 | 7 | 37 | -1.099355 | 3.742516 | 35.61984 | 34.8925 | 142.4266 | 126.9009 | -0.0001619339 | 0.09680356 | 0 | 0 | 0
11855 | 414405.4 | 2010-10-26 05:10 | 870.4395 | 7 | 37 | -1.099536 | 3.736201 | 35.61984 | 34.90167 | 142.4266 | 126.9352 | -0.0001619339 | 0.09680356 | 0 | 0 | 0
11856 | 414435.4 | 2010-10-26 05:11 | 900.4546 | 7 | 37 | -1.099536 | 3.729885 | 35.61984 | 34.91084 | 142.4266 | 126.9694 | -0.0001619339 | 0.09680356 | 0 | 0 | 0
11857 | 414465.4 | 2010-10-26 05:11 | 930.4697 | 7 | 37 | -1.099536 | 3.723894 | 35.61984 | 34.92 | 142.4266 | 127.0036 | -0.0001943111 | 0.09680356 | 0 | 0 | 0
11858 | 414495.4 | 2010-10-26 05:12 | 960.4849 | 7 | 37 | -1.099716 | 3.717902 | 35.61984 | 34.92917 | 142.4266 | 127.0377 | -0.0001619339 | 0.09680356 | 0 | 0 | 0
11859 | 414525.4 | 2010-10-26 05:12 | 990.5002 | 7 | 37 | -1.099536 | 3.712235 | 35.61984 | 34.93834 | 142.4266 | 127.0718 | -0.000129509 | 0.09680356 | 0 | 0 | 0
11860 | 414555.4 | 2010-10-26 05:13 | 1020.515 | 7 | 37 | -1.099536 | 3.706405 | 35.61984 | 34.9475 | 142.4266 | 127.1058 | -0.0001295567 | 0.09680356 | 0 | 0 | 0
11861 | 414585.4 | 2010-10-26 05:13 | 1050.53 | 7 | 37 | -1.099175 | 3.700899 | 35.61984 | 34.95667 | 142.4266 | 127.1397 | -0.000129509 | 0.09680356 | 0 | 0 | 0
11862 | 414615.5 | 2010-10-26 05:14 | 1080.546 | 7 | 37 | -1.099536 | 3.69507 | 35.61984 | 34.96584 | 142.4266 | 127.1736 | -0.0001619339 | 0.09680356 | 0 | 0 | 0
11863 | 414645.5 | 2010-10-26 05:14 | 1110.561 | 7 | 37 | -1.099536 | 3.689564 | 35.61984 | 34.97501 | 142.4266 | 127.2075 | -0.0001619339 | 0.09680356 | 0 | 0 | 0
11864 | 414675.5 | 2010-10-26 05:15 | 1140.576 | 7 | 37 | -1.099355 | 3.684382 | 35.61984 | 34.98417 | 142.4266 | 127.2413 | -9.717941e-05 | 0.09680356 | 0 | 0 | 0
11865 | 414705.5 | 2010-10-26 05:15 | 1170.591 | 7 | 37 | -1.099536 | 3.678552 | 35.61984 | 34.99334 | 142.4266 | 127.275 | -0.0001943111 | 0.09680356 | 0 | 0 | 0
11866 | 414735.5 | 2010-10-26 05:16 | 1200.606 | 7 | 37 | -1.099536 | 3.673371 | 35.61984 | 35.00251 | 142.4266 | 127.3087 | -0.0001619339 | 0.09680356 | 0 | 0 | 0
11867 | 414765.5 | 2010-10-26 05:16 | 1230.621 | 7 | 37 | -1.099175 | 3.66835 | 35.61984 | 35.01167 | 142.4266 | 127.3424 | -0.0001295567 | 0.09680356 | 0 | 0 | 0
11868 | 414795.6 | 2010-10-26 05:17 | 1260.636 | 7 | 37 | -1.099536 | 3.663169 | 35.61984 | 35.02084 | 142.4266 | 127.376 | -0.0001295567 | 0.09680356 | 0 | 0 | 0
11869 | 414825.6 | 2010-10-26 05:17 | 1290.652 | 7 | 37 | -1.099355 | 3.658149 | 35.61984 | 35.03001 | 142.4266 | 127.4095 | -0.0001295567 | 0.09680356 | 0 | 0 | 0
11870 | 414855.6 | 2010-10-26 05:18 | 1320.654 | 7 | 37 | -1.099536 | 3.653129 | 35.61984 | 35.03917 | 142.4266 | 127.443 | -0.000129509 | 0.09680356 | 0 | 0 | 0
11871 | 414885.6 | 2010-10-26 05:18 | 1350.666 | 7 | 37 | -1.099175 | 3.648433 | 35.61984 | 35.04834 | 142.4266 | 127.4765 | -0.0001295567 | 0.09680356 | 0 | 0 | 0
11872 | 414915.6 | 2010-10-26 05:19 | 1380.681 | 7 | 37 | -1.099536 | 3.643575 | 35.61984 | 35.0575 | 142.4266 | 127.5099 | -9.713173e-05 | 0.09680356 | 0 | 0 | 0
11873 | 414945.6 | 2010-10-26 05:19 | 1410.697 | 7 | 37 | -1.099536 | 3.638717 | 35.61984 | 35.06667 | 142.4266 | 127.5433 | -9.713173e-05 | 0.09680356 | 0 | 0 | 0
11874 | 414975.6 | 2010-10-26 05:20 | 1440.712 | 7 | 37 | -1.099536 | 3.634021 | 35.61984 | 35.07584 | 142.4266 | 127.5766 | -0.0001295567 | 0.09680356 | 0 | 0 | 0
11875 | 415005.6 | 2010-10-26 05:20 | 1470.727 | 7 | 37 | -1.099536 | 3.629486 | 35.61984 | 35.085 | 142.4266 | 127.6099 | -0.0001295567 | 0.09680356 | 0 | 0 | 0
11876 | 415035.7 | 2010-10-26 05:21 | 1500.742 | 7 | 37 | -1.099536 | 3.624952 | 35.61984 | 35.09417 | 142.4266 | 127.6431 | -0.0001295567 | 0.09680356 | 0 | 0 | 0
11877 | 415065.7 | 2010-10-26 05:21 | 1530.757 | 7 | 37 | -1.099536 | 3.620418 | 35.61984 | 35.10334 | 142.4266 | 127.6764 | -0.0001295567 | 0.09680356 | 0 | 0 | 0
11878 | 415095.7 | 2010-10-26 05:22 | 1560.772 | 7 | 37 | -1.099536 | 3.616208 | 35.61984 | 35.1125 | 142.4266 | 127.7095 | -6.475449e-05 | 0.09680356 | 0 | 0 | 0
11879 | 415125.7 | 2010-10-26 05:22 | 1590.787 | 7 | 37 | -1.099536 | 3.611674 | 35.61984 | 35.12167 | 142.4266 | 127.7426 | -9.717941e-05 | 0.09680356 | 0 | 0 | 0
11880 | 415155.7 | 2010-10-26 05:23 | 1620.803 | 7 | 37 | -1.099536 | 3.607463 | 35.61984 | 35.13084 | 142.4266 | 127.7757 | -0.0001295567 | 0.09680356 | 0 | 0 | 0
11881 | 415185.7 | 2010-10-26 05:23 | 1650.818 | 7 | 37 | -1.099355 | 3.603415 | 35.61984 | 35.14 | 142.4266 | 127.8088 | -6.475449e-05 | 0.09680356 | 0 | 0 | 0
11882 | 415215.8 | 2010-10-26 05:24 | 1680.833 | 7 | 37 | -1.099175 | 3.599529 | 35.61984 | 35.14917 | 142.4266 | 127.8418 | -9.717941e-05 | 0.09680356 | 0 | 0 | 0
11883 | 415245.8 | 2010-10-26 05:24 | 1710.848 | 7 | 37 | -1.099716 | 3.595318 | 35.61984 | 35.15834 | 142.4266 | 127.8748 | -0.0001295567 | 0.09680356 | 0 | 0 | 0
11884 | 415275.8 | 2010-10-26 05:25 | 1740.863 | 7 | 37 | -1.099536 | 3.591594 | 35.61984 | 35.1675 | 142.4266 | 127.9077 | -9.717941e-05 | 0.09680356 | 0 | 0 | 0
11885 | 415305.8 | 2010-10-26 05:25 | 1770.878 | 7 | 37 | -1.099536 | 3.587869 | 35.61984 | 35.17667 | 142.4266 | 127.9406 | -0.0001295567 | 0.09680356 | 0 | 0 | 0
11886 | 415335.8 | 2010-10-26 05:26 | 1800.894 | 7 | 37 | -1.099536 | 3.584145 | 35.61984 | 35.18584 | 142.4266 | 127.9735 | -9.717941e-05 | 0.09680356 | 0 | 0 | 0
11887 | 415365.8 | 2010-10-26 05:26 | 1830.909 | 7 | 37 | -1.099536 | 3.580582 | 35.61984 | 35.195 | 142.4266 | 128.0063 | -9.713173e-05 | 0.09680356 | 0 | 0 | 0
11888 | 415395.8 | 2010-10-26 05:27 | 1860.924 | 7 | 37 | -1.099536 | 3.577182 | 35.61984 | 35.20417 | 142.4266 | 128.0391 | -6.475449e-05 | 0.09680356 | 0 | 0 | 0
11889 | 415425.9 | 2010-10-26 05:27 | 1890.939 | 7 | 37 | -1.099536 | 3.573619 | 35.61984 | 35.21334 | 142.4266 | 128.0719 | -9.717941e-05 | 0.09680356 | 0 | 0 | 0
11890 | 415455.9 | 2010-10-26 05:28 | 1920.954 | 7 | 37 | -1.099355 | 3.57038 | 35.61984 | 35.22251 | 142.4266 | 128.1047 | -6.480217e-05 | 0.09680356 | 0 | 0 | 0
11891 | 415485.9 | 2010-10-26 05:28 | 1950.969 | 7 | 37 | -1.099536 | 3.566818 | 35.61984 | 35.23167 | 142.4266 | 128.1374 | -9.713173e-05 | 0.09680356 | 0 | 0 | 0
11892 | 415515.9 | 2010-10-26 05:29 | 1980.984 | 7 | 37 | -1.099355 | 3.563903 | 35.61984 | 35.24084 | 142.4266 | 128.1701 | -3.237724e-05 | 0.09680356 | 0 | 0 | 0
11893 | 415545.9 | 2010-10-26 05:29 | 2011 | 7 | 37 | -1.099536 | 3.560503 | 35.61984 | 35.25001 | 142.4266 | 128.2027 | -9.717941e-05 | 0.09680356 | 0 | 0 | 0
11894 | 415575.9 | 2010-10-26 05:30 | 2041.015 | 7 | 37 | -1.099355 | 3.557102 | 35.61984 | 35.25917 | 142.4266 | 128.2353 | -9.713173e-05 | 0.09680356 | 0 | 0 | 0
11895 | 415605.9 | 2010-10-26 05:30 | 2071.03 | 7 | 37 | -1.099175 | 3.554187 | 35.61984 | 35.26834 | 142.4266 | 128.2679 | 0 | 0.09680356 | 0 | 0 | 0
11896 | 415636 | 2010-10-26 05:31 | 2101.045 | 7 | 37 | -1.099536 | 3.550786 | 35.61984 | 35.27751 | 142.4266 | 128.3005 | -9.717941e-05 | 0.09680356 | 0 | 0 | 0
11897 | 415666 | 2010-10-26 05:31 | 2131.06 | 7 | 37 | -1.099175 | 3.54771 | 35.61984 | 35.28667 | 142.4266 | 128.333 | -3.237724e-05 | 0.09680356 | 0 | 0 | 0
11898 | 415696 | 2010-10-26 05:32 | 2161.075 | 7 | 37 | -1.099536 | 3.544147 | 35.61984 | 35.29584 | 142.4266 | 128.3655 | -9.713173e-05 | 0.09680356 | 0 | 0 | 0
11899 | 415726 | 2010-10-26 05:32 | 2191.09 | 7 | 37 | -1.099536 | 3.54107 | 35.61984 | 35.30501 | 142.4266 | 128.398 | -9.717941e-05 | 0.09680356 | 0 | 0 | 0
11900 | 415756 | 2010-10-26 05:33 | 2221.106 | 7 | 37 | -1.099355 | 3.537832 | 35.61984 | 35.31417 | 142.4266 | 128.4305 | -9.717941e-05 | 0.09680356 | 0 | 0 | 0
11901 | 415786 | 2010-10-26 05:33 | 2251.121 | 7 | 37 | -1.099355 | 3.534593 | 35.61984 | 35.32334 | 142.4266 | 128.4629 | -6.475449e-05 | 0.09680356 | 0 | 0 | 0
11902 | 415816.1 | 2010-10-26 05:34 | 2281.136 | 7 | 37 | -1.099536 | 3.531031 | 35.61984 | 35.33251 | 142.4266 | 128.4953 | -9.713173e-05 | 0.09680356 | 0 | 0 | 0
11903 | 415846.1 | 2010-10-26 05:34 | 2311.151 | 7 | 37 | -1.099355 | 3.527792 | 35.61984 | 35.34167 | 142.4266 | 128.5276 | -9.713173e-05 | 0.09680356 | 0 | 0 | 0
11904 | 415876.1 | 2010-10-26 05:35 | 2341.166 | 7 | 37 | -1.099536 | 3.524229 | 35.61984 | 35.35084 | 142.4266 | 128.5599 | -0.0001295567 | 0.09680356 | 0 | 0 | 0
11905 | 415906.1 | 2010-10-26 05:35 | 2371.181 | 7 | 37 | -1.099355 | 3.520991 | 35.61984 | 35.36001 | 142.4266 | 128.5922 | -6.480217e-05 | 0.09680356 | 0 | 0 | 0
11906 | 415936.1 | 2010-10-26 05:36 | 2401.196 | 7 | 37 | -1.099175 | 3.51759 | 35.61984 | 35.36918 | 142.4266 | 128.6245 | -6.475449e-05 | 0.09680356 | 0 | 0 | 0
11907 | 415966.1 | 2010-10-26 05:36 | 2431.212 | 7 | 37 | -1.099536 | 3.513865 | 35.61984 | 35.37834 | 142.4266 | 128.6567 | -3.242493e-05 | 0.09680356 | 0 | 0 | 0
11908 | 415996.1 | 2010-10-26 05:37 | 2461.227 | 7 | 37 | -1.099716 | 3.509817 | 35.61984 | 35.38751 | 142.4266 | 128.6889 | -0.0001619339 | 0.09680356 | 0 | 0 | 0
11909 | 416026.2 | 2010-10-26 05:37 | 2491.242 | 7 | 37 | -1.099355 | 3.506255 | 35.61984 | 35.39668 | 142.4266 | 128.7211 | -6.475449e-05 | 0.09680356 | 0 | 0 | 0
11910 | 416056.2 | 2010-10-26 05:38 | 2521.257 | 7 | 37 | -1.099536 | 3.502206 | 35.61984 | 35.40584 | 142.4266 | 128.7532 | -9.717941e-05 | 0.09680356 | 0 | 0 | 0
11911 | 416086.2 | 2010-10-26 05:38 | 2551.272 | 7 | 37 | -1.099355 | 3.497996 | 35.61984 | 35.41501 | 142.4266 | 128.7853 | -6.475449e-05 | 0.09680356 | 0 | 0 | 0
11912 | 416116.2 | 2010-10-26 05:39 | 2581.287 | 7 | 37 | -1.099355 | 3.493462 | 35.61984 | 35.42418 | 142.4266 | 128.8173 | -0.0001295567 | 0.09680356 | 0 | 0 | 0
11913 | 416146.2 | 2010-10-26 05:39 | 2611.303 | 7 | 37 | -1.099536 | 3.488604 | 35.61984 | 35.43334 | 142.4266 | 128.8493 | -0.0001295567 | 0.09680356 | 0 | 0 | 0
11914 | 416176.2 | 2010-10-26 05:40 | 2641.318 | 7 | 37 | -1.099536 | 3.483584 | 35.61984 | 35.44251 | 142.4266 | 128.8813 | -0.0001295567 | 0.09680356 | 0 | 0 | 0
11915 | 416206.3 | 2010-10-26 05:40 | 2671.333 | 7 | 37 | -1.099536 | 3.477916 | 35.61984 | 35.45168 | 142.4266 | 128.9132 | -0.0001619339 | 0.09680356 | 0 | 0 | 0
11916 | 416236.3 | 2010-10-26 05:41 | 2701.348 | 7 | 37 | -1.099536 | 3.471763 | 35.61984 | 35.46084 | 142.4266 | 128.945 | -0.0001619339 | 0.09680356 | 0 | 0 | 0
11917 | 416266.3 | 2010-10-26 05:41 | 2731.363 | 7 | 37 | -1.099355 | 3.464962 | 35.61984 | 35.47001 | 142.4266 | 128.9768 | -0.0002266884 | 0.09680356 | 0 | 0 | 0
11918 | 416296.3 | 2010-10-26 05:42 | 2761.378 | 7 | 37 | -1.099536 | 3.457189 | 35.61984 | 35.47918 | 142.4266 | 129.0086 | -0.0002267361 | 0.09680356 | 0 | 0 | 0
11919 | 416326.3 | 2010-10-26 05:42 | 2791.393 | 7 | 37 | -1.099536 | 3.448282 | 35.61984 | 35.48834 | 142.4266 | 129.0402 | -0.0002591133 | 0.09680356 | 0 | 0 | 0
11920 | 416356.3 | 2010-10-26 05:43 | 2821.409 | 7 | 37 | -1.099536 | 3.438081 | 35.61984 | 35.49751 | 142.4266 | 129.0718 | -0.0003238678 | 0.09680356 | 0 | 0 | 0
11921 | 416386.3 | 2010-10-26 05:43 | 2851.424 | 7 | 37 | -1.099536 | 3.425611 | 35.61984 | 35.50668 | 142.4266 | 129.1032 | -0.000356245 | 0.09680356 | 0 | 0 | 0
11922 | 416416.4 | 2010-10-26 05:44 | 2881.439 | 7 | 37 | -1.099536 | 3.410714 | 35.61984 | 35.51585 | 142.4266 | 129.1346 | -0.0004534245 | 0.09680356 | 0 | 0 | 0
11923 | 416446.4 | 2010-10-26 05:44 | 2911.454 | 7 | 37 | -1.099536 | 3.392415 | 35.61984 | 35.52501 | 142.4266 | 129.1658 | -0.0005506038 | 0.09680356 | 0 | 0 | 0
11924 | 416476.4 | 2010-10-26 05:45 | 2941.469 | 7 | 37 | -1.099536 | 3.369097 | 35.61984 | 35.53418 | 142.4266 | 129.1968 | -0.0006801605 | 0.09680356 | 0 | 0 | 0
11925 | 416506.4 | 2010-10-26 05:45 | 2971.484 | 7 | 37 | -1.099536 | 3.339139 | 35.61984 | 35.54335 | 142.4266 | 129.2275 | -0.0009068489 | 0.09680356 | 0 | 0 | 0
11926 | 416536.4 | 2010-10-26 05:46 | 3001.5 | 7 | 37 | -1.099716 | 3.298979 | 35.61984 | 35.55251 | 142.4266 | 129.2579 | -0.001263094 | 0.09680356 | 0 | 0 | 0
11927 | 416566.4 | 2010-10-26 05:46 | 3031.515 | 7 | 37 | -1.099716 | 3.244084 | 35.61984 | 35.56168 | 142.4266 | 129.288 | -0.001684093 | 0.09680356 | 0 | 0 | 0
11928 | 416596.4 | 2010-10-26 05:47 | 3061.53 | 7 | 37 | -1.099716 | 3.164736 | 35.61984 | 35.57085 | 142.4266 | 129.3174 | -0.002493763 | 0.09680356 | 0 | 0 | 0
11929 | 416626.5 | 2010-10-26 05:47 | 3091.545 | 7 | 37 | -1.099536 | 3.042638 | 35.61984 | 35.58002 | 142.4266 | 129.3459 | -0.004048347 | 0.09680356 | 0 | 0 | 0
11930 | 416654.4 | 2010-10-26 05:48 | 3119.451 | 7 | 37 | -1.099355 | 2.842325 | 35.61984 | 35.58854 | 142.4266 | 129.371 | -0.007287025 | 0.09680356 | 0 | 0 | 0
11931 | 416668.1 | 2010-10-26 05:48 | 3133.216 | 7 | 37 | -1.099536 | 2.699986 | 35.61984 | 35.59274 | 142.4266 | 129.3827 | -0.008614874 | 0.09680356 | 0 | 0 | 0
11932 | 416728.2 | 2010-10-26 05:49 | 60.01468 | 8 | 37 | 0 | 3.424154 | 35.61984 | 35.59274 | 142.4266 | 129.3827 | 0.001165915 | 0.09680356 | 0 | 0 | 0
11933 | 416728.3 | 2010-10-26 05:49 | 0.1876491 | 9 | 37 | -0.0001737543 | 3.424316 | 35.61984 | 35.59274 | 142.4266 | 129.3827 | 0 | 0.09654121 | 0 | 0 | 0
11934 | 416733.2 | 2010-10-26 05:49 | 5.015522 | 9 | 37 | -0.0001737543 | 3.431441 | 35.61984 | 35.59274 | 142.4266 | 129.3827 | 0.001003981 | 0.09654121 | 0 | 0 | 0
11935 | 416763.2 | 2010-10-26 05:50 | 30.01513 | 1 | 38 | 0 | 3.461561 | 35.61984 | 35.59274 | 142.4266 | 129.3827 | 0.0006477356 | 0.09654121 | 0 | 0 | 0
11936 | 416793.2 | 2010-10-26 05:50 | 60.03119 | 1 | 38 | 0 | 3.481641 | 35.61984 | 35.59274 | 142.4266 | 129.3827 | 0.0004858017 | 0.09654121 | 0 | 0 | 0
11937 | 416823.3 | 2010-10-26 05:51 | 90.04572 | 1 | 38 | 0 | 3.496053 | 35.61984 | 35.59274 | 142.4266 | 129.3827 | 0.0003238678 | 0.09654121 | 0 | 0 | 0
11938 | 416853.2 | 2010-10-26 05:51 | 120.0137 | 1 | 38 | 0 | 3.507388 | 35.61984 | 35.59274 | 142.4266 | 129.3827 | 0.0002590656 | 0.09654121 | 0 | 0 | 0
11939 | 416883.2 | 2010-10-26 05:52 | 30.01554 | 2 | 38 | 0.549958 | 3.65993 | 35.62443 | 35.59274 | 142.4432 | 129.3827 | 0.001295471 | 0.09654121 | 0 | 0 | 0
11940 | 416913.3 | 2010-10-26 05:52 | 60.03042 | 2 | 38 | 0.549958 | 3.697984 | 35.62901 | 35.59274 | 142.4601 | 129.3827 | 0.0008420467 | 0.09654121 | 0 | 0 | 0
11941 | 416943.3 | 2010-10-26 05:53 | 90.04538 | 2 | 38 | 0.549958 | 3.725351 | 35.6336 | 35.59274 | 142.4771 | 129.3827 | 0.0006477356 | 0.09654121 | 0 | 0 | 0
11942 | 416973.3 | 2010-10-26 05:53 | 120.0605 | 2 | 38 | 0.5501383 | 3.746565 | 35.63818 | 35.59274 | 142.4942 | 129.3827 | 0.0004858017 | 0.09654121 | 0 | 0 | 0
11943 | 417003.3 | 2010-10-26 05:54 | 150.0757 | 2 | 38 | 0.5497776 | 3.763082 | 35.64277 | 35.59274 | 142.5115 | 129.3827 | 0.0003886223 | 0.09654121 | 0 | 0 | 0
11944 | 417033.3 | 2010-10-26 05:54 | 180.0909 | 2 | 38 | 0.549958 | 3.774579 | 35.64735 | 35.59274 | 142.5287 | 129.3827 | 0.0002267361 | 0.09654121 | 0 | 0 | 0
11945 | 417063.3 | 2010-10-26 05:55 | 210.1062 | 2 | 38 | 0.5501383 | 3.78219 | 35.65194 | 35.59274 | 142.5461 | 129.3827 | 0.0001619339 | 0.09654121 | 0 | 0 | 0
11946 | 417093.3 | 2010-10-26 05:55 | 240.1213 | 2 | 38 | 0.5501383 | 3.787534 | 35.65652 | 35.59274 | 142.5634 | 129.3827 | 0.0001295567 | 0.09654121 | 0 | 0 | 0
11947 | 417123.4 | 2010-10-26 05:56 | 270.1363 | 2 | 38 | 0.549958 | 3.792068 | 35.66111 | 35.59274 | 142.5808 | 129.3827 | 9.713173e-05 | 0.09654121 | 0 | 0 | 0
11948 | 417153.4 | 2010-10-26 05:56 | 300.1514 | 2 | 38 | 0.5501383 | 3.796278 | 35.6657 | 35.59274 | 142.5982 | 129.3827 | 9.717941e-05 | 0.09654121 | 0 | 0 | 0
11949 | 417183.4 | 2010-10-26 05:57 | 330.1666 | 2 | 38 | 0.5501383 | 3.800327 | 35.67028 | 35.59274 | 142.6156 | 129.3827 | 0.0001295567 | 0.09654121 | 0 | 0 | 0
11950 | 417213.4 | 2010-10-26 05:57 | 360.1819 | 2 | 38 | 0.549958 | 3.804213 | 35.67487 | 35.59274 | 142.6331 | 129.3827 | 0.000129509 | 0.09654121 | 0 | 0 | 0
11951 | 417243.4 | 2010-10-26 05:58 | 390.1969 | 2 | 38 | 0.5501383 | 3.807938 | 35.67945 | 35.59274 | 142.6505 | 129.3827 | 9.717941e-05 | 0.09654121 | 0 | 0 | 0
11952 | 417273.4 | 2010-10-26 05:58 | 420.2122 | 2 | 38 | 0.549958 | 3.811662 | 35.68404 | 35.59274 | 142.668 | 129.3827 | 0.0001295567 | 0.09654121 | 0 | 0 | 0
11953 | 417303.4 | 2010-10-26 05:59 | 450.2273 | 2 | 38 | 0.549958 | 3.815225 | 35.68863 | 35.59274 | 142.6855 | 129.3827 | 9.717941e-05 | 0.09654121 | 0 | 0 | 0
11954 | 417333.5 | 2010-10-26 05:59 | 480.2423 | 2 | 38 | 0.5501383 | 3.818625 | 35.69321 | 35.59274 | 142.703 | 129.3827 | 6.475449e-05 | 0.09654121 | 0 | 0 | 0
11955 | 417363.5 | 2010-10-26 06:00 | 510.2575 | 2 | 38 | 0.5501383 | 3.822188 | 35.6978 | 35.59274 | 142.7205 | 129.3827 | 0.0001295567 | 0.09654121 | 0 | 0 | 0
11956 | 417393.5 | 2010-10-26 06:00 | 540.2727 | 2 | 38 | 0.549958 | 3.825427 | 35.70238 | 35.59274 | 142.738 | 129.3827 | 9.717941e-05 | 0.09654121 | 0 | 0 | 0
11957 | 417423.5 | 2010-10-26 06:01 | 570.2878 | 2 | 38 | 0.549958 | 3.828665 | 35.70697 | 35.59274 | 142.7556 | 129.3827 | 6.480217e-05 | 0.09654121 | 0 | 0 | 0
11958 | 417453.5 | 2010-10-26 06:01 | 600.3029 | 2 | 38 | 0.549958 | 3.832066 | 35.71156 | 35.59274 | 142.7731 | 129.3827 | 9.717941e-05 | 0.09654121 | 0 | 0 | 0
11959 | 417483.5 | 2010-10-26 06:02 | 630.3181 | 2 | 38 | 0.5501383 | 3.835304 | 35.71614 | 35.59274 | 142.7907 | 129.3827 | 9.717941e-05 | 0.09654121 | 0 | 0 | 0
11960 | 417513.6 | 2010-10-26 06:02 | 660.3334 | 2 | 38 | 0.5501383 | 3.838543 | 35.72073 | 35.59274 | 142.8083 | 129.3827 | 6.480217e-05 | 0.09654121 | 0 | 0 | 0
11961 | 417543.6 | 2010-10-26 06:03 | 690.3484 | 2 | 38 | 0.549958 | 3.841944 | 35.72531 | 35.59274 | 142.8259 | 129.3827 | 6.475449e-05 | 0.09654121 | 0 | 0 | 0
11962 | 417573.6 | 2010-10-26 06:03 | 720.3635 | 2 | 38 | 0.549958 | 3.845344 | 35.7299 | 35.59274 | 142.8436 | 129.3827 | 0.0001295567 | 0.09654121 | 0 | 0 | 0
11963 | 417603.6 | 2010-10-26 06:04 | 750.3787 | 2 | 38 | 0.549958 | 3.848583 | 35.73449 | 35.59274 | 142.8612 | 129.3827 | 6.475449e-05 | 0.09654121 | 0 | 0 | 0
11964 | 417633.6 | 2010-10-26 06:04 | 780.3939 | 2 | 38 | 0.549958 | 3.851984 | 35.73907 | 35.59274 | 142.8789 | 129.3827 | 9.713173e-05 | 0.09654121 | 0 | 0 | 0
11965 | 417663.6 | 2010-10-26 06:05 | 810.4092 | 2 | 38 | 0.549958 | 3.855384 | 35.74366 | 35.59274 | 142.8965 | 129.3827 | 0.0001295567 | 0.09654121 | 0 | 0 | 0
11966 | 417693.6 | 2010-10-26 06:05 | 840.4241 | 2 | 38 | 0.549958 | 3.858623 | 35.74824 | 35.59274 | 142.9142 | 129.3827 | 3.242493e-05 | 0.09654121 | 0 | 0 | 0
11967 | 417723.7 | 2010-10-26 06:06 | 870.4393 | 2 | 38 | 0.5501383 | 3.862185 | 35.75283 | 35.59274 | 142.9319 | 129.3827 | 9.717941e-05 | 0.09654121 | 0 | 0 | 0
11968 | 417753.7 | 2010-10-26 06:06 | 900.4544 | 2 | 38 | 0.5501383 | 3.865262 | 35.75742 | 35.59274 | 142.9496 | 129.3827 | 9.717941e-05 | 0.09654121 | 0 | 0 | 0
11969 | 417783.7 | 2010-10-26 06:07 | 930.4697 | 2 | 38 | 0.5501383 | 3.868501 | 35.762 | 35.59274 | 142.9674 | 129.3827 | 9.717941e-05 | 0.09654121 | 0 | 0 | 0
11970 | 417813.7 | 2010-10-26 06:07 | 960.4847 | 2 | 38 | 0.5501383 | 3.871578 | 35.76659 | 35.59274 | 142.9851 | 129.3827 | 6.480217e-05 | 0.09654121 | 0 | 0 | 0
11971 | 417843.7 | 2010-10-26 06:08 | 990.5 | 2 | 38 | 0.5501383 | 3.874654 | 35.77117 | 35.59274 | 143.0029 | 129.3827 | 6.475449e-05 | 0.09654121 | 0 | 0 | 0
11972 | 417873.7 | 2010-10-26 06:08 | 1020.515 | 2 | 38 | 0.549958 | 3.877407 | 35.77576 | 35.59274 | 143.0207 | 129.3827 | 6.480217e-05 | 0.09654121 | 0 | 0 | 0
11973 | 417903.8 | 2010-10-26 06:09 | 1050.53 | 2 | 38 | 0.5503186 | 3.880484 | 35.78035 | 35.59274 | 143.0385 | 129.3827 | 9.717941e-05 | 0.09654121 | 0 | 0 | 0
11974 | 417933.8 | 2010-10-26 06:09 | 1080.545 | 2 | 38 | 0.549958 | 3.882913 | 35.78493 | 35.59274 | 143.0563 | 129.3827 | 6.480217e-05 | 0.09654121 | 0 | 0 | 0
11975 | 417963.8 | 2010-10-26 06:10 | 1110.561 | 2 | 38 | 0.549958 | 3.885342 | 35.78952 | 35.59274 | 143.0741 | 129.3827 | 3.242493e-05 | 0.09654121 | 0 | 0 | 0
11976 | 417993.8 | 2010-10-26 06:10 | 1140.576 | 2 | 38 | 0.549958 | 3.887771 | 35.7941 | 35.59274 | 143.0919 | 129.3827 | 6.480217e-05 | 0.09654121 | 0 | 0 | 0
11977 | 418023.8 | 2010-10-26 06:11 | 1170.591 | 2 | 38 | 0.5503186 | 3.890362 | 35.79869 | 35.59274 | 143.1097 | 129.3827 | 9.717941e-05 | 0.09654121 | 0 | 0 | 0
11978 | 418053.8 | 2010-10-26 06:11 | 1200.606 | 2 | 38 | 0.549958 | 3.892143 | 35.80328 | 35.59274 | 143.1276 | 129.3827 | 3.237724e-05 | 0.09654121 | 0 | 0 | 0
11979 | 418083.8 | 2010-10-26 06:12 | 1230.621 | 2 | 38 | 0.5501383 | 3.894248 | 35.80786 | 35.59274 | 143.1454 | 129.3827 | 9.717941e-05 | 0.09654121 | 0 | 0 | 0
11980 | 418113.9 | 2010-10-26 06:12 | 1260.636 | 2 | 38 | 0.5501383 | 3.89603 | 35.81245 | 35.59274 | 143.1633 | 129.3827 | 3.237724e-05 | 0.09654121 | 0 | 0 | 0
11981 | 418143.9 | 2010-10-26 06:13 | 1290.651 | 2 | 38 | 0.549958 | 3.897811 | 35.81703 | 35.59274 | 143.1812 | 129.3827 | 6.475449e-05 | 0.09654121 | 0 | 0 | 0
11982 | 418173.9 | 2010-10-26 06:13 | 1320.667 | 2 | 38 | 0.5501383 | 3.89943 | 35.82162 | 35.59274 | 143.199 | 129.3827 | 3.237724e-05 | 0.09654121 | 0 | 0 | 0
11983 | 418203.9 | 2010-10-26 06:14 | 1350.682 | 2 | 38 | 0.549958 | 3.900888 | 35.82621 | 35.59274 | 143.2169 | 129.3827 | 3.237724e-05 | 0.09654121 | 0 | 0 | 0
11984 | 418233.9 | 2010-10-26 06:14 | 1380.697 | 2 | 38 | 0.549958 | 3.902507 | 35.83079 | 35.59274 | 143.2348 | 129.3827 | 6.480217e-05 | 0.09654121 | 0 | 0 | 0
11985 | 418263.9 | 2010-10-26 06:15 | 1410.712 | 2 | 38 | 0.5501383 | 3.903965 | 35.83538 | 35.59274 | 143.2527 | 129.3827 | 3.242493e-05 | 0.09654121 | 0 | 0 | 0
11986 | 418293.9 | 2010-10-26 06:15 | 1440.727 | 2 | 38 | 0.5501383 | 3.905422 | 35.83996 | 35.59274 | 143.2706 | 129.3827 | 9.713173e-05 | 0.09654121 | 0 | 0 | 0
11987 | 418324 | 2010-10-26 06:16 | 1470.742 | 2 | 38 | 0.5503186 | 3.906717 | 35.84455 | 35.59274 | 143.2885 | 129.3827 | 3.237724e-05 | 0.09654121 | 0 | 0 | 0
11988 | 418354 | 2010-10-26 06:16 | 1500.758 | 2 | 38 | 0.5501383 | 3.908013 | 35.84914 | 35.59274 | 143.3065 | 129.3827 | 3.242493e-05 | 0.09654121 | 0 | 0 | 0
11989 | 418384 | 2010-10-26 06:17 | 1530.773 | 2 | 38 | 0.549958 | 3.909308 | 35.85372 | 35.59274 | 143.3244 | 129.3827 | 3.237724e-05 | 0.09654121 | 0 | 0 | 0
11990 | 418414 | 2010-10-26 06:17 | 1560.788 | 2 | 38 | 0.549958 | 3.910604 | 35.85831 | 35.59274 | 143.3423 | 129.3827 | 3.237724e-05 | 0.09654121 | 0 | 0 | 0
11991 | 418444 | 2010-10-26 06:18 | 1590.803 | 2 | 38 | 0.5501383 | 3.911899 | 35.86289 | 35.59274 | 143.3602 | 129.3827 | 3.237724e-05 | 0.09654121 | 0 | 0 | 0
11992 | 418474 | 2010-10-26 06:18 | 1620.818 | 2 | 38 | 0.5501383 | 3.913357 | 35.86748 | 35.59274 | 143.3782 | 129.3827 | 3.237724e-05 | 0.09654121 | 0 | 0 | 0
11993 | 418504.1 | 2010-10-26 06:19 | 1650.834 | 2 | 38 | 0.5501383 | 3.914652 | 35.87207 | 35.59274 | 143.3961 | 129.3827 | 3.237724e-05 | 0.09654121 | 0 | 0 | 0
11994 | 418534.1 | 2010-10-26 06:19 | 1680.835 | 2 | 38 | 0.5501383 | 3.91611 | 35.87665 | 35.59274 | 143.4141 | 129.3827 | 6.480217e-05 | 0.09654121 | 0 | 0 | 0
11995 | 418564.1 | 2010-10-26 06:20 | 1710.848 | 2 | 38 | 0.549958 | 3.917081 | 35.88124 | 35.59274 | 143.432 | 129.3827 | 0 | 0.09654121 | 0 | 0 | 0
11996 | 418594.1 | 2010-10-26 06:20 | 1740.863 | 2 | 38 | 0.549958 | 3.9187 | 35.88582 | 35.59274 | 143.45 | 129.3827 | 3.237724e-05 | 0.09654121 | 0 | 0 | 0
11997 | 418624.1 | 2010-10-26 06:21 | 1770.878 | 2 | 38 | 0.5501383 | 3.919996 | 35.89041 | 35.59274 | 143.468 | 129.3827 | 6.475449e-05 | 0.09654121 | 0 | 0 | 0
11998 | 418654.1 | 2010-10-26 06:21 | 1800.893 | 2 | 38 | 0.5501383 | 3.921453 | 35.89499 | 35.59274 | 143.486 | 129.3827 | 6.475449e-05 | 0.09654121 | 0 | 0 | 0
11999 | 418684.1 | 2010-10-26 06:22 | 1830.908 | 2 | 38 | 0.5501383 | 3.922587 | 35.89958 | 35.59274 | 143.504 | 129.3827 | 0 | 0.09654121 | 0 | 0 | 0
12000 | 418714.1 | 2010-10-26 06:22 | 1860.924 | 2 | 38 | 0.5501383 | 3.924044 | 35.90417 | 35.59274 | 143.522 | 129.3827 | 0 | 0.09654121 | 0 | 0 | 0
12001 | 418744.2 | 2010-10-26 06:23 | 1890.939 | 2 | 38 | 0.549958 | 3.925502 | 35.90875 | 35.59274 | 143.54 | 129.3827 | 0 | 0.09654121 | 0 | 0 | 0
12002 | 418774.2 | 2010-10-26 06:23 | 1920.954 | 2 | 38 | 0.549958 | 3.926959 | 35.91334 | 35.59274 | 143.558 | 129.3827 | 3.237724e-05 | 0.09654121 | 0 | 0 | 0
12003 | 418804.2 | 2010-10-26 06:24 | 1950.969 | 2 | 38 | 0.549958 | 3.928416 | 35.91792 | 35.59274 | 143.576 | 129.3827 | 3.237724e-05 | 0.09654121 | 0 | 0 | 0
12004 | 418834.2 | 2010-10-26 06:24 | 1980.984 | 2 | 38 | 0.549958 | 3.929874 | 35.92251 | 35.59274 | 143.594 | 129.3827 | 0 | 0.09654121 | 0 | 0 | 0
12005 | 418864.2 | 2010-10-26 06:25 | 2010.999 | 2 | 38 | 0.5501383 | 3.931331 | 35.9271 | 35.59274 | 143.612 | 129.3827 | 3.237724e-05 | 0.09654121 | 0 | 0 | 0
12006 | 418894.2 | 2010-10-26 06:25 | 2041.014 | 2 | 38 | 0.549958 | 3.932789 | 35.93168 | 35.59274 | 143.63 | 129.3827 | 6.475449e-05 | 0.09654121 | 0 | 0 | 0
12007 | 418924.2 | 2010-10-26 06:26 | 2071.015 | 2 | 38 | 0.5501383 | 3.934408 | 35.93626 | 35.59274 | 143.6481 | 129.3827 | 6.475449e-05 | 0.09654121 | 0 | 0 | 0
12008 | 418954.2 | 2010-10-26 06:26 | 2101.029 | 2 | 38 | 0.5501383 | 3.935704 | 35.94085 | 35.59274 | 143.6661 | 129.3827 | 3.237724e-05 | 0.09654121 | 0 | 0 | 0
12009 | 418984.3 | 2010-10-26 06:27 | 2131.044 | 2 | 38 | 0.549958 | 3.937323 | 35.94544 | 35.59274 | 143.6842 | 129.3827 | 3.237724e-05 | 0.09654121 | 0 | 0 | 0
12010 | 419014.3 | 2010-10-26 06:27 | 2161.059 | 2 | 38 | 0.5501383 | 3.93878 | 35.95002 | 35.59274 | 143.7022 | 129.3827 | 3.237724e-05 | 0.09654121 | 0 | 0 | 0
12011 | 419044.3 | 2010-10-26 06:28 | 2191.075 | 2 | 38 | 0.5501383 | 3.9404 | 35.95461 | 35.59274 | 143.7203 | 129.3827 | 6.480217e-05 | 0.09654121 | 0 | 0 | 0
12012 | 419074.3 | 2010-10-26 06:28 | 2221.09 | 2 | 38 | 0.549958 | 3.941695 | 35.95919 | 35.59274 | 143.7384 | 129.3827 | 0 | 0.09654121 | 0 | 0 | 0
12013 | 419104.3 | 2010-10-26 06:29 | 2251.105 | 2 | 38 | 0.5501383 | 3.943476 | 35.96378 | 35.59274 | 143.7565 | 129.3827 | 6.480217e-05 | 0.09654121 | 0 | 0 | 0
12014 | 419134.3 | 2010-10-26 06:29 | 2281.12 | 2 | 38 | 0.5501383 | 3.944934 | 35.96837 | 35.59274 | 143.7745 | 129.3827 | 6.475449e-05 | 0.09654121 | 0 | 0 | 0
12015 | 419164.4 | 2010-10-26 06:30 | 2311.135 | 2 | 38 | 0.549958 | 3.946391 | 35.97295 | 35.59274 | 143.7926 | 129.3827 | 3.237724e-05 | 0.09654121 | 0 | 0 | 0
12016 | 419194.4 | 2010-10-26 06:30 | 2341.15 | 2 | 38 | 0.549958 | 3.94801 | 35.97754 | 35.59274 | 143.8107 | 129.3827 | 3.237724e-05 | 0.09654121 | 0 | 0 | 0
12017 | 419224.4 | 2010-10-26 06:31 | 2371.165 | 2 | 38 | 0.5501383 | 3.949792 | 35.98212 | 35.59274 | 143.8288 | 129.3827 | 9.713173e-05 | 0.09654121 | 0 | 0 | 0
12018 | 419254.4 | 2010-10-26 06:31 | 2401.181 | 2 | 38 | 0.549958 | 3.951411 | 35.98671 | 35.59274 | 143.847 | 129.3827 | 9.713173e-05 | 0.09654121 | 0 | 0 | 0
12019 | 419284.4 | 2010-10-26 06:32 | 2431.196 | 2 | 38 | 0.549958 | 3.952868 | 35.9913 | 35.59274 | 143.8651 | 129.3827 | 3.237724e-05 | 0.09654121 | 0 | 0 | 0
12020 | 419314.4 | 2010-10-26 06:32 | 2461.211 | 2 | 38 | 0.5501383 | 3.954326 | 35.99588 | 35.59274 | 143.8832 | 129.3827 | 0 | 0.09654121 | 0 | 0 | 0
12021 | 419344.4 | 2010-10-26 06:33 | 2491.226 | 2 | 38 | 0.5501383 | 3.956107 | 36.00047 | 35.59274 | 143.9014 | 129.3827 | 0 | 0.09654121 | 0 | 0 | 0
12022 | 419374.5 | 2010-10-26 06:33 | 2521.241 | 2 | 38 | 0.5501383 | 3.957888 | 36.00505 | 35.59274 | 143.9195 | 129.3827 | 9.713173e-05 | 0.09654121 | 0 | 0 | 0
12023 | 419404.5 | 2010-10-26 06:34 | 2551.256 | 2 | 38 | 0.549958 | 3.959346 | 36.00964 | 35.59274 | 143.9377 | 129.3827 | 3.237724e-05 | 0.09654121 | 0 | 0 | 0
12024 | 419434.5 | 2010-10-26 06:34 | 2581.271 | 2 | 38 | 0.5501383 | 3.960965 | 36.01423 | 35.59274 | 143.9558 | 129.3827 | 3.237724e-05 | 0.09654121 | 0 | 0 | 0
12025 | 419464.5 | 2010-10-26 06:35 | 2611.287 | 2 | 38 | 0.5501383 | 3.962746 | 36.01881 | 35.59274 | 143.974 | 129.3827 | 9.713173e-05 | 0.09654121 | 0 | 0 | 0
12026 | 419494.5 | 2010-10-26 06:35 | 2641.302 | 2 | 38 | 0.5501383 | 3.964366 | 36.0234 | 35.59274 | 143.9922 | 129.3827 | 3.237724e-05 | 0.09654121 | 0 | 0 | 0
12027 | 419524.5 | 2010-10-26 06:36 | 2671.317 | 2 | 38 | 0.549958 | 3.965985 | 36.02798 | 35.59274 | 144.0103 | 129.3827 | 3.237724e-05 | 0.09654121 | 0 | 0 | 0
12028 | 419554.6 | 2010-10-26 06:36 | 2701.332 | 2 | 38 | 0.5501383 | 3.967604 | 36.03257 | 35.59274 | 144.0285 | 129.3827 | 3.237724e-05 | 0.09654121 | 0 | 0 | 0
12029 | 419584.6 | 2010-10-26 06:37 | 2731.347 | 2 | 38 | 0.5501383 | 3.969548 | 36.03716 | 35.59274 | 144.0467 | 129.3827 | 6.480217e-05 | 0.09654121 | 0 | 0 | 0
12030 | 419614.6 | 2010-10-26 06:37 | 2761.362 | 2 | 38 | 0.5497776 | 3.971167 | 36.04174 | 35.59274 | 144.0649 | 129.3827 | 3.237724e-05 | 0.09654121 | 0 | 0 | 0
12031 | 419644.6 | 2010-10-26 06:38 | 2791.377 | 2 | 38 | 0.549958 | 3.972786 | 36.04633 | 35.59274 | 144.0832 | 129.3827 | 0 | 0.09654121 | 0 | 0 | 0
12032 | 419674.6 | 2010-10-26 06:38 | 2821.393 | 2 | 38 | 0.5501383 | 3.97473 | 36.05091 | 35.59274 | 144.1014 | 129.3827 | 3.237724e-05 | 0.09654121 | 0 | 0 | 0
12033 | 419704.6 | 2010-10-26 06:39 | 2851.408 | 2 | 38 | 0.549958 | 3.976187 | 36.0555 | 35.59274 | 144.1196 | 129.3827 | 0 | 0.09654121 | 0 | 0 | 0
12034 | 419734.6 | 2010-10-26 06:39 | 2881.423 | 2 | 38 | 0.549958 | 3.97813 | 36.06009 | 35.59274 | 144.1379 | 129.3827 | 3.237724e-05 | 0.09654121 | 0 | 0 | 0
12035 | 419764.7 | 2010-10-26 06:40 | 2911.438 | 2 | 38 | 0.549958 | 3.980073 | 36.06467 | 35.59274 | 144.1561 | 129.3827 | 0.0001295567 | 0.09654121 | 0 | 0 | 0
12036 | 419794.7 | 2010-10-26 06:40 | 2941.453 | 2 | 38 | 0.549958 | 3.981693 | 36.06926 | 35.59274 | 144.1744 | 129.3827 | 3.237724e-05 | 0.09654121 | 0 | 0 | 0
12037 | 419824.7 | 2010-10-26 06:41 | 2971.468 | 2 | 38 | 0.5501383 | 3.983636 | 36.07384 | 35.59274 | 144.1926 | 129.3827 | 3.237724e-05 | 0.09654121 | 0 | 0 | 0
12038 | 419854.7 | 2010-10-26 06:41 | 3001.484 | 2 | 38 | 0.549958 | 3.985579 | 36.07843 | 35.59274 | 144.2109 | 129.3827 | 6.480217e-05 | 0.09654121 | 0 | 0 | 0
12039 | 419884.7 | 2010-10-26 06:42 | 3031.499 | 2 | 38 | 0.549958 | 3.98736 | 36.08302 | 35.59274 | 144.2292 | 129.3827 | 3.237724e-05 | 0.09654121 | 0 | 0 | 0
12040 | 419914.7 | 2010-10-26 06:42 | 3061.514 | 2 | 38 | 0.549958 | 3.989304 | 36.0876 | 35.59274 | 144.2475 | 129.3827 | 6.475449e-05 | 0.09654121 | 0 | 0 | 0
12041 | 419944.7 | 2010-10-26 06:43 | 3091.529 | 2 | 38 | 0.5501383 | 3.991247 | 36.09219 | 35.59274 | 144.2658 | 129.3827 | 6.480217e-05 | 0.09654121 | 0 | 0 | 0
12042 | 419974.8 | 2010-10-26 06:43 | 3121.544 | 2 | 38 | 0.5501383 | 3.993028 | 36.09677 | 35.59274 | 144.2841 | 129.3827 | 3.237724e-05 | 0.09654121 | 0 | 0 | 0
12043 | 420004.8 | 2010-10-26 06:44 | 3151.559 | 2 | 38 | 0.5501383 | 3.994971 | 36.10136 | 35.59274 | 144.3024 | 129.3827 | 6.475449e-05 | 0.09654121 | 0 | 0 | 0
12044 | 420034.8 | 2010-10-26 06:44 | 3181.574 | 2 | 38 | 0.5501383 | 3.997077 | 36.10595 | 35.59274 | 144.3207 | 129.3827 | 6.480217e-05 | 0.09654121 | 0 | 0 | 0
12045 | 420064.8 | 2010-10-26 06:45 | 3211.589 | 2 | 38 | 0.549958 | 3.99902 | 36.11053 | 35.59274 | 144.3391 | 129.3827 | 6.475449e-05 | 0.09654121 | 0 | 0 | 0
12046 | 420094.8 | 2010-10-26 06:45 | 3241.605 | 2 | 38 | 0.5501383 | 4.000963 | 36.11512 | 35.59274 | 144.3574 | 129.3827 | 3.232956e-05 | 0.09654121 | 0 | 0 | 0
12047 | 420124.8 | 2010-10-26 06:46 | 3271.62 | 2 | 38 | 0.5501383 | 4.003068 | 36.1197 | 35.59274 | 144.3758 | 129.3827 | 6.475449e-05 | 0.09654121 | 0 | 0 | 0
12048 | 420154.9 | 2010-10-26 06:46 | 3301.635 | 2 | 38 | 0.549958 | 4.005011 | 36.12429 | 35.59274 | 144.3941 | 129.3827 | 3.232956e-05 | 0.09654121 | 0 | 0 | 0
12049 | 420184.9 | 2010-10-26 06:47 | 3331.65 | 2 | 38 | 0.5501383 | 4.007278 | 36.12888 | 35.59274 | 144.4125 | 129.3827 | 6.484985e-05 | 0.09654121 | 0 | 0 | 0
12050 | 420214.9 | 2010-10-26 06:47 | 3361.665 | 2 | 38 | 0.549958 | 4.009222 | 36.13346 | 35.59274 | 144.4309 | 129.3827 | 6.475449e-05 | 0.09654121 | 0 | 0 | 0
12051 | 420244.9 | 2010-10-26 06:48 | 3391.68 | 2 | 38 | 0.5501383 | 4.011488 | 36.13805 | 35.59274 | 144.4493 | 129.3827 | 9.717941e-05 | 0.09654121 | 0 | 0 | 0
12052 | 420274.9 | 2010-10-26 06:48 | 3421.695 | 2 | 38 | 0.549958 | 4.013756 | 36.14263 | 35.59274 | 144.4677 | 129.3827 | 6.484985e-05 | 0.09654121 | 0 | 0 | 0
12053 | 420304.9 | 2010-10-26 06:49 | 3451.711 | 2 | 38 | 0.5501383 | 4.015861 | 36.14722 | 35.59274 | 144.4861 | 129.3827 | 6.475449e-05 | 0.09654121 | 0 | 0 | 0
12054 | 420334.9 | 2010-10-26 06:49 | 3481.726 | 2 | 38 | 0.5497776 | 4.017966 | 36.15181 | 35.59274 | 144.5045 | 129.3827 | 3.232956e-05 | 0.09654121 | 0 | 0 | 0
12055 | 420365 | 2010-10-26 06:50 | 3511.741 | 2 | 38 | 0.5501383 | 4.020233 | 36.15639 | 35.59274 | 144.5229 | 129.3827 | 6.484985e-05 | 0.09654121 | 0 | 0 | 0
12056 | 420395 | 2010-10-26 06:50 | 3541.756 | 2 | 38 | 0.549958 | 4.0225 | 36.16098 | 35.59274 | 144.5414 | 129.3827 | 0.000129509 | 0.09654121 | 0 | 0 | 0
12057 | 420425 | 2010-10-26 06:51 | 3571.771 | 2 | 38 | 0.549958 | 4.024767 | 36.16556 | 35.59274 | 144.5598 | 129.3827 | 6.484985e-05 | 0.09654121 | 0 | 0 | 0
12058 | 420455 | 2010-10-26 06:51 | 3601.786 | 2 | 38 | 0.549958 | 4.026872 | 36.17015 | 35.59274 | 144.5783 | 129.3827 | 3.232956e-05 | 0.09654121 | 0 | 0 | 0
12059 | 420485 | 2010-10-26 06:52 | 3631.804 | 2 | 38 | 0.5501383 | 4.029625 | 36.17474 | 35.59274 | 144.5968 | 129.3827 | 9.717941e-05 | 0.09654121 | 0 | 0 | 0
12060 | 420515 | 2010-10-26 06:52 | 3661.817 | 2 | 38 | 0.549958 | 4.031569 | 36.17932 | 35.59274 | 144.6152 | 129.3827 | 3.242493e-05 | 0.09654121 | 0 | 0 | 0
12061 | 420545.1 | 2010-10-26 06:53 | 3691.832 | 2 | 38 | 0.549958 | 4.033998 | 36.18391 | 35.59274 | 144.6337 | 129.3827 | 0 | 0.09654121 | 0 | 0 | 0
12062 | 420575.1 | 2010-10-26 06:53 | 3721.847 | 2 | 38 | 0.549958 | 4.036427 | 36.18849 | 35.59274 | 144.6522 | 129.3827 | 9.717941e-05 | 0.09654121 | 0 | 0 | 0
12063 | 420605.1 | 2010-10-26 06:54 | 3751.862 | 2 | 38 | 0.5501383 | 4.038856 | 36.19308 | 35.59274 | 144.6708 | 129.3827 | 6.475449e-05 | 0.09654121 | 0 | 0 | 0
12064 | 420635.1 | 2010-10-26 06:54 | 3781.877 | 2 | 38 | 0.5501383 | 4.041285 | 36.19766 | 35.59274 | 144.6893 | 129.3827 | 6.475449e-05 | 0.09654121 | 0 | 0 | 0
12065 | 420665.1 | 2010-10-26 06:55 | 3811.892 | 2 | 38 | 0.5501383 | 4.043875 | 36.20225 | 35.59274 | 144.7078 | 129.3827 | 9.708405e-05 | 0.09654121 | 0 | 0 | 0
12066 | 420695.1 | 2010-10-26 06:55 | 3841.908 | 2 | 38 | 0.5501383 | 4.046304 | 36.20684 | 35.59274 | 144.7264 | 129.3827 | 9.708405e-05 | 0.09654121 | 0 | 0 | 0
12067 | 420725.1 | 2010-10-26 06:56 | 3871.923 | 2 | 38 | 0.5501383 | 4.048733 | 36.21142 | 35.59274 | 144.7449 | 129.3827 | 9.708405e-05 | 0.09654121 | 0 | 0 | 0
12068 | 420755.2 | 2010-10-26 06:56 | 3901.938 | 2 | 38 | 0.5501383 | 4.051162 | 36.21601 | 35.59274 | 144.7635 | 129.3827 | 3.232956e-05 | 0.09654121 | 0 | 0 | 0
12069 | 420785.2 | 2010-10-26 06:57 | 3931.953 | 2 | 38 | 0.549958 | 4.053753 | 36.22059 | 35.59274 | 144.7821 | 129.3827 | 6.475449e-05 | 0.09654121 | 0 | 0 | 0
12070 | 420815.2 | 2010-10-26 06:57 | 3961.968 | 2 | 38 | 0.5501383 | 4.056345 | 36.22518 | 35.59274 | 144.8007 | 129.3827 | 9.717941e-05 | 0.09654121 | 0 | 0 | 0
12071 | 420845.2 | 2010-10-26 06:58 | 3991.983 | 2 | 38 | 0.5501383 | 4.058935 | 36.22977 | 35.59274 | 144.8193 | 129.3827 | 9.717941e-05 | 0.09654121 | 0 | 0 | 0
12072 | 420875.2 | 2010-10-26 06:58 | 4021.998 | 2 | 38 | 0.549958 | 4.061364 | 36.23435 | 35.59274 | 144.8379 | 129.3827 | 3.232956e-05 | 0.09654121 | 0 | 0 | 0
12073 | 420905.2 | 2010-10-26 06:59 | 4052.014 | 2 | 38 | 0.5503186 | 4.063955 | 36.23894 | 35.59274 | 144.8565 | 129.3827 | 9.717941e-05 | 0.09654121 | 0 | 0 | 0
12074 | 420935.2 | 2010-10-26 06:59 | 4082.029 | 2 | 38 | 0.5501383 | 4.066708 | 36.24352 | 35.59274 | 144.8752 | 129.3827 | 6.475449e-05 | 0.09654121 | 0 | 0 | 0
12075 | 420965.3 | 2010-10-26 07:00 | 4112.044 | 2 | 38 | 0.549958 | 4.069461 | 36.24811 | 35.59274 | 144.8938 | 129.3827 | 6.475449e-05 | 0.09654121 | 0 | 0 | 0
12076 | 420995.3 | 2010-10-26 07:00 | 4142.059 | 2 | 38 | 0.5501383 | 4.072214 | 36.2527 | 35.59274 | 144.9125 | 129.3827 | 6.475449e-05 | 0.09654121 | 0 | 0 | 0
12077 | 421025.3 | 2010-10-26 07:01 | 4172.074 | 2 | 38 | 0.5501383 | 4.074967 | 36.25728 | 35.59274 | 144.9312 | 129.3827 | 6.484985e-05 | 0.09654121 | 0 | 0 | 0
12078 | 421055.3 | 2010-10-26 07:01 | 4202.089 | 2 | 38 | 0.549958 | 4.07772 | 36.26187 | 35.59274 | 144.9499 | 129.3827 | 6.475449e-05 | 0.09654121 | 0 | 0 | 0
12079 | 421085.3 | 2010-10-26 07:02 | 4232.104 | 2 | 38 | 0.5501383 | 4.080472 | 36.26645 | 35.59274 | 144.9686 | 129.3827 | 9.717941e-05 | 0.09654121 | 0 | 0 | 0
12080 | 421115.3 | 2010-10-26 07:02 | 4262.12 | 2 | 38 | 0.549958 | 4.083225 | 36.27104 | 35.59274 | 144.9873 | 129.3827 | 6.475449e-05 | 0.09654121 | 0 | 0 | 0
12081 | 421145.4 | 2010-10-26 07:03 | 4292.135 | 2 | 38 | 0.5501383 | 4.086302 | 36.27563 | 35.59274 | 145.006 | 129.3827 | 6.484985e-05 | 0.09654121 | 0 | 0 | 0
12082 | 421175.4 | 2010-10-26 07:03 | 4322.15 | 2 | 38 | 0.5497776 | 4.089055 | 36.28021 | 35.59274 | 145.0248 | 129.3827 | 6.475449e-05 | 0.09654121 | 0 | 0 | 0
12083 | 421205.4 | 2010-10-26 07:04 | 4352.165 | 2 | 38 | 0.549958 | 4.09197 | 36.2848 | 35.59274 | 145.0435 | 129.3827 | 9.717941e-05 | 0.09654121 | 0 | 0 | 0
12084 | 421235.4 | 2010-10-26 07:04 | 4382.18 | 2 | 38 | 0.549958 | 4.094723 | 36.28938 | 35.59274 | 145.0623 | 129.3827 | 3.242493e-05 | 0.09654121 | 0 | 0 | 0
12085 | 421265.4 | 2010-10-26 07:05 | 4412.195 | 2 | 38 | 0.5497776 | 4.097638 | 36.29397 | 35.59274 | 145.0811 | 129.3827 | 3.242493e-05 | 0.09654121 | 0 | 0 | 0
12086 | 421295.4 | 2010-10-26 07:05 | 4442.211 | 2 | 38 | 0.549958 | 4.100876 | 36.29856 | 35.59274 | 145.0999 | 129.3827 | 9.717941e-05 | 0.09654121 | 0 | 0 | 0
12087 | 421325.4 | 2010-10-26 07:06 | 4472.226 | 2 | 38 | 0.549958 | 4.103629 | 36.30314 | 35.59274 | 145.1187 | 129.3827 | 3.242493e-05 | 0.09654121 | 0 | 0 | 0
12088 | 421355.5 | 2010-10-26 07:06 | 4502.241 | 2 | 38 | 0.549958 | 4.106868 | 36.30773 | 35.59274 | 145.1375 | 129.3827 | 9.717941e-05 | 0.09654121 | 0 | 0 | 0
12089 | 421385.5 | 2010-10-26 07:07 | 4532.256 | 2 | 38 | 0.549958 | 4.109783 | 36.31231 | 35.59274 | 145.1564 | 129.3827 | 6.484985e-05 | 0.09654121 | 0 | 0 | 0
12090 | 421415.5 | 2010-10-26 07:07 | 4562.271 | 2 | 38 | 0.5501383 | 4.113021 | 36.3169 | 35.59274 | 145.1752 | 129.3827 | 9.717941e-05 | 0.09654121 | 0 | 0 | 0
12091 | 421445.5 | 2010-10-26 07:08 | 4592.286 | 2 | 38 | 0.5501383 | 4.116098 | 36.32149 | 35.59274 | 145.1941 | 129.3827 | 6.475449e-05 | 0.09654121 | 0 | 0 | 0
12092 | 421475.5 | 2010-10-26 07:08 | 4622.301 | 2 | 38 | 0.549958 | 4.119013 | 36.32607 | 35.59274 | 145.213 | 129.3827 | 6.475449e-05 | 0.09654121 | 0 | 0 | 0
12093 | 421505.5 | 2010-10-26 07:09 | 4652.316 | 2 | 38 | 0.5501383 | 4.122413 | 36.33066 | 35.59274 | 145.2319 | 129.3827 | 0.000129509 | 0.09654121 | 0 | 0 | 0
12094 | 421535.6 | 2010-10-26 07:09 | 4682.332 | 2 | 38 | 0.549958 | 4.125328 | 36.33524 | 35.59274 | 145.2508 | 129.3827 | 6.475449e-05 | 0.09654121 | 0 | 0 | 0
12095 | 421565.6 | 2010-10-26 07:10 | 4712.347 | 2 | 38 | 0.5501383 | 4.128567 | 36.33983 | 35.59274 | 145.2697 | 129.3827 | 6.475449e-05 | 0.09654121 | 0 | 0 | 0
12096 | 421595.6 | 2010-10-26 07:10 | 4742.362 | 2 | 38 | 0.549958 | 4.131805 | 36.34442 | 35.59274 | 145.2887 | 129.3827 | 9.717941e-05 | 0.09654121 | 0 | 0 | 0
12097 | 421625.6 | 2010-10-26 07:11 | 4772.377 | 2 | 38 | 0.549958 | 4.13472 | 36.349 | 35.59274 | 145.3076 | 129.3827 | 3.242493e-05 | 0.09654121 | 0 | 0 | 0
12098 | 421655.6 | 2010-10-26 07:11 | 4802.392 | 2 | 38 | 0.5501383 | 4.138283 | 36.35359 | 35.59274 | 145.3266 | 129.3827 | 9.717941e-05 | 0.09654121 | 0 | 0 | 0
12099 | 421685.6 | 2010-10-26 07:12 | 4832.407 | 2 | 38 | 0.549958 | 4.141521 | 36.35817 | 35.59274 | 145.3456 | 129.3827 | 9.717941e-05 | 0.09654121 | 0 | 0 | 0
12100 | 421715.6 | 2010-10-26 07:12 | 4862.423 | 2 | 38 | 0.5501383 | 4.144922 | 36.36276 | 35.59274 | 145.3646 | 129.3827 | 9.717941e-05 | 0.09654121 | 0 | 0 | 0
12101 | 421745.7 | 2010-10-26 07:13 | 4892.438 | 2 | 38 | 0.549958 | 4.148323 | 36.36735 | 35.59274 | 145.3836 | 129.3827 | 9.708405e-05 | 0.09654121 | 0 | 0 | 0
12102 | 421775.7 | 2010-10-26 07:13 | 4922.453 | 2 | 38 | 0.549958 | 4.151561 | 36.37193 | 35.59274 | 145.4026 | 129.3827 | 3.232956e-05 | 0.09654121 | 0 | 0 | 0
12103 | 421805.7 | 2010-10-26 07:14 | 4952.468 | 2 | 38 | 0.549958 | 4.155124 | 36.37652 | 35.59274 | 145.4217 | 129.3827 | 9.717941e-05 | 0.09654121 | 0 | 0 | 0
12104 | 421835.7 | 2010-10-26 07:14 | 4982.483 | 2 | 38 | 0.5501383 | 4.158687 | 36.3811 | 35.59274 | 145.4407 | 129.3827 | 0.0001296043 | 0.09654121 | 0 | 0 | 0
12105 | 421865.7 | 2010-10-26 07:15 | 5012.498 | 2 | 38 | 0.549958 | 4.162087 | 36.38569 | 35.59274 | 145.4598 | 129.3827 | 9.708405e-05 | 0.09654121 | 0 | 0 | 0
12106 | 421895.7 | 2010-10-26 07:15 | 5042.513 | 2 | 38 | 0.549958 | 4.165488 | 36.39027 | 35.59274 | 145.4789 | 129.3827 | 9.717941e-05 | 0.09654121 | 0 | 0 | 0
12107 | 421925.7 | 2010-10-26 07:16 | 5072.529 | 2 | 38 | 0.549958 | 4.168889 | 36.39486 | 35.59274 | 145.498 | 129.3827 | 9.717941e-05 | 0.09654121 | 0 | 0 | 0
12108 | 421955.8 | 2010-10-26 07:16 | 5102.544 | 2 | 38 | 0.5501383 | 4.172613 | 36.39945 | 35.59274 | 145.5172 | 129.3827 | 9.708405e-05 | 0.09654121 | 0 | 0 | 0
12109 | 421985.8 | 2010-10-26 07:17 | 5132.559 | 2 | 38 | 0.5501383 | 4.176013 | 36.40403 | 35.59274 | 145.5363 | 129.3827 | 6.475449e-05 | 0.09654121 | 0 | 0 | 0
12110 | 422015.8 | 2010-10-26 07:17 | 5162.574 | 2 | 38 | 0.5501383 | 4.179738 | 36.40862 | 35.59274 | 145.5555 | 129.3827 | 9.717941e-05 | 0.09654121 | 0 | 0 | 0
12111 | 422045.8 | 2010-10-26 07:18 | 5192.589 | 2 | 38 | 0.549958 | 4.1833 | 36.4132 | 35.59274 | 145.5746 | 129.3827 | 9.717941e-05 | 0.09654121 | 0 | 0 | 0
12112 | 422075.8 | 2010-10-26 07:18 | 5222.604 | 2 | 38 | 0.5497776 | 4.186539 | 36.41779 | 35.59274 | 145.5938 | 129.3827 | 6.475449e-05 | 0.09654121 | 0 | 0 | 0
12113 | 422105.8 | 2010-10-26 07:19 | 5252.619 | 2 | 38 | 0.549958 | 4.190588 | 36.42238 | 35.59274 | 145.613 | 129.3827 | 0.000129509 | 0.09654121 | 0 | 0 | 0
12114 | 422135.9 | 2010-10-26 07:19 | 5282.634 | 2 | 38 | 0.5501383 | 4.19415 | 36.42696 | 35.59274 | 145.6323 | 129.3827 | 0.000129509 | 0.09654121 | 0 | 0 | 0
12115 | 422165.9 | 2010-10-26 07:20 | 5312.65 | 2 | 38 | 0.549958 | 4.197875 | 36.43155 | 35.59274 | 145.6515 | 129.3827 | 9.717941e-05 | 0.09654121 | 0 | 0 | 0
12116 | 422182.4 | 2010-10-26 07:20 | 5329.165 | 2 | 38 | 0.5503186 | 4.200141 | 36.43407 | 35.59274 | 145.6621 | 129.3827 | 0.000129509 | 0.09654121 | 0 | 0 | 0
12117 | 422212.4 | 2010-10-26 07:20 | 30.01514 | 3 | 38 | 0 | 4.108973 | 36.43407 | 35.59274 | 145.6621 | 129.3827 | -0.0004533768 | 0.09654121 | 0 | 0 | 0
12118 | 422242.4 | 2010-10-26 07:21 | 60.03042 | 3 | 38 | 0 | 4.097638 | 36.43407 | 35.59274 | 145.6621 | 129.3827 | -0.0002266884 | 0.09654121 | 0 | 0 | 0
12119 | 422272.4 | 2010-10-26 07:21 | 90.04545 | 3 | 38 | 0 | 4.090512 | 36.43407 | 35.59274 | 145.6621 | 129.3827 | -0.0001619339 | 0.09654121 | 0 | 0 | 0
12120 | 422302.4 | 2010-10-26 07:22 | 120.0137 | 3 | 38 | 0 | 4.085978 | 36.43407 | 35.59274 | 145.6621 | 129.3827 | -0.0001296043 | 0.09654121 | 0 | 0 | 0
12121 | 422302.4 | 2010-10-26 07:22 | 2.716771029e-06 | 4 | 38 | 1.008852 | 4.200141 | 36.43407 | 35.59274 | 145.6621 | 129.3827 | 0 | 0.09654121 | 0 | 0 | 0
12122 | 422303 | 2010-10-26 07:22 | 0.5938617 | 4 | 38 | 0.9580039 | 4.19998 | 36.43423 | 35.59274 | 145.6628 | 129.3827 | -3.232956e-05 | 0.09654121 | 0 | 0 | 0
12123 | 422304.9 | 2010-10-26 07:22 | 2.546821 | 4 | 38 | 0.9073362 | 4.19998 | 36.43474 | 35.59274 | 145.6649 | 129.3827 | -3.232956e-05 | 0.09654121 | 0 | 0 | 0
12124 | 422308 | 2010-10-26 07:22 | 5.578021 | 4 | 38 | 0.8572095 | 4.19998 | 36.43548 | 35.59274 | 145.668 | 129.3827 | 0 | 0.09654121 | 0 | 0 | 0
12125 | 422312.2 | 2010-10-26 07:22 | 9.781161 | 4 | 38 | 0.8069025 | 4.19998 | 36.43645 | 35.59274 | 145.6721 | 129.3827 | 0 | 0.09654121 | 0 | 0 | 0
12126 | 422317.7 | 2010-10-26 07:22 | 15.31225 | 4 | 38 | 0.7567757 | 4.19998 | 36.43765 | 35.59274 | 145.6771 | 129.3827 | -3.232956e-05 | 0.09654121 | 0 | 0 | 0
12127 | 422324.9 | 2010-10-26 07:22 | 22.48421 | 4 | 38 | 0.7064687 | 4.19998 | 36.4391 | 35.59274 | 145.6832 | 129.3827 | 0 | 0.09654121 | 0 | 0 | 0
12128 | 422334.4 | 2010-10-26 07:23 | 31.98393 | 4 | 38 | 0.6561617 | 4.19998 | 36.4409 | 35.59274 | 145.6908 | 129.3827 | 0 | 0.09654121 | 0 | 0 | 0
12129 | 422347.5 | 2010-10-26 07:23 | 45.07739 | 4 | 38 | 0.606035 | 4.200141 | 36.44319 | 35.59274 | 145.7004 | 129.3827 | 3.232956e-05 | 0.09654121 | 0 | 0 | 0
12130 | 422366.9 | 2010-10-26 07:23 | 64.53019 | 4 | 38 | 0.5559083 | 4.199818 | 36.44632 | 35.59274 | 145.7135 | 129.3827 | -3.242493e-05 | 0.09654121 | 0 | 0 | 0
12131 | 422400.4 | 2010-10-26 07:24 | 98.02962 | 4 | 38 | 0.5057815 | 4.19998 | 36.45124 | 35.59274 | 145.7342 | 129.3827 | 3.242493e-05 | 0.09654121 | 0 | 0 | 0
12132 | 422462.5 | 2010-10-26 07:25 | 160.1224 | 4 | 38 | 0.4556548 | 4.19998 | 36.45949 | 35.59274 | 145.7688 | 129.3827 | 0 | 0.09654121 | 0 | 0 | 0
12133 | 422563.7 | 2010-10-26 07:26 | 261.3405 | 4 | 38 | 0.4055281 | 4.19998 | 36.47156 | 35.59274 | 145.8195 | 129.3827 | 0 | 0.09654121 | 0 | 0 | 0
12134 | 422692.5 | 2010-10-26 07:28 | 390.1343 | 4 | 38 | 0.3554014 | 4.199818 | 36.48515 | 35.59274 | 145.8766 | 129.3827 | 0 | 0.09654121 | 0 | 0 | 0
12135 | 422847.9 | 2010-10-26 07:31 | 545.46 | 4 | 38 | 0.3052747 | 4.199818 | 36.49938 | 35.59274 | 145.9364 | 129.3827 | 0 | 0.09654121 | 0 | 0 | 0
12136 | 423035.6 | 2010-10-26 07:34 | 733.1757 | 4 | 38 | 0.255148 | 4.199818 | 36.51396 | 35.59274 | 145.9976 | 129.3827 | -3.242493e-05 | 0.09654121 | 0 | 0 | 0
12137 | 423264.8 | 2010-10-26 07:38 | 962.4223 | 4 | 38 | 0.2050212 | 4.199656 | 36.52857 | 35.59274 | 146.059 | 129.3827 | -9.708405e-05 | 0.09654121 | 0 | 0 | 0
12138 | 423563.2 | 2010-10-26 07:43 | 1260.823 | 4 | 38 | 0.1548945 | 4.199818 | 36.54341 | 35.59274 | 146.1213 | 129.3827 | -6.475449e-05 | 0.09654121 | 0 | 0 | 0
12139 | 423984.8 | 2010-10-26 07:50 | 1682.364 | 4 | 38 | 0.1047678 | 4.199818 | 36.55845 | 35.59274 | 146.1845 | 129.3827 | 0 | 0.09654121 | 0 | 0 | 0
12140 | 424738.4 | 2010-10-26 08:03 | 2436.039 | 4 | 38 | 0.05464108 | 4.19998 | 36.57454 | 35.59274 | 146.2521 | 129.3827 | 0 | 0.09654121 | 0 | 0 | 0
12141 | 424852.4 | 2010-10-26 08:04 | 2549.99 | 4 | 38 | 0.04995297 | 4.19998 | 36.57621 | 35.59274 | 146.2591 | 129.3827 | 0 | 0.09654121 | 0 | 0 | 0
12142 | 424882.4 | 2010-10-26 08:05 | 30.01524 | 5 | 38 | 0 | 4.191397 | 36.57621 | 35.59274 | 146.2591 | 129.3827 | -3.242493e-05 | 0.09654121 | 0 | 0 | 0
12143 | 424912.4 | 2010-10-26 08:05 | 60.01476 | 5 | 38 | 0 | 4.190264 | 36.57621 | 35.59274 | 146.2591 | 129.3827 | -3.232956e-05 | 0.09654121 | 0 | 0 | 0
12144 | 424912.6 | 2010-10-26 08:05 | 0.1874869 | 6 | 38 | 6.557588e-06 | 4.190102 | 36.57621 | 35.59274 | 146.2591 | 129.3827 | 0 | 0.09761703 | 0 | 0 | 0
12145 | 424917.4 | 2010-10-26 08:06 | 5.015548 | 6 | 38 | -0.0001737543 | 4.190102 | 36.57621 | 35.59275 | 146.2591 | 129.3827 | -3.242493e-05 | 0.09761703 | 0 | 0 | 0
12146 | 424947.4 | 2010-10-26 08:06 | 30.01514 | 7 | 38 | -1.099536 | 4.001611 | 36.57621 | 35.60191 | 146.2591 | 129.4196 | -0.0009716034 | 0.09761703 | 0 | 0 | 0
12147 | 424977.4 | 2010-10-26 08:07 | 60.03049 | 7 | 38 | -1.099175 | 3.972462 | 36.57621 | 35.61108 | 146.2591 | 129.4561 | -0.0005829811 | 0.09761703 | 0 | 0 | 0
12148 | 425007.5 | 2010-10-26 08:07 | 90.04543 | 7 | 38 | -1.099355 | 3.952059 | 36.57621 | 35.62024 | 146.2591 | 129.4924 | -0.0004534245 | 0.09761703 | 0 | 0 | 0
12149 | 425037.5 | 2010-10-26 08:08 | 120.0606 | 7 | 38 | -1.099536 | 3.936513 | 36.57621 | 35.62941 | 146.2591 | 129.5286 | -0.000356245 | 0.09761703 | 0 | 0 | 0
12150 | 425067.5 | 2010-10-26 08:08 | 150.0757 | 7 | 38 | -1.099355 | 3.923882 | 36.57621 | 35.63858 | 146.2591 | 129.5646 | -0.0002591133 | 0.09761703 | 0 | 0 | 0
12151 | 425097.5 | 2010-10-26 08:09 | 180.0909 | 7 | 38 | -1.099355 | 3.912223 | 36.57621 | 35.64774 | 146.2591 | 129.6005 | -0.000356245 | 0.09761703 | 0 | 0 | 0
12152 | 425127.5 | 2010-10-26 08:09 | 210.1061 | 7 | 38 | -1.099536 | 3.902021 | 36.57621 | 35.65691 | 146.2591 | 129.6363 | -0.0002591133 | 0.09761703 | 0 | 0 | 0
12153 | 425157.5 | 2010-10-26 08:10 | 240.1212 | 7 | 38 | -1.099355 | 3.892305 | 36.57621 | 35.66608 | 146.2591 | 129.672 | -0.0002267361 | 0.09761703 | 0 | 0 | 0
12154 | 425187.6 | 2010-10-26 08:10 | 270.1363 | 7 | 38 | -1.099536 | 3.882751 | 36.57621 | 35.67524 | 146.2591 | 129.7077 | -0.0002591133 | 0.09761703 | 0 | 0 | 0
12155 | 425217.6 | 2010-10-26 08:11 | 300.1514 | 7 | 38 | -1.099355 | 3.873845 | 36.57621 | 35.68441 | 146.2591 | 129.7432 | -0.0002267361 | 0.09761703 | 0 | 0 | 0
12156 | 425247.6 | 2010-10-26 08:11 | 330.1666 | 7 | 38 | -1.099536 | 3.864776 | 36.57621 | 35.69358 | 146.2591 | 129.7787 | -0.0002591133 | 0.09761703 | 0 | 0 | 0
12157 | 425277.6 | 2010-10-26 08:12 | 360.1819 | 7 | 38 | -1.099355 | 3.856032 | 36.57621 | 35.70275 | 146.2591 | 129.8141 | -0.0002591133 | 0.09761703 | 0 | 0 | 0
12158 | 425307.6 | 2010-10-26 08:12 | 390.197 | 7 | 38 | -1.099355 | 3.847611 | 36.57621 | 35.71191 | 146.2591 | 129.8494 | -0.0002266884 | 0.09761703 | 0 | 0 | 0
12159 | 425337.6 | 2010-10-26 08:13 | 420.2121 | 7 | 38 | -1.099536 | 3.839353 | 36.57621 | 35.72108 | 146.2591 | 129.8846 | -0.0001943111 | 0.09761703 | 0 | 0 | 0
12160 | 425367.6 | 2010-10-26 08:13 | 450.2272 | 7 | 38 | -1.099536 | 3.830932 | 36.57621 | 35.73025 | 146.2591 | 129.9198 | -0.0002267361 | 0.09761703 | 0 | 0 | 0
12161 | 425397.7 | 2010-10-26 08:14 | 480.2423 | 7 | 38 | -1.099355 | 3.822998 | 36.57621 | 35.73941 | 146.2591 | 129.9549 | -0.0001943111 | 0.09761703 | 0 | 0 | 0
12162 | 425427.7 | 2010-10-26 08:14 | 510.2575 | 7 | 38 | -1.099355 | 3.815063 | 36.57621 | 35.74858 | 146.2591 | 129.9899 | -0.0001943111 | 0.09761703 | 0 | 0 | 0
12163 | 425457.7 | 2010-10-26 08:15 | 540.2727 | 7 | 38 | -1.099355 | 3.80729 | 36.57621 | 35.75775 | 146.2591 | 130.0248 | -0.0001943111 | 0.09761703 | 0 | 0 | 0
12164 | 425487.7 | 2010-10-26 08:15 | 570.2878 | 7 | 38 | -1.099355 | 3.799355 | 36.57621 | 35.76691 | 146.2591 | 130.0597 | -0.0002267361 | 0.09761703 | 0 | 0 | 0
12165 | 425517.7 | 2010-10-26 08:16 | 600.3034 | 7 | 38 | -1.099355 | 3.792068 | 36.57621 | 35.77608 | 146.2591 | 130.0945 | -0.0001295567 | 0.09761703 | 0 | 0 | 0
12166 | 425547.7 | 2010-10-26 08:16 | 630.3181 | 7 | 38 | -1.099355 | 3.784781 | 36.57621 | 35.78525 | 146.2591 | 130.1292 | -0.0001943588 | 0.09761703 | 0 | 0 | 0
12167 | 425577.8 | 2010-10-26 08:17 | 660.3333 | 7 | 38 | -1.099355 | 3.777494 | 36.57621 | 35.79441 | 146.2591 | 130.1639 | -0.0001943588 | 0.09761703 | 0 | 0 | 0
12168 | 425607.8 | 2010-10-26 08:17 | 690.3483 | 7 | 38 | -1.099355 | 3.770531 | 36.57621 | 35.80358 | 146.2591 | 130.1985 | -0.0001943111 | 0.09761703 | 0 | 0 | 0
12169 | 425637.8 | 2010-10-26 08:18 | 720.3636 | 7 | 38 | -1.099536 | 3.763568 | 36.57621 | 35.81275 | 146.2591 | 130.233 | -0.0001943111 | 0.09761703 | 0 | 0 | 0
12170 | 425667.8 | 2010-10-26 08:18 | 750.3786 | 7 | 38 | -1.099536 | 3.756767 | 36.57621 | 35.82191 | 146.2591 | 130.2675 | -0.0001619339 | 0.09761703 | 0 | 0 | 0
12171 | 425697.8 | 2010-10-26 08:19 | 780.3939 | 7 | 38 | -1.099536 | 3.750289 | 36.57621 | 35.83108 | 146.2591 | 130.3019 | -0.0001619339 | 0.09761703 | 0 | 0 | 0
12172 | 425727.8 | 2010-10-26 08:19 | 810.4089 | 7 | 38 | -1.099536 | 3.74365 | 36.57621 | 35.84025 | 146.2591 | 130.3362 | -0.0001943588 | 0.09761703 | 0 | 0 | 0
12173 | 425757.8 | 2010-10-26 08:20 | 840.4242 | 7 | 38 | -1.099355 | 3.737334 | 36.57621 | 35.84941 | 146.2591 | 130.3705 | -0.0001619339 | 0.09761703 | 0 | 0 | 0
12174 | 425787.9 | 2010-10-26 08:20 | 870.4392 | 7 | 38 | -1.099536 | 3.730857 | 36.57621 | 35.85858 | 146.2591 | 130.4047 | -0.0001943111 | 0.09761703 | 0 | 0 | 0
12175 | 425817.9 | 2010-10-26 08:21 | 900.4544 | 7 | 38 | -1.099536 | 3.724865 | 36.57621 | 35.86775 | 146.2591 | 130.4389 | -0.0001295567 | 0.09761703 | 0 | 0 | 0
12176 | 425847.9 | 2010-10-26 08:21 | 930.4695 | 7 | 38 | -1.099536 | 3.719198 | 36.57621 | 35.87691 | 146.2591 | 130.473 | -0.0001295567 | 0.09761703 | 0 | 0 | 0
12177 | 425877.9 | 2010-10-26 08:22 | 960.4846 | 7 | 38 | -1.099536 | 3.713206 | 36.57621 | 35.88608 | 146.2591 | 130.5071 | -0.0001295567 | 0.09761703 | 0 | 0 | 0
12178 | 425907.9 | 2010-10-26 08:22 | 990.4998 | 7 | 38 | -1.099536 | 3.707377 | 36.57621 | 35.89525 | 146.2591 | 130.5411 | -0.000129509 | 0.09761703 | 0 | 0 | 0
12179 | 425937.9 | 2010-10-26 08:23 | 1020.515 | 7 | 38 | -1.099536 | 3.701547 | 36.57621 | 35.90442 | 146.2591 | 130.5751 | -0.0001295567 | 0.09761703 | 0 | 0 | 0
12180 | 425967.9 | 2010-10-26 08:23 | 1050.53 | 7 | 38 | -1.099355 | 3.695879 | 36.57621 | 35.91358 | 146.2591 | 130.609 | -0.0001295567 | 0.09761703 | 0 | 0 | 0
12181 | 425998 | 2010-10-26 08:24 | 1080.545 | 7 | 38 | -1.099355 | 3.690212 | 36.57621 | 35.92275 | 146.2591 | 130.6428 | -0.0001619339 | 0.09761703 | 0 | 0 | 0
12182 | 426028 | 2010-10-26 08:24 | 1110.56 | 7 | 38 | -1.099355 | 3.684706 | 36.57621 | 35.93192 | 146.2591 | 130.6766 | -0.0001619339 | 0.09761703 | 0 | 0 | 0
12183 | 426058 | 2010-10-26 08:25 | 1140.575 | 7 | 38 | -1.099536 | 3.679362 | 36.57621 | 35.94108 | 146.2591 | 130.7104 | -0.0001295567 | 0.09761703 | 0 | 0 | 0
12184 | 426088 | 2010-10-26 08:25 | 1170.591 | 7 | 38 | -1.099536 | 3.674018 | 36.57621 | 35.95025 | 146.2591 | 130.7441 | -0.0001295567 | 0.09761703 | 0 | 0 | 0
12185 | 426118 | 2010-10-26 08:26 | 1200.606 | 7 | 38 | -1.099536 | 3.668513 | 36.57621 | 35.95942 | 146.2591 | 130.7777 | -0.0001943111 | 0.09761703 | 0 | 0 | 0
12186 | 426148 | 2010-10-26 08:26 | 1230.621 | 7 | 38 | -1.099355 | 3.663492 | 36.57621 | 35.96858 | 146.2591 | 130.8113 | -0.0001295567 | 0.09761703 | 0 | 0 | 0
12187 | 426178.1 | 2010-10-26 08:27 | 1260.636 | 7 | 38 | -1.099355 | 3.658473 | 36.57621 | 35.97775 | 146.2591 | 130.8449 | -0.0001295567 | 0.09761703 | 0 | 0 | 0
12188 | 426208.1 | 2010-10-26 08:27 | 1290.651 | 7 | 38 | -1.099536 | 3.653453 | 36.57621 | 35.98692 | 146.2591 | 130.8784 | -0.0001295567 | 0.09761703 | 0 | 0 | 0
12189 | 426238.1 | 2010-10-26 08:28 | 1320.666 | 7 | 38 | -1.099536 | 3.648595 | 36.57621 | 35.99608 | 146.2591 | 130.9119 | -9.717941e-05 | 0.09761703 | 0 | 0 | 0
12190 | 426268.1 | 2010-10-26 08:28 | 1350.681 | 7 | 38 | -1.099536 | 3.643575 | 36.57621 | 36.00525 | 146.2591 | 130.9453 | -0.0001295567 | 0.09761703 | 0 | 0 | 0
12191 | 426298.1 | 2010-10-26 08:29 | 1380.697 | 7 | 38 | -1.099536 | 3.638717 | 36.57621 | 36.01442 | 146.2591 | 130.9787 | -0.0001295567 | 0.09761703 | 0 | 0 | 0
12192 | 426328.1 | 2010-10-26 08:29 | 1410.712 | 7 | 38 | -1.099355 | 3.634021 | 36.57621 | 36.02358 | 146.2591 | 131.012 | -9.717941e-05 | 0.09761703 | 0 | 0 | 0
12193 | 426358.1 | 2010-10-26 08:30 | 1440.727 | 7 | 38 | -1.099536 | 3.629324 | 36.57621 | 36.03275 | 146.2591 | 131.0453 | -0.0001295567 | 0.09761703 | 0 | 0 | 0
12194 | 426388.2 | 2010-10-26 08:30 | 1470.742 | 7 | 38 | -1.099355 | 3.62479 | 36.57621 | 36.04192 | 146.2591 | 131.0785 | -9.713173e-05 | 0.09761703 | 0 | 0 | 0
12195 | 426418.2 | 2010-10-26 08:31 | 1500.757 | 7 | 38 | -1.099355 | 3.620418 | 36.57621 | 36.05108 | 146.2591 | 131.1118 | -6.480217e-05 | 0.09761703 | 0 | 0 | 0
12196 | 426448.2 | 2010-10-26 08:31 | 1530.772 | 7 | 38 | -1.099536 | 3.615722 | 36.57621 | 36.06025 | 146.2591 | 131.1449 | -0.0001295567 | 0.09761703 | 0 | 0 | 0
12197 | 426478.2 | 2010-10-26 08:32 | 1560.788 | 7 | 38 | -1.099536 | 3.61135 | 36.57621 | 36.06942 | 146.2591 | 131.178 | -0.0001295567 | 0.09761703 | 0 | 0 | 0
12198 | 426508.2 | 2010-10-26 08:32 | 1590.803 | 7 | 38 | -1.099355 | 3.60714 | 36.57621 | 36.07859 | 146.2591 | 131.2111 | -0.0001295567 | 0.09761703 | 0 | 0 | 0
12199 | 426538.2 | 2010-10-26 08:33 | 1620.818 | 7 | 38 | -1.099536 | 3.602929 | 36.57621 | 36.08775 | 146.2591 | 131.2442 | -9.717941e-05 | 0.09761703 | 0 | 0 | 0
12200 | 426568.3 | 2010-10-26 08:33 | 1650.833 | 7 | 38 | -1.099536 | 3.598719 | 36.57621 | 36.09692 | 146.2591 | 131.2772 | -0.0001295567 | 0.09761703 | 0 | 0 | 0
12201 | 426598.3 | 2010-10-26 08:34 | 1680.833 | 7 | 38 | -1.099355 | 3.594832 | 36.57621 | 36.10608 | 146.2591 | 131.3101 | -6.480217e-05 | 0.09761703 | 0 | 0 | 0
12202 | 426628.3 | 2010-10-26 08:34 | 1710.848 | 7 | 38 | -1.099536 | 3.590946 | 36.57621 | 36.11525 | 146.2591 | 131.3431 | -9.713173e-05 | 0.09761703 | 0 | 0 | 0
12203 | 426658.3 | 2010-10-26 08:35 | 1740.863 | 7 | 38 | -1.099536 | 3.58706 | 36.57621 | 36.12441 | 146.2591 | 131.376 | -9.713173e-05 | 0.09761703 | 0 | 0 | 0
12204 | 426688.3 | 2010-10-26 08:35 | 1770.878 | 7 | 38 | -1.099536 | 3.583497 | 36.57621 | 36.13358 | 146.2591 | 131.4088 | -6.480217e-05 | 0.09761703 | 0 | 0 | 0
12205 | 426718.3 | 2010-10-26 08:36 | 1800.893 | 7 | 38 | -1.099536 | 3.579773 | 36.57621 | 36.14275 | 146.2591 | 131.4417 | -9.713173e-05 | 0.09761703 | 0 | 0 | 0
12206 | 426748.3 | 2010-10-26 08:36 | 1830.911 | 7 | 38 | -1.099536 | 3.57621 | 36.57621 | 36.15192 | 146.2591 | 131.4745 | -0.0001295567 | 0.09761703 | 0 | 0 | 0
12207 | 426778.3 | 2010-10-26 08:37 | 1860.924 | 7 | 38 | -1.099536 | 3.572809 | 36.57621 | 36.16108 | 146.2591 | 131.5072 | -6.480217e-05 | 0.09761703 | 0 | 0 | 0
12208 | 426808.4 | 2010-10-26 08:37 | 1890.938 | 7 | 38 | -1.099536 | 3.569247 | 36.57621 | 36.17025 | 146.2591 | 131.54 | -9.713173e-05 | 0.09761703 | 0 | 0 | 0
12209 | 426838.4 | 2010-10-26 08:38 | 1920.954 | 7 | 38 | -1.099536 | 3.565684 | 36.57621 | 36.17942 | 146.2591 | 131.5727 | -0.0001295567 | 0.09761703 | 0 | 0 | 0
12210 | 426868.4 | 2010-10-26 08:38 | 1950.969 | 7 | 38 | -1.099536 | 3.562446 | 36.57621 | 36.18858 | 146.2591 | 131.6053 | -0.0001295567 | 0.09761703 | 0 | 0 | 0
12211 | 426898.4 | 2010-10-26 08:39 | 1980.984 | 7 | 38 | -1.099536 | 3.559207 | 36.57621 | 36.19775 | 146.2591 | 131.638 | -6.480217e-05 | 0.09761703 | 0 | 0 | 0
12212 | 426928.4 | 2010-10-26 08:39 | 2010.999 | 7 | 38 | -1.099536 | 3.555645 | 36.57621 | 36.20692 | 146.2591 | 131.6706 | -0.0001619339 | 0.09761703 | 0 | 0 | 0
12213 | 426958.4 | 2010-10-26 08:40 | 2041.014 | 7 | 38 | -1.099536 | 3.552568 | 36.57621 | 36.21608 | 146.2591 | 131.7032 | -6.480217e-05 | 0.09761703 | 0 | 0 | 0
12214 | 426988.4 | 2010-10-26 08:40 | 2071.029 | 7 | 38 | -1.099355 | 3.549329 | 36.57621 | 36.22525 | 146.2591 | 131.7357 | -9.717941e-05 | 0.09761703 | 0 | 0 | 0
12215 | 427018.5 | 2010-10-26 08:41 | 2101.044 | 7 | 38 | -1.099355 | 3.54609 | 36.57621 | 36.23442 | 146.2591 | 131.7683 | -9.717941e-05 | 0.09761703 | 0 | 0 | 0
12216 | 427048.5 | 2010-10-26 08:41 | 2131.06 | 7 | 38 | -1.099536 | 3.542852 | 36.57621 | 36.24358 | 146.2591 | 131.8007 | -0.0001619339 | 0.09761703 | 0 | 0 | 0
12217 | 427078.5 | 2010-10-26 08:42 | 2161.075 | 7 | 38 | -1.099536 | 3.539775 | 36.57621 | 36.25275 | 146.2591 | 131.8332 | -9.717941e-05 | 0.09761703 | 0 | 0 | 0
12218 | 427108.5 | 2010-10-26 08:42 | 2191.09 | 7 | 38 | -1.099536 | 3.536374 | 36.57621 | 36.26192 | 146.2591 | 131.8656 | -0.0001295567 | 0.09761703 | 0 | 0 | 0
12219 | 427138.5 | 2010-10-26 08:43 | 2221.105 | 7 | 38 | -1.099536 | 3.533136 | 36.57621 | 36.27108 | 146.2591 | 131.898 | -6.480217e-05 | 0.09761703 | 0 | 0 | 0
12220 | 427168.5 | 2010-10-26 08:43 | 2251.12 | 7 | 38 | -1.099536 | 3.529897 | 36.57621 | 36.28025 | 146.2591 | 131.9304 | -9.717941e-05 | 0.09761703 | 0 | 0 | 0
12221 | 427198.6 | 2010-10-26 08:44 | 2281.135 | 7 | 38 | -1.099355 | 3.526658 | 36.57621 | 36.28942 | 146.2591 | 131.9628 | -9.717941e-05 | 0.09761703 | 0 | 0 | 0
12222 | 427228.6 | 2010-10-26 08:44 | 2311.151 | 7 | 38 | -1.099716 | 3.523096 | 36.57621 | 36.29858 | 146.2591 | 131.9951 | -0.0001295567 | 0.09761703 | 0 | 0 | 0
12223 | 427258.6 | 2010-10-26 08:45 | 2341.166 | 7 | 38 | -1.099536 | 3.519857 | 36.57621 | 36.30775 | 146.2591 | 132.0274 | -9.713173e-05 | 0.09761703 | 0 | 0 | 0
12224 | 427288.6 | 2010-10-26 08:45 | 2371.181 | 7 | 38 | -1.099536 | 3.516457 | 36.57621 | 36.31692 | 146.2591 | 132.0596 | -9.713173e-05 | 0.09761703 | 0 | 0 | 0
12225 | 427318.6 | 2010-10-26 08:46 | 2401.196 | 7 | 38 | -1.099536 | 3.512732 | 36.57621 | 36.32608 | 146.2591 | 132.0918 | -9.717941e-05 | 0.09761703 | 0 | 0 | 0
12226 | 427348.6 | 2010-10-26 08:46 | 2431.211 | 7 | 38 | -1.099536 | 3.509007 | 36.57621 | 36.33525 | 146.2591 | 132.124 | -9.717941e-05 | 0.09761703 | 0 | 0 | 0
12227 | 427378.6 | 2010-10-26 08:47 | 2461.226 | 7 | 38 | -1.099536 | 3.505445 | 36.57621 | 36.34442 | 146.2591 | 132.1562 | -9.717941e-05 | 0.09761703 | 0 | 0 | 0
12228 | 427408.7 | 2010-10-26 08:47 | 2491.242 | 7 | 38 | -1.099536 | 3.501397 | 36.57621 | 36.35359 | 146.2591 | 132.1883 | -9.717941e-05 | 0.09761703 | 0 | 0 | 0
12229 | 427438.7 | 2010-10-26 08:48 | 2521.256 | 7 | 38 | -1.099355 | 3.497186 | 36.57621 | 36.36275 | 146.2591 | 132.2204 | -9.713173e-05 | 0.09761703 | 0 | 0 | 0
12230 | 427468.7 | 2010-10-26 08:48 | 2551.272 | 7 | 38 | -1.099355 | 3.492814 | 36.57621 | 36.37192 | 146.2591 | 132.2524 | -0.0001295567 | 0.09761703 | 0 | 0 | 0
12231 | 427498.7 | 2010-10-26 08:49 | 2581.287 | 7 | 38 | -1.099536 | 3.48828 | 36.57621 | 36.38109 | 146.2591 | 132.2844 | -0.0001295567 | 0.09761703 | 0 | 0 | 0
12232 | 427528.7 | 2010-10-26 08:49 | 2611.302 | 7 | 38 | -1.099355 | 3.483422 | 36.57621 | 36.39025 | 146.2591 | 132.3163 | -0.0001295567 | 0.09761703 | 0 | 0 | 0
12233 | 427558.7 | 2010-10-26 08:50 | 2641.317 | 7 | 38 | -1.099536 | 3.477916 | 36.57621 | 36.39942 | 146.2591 | 132.3483 | -0.0001295567 | 0.09761703 | 0 | 0 | 0
12234 | 427588.7 | 2010-10-26 08:50 | 2671.332 | 7 | 38 | -1.099536 | 3.472249 | 36.57621 | 36.40859 | 146.2591 | 132.3801 | -0.0001619339 | 0.09761703 | 0 | 0 | 0
12235 | 427618.8 | 2010-10-26 08:51 | 2701.347 | 7 | 38 | -1.099355 | 3.465933 | 36.57621 | 36.41775 | 146.2591 | 132.4119 | -0.0001619339 | 0.09761703 | 0 | 0 | 0
12236 | 427648.8 | 2010-10-26 08:51 | 2731.363 | 7 | 38 | -1.099536 | 3.458484 | 36.57621 | 36.42692 | 146.2591 | 132.4436 | -0.0001943111 | 0.09761703 | 0 | 0 | 0
12237 | 427678.8 | 2010-10-26 08:52 | 2761.378 | 7 | 38 | -1.099355 | 3.450226 | 36.57621 | 36.43609 | 146.2591 | 132.4753 | -0.0002266884 | 0.09761703 | 0 | 0 | 0
12238 | 427708.8 | 2010-10-26 08:52 | 2791.393 | 7 | 38 | -1.099536 | 3.440671 | 36.57621 | 36.44525 | 146.2591 | 132.5069 | -0.0002914905 | 0.09761703 | 0 | 0 | 0
12239 | 427738.8 | 2010-10-26 08:53 | 2821.408 | 7 | 38 | -1.099355 | 3.42966 | 36.57621 | 36.45442 | 146.2591 | 132.5384 | -0.0002914905 | 0.09761703 | 0 | 0 | 0
12240 | 427768.8 | 2010-10-26 08:53 | 2851.423 | 7 | 38 | -1.099536 | 3.416219 | 36.57621 | 36.46359 | 146.2591 | 132.5698 | -0.0003886223 | 0.09761703 | 0 | 0 | 0
12241 | 427798.9 | 2010-10-26 08:54 | 2881.438 | 7 | 38 | -1.099355 | 3.40035 | 36.57621 | 36.47275 | 146.2591 | 132.601 | -0.0004534245 | 0.09761703 | 0 | 0 | 0
12242 | 427828.9 | 2010-10-26 08:54 | 2911.453 | 7 | 38 | -1.099536 | 3.380432 | 36.57621 | 36.48192 | 146.2591 | 132.6321 | -0.0005829811 | 0.09761703 | 0 | 0 | 0
12243 | 427858.9 | 2010-10-26 08:55 | 2941.469 | 7 | 38 | -1.099536 | 3.355332 | 36.57621 | 36.49109 | 146.2591 | 132.663 | -0.0006801605 | 0.09761703 | 0 | 0 | 0
12244 | 427888.9 | 2010-10-26 08:55 | 2971.484 | 7 | 38 | -1.099536 | 3.322298 | 36.57621 | 36.50026 | 146.2591 | 132.6936 | -0.0009716034 | 0.09761703 | 0 | 0 | 0
12245 | 427918.9 | 2010-10-26 08:56 | 3001.499 | 7 | 38 | -1.099716 | 3.277604 | 36.57621 | 36.50943 | 146.2591 | 132.7239 | -0.001327896 | 0.09761703 | 0 | 0 | 0
12246 | 427948.9 | 2010-10-26 08:56 | 3031.514 | 7 | 38 | -1.099355 | 3.215745 | 36.57621 | 36.51859 | 146.2591 | 132.7536 | -0.00191083 | 0.09761703 | 0 | 0 | 0
12247 | 427978.9 | 2010-10-26 08:57 | 3061.529 | 7 | 38 | -1.099536 | 3.124091 | 36.57621 | 36.52776 | 146.2591 | 132.7827 | -0.00291481 | 0.09761703 | 0 | 0 | 0
12248 | 428009 | 2010-10-26 08:57 | 3091.544 | 7 | 38 | -1.099536 | 2.977378 | 36.57621 | 36.53693 | 146.2591 | 132.8108 | -0.004955196 | 0.09761703 | 0 | 0 | 0
12249 | 428032.7 | 2010-10-26 08:57 | 3115.247 | 7 | 38 | -1.099355 | 2.777066 | 36.57621 | 36.54417 | 146.2591 | 132.8316 | -0.00803194 | 0.09761703 | 0 | 0 | 0
12250 | 428040 | 2010-10-26 08:58 | 3122.622 | 7 | 38 | -1.099536 | 2.699824 | 36.57621 | 36.54642 | 146.2591 | 132.8378 | -0.008420562 | 0.09761703 | 0 | 0 | 0
12251 | 428100 | 2010-10-26 08:59 | 60.01465 | 8 | 38 | 0 | 3.431117 | 36.57621 | 36.54642 | 146.2591 | 132.8378 | 0.001165915 | 0.09761703 | 0 | 0 | 0
12252 | 428100.2 | 2010-10-26 08:59 | 0.1848776 | 9 | 38 | -0.0001737543 | 3.431441 | 36.57621 | 36.54642 | 146.2591 | 132.8378 | 0 | 0.09427773 | 0 | 0 | 0
12253 | 428105.1 | 2010-10-26 08:59 | 5.013354 | 9 | 38 | -0.0001737543 | 3.438404 | 36.57621 | 36.54642 | 146.2591 | 132.8378 | 0.0009716034 | 0.09427773 | 0 | 0 | 0
12254 | 428135.1 | 2010-10-26 08:59 | 30.01512 | 1 | 39 | 0 | 3.468848 | 36.57621 | 36.54642 | 146.2591 | 132.8378 | 0.0006477356 | 0.09427773 | 0 | 0 | 0
12255 | 428165.1 | 2010-10-26 09:00 | 60.03026 | 1 | 39 | 0 | 3.488928 | 36.57621 | 36.54642 | 146.2591 | 132.8378 | 0.0004858017 | 0.09427773 | 0 | 0 | 0
12256 | 428195.1 | 2010-10-26 09:00 | 90.04543 | 1 | 39 | 0 | 3.503178 | 36.57621 | 36.54642 | 146.2591 | 132.8378 | 0.0003238678 | 0.09427773 | 0 | 0 | 0
12257 | 428225.1 | 2010-10-26 09:01 | 120.0138 | 1 | 39 | 0 | 3.514675 | 36.57621 | 36.54642 | 146.2591 | 132.8378 | 0.0002590656 | 0.09427773 | 0 | 0 | 0
12258 | 428255.1 | 2010-10-26 09:01 | 30.01508 | 2 | 39 | 0.5501383 | 3.666084 | 36.5808 | 36.54642 | 146.2758 | 132.8378 | 0.001295471 | 0.09427773 | 0 | 0 | 0
12259 | 428285.1 | 2010-10-26 09:02 | 60.03022 | 2 | 39 | 0.5501383 | 3.703166 | 36.58538 | 36.54642 | 146.2927 | 132.8378 | 0.000874424 | 0.09427773 | 0 | 0 | 0
12260 | 428315.1 | 2010-10-26 09:02 | 90.04535 | 2 | 39 | 0.549958 | 3.729723 | 36.58997 | 36.54642 | 146.3097 | 132.8378 | 0.0006153584 | 0.09427773 | 0 | 0 | 0
12261 | 428345.1 | 2010-10-26 09:03 | 120.0606 | 2 | 39 | 0.5501383 | 3.750289 | 36.59455 | 36.54642 | 146.3269 | 132.8378 | 0.0004858017 | 0.09427773 | 0 | 0 | 0
12262 | 428375.2 | 2010-10-26 09:03 | 150.0757 | 2 | 39 | 0.549958 | 3.765835 | 36.59914 | 36.54642 | 146.3441 | 132.8378 | 0.000356245 | 0.09427773 | 0 | 0 | 0
12263 | 428405.2 | 2010-10-26 09:04 | 180.0908 | 2 | 39 | 0.5501383 | 3.776684 | 36.60373 | 36.54642 | 146.3614 | 132.8378 | 0.0002590656 | 0.09427773 | 0 | 0 | 0
12264 | 428435.2 | 2010-10-26 09:04 | 210.1059 | 2 | 39 | 0.549958 | 3.783809 | 36.60831 | 36.54642 | 146.3787 | 132.8378 | 0.0001295567 | 0.09427773 | 0 | 0 | 0
12265 | 428465.2 | 2010-10-26 09:05 | 240.1211 | 2 | 39 | 0.5501383 | 3.789153 | 36.6129 | 36.54642 | 146.3961 | 132.8378 | 0.0001619339 | 0.09427773 | 0 | 0 | 0
12266 | 428495.2 | 2010-10-26 09:05 | 270.1362 | 2 | 39 | 0.5497776 | 3.793525 | 36.61748 | 36.54642 | 146.4135 | 132.8378 | 0.0001295567 | 0.09427773 | 0 | 0 | 0
12267 | 428525.2 | 2010-10-26 09:06 | 300.1514 | 2 | 39 | 0.549958 | 3.797574 | 36.62207 | 36.54642 | 146.4309 | 132.8378 | 6.475449e-05 | 0.09427773 | 0 | 0 | 0
12268 | 428555.3 | 2010-10-26 09:06 | 330.1666 | 2 | 39 | 0.549958 | 3.801622 | 36.62665 | 36.54642 | 146.4483 | 132.8378 | 6.475449e-05 | 0.09427773 | 0 | 0 | 0
12269 | 428585.3 | 2010-10-26 09:07 | 360.1817 | 2 | 39 | 0.5497776 | 3.805509 | 36.63124 | 36.54642 | 146.4658 | 132.8378 | 9.717941e-05 | 0.09427773 | 0 | 0 | 0
12270 | 428615.3 | 2010-10-26 09:07 | 390.1968 | 2 | 39 | 0.5497776 | 3.809395 | 36.63583 | 36.54642 | 146.4832 | 132.8378 | 9.717941e-05 | 0.09427773 | 0 | 0 | 0
12271 | 428645.3 | 2010-10-26 09:08 | 420.2119 | 2 | 39 | 0.549958 | 3.812958 | 36.64041 | 36.54642 | 146.5007 | 132.8378 | 6.475449e-05 | 0.09427773 | 0 | 0 | 0
12272 | 428675.3 | 2010-10-26 09:08 | 450.2271 | 2 | 39 | 0.5501383 | 3.816682 | 36.645 | 36.54642 | 146.5182 | 132.8378 | 0.0001295567 | 0.09427773 | 0 | 0 | 0
12273 | 428705.3 | 2010-10-26 09:09 | 480.2422 | 2 | 39 | 0.5497776 | 3.819921 | 36.64958 | 36.54642 | 146.5357 | 132.8378 | 6.480217e-05 | 0.09427773 | 0 | 0 | 0
12274 | 428735.3 | 2010-10-26 09:09 | 510.2575 | 2 | 39 | 0.549958 | 3.823321 | 36.65417 | 36.54642 | 146.5532 | 132.8378 | 3.237724e-05 | 0.09427773 | 0 | 0 | 0
12275 | 428765.4 | 2010-10-26 09:10 | 540.2725 | 2 | 39 | 0.549958 | 3.826722 | 36.65875 | 36.54642 | 146.5708 | 132.8378 | 6.475449e-05 | 0.09427773 | 0 | 0 | 0
12276 | 428795.4 | 2010-10-26 09:10 | 570.2877 | 2 | 39 | 0.549958 | 3.830122 | 36.66334 | 36.54642 | 146.5883 | 132.8378 | 9.713173e-05 | 0.09427773 | 0 | 0 | 0
12277 | 428825.4 | 2010-10-26 09:11 | 600.3028 | 2 | 39 | 0.5501383 | 3.833523 | 36.66793 | 36.54642 | 146.6059 | 132.8378 | 9.717941e-05 | 0.09427773 | 0 | 0 | 0
12278 | 428855.4 | 2010-10-26 09:11 | 630.318 | 2 | 39 | 0.5501383 | 3.836762 | 36.67251 | 36.54642 | 146.6235 | 132.8378 | 6.480217e-05 | 0.09427773 | 0 | 0 | 0
12279 | 428885.4 | 2010-10-26 09:12 | 660.3331 | 2 | 39 | 0.5501383 | 3.840001 | 36.6771 | 36.54642 | 146.6411 | 132.8378 | 3.242493e-05 | 0.09427773 | 0 | 0 | 0
12280 | 428915.4 | 2010-10-26 09:12 | 690.3482 | 2 | 39 | 0.549958 | 3.843401 | 36.68168 | 36.54642 | 146.6587 | 132.8378 | 9.717941e-05 | 0.09427773 | 0 | 0 | 0
12281 | 428945.4 | 2010-10-26 09:13 | 720.3636 | 2 | 39 | 0.5501383 | 3.84664 | 36.68627 | 36.54642 | 146.6763 | 132.8378 | 6.480217e-05 | 0.09427773 | 0 | 0 | 0
12282 | 428975.5 | 2010-10-26 09:13 | 750.3785 | 2 | 39 | 0.5501383 | 3.850202 | 36.69086 | 36.54642 | 146.694 | 132.8378 | 0.0001295567 | 0.09427773 | 0 | 0 | 0
12283 | 429005.5 | 2010-10-26 09:14 | 780.3937 | 2 | 39 | 0.5501383 | 3.853441 | 36.69544 | 36.54642 | 146.7116 | 132.8378 | 9.713173e-05 | 0.09427773 | 0 | 0 | 0
12284 | 429035.5 | 2010-10-26 09:14 | 810.4088 | 2 | 39 | 0.5501383 | 3.856842 | 36.70003 | 36.54642 | 146.7293 | 132.8378 | 9.713173e-05 | 0.09427773 | 0 | 0 | 0
12285 | 429065.5 | 2010-10-26 09:15 | 840.424 | 2 | 39 | 0.5503186 | 3.86008 | 36.70461 | 36.54642 | 146.747 | 132.8378 | 6.475449e-05 | 0.09427773 | 0 | 0 | 0
12286 | 429095.5 | 2010-10-26 09:15 | 870.4392 | 2 | 39 | 0.5501383 | 3.863319 | 36.7092 | 36.54642 | 146.7647 | 132.8378 | 9.713173e-05 | 0.09427773 | 0 | 0 | 0
12287 | 429125.5 | 2010-10-26 09:16 | 900.4543 | 2 | 39 | 0.549958 | 3.866396 | 36.71378 | 36.54642 | 146.7824 | 132.8378 | 9.713173e-05 | 0.09427773 | 0 | 0 | 0
12288 | 429155.6 | 2010-10-26 09:16 | 930.4694 | 2 | 39 | 0.5503186 | 3.869796 | 36.71837 | 36.54642 | 146.8002 | 132.8378 | 0.000129509 | 0.09427773 | 0 | 0 | 0
12289 | 429185.6 | 2010-10-26 09:17 | 960.4846 | 2 | 39 | 0.549958 | 3.872711 | 36.72296 | 36.54642 | 146.8179 | 132.8378 | 9.717941e-05 | 0.09427773 | 0 | 0 | 0
12290 | 429215.6 | 2010-10-26 09:17 | 990.4997 | 2 | 39 | 0.549958 | 3.875464 | 36.72754 | 36.54642 | 146.8357 | 132.8378 | 3.237724e-05 | 0.09427773 | 0 | 0 | 0
12291 | 429245.6 | 2010-10-26 09:18 | 1020.515 | 2 | 39 | 0.5501383 | 3.878541 | 36.73213 | 36.54642 | 146.8535 | 132.8378 | 9.713173e-05 | 0.09427773 | 0 | 0 | 0
12292 | 429275.6 | 2010-10-26 09:18 | 1050.53 | 2 | 39 | 0.5501383 | 3.881294 | 36.73671 | 36.54642 | 146.8713 | 132.8378 | 0.0001295567 | 0.09427773 | 0 | 0 | 0
12293 | 429305.6 | 2010-10-26 09:19 | 1080.545 | 2 | 39 | 0.549958 | 3.883723 | 36.7413 | 36.54642 | 146.8891 | 132.8378 | 6.480217e-05 | 0.09427773 | 0 | 0 | 0
12294 | 429335.6 | 2010-10-26 09:19 | 1110.56 | 2 | 39 | 0.5501383 | 3.886314 | 36.74589 | 36.54642 | 146.9069 | 132.8378 | 9.717941e-05 | 0.09427773 | 0 | 0 | 0
12295 | 429365.7 | 2010-10-26 09:20 | 1140.575 | 2 | 39 | 0.5501383 | 3.888743 | 36.75047 | 36.54642 | 146.9247 | 132.8378 | 6.480217e-05 | 0.09427773 | 0 | 0 | 0
12296 | 429395.7 | 2010-10-26 09:20 | 1170.591 | 2 | 39 | 0.5501383 | 3.890848 | 36.75506 | 36.54642 | 146.9426 | 132.8378 | 6.475449e-05 | 0.09427773 | 0 | 0 | 0
12297 | 429425.7 | 2010-10-26 09:21 | 1200.606 | 2 | 39 | 0.549958 | 3.892953 | 36.75965 | 36.54642 | 146.9604 | 132.8378 | 9.717941e-05 | 0.09427773 | 0 | 0 | 0
12298 | 429455.7 | 2010-10-26 09:21 | 1230.621 | 2 | 39 | 0.549958 | 3.894734 | 36.76423 | 36.54642 | 146.9783 | 132.8378 | 3.237724e-05 | 0.09427773 | 0 | 0 | 0
12299 | 429485.7 | 2010-10-26 09:22 | 1260.636 | 2 | 39 | 0.5503186 | 3.896515 | 36.76882 | 36.54642 | 146.9961 | 132.8378 | 6.475449e-05 | 0.09427773 | 0 | 0 | 0
12300 | 429515.7 | 2010-10-26 09:22 | 1290.651 | 2 | 39 | 0.5501383 | 3.898135 | 36.7734 | 36.54642 | 147.014 | 132.8378 | 3.237724e-05 | 0.09427773 | 0 | 0 | 0
12301 | 429545.8 | 2010-10-26 09:23 | 1320.669 | 2 | 39 | 0.549958 | 3.899754 | 36.77799 | 36.54642 | 147.0319 | 132.8378 | 3.237724e-05 | 0.09427773 | 0 | 0 | 0
12302 | 429575.8 | 2010-10-26 09:23 | 1350.682 | 2 | 39 | 0.5501383 | 3.901212 | 36.78258 | 36.54642 | 147.0498 | 132.8378 | 3.237724e-05 | 0.09427773 | 0 | 0 | 0
12303 | 429605.8 | 2010-10-26 09:24 | 1380.697 | 2 | 39 | 0.549958 | 3.902669 | 36.78716 | 36.54642 | 147.0677 | 132.8378 | 0 | 0.09427773 | 0 | 0 | 0
12304 | 429635.8 | 2010-10-26 09:24 | 1410.712 | 2 | 39 | 0.549958 | 3.904126 | 36.79175 | 36.54642 | 147.0856 | 132.8378 | 3.237724e-05 | 0.09427773 | 0 | 0 | 0
12305 | 429665.8 | 2010-10-26 09:25 | 1440.727 | 2 | 39 | 0.549958 | 3.905422 | 36.79633 | 36.54642 | 147.1035 | 132.8378 | 3.237724e-05 | 0.09427773 | 0 | 0 | 0
12306 | 429695.8 | 2010-10-26 09:25 | 1470.742 | 2 | 39 | 0.549958 | 3.906717 | 36.80092 | 36.54642 | 147.1214 | 132.8378 | 3.237724e-05 | 0.09427773 | 0 | 0 | 0
12307 | 429725.8 | 2010-10-26 09:26 | 1500.757 | 2 | 39 | 0.5501383 | 3.908013 | 36.80551 | 36.54642 | 147.1393 | 132.8378 | 0 | 0.09427773 | 0 | 0 | 0
12308 | 429755.9 | 2010-10-26 09:26 | 1530.772 | 2 | 39 | 0.5503186 | 3.90947 | 36.81009 | 36.54642 | 147.1572 | 132.8378 | 3.237724e-05 | 0.09427773 | 0 | 0 | 0
12309 | 429785.9 | 2010-10-26 09:27 | 1560.787 | 2 | 39 | 0.5503186 | 3.910766 | 36.81468 | 36.54642 | 147.1752 | 132.8378 | 0 | 0.09427773 | 0 | 0 | 0
12310 | 429815.9 | 2010-10-26 09:27 | 1590.803 | 2 | 39 | 0.5501383 | 3.912061 | 36.81926 | 36.54642 | 147.1931 | 132.8378 | 3.242493e-05 | 0.09427773 | 0 | 0 | 0
12311 | 429845.9 | 2010-10-26 09:28 | 1620.818 | 2 | 39 | 0.549958 | 3.913357 | 36.82385 | 36.54642 | 147.2111 | 132.8378 | 6.475449e-05 | 0.09427773 | 0 | 0 | 0
12312 | 429875.9 | 2010-10-26 09:28 | 1650.833 | 2 | 39 | 0.5501383 | 3.914652 | 36.82844 | 36.54642 | 147.229 | 132.8378 | 3.237724e-05 | 0.09427773 | 0 | 0 | 0
12313 | 429905.9 | 2010-10-26 09:29 | 1680.848 | 2 | 39 | 0.549958 | 3.915947 | 36.83302 | 36.54642 | 147.247 | 132.8378 | 6.475449e-05 | 0.09427773 | 0 | 0 | 0
12314 | 429935.9 | 2010-10-26 09:29 | 1710.863 | 2 | 39 | 0.5501383 | 3.917243 | 36.83761 | 36.54642 | 147.2649 | 132.8378 | 6.475449e-05 | 0.09427773 | 0 | 0 | 0
12315 | 429966 | 2010-10-26 09:30 | 1740.878 | 2 | 39 | 0.549958 | 3.918539 | 36.84219 | 36.54642 | 147.2829 | 132.8378 | 0 | 0.09427773 | 0 | 0 | 0
12316 | 429996 | 2010-10-26 09:30 | 1770.894 | 2 | 39 | 0.549958 | 3.919834 | 36.84678 | 36.54642 | 147.3009 | 132.8378 | 3.237724e-05 | 0.09427773 | 0 | 0 | 0
12317 | 430026 | 2010-10-26 09:31 | 1800.909 | 2 | 39 | 0.549958 | 3.921291 | 36.85137 | 36.54642 | 147.3188 | 132.8378 | 3.237724e-05 | 0.09427773 | 0 | 0 | 0
12318 | 430056 | 2010-10-26 09:31 | 1830.924 | 2 | 39 | 0.5501383 | 3.922749 | 36.85595 | 36.54642 | 147.3368 | 132.8378 | 6.480217e-05 | 0.09427773 | 0 | 0 | 0
12319 | 430086 | 2010-10-26 09:32 | 1860.939 | 2 | 39 | 0.549958 | 3.923882 | 36.86054 | 36.54642 | 147.3548 | 132.8378 | 3.237724e-05 | 0.09427773 | 0 | 0 | 0
12320 | 430116 | 2010-10-26 09:32 | 1890.954 | 2 | 39 | 0.5501383 | 3.925502 | 36.86512 | 36.54642 | 147.3728 | 132.8378 | 6.475449e-05 | 0.09427773 | 0 | 0 | 0
12321 | 430146.1 | 2010-10-26 09:33 | 1920.969 | 2 | 39 | 0.5497776 | 3.926635 | 36.86971 | 36.54642 | 147.3908 | 132.8378 | 0 | 0.09427773 | 0 | 0 | 0
12322 | 430176.1 | 2010-10-26 09:33 | 1950.984 | 2 | 39 | 0.549958 | 3.928255 | 36.8743 | 36.54642 | 147.4088 | 132.8378 | 3.242493e-05 | 0.09427773 | 0 | 0 | 0
12323 | 430206.1 | 2010-10-26 09:34 | 1981 | 2 | 39 | 0.5501383 | 3.929874 | 36.87888 | 36.54642 | 147.4269 | 132.8378 | 6.480217e-05 | 0.09427773 | 0 | 0 | 0
12324 | 430236.1 | 2010-10-26 09:34 | 2011.015 | 2 | 39 | 0.549958 | 3.931169 | 36.88347 | 36.54642 | 147.4449 | 132.8378 | 3.237724e-05 | 0.09427773 | 0 | 0 | 0
12325 | 430266.1 | 2010-10-26 09:35 | 2041.03 | 2 | 39 | 0.549958 | 3.932465 | 36.88805 | 36.54642 | 147.4629 | 132.8378 | 0 | 0.09427773 | 0 | 0 | 0
12326 | 430296.1 | 2010-10-26 09:35 | 2071.045 | 2 | 39 | 0.5501383 | 3.934084 | 36.89264 | 36.54642 | 147.4809 | 132.8378 | 3.237724e-05 | 0.09427773 | 0 | 0 | 0
12327 | 430326.1 | 2010-10-26 09:36 | 2101.06 | 2 | 39 | 0.549958 | 3.935542 | 36.89723 | 36.54642 | 147.499 | 132.8378 | 3.242493e-05 | 0.09427773 | 0 | 0 | 0
12328 | 430356.2 | 2010-10-26 09:36 | 2131.075 | 2 | 39 | 0.549958 | 3.936999 | 36.90181 | 36.54642 | 147.517 | 132.8378 | 3.237724e-05 | 0.09427773 | 0 | 0 | 0
12329 | 430386.2 | 2010-10-26 09:37 | 2161.09 | 2 | 39 | 0.5501383 | 3.938618 | 36.9064 | 36.54642 | 147.5351 | 132.8378 | 6.480217e-05 | 0.09427773 | 0 | 0 | 0
12330 | 430416.2 | 2010-10-26 09:37 | 2191.106 | 2 | 39 | 0.549958 | 3.939914 | 36.91098 | 36.54642 | 147.5532 | 132.8378 | 0 | 0.09427773 | 0 | 0 | 0
12331 | 430446.2 | 2010-10-26 09:38 | 2221.121 | 2 | 39 | 0.5501383 | 3.941371 | 36.91557 | 36.54642 | 147.5712 | 132.8378 | 3.237724e-05 | 0.09427773 | 0 | 0 | 0
12332 | 430476.2 | 2010-10-26 09:38 | 2251.136 | 2 | 39 | 0.5501383 | 3.943152 | 36.92016 | 36.54642 | 147.5893 | 132.8378 | 9.713173e-05 | 0.09427773 | 0 | 0 | 0
12333 | 430506.2 | 2010-10-26 09:39 | 2281.151 | 2 | 39 | 0.5501383 | 3.944448 | 36.92474 | 36.54642 | 147.6074 | 132.8378 | 3.237724e-05 | 0.09427773 | 0 | 0 | 0
12334 | 430536.3 | 2010-10-26 09:39 | 2311.166 | 2 | 39 | 0.549958 | 3.946229 | 36.92933 | 36.54642 | 147.6255 | 132.8378 | 6.475449e-05 | 0.09427773 | 0 | 0 | 0
12335 | 430566.3 | 2010-10-26 09:40 | 2341.181 | 2 | 39 | 0.549958 | 3.947687 | 36.93391 | 36.54642 | 147.6436 | 132.8378 | 3.237724e-05 | 0.09427773 | 0 | 0 | 0
12336 | 430596.3 | 2010-10-26 09:40 | 2371.196 | 2 | 39 | 0.549958 | 3.948982 | 36.9385 | 36.54642 | 147.6617 | 132.8378 | 0 | 0.09427773 | 0 | 0 | 0
12337 | 430626.3 | 2010-10-26 09:41 | 2401.212 | 2 | 39 | 0.549958 | 3.950763 | 36.94308 | 36.54642 | 147.6798 | 132.8378 | 0 | 0.09427773 | 0 | 0 | 0
12338 | 430656.3 | 2010-10-26 09:41 | 2431.227 | 2 | 39 | 0.549958 | 3.952383 | 36.94767 | 36.54642 | 147.6979 | 132.8378 | 0 | 0.09427773 | 0 | 0 | 0
12339 | 430686.3 | 2010-10-26 09:42 | 2461.242 | 2 | 39 | 0.5501383 | 3.954002 | 36.95226 | 36.54642 | 147.7161 | 132.8378 | 6.480217e-05 | 0.09427773 | 0 | 0 | 0
12340 | 430716.3 | 2010-10-26 09:42 | 2491.257 | 2 | 39 | 0.549958 | 3.955621 | 36.95684 | 36.54642 | 147.7342 | 132.8378 | 3.242493e-05 | 0.09427773 | 0 | 0 | 0
12341 | 430746.4 | 2010-10-26 09:43 | 2521.272 | 2 | 39 | 0.549958 | 3.957079 | 36.96143 | 36.54642 | 147.7523 | 132.8378 | 3.237724e-05 | 0.09427773 | 0 | 0 | 0
12342 | 430776.4 | 2010-10-26 09:43 | 2551.287 | 2 | 39 | 0.549958 | 3.958698 | 36.96601 | 36.54642 | 147.7705 | 132.8378 | 3.237724e-05 | 0.09427773 | 0 | 0 | 0
12343 | 430806.4 | 2010-10-26 09:44 | 2581.302 | 2 | 39 | 0.5501383 | 3.960641 | 36.9706 | 36.54642 | 147.7887 | 132.8378 | 6.480217e-05 | 0.09427773 | 0 | 0 | 0
12344 | 430836.4 | 2010-10-26 09:44 | 2611.318 | 2 | 39 | 0.5501383 | 3.962261 | 36.97519 | 36.54642 | 147.8068 | 132.8378 | 6.480217e-05 | 0.09427773 | 0 | 0 | 0
12345 | 430866.4 | 2010-10-26 09:45 | 2641.333 | 2 | 39 | 0.5501383 | 3.96388 | 36.97977 | 36.54642 | 147.825 | 132.8378 | 3.237724e-05 | 0.09427773 | 0 | 0 | 0
12346 | 430896.4 | 2010-10-26 09:45 | 2671.348 | 2 | 39 | 0.549958 | 3.965499 | 36.98436 | 36.54642 | 147.8432 | 132.8378 | 3.237724e-05 | 0.09427773 | 0 | 0 | 0
12347 | 430926.4 | 2010-10-26 09:46 | 2701.363 | 2 | 39 | 0.549958 | 3.967119 | 36.98894 | 36.54642 | 147.8614 | 132.8378 | 0 | 0.09427773 | 0 | 0 | 0
12348 | 430956.5 | 2010-10-26 09:46 | 2731.378 | 2 | 39 | 0.549958 | 3.9689 | 36.99353 | 36.54642 | 147.8796 | 132.8378 | 6.475449e-05 | 0.09427773 | 0 | 0 | 0
12349 | 430986.5 | 2010-10-26 09:47 | 2761.393 | 2 | 39 | 0.549958 | 3.970681 | 36.99812 | 36.54642 | 147.8978 | 132.8378 | 6.475449e-05 | 0.09427773 | 0 | 0 | 0
12350 | 431016.5 | 2010-10-26 09:47 | 2791.409 | 2 | 39 | 0.5501383 | 3.972301 | 37.0027 | 36.54642 | 147.916 | 132.8378 | 0 | 0.09427773 | 0 | 0 | 0
12351 | 431046.5 | 2010-10-26 09:48 | 2821.424 | 2 | 39 | 0.549958 | 3.974082 | 37.00729 | 36.54642 | 147.9342 | 132.8378 | 3.237724e-05 | 0.09427773 | 0 | 0 | 0
12352 | 431076.5 | 2010-10-26 09:48 | 2851.439 | 2 | 39 | 0.549958 | 3.975863 | 37.01187 | 36.54642 | 147.9524 | 132.8378 | 6.480217e-05 | 0.09427773 | 0 | 0 | 0
12353 | 431106.5 | 2010-10-26 09:49 | 2881.454 | 2 | 39 | 0.5501383 | 3.977644 | 37.01646 | 36.54642 | 147.9707 | 132.8378 | 6.480217e-05 | 0.09427773 | 0 | 0 | 0
12354 | 431136.6 | 2010-10-26 09:49 | 2911.469 | 2 | 39 | 0.549958 | 3.979264 | 37.02105 | 36.54642 | 147.9889 | 132.8378 | 3.237724e-05 | 0.09427773 | 0 | 0 | 0
12355 | 431166.6 | 2010-10-26 09:50 | 2941.484 | 2 | 39 | 0.549958 | 3.981207 | 37.02563 | 36.54642 | 148.0072 | 132.8378 | 3.237724e-05 | 0.09427773 | 0 | 0 | 0
12356 | 431196.6 | 2010-10-26 09:50 | 2971.499 | 2 | 39 | 0.5501383 | 3.982988 | 37.03022 | 36.54642 | 148.0254 | 132.8378 | 3.237724e-05 | 0.09427773 | 0 | 0 | 0
12357 | 431226.6 | 2010-10-26 09:51 | 3001.515 | 2 | 39 | 0.5501383 | 3.98477 | 37.03481 | 36.54642 | 148.0437 | 132.8378 | 3.242493e-05 | 0.09427773 | 0 | 0 | 0
12358 | 431256.6 | 2010-10-26 09:51 | 3031.53 | 2 | 39 | 0.549958 | 3.986713 | 37.03939 | 36.54642 | 148.062 | 132.8378 | 3.237724e-05 | 0.09427773 | 0 | 0 | 0
12359 | 431286.6 | 2010-10-26 09:52 | 3061.545 | 2 | 39 | 0.5501383 | 3.988494 | 37.04398 | 36.54642 | 148.0803 | 132.8378 | 0 | 0.09427773 | 0 | 0 | 0
12360 | 431316.6 | 2010-10-26 09:52 | 3091.56 | 2 | 39 | 0.5497776 | 3.990437 | 37.04856 | 36.54642 | 148.0986 | 132.8378 | 0 | 0.09427773 | 0 | 0 | 0
12361 | 431346.7 | 2010-10-26 09:53 | 3121.575 | 2 | 39 | 0.5501383 | 3.992542 | 37.05315 | 36.54642 | 148.1169 | 132.8378 | 3.237724e-05 | 0.09427773 | 0 | 0 | 0
12362 | 431376.7 | 2010-10-26 09:53 | 3151.59 | 2 | 39 | 0.549958 | 3.994162 | 37.05773 | 36.54642 | 148.1352 | 132.8378 | 0 | 0.09427773 | 0 | 0 | 0
12363 | 431406.7 | 2010-10-26 09:54 | 3181.605 | 2 | 39 | 0.5501383 | 3.996429 | 37.06232 | 36.54642 | 148.1535 | 132.8378 | 6.475449e-05 | 0.09427773 | 0 | 0 | 0
12364 | 431436.7 | 2010-10-26 09:54 | 3211.621 | 2 | 39 | 0.5503186 | 3.998534 | 37.06691 | 36.54642 | 148.1718 | 132.8378 | 9.717941e-05 | 0.09427773 | 0 | 0 | 0
12365 | 431466.7 | 2010-10-26 09:55 | 3241.637 | 2 | 39 | 0.5501383 | 4.000477 | 37.07149 | 36.54642 | 148.1902 | 132.8378 | 3.232956e-05 | 0.09427773 | 0 | 0 | 0
12366 | 431496.7 | 2010-10-26 09:55 | 3271.638 | 2 | 39 | 0.549958 | 4.00242 | 37.07608 | 36.54642 | 148.2085 | 132.8378 | 6.484985e-05 | 0.09427773 | 0 | 0 | 0
12367 | 431526.7 | 2010-10-26 09:56 | 3301.651 | 2 | 39 | 0.549958 | 4.004525 | 37.08066 | 36.54642 | 148.2269 | 132.8378 | 3.232956e-05 | 0.09427773 | 0 | 0 | 0
12368 | 431556.7 | 2010-10-26 09:56 | 3331.665 | 2 | 39 | 0.5501383 | 4.00663 | 37.08525 | 36.54642 | 148.2453 | 132.8378 | 6.475449e-05 | 0.09427773 | 0 | 0 | 0
12369 | 431586.8 | 2010-10-26 09:57 | 3361.681 | 2 | 39 | 0.549958 | 4.008736 | 37.08983 | 36.54642 | 148.2636 | 132.8378 | 3.242493e-05 | 0.09427773 | 0 | 0 | 0
12370 | 431616.8 | 2010-10-26 09:57 | 3391.696 | 2 | 39 | 0.549958 | 4.010841 | 37.09442 | 36.54642 | 148.282 | 132.8378 | 0 | 0.09427773 | 0 | 0 | 0
12371 | 431646.8 | 2010-10-26 09:58 | 3421.711 | 2 | 39 | 0.5497776 | 4.012946 | 37.09901 | 36.54642 | 148.3004 | 132.8378 | 3.242493e-05 | 0.09427773 | 0 | 0 | 0
12372 | 431676.8 | 2010-10-26 09:58 | 3451.726 | 2 | 39 | 0.5501383 | 4.015375 | 37.10359 | 36.54642 | 148.3188 | 132.8378 | 9.717941e-05 | 0.09427773 | 0 | 0 | 0
12373 | 431706.8 | 2010-10-26 09:59 | 3481.741 | 2 | 39 | 0.5501383 | 4.01748 | 37.10818 | 36.54642 | 148.3373 | 132.8378 | 3.232956e-05 | 0.09427773 | 0 | 0 | 0
12374 | 431736.8 | 2010-10-26 09:59 | 3511.756 | 2 | 39 | 0.5501383 | 4.019909 | 37.11276 | 36.54642 | 148.3557 | 132.8378 | 6.475449e-05 | 0.09427773 | 0 | 0 | 0
12375 | 431766.9 | 2010-10-26 10:00 | 3541.771 | 2 | 39 | 0.5501383 | 4.021852 | 37.11735 | 36.54642 | 148.3741 | 132.8378 | 3.242493e-05 | 0.09427773 | 0 | 0 | 0
12376 | 431796.9 | 2010-10-26 10:00 | 3571.787 | 2 | 39 | 0.549958 | 4.024119 | 37.12194 | 36.54642 | 148.3926 | 132.8378 | 3.232956e-05 | 0.09427773 | 0 | 0 | 0
12377 | 431826.9 | 2010-10-26 10:01 | 3601.802 | 2 | 39 | 0.5501383 | 4.026548 | 37.12652 | 36.54642 | 148.411 | 132.8378 | 6.475449e-05 | 0.09427773 | 0 | 0 | 0
12378 | 431856.9 | 2010-10-26 10:01 | 3631.817 | 2 | 39 | 0.5501383 | 4.028816 | 37.13111 | 36.54642 | 148.4295 | 132.8378 | 6.484985e-05 | 0.09427773 | 0 | 0 | 0
12379 | 431886.9 | 2010-10-26 10:02 | 3661.832 | 2 | 39 | 0.549958 | 4.030921 | 37.13569 | 36.54642 | 148.448 | 132.8378 | 0 | 0.09427773 | 0 | 0 | 0
12380 | 431916.9 | 2010-10-26 10:02 | 3691.847 | 2 | 39 | 0.5501383 | 4.03335 | 37.14028 | 36.54642 | 148.4665 | 132.8378 | 3.232956e-05 | 0.09427773 | 0 | 0 | 0
12381 | 431946.9 | 2010-10-26 10:03 | 3721.862 | 2 | 39 | 0.5501383 | 4.035941 | 37.14487 | 36.54642 | 148.485 | 132.8378 | 9.717941e-05 | 0.09427773 | 0 | 0 | 0
12382 | 431977 | 2010-10-26 10:03 | 3751.878 | 2 | 39 | 0.5501383 | 4.03837 | 37.14945 | 36.54642 | 148.5035 | 132.8378 | 3.242493e-05 | 0.09427773 | 0 | 0 | 0
12383 | 432007 | 2010-10-26 10:04 | 3781.893 | 2 | 39 | 0.549958 | 4.040799 | 37.15404 | 36.54642 | 148.522 | 132.8378 | 6.475449e-05 | 0.09427773 | 0 | 0 | 0
12384 | 432037 | 2010-10-26 10:04 | 3811.908 | 2 | 39 | 0.5503186 | 4.043228 | 37.15862 | 36.54642 | 148.5406 | 132.8378 | 9.717941e-05 | 0.09427773 | 0 | 0 | 0
12385 | 432067 | 2010-10-26 10:05 | 3841.923 | 2 | 39 | 0.549958 | 4.045657 | 37.16321 | 36.54642 | 148.5591 | 132.8378 | 6.475449e-05 | 0.09427773 | 0 | 0 | 0
12386 | 432097 | 2010-10-26 10:05 | 3871.938 | 2 | 39 | 0.5501383 | 4.048248 | 37.1678 | 36.54642 | 148.5777 | 132.8378 | 9.717941e-05 | 0.09427773 | 0 | 0 | 0
12387 | 432127 | 2010-10-26 10:06 | 3901.953 | 2 | 39 | 0.549958 | 4.050677 | 37.17238 | 36.54642 | 148.5962 | 132.8378 | 6.484985e-05 | 0.09427773 | 0 | 0 | 0
12388 | 432157.1 | 2010-10-26 10:06 | 3931.968 | 2 | 39 | 0.5501383 | 4.053267 | 37.17697 | 36.54642 | 148.6148 | 132.8378 | 6.475449e-05 | 0.09427773 | 0 | 0 | 0
12389 | 432187.1 | 2010-10-26 10:07 | 3961.984 | 2 | 39 | 0.5501383 | 4.055859 | 37.18155 | 36.54642 | 148.6334 | 132.8378 | 9.717941e-05 | 0.09427773 | 0 | 0 | 0
12390 | 432217.1 | 2010-10-26 10:07 | 3991.999 | 2 | 39 | 0.549958 | 4.058449 | 37.18614 | 36.54642 | 148.652 | 132.8378 | 6.475449e-05 | 0.09427773 | 0 | 0 | 0
12391 | 432247.1 | 2010-10-26 10:08 | 4022.014 | 2 | 39 | 0.549958 | 4.06104 | 37.19073 | 36.54642 | 148.6706 | 132.8378 | 6.475449e-05 | 0.09427773 | 0 | 0 | 0
12392 | 432277.1 | 2010-10-26 10:08 | 4052.029 | 2 | 39 | 0.5501383 | 4.063632 | 37.19531 | 36.54642 | 148.6893 | 132.8378 | 9.717941e-05 | 0.09427773 | 0 | 0 | 0
12393 | 432307.1 | 2010-10-26 10:09 | 4082.044 | 2 | 39 | 0.549958 | 4.066222 | 37.1999 | 36.54642 | 148.7079 | 132.8378 | 6.475449e-05 | 0.09427773 | 0 | 0 | 0
12394 | 432337.1 | 2010-10-26 10:09 | 4112.044 | 2 | 39 | 0.549958 | 4.068813 | 37.20448 | 36.54642 | 148.7265 | 132.8378 | 3.242493e-05 | 0.09427773 | 0 | 0 | 0
12395 | 432367.1 | 2010-10-26 10:10 | 4142.059 | 2 | 39 | 0.549958 | 4.071566 | 37.20907 | 36.54642 | 148.7452 | 132.8378 | 6.475449e-05 | 0.09427773 | 0 | 0 | 0
12396 | 432397.2 | 2010-10-26 10:10 | 4172.074 | 2 | 39 | 0.5501383 | 4.074319 | 37.21365 | 36.54642 | 148.7639 | 132.8378 | 0.000129509 | 0.09427773 | 0 | 0 | 0
12397 | 432427.2 | 2010-10-26 10:11 | 4202.089 | 2 | 39 | 0.549958 | 4.07691 | 37.21824 | 36.54642 | 148.7826 | 132.8378 | 6.475449e-05 | 0.09427773 | 0 | 0 | 0
12398 | 432457.2 | 2010-10-26 10:11 | 4232.103 | 2 | 39 | 0.549958 | 4.079663 | 37.22283 | 36.54642 | 148.8013 | 132.8378 | 9.717941e-05 | 0.09427773 | 0 | 0 | 0
12399 | 432487.2 | 2010-10-26 10:12 | 4262.104 | 2 | 39 | 0.5501383 | 4.082416 | 37.22741 | 36.54642 | 148.82 | 132.8378 | 6.475449e-05 | 0.09427773 | 0 | 0 | 0
12400 | 432517.2 | 2010-10-26 10:12 | 4292.119 | 2 | 39 | 0.5501383 | 4.08533 | 37.232 | 36.54642 | 148.8387 | 132.8378 | 9.717941e-05 | 0.09427773 | 0 | 0 | 0
12401 | 432547.2 | 2010-10-26 10:13 | 4322.134 | 2 | 39 | 0.549958 | 4.088083 | 37.23658 | 36.54642 | 148.8575 | 132.8378 | 6.475449e-05 | 0.09427773 | 0 | 0 | 0
12402 | 432577.2 | 2010-10-26 10:13 | 4352.165 | 2 | 39 | 0.5501383 | 4.09116 | 37.24117 | 36.54642 | 148.8762 | 132.8378 | 9.717941e-05 | 0.09427773 | 0 | 0 | 0
12403 | 432607.3 | 2010-10-26 10:14 | 4382.18 | 2 | 39 | 0.549958 | 4.094075 | 37.24576 | 36.54642 | 148.895 | 132.8378 | 9.708405e-05 | 0.09427773 | 0 | 0 | 0
12404 | 432637.3 | 2010-10-26 10:14 | 4412.195 | 2 | 39 | 0.549958 | 4.096828 | 37.25034 | 36.54642 | 148.9138 | 132.8378 | 6.484985e-05 | 0.09427773 | 0 | 0 | 0
12405 | 432667.3 | 2010-10-26 10:15 | 4442.21 | 2 | 39 | 0.5501383 | 4.100067 | 37.25493 | 36.54642 | 148.9326 | 132.8378 | 0.0001296043 | 0.09427773 | 0 | 0 | 0
12406 | 432697.3 | 2010-10-26 10:15 | 4472.226 | 2 | 39 | 0.5501383 | 4.102981 | 37.25951 | 36.54642 | 148.9514 | 132.8378 | 9.708405e-05 | 0.09427773 | 0 | 0 | 0
12407 | 432727.3 | 2010-10-26 10:16 | 4502.241 | 2 | 39 | 0.5501383 | 4.105896 | 37.2641 | 36.54642 | 148.9702 | 132.8378 | 9.717941e-05 | 0.09427773 | 0 | 0 | 0
12408 | 432757.3 | 2010-10-26 10:16 | 4532.256 | 2 | 39 | 0.549958 | 4.108811 | 37.26869 | 36.54642 | 148.989 | 132.8378 | 6.475449e-05 | 0.09427773 | 0 | 0 | 0
12409 | 432787.4 | 2010-10-26 10:17 | 4562.271 | 2 | 39 | 0.549958 | 4.111887 | 37.27327 | 36.54642 | 149.0079 | 132.8378 | 6.475449e-05 | 0.09427773 | 0 | 0 | 0
12410 | 432817.4 | 2010-10-26 10:17 | 4592.286 | 2 | 39 | 0.549958 | 4.115126 | 37.27786 | 36.54642 | 149.0268 | 132.8378 | 9.708405e-05 | 0.09427773 | 0 | 0 | 0
12411 | 432847.4 | 2010-10-26 10:18 | 4622.301 | 2 | 39 | 0.549958 | 4.118041 | 37.28244 | 36.54642 | 149.0456 | 132.8378 | 6.475449e-05 | 0.09427773 | 0 | 0 | 0
12412 | 432877.4 | 2010-10-26 10:18 | 4652.317 | 2 | 39 | 0.5503186 | 4.121603 | 37.28703 | 36.54642 | 149.0645 | 132.8378 | 0.000129509 | 0.09427773 | 0 | 0 | 0
12413 | 432907.4 | 2010-10-26 10:19 | 4682.332 | 2 | 39 | 0.549958 | 4.124518 | 37.29162 | 36.54642 | 149.0834 | 132.8378 | 9.717941e-05 | 0.09427773 | 0 | 0 | 0
12414 | 432937.4 | 2010-10-26 10:19 | 4712.347 | 2 | 39 | 0.5501383 | 4.127757 | 37.2962 | 36.54642 | 149.1024 | 132.8378 | 9.717941e-05 | 0.09427773 | 0 | 0 | 0
12415 | 432967.4 | 2010-10-26 10:20 | 4742.362 | 2 | 39 | 0.5501383 | 4.130996 | 37.30079 | 36.54642 | 149.1213 | 132.8378 | 9.717941e-05 | 0.09427773 | 0 | 0 | 0
12416 | 432997.5 | 2010-10-26 10:20 | 4772.377 | 2 | 39 | 0.549958 | 4.134234 | 37.30537 | 36.54642 | 149.1402 | 132.8378 | 6.475449e-05 | 0.09427773 | 0 | 0 | 0
12417 | 433027.5 | 2010-10-26 10:21 | 4802.392 | 2 | 39 | 0.549958 | 4.137635 | 37.30996 | 36.54642 | 149.1592 | 132.8378 | 9.717941e-05 | 0.09427773 | 0 | 0 | 0
12418 | 433057.5 | 2010-10-26 10:21 | 4832.407 | 2 | 39 | 0.5501383 | 4.140874 | 37.31455 | 36.54642 | 149.1782 | 132.8378 | 9.717941e-05 | 0.09427773 | 0 | 0 | 0
12419 | 433087.5 | 2010-10-26 10:22 | 4862.423 | 2 | 39 | 0.5497776 | 4.144113 | 37.31913 | 36.54642 | 149.1972 | 132.8378 | 6.475449e-05 | 0.09427773 | 0 | 0 | 0
12420 | 433117.5 | 2010-10-26 10:22 | 4892.438 | 2 | 39 | 0.549958 | 4.147675 | 37.32372 | 36.54642 | 149.2162 | 132.8378 | 9.717941e-05 | 0.09427773 | 0 | 0 | 0
12421 | 433147.5 | 2010-10-26 10:23 | 4922.453 | 2 | 39 | 0.549958 | 4.151076 | 37.3283 | 36.54642 | 149.2352 | 132.8378 | 9.717941e-05 | 0.09427773 | 0 | 0 | 0
12422 | 433177.6 | 2010-10-26 10:23 | 4952.468 | 2 | 39 | 0.5501383 | 4.154638 | 37.33289 | 36.54642 | 149.2543 | 132.8378 | 0.0001296043 | 0.09427773 | 0 | 0 | 0
12423 | 433207.6 | 2010-10-26 10:24 | 4982.483 | 2 | 39 | 0.549958 | 4.157715 | 37.33748 | 36.54642 | 149.2733 | 132.8378 | 3.232956e-05 | 0.09427773 | 0 | 0 | 0
12424 | 433237.6 | 2010-10-26 10:24 | 5012.498 | 2 | 39 | 0.549958 | 4.161439 | 37.34206 | 36.54642 | 149.2924 | 132.8378 | 9.717941e-05 | 0.09427773 | 0 | 0 | 0
12425 | 433267.6 | 2010-10-26 10:25 | 5042.513 | 2 | 39 | 0.549958 | 4.16484 | 37.34665 | 36.54642 | 149.3115 | 132.8378 | 6.484985e-05 | 0.09427773 | 0 | 0 | 0
12426 | 433297.6 | 2010-10-26 10:25 | 5072.529 | 2 | 39 | 0.549958 | 4.168403 | 37.35123 | 36.54642 | 149.3306 | 132.8378 | 9.717941e-05 | 0.09427773 | 0 | 0 | 0
12427 | 433327.6 | 2010-10-26 10:26 | 5102.545 | 2 | 39 | 0.5501383 | 4.171965 | 37.35582 | 36.54642 | 149.3497 | 132.8378 | 9.717941e-05 | 0.09427773 | 0 | 0 | 0
12428 | 433357.6 | 2010-10-26 10:26 | 5132.559 | 2 | 39 | 0.5501383 | 4.175528 | 37.36041 | 36.54642 | 149.3689 | 132.8378 | 9.717941e-05 | 0.09427773 | 0 | 0 | 0
12429 | 433387.7 | 2010-10-26 10:27 | 5162.574 | 2 | 39 | 0.549958 | 4.178928 | 37.36499 | 36.54642 | 149.388 | 132.8378 | 6.475449e-05 | 0.09427773 | 0 | 0 | 0
12430 | 433417.7 | 2010-10-26 10:27 | 5192.589 | 2 | 39 | 0.549958 | 4.182815 | 37.36958 | 36.54642 | 149.4072 | 132.8378 | 0.000129509 | 0.09427773 | 0 | 0 | 0
12431 | 433447.7 | 2010-10-26 10:28 | 5222.604 | 2 | 39 | 0.549958 | 4.186377 | 37.37416 | 36.54642 | 149.4264 | 132.8378 | 9.708405e-05 | 0.09427773 | 0 | 0 | 0
12432 | 433477.7 | 2010-10-26 10:28 | 5252.62 | 2 | 39 | 0.549958 | 4.190102 | 37.37875 | 36.54642 | 149.4456 | 132.8378 | 9.717941e-05 | 0.09427773 | 0 | 0 | 0
12433 | 433507.7 | 2010-10-26 10:29 | 5282.637 | 2 | 39 | 0.549958 | 4.193826 | 37.38334 | 36.54642 | 149.4648 | 132.8378 | 9.717941e-05 | 0.09427773 | 0 | 0 | 0
12434 | 433537.7 | 2010-10-26 10:29 | 5312.65 | 2 | 39 | 0.5497776 | 4.197389 | 37.38792 | 36.54642 | 149.4841 | 132.8378 | 9.717941e-05 | 0.09427773 | 0 | 0 | 0
12435 | 433556.6 | 2010-10-26 10:30 | 5331.509 | 2 | 39 | 0.5501383 | 4.200141 | 37.3908 | 36.54642 | 149.4962 | 132.8378 | 0.0001619339 | 0.09427773 | 0 | 0 | 0
12436 | 433586.6 | 2010-10-26 10:30 | 30.01544 | 3 | 39 | 0 | 4.109783 | 37.3908 | 36.54642 | 149.4962 | 132.8378 | -0.0004209518 | 0.09427773 | 0 | 0 | 0
12437 | 433616.6 | 2010-10-26 10:31 | 60.03315 | 3 | 39 | 0 | 4.098447 | 37.3908 | 36.54642 | 149.4962 | 132.8378 | -0.0002266884 | 0.09427773 | 0 | 0 | 0
12438 | 433646.6 | 2010-10-26 10:31 | 90.04548 | 3 | 39 | 0 | 4.091808 | 37.3908 | 36.54642 | 149.4962 | 132.8378 | -9.717941e-05 | 0.09427773 | 0 | 0 | 0
12439 | 433676.6 | 2010-10-26 10:32 | 120.014 | 3 | 39 | 0 | 4.087112 | 37.3908 | 36.54642 | 149.4962 | 132.8378 | -0.000129509 | 0.09427773 | 0 | 0 | 0
12440 | 433676.6 | 2010-10-26 10:32 | 0.01560255 | 4 | 39 | 0.9965906 | 4.19998 | 37.39081 | 36.54642 | 149.4962 | 132.8378 | 0 | 0.09427773 | 0 | 0 | 0
12441 | 433677.5 | 2010-10-26 10:32 | 0.9373881 | 4 | 39 | 0.9455624 | 4.19998 | 37.39105 | 36.54642 | 149.4972 | 132.8378 | 0 | 0.09427773 | 0 | 0 | 0
12442 | 433679.7 | 2010-10-26 10:32 | 3.140484 | 4 | 39 | 0.895075 | 4.19998 | 37.39162 | 36.54642 | 149.4996 | 132.8378 | 0 | 0.09427773 | 0 | 0 | 0
12443 | 433683 | 2010-10-26 10:32 | 6.406166 | 4 | 39 | 0.8449483 | 4.19998 | 37.3924 | 36.54642 | 149.5029 | 132.8378 | 0 | 0.09427773 | 0 | 0 | 0
12444 | 433687.5 | 2010-10-26 10:32 | 10.92165 | 4 | 39 | 0.7946413 | 4.19998 | 37.39343 | 36.54642 | 149.5072 | 132.8378 | 0 | 0.09427773 | 0 | 0 | 0
12445 | 433693.4 | 2010-10-26 10:32 | 16.76529 | 4 | 39 | 0.7443342 | 4.19998 | 37.39468 | 36.54642 | 149.5125 | 132.8378 | -3.232956e-05 | 0.09427773 | 0 | 0 | 0
12446 | 433701 | 2010-10-26 10:32 | 24.45263 | 4 | 39 | 0.6940272 | 4.19998 | 37.39621 | 36.54642 | 149.5189 | 132.8378 | 3.242493e-05 | 0.09427773 | 0 | 0 | 0
12447 | 433711.2 | 2010-10-26 10:32 | 34.59308 | 4 | 39 | 0.6437201 | 4.19998 | 37.39809 | 36.54642 | 149.5268 | 132.8378 | 0 | 0.09427773 | 0 | 0 | 0
12448 | 433725.5 | 2010-10-26 10:32 | 48.90536 | 4 | 39 | 0.5935935 | 4.199818 | 37.40055 | 36.54642 | 149.5371 | 132.8378 | -3.242493e-05 | 0.09427773 | 0 | 0 | 0
12449 | 433747.4 | 2010-10-26 10:33 | 70.84535 | 4 | 39 | 0.5434667 | 4.19998 | 37.404 | 36.54642 | 149.5516 | 132.8378 | -3.232956e-05 | 0.09427773 | 0 | 0 | 0
12450 | 433785.9 | 2010-10-26 10:33 | 109.3282 | 4 | 39 | 0.49334 | 4.19998 | 37.40952 | 36.54642 | 149.5748 | 132.8378 | 3.242493e-05 | 0.09427773 | 0 | 0 | 0
12451 | 433856.6 | 2010-10-26 10:35 | 180.0439 | 4 | 39 | 0.4432133 | 4.199818 | 37.41867 | 36.54642 | 149.6132 | 132.8378 | -3.242493e-05 | 0.09427773 | 0 | 0 | 0
12452 | 433964 | 2010-10-26 10:36 | 287.3703 | 4 | 39 | 0.3930866 | 4.19998 | 37.43111 | 36.54642 | 149.6655 | 132.8378 | 0 | 0.09427773 | 0 | 0 | 0
12453 | 434097.8 | 2010-10-26 10:39 | 421.1964 | 4 | 39 | 0.3429599 | 4.199818 | 37.44477 | 36.54642 | 149.7229 | 132.8378 | -6.475449e-05 | 0.09427773 | 0 | 0 | 0
12454 | 434257.5 | 2010-10-26 10:41 | 580.9283 | 4 | 39 | 0.2928331 | 4.199818 | 37.45886 | 36.54642 | 149.782 | 132.8378 | -3.242493e-05 | 0.09427773 | 0 | 0 | 0
12455 | 434454.1 | 2010-10-26 10:45 | 777.4723 | 4 | 39 | 0.2427064 | 4.199818 | 37.47344 | 36.54642 | 149.8433 | 132.8378 | -6.475449e-05 | 0.09427773 | 0 | 0 | 0
12456 | 434692.3 | 2010-10-26 10:48 | 1015.719 | 4 | 39 | 0.1925797 | 4.199818 | 37.4878 | 36.54642 | 149.9035 | 132.8378 | -6.475449e-05 | 0.09427773 | 0 | 0 | 0
12457 | 435003.2 | 2010-10-26 10:54 | 1326.588 | 4 | 39 | 0.142453 | 4.19998 | 37.50217 | 36.54642 | 149.9639 | 132.8378 | 0 | 0.09427773 | 0 | 0 | 0
12458 | 435467.3 | 2010-10-26 11:01 | 1790.721 | 4 | 39 | 0.09232627 | 4.19998 | 37.51708 | 36.54642 | 150.0265 | 132.8378 | 0 | 0.09427773 | 0 | 0 | 0
12459 | 436189.3 | 2010-10-26 11:13 | 2512.709 | 4 | 39 | 0.04995297 | 4.19998 | 37.53089 | 36.54642 | 150.0845 | 132.8378 | -3.232956e-05 | 0.09427773 | 0 | 0 | 0
12460 | 436219.3 | 2010-10-26 11:14 | 30.01518 | 5 | 39 | 0 | 4.191559 | 37.53089 | 36.54642 | 150.0845 | 132.8378 | -3.232956e-05 | 0.09427773 | 0 | 0 | 0
12461 | 436249.3 | 2010-10-26 11:14 | 60.01468 | 5 | 39 | 0 | 4.190264 | 37.53089 | 36.54642 | 150.0845 | 132.8378 | -6.475449e-05 | 0.09427773 | 0 | 0 | 0
12462 | 436249.5 | 2010-10-26 11:14 | 0.1924661 | 6 | 39 | -0.0001737543 | 4.190264 | 37.53089 | 36.54642 | 150.0845 | 132.8378 | 0 | 0.09825251 | 0 | 0 | 0
12463 | 436254.3 | 2010-10-26 11:15 | 5.015674 | 6 | 39 | -0.0001737543 | 4.190102 | 37.53089 | 36.54642 | 150.0845 | 132.8378 | -6.475449e-05 | 0.09825251 | 0 | 0 | 0
12464 | 436284.4 | 2010-10-26 11:15 | 30.01513 | 7 | 39 | -1.099716 | 4.003878 | 37.53089 | 36.55559 | 150.0845 | 132.8747 | -0.001004028 | 0.09825251 | 0 | 0 | 0
12465 | 436314.4 | 2010-10-26 11:16 | 60.03026 | 7 | 39 | -1.099355 | 3.975377 | 37.53089 | 36.56475 | 150.0845 | 132.9113 | -0.0006153584 | 0.09825251 | 0 | 0 | 0
12466 | 436344.4 | 2010-10-26 11:16 | 90.0454 | 7 | 39 | -1.099536 | 3.955459 | 37.53089 | 36.57392 | 150.0845 | 132.9476 | -0.0004534245 | 0.09825251 | 0 | 0 | 0
12467 | 436374.4 | 2010-10-26 11:17 | 120.0606 | 7 | 39 | -1.099536 | 3.939914 | 37.53089 | 36.58309 | 150.0845 | 132.9838 | -0.0004210472 | 0.09825251 | 0 | 0 | 0
12468 | 436404.4 | 2010-10-26 11:17 | 150.0757 | 7 | 39 | -1.099355 | 3.927283 | 37.53089 | 36.59225 | 150.0845 | 133.0199 | -0.0002914905 | 0.09825251 | 0 | 0 | 0
12469 | 436434.5 | 2010-10-26 11:18 | 180.0959 | 7 | 39 | -1.099716 | 3.915947 | 37.53089 | 36.60142 | 150.0845 | 133.0558 | -0.0003238678 | 0.09825251 | 0 | 0 | 0
12470 | 436464.5 | 2010-10-26 11:18 | 210.1062 | 7 | 39 | -1.099536 | 3.905584 | 37.53089 | 36.61059 | 150.0845 | 133.0917 | -0.0002266884 | 0.09825251 | 0 | 0 | 0
12471 | 436494.5 | 2010-10-26 11:19 | 240.1212 | 7 | 39 | -1.099536 | 3.895868 | 37.53089 | 36.61975 | 150.0845 | 133.1274 | -0.0002266884 | 0.09825251 | 0 | 0 | 0
12472 | 436524.5 | 2010-10-26 11:19 | 270.1364 | 7 | 39 | -1.099536 | 3.886314 | 37.53089 | 36.62892 | 150.0845 | 133.1631 | -0.0002590656 | 0.09825251 | 0 | 0 | 0
12473 | 436554.5 | 2010-10-26 11:20 | 300.1515 | 7 | 39 | -1.099536 | 3.877407 | 37.53089 | 36.63809 | 150.0845 | 133.1987 | -0.0002266884 | 0.09825251 | 0 | 0 | 0
12474 | 436584.5 | 2010-10-26 11:20 | 330.1666 | 7 | 39 | -1.099355 | 3.868663 | 37.53089 | 36.64725 | 150.0845 | 133.2342 | -0.0001943111 | 0.09825251 | 0 | 0 | 0
12475 | 436614.5 | 2010-10-26 11:21 | 360.1818 | 7 | 39 | -1.099355 | 3.859918 | 37.53089 | 36.65642 | 150.0845 | 133.2696 | -0.0002267361 | 0.09825251 | 0 | 0 | 0
12476 | 436644.6 | 2010-10-26 11:21 | 390.1969 | 7 | 39 | -1.099536 | 3.851498 | 37.53089 | 36.66559 | 150.0845 | 133.3049 | -0.0001943111 | 0.09825251 | 0 | 0 | 0
12477 | 436674.6 | 2010-10-26 11:22 | 420.2121 | 7 | 39 | -1.099536 | 3.843401 | 37.53089 | 36.67475 | 150.0845 | 133.3402 | -0.0001943111 | 0.09825251 | 0 | 0 | 0
12478 | 436704.6 | 2010-10-26 11:22 | 450.2272 | 7 | 39 | -1.099536 | 3.83498 | 37.53089 | 36.68392 | 150.0845 | 133.3754 | -0.0002267361 | 0.09825251 | 0 | 0 | 0
12479 | 436734.6 | 2010-10-26 11:23 | 480.2424 | 7 | 39 | -1.099536 | 3.827046 | 37.53089 | 36.69309 | 150.0845 | 133.4105 | -0.0002266884 | 0.09825251 | 0 | 0 | 0
12480 | 436764.6 | 2010-10-26 11:23 | 510.2577 | 7 | 39 | -1.099355 | 3.819111 | 37.53089 | 36.70225 | 150.0845 | 133.4456 | -0.0002266884 | 0.09825251 | 0 | 0 | 0
12481 | 436794.6 | 2010-10-26 11:24 | 540.2735 | 7 | 39 | -1.099175 | 3.811338 | 37.53089 | 36.71142 | 150.0845 | 133.4805 | -0.0001619339 | 0.09825251 | 0 | 0 | 0
12482 | 436824.6 | 2010-10-26 11:24 | 570.2878 | 7 | 39 | -1.099355 | 3.803727 | 37.53089 | 36.72059 | 150.0845 | 133.5154 | -0.0001943111 | 0.09825251 | 0 | 0 | 0
12483 | 436854.7 | 2010-10-26 11:25 | 600.3031 | 7 | 39 | -1.099355 | 3.79644 | 37.53089 | 36.72975 | 150.0845 | 133.5503 | -0.0001295567 | 0.09825251 | 0 | 0 | 0
12484 | 436884.7 | 2010-10-26 11:25 | 630.3182 | 7 | 39 | -1.099536 | 3.788829 | 37.53089 | 36.73892 | 150.0845 | 133.585 | -0.0001619339 | 0.09825251 | 0 | 0 | 0
12485 | 436914.7 | 2010-10-26 11:26 | 660.3333 | 7 | 39 | -1.099355 | 3.782028 | 37.53089 | 36.74809 | 150.0845 | 133.6197 | -0.0001619339 | 0.09825251 | 0 | 0 | 0
12486 | 436944.7 | 2010-10-26 11:26 | 690.3485 | 7 | 39 | -1.099536 | 3.774903 | 37.53089 | 36.75725 | 150.0845 | 133.6544 | -0.0001943111 | 0.09825251 | 0 | 0 | 0
12487 | 436974.7 | 2010-10-26 11:27 | 720.3636 | 7 | 39 | -1.099355 | 3.768102 | 37.53089 | 36.76642 | 150.0845 | 133.689 | -0.0001943111 | 0.09825251 | 0 | 0 | 0
12488 | 437004.7 | 2010-10-26 11:27 | 750.3789 | 7 | 39 | -1.099536 | 3.761301 | 37.53089 | 36.77559 | 150.0845 | 133.7235 | -0.0001619339 | 0.09825251 | 0 | 0 | 0
12489 | 437034.8 | 2010-10-26 11:28 | 780.3987 | 7 | 39 | -1.099355 | 3.754661 | 37.53089 | 36.78476 | 150.0845 | 133.7579 | -0.0001943111 | 0.09825251 | 0 | 0 | 0
12490 | 437064.8 | 2010-10-26 11:28 | 810.4091 | 7 | 39 | -1.099536 | 3.748022 | 37.53089 | 36.79392 | 150.0845 | 133.7923 | -0.0001619339 | 0.09825251 | 0 | 0 | 0
12491 | 437094.8 | 2010-10-26 11:29 | 840.4244 | 7 | 39 | -1.099536 | 3.741707 | 37.53089 | 36.80309 | 150.0845 | 133.8266 | -0.0001619339 | 0.09825251 | 0 | 0 | 0
12492 | 437124.8 | 2010-10-26 11:29 | 870.4394 | 7 | 39 | -1.099536 | 3.735553 | 37.53089 | 36.81225 | 150.0845 | 133.8609 | -0.0001619339 | 0.09825251 | 0 | 0 | 0
12493 | 437154.8 | 2010-10-26 11:30 | 900.4545 | 7 | 39 | -1.099536 | 3.729562 | 37.53089 | 36.82142 | 150.0845 | 133.8951 | -0.0001619339 | 0.09825251 | 0 | 0 | 0
12494 | 437184.8 | 2010-10-26 11:30 | 930.4697 | 7 | 39 | -1.099536 | 3.72357 | 37.53089 | 36.83059 | 150.0845 | 133.9293 | -0.0001943111 | 0.09825251 | 0 | 0 | 0
12495 | 437214.8 | 2010-10-26 11:31 | 960.4848 | 7 | 39 | -1.099355 | 3.717902 | 37.53089 | 36.83975 | 150.0845 | 133.9634 | -0.0001619339 | 0.09825251 | 0 | 0 | 0
12496 | 437244.9 | 2010-10-26 11:31 | 990.5 | 7 | 39 | -1.099536 | 3.712073 | 37.53089 | 36.84892 | 150.0845 | 133.9974 | -0.0001943588 | 0.09825251 | 0 | 0 | 0
12497 | 437274.9 | 2010-10-26 11:32 | 1020.515 | 7 | 39 | -1.099536 | 3.706405 | 37.53089 | 36.85809 | 150.0845 | 134.0314 | -0.0001619339 | 0.09825251 | 0 | 0 | 0
12498 | 437304.9 | 2010-10-26 11:32 | 1050.53 | 7 | 39 | -1.099355 | 3.700899 | 37.53089 | 36.86725 | 150.0845 | 134.0654 | -0.0001619339 | 0.09825251 | 0 | 0 | 0
12499 | 437334.9 | 2010-10-26 11:33 | 1080.545 | 7 | 39 | -1.099355 | 3.695394 | 37.53089 | 36.87642 | 150.0845 | 134.0993 | -0.0001295567 | 0.09825251 | 0 | 0 | 0
12500 | 437364.9 | 2010-10-26 11:33 | 1110.561 | 7 | 39 | -1.099536 | 3.689726 | 37.53089 | 36.88559 | 150.0845 | 134.1331 | -0.0002266884 | 0.09825251 | 0 | 0 | 0
12501 | 437394.9 | 2010-10-26 11:34 | 1140.576 | 7 | 39 | -1.099355 | 3.684544 | 37.53089 | 36.89476 | 150.0845 | 134.1669 | -0.0001295567 | 0.09825251 | 0 | 0 | 0
12502 | 437425 | 2010-10-26 11:34 | 1170.591 | 7 | 39 | -1.099536 | 3.679362 | 37.53089 | 36.90392 | 150.0845 | 134.2007 | -0.0001619339 | 0.09825251 | 0 | 0 | 0
12503 | 437455 | 2010-10-26 11:35 | 1200.606 | 7 | 39 | -1.099355 | 3.67418 | 37.53089 | 36.91309 | 150.0845 | 134.2344 | -0.000129509 | 0.09825251 | 0 | 0 | 0
12504 | 437485 | 2010-10-26 11:35 | 1230.621 | 7 | 39 | -1.099536 | 3.668836 | 37.53089 | 36.92226 | 150.0845 | 134.2681 | -0.0001295567 | 0.09825251 | 0 | 0 | 0
12505 | 437515 | 2010-10-26 11:36 | 1260.636 | 7 | 39 | -1.099536 | 3.663655 | 37.53089 | 36.93142 | 150.0845 | 134.3017 | -0.0001619339 | 0.09825251 | 0 | 0 | 0
12506 | 437545 | 2010-10-26 11:36 | 1290.652 | 7 | 39 | -1.099536 | 3.658797 | 37.53089 | 36.94059 | 150.0845 | 134.3352 | -0.000129509 | 0.09825251 | 0 | 0 | 0
12507 | 437575 | 2010-10-26 11:37 | 1320.667 | 7 | 39 | -1.099536 | 3.653776 | 37.53089 | 36.94976 | 150.0845 | 134.3687 | -0.0001295567 | 0.09825251 | 0 | 0 | 0
12508 | 437605 | 2010-10-26 11:37 | 1350.682 | 7 | 39 | -1.099536 | 3.648918 | 37.53089 | 36.95892 | 150.0845 | 134.4022 | -0.0001295567 | 0.09825251 | 0 | 0 | 0
12509 | 437635.1 | 2010-10-26 11:38 | 1380.697 | 7 | 39 | -1.099355 | 3.644222 | 37.53089 | 36.96809 | 150.0845 | 134.4356 | -0.000129509 | 0.09825251 | 0 | 0 | 0
12510 | 437665.1 | 2010-10-26 11:38 | 1410.712 | 7 | 39 | -1.099536 | 3.639364 | 37.53089 | 36.97726 | 150.0845 | 134.469 | -0.000129509 | 0.09825251 | 0 | 0 | 0
12511 | 437695.1 | 2010-10-26 11:39 | 1440.728 | 7 | 39 | -1.099536 | 3.634668 | 37.53089 | 36.98642 | 150.0845 | 134.5024 | -0.0001619339 | 0.09825251 | 0 | 0 | 0
12512 | 437725.1 | 2010-10-26 11:39 | 1470.743 | 7 | 39 | -1.099355 | 3.630458 | 37.53089 | 36.99559 | 150.0845 | 134.5357 | -9.713173e-05 | 0.09825251 | 0 | 0 | 0
12513 | 437755.1 | 2010-10-26 11:40 | 1500.758 | 7 | 39 | -1.099536 | 3.625924 | 37.53089 | 37.00476 | 150.0845 | 134.5689 | -0.0001295567 | 0.09825251 | 0 | 0 | 0
12514 | 437785.1 | 2010-10-26 11:40 | 1530.773 | 7 | 39 | -1.099536 | 3.621552 | 37.53089 | 37.01392 | 150.0845 | 134.6021 | -0.0001619339 | 0.09825251 | 0 | 0 | 0
12515 | 437815.1 | 2010-10-26 11:41 | 1560.787 | 7 | 39 | -1.099536 | 3.617341 | 37.53089 | 37.02309 | 150.0845 | 134.6353 | -0.0001295567 | 0.09825251 | 0 | 0 | 0
12516 | 437845.1 | 2010-10-26 11:41 | 1590.787 | 7 | 39 | -1.099536 | 3.613131 | 37.53089 | 37.03225 | 150.0845 | 134.6684 | -0.0001295567 | 0.09825251 | 0 | 0 | 0
12517 | 437875.2 | 2010-10-26 11:42 | 1620.803 | 7 | 39 | -1.099355 | 3.609245 | 37.53089 | 37.04142 | 150.0845 | 134.7015 | -9.717941e-05 | 0.09825251 | 0 | 0 | 0
12518 | 437905.2 | 2010-10-26 11:42 | 1650.818 | 7 | 39 | -1.099536 | 3.605196 | 37.53089 | 37.05059 | 150.0845 | 134.7346 | -9.717941e-05 | 0.09825251 | 0 | 0 | 0
12519 | 437935.2 | 2010-10-26 11:43 | 1680.833 | 7 | 39 | -1.099355 | 3.60131 | 37.53089 | 37.05975 | 150.0845 | 134.7676 | -9.717941e-05 | 0.09825251 | 0 | 0 | 0
12520 | 437965.2 | 2010-10-26 11:43 | 1710.848 | 7 | 39 | -1.099355 | 3.597424 | 37.53089 | 37.06892 | 150.0845 | 134.8006 | -6.475449e-05 | 0.09825251 | 0 | 0 | 0
12521 | 437995.2 | 2010-10-26 11:44 | 1740.863 | 7 | 39 | -1.099536 | 3.593537 | 37.53089 | 37.07809 | 150.0845 | 134.8336 | -0.0001295567 | 0.09825251 | 0 | 0 | 0
12522 | 438025.2 | 2010-10-26 11:44 | 1770.878 | 7 | 39 | -1.099355 | 3.589813 | 37.53089 | 37.08725 | 150.0845 | 134.8665 | -6.480217e-05 | 0.09825251 | 0 | 0 | 0
12523 | 438055.3 | 2010-10-26 11:45 | 1800.894 | 7 | 39 | -1.099536 | 3.586088 | 37.53089 | 37.09642 | 150.0845 | 134.8994 | -6.475449e-05 | 0.09825251 | 0 | 0 | 0
12524 | 438085.3 | 2010-10-26 11:45 | 1830.909 | 7 | 39 | -1.099355 | 3.582525 | 37.53089 | 37.10559 | 150.0845 | 134.9323 | -0.0001295567 | 0.09825251 | 0 | 0 | 0
12525 | 438115.3 | 2010-10-26 11:46 | 1860.924 | 7 | 39 | -1.099355 | 3.579287 | 37.53089 | 37.11475 | 150.0845 | 134.9651 | -6.480217e-05 | 0.09825251 | 0 | 0 | 0
12526 | 438145.3 | 2010-10-26 11:46 | 1890.939 | 7 | 39 | -1.099355 | 3.575886 | 37.53089 | 37.12392 | 150.0845 | 134.9979 | -6.475449e-05 | 0.09825251 | 0 | 0 | 0
12527 | 438175.3 | 2010-10-26 11:47 | 1920.954 | 7 | 39 | -1.099355 | 3.572486 | 37.53089 | 37.13309 | 150.0845 | 135.0306 | -6.475449e-05 | 0.09825251 | 0 | 0 | 0
12528 | 438205.3 | 2010-10-26 11:47 | 1950.969 | 7 | 39 | -1.099536 | 3.569085 | 37.53089 | 37.14225 | 150.0845 | 135.0634 | -9.713173e-05 | 0.09825251 | 0 | 0 | 0
12529 | 438235.3 | 2010-10-26 11:48 | 1980.985 | 7 | 39 | -1.099716 | 3.565684 | 37.53089 | 37.15142 | 150.0845 | 135.0961 | -0.0001295567 | 0.09825251 | 0 | 0 | 0
12530 | 438265.4 | 2010-10-26 11:48 | 2011 | 7 | 39 | -1.099536 | 3.562608 | 37.53089 | 37.16059 | 150.0845 | 135.1288 | -6.475449e-05 | 0.09825251 | 0 | 0 | 0
12531 | 438295.4 | 2010-10-26 11:49 | 2041.015 | 7 | 39 | -1.099536 | 3.559369 | 37.53089 | 37.16975 | 150.0845 | 135.1614 | -9.713173e-05 | 0.09825251 | 0 | 0 | 0
12532 | 438325.4 | 2010-10-26 11:49 | 2071.032 | 7 | 39 | -1.099355 | 3.556454 | 37.53089 | 37.17892 | 150.0845 | 135.194 | -6.475449e-05 | 0.09825251 | 0 | 0 | 0
12533 | 438355.4 | 2010-10-26 11:50 | 2101.045 | 7 | 39 | -1.099536 | 3.553216 | 37.53089 | 37.18809 | 150.0845 | 135.2266 | -0.0001295567 | 0.09825251 | 0 | 0 | 0
12534 | 438385.4 | 2010-10-26 11:50 | 2131.06 | 7 | 39 | -1.099355 | 3.549977 | 37.53089 | 37.19725 | 150.0845 | 135.2592 | -9.717941e-05 | 0.09825251 | 0 | 0 | 0
12535 | 438415.4 | 2010-10-26 11:51 | 2161.08 | 7 | 39 | -1.099536 | 3.546738 | 37.53089 | 37.20642 | 150.0845 | 135.2917 | -9.717941e-05 | 0.09825251 | 0 | 0 | 0
12536 | 438445.5 | 2010-10-26 11:51 | 2191.091 | 7 | 39 | -1.099355 | 3.543661 | 37.53089 | 37.21559 | 150.0845 | 135.3242 | -6.480217e-05 | 0.09825251 | 0 | 0 | 0
12537 | 438475.5 | 2010-10-26 11:52 | 2221.106 | 7 | 39 | -1.099536 | 3.540423 | 37.53089 | 37.22475 | 150.0845 | 135.3567 | -6.480217e-05 | 0.09825251 | 0 | 0 | 0
12538 | 438505.5 | 2010-10-26 11:52 | 2251.121 | 7 | 39 | -1.099355 | 3.537022 | 37.53089 | 37.23392 | 150.0845 | 135.3891 | -0.0001619339 | 0.09825251 | 0 | 0 | 0
12539 | 438535.5 | 2010-10-26 11:53 | 2281.136 | 7 | 39 | -1.099536 | 3.533622 | 37.53089 | 37.24309 | 150.0845 | 135.4215 | -0.0001295567 | 0.09825251 | 0 | 0 | 0
12540 | 438565.5 | 2010-10-26 11:53 | 2311.151 | 7 | 39 | -1.099536 | 3.530545 | 37.53089 | 37.25226 | 150.0845 | 135.4539 | -6.475449e-05 | 0.09825251 | 0 | 0 | 0
12541 | 438595.5 | 2010-10-26 11:54 | 2341.154 | 7 | 39 | -1.099536 | 3.526982 | 37.53089 | 37.26142 | 150.0845 | 135.4862 | -9.713173e-05 | 0.09825251 | 0 | 0 | 0
12542 | 438625.5 | 2010-10-26 11:54 | 2371.166 | 7 | 39 | -1.099536 | 3.523744 | 37.53089 | 37.27058 | 150.0845 | 135.5185 | -9.713173e-05 | 0.09825251 | 0 | 0 | 0
12543 | 438655.5 | 2010-10-26 11:55 | 2401.181 | 7 | 39 | -1.099536 | 3.520343 | 37.53089 | 37.27975 | 150.0845 | 135.5508 | -6.480217e-05 | 0.09825251 | 0 | 0 | 0
12544 | 438685.6 | 2010-10-26 11:55 | 2431.196 | 7 | 39 | -1.099355 | 3.516618 | 37.53089 | 37.28892 | 150.0845 | 135.5831 | -9.713173e-05 | 0.09825251 | 0 | 0 | 0
12545 | 438715.6 | 2010-10-26 11:56 | 2461.211 | 7 | 39 | -1.099536 | 3.512732 | 37.53089 | 37.29808 | 150.0845 | 135.6153 | -9.717941e-05 | 0.09825251 | 0 | 0 | 0
12546 | 438745.6 | 2010-10-26 11:56 | 2491.226 | 7 | 39 | -1.099355 | 3.509007 | 37.53089 | 37.30725 | 150.0845 | 135.6475 | -6.480217e-05 | 0.09825251 | 0 | 0 | 0
12547 | 438775.6 | 2010-10-26 11:57 | 2521.242 | 7 | 39 | -1.099536 | 3.504797 | 37.53089 | 37.31642 | 150.0845 | 135.6796 | -0.0001295567 | 0.09825251 | 0 | 0 | 0
12548 | 438805.6 | 2010-10-26 11:57 | 2551.257 | 7 | 39 | -1.099536 | 3.500587 | 37.53089 | 37.32559 | 150.0845 | 135.7117 | -0.0001295567 | 0.09825251 | 0 | 0 | 0
12549 | 438835.6 | 2010-10-26 11:58 | 2581.272 | 7 | 39 | -1.099355 | 3.496215 | 37.53089 | 37.33475 | 150.0845 | 135.7438 | -0.000129509 | 0.09825251 | 0 | 0 | 0
12550 | 438865.6 | 2010-10-26 11:58 | 2611.287 | 7 | 39 | -1.099355 | 3.491519 | 37.53089 | 37.34392 | 150.0845 | 135.7758 | -0.0001295567 | 0.09825251 | 0 | 0 | 0
12551 | 438895.7 | 2010-10-26 11:59 | 2641.302 | 7 | 39 | -1.099355 | 3.486499 | 37.53089 | 37.35309 | 150.0845 | 135.8078 | -0.000129509 | 0.09825251 | 0 | 0 | 0
12552 | 438925.7 | 2010-10-26 11:59 | 2671.317 | 7 | 39 | -1.099536 | 3.480993 | 37.53089 | 37.36225 | 150.0845 | 135.8397 | -0.0001295567 | 0.09825251 | 0 | 0 | 0
12553 | 438955.7 | 2010-10-26 12:00 | 2701.336 | 7 | 39 | -1.099536 | 3.474839 | 37.53089 | 37.37142 | 150.0845 | 135.8716 | -0.0001619339 | 0.09825251 | 0 | 0 | 0
12554 | 438985.7 | 2010-10-26 12:00 | 2731.348 | 7 | 39 | -1.099355 | 3.4682 | 37.53089 | 37.38059 | 150.0845 | 135.9034 | -0.0001943111 | 0.09825251 | 0 | 0 | 0
12555 | 439015.7 | 2010-10-26 12:01 | 2761.35 | 7 | 39 | -1.099355 | 3.460265 | 37.53089 | 37.38975 | 150.0845 | 135.9352 | -0.0002267361 | 0.09825251 | 0 | 0 | 0
12556 | 439045.7 | 2010-10-26 12:01 | 2791.367 | 7 | 39 | -1.099355 | 3.451683 | 37.53089 | 37.39892 | 150.0845 | 135.9669 | -0.0002266884 | 0.09825251 | 0 | 0 | 0
12557 | 439075.7 | 2010-10-26 12:02 | 2821.377 | 7 | 39 | -1.099175 | 3.441319 | 37.53089 | 37.40808 | 150.0845 | 135.9985 | -0.0002914905 | 0.09825251 | 0 | 0 | 0
12558 | 439105.8 | 2010-10-26 12:02 | 2851.392 | 7 | 39 | -1.099355 | 3.429174 | 37.53089 | 37.41725 | 150.0845 | 136.0299 | -0.000356245 | 0.09825251 | 0 | 0 | 0
12559 | 439135.8 | 2010-10-26 12:03 | 2881.392 | 7 | 39 | -1.099355 | 3.414276 | 37.53089 | 37.42641 | 150.0845 | 136.0613 | -0.0004210472 | 0.09825251 | 0 | 0 | 0
12560 | 439165.8 | 2010-10-26 12:03 | 2911.407 | 7 | 39 | -1.099355 | 3.396302 | 37.53089 | 37.43558 | 150.0845 | 136.0925 | -0.0004858017 | 0.09825251 | 0 | 0 | 0
12561 | 439195.8 | 2010-10-26 12:04 | 2941.422 | 7 | 39 | -1.099536 | 3.373307 | 37.53089 | 37.44474 | 150.0845 | 136.1235 | -0.0006801129 | 0.09825251 | 0 | 0 | 0
12562 | 439225.8 | 2010-10-26 12:04 | 2971.437 | 7 | 39 | -1.099536 | 3.343511 | 37.53089 | 37.45391 | 150.0845 | 136.1543 | -0.000874424 | 0.09825251 | 0 | 0 | 0
12563 | 439255.8 | 2010-10-26 12:05 | 3001.453 | 7 | 39 | -1.099536 | 3.303513 | 37.53089 | 37.46308 | 150.0845 | 136.1848 | -0.00119834 | 0.09825251 | 0 | 0 | 0
12564 | 439285.8 | 2010-10-26 12:05 | 3031.468 | 7 | 39 | -1.099536 | 3.247808 | 37.53089 | 37.47225 | 150.0845 | 136.2149 | -0.001716518 | 0.09825251 | 0 | 0 | 0
12565 | 439315.8 | 2010-10-26 12:06 | 3061.483 | 7 | 39 | -1.099355 | 3.167003 | 37.53089 | 37.48142 | 150.0845 | 136.2443 | -0.00252614 | 0.09825251 | 0 | 0 | 0
12566 | 439345.9 | 2010-10-26 12:06 | 3091.498 | 7 | 39 | -1.099536 | 3.042638 | 37.53089 | 37.49058 | 150.0845 | 136.2728 | -0.004080725 | 0.09825251 | 0 | 0 | 0
12567 | 439373 | 2010-10-26 12:07 | 3118.591 | 7 | 39 | -1.099716 | 2.842487 | 37.53089 | 37.49886 | 150.0845 | 136.2972 | -0.007546139 | 0.09825251 | 0 | 0 | 0
12568 | 439386.4 | 2010-10-26 12:07 | 3132.076 | 7 | 39 | -1.099536 | 2.699986 | 37.53089 | 37.50298 | 150.0845 | 136.3087 | -0.008809233 | 0.09825251 | 0 | 0 | 0
12569 | 439446.5 | 2010-10-26 12:08 | 60.01468 | 8 | 39 | 0 | 3.416867 | 37.53089 | 37.50298 | 150.0845 | 136.3087 | 0.001198292 | 0.09825251 | 0 | 0 | 0
12570 | 439446.6 | 2010-10-26 12:08 | 0.1875072 | 9 | 39 | -0.0001737543 | 3.417029 | 37.53089 | 37.50298 | 150.0845 | 136.3087 | 0 | 0.09444868 | 0 | 0 | 0
12571 | 439451.5 | 2010-10-26 12:08 | 5.015707 | 9 | 39 | -0.0001737543 | 3.424316 | 37.53089 | 37.50298 | 150.0845 | 136.3087 | 0.0009716034 | 0.09444868 | 0 | 0 | 0
12572 | 439481.5 | 2010-10-26 12:08 | 30.01514 | 1 | 40 | 0 | 3.45476 | 37.53089 | 37.50298 | 150.0845 | 136.3087 | 0.0007124901 | 0.09444868 | 0 | 0 | 0
12573 | 439511.5 | 2010-10-26 12:09 | 60.03028 | 1 | 40 | 0 | 3.474839 | 37.53089 | 37.50298 | 150.0845 | 136.3087 | 0.0004858017 | 0.09444868 | 0 | 0 | 0
12574 | 439541.5 | 2010-10-26 12:09 | 90.04585 | 1 | 40 | 0 | 3.489575 | 37.53089 | 37.50298 | 150.0845 | 136.3087 | 0.0003886223 | 0.09444868 | 0 | 0 | 0
12575 | 439571.5 | 2010-10-26 12:10 | 120.0139 | 1 | 40 | 0 | 3.500911 | 37.53089 | 37.50298 | 150.0845 | 136.3087 | 0.0002914429 | 0.09444868 | 0 | 0 | 0
12576 | 439601.5 | 2010-10-26 12:10 | 30.01515 | 2 | 40 | 0.549958 | 3.655072 | 37.53547 | 37.50298 | 150.1012 | 136.3087 | 0.001327848 | 0.09444868 | 0 | 0 | 0
12577 | 439631.5 | 2010-10-26 12:11 | 60.0303 | 2 | 40 | 0.5501383 | 3.694098 | 37.54006 | 37.50298 | 150.118 | 136.3087 | 0.0009068012 | 0.09444868 | 0 | 0 | 0
12578 | 439661.5 | 2010-10-26 12:11 | 90.04542 | 2 | 40 | 0.549958 | 3.722113 | 37.54465 | 37.50298 | 150.135 | 136.3087 | 0.0006477356 | 0.09444868 | 0 | 0 | 0
12579 | 439691.5 | 2010-10-26 12:12 | 120.0606 | 2 | 40 | 0.5501383 | 3.744136 | 37.54923 | 37.50298 | 150.1521 | 136.3087 | 0.0005505562 | 0.09444868 | 0 | 0 | 0
12580 | 439721.6 | 2010-10-26 12:12 | 150.0757 | 2 | 40 | 0.549958 | 3.760977 | 37.55382 | 37.50298 | 150.1694 | 136.3087 | 0.000356245 | 0.09444868 | 0 | 0 | 0
12581 | 439751.6 | 2010-10-26 12:13 | 180.0912 | 2 | 40 | 0.549958 | 3.773284 | 37.5584 | 37.50298 | 150.1866 | 136.3087 | 0.0002914905 | 0.09444868 | 0 | 0 | 0
12582 | 439781.6 | 2010-10-26 12:13 | 210.106 | 2 | 40 | 0.5501383 | 3.78138 | 37.56299 | 37.50298 | 150.204 | 136.3087 | 0.0001943111 | 0.09444868 | 0 | 0 | 0
12583 | 439811.6 | 2010-10-26 12:14 | 240.1212 | 2 | 40 | 0.5501383 | 3.787048 | 37.56758 | 37.50298 | 150.2213 | 136.3087 | 0.0001619339 | 0.09444868 | 0 | 0 | 0
12584 | 439841.6 | 2010-10-26 12:14 | 270.1363 | 2 | 40 | 0.549958 | 3.79142 | 37.57216 | 37.50298 | 150.2387 | 136.3087 | 9.717941e-05 | 0.09444868 | 0 | 0 | 0
12585 | 439871.6 | 2010-10-26 12:15 | 300.1515 | 2 | 40 | 0.5497776 | 3.795469 | 37.57675 | 37.50298 | 150.2561 | 136.3087 | 6.480217e-05 | 0.09444868 | 0 | 0 | 0
12586 | 439901.7 | 2010-10-26 12:15 | 330.1666 | 2 | 40 | 0.549958 | 3.799679 | 37.58133 | 37.50298 | 150.2735 | 136.3087 | 9.717941e-05 | 0.09444868 | 0 | 0 | 0
12587 | 439931.7 | 2010-10-26 12:16 | 360.1817 | 2 | 40 | 0.5501383 | 3.803566 | 37.58592 | 37.50298 | 150.2909 | 136.3087 | 0.0001295567 | 0.09444868 | 0 | 0 | 0
12588 | 439961.7 | 2010-10-26 12:16 | 390.1969 | 2 | 40 | 0.5503186 | 3.807452 | 37.59051 | 37.50298 | 150.3084 | 136.3087 | 9.713173e-05 | 0.09444868 | 0 | 0 | 0
12589 | 439991.7 | 2010-10-26 12:17 | 420.2122 | 2 | 40 | 0.549958 | 3.811014 | 37.59509 | 37.50298 | 150.3259 | 136.3087 | 0.0001295567 | 0.09444868 | 0 | 0 | 0
12590 | 440021.7 | 2010-10-26 12:17 | 450.2273 | 2 | 40 | 0.5501383 | 3.814739 | 37.59968 | 37.50298 | 150.3433 | 136.3087 | 9.713173e-05 | 0.09444868 | 0 | 0 | 0
12591 | 440051.7 | 2010-10-26 12:18 | 480.2425 | 2 | 40 | 0.5501383 | 3.81814 | 37.60426 | 37.50298 | 150.3608 | 136.3087 | 6.480217e-05 | 0.09444868 | 0 | 0 | 0
12592 | 440081.7 | 2010-10-26 12:18 | 510.2575 | 2 | 40 | 0.5501383 | 3.821702 | 37.60885 | 37.50298 | 150.3784 | 136.3087 | 0.0001295567 | 0.09444868 | 0 | 0 | 0
12593 | 440111.8 | 2010-10-26 12:19 | 540.2726 | 2 | 40 | 0.549958 | 3.824941 | 37.61344 | 37.50298 | 150.3959 | 136.3087 | 3.237724e-05 | 0.09444868 | 0 | 0 | 0
12594 | 440141.8 | 2010-10-26 12:19 | 570.2878 | 2 | 40 | 0.549958 | 3.828341 | 37.61802 | 37.50298 | 150.4134 | 136.3087 | 6.475449e-05 | 0.09444868 | 0 | 0 | 0
12595 | 440171.8 | 2010-10-26 12:20 | 600.3029 | 2 | 40 | 0.549958 | 3.83158 | 37.62261 | 37.50298 | 150.431 | 136.3087 | 6.475449e-05 | 0.09444868 | 0 | 0 | 0
12596 | 440201.8 | 2010-10-26 12:20 | 630.3182 | 2 | 40 | 0.549958 | 3.83498 | 37.62719 | 37.50298 | 150.4486 | 136.3087 | 9.713173e-05 | 0.09444868 | 0 | 0 | 0
12597 | 440231.8 | 2010-10-26 12:21 | 660.3332 | 2 | 40 | 0.5501383 | 3.838381 | 37.63178 | 37.50298 | 150.4662 | 136.3087 | 9.717941e-05 | 0.09444868 | 0 | 0 | 0
12598 | 440261.8 | 2010-10-26 12:21 | 690.3483929 | 2 | 40 | 0.5501383 | 3.841782 | 37.63636 | 37.50298 | 150.4838 | 136.3087 | 0.0001295567 | 0.09444868 | 0 | 0 | 0
12599 | 440291.8 | 2010-10-26 12:22 | 720.3635 | 2 | 40 | 0.549958 | 3.844859 | 37.64095 | 37.50298 | 150.5014 | 136.3087 | 9.717941e-05 | 0.09444868 | 0 | 0 | 0
12600 | 440321.9 | 2010-10-26 12:22 | 750.3786 | 2 | 40 | 0.5501383 | 3.848421 | 37.64553 | 37.50298 | 150.519 | 136.3087 | 6.475449e-05 | 0.09444868 | 0 | 0 | 0
12601 | 440351.9 | 2010-10-26 12:23 | 780.3938 | 2 | 40 | 0.5501383 | 3.851822 | 37.65012 | 37.50298 | 150.5367 | 136.3087 | 9.713173e-05 | 0.09444868 | 0 | 0 | 0
12602 | 440381.9 | 2010-10-26 12:23 | 810.4089 | 2 | 40 | 0.5501383 | 3.85506 | 37.6547 | 37.50298 | 150.5544 | 136.3087 | 6.475449e-05 | 0.09444868 | 0 | 0 | 0
12603 | 440411.9 | 2010-10-26 12:24 | 840.4241 | 2 | 40 | 0.5503186 | 3.858461 | 37.65929 | 37.50298 | 150.5721 | 136.3087 | 9.713173e-05 | 0.09444868 | 0 | 0 | 0
12604 | 440441.9 | 2010-10-26 12:24 | 870.4442 | 2 | 40 | 0.5501383 | 3.8617 | 37.66388 | 37.50298 | 150.5898 | 136.3087 | 9.713173e-05 | 0.09444868 | 0 | 0 | 0
12605 | 440471.9 | 2010-10-26 12:25 | 900.4546 | 2 | 40 | 0.549958 | 3.864776 | 37.66846 | 37.50298 | 150.6075 | 136.3087 | 3.237724e-05 | 0.09444868 | 0 | 0 | 0
12606 | 440502 | 2010-10-26 12:25 | 930.4697 | 2 | 40 | 0.5501383 | 3.868015 | 37.67305 | 37.50298 | 150.6252 | 136.3087 | 9.713173e-05 | 0.09444868 | 0 | 0 | 0
12607 | 440532 | 2010-10-26 12:26 | 960.4848 | 2 | 40 | 0.549958 | 3.871092 | 37.67763 | 37.50298 | 150.643 | 136.3087 | 9.717941e-05 | 0.09444868 | 0 | 0 | 0
12608 | 440562 | 2010-10-26 12:26 | 990.4998 | 2 | 40 | 0.5497776 | 3.874007 | 37.68222 | 37.50298 | 150.6607 | 136.3087 | 6.480217e-05 | 0.09444868 | 0 | 0 | 0
12609 | 440592 | 2010-10-26 12:27 | 1020.515 | 2 | 40 | 0.5501383 | 3.87676 | 37.68681 | 37.50298 | 150.6785 | 136.3087 | 3.237724e-05 | 0.09444868 | 0 | 0 | 0
12610 | 440622 | 2010-10-26 12:27 | 1050.53 | 2 | 40 | 0.549958 | 3.879836 | 37.69139 | 37.50298 | 150.6963 | 136.3087 | 6.480217e-05 | 0.09444868 | 0 | 0 | 0
12611 | 440652 | 2010-10-26 12:28 | 1080.545 | 2 | 40 | 0.549958 | 3.882589 | 37.69598 | 37.50298 | 150.7141 | 136.3087 | 9.713173e-05 | 0.09444868 | 0 | 0 | 0
12612 | 440682 | 2010-10-26 12:28 | 1110.561 | 2 | 40 | 0.549958 | 3.885018 | 37.70057 | 37.50298 | 150.7319 | 136.3087 | 6.475449e-05 | 0.09444868 | 0 | 0 | 0
12613 | 440712.1 | 2010-10-26 12:29 | 1140.576 | 2 | 40 | 0.5501383 | 3.887285 | 37.70515 | 37.50298 | 150.7497 | 136.3087 | 6.475449e-05 | 0.09444868 | 0 | 0 | 0
12614 | 440742.1 | 2010-10-26 12:29 | 1170.591 | 2 | 40 | 0.5501383 | 3.889552 | 37.70974 | 37.50298 | 150.7675 | 136.3087 | 6.480217e-05 | 0.09444868 | 0 | 0 | 0
12615 | 440772.1 | 2010-10-26 12:30 | 1200.606 | 2 | 40 | 0.549958 | 3.891657 | 37.71432 | 37.50298 | 150.7854 | 136.3087 | 3.237724e-05 | 0.09444868 | 0 | 0 | 0
12616 | 440802.1 | 2010-10-26 12:30 | 1230.621 | 2 | 40 | 0.549958 | 3.893601 | 37.71891 | 37.50298 | 150.8032 | 136.3087 | 0 | 0.09444868 | 0 | 0 | 0
12617 | 440832.1 | 2010-10-26 12:31 | 1260.636 | 2 | 40 | 0.5501383 | 3.895544 | 37.7235 | 37.50298 | 150.8211 | 136.3087 | 6.475449e-05 | 0.09444868 | 0 | 0 | 0
12618 | 440862.1 | 2010-10-26 12:31 | 1290.636 | 2 | 40 | 0.5501383 | 3.897325 | 37.72808 | 37.50298 | 150.839 | 136.3087 | 6.475449e-05 | 0.09444868 | 0 | 0 | 0
12619 | 440892.1 | 2010-10-26 12:32 | 1320.651 | 2 | 40 | 0.549958 | 3.898782 | 37.73267 | 37.50298 | 150.8568 | 136.3087 | 0 | 0.09444868 | 0 | 0 | 0
12620 | 440922.2 | 2010-10-26 12:32 | 1350.666 | 2 | 40 | 0.5501383 | 3.900564 | 37.73725 | 37.50298 | 150.8747 | 136.3087 | 6.475449e-05 | 0.09444868 | 0 | 0 | 0
12621 | 440952.2 | 2010-10-26 12:33 | 1380.681 | 2 | 40 | 0.5501383 | 3.902021 | 37.74184 | 37.50298 | 150.8926 | 136.3087 | 9.713173e-05 | 0.09444868 | 0 | 0 | 0
12622 | 440982.2 | 2010-10-26 12:33 | 1410.696 | 2 | 40 | 0.5497776 | 3.903317 | 37.74642 | 37.50298 | 150.9105 | 136.3087 | 3.237724e-05 | 0.09444868 | 0 | 0 | 0
12623 | 441012.2 | 2010-10-26 12:34 | 1440.711 | 2 | 40 | 0.549958 | 3.904612 | 37.75101 | 37.50298 | 150.9284 | 136.3087 | 0 | 0.09444868 | 0 | 0 | 0
12624 | 441042.2 | 2010-10-26 12:34 | 1470.731 | 2 | 40 | 0.549958 | 3.90607 | 37.7556 | 37.50298 | 150.9463 | 136.3087 | 0 | 0.09444868 | 0 | 0 | 0
12625 | 441072.2 | 2010-10-26 12:35 | 1500.742 | 2 | 40 | 0.5501383 | 3.907527 | 37.76018 | 37.50298 | 150.9642 | 136.3087 | 3.237724e-05 | 0.09444868 | 0 | 0 | 0
12626 | 441102.2 | 2010-10-26 12:35 | 1530.757 | 2 | 40 | 0.5497776 | 3.90866 | 37.76477 | 37.50298 | 150.9822 | 136.3087 | 0 | 0.09444868 | 0 | 0 | 0
12627 | 441132.3 | 2010-10-26 12:36 | 1560.772 | 2 | 40 | 0.5501383 | 3.909956 | 37.76935 | 37.50298 | 151.0001 | 136.3087 | 3.237724e-05 | 0.09444868 | 0 | 0 | 0
12628 | 441162.3 | 2010-10-26 12:36 | 1590.787 | 2 | 40 | 0.5501383 | 3.911252 | 37.77394 | 37.50298 | 151.018 | 136.3087 | 3.242493e-05 | 0.09444868 | 0 | 0 | 0
12629 | 441192.3 | 2010-10-26 12:37 | 1620.802 | 2 | 40 | 0.5501383 | 3.912547 | 37.77853 | 37.50298 | 151.036 | 136.3087 | 3.237724e-05 | 0.09444868 | 0 | 0 | 0
12630 | 441222.3 | 2010-10-26 12:37 | 1650.817 | 2 | 40 | 0.5501383 | 3.914004 | 37.78311 | 37.50298 | 151.0539 | 136.3087 | 3.237724e-05 | 0.09444868 | 0 | 0 | 0
12631 | 441252.3 | 2010-10-26 12:38 | 1680.833 | 2 | 40 | 0.549958 | 3.915138 | 37.7877 | 37.50298 | 151.0719 | 136.3087 | -3.242493e-05 | 0.09444868 | 0 | 0 | 0
12632 | 441282.3 | 2010-10-26 12:38 | 1710.848 | 2 | 40 | 0.549958 | 3.916595 | 37.79228 | 37.50298 | 151.0898 | 136.3087 | 6.475449e-05 | 0.09444868 | 0 | 0 | 0
12633 | 441312.3 | 2010-10-26 12:39 | 1740.863 | 2 | 40 | 0.5501383 | 3.918053 | 37.79687 | 37.50298 | 151.1078 | 136.3087 | 3.237724e-05 | 0.09444868 | 0 | 0 | 0
12634 | 441342.4 | 2010-10-26 12:39 | 1770.878 | 2 | 40 | 0.549958 | 3.919348 | 37.80146 | 37.50298 | 151.1258 | 136.3087 | 6.480217e-05 | 0.09444868 | 0 | 0 | 0
12635 | 441372.4 | 2010-10-26 12:40 | 1800.893 | 2 | 40 | 0.5501383 | 3.920644 | 37.80604 | 37.50298 | 151.1437 | 136.3087 | 6.475449e-05 | 0.09444868 | 0 | 0 | 0
12636 | 441402.4 | 2010-10-26 12:40 | 1830.908 | 2 | 40 | 0.5501383 | 3.922101 | 37.81063 | 37.50298 | 151.1617 | 136.3087 | 6.475449e-05 | 0.09444868 | 0 | 0 | 0
12637 | 441432.4 | 2010-10-26 12:41 | 1860.924 | 2 | 40 | 0.5501383 | 3.923558 | 37.81521 | 37.50298 | 151.1797 | 136.3087 | 6.480217e-05 | 0.09444868 | 0 | 0 | 0
12638 | 441462.4 | 2010-10-26 12:41 | 1890.939 | 2 | 40 | 0.5501383 | 3.924854 | 37.8198 | 37.50298 | 151.1977 | 136.3087 | 0 | 0.09444868 | 0 | 0 | 0
12639 | 441492.4 | 2010-10-26 12:42 | 1920.954 | 2 | 40 | 0.5501383 | 3.926149 | 37.82439 | 37.50298 | 151.2157 | 136.3087 | -3.237724e-05 | 0.09444868 | 0 | 0 | 0
12640 | 441522.5 | 2010-10-26 12:42 | 1950.969 | 2 | 40 | 0.549958 | 3.927607 | 37.82897 | 37.50298 | 151.2337 | 136.3087 | 3.237724e-05 | 0.09444868 | 0 | 0 | 0
12641 | 441552.5 | 2010-10-26 12:43 | 1980.984 | 2 | 40 | 0.5501383 | 3.929064 | 37.83356 | 37.50298 | 151.2517 | 136.3087 | 3.242493e-05 | 0.09444868 | 0 | 0 | 0
12642 | 441582.5 | 2010-10-26 12:43 | 2010.999 | 2 | 40 | 0.549958 | 3.930521 | 37.83814 | 37.50298 | 151.2698 | 136.3087 | 6.475449e-05 | 0.09444868 | 0 | 0 | 0
12643 | 441612.5 | 2010-10-26 12:44 | 2041.014 | 2 | 40 | 0.5501383 | 3.931979 | 37.84273 | 37.50298 | 151.2878 | 136.3087 | 3.237724e-05 | 0.09444868 | 0 | 0 | 0
12644 | 441642.5 | 2010-10-26 12:44 | 2071.03 | 2 | 40 | 0.5501383 | 3.933275 | 37.84732 | 37.50298 | 151.3058 | 136.3087 | 0 | 0.09444868 | 0 | 0 | 0
12645 | 441672.5 | 2010-10-26 12:45 | 2101.045 | 2 | 40 | 0.549958 | 3.934894 | 37.8519 | 37.50298 | 151.3239 | 136.3087 | 6.480217e-05 | 0.09444868 | 0 | 0 | 0
12646 | 441702.5 | 2010-10-26 12:45 | 2131.06 | 2 | 40 | 0.5501383 | 3.936351 | 37.85649 | 37.50298 | 151.3419 | 136.3087 | 3.242493e-05 | 0.09444868 | 0 | 0 | 0
12647 | 441732.6 | 2010-10-26 12:46 | 2161.075 | 2 | 40 | 0.5503186 | 3.937647 | 37.86107 | 37.50298 | 151.36 | 136.3087 | 0 | 0.09444868 | 0 | 0 | 0
12648 | 441762.6 | 2010-10-26 12:46 | 2191.09 | 2 | 40 | 0.5501383 | 3.939428 | 37.86566 | 37.50298 | 151.378 | 136.3087 | 9.717941e-05 | 0.09444868 | 0 | 0 | 0
12649 | 441792.6 | 2010-10-26 12:47 | 2221.105 | 2 | 40 | 0.5501383 | 3.940885 | 37.87025 | 37.50298 | 151.3961 | 136.3087 | 6.475449e-05 | 0.09444868 | 0 | 0 | 0
12650 | 441822.6 | 2010-10-26 12:47 | 2251.12 | 2 | 40 | 0.549958 | 3.942343 | 37.87483 | 37.50298 | 151.4142 | 136.3087 | 3.237724e-05 | 0.09444868 | 0 | 0 | 0
12651 | 441852.6 | 2010-10-26 12:48 | 2281.135 | 2 | 40 | 0.5497776 | 3.9438 | 37.87942 | 37.50298 | 151.4323 | 136.3087 | 3.237724e-05 | 0.09444868 | 0 | 0 | 0
12652 | 441882.6 | 2010-10-26 12:48 | 2311.151 | 2 | 40 | 0.549958 | 3.94542 | 37.884 | 37.50298 | 151.4503 | 136.3087 | 3.237724e-05 | 0.09444868 | 0 | 0 | 0
12653 | 441912.7 | 2010-10-26 12:49 | 2341.166 | 2 | 40 | 0.549958 | 3.947039 | 37.88859 | 37.50298 | 151.4684 | 136.3087 | 6.475449e-05 | 0.09444868 | 0 | 0 | 0
12654 | 441942.7 | 2010-10-26 12:49 | 2371.181 | 2 | 40 | 0.5501383 | 3.948496 | 37.89317 | 37.50298 | 151.4865 | 136.3087 | 6.480217e-05 | 0.09444868 | 0 | 0 | 0
12655 | 441972.7 | 2010-10-26 12:50 | 2401.196 | 2 | 40 | 0.549958 | 3.949954 | 37.89776 | 37.50298 | 151.5047 | 136.3087 | 3.242493e-05 | 0.09444868 | 0 | 0 | 0
12656 | 442002.7 | 2010-10-26 12:50 | 2431.211 | 2 | 40 | 0.5501383 | 3.951573 | 37.90235 | 37.50298 | 151.5228 | 136.3087 | 3.242493e-05 | 0.09444868 | 0 | 0 | 0
12657 | 442032.7 | 2010-10-26 12:51 | 2461.226 | 2 | 40 | 0.549958 | 3.953192 | 37.90693 | 37.50298 | 151.5409 | 136.3087 | 3.242493e-05 | 0.09444868 | 0 | 0 | 0
12658 | 442062.7 | 2010-10-26 12:51 | 2491.242 | 2 | 40 | 0.5501383 | 3.954812 | 37.91152 | 37.50298 | 151.559 | 136.3087 | 3.242493e-05 | 0.09444868 | 0 | 0 | 0
12659 | 442092.7 | 2010-10-26 12:52 | 2521.257 | 2 | 40 | 0.549958 | 3.956593 | 37.9161 | 37.50298 | 151.5772 | 136.3087 | 6.480217e-05 | 0.09444868 | 0 | 0 | 0
12660 | 442122.8 | 2010-10-26 12:52 | 2551.272 | 2 | 40 | 0.5501383 | 3.958212 | 37.92069 | 37.50298 | 151.5953 | 136.3087 | 6.480217e-05 | 0.09444868 | 0 | 0 | 0
12661 | 442152.8 | 2010-10-26 12:53 | 2581.287 | 2 | 40 | 0.5501383 | 3.959832 | 37.92528 | 37.50298 | 151.6135 | 136.3087 | 6.480217e-05 | 0.09444868 | 0 | 0 | 0
12662 | 442182.8 | 2010-10-26 12:53 | 2611.302 | 2 | 40 | 0.549958 | 3.961289 | 37.92986 | 37.50298 | 151.6316 | 136.3087 | 3.242493e-05 | 0.09444868 | 0 | 0 | 0
12663 | 442212.8 | 2010-10-26 12:54 | 2641.317 | 2 | 40 | 0.549958 | 3.96307 | 37.93445 | 37.50298 | 151.6498 | 136.3087 | 6.480217e-05 | 0.09444868 | 0 | 0 | 0
12664 | 442242.8 | 2010-10-26 12:54 | 2671.332 | 2 | 40 | 0.549958 | 3.96469 | 37.93903 | 37.50298 | 151.668 | 136.3087 | 3.237724e-05 | 0.09444868 | 0 | 0 | 0
12665 | 442272.8 | 2010-10-26 12:55 | 2701.348 | 2 | 40 | 0.549958 | 3.966309 | 37.94362 | 37.50298 | 151.6862 | 136.3087 | 6.480217e-05 | 0.09444868 | 0 | 0 | 0
12666 | 442302.8 | 2010-10-26 12:55 | 2731.363 | 2 | 40 | 0.5501383 | 3.968252 | 37.94821 | 37.50298 | 151.7044 | 136.3087 | 6.475449e-05 | 0.09444868 | 0 | 0 | 0
12667 | 442332.9 | 2010-10-26 12:56 | 2761.378 | 2 | 40 | 0.5501383 | 3.969872 | 37.95279 | 37.50298 | 151.7226 | 136.3087 | 6.475449e-05 | 0.09444868 | 0 | 0 | 0
12668 | 442362.9 | 2010-10-26 12:56 | 2791.393 | 2 | 40 | 0.5501383 | 3.971491 | 37.95738 | 37.50298 | 151.7408 | 136.3087 | 6.475449e-05 | 0.09444868 | 0 | 0 | 0
12669 | 442392.9 | 2010-10-26 12:57 | 2821.413 | 2 | 40 | 0.5501383 | 3.973272 | 37.96197 | 37.50298 | 151.759 | 136.3087 | 3.237724e-05 | 0.09444868 | 0 | 0 | 0
12670 | 442422.9 | 2010-10-26 12:57 | 2851.423 | 2 | 40 | 0.5503186 | 3.975054 | 37.96655 | 37.50298 | 151.7772 | 136.3087 | 6.480217e-05 | 0.09444868 | 0 | 0 | 0
12671 | 442452.9 | 2010-10-26 12:58 | 2881.438 | 2 | 40 | 0.5497776 | 3.976673 | 37.97114 | 37.50298 | 151.7955 | 136.3087 | 3.242493e-05 | 0.09444868 | 0 | 0 | 0
12672 | 442482.9 | 2010-10-26 12:58 | 2911.454 | 2 | 40 | 0.549958 | 3.978454 | 37.97572 | 37.50298 | 151.8137 | 136.3087 | 3.237724e-05 | 0.09444868 | 0 | 0 | 0
12673 | 442513 | 2010-10-26 12:59 | 2941.469 | 2 | 40 | 0.5501383 | 3.980397 | 37.98031 | 37.50298 | 151.832 | 136.3087 | 3.237724e-05 | 0.09444868 | 0 | 0 | 0
12674 | 442543 | 2010-10-26 12:59 | 2971.484 | 2 | 40 | 0.5501383 | 3.982178 | 37.9849 | 37.50298 | 151.8502 | 136.3087 | 6.475449e-05 | 0.09444868 | 0 | 0 | 0
12675 | 442573 | 2010-10-26 13:00 | 3001.499 | 2 | 40 | 0.5501383 | 3.984122 | 37.98948 | 37.50298 | 151.8685 | 136.3087 | 9.717941e-05 | 0.09444868 | 0 | 0 | 0
12676 | 442603 | 2010-10-26 13:00 | 3031.514 | 2 | 40 | 0.5501383 | 3.986065 | 37.99407 | 37.50298 | 151.8868 | 136.3087 | 6.475449e-05 | 0.09444868 | 0 | 0 | 0
12677 | 442633 | 2010-10-26 13:01 | 3061.529 | 2 | 40 | 0.549958 | 3.988008 | 37.99865 | 37.50298 | 151.905 | 136.3087 | 6.480217e-05 | 0.09444868 | 0 | 0 | 0
12678 | 442663 | 2010-10-26 13:01 | 3091.545 | 2 | 40 | 0.549958 | 3.989628 | 38.00324 | 37.50298 | 151.9233 | 136.3087 | 3.242493e-05 | 0.09444868 | 0 | 0 | 0
12679 | 442693 | 2010-10-26 13:02 | 3121.56 | 2 | 40 | 0.549958 | 3.991571 | 38.00783 | 37.50298 | 151.9416 | 136.3087 | 3.237724e-05 | 0.09444868 | 0 | 0 | 0
12680 | 442723.1 | 2010-10-26 13:02 | 3151.575 | 2 | 40 | 0.549958 | 3.993514 | 38.01241 | 37.50298 | 151.9599 | 136.3087 | 6.475449e-05 | 0.09444868 | 0 | 0 | 0
12681 | 442753.1 | 2010-10-26 13:03 | 3181.59 | 2 | 40 | 0.549958 | 3.995457 | 38.017 | 37.50298 | 151.9783 | 136.3087 | 3.237724e-05 | 0.09444868 | 0 | 0 | 0
12682 | 442783.1 | 2010-10-26 13:03 | 3211.605 | 2 | 40 | 0.549958 | 3.9974 | 38.02158 | 37.50298 | 151.9966 | 136.3087 | 6.475449e-05 | 0.09444868 | 0 | 0 | 0
12683 | 442813.1 | 2010-10-26 13:04 | 3241.62 | 2 | 40 | 0.5501383 | 3.999344 | 38.02617 | 37.50298 | 152.0149 | 136.3087 | 6.480217e-05 | 0.09444868 | 0 | 0 | 0
12684 | 442843.1 | 2010-10-26 13:04 | 3271.635 | 2 | 40 | 0.549958 | 4.001287 | 38.03076 | 37.50298 | 152.0333 | 136.3087 | 6.475449e-05 | 0.09444868 | 0 | 0 | 0
12685 | 442873.1 | 2010-10-26 13:05 | 3301.651 | 2 | 40 | 0.5501383 | 4.003392 | 38.03534 | 37.50298 | 152.0516 | 136.3087 | 6.475449e-05 | 0.09444868 | 0 | 0 | 0
12686 | 442903.2 | 2010-10-26 13:05 | 3331.666 | 2 | 40 | 0.549958 | 4.005335 | 38.03993 | 37.50298 | 152.07 | 136.3087 | 3.232956e-05 | 0.09444868 | 0 | 0 | 0
12687 | 442933.2 | 2010-10-26 13:06 | 3361.681 | 2 | 40 | 0.549958 | 4.007278 | 38.04451 | 37.50298 | 152.0884 | 136.3087 | 3.242493e-05 | 0.09444868 | 0 | 0 | 0
12688 | 442963.2 | 2010-10-26 13:06 | 3391.701 | 2 | 40 | 0.5501383 | 4.009545 | 38.0491 | 37.50298 | 152.1067 | 136.3087 | 6.475449e-05 | 0.09444868 | 0 | 0 | 0
12689 | 442993.2 | 2010-10-26 13:07 | 3421.711 | 2 | 40 | 0.549958 | 4.011651 | 38.05369 | 37.50298 | 152.1251 | 136.3087 | 9.717941e-05 | 0.09444868 | 0 | 0 | 0
12690 | 443023.2 | 2010-10-26 13:07 | 3451.727 | 2 | 40 | 0.5501383 | 4.013756 | 38.05827 | 37.50298 | 152.1435 | 136.3087 | 3.242493e-05 | 0.09444868 | 0 | 0 | 0
12691 | 443053.2 | 2010-10-26 13:08 | 3481.741 | 2 | 40 | 0.549958 | 4.016023 | 38.06286 | 37.50298 | 152.162 | 136.3087 | 3.242493e-05 | 0.09444868 | 0 | 0 | 0
12692 | 443083.2 | 2010-10-26 13:08 | 3511.757 | 2 | 40 | 0.5501383 | 4.01829 | 38.06744 | 37.50298 | 152.1804 | 136.3087 | 9.708405e-05 | 0.09444868 | 0 | 0 | 0
12693 | 443113.3 | 2010-10-26 13:09 | 3541.772 | 2 | 40 | 0.5501383 | 4.020557 | 38.07203 | 37.50298 | 152.1988 | 136.3087 | 9.717941e-05 | 0.09444868 | 0 | 0 | 0
12694 | 443143.3 | 2010-10-26 13:09 | 3571.787 | 2 | 40 | 0.549958 | 4.022662 | 38.07662 | 37.50298 | 152.2173 | 136.3087 | 9.717941e-05 | 0.09444868 | 0 | 0 | 0
12695 | 443173.3 | 2010-10-26 13:10 | 3601.802 | 2 | 40 | 0.549958 | 4.024929 | 38.0812 | 37.50298 | 152.2357 | 136.3087 | 9.717941e-05 | 0.09444868 | 0 | 0 | 0
12696 | 443203.3 | 2010-10-26 13:10 | 3631.817 | 2 | 40 | 0.5501383 | 4.027358 | 38.08579 | 37.50298 | 152.2542 | 136.3087 | 9.717941e-05 | 0.09444868 | 0 | 0 | 0
12697 | 443233.3 | 2010-10-26 13:11 | 3661.832 | 2 | 40 | 0.549958 | 4.029463 | 38.09037 | 37.50298 | 152.2726 | 136.3087 | 3.242493e-05 | 0.09444868 | 0 | 0 | 0
12698 | 443263.3 | 2010-10-26 13:11 | 3691.847 | 2 | 40 | 0.549958 | 4.031892 | 38.09496 | 37.50298 | 152.2911 | 136.3087 | 6.475449e-05 | 0.09444868 | 0 | 0 | 0
12699 | 443293.3 | 2010-10-26 13:12 | 3721.863 | 2 | 40 | 0.5501383 | 4.034321 | 38.09955 | 37.50298 | 152.3096 | 136.3087 | 9.717941e-05 | 0.09444868 | 0 | 0 | 0
12700 | 443323.4 | 2010-10-26 13:12 | 3751.878 | 2 | 40 | 0.549958 | 4.036427 | 38.10413 | 37.50298 | 152.3281 | 136.3087 | 3.242493e-05 | 0.09444868 | 0 | 0 | 0
12701 | 443353.4 | 2010-10-26 13:13 | 3781.893 | 2 | 40 | 0.5501383 | 4.039179 | 38.10872 | 37.50298 | 152.3466 | 136.3087 | 6.475449e-05 | 0.09444868 | 0 | 0 | 0
12702 | 443383.4 | 2010-10-26 13:13 | 3811.908 | 2 | 40 | 0.549958 | 4.041446 | 38.1133 | 37.50298 | 152.3652 | 136.3087 | 6.475449e-05 | 0.09444868 | 0 | 0 | 0
12703 | 443413.4 | 2010-10-26 13:14 | 3841.923 | 2 | 40 | 0.549958 | 4.043875 | 38.11789 | 37.50298 | 152.3837 | 136.3087 | 3.232956e-05 | 0.09444868 | 0 | 0 | 0
12704 | 443443.4 | 2010-10-26 13:14 | 3871.938 | 2 | 40 | 0.5497776 | 4.046304 | 38.12248 | 37.50298 | 152.4023 | 136.3087 | 6.475449e-05 | 0.09444868 | 0 | 0 | 0
12705 | 443473.4 | 2010-10-26 13:15 | 3901.954 | 2 | 40 | 0.5501383 | 4.048895 | 38.12706 | 37.50298 | 152.4208 | 136.3087 | 6.475449e-05 | 0.09444868 | 0 | 0 | 0
12706 | 443503.5 | 2010-10-26 13:15 | 3931.969 | 2 | 40 | 0.549958 | 4.051486 | 38.13165 | 37.50298 | 152.4394 | 136.3087 | 6.484985e-05 | 0.09444868 | 0 | 0 | 0
12707 | 443533.5 | 2010-10-26 13:16 | 3961.984 | 2 | 40 | 0.5501383 | 4.054077 | 38.13624 | 37.50298 | 152.458 | 136.3087 | 9.717941e-05 | 0.09444868 | 0 | 0 | 0
12708 | 443563.5 | 2010-10-26 13:16 | 3991.999 | 2 | 40 | 0.549958 | 4.056506 | 38.14082 | 37.50298 | 152.4766 | 136.3087 | 3.232956e-05 | 0.09444868 | 0 | 0 | 0
12709 | 443593.5 | 2010-10-26 13:17 | 4022.014 | 2 | 40 | 0.549958 | 4.059259 | 38.14541 | 37.50298 | 152.4952 | 136.3087 | 9.708405e-05 | 0.09444868 | 0 | 0 | 0
12710 | 443623.5 | 2010-10-26 13:17 | 4052.03 | 2 | 40 | 0.549958 | 4.061688 | 38.14999 | 37.50298 | 152.5138 | 136.3087 | 3.232956e-05 | 0.09444868 | 0 | 0 | 0
12711 | 443653.5 | 2010-10-26 13:18 | 4082.044 | 2 | 40 | 0.549958 | 4.064279 | 38.15458 | 37.50298 | 152.5325 | 136.3087 | 3.242493e-05 | 0.09444868 | 0 | 0 | 0
12712 | 443683.5 | 2010-10-26 13:18 | 4112.06 | 2 | 40 | 0.549958 | 4.067194 | 38.15917 | 37.50298 | 152.5511 | 136.3087 | 9.717941e-05 | 0.09444868 | 0 | 0 | 0
12713 | 443713.6 | 2010-10-26 13:19 | 4142.075 | 2 | 40 | 0.5501383 | 4.069785 | 38.16375 | 37.50298 | 152.5698 | 136.3087 | 3.232956e-05 | 0.09444868 | 0 | 0 | 0
12714 | 443743.6 | 2010-10-26 13:19 | 4172.09 | 2 | 40 | 0.549958 | 4.072376 | 38.16834 | 37.50298 | 152.5884 | 136.3087 | 3.242493e-05 | 0.09444868 | 0 | 0 | 0
12715 | 443773.6 | 2010-10-26 13:20 | 4202.105 | 2 | 40 | 0.549958 | 4.075129 | 38.17292 | 37.50298 | 152.6071 | 136.3087 | 6.475449e-05 | 0.09444868 | 0 | 0 | 0
12716 | 443803.6 | 2010-10-26 13:20 | 4232.12 | 2 | 40 | 0.549958 | 4.078043 | 38.17751 | 37.50298 | 152.6258 | 136.3087 | 6.475449e-05 | 0.09444868 | 0 | 0 | 0
12717 | 443833.6 | 2010-10-26 13:21 | 4262.135 | 2 | 40 | 0.549958 | 4.080796 | 38.1821 | 37.50298 | 152.6445 | 136.3087 | 6.475449e-05 | 0.09444868 | 0 | 0 | 0
12718 | 443863.6 | 2010-10-26 13:21 | 4292.15 | 2 | 40 | 0.549958 | 4.083711 | 38.18668 | 37.50298 | 152.6632 | 136.3087 | 6.475449e-05 | 0.09444868 | 0 | 0 | 0
12719 | 443893.7 | 2010-10-26 13:22 | 4322.166 | 2 | 40 | 0.549958 | 4.086626 | 38.19127 | 37.50298 | 152.682 | 136.3087 | 0.0001296043 | 0.09444868 | 0 | 0 | 0
12720 | 443923.7 | 2010-10-26 13:22 | 4352.181 | 2 | 40 | 0.5501383 | 4.089541 | 38.19585 | 37.50298 | 152.7007 | 136.3087 | 0.0001296043 | 0.09444868 | 0 | 0 | 0
12721 | 443953.7 | 2010-10-26 13:23 | 4382.196 | 2 | 40 | 0.5501383 | 4.092294 | 38.20044 | 37.50298 | 152.7195 | 136.3087 | 3.242493e-05 | 0.09444868 | 0 | 0 | 0
12722 | 443983.7 | 2010-10-26 13:23 | 4412.211 | 2 | 40 | 0.5501383 | 4.095209 | 38.20503 | 37.50298 | 152.7383 | 136.3087 | 9.717941e-05 | 0.09444868 | 0 | 0 | 0
12723 | 444013.7 | 2010-10-26 13:24 | 4442.226 | 2 | 40 | 0.5501383 | 4.098447 | 38.20961 | 37.50298 | 152.757 | 136.3087 | 9.717941e-05 | 0.09444868 | 0 | 0 | 0
12724 | 444043.7 | 2010-10-26 13:24 | 4472.241 | 2 | 40 | 0.549958 | 4.1012 | 38.2142 | 37.50298 | 152.7758 | 136.3087 | 3.242493e-05 | 0.09444868 | 0 | 0 | 0
12725 | 444073.7 | 2010-10-26 13:25 | 4502.257 | 2 | 40 | 0.5501383 | 4.104277 | 38.21878 | 37.50298 | 152.7947 | 136.3087 | 9.717941e-05 | 0.09444868 | 0 | 0 | 0
12726 | 444103.8 | 2010-10-26 13:25 | 4532.272 | 2 | 40 | 0.5501383 | 4.107515 | 38.22337 | 37.50298 | 152.8135 | 136.3087 | 0.000129509 | 0.09444868 | 0 | 0 | 0
12727 | 444133.8 | 2010-10-26 13:26 | 4562.287 | 2 | 40 | 0.5501383 | 4.11043 | 38.22796 | 37.50298 | 152.8323 | 136.3087 | 9.717941e-05 | 0.09444868 | 0 | 0 | 0
12728 | 444163.8 | 2010-10-26 13:26 | 4592.302 | 2 | 40 | 0.5501383 | 4.113669 | 38.23254 | 37.50298 | 152.8512 | 136.3087 | 9.717941e-05 | 0.09444868 | 0 | 0 | 0
12729 | 444193.8 | 2010-10-26 13:27 | 4622.317 | 2 | 40 | 0.549958 | 4.116584 | 38.23713 | 37.50298 | 152.8701 | 136.3087 | 9.717941e-05 | 0.09444868 | 0 | 0 | 0
12730 | 444223.8 | 2010-10-26 13:27 | 4652.332 | 2 | 40 | 0.5501383 | 4.119823 | 38.24171 | 37.50298 | 152.8889 | 136.3087 | 0.0001296043 | 0.09444868 | 0 | 0 | 0
12731 | 444253.8 | 2010-10-26 13:28 | 4682.347 | 2 | 40 | 0.549958 | 4.122899 | 38.2463 | 37.50298 | 152.9078 | 136.3087 | 6.475449e-05 | 0.09444868 | 0 | 0 | 0
12732 | 444283.8 | 2010-10-26 13:28 | 4712.362 | 2 | 40 | 0.549958 | 4.126138 | 38.25089 | 37.50298 | 152.9268 | 136.3087 | 0.000129509 | 0.09444868 | 0 | 0 | 0
12733 | 444313.9 | 2010-10-26 13:29 | 4742.379 | 2 | 40 | 0.549958 | 4.129376 | 38.25547 | 37.50298 | 152.9457 | 136.3087 | 6.475449e-05 | 0.09444868 | 0 | 0 | 0
12734 | 444343.9 | 2010-10-26 13:29 | 4772.393 | 2 | 40 | 0.549958 | 4.132615 | 38.26006 | 37.50298 | 152.9646 | 136.3087 | 9.717941e-05 | 0.09444868 | 0 | 0 | 0
12735 | 444373.9 | 2010-10-26 13:30 | 4802.408 | 2 | 40 | 0.549958 | 4.135854 | 38.26464 | 37.50298 | 152.9836 | 136.3087 | 9.717941e-05 | 0.09444868 | 0 | 0 | 0
12736 | 444403.9 | 2010-10-26 13:30 | 4832.423 | 2 | 40 | 0.549958 | 4.139092 | 38.26923 | 37.50298 | 153.0026 | 136.3087 | 6.475449e-05 | 0.09444868 | 0 | 0 | 0
12737 | 444433.9 | 2010-10-26 13:31 | 4862.438 | 2 | 40 | 0.5501383 | 4.142493 | 38.27382 | 37.50298 | 153.0216 | 136.3087 | 6.475449e-05 | 0.09444868 | 0 | 0 | 0
12738 | 444463.9 | 2010-10-26 13:31 | 4892.453 | 2 | 40 | 0.549958 | 4.146056 | 38.2784 | 37.50298 | 153.0406 | 136.3087 | 0.000129509 | 0.09444868 | 0 | 0 | 0
12739 | 444494 | 2010-10-26 13:32 | 4922.468 | 2 | 40 | 0.5501383 | 4.149294 | 38.28299 | 37.50298 | 153.0596 | 136.3087 | 6.475449e-05 | 0.09444868 | 0 | 0 | 0
12740 | 444524 | 2010-10-26 13:32 | 4952.484 | 2 | 40 | 0.549958 | 4.152695 | 38.28757 | 37.50298 | 153.0786 | 136.3087 | 9.717941e-05 | 0.09444868 | 0 | 0 | 0
12741 | 444554 | 2010-10-26 13:33 | 4982.499 | 2 | 40 | 0.549958 | 4.156419 | 38.29216 | 37.50298 | 153.0977 | 136.3087 | 0.0001619339 | 0.09444868 | 0 | 0 | 0
12742 | 444584 | 2010-10-26 13:33 | 5012.514 | 2 | 40 | 0.5501383 | 4.159658 | 38.29675 | 37.50298 | 153.1167 | 136.3087 | 9.708405e-05 | 0.09444868 | 0 | 0 | 0
12743 | 444614 | 2010-10-26 13:34 | 5042.529 | 2 | 40 | 0.5501383 | 4.163221 | 38.30133 | 37.50298 | 153.1358 | 136.3087 | 0.0001296043 | 0.09444868 | 0 | 0 | 0
12744 | 444644 | 2010-10-26 13:34 | 5072.544 | 2 | 40 | 0.549958 | 4.166621 | 38.30592 | 37.50298 | 153.1549 | 136.3087 | 9.717941e-05 | 0.09444868 | 0 | 0 | 0
12745 | 444674 | 2010-10-26 13:35 | 5102.559 | 2 | 40 | 0.5501383 | 4.170346 | 38.3105 | 37.50298 | 153.174 | 136.3087 | 0.000129509 | 0.09444868 | 0 | 0 | 0
12746 | 444704.1 | 2010-10-26 13:35 | 5132.575 | 2 | 40 | 0.5503186 | 4.173908 | 38.31509 | 37.50298 | 153.1932 | 136.3087 | 0.000129509 | 0.09444868 | 0 | 0 | 0
12747 | 444734.1 | 2010-10-26 13:36 | 5162.59 | 2 | 40 | 0.5501383 | 4.177471 | 38.31968 | 37.50298 | 153.2123 | 136.3087 | 0.000129509 | 0.09444868 | 0 | 0 | 0
12748 | 444764.1 | 2010-10-26 13:36 | 5192.605 | 2 | 40 | 0.5503186 | 4.180871 | 38.32426 | 37.50298 | 153.2315 | 136.3087 | 9.717941e-05 | 0.09444868 | 0 | 0 | 0
12749 | 444794.1 | 2010-10-26 13:37 | 5222.62 | 2 | 40 | 0.549958 | 4.184434 | 38.32885 | 37.50298 | 153.2507 | 136.3087 | 9.717941e-05 | 0.09444868 | 0 | 0 | 0
12750 | 444824.1 | 2010-10-26 13:37 | 5252.635 | 2 | 40 | 0.549958 | 4.188321 | 38.33343 | 37.50298 | 153.2699 | 136.3087 | 0.0001296043 | 0.09444868 | 0 | 0 | 0
12751 | 444854.1 | 2010-10-26 13:38 | 5282.65 | 2 | 40 | 0.5501383 | 4.191721 | 38.33802 | 37.50298 | 153.2891 | 136.3087 | 6.475449e-05 | 0.09444868 | 0 | 0 | 0
12752 | 444884.2 | 2010-10-26 13:38 | 5312.67 | 2 | 40 | 0.5501383 | 4.195769 | 38.34261 | 37.50298 | 153.3083 | 136.3087 | 0.000129509 | 0.09444868 | 0 | 0 | 0
12753 | 444914.2 | 2010-10-26 13:39 | 5342.681 | 2 | 40 | 0.5503186 | 4.199332 | 38.34719 | 37.50298 | 153.3276 | 136.3087 | 9.708405e-05 | 0.09444868 | 0 | 0 | 0
12754 | 444919.5 | 2010-10-26 13:39 | 5347.977 | 2 | 40 | 0.5501383 | 4.200141 | 38.348 | 37.50298 | 153.331 | 136.3087 | 0.000129509 | 0.09444868 | 0 | 0 | 0
12755 | 444949.5 | 2010-10-26 13:39 | 30.01515 | 3 | 40 | 0 | 4.109944 | 38.348 | 37.50298 | 153.331 | 136.3087 | -0.0004210472 | 0.09444868 | 0 | 0 | 0
12756 | 444979.5 | 2010-10-26 13:40 | 60.0303 | 3 | 40 | 0 | 4.098447 | 38.348 | 37.50298 | 153.331 | 136.3087 | -0.000259018 | 0.09444868 | 0 | 0 | 0
12757 | 445009.5 | 2010-10-26 13:40 | 90.04544 | 3 | 40 | 0 | 4.091808 | 38.348 | 37.50298 | 153.331 | 136.3087 | -0.0001619339 | 0.09444868 | 0 | 0 | 0
12758 | 445039.5 | 2010-10-26 13:41 | 120.0137 | 3 | 40 | 0 | 4.087436 | 38.348 | 37.50298 | 153.331 | 136.3087 | -9.717941e-05 | 0.09444868 | 0 | 0 | 0
12759 | 445039.5 | 2010-10-26 13:41 | 0.01562416 | 4 | 40 | 0.999115 | 4.200141 | 38.34801 | 37.50298 | 153.331 | 136.3087 | 0 | 0.09444868 | 0 | 0 | 0
12760 | 445040.3 | 2010-10-26 13:41 | 0.8281106 | 4 | 40 | 0.9480867 | 4.200141 | 38.34822 | 37.50298 | 153.3319 | 136.3087 | 0 | 0.09444868 | 0 | 0 | 0
12761 | 445042.4 | 2010-10-26 13:41 | 2.937456 | 4 | 40 | 0.89796 | 4.199818 | 38.34876 | 37.50298 | 153.3342 | 136.3087 | -6.475449e-05 | 0.09444868 | 0 | 0 | 0
12762 | 445045.7 | 2010-10-26 13:41 | 6.171836 | 4 | 40 | 0.847653 | 4.19998 | 38.34955 | 37.50298 | 153.3375 | 136.3087 | -3.232956e-05 | 0.09444868 | 0 | 0 | 0
12763 | 445050 | 2010-10-26 13:41 | 10.54673 | 4 | 40 | 0.7975262 | 4.200141 | 38.35055 | 37.50298 | 153.3417 | 136.3087 | 3.232956e-05 | 0.09444868 | 0 | 0 | 0
12764 | 445055.8 | 2010-10-26 13:41 | 16.31221 | 4 | 40 | 0.7472192 | 4.19998 | 38.35178 | 37.50298 | 153.3468 | 136.3087 | 0 | 0.09444868 | 0 | 0 | 0
12765 | 445063.3 | 2010-10-26 13:41 | 23.85897 | 4 | 40 | 0.6967319 | 4.199818 | 38.35329 | 37.50298 | 153.3532 | 136.3087 | 0 | 0.09444868 | 0 | 0 | 0
12766 | 445073.4 | 2010-10-26 13:42 | 33.87442 | 4 | 40 | 0.6464248 | 4.199818 | 38.35516 | 37.50298 | 153.361 | 136.3087 | -6.475449e-05 | 0.09444868 | 0 | 0 | 0
12767 | 445087.5 | 2010-10-26 13:42 | 47.99919 | 4 | 40 | 0.5962982 | 4.19998 | 38.35759 | 37.50298 | 153.3712 | 136.3087 | 0 | 0.09444868 | 0 | 0 | 0
12768 | 445109 | 2010-10-26 13:42 | 69.56136 | 4 | 40 | 0.5461714 | 4.19998 | 38.361 | 37.50298 | 153.3856 | 136.3087 | 0 | 0.09444868 | 0 | 0 | 0
12769 | 445146.1 | 2010-10-26 13:43 | 106.6233 | 4 | 40 | 0.4960447 | 4.19998 | 38.36634 | 37.50298 | 153.408 | 136.3087 | 0 | 0.09444868 | 0 | 0 | 0
12770 | 445215.4 | 2010-10-26 13:44 | 175.8722 | 4 | 40 | 0.4455574 | 4.199818 | 38.37536 | 37.50298 | 153.4459 | 136.3087 | -3.242493e-05 | 0.09444868 | 0 | 0 | 0
12771 | 445322.5 | 2010-10-26 13:46 | 282.9799 | 4 | 40 | 0.3954306 | 4.200141 | 38.38784 | 37.50298 | 153.4983 | 136.3087 | 0 | 0.09444868 | 0 | 0 | 0
12772 | 445454.3 | 2010-10-26 13:48 | 414.8528 | 4 | 40 | 0.3453039 | 4.19998 | 38.40138 | 37.50298 | 153.5552 | 136.3087 | 0 | 0.09444868 | 0 | 0 | 0
12773 | 445611.9 | 2010-10-26 13:51 | 572.444 | 4 | 40 | 0.2951772 | 4.200141 | 38.41538 | 37.50298 | 153.6139 | 136.3087 | 3.232956e-05 | 0.09444868 | 0 | 0 | 0
12774 | 445801.6 | 2010-10-26 13:54 | 762.1443 | 4 | 40 | 0.2450505 | 4.199818 | 38.42959 | 37.50298 | 153.6736 | 136.3087 | -3.242493e-05 | 0.09444868 | 0 | 0 | 0
12775 | 446039.1 | 2010-10-26 13:58 | 999.6091 | 4 | 40 | 0.1949238 | 4.199818 | 38.44405 | 37.50298 | 153.7344 | 136.3087 | -3.242493e-05 | 0.09444868 | 0 | 0 | 0
12776 | 446347.9 | 2010-10-26 14:03 | 1308.374 | 4 | 40 | 0.144797 | 4.19998 | 38.45853 | 37.50298 | 153.7952 | 136.3087 | -3.232956e-05 | 0.09444868 | 0 | 0 | 0
12777 | 446798.2 | 2010-10-26 14:10 | 1758.675 | 4 | 40 | 0.09467033 | 4.199818 | 38.4733 | 37.50298 | 153.8572 | 136.3087 | -3.242493e-05 | 0.09444868 | 0 | 0 | 0
12778 | 447543.5 | 2010-10-26 14:23 | 2503.991 | 4 | 40 | 0.04995297 | 4.19998 | 38.48775 | 37.50298 | 153.9179 | 136.3087 | 3.242493e-05 | 0.09444868 | 0 | 0 | 0
12779 | 447573.5 | 2010-10-26 14:23 | 30.0153 | 5 | 40 | 0 | 4.191559 | 38.48775 | 37.50298 | 153.9179 | 136.3087 | -6.475449e-05 | 0.09444868 | 0 | 0 | 0
12780 | 447603.5 | 2010-10-26 14:24 | 60.01482 | 5 | 40 | 0 | 4.190264 | 38.48775 | 37.50298 | 153.9179 | 136.3087 | -3.232956e-05 | 0.09444868 | 0 | 0 | 0
12781 | 447603.7 | 2010-10-26 14:24 | 0.1874308 | 6 | 40 | -0.0001737543 | 4.190102 | 38.48775 | 37.50298 | 153.9179 | 136.3087 | -3.242493e-05 | 0.09744051 | 0 | 0 | 0
12782 | 447608.5 | 2010-10-26 14:24 | 5.015482 | 6 | 40 | 6.557588e-06 | 4.190264 | 38.48775 | 37.50298 | 153.9179 | 136.3087 | -3.232956e-05 | 0.09744051 | 0 | 0 | 0
12783 | 447638.5 | 2010-10-26 14:24 | 30.01987 | 7 | 40 | -1.099175 | 4.00323 | 38.48775 | 37.51214 | 153.9179 | 136.3456 | -0.0009391785 | 0.09744051 | 0 | 0 | 0
12784 | 447668.5 | 2010-10-26 14:25 | 60.03036 | 7 | 40 | -1.099536 | 3.97392 | 38.48775 | 37.52131 | 153.9179 | 136.3821 | -0.0006801129 | 0.09744051 | 0 | 0 | 0
12785 | 447698.6 | 2010-10-26 14:25 | 90.04546 | 7 | 40 | -1.099355 | 3.954002 | 38.48775 | 37.53048 | 153.9179 | 136.4184 | -0.0004858017 | 0.09744051 | 0 | 0 | 0
12786 | 447728.6 | 2010-10-26 14:26 | 120.0607 | 7 | 40 | -1.099355 | 3.938942 | 38.48775 | 37.53964 | 153.9179 | 136.4546 | -0.0003886223 | 0.09744051 | 0 | 0 | 0
12787 | 447758.6 | 2010-10-26 14:26 | 150.0758 | 7 | 40 | -1.099536 | 3.926149 | 38.48775 | 37.54881 | 153.9179 | 136.4907 | -0.0003238678 | 0.09744051 | 0 | 0 | 0
12788 | 447788.6 | 2010-10-26 14:27 | 180.0912 | 7 | 40 | -1.099355 | 3.914976 | 38.48775 | 37.55798 | 153.9179 | 136.5266 | -0.0002591133 | 0.09744051 | 0 | 0 | 0
12789 | 447818.6 | 2010-10-26 14:27 | 210.106 | 7 | 40 | -1.099536 | 3.904612 | 38.48775 | 37.56714 | 153.9179 | 136.5624 | -0.0002591133 | 0.09744051 | 0 | 0 | 0
12790 | 447848.6 | 2010-10-26 14:28 | 240.1212 | 7 | 40 | -1.099175 | 3.894896 | 38.48775 | 37.57631 | 153.9179 | 136.5982 | -0.0001943588 | 0.09744051 | 0 | 0 | 0
12791 | 447878.6 | 2010-10-26 14:28 | 270.1363 | 7 | 40 | -1.099355 | 3.885666 | 38.48775 | 37.58548 | 153.9179 | 136.6338 | -0.0001943111 | 0.09744051 | 0 | 0 | 0
12792 | 447908.7 | 2010-10-26 14:29 | 300.1514 | 7 | 40 | -1.099355 | 3.876598 | 38.48775 | 37.59464 | 153.9179 | 136.6694 | -0.0001943111 | 0.09744051 | 0 | 0 | 0
12793 | 447938.7 | 2010-10-26 14:29 | 330.1665 | 7 | 40 | -1.099355 | 3.867529 | 38.48775 | 37.60381 | 153.9179 | 136.7049 | -0.0002590656 | 0.09744051 | 0 | 0 | 0
12794 | 447968.7 | 2010-10-26 14:30 | 360.1817 | 7 | 40 | -1.099355 | 3.858947 | 38.48775 | 37.61298 | 153.9179 | 136.7403 | -0.0002914905 | 0.09744051 | 0 | 0 | 0
12795 | 447998.7 | 2010-10-26 14:30 | 390.1969 | 7 | 40 | -1.099355 | 3.850526 | 38.48775 | 37.62214 | 153.9179 | 136.7757 | -0.0002266884 | 0.09744051 | 0 | 0 | 0
12796 | 448028.7 | 2010-10-26 14:31 | 420.2127 | 7 | 40 | -1.099355 | 3.842268 | 38.48775 | 37.63131 | 153.9179 | 136.8109 | -0.0002267361 | 0.09744051 | 0 | 0 | 0
12797 | 448058.7 | 2010-10-26 14:31 | 450.2272 | 7 | 40 | -1.099355 | 3.834009 | 38.48775 | 37.64048 | 153.9179 | 136.8461 | -0.0002267361 | 0.09744051 | 0 | 0 | 0
12798 | 448088.7 | 2010-10-26 14:32 | 480.2423 | 7 | 40 | -1.099355 | 3.825912 | 38.48775 | 37.64964 | 153.9179 | 136.8812 | -0.0001943111 | 0.09744051 | 0 | 0 | 0
12799 | 448118.8 | 2010-10-26 14:32 | 510.2575 | 7 | 40 | -1.099355 | 3.817816 | 38.48775 | 37.65881 | 153.9179 | 136.9163 | -0.0001943111 | 0.09744051 | 0 | 0 | 0
12800 | 448148.8 | 2010-10-26 14:33 | 540.2726 | 7 | 40 | -1.099355 | 3.810043 | 38.48775 | 37.66798 | 153.9179 | 136.9512 | -0.0001943111 | 0.09744051 | 0 | 0 | 0
12801 | 448178.8 | 2010-10-26 14:33 | 570.2877 | 7 | 40 | -1.099536 | 3.80227 | 38.48775 | 37.67714 | 153.9179 | 136.9861 | -0.0001943111 | 0.09744051 | 0 | 0 | 0
12802 | 448208.8 | 2010-10-26 14:34 | 600.3029 | 7 | 40 | -1.099355 | 3.794659 | 38.48775 | 37.68631 | 153.9179 | 137.0209 | -0.0001943111 | 0.09744051 | 0 | 0 | 0
12803 | 448238.8 | 2010-10-26 14:34 | 630.3182 | 7 | 40 | -1.099355 | 3.787372 | 38.48775 | 37.69548 | 153.9179 | 137.0557 | -0.0002266884 | 0.09744051 | 0 | 0 | 0
12804 | 448268.8 | 2010-10-26 14:35 | 660.3332 | 7 | 40 | -1.099536 | 3.780247 | 38.48775 | 37.70464 | 153.9179 | 137.0904 | -0.0002266884 | 0.09744051 | 0 | 0 | 0
12805 | 448298.9 | 2010-10-26 14:35 | 690.3491 | 7 | 40 | -1.099355 | 3.773284 | 38.48775 | 37.71381 | 153.9179 | 137.125 | -0.0001619339 | 0.09744051 | 0 | 0 | 0
12806 | 448328.9 | 2010-10-26 14:36 | 720.3635 | 7 | 40 | -1.099536 | 3.766159 | 38.48775 | 37.72298 | 153.9179 | 137.1595 | -0.0001943111 | 0.09744051 | 0 | 0 | 0
12807 | 448358.9 | 2010-10-26 14:36 | 750.3787 | 7 | 40 | -1.099355 | 3.759357 | 38.48775 | 37.73214 | 153.9179 | 137.194 | -0.0001943111 | 0.09744051 | 0 | 0 | 0
12808 | 448388.9 | 2010-10-26 14:37 | 780.3938 | 7 | 40 | -1.099536 | 3.75288 | 38.48775 | 37.74131 | 153.9179 | 137.2285 | -0.0001619339 | 0.09744051 | 0 | 0 | 0
12809 | 448418.9 | 2010-10-26 14:37 | 810.409 | 7 | 40 | -1.099536 | 3.746565 | 38.48775 | 37.75048 | 153.9179 | 137.2628 | -0.0001619339 | 0.09744051 | 0 | 0 | 0
12810 | 448448.9 | 2010-10-26 14:38 | 840.4296 | 7 | 40 | -1.099355 | 3.740087 | 38.48775 | 37.75964 | 153.9179 | 137.2971 | -0.0001295567 | 0.09744051 | 0 | 0 | 0
12811 | 448478.9 | 2010-10-26 14:38 | 870.4417 | 7 | 40 | -1.099536 | 3.73361 | 38.48775 | 37.76881 | 153.9179 | 137.3314 | -0.0001619339 | 0.09744051 | 0 | 0 | 0
12812 | 448509 | 2010-10-26 14:39 | 900.4575 | 7 | 40 | -1.099536 | 3.727456 | 38.48775 | 37.77798 | 153.9179 | 137.3656 | -0.0001943588 | 0.09744051 | 0 | 0 | 0
12813 | 448539 | 2010-10-26 14:39 | 930.47 | 7 | 40 | -1.099536 | 3.721627 | 38.48775 | 37.78714 | 153.9179 | 137.3997 | -0.0001619339 | 0.09744051 | 0 | 0 | 0
12814 | 448569 | 2010-10-26 14:40 | 960.4857 | 7 | 40 | -1.099355 | 3.715797 | 38.48775 | 37.79631 | 153.9179 | 137.4338 | -0.0001295567 | 0.09744051 | 0 | 0 | 0
12815 | 448599 | 2010-10-26 14:40 | 990.4999 | 7 | 40 | -1.099536 | 3.709644 | 38.48775 | 37.80548 | 153.9179 | 137.4679 | -0.0002267361 | 0.09744051 | 0 | 0 | 0
12816 | 448629 | 2010-10-26 14:41 | 1020.515 | 7 | 40 | -1.099536 | 3.7043 | 38.48775 | 37.81464 | 153.9179 | 137.5018 | -0.0001295567 | 0.09744051 | 0 | 0 | 0
12817 | 448659 | 2010-10-26 14:41 | 1050.531 | 7 | 40 | -1.099355 | 3.698794 | 38.48775 | 37.82381 | 153.9179 | 137.5358 | -0.0001295567 | 0.09744051 | 0 | 0 | 0
12818 | 448689.1 | 2010-10-26 14:42 | 1080.546 | 7 | 40 | -1.099536 | 3.693126 | 38.48775 | 37.83298 | 153.9179 | 137.5697 | -0.0001619339 | 0.09744051 | 0 | 0 | 0
12819 | 448719.1 | 2010-10-26 14:42 | 1110.561 | 7 | 40 | -1.099536 | 3.687621 | 38.48775 | 37.84214 | 153.9179 | 137.6035 | -0.0001943111 | 0.09744051 | 0 | 0 | 0
12820 | 448749.1 | 2010-10-26 14:43 | 1140.576 | 7 | 40 | -1.099536 | 3.682277 | 38.48775 | 37.85131 | 153.9179 | 137.6373 | -0.0001619339 | 0.09744051 | 0 | 0 | 0
12821 | 448779.1 | 2010-10-26 14:43 | 1170.591 | 7 | 40 | -1.099355 | 3.676933 | 38.48775 | 37.86048 | 153.9179 | 137.671 | -0.0001295567 | 0.09744051 | 0 | 0 | 0
12822 | 448809.1 | 2010-10-26 14:44 | 1200.606 | 7 | 40 | -1.099536 | 3.671589 | 38.48775 | 37.86964 | 153.9179 | 137.7047 | -0.0001619339 | 0.09744051 | 0 | 0 | 0
12823 | 448839.1 | 2010-10-26 14:44 | 1230.621 | 7 | 40 | -1.099536 | 3.666569 | 38.48775 | 37.87881 | 153.9179 | 137.7383 | -0.0001295567 | 0.09744051 | 0 | 0 | 0
12824 | 448869.1 | 2010-10-26 14:45 | 1260.636 | 7 | 40 | -1.099536 | 3.661387 | 38.48775 | 37.88798 | 153.9179 | 137.7719 | -0.0001619339 | 0.09744051 | 0 | 0 | 0
12825 | 448899.2 | 2010-10-26 14:45 | 1290.651 | 7 | 40 | -1.099536 | 3.656368 | 38.48775 | 37.89714 | 153.9179 | 137.8054 | -0.000129509 | 0.09744051 | 0 | 0 | 0
12826 | 448929.2 | 2010-10-26 14:46 | 1320.667 | 7 | 40 | -1.099536 | 3.651347 | 38.48775 | 37.90631 | 153.9179 | 137.8389 | -0.0001619339 | 0.09744051 | 0 | 0 | 0
12827 | 448959.2 | 2010-10-26 14:46 | 1350.682 | 7 | 40 | -1.099536 | 3.646489 | 38.48775 | 37.91548 | 153.9179 | 137.8724 | -9.717941e-05 | 0.09744051 | 0 | 0 | 0
12828 | 448989.2 | 2010-10-26 14:47 | 1380.697 | 7 | 40 | -1.099536 | 3.641631 | 38.48775 | 37.92464 | 153.9179 | 137.9058 | -9.717941e-05 | 0.09744051 | 0 | 0 | 0
12829 | 449019.2 | 2010-10-26 14:47 | 1410.712 | 7 | 40 | -1.099355 | 3.636773 | 38.48775 | 37.93381 | 153.9179 | 137.9391 | -0.0001619339 | 0.09744051 | 0 | 0 | 0
12830 | 449049.2 | 2010-10-26 14:48 | 1440.727 | 7 | 40 | -1.099536 | 3.632077 | 38.48775 | 37.94298 | 153.9179 | 137.9725 | -0.000129509 | 0.09744051 | 0 | 0 | 0
12831 | 449079.2 | 2010-10-26 14:48 | 1470.742 | 7 | 40 | -1.099175 | 3.627705 | 38.48775 | 37.95214 | 153.9179 | 138.0057 | -6.480217e-05 | 0.09744051 | 0 | 0 | 0
12832 | 449109.3 | 2010-10-26 14:49 | 1500.757 | 7 | 40 | -1.099355 | 3.623009 | 38.48775 | 37.96131 | 153.9179 | 138.039 | -0.0001295567 | 0.09744051 | 0 | 0 | 0
12833 | 449139.3 | 2010-10-26 14:49 | 1530.776 | 7 | 40 | -1.099536 | 3.618799 | 38.48775 | 37.97048 | 153.9179 | 138.0722 | -6.480217e-05 | 0.09744051 | 0 | 0 | 0
12834 | 449169.3 | 2010-10-26 14:50 | 1560.788 | 7 | 40 | -1.099355 | 3.614588 | 38.48775 | 37.97965 | 153.9179 | 138.1053 | -9.717941e-05 | 0.09744051 | 0 | 0 | 0
12835 | 449199.3 | 2010-10-26 14:50 | 1590.803 | 7 | 40 | -1.099355 | 3.610216 | 38.48775 | 37.98881 | 153.9179 | 138.1384 | -0.000129509 | 0.09744051 | 0 | 0 | 0
12836 | 449229.3 | 2010-10-26 14:51 | 1620.818 | 7 | 40 | -1.099355 | 3.605844 | 38.48775 | 37.99798 | 153.9179 | 138.1715 | -0.0001295567 | 0.09744051 | 0 | 0 | 0
12837 | 449259.3 | 2010-10-26 14:51 | 1650.833 | 7 | 40 | -1.099355 | 3.601958 | 38.48775 | 38.00715 | 153.9179 | 138.2045 | -9.717941e-05 | 0.09744051 | 0 | 0 | 0
12838 | 449289.4 | 2010-10-26 14:52 | 1680.848 | 7 | 40 | -1.099536 | 3.598071 | 38.48775 | 38.01631 | 153.9179 | 138.2375 | -9.717941e-05 | 0.09744051 | 0 | 0 | 0
12839 | 449319.4 | 2010-10-26 14:52 | 1710.863 | 7 | 40 | -1.099536 | 3.594185 | 38.48775 | 38.02548 | 153.9179 | 138.2705 | -3.237724e-05 | 0.09744051 | 0 | 0 | 0
12840 | 449349.4 | 2010-10-26 14:53 | 1740.879 | 7 | 40 | -1.099355 | 3.590137 | 38.48775 | 38.03465 | 153.9179 | 138.3034 | -9.713173e-05 | 0.09744051 | 0 | 0 | 0
12841 | 449379.4 | 2010-10-26 14:53 | 1770.894 | 7 | 40 | -1.099536 | 3.586412 | 38.48775 | 38.04381 | 153.9179 | 138.3363 | -9.717941e-05 | 0.09744051 | 0 | 0 | 0
12842 | 449409.4 | 2010-10-26 14:54 | 1800.909 | 7 | 40 | -1.099536 | 3.58285 | 38.48775 | 38.05298 | 153.9179 | 138.3692 | -9.713173e-05 | 0.09744051 | 0 | 0 | 0
12843 | 449439.4 | 2010-10-26 14:54 | 1830.924 | 7 | 40 | -1.099536 | 3.579287 | 38.48775 | 38.06215 | 153.9179 | 138.402 | -6.480217e-05 | 0.09744051 | 0 | 0 | 0
12844 | 449469.4 | 2010-10-26 14:55 | 1860.939 | 7 | 40 | -1.099536 | 3.575724 | 38.48775 | 38.07131 | 153.9179 | 138.4348 | -9.713173e-05 | 0.09744051 | 0 | 0 | 0
12845 | 449499.5 | 2010-10-26 14:55 | 1890.955 | 7 | 40 | -1.099536 | 3.572324 | 38.48775 | 38.08048 | 153.9179 | 138.4676 | -9.713173e-05 | 0.09744051 | 0 | 0 | 0
12846 | 449529.5 | 2010-10-26 14:56 | 1920.97 | 7 | 40 | -1.099355 | 3.569085 | 38.48775 | 38.08965 | 153.9179 | 138.5003 | -9.713173e-05 | 0.09744051 | 0 | 0 | 0
12847 | 449559.5 | 2010-10-26 14:56 | 1950.985 | 7 | 40 | -1.099355 | 3.565684 | 38.48775 | 38.09881 | 153.9179 | 138.533 | -3.242493e-05 | 0.09744051 | 0 | 0 | 0
12848 | 449589.5 | 2010-10-26 14:57 | 1981 | 7 | 40 | -1.099536 | 3.562122 | 38.48775 | 38.10798 | 153.9179 | 138.5657 | -0.0001295567 | 0.09744051 | 0 | 0 | 0
12849 | 449619.5 | 2010-10-26 14:57 | 2011.015 | 7 | 40 | -1.099536 | 3.559045 | 38.48775 | 38.11715 | 153.9179 | 138.5983 | -6.480217e-05 | 0.09744051 | 0 | 0 | 0
12850 | 449649.5 | 2010-10-26 14:58 | 2041.03 | 7 | 40 | -1.099355 | 3.555645 | 38.48775 | 38.12631 | 153.9179 | 138.6309 | -9.717941e-05 | 0.09744051 | 0 | 0 | 0
12851 | 449679.6 | 2010-10-26 14:58 | 2071.045 | 7 | 40 | -1.099355 | 3.552406 | 38.48775 | 38.13548 | 153.9179 | 138.6635 | -9.717941e-05 | 0.09744051 | 0 | 0 | 0
12852 | 449709.6 | 2010-10-26 14:59 | 2101.06 | 7 | 40 | -1.099716 | 3.549005 | 38.48775 | 38.14465 | 153.9179 | 138.696 | -9.713173e-05 | 0.09744051 | 0 | 0 | 0
12853 | 449739.6 | 2010-10-26 14:59 | 2131.076 | 7 | 40 | -1.099355 | 3.54609 | 38.48775 | 38.15381 | 153.9179 | 138.7286 | -3.237724e-05 | 0.09744051 | 0 | 0 | 0
12854 | 449769.6 | 2010-10-26 15:00 | 2161.091 | 7 | 40 | -1.099536 | 3.54269 | 38.48775 | 38.16298 | 153.9179 | 138.761 | -9.717941e-05 | 0.09744051 | 0 | 0 | 0
12855 | 449799.6 | 2010-10-26 15:00 | 2191.106 | 7 | 40 | -1.099536 | 3.539289 | 38.48775 | 38.17215 | 153.9179 | 138.7935 | -0.0001295567 | 0.09744051 | 0 | 0 | 0
12856 | 449829.6 | 2010-10-26 15:01 | 2221.121 | 7 | 40 | -1.099536 | 3.536212 | 38.48775 | 38.18131 | 153.9179 | 138.8259 | -9.717941e-05 | 0.09744051 | 0 | 0 | 0
12857 | 449859.6 | 2010-10-26 15:01 | 2251.136 | 7 | 40 | -1.099536 | 3.532974 | 38.48775 | 38.19048 | 153.9179 | 138.8583 | -6.475449e-05 | 0.09744051 | 0 | 0 | 0
12858 | 449889.7 | 2010-10-26 15:02 | 2281.151 | 7 | 40 | -1.099536 | 3.529573 | 38.48775 | 38.19965 | 153.9179 | 138.8907 | -9.713173e-05 | 0.09744051 | 0 | 0 | 0
12859 | 449919.7 | 2010-10-26 15:02 | 2311.166 | 7 | 40 | -1.099536 | 3.526335 | 38.48775 | 38.20881 | 153.9179 | 138.923 | -0.0001295567 | 0.09744051 | 0 | 0 | 0
12860 | 449949.7 | 2010-10-26 15:03 | 2341.182 | 7 | 40 | -1.099355 | 3.522934 | 38.48775 | 38.21798 | 153.9179 | 138.9554 | -9.713173e-05 | 0.09744051 | 0 | 0 | 0
12861 | 449979.7 | 2010-10-26 15:03 | 2371.197 | 7 | 40 | -1.099536 | 3.519857 | 38.48775 | 38.22715 | 153.9179 | 138.9876 | -9.713173e-05 | 0.09744051 | 0 | 0 | 0
12862 | 450009.7 | 2010-10-26 15:04 | 2401.212 | 7 | 40 | -1.099355 | 3.516457 | 38.48775 | 38.23631 | 153.9179 | 139.0199 | -9.713173e-05 | 0.09744051 | 0 | 0 | 0
12863 | 450039.7 | 2010-10-26 15:04 | 2431.227 | 7 | 40 | -1.099536 | 3.512894 | 38.48775 | 38.24548 | 153.9179 | 139.0521 | -0.0001295567 | 0.09744051 | 0 | 0 | 0
12864 | 450069.7 | 2010-10-26 15:05 | 2461.242 | 7 | 40 | -1.099536 | 3.509331 | 38.48775 | 38.25465 | 153.9179 | 139.0843 | -9.713173e-05 | 0.09744051 | 0 | 0 | 0
12865 | 450099.8 | 2010-10-26 15:05 | 2491.258 | 7 | 40 | -1.099536 | 3.505607 | 38.48775 | 38.26381 | 153.9179 | 139.1164 | -9.717941e-05 | 0.09744051 | 0 | 0 | 0
12866 | 450129.8 | 2010-10-26 15:06 | 2521.273 | 7 | 40 | -1.099536 | 3.50172 | 38.48775 | 38.27298 | 153.9179 | 139.1486 | -9.717941e-05 | 0.09744051 | 0 | 0 | 0
12867 | 450159.8 | 2010-10-26 15:06 | 2551.288 | 7 | 40 | -1.099355 | 3.49751 | 38.48775 | 38.28215 | 153.9179 | 139.1806 | -9.717941e-05 | 0.09744051 | 0 | 0 | 0
12868 | 450189.8 | 2010-10-26 15:07 | 2581.303 | 7 | 40 | -1.099536 | 3.492976 | 38.48775 | 38.29132 | 153.9179 | 139.2127 | -0.000129509 | 0.09744051 | 0 | 0 | 0
12869 | 450219.8 | 2010-10-26 15:07 | 2611.318 | 7 | 40 | -1.099536 | 3.488442 | 38.48775 | 38.30048 | 153.9179 | 139.2447 | -0.0001619339 | 0.09744051 | 0 | 0 | 0
12870 | 450249.8 | 2010-10-26 15:08 | 2641.333 | 7 | 40 | -1.099355 | 3.48326 | 38.48775 | 38.30965 | 153.9179 | 139.2766 | -0.000129509 | 0.09744051 | 0 | 0 | 0
12871 | 450279.9 | 2010-10-26 15:08 | 2671.348 | 7 | 40 | -1.099536 | 3.477754 | 38.48775 | 38.31882 | 153.9179 | 139.3085 | -0.0001619339 | 0.09744051 | 0 | 0 | 0
12872 | 450309.9 | 2010-10-26 15:09 | 2701.363 | 7 | 40 | -1.099536 | 3.471763 | 38.48775 | 38.32798 | 153.9179 | 139.3404 | -0.0001295567 | 0.09744051 | 0 | 0 | 0
12873 | 450339.9 | 2010-10-26 15:09 | 2731.379 | 7 | 40 | -1.099536 | 3.4648 | 38.48775 | 38.33715 | 153.9179 | 139.3722 | -0.0002266884 | 0.09744051 | 0 | 0 | 0
12874 | 450369.9 | 2010-10-26 15:10 | 2761.394 | 7 | 40 | -1.099536 | 3.456865 | 38.48775 | 38.34632 | 153.9179 | 139.4039 | -0.0001943111 | 0.09744051 | 0 | 0 | 0
12875 | 450399.9 | 2010-10-26 15:10 | 2791.409 | 7 | 40 | -1.099536 | 3.447958 | 38.48775 | 38.35548 | 153.9179 | 139.4356 | -0.0002266884 | 0.09744051 | 0 | 0 | 0
12876 | 450429.9 | 2010-10-26 15:11 | 2821.424 | 7 | 40 | -1.099355 | 3.437271 | 38.48775 | 38.36465 | 153.9179 | 139.4671 | -0.0003238678 | 0.09744051 | 0 | 0 | 0
12877 | 450459.9 | 2010-10-26 15:11 | 2851.439 | 7 | 40 | -1.099536 | 3.42464 | 38.48775 | 38.37382 | 153.9179 | 139.4986 | -0.0003886223 | 0.09744051 | 0 | 0 | 0
12878 | 450490 | 2010-10-26 15:12 | 2881.454 | 7 | 40 | -1.099355 | 3.409256 | 38.48775 | 38.38298 | 153.9179 | 139.5299 | -0.0004534245 | 0.09744051 | 0 | 0 | 0
12879 | 450520 | 2010-10-26 15:12 | 2911.454 | 7 | 40 | -1.099355 | 3.390472 | 38.48775 | 38.39215 | 153.9179 | 139.5611 | -0.0005181789 | 0.09744051 | 0 | 0 | 0
12880 | 450550 | 2010-10-26 15:13 | 2941.469 | 7 | 40 | -1.099536 | 3.366668 | 38.48775 | 38.40131 | 153.9179 | 139.592 | -0.0007125378 | 0.09744051 | 0 | 0 | 0
12881 | 450580 | 2010-10-26 15:13 | 2971.484 | 7 | 40 | -1.099536 | 3.335253 | 38.48775 | 38.41048 | 153.9179 | 139.6228 | -0.0009716034 | 0.09744051 | 0 | 0 | 0
12882 | 450610 | 2010-10-26 15:14 | 3001.5 | 7 | 40 | -1.099716 | 3.292988 | 38.48775 | 38.41965 | 153.9179 | 139.6531 | -0.001295471 | 0.09744051 | 0 | 0 | 0
12883 | 450640 | 2010-10-26 15:14 | 3031.514 | 7 | 40 | -1.099716 | 3.233882 | 38.48775 | 38.42882 | 153.9179 | 139.6831 | -0.001846075 | 0.09744051 | 0 | 0 | 0
12884 | 450670 | 2010-10-26 15:15 | 3061.53 | 7 | 40 | -1.099355 | 3.147247 | 38.48775 | 38.43798 | 153.9179 | 139.7124 | -0.002817678 | 0.09744051 | 0 | 0 | 0
12885 | 450700 | 2010-10-26 15:15 | 3091.545 | 7 | 40 | -1.099536 | 3.01187 | 38.48775 | 38.44715 | 153.9179 | 139.7406 | -0.004566527 | 0.09744051 | 0 | 0 | 0
12886 | 450725.1 | 2010-10-26 15:16 | 3116.607 | 7 | 40 | -1.099536 | 2.81172 | 38.48775 | 38.4548 | 153.9179 | 139.763 | -0.007837629 | 0.09744051 | 0 | 0 | 0
12887 | 450735.6 | 2010-10-26 15:16 | 3127.138 | 7 | 40 | -1.099355 | 2.699986 | 38.48775 | 38.45802 | 153.9179 | 139.7719 | -0.008679676 | 0.09744051 | 0 | 0 | 0
12888 | 450795.7 | 2010-10-26 15:17 | 60.01466 | 8 | 40 | 0 | 3.421077 | 38.48775 | 38.45802 | 153.9179 | 139.7719 | 0.001133537 | 0.09744051 | 0 | 0 | 0
12889 | 450795.8 | 2010-10-26 15:17 | 0.1875299 | 9 | 40 | -0.0001737543 | 3.421563 | 38.48775 | 38.45802 | 153.9179 | 139.7719 | 0 | 0.09590321 | 0 | 0 | 0
12890 | 450800.6 | 2010-10-26 15:17 | 5.000022 | 9 | 40 | 0.0001868695 | 3.428526 | 38.48775 | 38.45802 | 153.9179 | 139.7719 | 0.0009716034 | 0.09590321 | 0 | 0 | 0
12891 | 450830.7 | 2010-10-26 15:18 | 30.01504 | 1 | 41 | 0 | 3.45897 | 38.48775 | 38.45802 | 153.9179 | 139.7719 | 0.0006477356 | 0.09590321 | 0 | 0 | 0
12892 | 450860.7 | 2010-10-26 15:18 | 60.03036 | 1 | 41 | 0 | 3.479212 | 38.48775 | 38.45802 | 153.9179 | 139.7719 | 0.0004858017 | 0.09590321 | 0 | 0 | 0
12893 | 450890.7 | 2010-10-26 15:18 | 90.0454 | 1 | 41 | 0 | 3.493948 | 38.48775 | 38.45802 | 153.9179 | 139.7719 | 0.000356245 | 0.09590321 | 0 | 0 | 0
12894 | 450920.7 | 2010-10-26 15:19 | 120.0136 | 1 | 41 | 0 | 3.505121 | 38.48775 | 38.45802 | 153.9179 | 139.7719 | 0.0002591133 | 0.09590321 | 0 | 0 | 0
12895 | 450950.7 | 2010-10-26 15:20 | 30.01526 | 2 | 41 | 0.549958 | 3.658149 | 38.49234 | 38.45802 | 153.9346 | 139.7719 | 0.001263094 | 0.09590321 | 0 | 0 | 0
12896 | 450980.7 | 2010-10-26 15:20 | 60.03041 | 2 | 41 | 0.5501383 | 3.696689 | 38.49692 | 38.45802 | 153.9514 | 139.7719 | 0.0009068012 | 0.09590321 | 0 | 0 | 0
12897 | 451010.7 | 2010-10-26 15:20 | 90.04542 | 2 | 41 | 0.549958 | 3.72438 | 38.50151 | 38.45802 | 153.9685 | 139.7719 | 0.0007125378 | 0.09590321 | 0 | 0 | 0
12898 | 451040.8 | 2010-10-26 15:21 | 120.0606 | 2 | 41 | 0.549958 | 3.745593 | 38.5061 | 38.45802 | 153.9856 | 139.7719 | 0.0004858017 | 0.09590321 | 0 | 0 | 0
12899 | 451070.8 | 2010-10-26 15:22 | 150.0757 | 2 | 41 | 0.5501383 | 3.76211 | 38.51068 | 38.45802 | 154.0028 | 139.7719 | 0.0003886223 | 0.09590321 | 0 | 0 | 0
12900 | 451100.8 | 2010-10-26 15:22 | 180.0908 | 2 | 41 | 0.5497776 | 3.773932 | 38.51527 | 38.45802 | 154.0201 | 139.7719 | 0.0002591133 | 0.09590321 | 0 | 0 | 0
12901 | 451130.8 | 2010-10-26 15:23 | 210.1062 | 2 | 41 | 0.549958 | 3.781704 | 38.51985 | 38.45802 | 154.0374 | 139.7719 | 0.0001619339 | 0.09590321 | 0 | 0 | 0
12902 | 451160.8 | 2010-10-26 15:23 | 240.1212 | 2 | 41 | 0.5501383 | 3.78721 | 38.52444 | 38.45802 | 154.0548 | 139.7719 | 0.0001619339 | 0.09590321 | 0 | 0 | 0
12903 | 451190.8 | 2010-10-26 15:24 | 270.1363 | 2 | 41 | 0.549958 | 3.791744 | 38.52903 | 38.45802 | 154.0721 | 139.7719 | 9.717941e-05 | 0.09590321 | 0 | 0 | 0
12904 | 451220.8 | 2010-10-26 15:24 | 300.1515 | 2 | 41 | 0.549958 | 3.795954 | 38.53361 | 38.45802 | 154.0895 | 139.7719 | 0.0001295567 | 0.09590321 | 0 | 0 | 0
12905 | 451250.9 | 2010-10-26 15:25 | 330.1666 | 2 | 41 | 0.5501383 | 3.800003 | 38.5382 | 38.45802 | 154.107 | 139.7719 | 0.0001295567 | 0.09590321 | 0 | 0 | 0
12906 | 451280.9 | 2010-10-26 15:25 | 360.1817 | 2 | 41 | 0.5501383 | 3.804051 | 38.54278 | 38.45802 | 154.1244 | 139.7719 | 0.0001619339 | 0.09590321 | 0 | 0 | 0
12907 | 451310.9 | 2010-10-26 15:26 | 390.1969 | 2 | 41 | 0.5501383 | 3.807776 | 38.54737 | 38.45802 | 154.1418 | 139.7719 | 9.717941e-05 | 0.09590321 | 0 | 0 | 0
12908 | 451340.9 | 2010-10-26 15:26 | 420.212 | 2 | 41 | 0.549958 | 3.811338 | 38.55196 | 38.45802 | 154.1593 | 139.7719 | 6.475449e-05 | 0.09590321 | 0 | 0 | 0
12909 | 451370.9 | 2010-10-26 15:27 | 450.2273 | 2 | 41 | 0.5497776 | 3.814739 | 38.55654 | 38.45802 | 154.1768 | 139.7719 | 3.237724e-05 | 0.09590321 | 0 | 0 | 0
12910 | 451400.9 | 2010-10-26 15:27 | 480.2423 | 2 | 41 | 0.5501383 | 3.818625 | 38.56113 | 38.45802 | 154.1943 | 139.7719 | 0.0001295567 | 0.09590321 | 0 | 0 | 0
12911 | 451431 | 2010-10-26 15:28 | 510.2575 | 2 | 41 | 0.5501383 | 3.821864 | 38.56571 | 38.45802 | 154.2118 | 139.7719 | 6.475449e-05 | 0.09590321 | 0 | 0 | 0
12912 | 451461 | 2010-10-26 15:28 | 540.2726 | 2 | 41 | 0.5501383 | 3.825427 | 38.5703 | 38.45802 | 154.2294 | 139.7719 | 0.0001295567 | 0.09590321 | 0 | 0 | 0
12913 | 451491 | 2010-10-26 15:29 | 570.2878 | 2 | 41 | 0.5501383 | 3.828665 | 38.57489 | 38.45802 | 154.2469 | 139.7719 | 9.717941e-05 | 0.09590321 | 0 | 0 | 0
12914 | 451521 | 2010-10-26 15:29 | 600.3029 | 2 | 41 | 0.549958 | 3.831904 | 38.57947 | 38.45802 | 154.2645 | 139.7719 | 6.480217e-05 | 0.09590321 | 0 | 0 | 0
12915 | 451551 | 2010-10-26 15:30 | 630.3181 | 2 | 41 | 0.549958 | 3.835304 | 38.58406 | 38.45802 | 154.2821 | 139.7719 | 6.480217e-05 | 0.09590321 | 0 | 0 | 0
12916 | 451581 | 2010-10-26 15:30 | 660.3334 | 2 | 41 | 0.5501383 | 3.838705 | 38.58864 | 38.45802 | 154.2997 | 139.7719 | 9.717941e-05 | 0.09590321 | 0 | 0 | 0
12917 | 451611 | 2010-10-26 15:31 | 690.3484 | 2 | 41 | 0.5501383 | 3.841944 | 38.59323 | 38.45802 | 154.3173 | 139.7719 | 6.475449e-05 | 0.09590321 | 0 | 0 | 0
12918 | 451641.1 | 2010-10-26 15:31 | 720.3635 | 2 | 41 | 0.5497776 | 3.845182 | 38.59782 | 38.45802 | 154.3349 | 139.7719 | 3.237724e-05 | 0.09590321 | 0 | 0 | 0
12919 | 451671.1 | 2010-10-26 15:32 | 750.3786 | 2 | 41 | 0.549958 | 3.848745 | 38.6024 | 38.45802 | 154.3525 | 139.7719 | 9.713173e-05 | 0.09590321 | 0 | 0 | 0
12920 | 451701.1 | 2010-10-26 15:32 | 780.3938 | 2 | 41 | 0.5501383 | 3.852146 | 38.60699 | 38.45802 | 154.3702 | 139.7719 | 9.717941e-05 | 0.09590321 | 0 | 0 | 0
12921 | 451731.1 | 2010-10-26 15:33 | 810.4089 | 2 | 41 | 0.5497776 | 3.855546 | 38.61157 | 38.45802 | 154.3879 | 139.7719 | 0.0001295567 | 0.09590321 | 0 | 0 | 0
12922 | 451761.1 | 2010-10-26 15:33 | 840.4242 | 2 | 41 | 0.5501383 | 3.858785 | 38.61616 | 38.45802 | 154.4056 | 139.7719 | 6.480217e-05 | 0.09590321 | 0 | 0 | 0
12923 | 451791.1 | 2010-10-26 15:34 | 870.4393 | 2 | 41 | 0.549958 | 3.862024 | 38.62074 | 38.45802 | 154.4233 | 139.7719 | 9.717941e-05 | 0.09590321 | 0 | 0 | 0
12924 | 451821.2 | 2010-10-26 15:34 | 900.4544 | 2 | 41 | 0.5501383 | 3.865262 | 38.62533 | 38.45802 | 154.441 | 139.7719 | 3.237724e-05 | 0.09590321 | 0 | 0 | 0
12925 | 451851.2 | 2010-10-26 15:35 | 930.4696 | 2 | 41 | 0.5495973 | 3.868339 | 38.62991 | 38.45802 | 154.4587 | 139.7719 | 6.480217e-05 | 0.09590321 | 0 | 0 | 0
12926 | 451881.2 | 2010-10-26 15:35 | 960.4847 | 2 | 41 | 0.5501383 | 3.871578 | 38.6345 | 38.45802 | 154.4764 | 139.7719 | 9.717941e-05 | 0.09590321 | 0 | 0 | 0
12927 | 451911.2 | 2010-10-26 15:36 | 990.4999 | 2 | 41 | 0.5501383 | 3.874492 | 38.63909 | 38.45802 | 154.4942 | 139.7719 | 3.237724e-05 | 0.09590321 | 0 | 0 | 0
12928 | 451941.2 | 2010-10-26 15:36 | 1020.515 | 2 | 41 | 0.5501383 | 3.877569 | 38.64367 | 38.45802 | 154.512 | 139.7719 | 9.717941e-05 | 0.09590321 | 0 | 0 | 0
12929 | 451971.2 | 2010-10-26 15:37 | 1050.53 | 2 | 41 | 0.549958 | 3.88016 | 38.64826 | 38.45802 | 154.5298 | 139.7719 | 3.237724e-05 | 0.09590321 | 0 | 0 | 0
12930 | 452001.2 | 2010-10-26 15:37 | 1080.545 | 2 | 41 | 0.549958 | 3.882751 | 38.65284 | 38.45802 | 154.5476 | 139.7719 | 3.237724e-05 | 0.09590321 | 0 | 0 | 0
12931 | 452031.3 | 2010-10-26 15:38 | 1110.56 | 2 | 41 | 0.549958 | 3.885342 | 38.65743 | 38.45802 | 154.5654 | 139.7719 | 3.242493e-05 | 0.09590321 | 0 | 0 | 0
12932 | 452061.3 | 2010-10-26 15:38 | 1140.576 | 2 | 41 | 0.549958 | 3.887771 | 38.66202 | 38.45802 | 154.5832 | 139.7719 | 9.717941e-05 | 0.09590321 | 0 | 0 | 0
12933 | 452091.3 | 2010-10-26 15:39 | 1170.591 | 2 | 41 | 0.5501383 | 3.8902 | 38.6666 | 38.45802 | 154.601 | 139.7719 | 9.717941e-05 | 0.09590321 | 0 | 0 | 0
12934 | 452121.3 | 2010-10-26 15:39 | 1200.606 | 2 | 41 | 0.549958 | 3.892143 | 38.67119 | 38.45802 | 154.6189 | 139.7719 | 6.475449e-05 | 0.09590321 | 0 | 0 | 0
12935 | 452151.3 | 2010-10-26 15:40 | 1230.621 | 2 | 41 | 0.5501383 | 3.894086 | 38.67577 | 38.45802 | 154.6367 | 139.7719 | 3.237724e-05 | 0.09590321 | 0 | 0 | 0
12936 | 452181.3 | 2010-10-26 15:40 | 1260.636 | 2 | 41 | 0.549958 | 3.89603 | 38.68036 | 38.45802 | 154.6546 | 139.7719 | 6.480217e-05 | 0.09590321 | 0 | 0 | 0
12937 | 452211.3 | 2010-10-26 15:41 | 1290.651 | 2 | 41 | 0.549958 | 3.897649 | 38.68495 | 38.45802 | 154.6725 | 139.7719 | 6.480217e-05 | 0.09590321 | 0 | 0 | 0
12938 | 452241.4 | 2010-10-26 15:41 | 1320.667 | 2 | 41 | 0.5501383 | 3.89943 | 38.68953 | 38.45802 | 154.6904 | 139.7719 | 6.475449e-05 | 0.09590321 | 0 | 0 | 0
12939 | 452271.4 | 2010-10-26 15:42 | 1350.682 | 2 | 41 | 0.549958 | 3.900726 | 38.69412 | 38.45802 | 154.7082 | 139.7719 | 0 | 0.09590321 | 0 | 0 | 0
12940 | 452301.4 | 2010-10-26 15:42 | 1380.697 | 2 | 41 | 0.5503186 | 3.902345 | 38.6987 | 38.45802 | 154.7261 | 139.7719 | 3.242493e-05 | 0.09590321 | 0 | 0 | 0
12941 | 452331.4 | 2010-10-26 15:43 | 1410.712 | 2 | 41 | 0.5501383 | 3.903802 | 38.70329 | 38.45802 | 154.744 | 139.7719 | 6.475449e-05 | 0.09590321 | 0 | 0 | 0
12942 | 452361.4 | 2010-10-26 15:43 | 1440.727 | 2 | 41 | 0.5501383 | 3.90526 | 38.70788 | 38.45802 | 154.7619 | 139.7719 | 3.237724e-05 | 0.09590321 | 0 | 0 | 0
12943 | 452391.4 | 2010-10-26 15:44 | 1470.742 | 2 | 41 | 0.549958 | 3.906555 | 38.71246 | 38.45802 | 154.7799 | 139.7719 | 3.237724e-05 | 0.09590321 | 0 | 0 | 0
12944 | 452421.5 | 2010-10-26 15:44 | 1500.757 | 2 | 41 | 0.5501383 | 3.907689 | 38.71705 | 38.45802 | 154.7978 | 139.7719 | 3.237724e-05 | 0.09590321 | 0 | 0 | 0
12945 | 452451.5 | 2010-10-26 15:45 | 1530.772 | 2 | 41 | 0.549958 | 3.908984 | 38.72163 | 38.45802 | 154.8157 | 139.7719 | -3.237724e-05 | 0.09590321 | 0 | 0 | 0
12946 | 452481.5 | 2010-10-26 15:45 | 1560.788 | 2 | 41 | 0.5501383 | 3.910442 | 38.72622 | 38.45802 | 154.8336 | 139.7719 | 3.242493e-05 | 0.09590321 | 0 | 0 | 0
12947 | 452511.5 | 2010-10-26 15:46 | 1590.803 | 2 | 41 | 0.5503186 | 3.911737 | 38.73081 | 38.45802 | 154.8516 | 139.7719 | 3.237724e-05 | 0.09590321 | 0 | 0 | 0
12948 | 452541.5 | 2010-10-26 15:46 | 1620.818 | 2 | 41 | 0.5501383 | 3.913033 | 38.73539 | 38.45802 | 154.8695 | 139.7719 | 3.237724e-05 | 0.09590321 | 0 | 0 | 0
12949 | 452571.5 | 2010-10-26 15:47 | 1650.833 | 2 | 41 | 0.549958 | 3.914328 | 38.73998 | 38.45802 | 154.8875 | 139.7719 | 3.237724e-05 | 0.09590321 | 0 | 0 | 0
12950 | 452601.5 | 2010-10-26 15:47 | 1680.848 | 2 | 41 | 0.549958 | 3.915624 | 38.74457 | 38.45802 | 154.9054 | 139.7719 | 3.237724e-05 | 0.09590321 | 0 | 0 | 0
12951 | 452631.6 | 2010-10-26 15:48 | 1710.863 | 2 | 41 | 0.5501383 | 3.916919 | 38.74915 | 38.45802 | 154.9234 | 139.7719 | 0 | 0.09590321 | 0 | 0 | 0
12952 | 452661.6 | 2010-10-26 15:48 | 1740.878 | 2 | 41 | 0.549958 | 3.918215 | 38.75374 | 38.45802 | 154.9413 | 139.7719 | 0 | 0.09590321 | 0 | 0 | 0
12953 | 452691.6 | 2010-10-26 15:49 | 1770.894 | 2 | 41 | 0.5501383 | 3.91951 | 38.75832 | 38.45802 | 154.9593 | 139.7719 | 3.237724e-05 | 0.09590321 | 0 | 0 | 0
12954 | 452721.6 | 2010-10-26 15:49 | 1800.909 | 2 | 41 | 0.549958 | 3.920805 | 38.76291 | 38.45802 | 154.9773 | 139.7719 | 3.237724e-05 | 0.09590321 | 0 | 0 | 0
12955 | 452751.6 | 2010-10-26 15:50 | 1830.924 | 2 | 41 | 0.5501383 | 3.922425 | 38.7675 | 38.45802 | 154.9953 | 139.7719 | 6.475449e-05 | 0.09590321 | 0 | 0 | 0
12956 | 452781.6 | 2010-10-26 15:50 | 1860.939 | 2 | 41 | 0.549958 | 3.923882 | 38.77208 | 38.45802 | 155.0133 | 139.7719 | 6.475449e-05 | 0.09590321 | 0 | 0 | 0
12957 | 452811.6 | 2010-10-26 15:51 | 1890.954 | 2 | 41 | 0.549958 | 3.925178 | 38.77667 | 38.45802 | 155.0313 | 139.7719 | 6.480217e-05 | 0.09590321 | 0 | 0 | 0
12958 | 452841.7 | 2010-10-26 15:51 | 1920.969 | 2 | 41 | 0.549958 | 3.926473 | 38.78125 | 38.45802 | 155.0493 | 139.7719 | 0 | 0.09590321 | 0 | 0 | 0
12959 | 452871.7 | 2010-10-26 15:52 | 1950.985 | 2 | 41 | 0.549958 | 3.928092 | 38.78584 | 38.45802 | 155.0673 | 139.7719 | 6.475449e-05 | 0.09590321 | 0 | 0 | 0
12960 | 452901.7 | 2010-10-26 15:52 | 1981 | 2 | 41 | 0.5501383 | 3.929388 | 38.79043 | 38.45802 | 155.0853 | 139.7719 | 0 | 0.09590321 | 0 | 0 | 0
12961 | 452931.7 | 2010-10-26 15:53 | 2011.015 | 2 | 41 | 0.5501383 | 3.931007 | 38.79501 | 38.45802 | 155.1033 | 139.7719 | 9.717941e-05 | 0.09590321 | 0 | 0 | 0
12962 | 452961.7 | 2010-10-26 15:53 | 2041.03 | 2 | 41 | 0.5501383 | 3.932303 | 38.7996 | 38.45802 | 155.1214 | 139.7719 | 3.242493e-05 | 0.09590321 | 0 | 0 | 0
12963 | 452991.7 | 2010-10-26 15:54 | 2071.045 | 2 | 41 | 0.5503186 | 3.933922 | 38.80418 | 38.45802 | 155.1394 | 139.7719 | 9.717941e-05 | 0.09590321 | 0 | 0 | 0
12964 | 453021.8 | 2010-10-26 15:54 | 2101.06 | 2 | 41 | 0.5501383 | 3.93538 | 38.80877 | 38.45802 | 155.1574 | 139.7719 | 6.475449e-05 | 0.09590321 | 0 | 0 | 0
12965 | 453051.8 | 2010-10-26 15:55 | 2131.076 | 2 | 41 | 0.5501383 | 3.936837 | 38.81336 | 38.45802 | 155.1755 | 139.7719 | 3.237724e-05 | 0.09590321 | 0 | 0 | 0
12966 | 453081.8 | 2010-10-26 15:55 | 2161.091 | 2 | 41 | 0.5501383 | 3.938294 | 38.81794 | 38.45802 | 155.1935 | 139.7719 | 3.237724e-05 | 0.09590321 | 0 | 0 | 0
12967 | 453111.8 | 2010-10-26 15:56 | 2191.106 | 2 | 41 | 0.5501383 | 3.939752 | 38.82253 | 38.45802 | 155.2116 | 139.7719 | 3.237724e-05 | 0.09590321 | 0 | 0 | 0
12968 | 453141.8 | 2010-10-26 15:56 | 2221.121 | 2 | 41 | 0.549958 | 3.941371 | 38.82711 | 38.45802 | 155.2297 | 139.7719 | 3.237724e-05 | 0.09590321 | 0 | 0 | 0
12969 | 453171.8 | 2010-10-26 15:57 | 2251.136 | 2 | 41 | 0.5501383 | 3.942829 | 38.8317 | 38.45802 | 155.2478 | 139.7719 | 0 | 0.09590321 | 0 | 0 | 0
12970 | 453201.8 | 2010-10-26 15:57 | 2281.151 | 2 | 41 | 0.5501383 | 3.944448 | 38.83629 | 38.45802 | 155.2658 | 139.7719 | 6.480217e-05 | 0.09590321 | 0 | 0 | 0
12971 | 453231.9 | 2010-10-26 15:58 | 2311.166 | 2 | 41 | 0.549958 | 3.945743 | 38.84087 | 38.45802 | 155.2839 | 139.7719 | 0 | 0.09590321 | 0 | 0 | 0
12972 | 453261.9 | 2010-10-26 15:58 | 2341.181 | 2 | 41 | 0.5497776 | 3.947363 | 38.84546 | 38.45802 | 155.302 | 139.7719 | 0 | 0.09590321 | 0 | 0 | 0
12973 | 453291.9 | 2010-10-26 15:59 | 2371.197 | 2 | 41 | 0.549958 | 3.948982 | 38.85004 | 38.45802 | 155.3201 | 139.7719 | 3.237724e-05 | 0.09590321 | 0 | 0 | 0
12974 | 453321.9 | 2010-10-26 15:59 | 2401.212 | 2 | 41 | 0.549958 | 3.950601 | 38.85463 | 38.45802 | 155.3383 | 139.7719 | 3.237724e-05 | 0.09590321 | 0 | 0 | 0
12975 | 453351.9 | 2010-10-26 16:00 | 2431.227 | 2 | 41 | 0.5501383 | 3.952221 | 38.85922 | 38.45802 | 155.3564 | 139.7719 | 0 | 0.09590321 | 0 | 0 | 0
12976 | 453381.9 | 2010-10-26 16:00 | 2461.242 | 2 | 41 | 0.549958 | 3.953678 | 38.8638 | 38.45802 | 155.3745 | 139.7719 | -3.237724e-05 | 0.09590321 | 0 | 0 | 0
12977 | 453412 | 2010-10-26 16:01 | 2491.257 | 2 | 41 | 0.5501383 | 3.955459 | 38.86839 | 38.45802 | 155.3926 | 139.7719 | 3.237724e-05 | 0.09590321 | 0 | 0 | 0
12978 | 453442 | 2010-10-26 16:01 | 2521.272 | 2 | 41 | 0.549958 | 3.957079 | 38.87297 | 38.45802 | 155.4108 | 139.7719 | 3.237724e-05 | 0.09590321 | 0 | 0 | 0
12979 | 453472 | 2010-10-26 16:02 | 2551.288 | 2 | 41 | 0.549958 | 3.958698 | 38.87756 | 38.45802 | 155.4289 | 139.7719 | 6.475449e-05 | 0.09590321 | 0 | 0 | 0
12980 | 453502 | 2010-10-26 16:02 | 2581.303 | 2 | 41 | 0.5501383 | 3.960479 | 38.88215 | 38.45802 | 155.4471 | 139.7719 | 6.480217e-05 | 0.09590321 | 0 | 0 | 0
12981 | 453532 | 2010-10-26 16:03 | 2611.318 | 2 | 41 | 0.5501383 | 3.962099 | 38.88673 | 38.45802 | 155.4653 | 139.7719 | 6.480217e-05 | 0.09590321 | 0 | 0 | 0
12982 | 453562 | 2010-10-26 16:03 | 2641.333 | 2 | 41 | 0.5501383 | 3.963718 | 38.89132 | 38.45802 | 155.4834 | 139.7719 | 6.480217e-05 | 0.09590321 | 0 | 0 | 0
12983 | 453592 | 2010-10-26 16:04 | 2671.348 | 2 | 41 | 0.549958 | 3.965338 | 38.8959 | 38.45802 | 155.5016 | 139.7719 | 3.242493e-05 | 0.09590321 | 0 | 0 | 0
12984 | 453622.1 | 2010-10-26 16:04 | 2701.363 | 2 | 41 | 0.5501383 | 3.967281 | 38.90049 | 38.45802 | 155.5198 | 139.7719 | 6.475449e-05 | 0.09590321 | 0 | 0 | 0
12985 | 453652.1 | 2010-10-26 16:05 | 2731.378 | 2 | 41 | 0.549958 | 3.968738 | 38.90508 | 38.45802 | 155.538 | 139.7719 | 3.237724e-05 | 0.09590321 | 0 | 0 | 0
12986 | 453682.1 | 2010-10-26 16:05 | 2761.394 | 2 | 41 | 0.5501383 | 3.970519 | 38.90966 | 38.45802 | 155.5562 | 139.7719 | 3.237724e-05 | 0.09590321 | 0 | 0 | 0
12987 | 453712.1 | 2010-10-26 16:06 | 2791.409 | 2 | 41 | 0.549958 | 3.972139 | 38.91425 | 38.45802 | 155.5744 | 139.7719 | 3.237724e-05 | 0.09590321 | 0 | 0 | 0
12988 | 453742.1 | 2010-10-26 16:06 | 2821.424 | 2 | 41 | 0.5501383 | 3.97392 | 38.91883 | 38.45802 | 155.5926 | 139.7719 | 3.237724e-05 | 0.09590321 | 0 | 0 | 0
12989 | 453772.1 | 2010-10-26 16:07 | 2851.439 | 2 | 41 | 0.5501383 | 3.975701 | 38.92342 | 38.45802 | 155.6109 | 139.7719 | 6.475449e-05 | 0.09590321 | 0 | 0 | 0
12990 | 453802.1 | 2010-10-26 16:07 | 2881.454 | 2 | 41 | 0.5501383 | 3.97732 | 38.92801 | 38.45802 | 155.6291 | 139.7719 | 0 | 0.09590321 | 0 | 0 | 0
12991 | 453832.2 | 2010-10-26 16:08 | 2911.469 | 2 | 41 | 0.5501383 | 3.979264 | 38.93259 | 38.45802 | 155.6474 | 139.7719 | 3.237724e-05 | 0.09590321 | 0 | 0 | 0
12992 | 453862.2 | 2010-10-26 16:08 | 2941.484 | 2 | 41 | 0.549958 | 3.981207 | 38.93718 | 38.45802 | 155.6656 | 139.7719 | 6.475449e-05 | 0.09590321 | 0 | 0 | 0
12993 | 453892.2 | 2010-10-26 16:09 | 2971.5 | 2 | 41 | 0.5501383 | 3.982988 | 38.94176 | 38.45802 | 155.6839 | 139.7719 | 6.475449e-05 | 0.09590321 | 0 | 0 | 0
12994 | 453922.2 | 2010-10-26 16:09 | 3001.515 | 2 | 41 | 0.549958 | 3.984931 | 38.94635 | 38.45802 | 155.7021 | 139.7719 | 9.717941e-05 | 0.09590321 | 0 | 0 | 0
12995 | 453952.2 | 2010-10-26 16:10 | 3031.53 | 2 | 41 | 0.5501383 | 3.986713 | 38.95094 | 38.45802 | 155.7204 | 139.7719 | 6.475449e-05 | 0.09590321 | 0 | 0 | 0
12996 | 453982.2 | 2010-10-26 16:10 | 3061.545 | 2 | 41 | 0.5503186 | 3.988656 | 38.95552 | 38.45802 | 155.7387 | 139.7719 | 9.713173e-05 | 0.09590321 | 0 | 0 | 0
12997 | 454012.3 | 2010-10-26 16:11 | 3091.56 | 2 | 41 | 0.5501383 | 3.990599 | 38.96011 | 38.45802 | 155.757 | 139.7719 | 6.480217e-05 | 0.09590321 | 0 | 0 | 0
12998 | 454042.3 | 2010-10-26 16:11 | 3121.575 | 2 | 41 | 0.5501383 | 3.99238 | 38.96469 | 38.45802 | 155.7753 | 139.7719 | 3.237724e-05 | 0.09590321 | 0 | 0 | 0
12999 | 454072.3 | 2010-10-26 16:12 | 3151.576 | 2 | 41 | 0.549958 | 3.994323 | 38.96928 | 38.45802 | 155.7936 | 139.7719 | 3.237724e-05 | 0.09590321 | 0 | 0 | 0
13000 | 454102.3 | 2010-10-26 16:12 | 3181.59 | 2 | 41 | 0.5501383 | 3.996267 | 38.97386 | 38.45802 | 155.8119 | 139.7719 | 3.237724e-05 | 0.09590321 | 0 | 0 | 0
13001 | 454132.3 | 2010-10-26 16:13 | 3211.606 | 2 | 41 | 0.549958 | 3.99821 | 38.97845 | 38.45802 | 155.8303 | 139.7719 | 0 | 0.09590321 | 0 | 0 | 0
13002 | 454162.3 | 2010-10-26 16:13 | 3241.62 | 2 | 41 | 0.549958 | 3.999991 | 38.98304 | 38.45802 | 155.8486 | 139.7719 | 0 | 0.09590321 | 0 | 0 | 0
13003 | 454192.3 | 2010-10-26 16:14 | 3271.635 | 2 | 41 | 0.5501383 | 4.00242 | 38.98762 | 38.45802 | 155.867 | 139.7719 | 9.717941e-05 | 0.09590321 | 0 | 0 | 0
13004 | 454222.3 | 2010-10-26 16:14 | 3301.651 | 2 | 41 | 0.549958 | 4.004364 | 38.99221 | 38.45802 | 155.8853 | 139.7719 | 6.475449e-05 | 0.09590321 | 0 | 0 | 0
13005 | 454252.4 | 2010-10-26 16:15 | 3331.666 | 2 | 41 | 0.5501383 | 4.006307 | 38.9968 | 38.45802 | 155.9037 | 139.7719 | 3.242493e-05 | 0.09590321 | 0 | 0 | 0
13006 | 454282.4 | 2010-10-26 16:15 | 3361.681 | 2 | 41 | 0.549958 | 4.008412 | 39.00138 | 38.45802 | 155.9221 | 139.7719 | 3.242493e-05 | 0.09590321 | 0 | 0 | 0
13007 | 454312.4 | 2010-10-26 16:16 | 3391.696 | 2 | 41 | 0.549958 | 4.010679 | 39.00597 | 38.45802 | 155.9404 | 139.7719 | 6.475449e-05 | 0.09590321 | 0 | 0 | 0
13008 | 454342.4 | 2010-10-26 16:16 | 3421.711 | 2 | 41 | 0.5497776 | 4.012622 | 39.01055 | 38.45802 | 155.9588 | 139.7719 | 3.232956e-05 | 0.09590321 | 0 | 0 | 0
13009 | 454372.4 | 2010-10-26 16:17 | 3451.726 | 2 | 41 | 0.549958 | 4.014889 | 39.01514 | 38.45802 | 155.9773 | 139.7719 | 3.242493e-05 | 0.09590321 | 0 | 0 | 0
13010 | 454402.4 | 2010-10-26 16:17 | 3481.741 | 2 | 41 | 0.549958 | 4.016994 | 39.01973 | 38.45802 | 155.9957 | 139.7719 | 3.242493e-05 | 0.09590321 | 0 | 0 | 0
13011 | 454432.5 | 2010-10-26 16:18 | 3511.757 | 2 | 41 | 0.5501383 | 4.019423 | 39.02431 | 38.45802 | 156.0141 | 139.7719 | 6.484985e-05 | 0.09590321 | 0 | 0 | 0
13012 | 454462.5 | 2010-10-26 16:18 | 3541.772 | 2 | 41 | 0.5501383 | 4.021529 | 39.0289 | 38.45802 | 156.0325 | 139.7719 | 3.242493e-05 | 0.09590321 | 0 | 0 | 0
13013 | 454492.5 | 2010-10-26 16:19 | 3571.787 | 2 | 41 | 0.549958 | 4.023796 | 39.03348 | 38.45802 | 156.051 | 139.7719 | 3.242493e-05 | 0.09590321 | 0 | 0 | 0
13014 | 454522.5 | 2010-10-26 16:19 | 3601.802 | 2 | 41 | 0.5501383 | 4.026225 | 39.03807 | 38.45802 | 156.0694 | 139.7719 | 6.475449e-05 | 0.09590321 | 0 | 0 | 0
13015 | 454552.5 | 2010-10-26 16:20 | 3631.817 | 2 | 41 | 0.549958 | 4.02833 | 39.04266 | 38.45802 | 156.0879 | 139.7719 | 3.242493e-05 | 0.09590321 | 0 | 0 | 0
13016 | 454582.5 | 2010-10-26 16:20 | 3661.833 | 2 | 41 | 0.5501383 | 4.030759 | 39.04724 | 38.45802 | 156.1064 | 139.7719 | 6.475449e-05 | 0.09590321 | 0 | 0 | 0
13017 | 454612.5 | 2010-10-26 16:21 | 3691.848 | 2 | 41 | 0.5501383 | 4.03335 | 39.05183 | 38.45802 | 156.1249 | 139.7719 | 9.708405e-05 | 0.09590321 | 0 | 0 | 0
13018 | 454642.6 | 2010-10-26 16:21 | 3721.863 | 2 | 41 | 0.549958 | 4.035617 | 39.05641 | 38.45802 | 156.1434 | 139.7719 | 6.475449e-05 | 0.09590321 | 0 | 0 | 0
13019 | 454672.6 | 2010-10-26 16:22 | 3751.878 | 2 | 41 | 0.549958 | 4.038046 | 39.061 | 38.45802 | 156.1619 | 139.7719 | 3.242493e-05 | 0.09590321 | 0 | 0 | 0
13020 | 454702.6 | 2010-10-26 16:22 | 3781.893 | 2 | 41 | 0.549958 | 4.040313 | 39.06559 | 38.45802 | 156.1804 | 139.7719 | 3.232956e-05 | 0.09590321 | 0 | 0 | 0
13021 | 454732.6 | 2010-10-26 16:23 | 3811.908 | 2 | 41 | 0.5501383 | 4.042904 | 39.07017 | 38.45802 | 156.199 | 139.7719 | 9.717941e-05 | 0.09590321 | 0 | 0 | 0
13022 | 454762.6 | 2010-10-26 16:23 | 3841.923 | 2 | 41 | 0.5501383 | 4.045333 | 39.07476 | 38.45802 | 156.2175 | 139.7719 | 6.475449e-05 | 0.09590321 | 0 | 0 | 0
13023 | 454792.6 | 2010-10-26 16:24 | 3871.938 | 2 | 41 | 0.5501383 | 4.047762 | 39.07934 | 38.45802 | 156.2361 | 139.7719 | 3.242493e-05 | 0.09590321 | 0 | 0 | 0
13024 | 454822.6 | 2010-10-26 16:24 | 3901.954 | 2 | 41 | 0.549958 | 4.050353 | 39.08393 | 38.45802 | 156.2546 | 139.7719 | 6.475449e-05 | 0.09590321 | 0 | 0 | 0
13025 | 454852.7 | 2010-10-26 16:25 | 3931.969 | 2 | 41 | 0.5497776 | 4.052782 | 39.08852 | 38.45802 | 156.2732 | 139.7719 | 9.708405e-05 | 0.09590321 | 0 | 0 | 0
13026 | 454882.7 | 2010-10-26 16:25 | 3961.984 | 2 | 41 | 0.5501383 | 4.055535 | 39.0931 | 38.45802 | 156.2918 | 139.7719 | 9.717941e-05 | 0.09590321 | 0 | 0 | 0
13027 | 454912.7 | 2010-10-26 16:26 | 3991.999 | 2 | 41 | 0.549958 | 4.057964 | 39.09769 | 38.45802 | 156.3104 | 139.7719 | 3.242493e-05 | 0.09590321 | 0 | 0 | 0
13028 | 454942.7 | 2010-10-26 16:26 | 4022.014 | 2 | 41 | 0.5503186 | 4.060878 | 39.10227 | 38.45802 | 156.329 | 139.7719 | 9.708405e-05 | 0.09590321 | 0 | 0 | 0
13029 | 454972.7 | 2010-10-26 16:27 | 4052.029 | 2 | 41 | 0.549958 | 4.063307 | 39.10686 | 38.45802 | 156.3477 | 139.7719 | 9.708405e-05 | 0.09590321 | 0 | 0 | 0
13030 | 455002.7 | 2010-10-26 16:27 | 4082.045 | 2 | 41 | 0.549958 | 4.065898 | 39.11145 | 38.45802 | 156.3663 | 139.7719 | 9.717941e-05 | 0.09590321 | 0 | 0 | 0
13031 | 455032.8 | 2010-10-26 16:28 | 4112.06 | 2 | 41 | 0.549958 | 4.06849 | 39.11603 | 38.45802 | 156.3849 | 139.7719 | 6.484985e-05 | 0.09590321 | 0 | 0 | 0
13032 | 455062.8 | 2010-10-26 16:28 | 4142.075 | 2 | 41 | 0.5501383 | 4.071242 | 39.12062 | 38.45802 | 156.4036 | 139.7719 | 6.475449e-05 | 0.09590321 | 0 | 0 | 0
13033 | 455092.8 | 2010-10-26 16:29 | 4172.09 | 2 | 41 | 0.549958 | 4.073833 | 39.1252 | 38.45802 | 156.4223 | 139.7719 | 6.475449e-05 | 0.09590321 | 0 | 0 | 0
13034 | 455122.8 | 2010-10-26 16:29 | 4202.105 | 2 | 41 | 0.5503186 | 4.076748 | 39.12979 | 38.45802 | 156.441 | 139.7719 | 6.475449e-05 | 0.09590321 | 0 | 0 | 0
13035 | 455152.8 | 2010-10-26 16:30 | 4232.12 | 2 | 41 | 0.5501383 | 4.079501 | 39.13438 | 38.45802 | 156.4597 | 139.7719 | 6.475449e-05 | 0.09590321 | 0 | 0 | 0
13036 | 455182.8 | 2010-10-26 16:30 | 4262.135 | 2 | 41 | 0.549958 | 4.082254 | 39.13896 | 38.45802 | 156.4784 | 139.7719 | 3.242493e-05 | 0.09590321 | 0 | 0 | 0
13037 | 455212.8 | 2010-10-26 16:31 | 4292.15 | 2 | 41 | 0.549958 | 4.085168 | 39.14355 | 38.45802 | 156.4971 | 139.7719 | 6.475449e-05 | 0.09590321 | 0 | 0 | 0
13038 | 455242.9 | 2010-10-26 16:31 | 4322.166 | 2 | 41 | 0.5501383 | 4.088083 | 39.14813 | 38.45802 | 156.5159 | 139.7719 | 9.717941e-05 | 0.09590321 | 0 | 0 | 0
13039 | 455272.9 | 2010-10-26 16:32 | 4352.181 | 2 | 41 | 0.549958 | 4.090836 | 39.15272 | 38.45802 | 156.5346 | 139.7719 | 6.475449e-05 | 0.09590321 | 0 | 0 | 0
13040 | 455302.9 | 2010-10-26 16:32 | 4382.196 | 2 | 41 | 0.5501383 | 4.093913 | 39.15731 | 38.45802 | 156.5534 | 139.7719 | 9.717941e-05 | 0.09590321 | 0 | 0 | 0
13041 | 455332.9 | 2010-10-26 16:33 | 4412.211 | 2 | 41 | 0.5501383 | 4.096828 | 39.16189 | 38.45802 | 156.5722 | 139.7719 | 6.484985e-05 | 0.09590321 | 0 | 0 | 0
13042 | 455362.9 | 2010-10-26 16:33 | 4442.226 | 2 | 41 | 0.549958 | 4.099742 | 39.16648 | 38.45802 | 156.591 | 139.7719 | 9.708405e-05 | 0.09590321 | 0 | 0 | 0
13043 | 455392.9 | 2010-10-26 16:34 | 4472.241 | 2 | 41 | 0.549958 | 4.102819 | 39.17106 | 38.45802 | 156.6098 | 139.7719 | 0.0001296043 | 0.09590321 | 0 | 0 | 0
13044 | 455423 | 2010-10-26 16:34 | 4502.256 | 2 | 41 | 0.5501383 | 4.105896 | 39.17565 | 38.45802 | 156.6286 | 139.7719 | 9.717941e-05 | 0.09590321 | 0 | 0 | 0
13045 | 455453 | 2010-10-26 16:35 | 4532.272 | 2 | 41 | 0.5497776 | 4.108649 | 39.18024 | 38.45802 | 156.6474 | 139.7719 | 6.475449e-05 | 0.09590321 | 0 | 0 | 0
13046 | 455483 | 2010-10-26 16:35 | 4562.287 | 2 | 41 | 0.549958 | 4.111887 | 39.18482 | 38.45802 | 156.6663 | 139.7719 | 6.475449e-05 | 0.09590321 | 0 | 0 | 0
13047 | 455513 | 2010-10-26 16:36 | 4592.302 | 2 | 41 | 0.5501383 | 4.115126 | 39.18941 | 38.45802 | 156.6851 | 139.7719 | 0.000129509 | 0.09590321 | 0 | 0 | 0
13048 | 455543 | 2010-10-26 16:36 | 4622.317 | 2 | 41 | 0.5501383 | 4.118203 | 39.19399 | 38.45802 | 156.704 | 139.7719 | 9.717941e-05 | 0.09590321 | 0 | 0 | 0
13049 | 455573 | 2010-10-26 16:37 | 4652.332 | 2 | 41 | 0.549958 | 4.12128 | 39.19858 | 38.45802 | 156.7229 | 139.7719 | 9.717941e-05 | 0.09590321 | 0 | 0 | 0
13050 | 455603 | 2010-10-26 16:37 | 4682.347 | 2 | 41 | 0.5501383 | 4.124518 | 39.20317 | 38.45802 | 156.7418 | 139.7719 | 9.717941e-05 | 0.09590321 | 0 | 0 | 0
13051 | 455633.1 | 2010-10-26 16:38 | 4712.362 | 2 | 41 | 0.5503186 | 4.127757 | 39.20775 | 38.45802 | 156.7607 | 139.7719 | 6.475449e-05 | 0.09590321 | 0 | 0 | 0
13052 | 455663.1 | 2010-10-26 16:38 | 4742.378 | 2 | 41 | 0.5497776 | 4.130672 | 39.21234 | 38.45802 | 156.7797 | 139.7719 | 6.475449e-05 | 0.09590321 | 0 | 0 | 0
13053 | 455693.1 | 2010-10-26 16:39 | 4772.393 | 2 | 41 | 0.5501383 | 4.134234 | 39.21692 | 38.45802 | 156.7986 | 139.7719 | 9.717941e-05 | 0.09590321 | 0 | 0 | 0
13054 | 455723.1 | 2010-10-26 16:39 | 4802.408 | 2 | 41 | 0.5501383 | 4.137473 | 39.22151 | 38.45802 | 156.8176 | 139.7719 | 9.717941e-05 | 0.09590321 | 0 | 0 | 0
13055 | 455753.1 | 2010-10-26 16:40 | 4832.423 | 2 | 41 | 0.549958 | 4.140712 | 39.2261 | 38.45802 | 156.8366 | 139.7719 | 9.717941e-05 | 0.09590321 | 0 | 0 | 0
13056 | 455783.1 | 2010-10-26 16:40 | 4862.438 | 2 | 41 | 0.549958 | 4.144274 | 39.23068 | 38.45802 | 156.8556 | 139.7719 | 0.000129509 | 0.09590321 | 0 | 0 | 0
13057 | 455813.1 | 2010-10-26 16:41 | 4892.453 | 2 | 41 | 0.5501383 | 4.147675 | 39.23527 | 38.45802 | 156.8746 | 139.7719 | 0.000129509 | 0.09590321 | 0 | 0 | 0
13058 | 455843.2 | 2010-10-26 16:41 | 4922.469 | 2 | 41 | 0.5501383 | 4.150914 | 39.23986 | 38.45802 | 156.8936 | 139.7719 | 6.475449e-05 | 0.09590321 | 0 | 0 | 0
13059 | 455873.2 | 2010-10-26 16:42 | 4952.484 | 2 | 41 | 0.549958 | 4.154315 | 39.24444 | 38.45802 | 156.9127 | 139.7719 | 6.484985e-05 | 0.09590321 | 0 | 0 | 0
13060 | 455903.2 | 2010-10-26 16:42 | 4982.499 | 2 | 41 | 0.549958 | 4.157715 | 39.24903 | 38.45802 | 156.9317 | 139.7719 | 9.717941e-05 | 0.09590321 | 0 | 0 | 0
13061 | 455933.2 | 2010-10-26 16:43 | 5012.514 | 2 | 41 | 0.549958 | 4.161277 | 39.25361 | 38.45802 | 156.9508 | 139.7719 | 9.708405e-05 | 0.09590321 | 0 | 0 | 0
13062 | 455963.2 | 2010-10-26 16:43 | 5042.529 | 2 | 41 | 0.549958 | 4.16484 | 39.2582 | 38.45802 | 156.9699 | 139.7719 | 9.717941e-05 | 0.09590321 | 0 | 0 | 0
13063 | 455993.2 | 2010-10-26 16:44 | 5072.544 | 2 | 41 | 0.549958 | 4.168241 | 39.26279 | 38.45802 | 156.989 | 139.7719 | 9.717941e-05 | 0.09590321 | 0 | 0 | 0
13064 | 456023.3 | 2010-10-26 16:44 | 5102.559 | 2 | 41 | 0.549958 | 4.171803 | 39.26737 | 38.45802 | 157.0081 | 139.7719 | 6.475449e-05 | 0.09590321 | 0 | 0 | 0
13065 | 456053.3 | 2010-10-26 16:45 | 5132.575 | 2 | 41 | 0.5501383 | 4.175366 | 39.27196 | 38.45802 | 157.0273 | 139.7719 | 6.484985e-05 | 0.09590321 | 0 | 0 | 0
13066 | 456083.3 | 2010-10-26 16:45 | 5162.59 | 2 | 41 | 0.5497776 | 4.178928 | 39.27654 | 38.45802 | 157.0464 | 139.7719 | 6.475449e-05 | 0.09590321 | 0 | 0 | 0
13067 | 456113.3 | 2010-10-26 16:46 | 5192.605 | 2 | 41 | 0.5501383 | 4.182491 | 39.28113 | 38.45802 | 157.0656 | 139.7719 | 9.717941e-05 | 0.09590321 | 0 | 0 | 0
13068 | 456143.3 | 2010-10-26 16:46 | 5222.62 | 2 | 41 | 0.5503186 | 4.186377 | 39.28572 | 38.45802 | 157.0848 | 139.7719 | 9.708405e-05 | 0.09590321 | 0 | 0 | 0
13069 | 456173.3 | 2010-10-26 16:47 | 5252.635 | 2 | 41 | 0.5501383 | 4.190102 | 39.2903 | 38.45802 | 157.104 | 139.7719 | 0.000129509 | 0.09590321 | 0 | 0 | 0
13070 | 456203.3 | 2010-10-26 16:47 | 5282.651 | 2 | 41 | 0.549958 | 4.193502 | 39.29489 | 38.45802 | 157.1232 | 139.7719 | 6.475449e-05 | 0.09590321 | 0 | 0 | 0
13071 | 456233.4 | 2010-10-26 16:48 | 5312.665 | 2 | 41 | 0.549958 | 4.197389 | 39.29947 | 38.45802 | 157.1425 | 139.7719 | 0.000129509 | 0.09590321 | 0 | 0 | 0
13072 | 456255 | 2010-10-26 16:48 | 5334.274 | 2 | 41 | 0.5501383 | 4.200141 | 39.30278 | 38.45802 | 157.1563 | 139.7719 | 0.000129509 | 0.09590321 | 0 | 0 | 0
13073 | 456285 | 2010-10-26 16:48 | 30.01528 | 3 | 41 | 0 | 4.109621 | 39.30278 | 38.45802 | 157.1563 | 139.7719 | -0.0004210472 | 0.09590321 | 0 | 0 | 0
13074 | 456315 | 2010-10-26 16:49 | 60.03028 | 3 | 41 | 0 | 4.098285 | 39.30278 | 38.45802 | 157.1563 | 139.7719 | -0.0002266884 | 0.09590321 | 0 | 0 | 0
13075 | 456345 | 2010-10-26 16:49 | 90.04568 | 3 | 41 | 0 | 4.091646 | 39.30278 | 38.45802 | 157.1563 | 139.7719 | -0.0001296043 | 0.09590321 | 0 | 0 | 0
13076 | 456375 | 2010-10-26 16:50 | 120.0137 | 3 | 41 | 0 | 4.087112 | 39.30278 | 38.45802 | 157.1563 | 139.7719 | -6.475449e-05 | 0.09590321 | 0 | 0 | 0
13077 | 456375 | 2010-10-26 16:50 | 0.01609866 | 4 | 41 | 0.9947875 | 4.200141 | 39.30278 | 38.45802 | 157.1563 | 139.7719 | 0 | 0.09590321 | 0 | 0 | 0
13078 | 456375.9 | 2010-10-26 16:50 | 0.9687301 | 4 | 41 | 0.9441199 | 4.19998 | 39.30303 | 38.45802 | 157.1574 | 139.7719 | -3.232956e-05 | 0.09590321 | 0 | 0 | 0
13079 | 456378.1 | 2010-10-26 16:50 | 3.171947 | 4 | 41 | 0.8939931 | 4.200141 | 39.3036 | 38.45802 | 157.1598 | 139.7719 | 0 | 0.09590321 | 0 | 0 | 0
13080 | 456381.5 | 2010-10-26 16:50 | 6.49992 | 4 | 41 | 0.8435058 | 4.19998 | 39.3044 | 38.45802 | 157.1631 | 139.7719 | 3.242493e-05 | 0.09590321 | 0 | 0 | 0
13081 | 456386 | 2010-10-26 16:50 | 11.04682 | 4 | 41 | 0.7931988 | 4.200141 | 39.30543 | 38.45802 | 157.1675 | 139.7719 | 0 | 0.09590321 | 0 | 0 | 0
13082 | 456391.9 | 2010-10-26 16:50 | 16.93723 | 4 | 41 | 0.743072 | 4.19998 | 39.30669 | 38.45802 | 157.1727 | 139.7719 | 0 | 0.09590321 | 0 | 0 | 0
13083 | 456399.6 | 2010-10-26 16:50 | 24.60906 | 4 | 41 | 0.6929454 | 4.19998 | 39.30821 | 38.45802 | 157.1792 | 139.7719 | 0 | 0.09590321 | 0 | 0 | 0
13084 | 456409.9 | 2010-10-26 16:50 | 34.89 | 4 | 41 | 0.6426383 | 4.19998 | 39.31012 | 38.45802 | 157.1872 | 139.7719 | -3.232956e-05 | 0.09590321 | 0 | 0 | 0
13085 | 456424.3 | 2010-10-26 16:51 | 49.34306 | 4 | 41 | 0.592151 | 4.199818 | 39.31259 | 38.45802 | 157.1975 | 139.7719 | -3.242493e-05 | 0.09590321 | 0 | 0 | 0
13086 | 456446.8 | 2010-10-26 16:51 | 71.81132 | 4 | 41 | 0.5420243 | 4.19998 | 39.31612 | 38.45802 | 157.2124 | 139.7719 | 0 | 0.09590321 | 0 | 0 | 0
13087 | 456486 | 2010-10-26 16:52 | 111.0763 | 4 | 41 | 0.4918975 | 4.199818 | 39.32173 | 38.45802 | 157.2359 | 139.7719 | -3.242493e-05 | 0.09590321 | 0 | 0 | 0
13088 | 456559.2 | 2010-10-26 16:53 | 184.2316 | 4 | 41 | 0.4417708 | 4.199818 | 39.33117 | 38.45802 | 157.2756 | 139.7719 | -3.242493e-05 | 0.09590321 | 0 | 0 | 0
13089 | 456667.5 | 2010-10-26 16:55 | 292.4953 | 4 | 41 | 0.3916441 | 4.199818 | 39.34368 | 38.45802 | 157.3281 | 139.7719 | -3.242493e-05 | 0.09590321 | 0 | 0 | 0
13090 | 456802.1 | 2010-10-26 16:57 | 427.1807 | 4 | 41 | 0.3415174 | 4.19998 | 39.35737 | 38.45802 | 157.3856 | 139.7719 | -3.232956e-05 | 0.09590321 | 0 | 0 | 0
13091 | 456963.7 | 2010-10-26 17:00 | 588.7563 | 4 | 41 | 0.2913907 | 4.199818 | 39.37155 | 38.45802 | 157.4452 | 139.7719 | -6.475449e-05 | 0.09590321 | 0 | 0 | 0
13092 | 457157.5 | 2010-10-26 17:03 | 782.5813 | 4 | 41 | 0.2412639 | 4.199818 | 39.38586 | 38.45802 | 157.5053 | 139.7719 | -3.242493e-05 | 0.09590321 | 0 | 0 | 0
13093 | 457398.1 | 2010-10-26 17:07 | 1023.093 | 4 | 41 | 0.1911372 | 4.19998 | 39.40025 | 38.45802 | 157.5657 | 139.7719 | 3.242493e-05 | 0.09590321 | 0 | 0 | 0
13094 | 457715.2 | 2010-10-26 17:12 | 1340.276 | 4 | 41 | 0.1410105 | 4.19998 | 39.41481 | 38.45802 | 157.6269 | 139.7719 | 0 | 0.09590321 | 0 | 0 | 0
13095 | 458187.3 | 2010-10-26 17:20 | 1812.362 | 4 | 41 | 0.09088378 | 4.19998 | 39.42979 | 38.45802 | 157.6898 | 139.7719 | 0 | 0.09590321 | 0 | 0 | 0
13096 | 458888.3 | 2010-10-26 17:32 | 2513.382 | 4 | 41 | 0.04995297 | 4.19998 | 39.44308 | 38.45802 | 157.7456 | 139.7719 | -3.232956e-05 | 0.09590321 | 0 | 0 | 0
13097 | 458918.4 | 2010-10-26 17:32 | 30.01533 | 5 | 41 | 0 | 4.191397 | 39.44308 | 38.45802 | 157.7456 | 139.7719 | -3.242493e-05 | 0.09590321 | 0 | 0 | 0
13098 | 458948.4 | 2010-10-26 17:33 | 60.01473 | 5 | 41 | 0 | 4.190102 | 39.44308 | 38.45802 | 157.7456 | 139.7719 | -3.242493e-05 | 0.09590321 | 0 | 0 | 0
13099 | 458948.6 | 2010-10-26 17:33 | 0.1875003 | 6 | 41 | -0.0003540663 | 4.190102 | 39.44308 | 38.45802 | 157.7456 | 139.7719 | 0 | 0.09761703 | 0 | 0 | 0
13100 | 458953.4 | 2010-10-26 17:33 | 5.015652 | 6 | 41 | -0.0001737543 | 4.190264 | 39.44308 | 38.45802 | 157.7456 | 139.7719 | 0 | 0.09761703 | 0 | 0 | 0
13101 | 458983.4 | 2010-10-26 17:33 | 30.01517 | 7 | 41 | -1.099536 | 4.001449 | 39.44308 | 38.46719 | 157.7456 | 139.8088 | -0.001036358 | 0.09761703 | 0 | 0 | 0
13102 | 459013.4 | 2010-10-26 17:34 | 60.03029 | 7 | 41 | -1.099355 | 3.972301 | 39.44308 | 38.47635 | 157.7456 | 139.8453 | -0.0006477356 | 0.09761703 | 0 | 0 | 0
13103 | 459043.4 | 2010-10-26 17:34 | 90.04547 | 7 | 41 | -1.099536 | 3.951897 | 39.44308 | 38.48552 | 157.7456 | 139.8816 | -0.0005181789 | 0.09761703 | 0 | 0 | 0
13104 | 459073.5 | 2010-10-26 17:35 | 120.0607 | 7 | 41 | -1.099355 | 3.936675 | 39.44308 | 38.49469 | 157.7456 | 139.9178 | -0.000356245 | 0.09761703 | 0 | 0 | 0
13105 | 459103.5 | 2010-10-26 17:35 | 150.0757 | 7 | 41 | -1.099175 | 3.92372 | 39.44308 | 38.50385 | 157.7456 | 139.9538 | -0.0002914905 | 0.09761703 | 0 | 0 | 0
13106 | 459133.5 | 2010-10-26 17:36 | 180.0909 | 7 | 41 | -1.099355 | 3.912385 | 39.44308 | 38.51302 | 157.7456 | 139.9897 | -0.0002591133 | 0.09761703 | 0 | 0 | 0
13107 | 459163.5 | 2010-10-26 17:36 | 210.106 | 7 | 41 | -1.099355 | 3.901697 | 39.44308 | 38.52219 | 157.7456 | 140.0255 | -0.0002914905 | 0.09761703 | 0 | 0 | 0
13108 | 459193.5 | 2010-10-26 17:37 | 240.1211 | 7 | 41 | -1.099355 | 3.891981 | 39.44308 | 38.53135 | 157.7456 | 140.0612 | -0.0002590656 | 0.09761703 | 0 | 0 | 0
13109 | 459223.5 | 2010-10-26 17:37 | 270.1363 | 7 | 41 | -1.098995 | 3.882589 | 39.44308 | 38.54052 | 157.7456 | 140.0969 | -0.0002267361 | 0.09761703 | 0 | 0 | 0
13110 | 459253.6 | 2010-10-26 17:38 | 300.1514 | 7 | 41 | -1.099536 | 3.873521 | 39.44308 | 38.54969 | 157.7456 | 140.1324 | -0.0001943111 | 0.09761703 | 0 | 0 | 0
13111 | 459283.6 | 2010-10-26 17:38 | 330.1666 | 7 | 41 | -1.099536 | 3.864453 | 39.44308 | 38.55885 | 157.7456 | 140.1679 | -0.0002590656 | 0.09761703 | 0 | 0 | 0
13112 | 459313.6 | 2010-10-26 17:39 | 360.1817 | 7 | 41 | -1.099355 | 3.856032 | 39.44308 | 38.56802 | 157.7456 | 140.2033 | -0.0001943588 | 0.09761703 | 0 | 0 | 0
13113 | 459343.6 | 2010-10-26 17:39 | 390.1972 | 7 | 41 | -1.099355 | 3.847288 | 39.44308 | 38.57719 | 157.7456 | 140.2386 | -0.0002590656 | 0.09761703 | 0 | 0 | 0
13114 | 459373.6 | 2010-10-26 17:40 | 420.2121 | 7 | 41 | -1.099175 | 3.839191 | 39.44308 | 38.58635 | 157.7456 | 140.2738 | -0.0002266884 | 0.09761703 | 0 | 0 | 0
13115 | 459403.6 | 2010-10-26 17:40 | 450.2272 | 7 | 41 | -1.099355 | 3.831094 | 39.44308 | 38.59552 | 157.7456 | 140.309 | -0.0001619339 | 0.09761703 | 0 | 0 | 0
13116 | 459433.6 | 2010-10-26 17:41 | 480.2423 | 7 | 41 | -1.099536 | 3.822835 | 39.44308 | 38.60469 | 157.7456 | 140.344 | -0.0002267361 | 0.09761703 | 0 | 0 | 0
13117 | 459463.7 | 2010-10-26 17:41 | 510.2575 | 7 | 41 | -1.099355 | 3.815063 | 39.44308 | 38.61385 | 157.7456 | 140.379 | -0.0001943111 | 0.09761703 | 0 | 0 | 0
13118 | 459493.7 | 2010-10-26 17:42 | 540.2726 | 7 | 41 | -1.099536 | 3.80729 | 39.44308 | 38.62302 | 157.7456 | 140.414 | -0.0001943111 | 0.09761703 | 0 | 0 | 0
13119 | 459523.7 | 2010-10-26 17:42 | 570.2877 | 7 | 41 | -1.099355 | 3.799517 | 39.44308 | 38.63219 | 157.7456 | 140.4488 | -0.0001943111 | 0.09761703 | 0 | 0 | 0
13120 | 459553.7 | 2010-10-26 17:43 | 600.3029 | 7 | 41 | -1.099536 | 3.792068 | 39.44308 | 38.64135 | 157.7456 | 140.4836 | -0.0001619339 | 0.09761703 | 0 | 0 | 0
13121 | 459583.7 | 2010-10-26 17:43 | 630.318 | 7 | 41 | -1.099355 | 3.784781 | 39.44308 | 38.65052 | 157.7456 | 140.5184 | -0.0001943588 | 0.09761703 | 0 | 0 | 0
13122 | 459613.7 | 2010-10-26 17:44 | 660.3332 | 7 | 41 | -1.099355 | 3.777494 | 39.44308 | 38.65969 | 157.7456 | 140.553 | -0.0001943588 | 0.09761703 | 0 | 0 | 0
13123 | 459643.7 | 2010-10-26 17:44 | 690.3483 | 7 | 41 | -1.099355 | 3.770531 | 39.44308 | 38.66885 | 157.7456 | 140.5876 | -0.0001619339 | 0.09761703 | 0 | 0 | 0
13124 | 459673.8 | 2010-10-26 17:45 | 720.3635 | 7 | 41 | -1.099536 | 3.763568 | 39.44308 | 38.67802 | 157.7456 | 140.6222 | -0.0002266884 | 0.09761703 | 0 | 0 | 0
13125 | 459703.8 | 2010-10-26 17:45 | 750.379 | 7 | 41 | -1.099536 | 3.756767 | 39.44308 | 38.68719 | 157.7456 | 140.6566 | -0.0002266884 | 0.09761703 | 0 | 0 | 0
13126 | 459733.8 | 2010-10-26 17:46 | 780.3938 | 7 | 41 | -1.099355 | 3.750289 | 39.44308 | 38.69635 | 157.7456 | 140.691 | -0.0001619339 | 0.09761703 | 0 | 0 | 0
13127 | 459763.8 | 2010-10-26 17:46 | 810.4089 | 7 | 41 | -1.099536 | 3.743812 | 39.44308 | 38.70552 | 157.7456 | 140.7254 | -0.0001943111 | 0.09761703 | 0 | 0 | 0
13128 | 459793.8 | 2010-10-26 17:47 | 840.4242 | 7 | 41 | -1.099536 | 3.737658 | 39.44308 | 38.71469 | 157.7456 | 140.7597 | -0.0001295567 | 0.09761703 | 0 | 0 | 0
13129 | 459823.8 | 2010-10-26 17:47 | 870.4393 | 7 | 41 | -1.099355 | 3.731343 | 39.44308 | 38.72385 | 157.7456 | 140.7939 | -0.0001295567 | 0.09761703 | 0 | 0 | 0
13130 | 459853.9 | 2010-10-26 17:48 | 900.4545 | 7 | 41 | -1.099536 | 3.725189 | 39.44308 | 38.73302 | 157.7456 | 140.8281 | -0.0001619339 | 0.09761703 | 0 | 0 | 0
13131 | 459883.9 | 2010-10-26 17:48 | 930.4695 | 7 | 41 | -1.099536 | 3.719036 | 39.44308 | 38.74219 | 157.7456 | 140.8622 | -0.0001619339 | 0.09761703 | 0 | 0 | 0
13132 | 459913.9 | 2010-10-26 17:49 | 960.4847 | 7 | 41 | -1.099355 | 3.713206 | 39.44308 | 38.75135 | 157.7456 | 140.8963 | -0.0001295567 | 0.09761703 | 0 | 0 | 0
13133 | 459943.9 | 2010-10-26 17:49 | 990.4998 | 7 | 41 | -1.099536 | 3.707053 | 39.44308 | 38.76052 | 157.7456 | 140.9303 | -0.0001943111 | 0.09761703 | 0 | 0 | 0
13134 | 459973.9 | 2010-10-26 17:50 | 1020.515 | 7 | 41 | -1.099355 | 3.701547 | 39.44308 | 38.76969 | 157.7456 | 140.9642 | -0.0001295567 | 0.09761703 | 0 | 0 | 0
13135 | 460003.9 | 2010-10-26 17:50 | 1050.53 | 7 | 41 | -1.099355 | 3.695879 | 39.44308 | 38.77885 | 157.7456 | 140.9981 | -0.0001619339 | 0.09761703 | 0 | 0 | 0
13136 | 460033.9 | 2010-10-26 17:51 | 1080.546 | 7 | 41 | -1.099536 | 3.690212 | 39.44308 | 38.78802 | 157.7456 | 141.032 | -0.0001943588 | 0.09761703 | 0 | 0 | 0
13137 | 460064 | 2010-10-26 17:51 | 1110.56 | 7 | 41 | -1.099536 | 3.684868 | 39.44308 | 38.79719 | 157.7456 | 141.0658 | -0.0001619339 | 0.09761703 | 0 | 0 | 0
13138 | 460094 | 2010-10-26 17:52 | 1140.576 | 7 | 41 | -1.099536 | 3.679362 | 39.44308 | 38.80635 | 157.7456 | 141.0995 | -0.0001619339 | 0.09761703 | 0 | 0 | 0
13139 | 460124 | 2010-10-26 17:52 | 1170.591 | 7 | 41 | -1.099536 | 3.67418 | 39.44308 | 38.81552 | 157.7456 | 141.1332 | -9.713173e-05 | 0.09761703 | 0 | 0 | 0
13140 | 460154 | 2010-10-26 17:53 | 1200.606 | 7 | 41 | -1.099536 | 3.668836 | 39.44308 | 38.82469 | 157.7456 | 141.1669 | -0.0001619339 | 0.09761703 | 0 | 0 | 0
13141 | 460184 | 2010-10-26 17:53 | 1230.621 | 7 | 41 | -1.099536 | 3.663655 | 39.44308 | 38.83386 | 157.7456 | 141.2005 | -0.0001619339 | 0.09761703 | 0 | 0 | 0
13142 | 460214 | 2010-10-26 17:54 | 1260.636 | 7 | 41 | -1.099355 | 3.658473 | 39.44308 | 38.84302 | 157.7456 | 141.2341 | -0.0001619339 | 0.09761703 | 0 | 0 | 0
13143 | 460244.1 | 2010-10-26 17:54 | 1290.651 | 7 | 41 | -1.099536 | 3.653615 | 39.44308 | 38.85219 | 157.7456 | 141.2676 | -9.717941e-05 | 0.09761703 | 0 | 0 | 0
13144 | 460274.1 | 2010-10-26 17:55 | 1320.666 | 7 | 41 | -1.099536 | 3.648595 | 39.44308 | 38.86136 | 157.7456 | 141.3011 | -0.0001619339 | 0.09761703 | 0 | 0 | 0
13145 | 460304.1 | 2010-10-26 17:55 | 1350.682 | 7 | 41 | -1.099536 | 3.643737 | 39.44308 | 38.87052 | 157.7456 | 141.3345 | -0.0001295567 | 0.09761703 | 0 | 0 | 0
13146 | 460334.1 | 2010-10-26 17:56 | 1380.697 | 7 | 41 | -1.099355 | 3.638879 | 39.44308 | 38.87969 | 157.7456 | 141.3679 | -0.0001295567 | 0.09761703 | 0 | 0 | 0
13147 | 460364.1 | 2010-10-26 17:56 | 1410.712 | 7 | 41 | -1.099355 | 3.634182 | 39.44308 | 38.88886 | 157.7456 | 141.4012 | -0.0001295567 | 0.09761703 | 0 | 0 | 0
13148 | 460394.1 | 2010-10-26 17:57 | 1440.727 | 7 | 41 | -1.099536 | 3.629486 | 39.44308 | 38.89802 | 157.7456 | 141.4345 | -0.0001295567 | 0.09761703 | 0 | 0 | 0
13149 | 460424.1 | 2010-10-26 17:57 | 1470.742 | 7 | 41 | -1.099355 | 3.62479 | 39.44308 | 38.90719 | 157.7456 | 141.4677 | -0.0001619339 | 0.09761703 | 0 | 0 | 0
13150 | 460454.2 | 2010-10-26 17:58 | 1500.757 | 7 | 41 | -1.099536 | 3.620418 | 39.44308 | 38.91636 | 157.7456 | 141.5009 | -9.717941e-05 | 0.09761703 | 0 | 0 | 0
13151 | 460484.2 | 2010-10-26 17:58 | 1530.772 | 7 | 41 | -1.099355 | 3.616046 | 39.44308 | 38.92552 | 157.7456 | 141.5341 | -6.475449e-05 | 0.09761703 | 0 | 0 | 0
13152 | 460514.2 | 2010-10-26 17:59 | 1560.788 | 7 | 41 | -1.099355 | 3.611512 | 39.44308 | 38.93469 | 157.7456 | 141.5672 | -0.0001619339 | 0.09761703 | 0 | 0 | 0
13153 | 460544.2 | 2010-10-26 17:59 | 1590.803 | 7 | 41 | -1.099355 | 3.607301 | 39.44308 | 38.94386 | 157.7456 | 141.6003 | -0.0001295567 | 0.09761703 | 0 | 0 | 0
13154 | 460574.2 | 2010-10-26 18:00 | 1620.818 | 7 | 41 | -1.099355 | 3.603253 | 39.44308 | 38.95302 | 157.7456 | 141.6334 | -9.713173e-05 | 0.09761703 | 0 | 0 | 0
13155 | 460604.2 | 2010-10-26 18:00 | 1650.833 | 7 | 41 | -1.099355 | 3.599205 | 39.44308 | 38.96219 | 157.7456 | 141.6664 | -0.0001295567 | 0.09761703 | 0 | 0 | 0
13156 | 460634.2 | 2010-10-26 18:01 | 1680.848 | 7 | 41 | -1.099536 | 3.595156 | 39.44308 | 38.97136 | 157.7456 | 141.6994 | -9.713173e-05 | 0.09761703 | 0 | 0 | 0
13157 | 460664.3 | 2010-10-26 18:01 | 1710.864 | 7 | 41 | -1.099175 | 3.591594 | 39.44308 | 38.98052 | 157.7456 | 141.7323 | -6.480217e-05 | 0.09761703 | 0 | 0 | 0
13158 | 460694.3 | 2010-10-26 18:02 | 1740.879 | 7 | 41 | -1.099355 | 3.587708 | 39.44308 | 38.98969 | 157.7456 | 141.7652 | -6.475449e-05 | 0.09761703 | 0 | 0 | 0
13159 | 460724.3 | 2010-10-26 18:02 | 1770.894 | 7 | 41 | -1.099536 | 3.583821 | 39.44308 | 38.99886 | 157.7456 | 141.7981 | -9.713173e-05 | 0.09761703 | 0 | 0 | 0
13160 | 460754.3 | 2010-10-26 18:03 | 1800.909 | 7 | 41 | -1.099536 | 3.579935 | 39.44308 | 39.00802 | 157.7456 | 141.8309 | -9.717941e-05 | 0.09761703 | 0 | 0 | 0
13161 | 460784.3 | 2010-10-26 18:03 | 1830.924 | 7 | 41 | -1.099355 | 3.576534 | 39.44308 | 39.01719 | 157.7456 | 141.8637 | -9.713173e-05 | 0.09761703 | 0 | 0 | 0
13162 | 460814.3 | 2010-10-26 18:04 | 1860.939 | 7 | 41 | -1.099716 | 3.572971 | 39.44308 | 39.02636 | 157.7456 | 141.8965 | -6.480217e-05 | 0.09761703 | 0 | 0 | 0
13163 | 460844.4 | 2010-10-26 18:04 | 1890.954 | 7 | 41 | -1.099536 | 3.569571 | 39.44308 | 39.03552 | 157.7456 | 141.9292 | -6.480217e-05 | 0.09761703 | 0 | 0 | 0
13164 | 460874.4 | 2010-10-26 18:05 | 1920.969 | 7 | 41 | -1.099536 | 3.566008 | 39.44308 | 39.04469 | 157.7456 | 141.9619 | -0.0001295567 | 0.09761703 | 0 | 0 | 0
13165 | 460904.4 | 2010-10-26 18:05 | 1950.984 | 7 | 41 | -1.099355 | 3.562932 | 39.44308 | 39.05386 | 157.7456 | 141.9946 | -9.717941e-05 | 0.09761703 | 0 | 0 | 0
13166 | 460934.4 | 2010-10-26 18:06 | 1981 | 7 | 41 | -1.099355 | 3.559531 | 39.44308 | 39.06302 | 157.7456 | 142.0272 | -6.475449e-05 | 0.09761703 | 0 | 0 | 0
13167 | 460964.4 | 2010-10-26 18:06 | 2011.015 | 7 | 41 | -1.099355 | 3.556292 | 39.44308 | 39.07219 | 157.7456 | 142.0598 | -6.475449e-05 | 0.09761703 | 0 | 0 | 0
13168 | 460994.4 | 2010-10-26 18:07 | 2041.03 | 7 | 41 | -1.099355 | 3.553054 | 39.44308 | 39.08136 | 157.7456 | 142.0924 | -9.713173e-05 | 0.09761703 | 0 | 0 | 0
13169 | 461024.4 | 2010-10-26 18:07 | 2071.045 | 7 | 41 | -1.099355 | 3.549653 | 39.44308 | 39.09052 | 157.7456 | 142.125 | -6.475449e-05 | 0.09761703 | 0 | 0 | 0
13170 | 461054.5 | 2010-10-26 18:08 | 2101.06 | 7 | 41 | -1.099536 | 3.546414 | 39.44308 | 39.09969 | 157.7456 | 142.1575 | -6.475449e-05 | 0.09761703 | 0 | 0 | 0
13171 | 461084.5 | 2010-10-26 18:08 | 2131.075 | 7 | 41 | -1.099355 | 3.543176 | 39.44308 | 39.10886 | 157.7456 | 142.19 | -9.713173e-05 | 0.09761703 | 0 | 0 | 0
13172 | 461114.5 | 2010-10-26 18:09 | 2161.091 | 7 | 41 | -1.099536 | 3.539775 | 39.44308 | 39.11802 | 157.7456 | 142.2225 | -9.717941e-05 | 0.09761703 | 0 | 0 | 0
13173 | 461144.5 | 2010-10-26 18:09 | 2191.106 | 7 | 41 | -1.099355 | 3.536698 | 39.44308 | 39.12719 | 157.7456 | 142.2549 | -9.713173e-05 | 0.09761703 | 0 | 0 | 0
13174 | 461174.5 | 2010-10-26 18:10 | 2221.121 | 7 | 41 | -1.099355 | 3.533298 | 39.44308 | 39.13636 | 157.7456 | 142.2873 | -0.0001295567 | 0.09761703 | 0 | 0 | 0
13175 | 461204.5 | 2010-10-26 18:10 | 2251.136 | 7 | 41 | -1.099536 | 3.530383 | 39.44308 | 39.14552 | 157.7456 | 142.3197 | -3.237724e-05 | 0.09761703 | 0 | 0 | 0
13176 | 461234.6 | 2010-10-26 18:11 | 2281.151 | 7 | 41 | -1.099716 | 3.52682 | 39.44308 | 39.15469 | 157.7456 | 142.352 | -9.717941e-05 | 0.09761703 | 0 | 0 | 0
13177 | 461264.6 | 2010-10-26 18:11 | 2311.166 | 7 | 41 | -1.099536 | 3.523258 | 39.44308 | 39.16386 | 157.7456 | 142.3843 | -0.0001295567 | 0.09761703 | 0 | 0 | 0
13178 | 461294.6 | 2010-10-26 18:12 | 2341.181 | 7 | 41 | -1.099355 | 3.520181 | 39.44308 | 39.17302 | 157.7456 | 142.4166 | -6.480217e-05 | 0.09761703 | 0 | 0 | 0
13179 | 461324.6 | 2010-10-26 18:12 | 2371.197 | 7 | 41 | -1.099355 | 3.516618 | 39.44308 | 39.18219 | 157.7456 | 142.4489 | -9.713173e-05 | 0.09761703 | 0 | 0 | 0
13180 | 461354.6 | 2010-10-26 18:13 | 2401.212 | 7 | 41 | -1.099536 | 3.513218 | 39.44308 | 39.19136 | 157.7456 | 142.4811 | -6.475449e-05 | 0.09761703 | 0 | 0 | 0
13181 | 461384.6 | 2010-10-26 18:13 | 2431.227 | 7 | 41 | -1.099355 | 3.509331 | 39.44308 | 39.20052 | 157.7456 | 142.5133 | -9.713173e-05 | 0.09761703 | 0 | 0 | 0
13182 | 461414.6 | 2010-10-26 18:14 | 2461.242 | 7 | 41 | -1.099536 | 3.505445 | 39.44308 | 39.20969 | 157.7456 | 142.5454 | -0.0001295567 | 0.09761703 | 0 | 0 | 0
13183 | 461444.7 | 2010-10-26 18:14 | 2491.257 | 7 | 41 | -1.099536 | 3.501559 | 39.44308 | 39.21886 | 157.7456 | 142.5775 | -0.0001619339 | 0.09761703 | 0 | 0 | 0
13184 | 461474.7 | 2010-10-26 18:15 | 2521.272 | 7 | 41 | -1.099355 | 3.497348 | 39.44308 | 39.22802 | 157.7456 | 142.6096 | -0.0001295567 | 0.09761703 | 0 | 0 | 0
13185 | 461504.7 | 2010-10-26 18:15 | 2551.288 | 7 | 41 | -1.099536 | 3.493138 | 39.44308 | 39.23719 | 157.7456 | 142.6417 | -9.713173e-05 | 0.09761703 | 0 | 0 | 0
13186 | 461534.7 | 2010-10-26 18:16 | 2581.303 | 7 | 41 | -1.099536 | 3.488604 | 39.44308 | 39.24636 | 157.7456 | 142.6737 | -9.717941e-05 | 0.09761703 | 0 | 0 | 0
13187 | 461564.7 | 2010-10-26 18:16 | 2611.318 | 7 | 41 | -1.099536 | 3.483746 | 39.44308 | 39.25553 | 157.7456 | 142.7056 | -0.0001295567 | 0.09761703 | 0 | 0 | 0
13188 | 461594.7 | 2010-10-26 18:17 | 2641.333 | 7 | 41 | -1.099536 | 3.478564 | 39.44308 | 39.26469 | 157.7456 | 142.7375 | -0.0001295567 | 0.09761703 | 0 | 0 | 0
13189 | 461624.7 | 2010-10-26 18:17 | 2671.348 | 7 | 41 | -1.099355 | 3.472572 | 39.44308 | 39.27386 | 157.7456 | 142.7694 | -0.0001619339 | 0.09761703 | 0 | 0 | 0
13190 | 461654.8 | 2010-10-26 18:18 | 2701.363 | 7 | 41 | -1.099536 | 3.466095 | 39.44308 | 39.28303 | 157.7456 | 142.8012 | -0.0001943588 | 0.09761703 | 0 | 0 | 0
13191 | 461684.8 | 2010-10-26 18:18 | 2731.378 | 7 | 41 | -1.099536 | 3.459132 | 39.44308 | 39.29219 | 157.7456 | 142.8329 | -0.0001295567 | 0.09761703 | 0 | 0 | 0
13192 | 461714.8 | 2010-10-26 18:19 | 2761.394 | 7 | 41 | -1.099355 | 3.450873 | 39.44308 | 39.30136 | 157.7456 | 142.8646 | -0.0001619339 | 0.09761703 | 0 | 0 | 0
13193 | 461744.8 | 2010-10-26 18:19 | 2791.409 | 7 | 41 | -1.099355 | 3.441319 | 39.44308 | 39.31053 | 157.7456 | 142.8962 | -0.0002266884 | 0.09761703 | 0 | 0 | 0
13194 | 461774.8 | 2010-10-26 18:20 | 2821.424 | 7 | 41 | -1.099355 | 3.429984 | 39.44308 | 39.31969 | 157.7456 | 142.9277 | -0.000356245 | 0.09761703 | 0 | 0 | 0
13195 | 461804.8 | 2010-10-26 18:20 | 2851.439 | 7 | 41 | -1.099355 | 3.416543 | 39.44308 | 39.32886 | 157.7456 | 142.9591 | -0.0003886223 | 0.09761703 | 0 | 0 | 0
13196 | 461834.9 | 2010-10-26 18:21 | 2881.454 | 7 | 41 | -1.099716 | 3.400026 | 39.44308 | 39.33803 | 157.7456 | 142.9903 | -0.0005181789 | 0.09761703 | 0 | 0 | 0
13197 | 461864.9 | 2010-10-26 18:21 | 2911.469 | 7 | 41 | -1.099355 | 3.379622 | 39.44308 | 39.34719 | 157.7456 | 143.0214 | -0.0005829811 | 0.09761703 | 0 | 0 | 0
13198 | 461894.9 | 2010-10-26 18:22 | 2941.484 | 7 | 41 | -1.099536 | 3.353875 | 39.44308 | 39.35636 | 157.7456 | 143.0523 | -0.0007124901 | 0.09761703 | 0 | 0 | 0
13199 | 461924.9 | 2010-10-26 18:22 | 2971.499 | 7 | 41 | -1.099536 | 3.319707 | 39.44308 | 39.36553 | 157.7456 | 143.0829 | -0.001036406 | 0.09761703 | 0 | 0 | 0
13200 | 461954.9 | 2010-10-26 18:23 | 3001.515 | 7 | 41 | -1.099716 | 3.273717 | 39.44308 | 39.3747 | 157.7456 | 143.1131 | -0.001392651 | 0.09761703 | 0 | 0 | 0
13201 | 461984.9 | 2010-10-26 18:23 | 3031.53 | 7 | 41 | -1.099536 | 3.209592 | 39.44308 | 39.38386 | 157.7456 | 143.1428 | -0.001975584 | 0.09761703 | 0 | 0 | 0
13202 | 462014.9 | 2010-10-26 18:24 | 3061.545 | 7 | 41 | -1.099536 | 3.114375 | 39.44308 | 39.39303 | 157.7456 | 143.1719 | -0.002979565 | 0.09761703 | 0 | 0 | 0
13203 | 462045 | 2010-10-26 18:24 | 3091.56 | 7 | 41 | -1.099536 | 2.959728 | 39.44308 | 39.4022 | 157.7456 | 143.1998 | -0.005343819 | 0.09761703 | 0 | 0 | 0
13204 | 462067.6 | 2010-10-26 18:25 | 3114.247 | 7 | 41 | -1.099355 | 2.759577 | 39.44308 | 39.40913 | 157.7456 | 143.2196 | -0.008193875 | 0.09761703 | 0 | 0 | 0
13205 | 462073.3 | 2010-10-26 18:25 | 3119.872 | 7 | 41 | -1.099536 | 2.699986 | 39.44308 | 39.41084 | 157.7456 | 143.2243 | -0.008485365 | 0.09761703 | 0 | 0 | 0
13206 | 462133.3 | 2010-10-26 18:26 | 60.01478 | 8 | 41 | 0 | 3.42885 | 39.44308 | 39.41084 | 157.7456 | 143.2243 | 0.001198292 | 0.09761703 | 0 | 0 | 0
13207 | 462133.5 | 2010-10-26 18:26 | 0.1874501 | 9 | 41 | 6.557588e-06 | 3.429174 | 39.44308 | 39.41084 | 157.7456 | 143.2243 | 0 | 0.09662851 | 0 | 0 | 0
13208 | 462138.3 | 2010-10-26 18:26 | 5.015789 | 9 | 41 | -0.0001737543 | 3.436299 | 39.44308 | 39.41084 | 157.7456 | 143.2243 | 0.001003981 | 0.09662851 | 0 | 0 | 0
13209 | 462168.3 | 2010-10-26 18:26 | 30.01523 | 1 | 42 | 0 | 3.466743 | 39.44308 | 39.41084 | 157.7456 | 143.2243 | 0.0006801129 | 0.09662851 | 0 | 0 | 0
13210 | 462198.3 | 2010-10-26 18:27 | 60.03052 | 1 | 42 | 0 | 3.486823 | 39.44308 | 39.41084 | 157.7456 | 143.2243 | 0.0004858017 | 0.09662851 | 0 | 0 | 0
13211 | 462228.4 | 2010-10-26 18:27 | 90.04556 | 1 | 42 | 0 | 3.501397 | 39.44308 | 39.41084 | 157.7456 | 143.2243 | 0.000356245 | 0.09662851 | 0 | 0 | 0
13212 | 462258.3 | 2010-10-26 18:28 | 120.0138 | 1 | 42 | 0 | 3.51257 | 39.44308 | 39.41084 | 157.7456 | 143.2243 | 0.0002591133 | 0.09662851 | 0 | 0 | 0
13213 | 462288.3 | 2010-10-26 18:28 | 30.01514 | 2 | 42 | 0.5501383 | 3.664788 | 39.44767 | 39.41084 | 157.7623 | 143.2243 | 0.001295471 | 0.09662851 | 0 | 0 | 0
13214 | 462318.4 | 2010-10-26 18:29 | 60.03029 | 2 | 42 | 0.5501383 | 3.702033 | 39.45226 | 39.41084 | 157.7792 | 143.2243 | 0.0008420467 | 0.09662851 | 0 | 0 | 0
13215 | 462348.4 | 2010-10-26 18:29 | 90.04546 | 2 | 42 | 0.549958 | 3.728914 | 39.45684 | 39.41084 | 157.7962 | 143.2243 | 0.0006477356 | 0.09662851 | 0 | 0 | 0
13216 | 462378.4 | 2010-10-26 18:30 | 120.0606 | 2 | 42 | 0.549958 | 3.749641 | 39.46143 | 39.41084 | 157.8134 | 143.2243 | 0.0004858017 | 0.09662851 | 0 | 0 | 0
13217 | 462408.4 | 2010-10-26 18:30 | 150.0757 | 2 | 42 | 0.5501383 | 3.765511 | 39.46601 | 39.41084 | 157.8306 | 143.2243 | 0.000356245 | 0.09662851 | 0 | 0 | 0
13218 | 462438.4 | 2010-10-26 18:31 | 180.091 | 2 | 42 | 0.5501383 | 3.776684 | 39.4706 | 39.41084 | 157.8479 | 143.2243 | 0.0002914429 | 0.09662851 | 0 | 0 | 0
13219 | 462468.4 | 2010-10-26 18:31 | 210.106 | 2 | 42 | 0.5501383 | 3.783971 | 39.47519 | 39.41084 | 157.8652 | 143.2243 | 0.0001619339 | 0.09662851 | 0 | 0 | 0
13220 | 462498.4 | 2010-10-26 18:32 | 240.1212 | 2 | 42 | 0.5501383 | 3.789315 | 39.47977 | 39.41084 | 157.8826 | 143.2243 | 0.0001295567 | 0.09662851 | 0 | 0 | 0
13221 | 462528.5 | 2010-10-26 18:32 | 270.1365 | 2 | 42 | 0.549958 | 3.793849 | 39.48436 | 39.41084 | 157.9 | 143.2243 | 0.0001295567 | 0.09662851 | 0 | 0 | 0
13222 | 462558.5 | 2010-10-26 18:33 | 300.1515 | 2 | 42 | 0.5501383 | 3.798222 | 39.48894 | 39.41084 | 157.9174 | 143.2243 | 0.0001619339 | 0.09662851 | 0 | 0 | 0
13223 | 462588.5 | 2010-10-26 18:34 | 330.1693 | 2 | 42 | 0.5501383 | 3.80227 | 39.49353 | 39.41084 | 157.9348 | 143.2243 | 0.0001295567 | 0.09662851 | 0 | 0 | 0
13224 | 462618.5 | 2010-10-26 18:34 | 360.1818 | 2 | 42 | 0.5501383 | 3.806156 | 39.49812 | 39.41084 | 157.9523 | 143.2243 | 0.0001295567 | 0.09662851 | 0 | 0 | 0
13225 | 462648.5 | 2010-10-26 18:34 | 390.1969 | 2 | 42 | 0.5501383 | 3.810043 | 39.5027 | 39.41084 | 157.9697 | 143.2243 | 0.0001295567 | 0.09662851 | 0 | 0 | 0
13226 | 462678.5 | 2010-10-26 18:35 | 420.212 | 2 | 42 | 0.5497776 | 3.813443 | 39.50729 | 39.41084 | 157.9872 | 143.2243 | 6.480217e-05 | 0.09662851 | 0 | 0 | 0
13227 | 462708.6 | 2010-10-26 18:36 | 450.2272 | 2 | 42 | 0.5501383 | 3.81733 | 39.51187 | 39.41084 | 158.0047 | 143.2243 | 9.717941e-05 | 0.09662851 | 0 | 0 | 0
13228 | 462738.6 | 2010-10-26 18:36 | 480.2423 | 2 | 42 | 0.549958 | 3.820892 | 39.51646 | 39.41084 | 158.0222 | 143.2243 | 6.475449e-05 | 0.09662851 | 0 | 0 | 0
13229 | 462768.6 | 2010-10-26 18:36 | 510.2579 | 2 | 42 | 0.5501383 | 3.824293 | 39.52105 | 39.41084 | 158.0398 | 143.2243 | 9.713173e-05 | 0.09662851 | 0 | 0 | 0
13230 | 462798.6 | 2010-10-26 18:37 | 540.2726 | 2 | 42 | 0.549958 | 3.827856 | 39.52563 | 39.41084 | 158.0573 | 143.2243 | 9.717941e-05 | 0.09662851 | 0 | 0 | 0
13231 | 462828.6 | 2010-10-26 18:38 | 570.2878 | 2 | 42 | 0.549958 | 3.831094 | 39.53022 | 39.41084 | 158.0749 | 143.2243 | 6.480217e-05 | 0.09662851 | 0 | 0 | 0
13232 | 462858.6 | 2010-10-26 18:38 | 600.303 | 2 | 42 | 0.549958 | 3.834333 | 39.5348 | 39.41084 | 158.0925 | 143.2243 | 6.480217e-05 | 0.09662851 | 0 | 0 | 0
13233 | 462888.6 | 2010-10-26 18:38 | 630.318 | 2 | 42 | 0.549958 | 3.837895 | 39.53939 | 39.41084 | 158.1101 | 143.2243 | 0.0001295567 | 0.09662851 | 0 | 0 | 0
13234 | 462918.7 | 2010-10-26 18:39 | 660.3337 | 2 | 42 | 0.549958 | 3.841134 | 39.54398 | 39.41084 | 158.1277 | 143.2243 | 6.475449e-05 | 0.09662851 | 0 | 0 | 0
13235 | 462948.7 | 2010-10-26 18:40 | 690.3485 | 2 | 42 | 0.549958 | 3.844535 | 39.54856 | 39.41084 | 158.1453 | 143.2243 | 6.475449e-05 | 0.09662851 | 0 | 0 | 0
13236 | 462978.7 | 2010-10-26 18:40 | 720.3636 | 2 | 42 | 0.549958 | 3.848097 | 39.55315 | 39.41084 | 158.1629 | 143.2243 | 9.717941e-05 | 0.09662851 | 0 | 0 | 0
13237 | 463008.7 | 2010-10-26 18:40 | 750.3787 | 2 | 42 | 0.549958 | 3.851498 | 39.55773 | 39.41084 | 158.1806 | 143.2243 | 9.717941e-05 | 0.09662851 | 0 | 0 | 0
13238 | 463038.7 | 2010-10-26 18:41 | 780.3938 | 2 | 42 | 0.5501383 | 3.854737 | 39.56232 | 39.41084 | 158.1982 | 143.2243 | 6.480217e-05 | 0.09662851 | 0 | 0 | 0
13239 | 463068.7 | 2010-10-26 18:42 | 810.4091 | 2 | 42 | 0.549958 | 3.858299 | 39.56691 | 39.41084 | 158.2159 | 143.2243 | 0.0001295567 | 0.09662851 | 0 | 0 | 0
13240 | 463098.8 | 2010-10-26 18:42 | 840.424 | 2 | 42 | 0.549958 | 3.861538 | 39.57149 | 39.41084 | 158.2336 | 143.2243 | 6.475449e-05 | 0.09662851 | 0 | 0 | 0
13241 | 463128.8 | 2010-10-26 18:42 | 870.4392 | 2 | 42 | 0.5497776 | 3.864776 | 39.57608 | 39.41084 | 158.2514 | 143.2243 | 3.237724e-05 | 0.09662851 | 0 | 0 | 0
13242 | 463158.8 | 2010-10-26 18:43 | 900.4543 | 2 | 42 | 0.5501383 | 3.868015 | 39.58066 | 39.41084 | 158.2691 | 143.2243 | 6.475449e-05 | 0.09662851 | 0 | 0 | 0
13243 | 463188.8 | 2010-10-26 18:43 | 930.4696 | 2 | 42 | 0.549958 | 3.871092 | 39.58525 | 39.41084 | 158.2868 | 143.2243 | 3.237724e-05 | 0.09662851 | 0 | 0 | 0
13244 | 463218.8 | 2010-10-26 18:44 | 960.4846 | 2 | 42 | 0.5501383 | 3.874331 | 39.58984 | 39.41084 | 158.3046 | 143.2243 | 6.475449e-05 | 0.09662851 | 0 | 0 | 0
13245 | 463248.8 | 2010-10-26 18:44 | 990.4997 | 2 | 42 | 0.549958 | 3.877407 | 39.59442 | 39.41084 | 158.3224 | 143.2243 | 9.717941e-05 | 0.09662851 | 0 | 0 | 0
13246 | 463278.8 | 2010-10-26 18:45 | 1020.515 | 2 | 42 | 0.549958 | 3.88016 | 39.59901 | 39.41084 | 158.3401 | 143.2243 | 9.713173e-05 | 0.09662851 | 0 | 0 | 0
13247 | 463308.9 | 2010-10-26 18:46 | 1050.53 | 2 | 42 | 0.5501383 | 3.882751 | 39.60359 | 39.41084 | 158.3579 | 143.2243 | 6.475449e-05 | 0.09662851 | 0 | 0 | 0
13248 | 463338.9 | 2010-10-26 18:46 | 1080.545 | 2 | 42 | 0.5497776 | 3.885342 | 39.60818 | 39.41084 | 158.3758 | 143.2243 | 6.480217e-05 | 0.09662851 | 0 | 0 | 0
13249 | 463368.9 | 2010-10-26 18:47 | 1110.56 | 2 | 42 | 0.549958 | 3.887933 | 39.61276 | 39.41084 | 158.3936 | 143.2243 | 9.717941e-05 | 0.09662851 | 0 | 0 | 0
13250 | 463398.9 | 2010-10-26 18:47 | 1140.576 | 2 | 42 | 0.549958 | 3.890524 | 39.61735 | 39.41084 | 158.4114 | 143.2243 | 9.717941e-05 | 0.09662851 | 0 | 0 | 0
13251 | 463428.9 | 2010-10-26 18:48 | 1170.591 | 2 | 42 | 0.5503186 | 3.892629 | 39.62193 | 39.41084 | 158.4293 | 143.2243 | 9.717941e-05 | 0.09662851 | 0 | 0 | 0
13252 | 463458.9 | 2010-10-26 18:48 | 1200.606 | 2 | 42 | 0.549958 | 3.89441 | 39.62652 | 39.41084 | 158.4471 | 143.2243 | 6.480217e-05 | 0.09662851 | 0 | 0 | 0
13253 | 463488.9 | 2010-10-26 18:48 | 1230.621 | 2 | 42 | 0.549958 | 3.896192 | 39.63111 | 39.41084 | 158.465 | 143.2243 | 0 | 0.09662851 | 0 | 0 | 0
13254 | 463519 | 2010-10-26 18:49 | 1260.636 | 2 | 42 | 0.549958 | 3.898135 | 39.63569 | 39.41084 | 158.4828 | 143.2243 | 3.237724e-05 | 0.09662851 | 0 | 0 | 0
13255 | 463549 | 2010-10-26 18:50 | 1290.651 | 2 | 42 | 0.549958 | 3.899916 | 39.64028 | 39.41084 | 158.5007 | 143.2243 | 6.480217e-05 | 0.09662851 | 0 | 0 | 0
13256 | 463579 | 2010-10-26 18:50 | 1320.666 | 2 | 42 | 0.549958 | 3.901536 | 39.64486 | 39.41084 | 158.5186 | 143.2243 | 3.242493e-05 | 0.09662851 | 0 | 0 | 0
13257 | 463609 | 2010-10-26 18:50 | 1350.682 | 2 | 42 | 0.5501383 | 3.903155 | 39.64945 | 39.41084 | 158.5365 | 143.2243 | 6.480217e-05 | 0.09662851 | 0 | 0 | 0
13258 | 463639 | 2010-10-26 18:51 | 1380.697 | 2 | 42 | 0.549958 | 3.904612 | 39.65404 | 39.41084 | 158.5544 | 143.2243 | 6.475449e-05 | 0.09662851 | 0 | 0 | 0
13259 | 463669 | 2010-10-26 18:52 | 1410.712 | 2 | 42 | 0.549958 | 3.90607 | 39.65862 | 39.41084 | 158.5723 | 143.2243 | 3.237724e-05 | 0.09662851 | 0 | 0 | 0
13260 | 463699.1 | 2010-10-26 18:52 | 1440.727 | 2 | 42 | 0.549958 | 3.907365 | 39.66321 | 39.41084 | 158.5902 | 143.2243 | 0 | 0.09662851 | 0 | 0 | 0
13261 | 463729.1 | 2010-10-26 18:52 | 1470.742 | 2 | 42 | 0.5501383 | 3.90866 | 39.66779 | 39.41084 | 158.6082 | 143.2243 | 3.237724e-05 | 0.09662851 | 0 | 0 | 0
13262 | 463759.1 | 2010-10-26 18:53 | 1500.757 | 2 | 42 | 0.5501383 | 3.910118 | 39.67238 | 39.41084 | 158.6261 | 143.2243 | 6.475449e-05 | 0.09662851 | 0 | 0 | 0
13263 | 463789.1 | 2010-10-26 18:54 | 1530.772 | 2 | 42 | 0.549958 | 3.911413 | 39.67697 | 39.41084 | 158.644 | 143.2243 | 3.237724e-05 | 0.09662851 | 0 | 0 | 0
13264 | 463819.1 | 2010-10-26 18:54 | 1560.787 | 2 | 42 | 0.5503186 | 3.912871 | 39.68155 | 39.41084 | 158.662 | 143.2243 | 3.242493e-05 | 0.09662851 | 0 | 0 | 0
13265 | 463849.1 | 2010-10-26 18:54 | 1590.803 | 2 | 42 | 0.5501383 | 3.914166 | 39.68614 | 39.41084 | 158.6799 | 143.2243 | 6.475449e-05 | 0.09662851 | 0 | 0 | 0
13266 | 463879.1 | 2010-10-26 18:55 | 1620.818 | 2 | 42 | 0.5501383 | 3.915462 | 39.69072 | 39.41084 | 158.6979 | 143.2243 | 6.480217e-05 | 0.09662851 | 0 | 0 | 0
13267 | 463909.2 | 2010-10-26 18:56 | 1650.833 | 2 | 42 | 0.549958 | 3.916757 | 39.69531 | 39.41084 | 158.7158 | 143.2243 | 6.475449e-05 | 0.09662851 | 0 | 0 | 0
13268 | 463939.2 | 2010-10-26 18:56 | 1680.848 | 2 | 42 | 0.549958 | 3.918053 | 39.6999 | 39.41084 | 158.7338 | 143.2243 | 3.237724e-05 | 0.09662851 | 0 | 0 | 0
13269 | 463969.2 | 2010-10-26 18:56 | 1710.863 | 2 | 42 | 0.5501383 | 3.91951 | 39.70448 | 39.41084 | 158.7518 | 143.2243 | 6.480217e-05 | 0.09662851 | 0 | 0 | 0
13270 | 463999.2 | 2010-10-26 18:57 | 1740.878 | 2 | 42 | 0.549958 | 3.920805 | 39.70907 | 39.41084 | 158.7697 | 143.2243 | 6.475449e-05 | 0.09662851 | 0 | 0 | 0
13271 | 464029.2 | 2010-10-26 18:58 | 1770.894 | 2 | 42 | 0.549958 | 3.921939 | 39.71365 | 39.41084 | 158.7877 | 143.2243 | 0 | 0.09662851 | 0 | 0 | 0
13272 | 464059.2 | 2010-10-26 18:58 | 1800.909 | 2 | 42 | 0.5501383 | 3.92372 | 39.71824 | 39.41084 | 158.8057 | 143.2243 | 6.475449e-05 | 0.09662851 | 0 | 0 | 0
13273 | 464089.3 | 2010-10-26 18:58 | 1830.924 | 2 | 42 | 0.5501383 | 3.924854 | 39.72283 | 39.41084 | 158.8237 | 143.2243 | 0 | 0.09662851 | 0 | 0 | 0
13274 | 464119.3 | 2010-10-26 18:59 | 1860.939 | 2 | 42 | 0.5501383 | 3.926311 | 39.72741 | 39.41084 | 158.8417 | 143.2243 | 3.237724e-05 | 0.09662851 | 0 | 0 | 0
13275 | 464149.3 | 2010-10-26 18:59 | 1890.954 | 2 | 42 | 0.549958 | 3.927769 | 39.732 | 39.41084 | 158.8597 | 143.2243 | 6.475449e-05 | 0.09662851 | 0 | 0 | 0
13276 | 464179.3 | 2010-10-26 19:00 | 1920.969 | 2 | 42 | 0.5501383 | 3.929226 | 39.73658 | 39.41084 | 158.8777 | 143.2243 | 3.237724e-05 | 0.09662851 | 0 | 0 | 0
13277 | 464209.3 | 2010-10-26 19:00 | 1950.984 | 2 | 42 | 0.5501383 | 3.930684 | 39.74117 | 39.41084 | 158.8958 | 143.2243 | 6.480217e-05 | 0.09662851 | 0 | 0 | 0
13278 | 464239.3 | 2010-10-26 19:01 | 1981 | 2 | 42 | 0.5501383 | 3.931979 | 39.74576 | 39.41084 | 158.9138 | 143.2243 | 0 | 0.09662851 | 0 | 0 | 0
13279 | 464269.3 | 2010-10-26 19:02 | 2011.015 | 2 | 42 | 0.5501383 | 3.933598 | 39.75034 | 39.41084 | 158.9318 | 143.2243 | 6.475449e-05 | 0.09662851 | 0 | 0 | 0
13280 | 464299.4 | 2010-10-26 19:02 | 2041.03 | 2 | 42 | 0.549958 | 3.934894 | 39.75493 | 39.41084 | 158.9499 | 143.2243 | 3.237724e-05 | 0.09662851 | 0 | 0 | 0
13281 | 464329.4 | 2010-10-26 19:03 | 2071.045 | 2 | 42 | 0.5503186 | 3.936513 | 39.75952 | 39.41084 | 158.9679 | 143.2243 | 6.480217e-05 | 0.09662851 | 0 | 0 | 0
13282 | 464359.4 | 2010-10-26 19:03 | 2101.06 | 2 | 42 | 0.549958 | 3.938133 | 39.7641 | 39.41084 | 158.986 | 143.2243 | 9.717941e-05 | 0.09662851 | 0 | 0 | 0
13283 | 464389.4 | 2010-10-26 19:04 | 2131.075 | 2 | 42 | 0.5501383 | 3.939428 | 39.76869 | 39.41084 | 159.004 | 143.2243 | 6.480217e-05 | 0.09662851 | 0 | 0 | 0
13284 | 464419.4 | 2010-10-26 19:04 | 2161.09 | 2 | 42 | 0.5501383 | 3.940885 | 39.77327 | 39.41084 | 159.0221 | 143.2243 | 0 | 0.09662851 | 0 | 0 | 0
13285 | 464449.4 | 2010-10-26 19:04 | 2191.106 | 2 | 42 | 0.5501383 | 3.942667 | 39.77786 | 39.41084 | 159.0402 | 143.2243 | 9.717941e-05 | 0.09662851 | 0 | 0 | 0
13286 | 464479.4 | 2010-10-26 19:05 | 2221.121 | 2 | 42 | 0.5501383 | 3.944124 | 39.78245 | 39.41084 | 159.0583 | 143.2243 | 3.237724e-05 | 0.09662851 | 0 | 0 | 0
13287 | 464509.5 | 2010-10-26 19:06 | 2251.136 | 2 | 42 | 0.549958 | 3.945581 | 39.78703 | 39.41084 | 159.0764 | 143.2243 | 3.237724e-05 | 0.09662851 | 0 | 0 | 0
13288 | 464539.5 | 2010-10-26 19:06 | 2281.151 | 2 | 42 | 0.5501383 | 3.947039 | 39.79162 | 39.41084 | 159.0945 | 143.2243 | 0 | 0.09662851 | 0 | 0 | 0
13289 | 464569.5 | 2010-10-26 19:07 | 2311.166 | 2 | 42 | 0.5503186 | 3.94882 | 39.7962 | 39.41084 | 159.1126 | 143.2243 | 3.237724e-05 | 0.09662851 | 0 | 0 | 0
13290 | 464599.5 | 2010-10-26 19:07 | 2341.181 | 2 | 42 | 0.549958 | 3.950439 | 39.80079 | 39.41084 | 159.1307 | 143.2243 | 3.237724e-05 | 0.09662851 | 0 | 0 | 0
13291 | 464629.5 | 2010-10-26 19:08 | 2371.196 | 2 | 42 | 0.549958 | 3.951897 | 39.80538 | 39.41084 | 159.1488 | 143.2243 | 3.237724e-05 | 0.09662851 | 0 | 0 | 0
13292 | 464659.5 | 2010-10-26 19:08 | 2401.211 | 2 | 42 | 0.549958 | 3.953516 | 39.80996 | 39.41084 | 159.1669 | 143.2243 | 6.475449e-05 | 0.09662851 | 0 | 0 | 0
13293 | 464689.6 | 2010-10-26 19:09 | 2431.227 | 2 | 42 | 0.549958 | 3.954974 | 39.81455 | 39.41084 | 159.1851 | 143.2243 | 0 | 0.09662851 | 0 | 0 | 0
13294 | 464719.6 | 2010-10-26 19:09 | 2461.242 | 2 | 42 | 0.549958 | 3.956755 | 39.81913 | 39.41084 | 159.2032 | 143.2243 | 6.475449e-05 | 0.09662851 | 0 | 0 | 0
13295 | 464749.6 | 2010-10-26 19:10 | 2491.257 | 2 | 42 | 0.549958 | 3.958212 | 39.82372 | 39.41084 | 159.2214 | 143.2243 | 0 | 0.09662851 | 0 | 0 | 0
13296 | 464779.6 | 2010-10-26 19:10 | 2521.272 | 2 | 42 | 0.5501383 | 3.959994 | 39.8283 | 39.41084 | 159.2395 | 143.2243 | 3.237724e-05 | 0.09662851 | 0 | 0 | 0
13297 | 464809.6 | 2010-10-26 19:11 | 2551.287 | 2 | 42 | 0.549958 | 3.961613 | 39.83289 | 39.41084 | 159.2577 | 143.2243 | 0 | 0.09662851 | 0 | 0 | 0
13298 | 464839.6 | 2010-10-26 19:11 | 2581.302 | 2 | 42 | 0.5501383 | 3.963232 | 39.83748 | 39.41084 | 159.2758 | 143.2243 | 0 | 0.09662851 | 0 | 0 | 0
13299 | 464869.6 | 2010-10-26 19:12 | 2611.318 | 2 | 42 | 0.549958 | 3.964852 | 39.84206 | 39.41084 | 159.294 | 143.2243 | 0 | 0.09662851 | 0 | 0 | 0
13300 | 464899.7 | 2010-10-26 19:12 | 2641.333 | 2 | 42 | 0.5501383 | 3.966633 | 39.84665 | 39.41084 | 159.3122 | 143.2243 | 3.237724e-05 | 0.09662851 | 0 | 0 | 0
13301 | 464929.7 | 2010-10-26 19:13 | 2671.348 | 2 | 42 | 0.5501383 | 3.968414 | 39.85123 | 39.41084 | 159.3304 | 143.2243 | 6.475449e-05 | 0.09662851 | 0 | 0 | 0
13302 | 464959.7 | 2010-10-26 19:13 | 2701.363 | 2 | 42 | 0.5501383 | 3.970033 | 39.85582 | 39.41084 | 159.3486 | 143.2243 | 3.237724e-05 | 0.09662851 | 0 | 0 | 0
13303 | 464989.7 | 2010-10-26 19:14 | 2731.378 | 2 | 42 | 0.5501383 | 3.971491 | 39.86041 | 39.41084 | 159.3668 | 143.2243 | 3.237724e-05 | 0.09662851 | 0 | 0 | 0
13304 | 465019.7 | 2010-10-26 19:14 | 2761.393 | 2 | 42 | 0.549958 | 3.973434 | 39.86499 | 39.41084 | 159.385 | 143.2243 | 3.242493e-05 | 0.09662851 | 0 | 0 | 0
13305 | 465049.7 | 2010-10-26 19:15 | 2791.408 | 2 | 42 | 0.5501383 | 3.975215 | 39.86958 | 39.41084 | 159.4033 | 143.2243 | 3.237724e-05 | 0.09662851 | 0 | 0 | 0
13306 | 465079.8 | 2010-10-26 19:15 | 2821.424 | 2 | 42 | 0.549958 | 3.976835 | 39.87416 | 39.41084 | 159.4215 | 143.2243 | 3.237724e-05 | 0.09662851 | 0 | 0 | 0
13307 | 465109.8 | 2010-10-26 19:16 | 2851.439 | 2 | 42 | 0.549958 | 3.978616 | 39.87875 | 39.41084 | 159.4397 | 143.2243 | 3.237724e-05 | 0.09662851 | 0 | 0 | 0
13308 | 465139.8 | 2010-10-26 19:16 | 2881.454 | 2 | 42 | 0.5501383 | 3.980397 | 39.88334 | 39.41084 | 159.458 | 143.2243 | 6.475449e-05 | 0.09662851 | 0 | 0 | 0
13309 | 465169.8 | 2010-10-26 19:17 | 2911.469 | 2 | 42 | 0.5501383 | 3.982341 | 39.88792 | 39.41084 | 159.4762 | 143.2243 | 6.480217e-05 | 0.09662851 | 0 | 0 | 0
13310 | 465199.8 | 2010-10-26 19:17 | 2941.484 | 2 | 42 | 0.5501383 | 3.984122 | 39.89251 | 39.41084 | 159.4945 | 143.2243 | 6.480217e-05 | 0.09662851 | 0 | 0 | 0
13311 | 465229.8 | 2010-10-26 19:18 | 2971.499 | 2 | 42 | 0.549958 | 3.985903 | 39.89709 | 39.41084 | 159.5128 | 143.2243 | 3.237724e-05 | 0.09662851 | 0 | 0 | 0
13312 | 465259.8 | 2010-10-26 19:18 | 3001.514 | 2 | 42 | 0.5501383 | 3.987846 | 39.90168 | 39.41084 | 159.5311 | 143.2243 | 6.475449e-05 | 0.09662851 | 0 | 0 | 0
13313 | 465289.9 | 2010-10-26 19:19 | 3031.53 | 2 | 42 | 0.5501383 | 3.989628 | 39.90627 | 39.41084 | 159.5494 | 143.2243 | 3.242493e-05 | 0.09662851 | 0 | 0 | 0
13314 | 465319.9 | 2010-10-26 19:19 | 3061.545 | 2 | 42 | 0.549958 | 3.991571 | 39.91085 | 39.41084 | 159.5677 | 143.2243 | 6.475449e-05 | 0.09662851 | 0 | 0 | 0
13315 | 465349.9 | 2010-10-26 19:20 | 3091.56 | 2 | 42 | 0.5501383 | 3.993514 | 39.91544 | 39.41084 | 159.586 | 143.2243 | 3.237724e-05 | 0.09662851 | 0 | 0 | 0
13316 | 465379.9 | 2010-10-26 19:20 | 3121.575 | 2 | 42 | 0.5501383 | 3.995457 | 39.92002 | 39.41084 | 159.6043 | 143.2243 | 6.480217e-05 | 0.09662851 | 0 | 0 | 0
13317 | 465409.9 | 2010-10-26 19:21 | 3151.59 | 2 | 42 | 0.5497776 | 3.997238 | 39.92461 | 39.41084 | 159.6226 | 143.2243 | 6.475449e-05 | 0.09662851 | 0 | 0 | 0
13318 | 465439.9 | 2010-10-26 19:21 | 3181.605 | 2 | 42 | 0.549958 | 3.999182 | 39.9292 | 39.41084 | 159.641 | 143.2243 | 3.237724e-05 | 0.09662851 | 0 | 0 | 0
13319 | 465469.9 | 2010-10-26 19:22 | 3211.62 | 2 | 42 | 0.5501383 | 4.001449 | 39.93378 | 39.41084 | 159.6593 | 143.2243 | 0.000129509 | 0.09662851 | 0 | 0 | 0
13320 | 465500 | 2010-10-26 19:22 | 3241.636 | 2 | 42 | 0.549958 | 4.00323 | 39.93837 | 39.41084 | 159.6777 | 143.2243 | 3.242493e-05 | 0.09662851 | 0 | 0 | 0
13321 | 465530 | 2010-10-26 19:23 | 3271.651 | 2 | 42 | 0.5501383 | 4.005335 | 39.94296 | 39.41084 | 159.696 | 143.2243 | 6.475449e-05 | 0.09662851 | 0 | 0 | 0
13322 | 465560 | 2010-10-26 19:23 | 3301.666 | 2 | 42 | 0.5501383 | 4.007278 | 39.94754 | 39.41084 | 159.7144 | 143.2243 | 3.242493e-05 | 0.09662851 | 0 | 0 | 0
13323 | 465590 | 2010-10-26 19:24 | 3331.681 | 2 | 42 | 0.5501383 | 4.009545 | 39.95213 | 39.41084 | 159.7328 | 143.2243 | 6.475449e-05 | 0.09662851 | 0 | 0 | 0
13324 | 465620 | 2010-10-26 19:24 | 3361.696 | 2 | 42 | 0.549958 | 4.011651 | 39.95671 | 39.41084 | 159.7512 | 143.2243 | 6.475449e-05 | 0.09662851 | 0 | 0 | 0
13325 | 465650 | 2010-10-26 19:25 | 3391.711 | 2 | 42 | 0.5501383 | 4.013756 | 39.9613 | 39.41084 | 159.7696 | 143.2243 | 3.242493e-05 | 0.09662851 | 0 | 0 | 0
13326 | 465680.1 | 2010-10-26 19:25 | 3421.727 | 2 | 42 | 0.5501383 | 4.016023 | 39.96589 | 39.41084 | 159.788 | 143.2243 | 9.717941e-05 | 0.09662851 | 0 | 0 | 0
13327 | 465710.1 | 2010-10-26 19:26 | 3451.742 | 2 | 42 | 0.5501383 | 4.018128 | 39.97047 | 39.41084 | 159.8064 | 143.2243 | 6.475449e-05 | 0.09662851 | 0 | 0 | 0
13328 | 465740.1 | 2010-10-26 19:26 | 3481.757 | 2 | 42 | 0.5501383 | 4.020395 | 39.97506 | 39.41084 | 159.8248 | 143.2243 | 6.475449e-05 | 0.09662851 | 0 | 0 | 0
13329 | 465770.1 | 2010-10-26 19:27 | 3511.772 | 2 | 42 | 0.549958 | 4.0225 | 39.97964 | 39.41084 | 159.8433 | 143.2243 | 6.475449e-05 | 0.09662851 | 0 | 0 | 0
13330 | 465800.1 | 2010-10-26 19:27 | 3541.787 | 2 | 42 | 0.5501383 | 4.024767 | 39.98423 | 39.41084 | 159.8617 | 143.2243 | 6.484985e-05 | 0.09662851 | 0 | 0 | 0
13331 | 465830.1 | 2010-10-26 19:28 | 3571.802 | 2 | 42 | 0.549958 | 4.027034 | 39.98882 | 39.41084 | 159.8802 | 143.2243 | 6.475449e-05 | 0.09662851 | 0 | 0 | 0
13332 | 465860.1 | 2010-10-26 19:28 | 3601.817 | 2 | 42 | 0.5501383 | 4.029463 | 39.9934 | 39.41084 | 159.8987 | 143.2243 | 9.717941e-05 | 0.09662851 | 0 | 0 | 0
13333 | 465890.2 | 2010-10-26 19:29 | 3631.833 | 2 | 42 | 0.549958 | 4.031569 | 39.99799 | 39.41084 | 159.9172 | 143.2243 | 6.475449e-05 | 0.09662851 | 0 | 0 | 0
13334 | 465920.2 | 2010-10-26 19:29 | 3661.848 | 2 | 42 | 0.549958 | 4.033998 | 40.00257 | 39.41084 | 159.9357 | 143.2243 | 3.242493e-05 | 0.09662851 | 0 | 0 | 0
13335 | 465950.2 | 2010-10-26 19:30 | 3691.863 | 2 | 42 | 0.5501383 | 4.036427 | 40.00716 | 39.41084 | 159.9542 | 143.2243 | 9.717941e-05 | 0.09662851 | 0 | 0 | 0
13336 | 465980.2 | 2010-10-26 19:30 | 3721.878 | 2 | 42 | 0.549958 | 4.038693 | 40.01175 | 39.41084 | 159.9727 | 143.2243 | 6.475449e-05 | 0.09662851 | 0 | 0 | 0
13337 | 466010.2 | 2010-10-26 19:31 | 3751.893 | 2 | 42 | 0.5501383 | 4.041122 | 40.01633 | 39.41084 | 159.9912 | 143.2243 | 6.475449e-05 | 0.09662851 | 0 | 0 | 0
13338 | 466040.2 | 2010-10-26 19:31 | 3781.908 | 2 | 42 | 0.5501383 | 4.04339 | 40.02092 | 39.41084 | 160.0097 | 143.2243 | 3.242493e-05 | 0.09662851 | 0 | 0 | 0
13339 | 466070.3 | 2010-10-26 19:32 | 3811.923 | 2 | 42 | 0.5501383 | 4.04598 | 40.0255 | 39.41084 | 160.0283 | 143.2243 | 6.475449e-05 | 0.09662851 | 0 | 0 | 0
13340 | 466100.3 | 2010-10-26 19:32 | 3841.938 | 2 | 42 | 0.549958 | 4.048409 | 40.03009 | 39.41084 | 160.0468 | 143.2243 | 9.717941e-05 | 0.09662851 | 0 | 0 | 0
13341 | 466130.3 | 2010-10-26 19:33 | 3871.954 | 2 | 42 | 0.5501383 | 4.051001 | 40.03468 | 39.41084 | 160.0654 | 143.2243 | 6.475449e-05 | 0.09662851 | 0 | 0 | 0
13342 | 466160.3 | 2010-10-26 19:33 | 3901.969 | 2 | 42 | 0.549958 | 4.05343 | 40.03926 | 39.41084 | 160.084 | 143.2243 | 6.475449e-05 | 0.09662851 | 0 | 0 | 0
13343 | 466190.3 | 2010-10-26 19:34 | 3931.984 | 2 | 42 | 0.549958 | 4.055859 | 40.04385 | 39.41084 | 160.1026 | 143.2243 | 3.242493e-05 | 0.09662851 | 0 | 0 | 0
13344 | 466220.3 | 2010-10-26 19:34 | 3961.999 | 2 | 42 | 0.5501383 | 4.058611 | 40.04843 | 39.41084 | 160.1212 | 143.2243 | 6.475449e-05 | 0.09662851 | 0 | 0 | 0
13345 | 466250.3 | 2010-10-26 19:35 | 3992.014 | 2 | 42 | 0.549958 | 4.06104 | 40.05302 | 39.41084 | 160.1398 | 143.2243 | 3.242493e-05 | 0.09662851 | 0 | 0 | 0
13346 | 466280.4 | 2010-10-26 19:35 | 4022.03 | 2 | 42 | 0.5503186 | 4.063793 | 40.05761 | 39.41084 | 160.1585 | 143.2243 | 9.717941e-05 | 0.09662851 | 0 | 0 | 0
13347 | 466310.4 | 2010-10-26 19:36 | 4052.044 | 2 | 42 | 0.5503186 | 4.066384 | 40.06219 | 39.41084 | 160.1771 | 143.2243 | 9.717941e-05 | 0.09662851 | 0 | 0 | 0
13348 | 466340.4 | 2010-10-26 19:36 | 4082.06 | 2 | 42 | 0.549958 | 4.068975 | 40.06678 | 39.41084 | 160.1957 | 143.2243 | 3.232956e-05 | 0.09662851 | 0 | 0 | 0
13349 | 466370.4 | 2010-10-26 19:37 | 4112.075 | 2 | 42 | 0.5503186 | 4.071728 | 40.07136 | 39.41084 | 160.2144 | 143.2243 | 6.484985e-05 | 0.09662851 | 0 | 0 | 0
13350 | 466400.4 | 2010-10-26 19:37 | 4142.09 | 2 | 42 | 0.5497776 | 4.074319 | 40.07595 | 39.41084 | 160.2331 | 143.2243 | 3.232956e-05 | 0.09662851 | 0 | 0 | 0
13351 | 466430.4 | 2010-10-26 19:38 | 4172.105 | 2 | 42 | 0.549958 | 4.077234 | 40.08054 | 39.41084 | 160.2518 | 143.2243 | 6.475449e-05 | 0.09662851 | 0 | 0 | 0
13352 | 466460.4 | 2010-10-26 19:38 | 4202.12 | 2 | 42 | 0.5501383 | 4.079987 | 40.08512 | 39.41084 | 160.2705 | 143.2243 | 6.475449e-05 | 0.09662851 | 0 | 0 | 0
13353 | 466490.5 | 2010-10-26 19:39 | 4232.135 | 2 | 42 | 0.549958 | 4.082739 | 40.08971 | 39.41084 | 160.2892 | 143.2243 | 9.708405e-05 | 0.09662851 | 0 | 0 | 0
13354 | 466520.5 | 2010-10-26 19:39 | 4262.151 | 2 | 42 | 0.549958 | 4.085493 | 40.09429 | 39.41084 | 160.3079 | 143.2243 | 6.484985e-05 | 0.09662851 | 0 | 0 | 0
13355 | 466550.5 | 2010-10-26 19:40 | 4292.166 | 2 | 42 | 0.5501383 | 4.088407 | 40.09888 | 39.41084 | 160.3267 | 143.2243 | 6.475449e-05 | 0.09662851 | 0 | 0 | 0
13356 | 466580.5 | 2010-10-26 19:40 | 4322.181 | 2 | 42 | 0.5501383 | 4.09116 | 40.10347 | 39.41084 | 160.3454 | 143.2243 | 3.242493e-05 | 0.09662851 | 0 | 0 | 0
13357 | 466610.5 | 2010-10-26 19:41 | 4352.196 | 2 | 42 | 0.549958 | 4.094237 | 40.10805 | 39.41084 | 160.3642 | 143.2243 | 0.000129509 | 0.09662851 | 0 | 0 | 0
13358 | 466640.5 | 2010-10-26 19:41 | 4382.211 | 2 | 42 | 0.549958 | 4.09699 | 40.11264 | 39.41084 | 160.383 | 143.2243 | 6.475449e-05 | 0.09662851 | 0 | 0 | 0
13359 | 466670.6 | 2010-10-26 19:42 | 4412.226 | 2 | 42 | 0.5501383 | 4.100067 | 40.11722 | 39.41084 | 160.4018 | 143.2243 | 9.717941e-05 | 0.09662851 | 0 | 0 | 0
13360 | 466700.6 | 2010-10-26 19:42 | 4442.241 | 2 | 42 | 0.549958 | 4.102981 | 40.12181 | 39.41084 | 160.4206 | 143.2243 | 9.708405e-05 | 0.09662851 | 0 | 0 | 0
13361 | 466730.6 | 2010-10-26 19:43 | 4472.257 | 2 | 42 | 0.549958 | 4.106058 | 40.1264 | 39.41084 | 160.4394 | 143.2243 | 0.0001296043 | 0.09662851 | 0 | 0 | 0
13362 | 466760.6 | 2010-10-26 19:43 | 4502.272 | 2 | 42 | 0.549958 | 4.108973 | 40.13098 | 39.41084 | 160.4583 | 143.2243 | 6.484985e-05 | 0.09662851 | 0 | 0 | 0
13363 | 466790.6 | 2010-10-26 19:44 | 4532.287 | 2 | 42 | 0.5501383 | 4.11205 | 40.13557 | 39.41084 | 160.4771 | 143.2243 | 9.717941e-05 | 0.09662851 | 0 | 0 | 0
13364 | 466820.6 | 2010-10-26 19:44 | 4562.302 | 2 | 42 | 0.549958 | 4.115288 | 40.14015 | 39.41084 | 160.496 | 143.2243 | 9.717941e-05 | 0.09662851 | 0 | 0 | 0
13365 | 466850.6 | 2010-10-26 19:45 | 4592.317 | 2 | 42 | 0.5501383 | 4.118365 | 40.14474 | 39.41084 | 160.5149 | 143.2243 | 9.708405e-05 | 0.09662851 | 0 | 0 | 0
13366 | 466880.7 | 2010-10-26 19:45 | 4622.332 | 2 | 42 | 0.549958 | 4.121442 | 40.14933 | 39.41084 | 160.5337 | 143.2243 | 6.475449e-05 | 0.09662851 | 0 | 0 | 0
13367 | 466910.7 | 2010-10-26 19:46 | 4652.348 | 2 | 42 | 0.5501383 | 4.124518 | 40.15391 | 39.41084 | 160.5527 | 143.2243 | 6.475449e-05 | 0.09662851 | 0 | 0 | 0
13368 | 466940.7 | 2010-10-26 19:46 | 4682.363 | 2 | 42 | 0.5501383 | 4.127919 | 40.1585 | 39.41084 | 160.5716 | 143.2243 | 9.717941e-05 | 0.09662851 | 0 | 0 | 0
13369 | 466970.7 | 2010-10-26 19:47 | 4712.378 | 2 | 42 | 0.549958 | 4.130996 | 40.16308 | 39.41084 | 160.5905 | 143.2243 | 6.475449e-05 | 0.09662851 | 0 | 0 | 0
13370 | 467000.7 | 2010-10-26 19:47 | 4742.393 | 2 | 42 | 0.5503186 | 4.134397 | 40.16767 | 39.41084 | 160.6095 | 143.2243 | 0.0001296043 | 0.09662851 | 0 | 0 | 0
13371 | 467030.7 | 2010-10-26 19:48 | 4772.408 | 2 | 42 | 0.549958 | 4.137473 | 40.17226 | 39.41084 | 160.6284 | 143.2243 | 3.232956e-05 | 0.09662851 | 0 | 0 | 0
13372 | 467060.8 | 2010-10-26 19:48 | 4802.423 | 2 | 42 | 0.5501383 | 4.140874 | 40.17684 | 39.41084 | 160.6474 | 143.2243 | 6.475449e-05 | 0.09662851 | 0 | 0 | 0
13373 | 467090.8 | 2010-10-26 19:49 | 4832.438 | 2 | 42 | 0.5501383 | 4.144113 | 40.18143 | 39.41084 | 160.6664 | 143.2243 | 6.475449e-05 | 0.09662851 | 0 | 0 | 0
13374 | 467120.8 | 2010-10-26 19:49 | 4862.453 | 2 | 42 | 0.5497776 | 4.147351 | 40.18602 | 39.41084 | 160.6854 | 143.2243 | 3.242493e-05 | 0.09662851 | 0 | 0 | 0
13375 | 467150.8 | 2010-10-26 19:50 | 4892.469 | 2 | 42 | 0.5501383 | 4.151076 | 40.1906 | 39.41084 | 160.7045 | 143.2243 | 9.717941e-05 | 0.09662851 | 0 | 0 | 0
13376 | 467180.8 | 2010-10-26 19:50 | 4922.484 | 2 | 42 | 0.549958 | 4.154476 | 40.19519 | 39.41084 | 160.7235 | 143.2243 | 9.717941e-05 | 0.09662851 | 0 | 0 | 0
13377 | 467210.8 | 2010-10-26 19:51 | 4952.499 | 2 | 42 | 0.5501383 | 4.157877 | 40.19977 | 39.41084 | 160.7426 | 143.2243 | 9.717941e-05 | 0.09662851 | 0 | 0 | 0
13378 | 467240.8 | 2010-10-26 19:51 | 4982.514 | 2 | 42 | 0.549958 | 4.161277 | 40.20436 | 39.41084 | 160.7616 | 143.2243 | 6.475449e-05 | 0.09662851 | 0 | 0 | 0
13379 | 467270.9 | 2010-10-26 19:52 | 5012.529 | 2 | 42 | 0.5501383 | 4.165002 | 40.20895 | 39.41084 | 160.7807 | 143.2243 | 0.0001619339 | 0.09662851 | 0 | 0 | 0
13380 | 467300.9 | 2010-10-26 19:52 | 5042.544 | 2 | 42 | 0.5501383 | 4.168241 | 40.21353 | 39.41084 | 160.7998 | 143.2243 | 6.475449e-05 | 0.09662851 | 0 | 0 | 0
13381 | 467330.9 | 2010-10-26 19:53 | 5072.559 | 2 | 42 | 0.549958 | 4.171965 | 40.21812 | 39.41084 | 160.819 | 143.2243 | 9.717941e-05 | 0.09662851 | 0 | 0 | 0
13382 | 467360.9 | 2010-10-26 19:53 | 5102.575 | 2 | 42 | 0.5501383 | 4.175204 | 40.2227 | 39.41084 | 160.8381 | 143.2243 | 6.475449e-05 | 0.09662851 | 0 | 0 | 0
13383 | 467390.9 | 2010-10-26 19:54 | 5132.59 | 2 | 42 | 0.5501383 | 4.178766 | 40.22729 | 39.41084 | 160.8573 | 143.2243 | 6.475449e-05 | 0.09662851 | 0 | 0 | 0
13384 | 467420.9 | 2010-10-26 19:54 | 5162.605 | 2 | 42 | 0.5497776 | 4.182491 | 40.23188 | 39.41084 | 160.8764 | 143.2243 | 9.717941e-05 | 0.09662851 | 0 | 0 | 0
13385 | 467450.9 | 2010-10-26 19:55 | 5192.62 | 2 | 42 | 0.5497776 | 4.186053 | 40.23646 | 39.41084 | 160.8956 | 143.2243 | 6.475449e-05 | 0.09662851 | 0 | 0 | 0
13386 | 467481 | 2010-10-26 19:55 | 5222.635 | 2 | 42 | 0.5501383 | 4.189778 | 40.24105 | 39.41084 | 160.9148 | 143.2243 | 6.475449e-05 | 0.09662851 | 0 | 0 | 0
13387 | 467511 | 2010-10-26 19:56 | 5252.651 | 2 | 42 | 0.549958 | 4.193502 | 40.24563 | 39.41084 | 160.9341 | 143.2243 | 9.717941e-05 | 0.09662851 | 0 | 0 | 0
13388 | 467541 | 2010-10-26 19:56 | 5282.666 | 2 | 42 | 0.5501383 | 4.197227 | 40.25022 | 39.41084 | 160.9533 | 143.2243 | 9.717941e-05 | 0.09662851 | 0 | 0 | 0
13389 | 467563 | 2010-10-26 19:56 | 5304.681 | 2 | 42 | 0.5503186 | 4.200141 | 40.25358 | 39.41084 | 160.9674 | 143.2243 | 0.0001619339 | 0.09662851 | 0 | 0 | 0
13390 | 467593 | 2010-10-26 19:57 | 30.01506 | 3 | 42 | 0 | 4.108649 | 40.25358 | 39.41084 | 160.9674 | 143.2243 | -0.0004534721 | 0.09662851 | 0 | 0 | 0
13391 | 467623 | 2010-10-26 19:57 | 60.0302 | 3 | 42 | 0 | 4.097313 | 40.25358 | 39.41084 | 160.9674 | 143.2243 | -0.0001943588 | 0.09662851 | 0 | 0 | 0
13392 | 467653 | 2010-10-26 19:58 | 90.04534 | 3 | 42 | 0 | 4.090351 | 40.25358 | 39.41084 | 160.9674 | 143.2243 | -0.000129509 | 0.09662851 | 0 | 0 | 0
13393 | 467683 | 2010-10-26 19:58 | 120.0137 | 3 | 42 | 0 | 4.085978 | 40.25358 | 39.41084 | 160.9674 | 143.2243 | -6.484985e-05 | 0.09662851 | 0 | 0 | 0
13394 | 467683 | 2010-10-26 19:58 | 2.822033375e-06 | 4 | 42 | 1.013179 | 4.200141 | 40.25358 | 39.41084 | 160.9674 | 143.2243 | 0 | 0.09662851 | 0 | 0 | 0
13395 | 467683.5 | 2010-10-26 19:58 | 0.4532932 | 4 | 42 | 0.962692 | 4.200141 | 40.25371 | 39.41084 | 160.9679 | 143.2243 | 0 | 0.09662851 | 0 | 0 | 0
13396 | 467685.3 | 2010-10-26 19:58 | 2.281197 | 4 | 42 | 0.912385 | 4.200304 | 40.25418 | 39.41084 | 160.9699 | 143.2243 | 3.242493e-05 | 0.09662851 | 0 | 0 | 0
13397 | 467688.3 | 2010-10-26 19:58 | 5.234315 | 4 | 42 | 0.8618976 | 4.19998 | 40.25491 | 39.41084 | 160.973 | 143.2243 | 0 | 0.09662851 | 0 | 0 | 0
13398 | 467692.4 | 2010-10-26 19:59 | 9.328032 | 4 | 42 | 0.8117709 | 4.19998 | 40.25586 | 39.41084 | 160.977 | 143.2243 | -3.232956e-05 | 0.09662851 | 0 | 0 | 0
13399 | 467697.8 | 2010-10-26 19:59 | 14.73412 | 4 | 42 | 0.7616442 | 4.19998 | 40.25704 | 39.41084 | 160.9819 | 143.2243 | 0 | 0.09662851 | 0 | 0 | 0
13400 | 467704.7 | 2010-10-26 19:59 | 21.70277 | 4 | 42 | 0.7115175 | 4.200141 | 40.25846 | 39.41084 | 160.9879 | 143.2243 | 0 | 0.09662851 | 0 | 0 | 0
13401 | 467714 | 2010-10-26 19:59 | 30.98385 | 4 | 42 | 0.6613907 | 4.200141 | 40.26023 | 39.41084 | 160.9953 | 143.2243 | 0 | 0.09662851 | 0 | 0 | 0
13402 | 467726.7 | 2010-10-26 19:59 | 43.6871 | 4 | 42 | 0.6112641 | 4.19998 | 40.26247 | 39.41084 | 161.0047 | 143.2243 | 3.242493e-05 | 0.09662851 | 0 | 0 | 0
13403 | 467745.8 | 2010-10-26 19:59 | 62.76461 | 4 | 42 | 0.5611373 | 4.19998 | 40.26557 | 39.41084 | 161.0178 | 143.2243 | 0 | 0.09662851 | 0 | 0 | 0
13404 | 467777.3 | 2010-10-26 20:00 | 94.27968 | 4 | 42 | 0.5110106 | 4.199818 | 40.27024 | 39.41084 | 161.0374 | 143.2243 | -6.475449e-05 | 0.09662851 | 0 | 0 | 0
13405 | 467836.5 | 2010-10-26 20:01 | 153.4194 | 4 | 42 | 0.4607036 | 4.199818 | 40.27818 | 39.41084 | 161.0707 | 143.2243 | -3.242493e-05 | 0.09662851 | 0 | 0 | 0
13406 | 467935.8 | 2010-10-26 20:03 | 252.7303 | 4 | 42 | 0.4103965 | 4.199818 | 40.29017 | 39.41084 | 161.1211 | 143.2243 | 0 | 0.09662851 | 0 | 0 | 0
13407 | 468067.5 | 2010-10-26 20:05 | 384.4939 | 4 | 42 | 0.3602698 | 4.199818 | 40.30426 | 39.41084 | 161.1802 | 143.2243 | -3.242493e-05 | 0.09662851 | 0 | 0 | 0
13408 | 468223.9 | 2010-10-26 20:07 | 540.8507 | 4 | 42 | 0.3101431 | 4.199818 | 40.3188 | 39.41084 | 161.2413 | 143.2243 | -3.242493e-05 | 0.09662851 | 0 | 0 | 0
13409 | 468411.5 | 2010-10-26 20:11 | 728.4416 | 4 | 42 | 0.2600164 | 4.199818 | 40.33362 | 39.41084 | 161.3036 | 143.2243 | -6.475449e-05 | 0.09662851 | 0 | 0 | 0
13410 | 468639.4 | 2010-10-26 20:14 | 956.4069 | 4 | 42 | 0.2098897 | 4.199818 | 40.34847 | 39.41084 | 161.3659 | 143.2243 | -3.242493e-05 | 0.09662851 | 0 | 0 | 0
13411 | 468929.7 | 2010-10-26 20:19 | 1246.699 | 4 | 42 | 0.1597629 | 4.19998 | 40.36332 | 39.41084 | 161.4283 | 143.2243 | -3.232956e-05 | 0.09662851 | 0 | 0 | 0
13412 | 469335 | 2010-10-26 20:26 | 1651.959 | 4 | 42 | 0.1096362 | 4.199818 | 40.37834 | 39.41084 | 161.4914 | 143.2243 | -6.475449e-05 | 0.09662851 | 0 | 0 | 0
13413 | 470030.1 | 2010-10-26 20:38 | 2347.089 | 4 | 42 | 0.0595095 | 4.199818 | 40.39415 | 39.41084 | 161.5578 | 143.2243 | -3.242493e-05 | 0.09662851 | 0 | 0 | 0
13414 | 470247.1 | 2010-10-26 20:41 | 2564.054 | 4 | 42 | 0.04995297 | 4.199818 | 40.39746 | 39.41084 | 161.5717 | 143.2243 | 0 | 0.09662851 | 0 | 0 | 0
13415 | 470277.1 | 2010-10-26 20:42 | 30.01516 | 5 | 42 | 0 | 4.191721 | 40.39746 | 39.41084 | 161.5717 | 143.2243 | -3.242493e-05 | 0.09662851 | 0 | 0 | 0
13416 | 470307.1 | 2010-10-26 20:42 | 60.01486 | 5 | 42 | 0 | 4.190264 | 40.39746 | 39.41084 | 161.5717 | 143.2243 | -6.475449e-05 | 0.09662851 | 0 | 0 | 0
13417 | 470307.3 | 2010-10-26 20:42 | 0.1875763 | 6 | 42 | -0.0003540663 | 4.190264 | 40.39746 | 39.41084 | 161.5717 | 143.2243 | 0 | 0.09752869 | 0 | 0 | 0
13418 | 470312.1 | 2010-10-26 20:42 | 5.015702 | 6 | 42 | -0.0001737543 | 4.190425 | 40.39746 | 39.41084 | 161.5717 | 143.2243 | 0 | 0.09752869 | 0 | 0 | 0
13419 | 470342.2 | 2010-10-26 20:43 | 30.01516 | 7 | 42 | -1.099536 | 4.006307 | 40.39746 | 39.42001 | 161.5717 | 143.2612 | -0.0009716034 | 0.09752869 | 0 | 0 | 0
13420 | 470372.2 | 2010-10-26 20:43 | 60.03034 | 7 | 42 | -1.099355 | 3.978292 | 40.39746 | 39.42918 | 161.5717 | 143.2978 | -0.0006153107 | 0.09752869 | 0 | 0 | 0
13421 | 470402.2 | 2010-10-26 20:44 | 90.04552 | 7 | 42 | -1.099355 | 3.958698 | 40.39746 | 39.43834 | 161.5717 | 143.3342 | -0.0004858017 | 0.09752869 | 0 | 0 | 0
13422 | 470432.2 | 2010-10-26 20:44 | 120.0607 | 7 | 42 | -1.099536 | 3.9438 | 40.39746 | 39.44751 | 161.5717 | 143.3704 | -0.000356245 | 0.09752869 | 0 | 0 | 0
13423 | 470462.2 | 2010-10-26 20:45 | 150.0759 | 7 | 42 | -1.099355 | 3.931331 | 40.39746 | 39.45668 | 161.5717 | 143.4065 | -0.0003238678 | 0.09752869 | 0 | 0 | 0
13424 | 470492.2 | 2010-10-26 20:45 | 180.0912 | 7 | 42 | -1.099175 | 3.92032 | 40.39746 | 39.46584 | 161.5717 | 143.4425 | -0.0002590656 | 0.09752869 | 0 | 0 | 0
13425 | 470522.2 | 2010-10-26 20:46 | 210.1062 | 7 | 42 | -1.099355 | 3.910118 | 40.39746 | 39.47501 | 161.5717 | 143.4784 | -0.0002267361 | 0.09752869 | 0 | 0 | 0
13426 | 470552.3 | 2010-10-26 20:46 | 240.1214 | 7 | 42 | -1.099355 | 3.900564 | 40.39746 | 39.48418 | 161.5717 | 143.5142 | -0.0002267361 | 0.09752869 | 0 | 0 | 0
13427 | 470582.3 | 2010-10-26 20:47 | 270.1365 | 7 | 42 | -1.099536 | 3.891172 | 40.39746 | 39.49334 | 161.5717 | 143.5499 | -0.0002590656 | 0.09752869 | 0 | 0 | 0
13428 | 470612.3 | 2010-10-26 20:47 | 300.1517 | 7 | 42 | -1.099536 | 3.882427 | 40.39746 | 39.50251 | 161.5717 | 143.5855 | -0.0002266884 | 0.09752869 | 0 | 0 | 0
13429 | 470642.3 | 2010-10-26 20:48 | 330.1669 | 7 | 42 | -1.099355 | 3.873683 | 40.39746 | 39.51168 | 161.5717 | 143.6211 | -0.0002591133 | 0.09752869 | 0 | 0 | 0
13430 | 470672.3 | 2010-10-26 20:48 | 360.1821 | 7 | 42 | -1.099355 | 3.865262 | 40.39746 | 39.52084 | 161.5717 | 143.6565 | -0.0002266884 | 0.09752869 | 0 | 0 | 0
13431 | 470702.3 | 2010-10-26 20:49 | 390.1973 | 7 | 42 | -1.099536 | 3.857004 | 40.39746 | 39.53001 | 161.5717 | 143.6919 | -0.0002266884 | 0.09752869 | 0 | 0 | 0
13432 | 470732.3 | 2010-10-26 20:49 | 420.2124 | 7 | 42 | -1.099536 | 3.848583 | 40.39746 | 39.53918 | 161.5717 | 143.7273 | -0.0002267361 | 0.09752869 | 0 | 0 | 0
13433 | 470762.4 | 2010-10-26 20:50 | 450.2281 | 7 | 42 | -1.099536 | 3.840486 | 40.39746 | 39.54834 | 161.5717 | 143.7625 | -0.0002591133 | 0.09752869 | 0 | 0 | 0
13434 | 470792.4 | 2010-10-26 20:50 | 480.2427 | 7 | 42 | -1.099536 | 3.832714 | 40.39746 | 39.55751 | 161.5717 | 143.7977 | -0.0002266884 | 0.09752869 | 0 | 0 | 0
13435 | 470822.4 | 2010-10-26 20:51 | 510.258 | 7 | 42 | -1.099355 | 3.824941 | 40.39746 | 39.56668 | 161.5717 | 143.8328 | -0.0002591133 | 0.09752869 | 0 | 0 | 0
13436 | 470852.4 | 2010-10-26 20:51 | 540.2731 | 7 | 42 | -1.099355 | 3.81733 | 40.39746 | 39.57584 | 161.5717 | 143.8678 | -0.0001943111 | 0.09752869 | 0 | 0 | 0
13437 | 470882.4 | 2010-10-26 20:52 | 570.2884 | 7 | 42 | -1.099536 | 3.809719 | 40.39746 | 39.58501 | 161.5717 | 143.9028 | -0.0001619339 | 0.09752869 | 0 | 0 | 0
13438 | 470912.4 | 2010-10-26 20:52 | 600.3034 | 7 | 42 | -1.099355 | 3.802432 | 40.39746 | 39.59418 | 161.5717 | 143.9376 | -0.0001619339 | 0.09752869 | 0 | 0 | 0
13439 | 470942.5 | 2010-10-26 20:53 | 630.3186 | 7 | 42 | -1.099536 | 3.794983 | 40.39746 | 39.60334 | 161.5717 | 143.9725 | -0.0002266884 | 0.09752869 | 0 | 0 | 0
13440 | 470972.5 | 2010-10-26 20:53 | 660.3338 | 7 | 42 | -1.099355 | 3.78802 | 40.39746 | 39.61251 | 161.5717 | 144.0072 | -0.0001619339 | 0.09752869 | 0 | 0 | 0
13441 | 471002.5 | 2010-10-26 20:54 | 690.3489 | 7 | 42 | -1.099536 | 3.780733 | 40.39746 | 39.62168 | 161.5717 | 144.0419 | -0.0002267361 | 0.09752869 | 0 | 0 | 0
13442 | 471032.5 | 2010-10-26 20:54 | 720.3641 | 7 | 42 | -1.099355 | 3.774255 | 40.39746 | 39.63084 | 161.5717 | 144.0765 | -0.0001619339 | 0.09752869 | 0 | 0 | 0
13443 | 471062.5 | 2010-10-26 20:55 | 750.3792 | 7 | 42 | -1.099536 | 3.767454 | 40.39746 | 39.64001 | 161.5717 | 144.1111 | -0.0001943111 | 0.09752869 | 0 | 0 | 0
13444 | 471092.5 | 2010-10-26 20:55 | 780.3945 | 7 | 42 | -1.099355 | 3.760977 | 40.39746 | 39.64918 | 161.5717 | 144.1456 | -0.0001619339 | 0.09752869 | 0 | 0 | 0
13445 | 471122.5 | 2010-10-26 20:56 | 810.4098 | 7 | 42 | -1.099536 | 3.754499 | 40.39746 | 39.65834 | 161.5717 | 144.18 | -0.0001619339 | 0.09752869 | 0 | 0 | 0
13446 | 471152.6 | 2010-10-26 20:56 | 840.4248 | 7 | 42 | -1.099355 | 3.748184 | 40.39746 | 39.66751 | 161.5717 | 144.2144 | -0.0001943111 | 0.09752869 | 0 | 0 | 0
13447 | 471182.6 | 2010-10-26 20:57 | 870.4399 | 7 | 42 | -1.099175 | 3.742193 | 40.39746 | 39.67668 | 161.5717 | 144.2488 | -0.0001619339 | 0.09752869 | 0 | 0 | 0
13448 | 471212.6 | 2010-10-26 20:57 | 900.4557 | 7 | 42 | -1.099355 | 3.736039 | 40.39746 | 39.68584 | 161.5717 | 144.283 | -0.0001619339 | 0.09752869 | 0 | 0 | 0
13449 | 471242.6 | 2010-10-26 20:58 | 930.4703 | 7 | 42 | -1.099355 | 3.730371 | 40.39746 | 39.69501 | 161.5717 | 144.3173 | -9.717941e-05 | 0.09752869 | 0 | 0 | 0
13450 | 471272.6 | 2010-10-26 20:58 | 960.4855 | 7 | 42 | -1.099536 | 3.724542 | 40.39746 | 39.70417 | 161.5717 | 144.3514 | -0.0001295567 | 0.09752869 | 0 | 0 | 0
13451 | 471302.6 | 2010-10-26 20:59 | 990.5007 | 7 | 42 | -1.099355 | 3.718712 | 40.39746 | 39.71334 | 161.5717 | 144.3855 | -0.000129509 | 0.09752869 | 0 | 0 | 0
13452 | 471332.7 | 2010-10-26 20:59 | 1020.516 | 7 | 42 | -1.099355 | 3.713206 | 40.39746 | 39.72251 | 161.5717 | 144.4196 | -9.713173e-05 | 0.09752869 | 0 | 0 | 0
13453 | 471362.7 | 2010-10-26 21:00 | 1050.531 | 7 | 42 | -1.099175 | 3.707377 | 40.39746 | 39.73167 | 161.5717 | 144.4536 | -0.0001619339 | 0.09752869 | 0 | 0 | 0
13454 | 471392.7 | 2010-10-26 21:00 | 1080.546 | 7 | 42 | -1.099536 | 3.702033 | 40.39746 | 39.74084 | 161.5717 | 144.4876 | -0.0001619339 | 0.09752869 | 0 | 0 | 0
13455 | 471422.7 | 2010-10-26 21:01 | 1110.561 | 7 | 42 | -1.099536 | 3.696365 | 40.39746 | 39.75001 | 161.5717 | 144.5215 | -0.0001619339 | 0.09752869 | 0 | 0 | 0
13456 | 471452.7 | 2010-10-26 21:01 | 1140.577 | 7 | 42 | -1.099355 | 3.691183 | 40.39746 | 39.75917 | 161.5717 | 144.5553 | -0.0001619339 | 0.09752869 | 0 | 0 | 0
13457 | 471482.7 | 2010-10-26 21:02 | 1170.592 | 7 | 42 | -1.099355 | 3.686163 | 40.39746 | 39.76834 | 161.5717 | 144.5892 | -9.717941e-05 | 0.09752869 | 0 | 0 | 0
13458 | 471512.7 | 2010-10-26 21:02 | 1200.607 | 7 | 42 | -1.099536 | 3.680981 | 40.39746 | 39.77751 | 161.5717 | 144.6229 | -0.0001619339 | 0.09752869 | 0 | 0 | 0
13459 | 471542.8 | 2010-10-26 21:03 | 1230.622 | 7 | 42 | -1.099536 | 3.675961 | 40.39746 | 39.78668 | 161.5717 | 144.6566 | -0.0001295567 | 0.09752869 | 0 | 0 | 0
13460 | 471572.8 | 2010-10-26 21:03 | 1260.637 | 7 | 42 | -1.099536 | 3.670779 | 40.39746 | 39.79584 | 161.5717 | 144.6903 | -0.0001295567 | 0.09752869 | 0 | 0 | 0
13461 | 471602.8 | 2010-10-26 21:04 | 1290.652 | 7 | 42 | -1.099716 | 3.66576 | 40.39746 | 39.80501 | 161.5717 | 144.7239 | -0.0001295567 | 0.09752869 | 0 | 0 | 0
13462 | 471632.8 | 2010-10-26 21:04 | 1320.668 | 7 | 42 | -1.099355 | 3.661226 | 40.39746 | 39.81418 | 161.5717 | 144.7575 | -9.713173e-05 | 0.09752869 | 0 | 0 | 0
13463 | 471662.8 | 2010-10-26 21:05 | 1350.683 | 7 | 42 | -1.099355 | 3.656205 | 40.39746 | 39.82334 | 161.5717 | 144.7911 | -0.0001295567 | 0.09752869 | 0 | 0 | 0
13464 | 471692.8 | 2010-10-26 21:05 | 1380.698 | 7 | 42 | -1.099536 | 3.65151 | 40.39746 | 39.83251 | 161.5717 | 144.8246 | -0.0001619339 | 0.09752869 | 0 | 0 | 0
13465 | 471722.8 | 2010-10-26 21:06 | 1410.713 | 7 | 42 | -1.099355 | 3.646975 | 40.39746 | 39.84168 | 161.5717 | 144.858 | -6.475449e-05 | 0.09752869 | 0 | 0 | 0
13466 | 471752.9 | 2010-10-26 21:06 | 1440.728 | 7 | 42 | -1.099536 | 3.642441 | 40.39746 | 39.85084 | 161.5717 | 144.8914 | -9.717941e-05 | 0.09752869 | 0 | 0 | 0
13467 | 471782.9 | 2010-10-26 21:07 | 1470.744 | 7 | 42 | -1.099536 | 3.637745 | 40.39746 | 39.86001 | 161.5717 | 144.9248 | -9.713173e-05 | 0.09752869 | 0 | 0 | 0
13468 | 471812.9 | 2010-10-26 21:07 | 1500.759 | 7 | 42 | -1.099536 | 3.633211 | 40.39746 | 39.86918 | 161.5717 | 144.9581 | -9.717941e-05 | 0.09752869 | 0 | 0 | 0
13469 | 471842.9 | 2010-10-26 21:08 | 1530.774 | 7 | 42 | -1.099536 | 3.628839 | 40.39746 | 39.87834 | 161.5717 | 144.9914 | -9.713173e-05 | 0.09752869 | 0 | 0 | 0
13470 | 471872.9 | 2010-10-26 21:08 | 1560.789 | 7 | 42 | -1.099355 | 3.62479 | 40.39746 | 39.88751 | 161.5717 | 145.0246 | -6.475449e-05 | 0.09752869 | 0 | 0 | 0
13471 | 471902.9 | 2010-10-26 21:09 | 1590.804 | 7 | 42 | -1.099536 | 3.620418 | 40.39746 | 39.89668 | 161.5717 | 145.0578 | -9.717941e-05 | 0.09752869 | 0 | 0 | 0
13472 | 471933 | 2010-10-26 21:09 | 1620.819 | 7 | 42 | -1.099536 | 3.616208 | 40.39746 | 39.90584 | 161.5717 | 145.091 | -0.0001295567 | 0.09752869 | 0 | 0 | 0
13473 | 471963 | 2010-10-26 21:10 | 1650.835 | 7 | 42 | -1.099536 | 3.612159 | 40.39746 | 39.91501 | 161.5717 | 145.1241 | -0.0001619339 | 0.09752869 | 0 | 0 | 0
13474 | 471993 | 2010-10-26 21:10 | 1680.85 | 7 | 42 | -1.099536 | 3.608435 | 40.39746 | 39.92418 | 161.5717 | 145.1572 | -9.717941e-05 | 0.09752869 | 0 | 0 | 0
13475 | 472023 | 2010-10-26 21:11 | 1710.865 | 7 | 42 | -1.099536 | 3.604711 | 40.39746 | 39.93334 | 161.5717 | 145.1903 | -6.475449e-05 | 0.09752869 | 0 | 0 | 0
13476 | 472053 | 2010-10-26 21:11 | 1740.88 | 7 | 42 | -1.099355 | 3.600824 | 40.39746 | 39.94251 | 161.5717 | 145.2233 | -9.713173e-05 | 0.09752869 | 0 | 0 | 0
13477 | 472083 | 2010-10-26 21:12 | 1770.896 | 7 | 42 | -1.099355 | 3.5971 | 40.39746 | 39.95168 | 161.5717 | 145.2563 | -9.717941e-05 | 0.09752869 | 0 | 0 | 0
13478 | 472113 | 2010-10-26 21:12 | 1800.91 | 7 | 42 | -1.099355 | 3.593537 | 40.39746 | 39.96084 | 161.5717 | 145.2893 | -0.0001295567 | 0.09752869 | 0 | 0 | 0
13479 | 472143.1 | 2010-10-26 21:13 | 1830.926 | 7 | 42 | -1.099536 | 3.590137 | 40.39746 | 39.97001 | 161.5717 | 145.3222 | -6.475449e-05 | 0.09752869 | 0 | 0 | 0
13480 | 472173.1 | 2010-10-26 21:13 | 1860.941 | 7 | 42 | -1.099536 | 3.586736 | 40.39746 | 39.97918 | 161.5717 | 145.3551 | -6.480217e-05 | 0.09752869 | 0 | 0 | 0
13481 | 472203.1 | 2010-10-26 21:14 | 1890.956 | 7 | 42 | -1.099355 | 3.583335 | 40.39746 | 39.98834 | 161.5717 | 145.388 | -9.717941e-05 | 0.09752869 | 0 | 0 | 0
13482 | 472233.1 | 2010-10-26 21:14 | 1920.971 | 7 | 42 | -1.099355 | 3.580258 | 40.39746 | 39.99751 | 161.5717 | 145.4208 | -9.717941e-05 | 0.09752869 | 0 | 0 | 0
13483 | 472263.1 | 2010-10-26 21:15 | 1950.986 | 7 | 42 | -1.099355 | 3.57702 | 40.39746 | 40.00668 | 161.5717 | 145.4536 | -9.717941e-05 | 0.09752869 | 0 | 0 | 0
13484 | 472293.1 | 2010-10-26 21:15 | 1981.002 | 7 | 42 | -1.099536 | 3.573781 | 40.39746 | 40.01584 | 161.5717 | 145.4864 | -9.717941e-05 | 0.09752869 | 0 | 0 | 0
13485 | 472323.2 | 2010-10-26 21:16 | 2011.017 | 7 | 42 | -1.099536 | 3.570704 | 40.39746 | 40.02501 | 161.5717 | 145.5191 | -9.713173e-05 | 0.09752869 | 0 | 0 | 0
13486 | 472353.2 | 2010-10-26 21:16 | 2041.032 | 7 | 42 | -1.099536 | 3.567628 | 40.39746 | 40.03418 | 161.5717 | 145.5518 | -9.713173e-05 | 0.09752869 | 0 | 0 | 0
13487 | 472383.2 | 2010-10-26 21:17 | 2071.047 | 7 | 42 | -1.099355 | 3.564551 | 40.39746 | 40.04334 | 161.5717 | 145.5845 | -6.475449e-05 | 0.09752869 | 0 | 0 | 0
13488 | 472413.2 | 2010-10-26 21:17 | 2101.062 | 7 | 42 | -1.099175 | 3.561636 | 40.39746 | 40.05251 | 161.5717 | 145.6172 | -6.480217e-05 | 0.09752869 | 0 | 0 | 0
13489 | 472443.2 | 2010-10-26 21:18 | 2131.077 | 7 | 42 | -1.099536 | 3.558559 | 40.39746 | 40.06168 | 161.5717 | 145.6498 | -9.713173e-05 | 0.09752869 | 0 | 0 | 0
13490 | 472473.2 | 2010-10-26 21:18 | 2161.093 | 7 | 42 | -1.099536 | 3.555321 | 40.39746 | 40.07084 | 161.5717 | 145.6824 | -0.000129509 | 0.09752869 | 0 | 0 | 0
13491 | 472503.2 | 2010-10-26 21:19 | 2191.108 | 7 | 42 | -1.099536 | 3.552244 | 40.39746 | 40.08001 | 161.5717 | 145.715 | -0.0001295567 | 0.09752869 | 0 | 0 | 0
13492 | 472533.3 | 2010-10-26 21:19 | 2221.123 | 7 | 42 | -1.099536 | 3.549005 | 40.39746 | 40.08918 | 161.5717 | 145.7475 | -0.0001295567 | 0.09752869 | 0 | 0 | 0
13493 | 472563.3 | 2010-10-26 21:20 | 2251.138 | 7 | 42 | -1.099355 | 3.546252 | 40.39746 | 40.09834 | 161.5717 | 145.7801 | -6.480217e-05 | 0.09752869 | 0 | 0 | 0
13494 | 472593.3 | 2010-10-26 21:20 | 2281.153 | 7 | 42 | -1.099355 | 3.543014 | 40.39746 | 40.10751 | 161.5717 | 145.8126 | -6.480217e-05 | 0.09752869 | 0 | 0 | 0
13495 | 472623.3 | 2010-10-26 21:21 | 2311.169 | 7 | 42 | -1.099536 | 3.539613 | 40.39746 | 40.11668 | 161.5717 | 145.845 | -9.717941e-05 | 0.09752869 | 0 | 0 | 0
13496 | 472653.3 | 2010-10-26 21:21 | 2341.184 | 7 | 42 | -1.099536 | 3.536536 | 40.39746 | 40.12584 | 161.5717 | 145.8775 | -6.480217e-05 | 0.09752869 | 0 | 0 | 0
13497 | 472683.3 | 2010-10-26 21:22 | 2371.199 | 7 | 42 | -1.099716 | 3.533298 | 40.39746 | 40.13501 | 161.5717 | 145.9099 | -3.242493e-05 | 0.09752869 | 0 | 0 | 0
13498 | 472713.4 | 2010-10-26 21:22 | 2401.214 | 7 | 42 | -1.099355 | 3.529735 | 40.39746 | 40.14418 | 161.5717 | 145.9422 | -9.717941e-05 | 0.09752869 | 0 | 0 | 0
13499 | 472743.4 | 2010-10-26 21:23 | 2431.229 | 7 | 42 | -1.099536 | 3.526335 | 40.39746 | 40.15334 | 161.5717 | 145.9746 | -6.475449e-05 | 0.09752869 | 0 | 0 | 0
13500 | 472773.4 | 2010-10-26 21:23 | 2461.244 | 7 | 42 | -1.099536 | 3.522934 | 40.39746 | 40.16251 | 161.5717 | 146.0069 | -3.237724e-05 | 0.09752869 | 0 | 0 | 0
13501 | 472803.4 | 2010-10-26 21:24 | 2491.26 | 7 | 42 | -1.099536 | 3.519047 | 40.39746 | 40.17168 | 161.5717 | 146.0392 | -9.713173e-05 | 0.09752869 | 0 | 0 | 0
13502 | 472833.4 | 2010-10-26 21:24 | 2521.275 | 7 | 42 | -1.099716 | 3.515161 | 40.39746 | 40.18084 | 161.5717 | 146.0714 | -0.0001619339 | 0.09752869 | 0 | 0 | 0
13503 | 472863.4 | 2010-10-26 21:25 | 2551.29 | 7 | 42 | -1.099536 | 3.511599 | 40.39746 | 40.19001 | 161.5717 | 146.1036 | -9.713173e-05 | 0.09752869 | 0 | 0 | 0
13504 | 472893.4 | 2010-10-26 21:25 | 2581.305 | 7 | 42 | -1.099536 | 3.507388 | 40.39746 | 40.19918 | 161.5717 | 146.1358 | -9.717941e-05 | 0.09752869 | 0 | 0 | 0
13505 | 472923.5 | 2010-10-26 21:26 | 2611.32 | 7 | 42 | -1.099355 | 3.503016 | 40.39746 | 40.20834 | 161.5717 | 146.1679 | -6.475449e-05 | 0.09752869 | 0 | 0 | 0
13506 | 472953.5 | 2010-10-26 21:26 | 2641.335 | 7 | 42 | -1.099175 | 3.498482 | 40.39746 | 40.21751 | 161.5717 | 146.2 | -6.480217e-05 | 0.09752869 | 0 | 0 | 0
13507 | 472983.5 | 2010-10-26 21:27 | 2671.351 | 7 | 42 | -1.099355 | 3.4933 | 40.39746 | 40.22668 | 161.5717 | 146.232 | -0.0001295567 | 0.09752869 | 0 | 0 | 0
13508 | 473013.5 | 2010-10-26 21:27 | 2701.366 | 7 | 42 | -1.099536 | 3.487794 | 40.39746 | 40.23584 | 161.5717 | 146.264 | -0.0001295567 | 0.09752869 | 0 | 0 | 0
13509 | 473043.5 | 2010-10-26 21:28 | 2731.381 | 7 | 42 | -1.099536 | 3.481479 | 40.39746 | 40.24501 | 161.5717 | 146.296 | -0.0001943588 | 0.09752869 | 0 | 0 | 0
13510 | 473073.5 | 2010-10-26 21:28 | 2761.396 | 7 | 42 | -1.099536 | 3.474678 | 40.39746 | 40.25418 | 161.5717 | 146.3279 | -0.0002266884 | 0.09752869 | 0 | 0 | 0
13511 | 473103.5 | 2010-10-26 21:29 | 2791.411 | 7 | 42 | -1.099355 | 3.466905 | 40.39746 | 40.26335 | 161.5717 | 146.3597 | -0.0002591133 | 0.09752869 | 0 | 0 | 0
13512 | 473133.6 | 2010-10-26 21:29 | 2821.427 | 7 | 42 | -1.099536 | 3.457836 | 40.39746 | 40.27251 | 161.5717 | 146.3914 | -0.0002267361 | 0.09752869 | 0 | 0 | 0
13513 | 473163.6 | 2010-10-26 21:30 | 2851.442 | 7 | 42 | -1.099536 | 3.447149 | 40.39746 | 40.28168 | 161.5717 | 146.4231 | -0.0003238678 | 0.09752869 | 0 | 0 | 0
13514 | 473193.6 | 2010-10-26 21:30 | 2881.457 | 7 | 42 | -1.099355 | 3.434356 | 40.39746 | 40.29085 | 161.5717 | 146.4546 | -0.0003886223 | 0.09752869 | 0 | 0 | 0
13515 | 473223.6 | 2010-10-26 21:31 | 2911.472 | 7 | 42 | -1.099355 | 3.418972 | 40.39746 | 40.30001 | 161.5717 | 146.486 | -0.0004210472 | 0.09752869 | 0 | 0 | 0
13516 | 473253.6 | 2010-10-26 21:31 | 2941.487 | 7 | 42 | -1.099536 | 3.399054 | 40.39746 | 40.30918 | 161.5717 | 146.5173 | -0.0006153584 | 0.09752869 | 0 | 0 | 0
13517 | 473283.6 | 2010-10-26 21:32 | 2971.503 | 7 | 42 | -1.099355 | 3.373955 | 40.39746 | 40.31835 | 161.5717 | 146.5483 | -0.0007772922 | 0.09752869 | 0 | 0 | 0
13518 | 473313.7 | 2010-10-26 21:32 | 3001.518 | 7 | 42 | -1.099716 | 3.340111 | 40.39746 | 40.32751 | 161.5717 | 146.5791 | -0.001068735 | 0.09752869 | 0 | 0 | 0
13519 | 473343.7 | 2010-10-26 21:33 | 3031.533 | 7 | 42 | -1.099536 | 3.293312 | 40.39746 | 40.33668 | 161.5717 | 146.6095 | -0.001457405 | 0.09752869 | 0 | 0 | 0
13520 | 473373.7 | 2010-10-26 21:33 | 3061.548 | 7 | 42 | -1.099536 | 3.226433 | 40.39746 | 40.34585 | 161.5717 | 146.6394 | -0.002105141 | 0.09752869 | 0 | 0 | 0
13521 | 473403.7 | 2010-10-26 21:34 | 3091.563 | 7 | 42 | -1.099536 | 3.126034 | 40.39746 | 40.35502 | 161.5717 | 146.6686 | -0.003206301 | 0.09752869 | 0 | 0 | 0
13522 | 473433.7 | 2010-10-26 21:34 | 3121.579 | 7 | 42 | -1.099355 | 2.958756 | 40.39746 | 40.36418 | 161.5717 | 146.6966 | -0.0059268 | 0.09752869 | 0 | 0 | 0
13523 | 473454 | 2010-10-26 21:35 | 3141.891 | 7 | 42 | -1.099536 | 2.758606 | 40.39746 | 40.37039 | 161.5717 | 146.7143 | -0.009068298 | 0.09752869 | 0 | 0 | 0
13524 | 473459.1 | 2010-10-26 21:35 | 3146.922 | 7 | 42 | -1.099536 | 2.699824 | 40.39746 | 40.37192 | 161.5717 | 146.7185 | -0.009359789 | 0.09752869 | 0 | 0 | 0
13525 | 473519.1 | 2010-10-26 21:36 | 60.01488 | 8 | 42 | 0 | 3.39031 | 40.39746 | 40.37192 | 161.5717 | 146.7185 | 0.00119834 | 0.09752869 | 0 | 0 | 0
13526 | 473519.3 | 2010-10-26 21:36 | 0.1876234 | 9 | 42 | -0.0001737543 | 3.390472 | 40.39746 | 40.37192 | 161.5717 | 146.7185 | 0 | 0.09282026 | 0 | 0 | 0
13527 | 473524.1 | 2010-10-26 21:36 | 5.015802 | 9 | 42 | -0.0001737543 | 3.397597 | 40.39746 | 40.37192 | 161.5717 | 146.7185 | 0.0009716034 | 0.09282026 | 0 | 0 | 0
13528 | 473554.1 | 2010-10-26 21:36 | 30.01521 | 1 | 43 | 0 | 3.428202 | 40.39746 | 40.37192 | 161.5717 | 146.7185 | 0.0006801129 | 0.09282026 | 0 | 0 | 0
13529 | 473584.2 | 2010-10-26 21:37 | 60.03036 | 1 | 43 | 0 | 3.448444 | 40.39746 | 40.37192 | 161.5717 | 146.7185 | 0.0004210472 | 0.09282026 | 0 | 0 | 0
13530 | 473614.2 | 2010-10-26 21:37 | 90.04554 | 1 | 43 | 0 | 3.463504 | 40.39746 | 40.37192 | 161.5717 | 146.7185 | 0.0003238678 | 0.09282026 | 0 | 0 | 0
13531 | 473644.1 | 2010-10-26 21:38 | 120.0139 | 1 | 43 | 0 | 3.475325 | 40.39746 | 40.37192 | 161.5717 | 146.7185 | 0.0002914905 | 0.09282026 | 0 | 0 | 0
13532 | 473674.2 | 2010-10-26 21:38 | 30.01514 | 2 | 43 | 0.5501383 | 3.631753 | 40.40204 | 40.37192 | 161.5882 | 146.7185 | 0.001425028 | 0.09282026 | 0 | 0 | 0
13533 | 473704.2 | 2010-10-26 21:39 | 60.03035 | 2 | 43 | 0.5501383 | 3.674018 | 40.40663 | 40.37192 | 161.6049 | 146.7185 | 0.0009391785 | 0.09282026 | 0 | 0 | 0
13534 | 473734.2 | 2010-10-26 21:39 | 90.0455 | 2 | 43 | 0.5501383 | 3.704624 | 40.41121 | 40.37192 | 161.6219 | 146.7185 | 0.0007448673 | 0.09282026 | 0 | 0 | 0
13535 | 473764.2 | 2010-10-26 21:40 | 120.0607 | 2 | 43 | 0.5501383 | 3.728428 | 40.4158 | 40.37192 | 161.6389 | 146.7185 | 0.0005506038 | 0.09282026 | 0 | 0 | 0
13536 | 473794.2 | 2010-10-26 21:40 | 150.0759 | 2 | 43 | 0.5501383 | 3.747536 | 40.42039 | 40.37192 | 161.6561 | 146.7185 | 0.0004534245 | 0.09282026 | 0 | 0 | 0
13537 | 473824.2 | 2010-10-26 21:41 | 180.091 | 2 | 43 | 0.549958 | 3.762272 | 40.42497 | 40.37192 | 161.6733 | 146.7185 | 0.000356245 | 0.09282026 | 0 | 0 | 0
13538 | 473854.2 | 2010-10-26 21:41 | 210.1063 | 2 | 43 | 0.5501383 | 3.77215 | 40.42956 | 40.37192 | 161.6906 | 146.7185 | 0.0002591133 | 0.09282026 | 0 | 0 | 0
13539 | 473884.3 | 2010-10-26 21:42 | 240.1214 | 2 | 43 | 0.5501383 | 3.778628 | 40.43414 | 40.37192 | 161.7079 | 146.7185 | 0.0001619339 | 0.09282026 | 0 | 0 | 0
13540 | 473914.3 | 2010-10-26 21:42 | 270.1366 | 2 | 43 | 0.549958 | 3.783486 | 40.43873 | 40.37192 | 161.7252 | 146.7185 | 0.0001295567 | 0.09282026 | 0 | 0 | 0
13541 | 473944.3 | 2010-10-26 21:43 | 300.1518 | 2 | 43 | 0.549958 | 3.787534 | 40.44332 | 40.37192 | 161.7426 | 146.7185 | 9.717941e-05 | 0.09282026 | 0 | 0 | 0
13542 | 473974.3 | 2010-10-26 21:43 | 330.167 | 2 | 43 | 0.549958 | 3.79142 | 40.4479 | 40.37192 | 161.76 | 146.7185 | 6.480217e-05 | 0.09282026 | 0 | 0 | 0
13543 | 474004.3 | 2010-10-26 21:44 | 360.1821 | 2 | 43 | 0.549958 | 3.795307 | 40.45249 | 40.37192 | 161.7773 | 146.7185 | 9.713173e-05 | 0.09282026 | 0 | 0 | 0
13544 | 474034.3 | 2010-10-26 21:44 | 390.1826 | 2 | 43 | 0.5501383 | 3.799193 | 40.45707 | 40.37192 | 161.7948 | 146.7185 | 9.713173e-05 | 0.09282026 | 0 | 0 | 0
13545 | 474064.3 | 2010-10-26 21:45 | 420.197 | 2 | 43 | 0.549958 | 3.802594 | 40.46166 | 40.37192 | 161.8122 | 146.7185 | 6.475449e-05 | 0.09282026 | 0 | 0 | 0
13546 | 474094.3 | 2010-10-26 21:45 | 450.2121 | 2 | 43 | 0.5501383 | 3.806318 | 40.46624 | 40.37192 | 161.8296 | 146.7185 | 0.0001295567 | 0.09282026 | 0 | 0 | 0
13547 | 474124.4 | 2010-10-26 21:46 | 480.2273 | 2 | 43 | 0.549958 | 3.809557 | 40.47083 | 40.37192 | 161.8471 | 146.7185 | 6.475449e-05 | 0.09282026 | 0 | 0 | 0
13548 | 474154.4 | 2010-10-26 21:46 | 510.2424 | 2 | 43 | 0.549958 | 3.812958 | 40.47542 | 40.37192 | 161.8646 | 146.7185 | 9.713173e-05 | 0.09282026 | 0 | 0 | 0
13549 | 474184.4 | 2010-10-26 21:47 | 540.2576 | 2 | 43 | 0.5501383 | 3.816196 | 40.48 | 40.37192 | 161.8821 | 146.7185 | 6.475449e-05 | 0.09282026 | 0 | 0 | 0
13550 | 474214.4 | 2010-10-26 21:47 | 570.2728 | 2 | 43 | 0.549958 | 3.819435 | 40.48459 | 40.37192 | 161.8996 | 146.7185 | 9.713173e-05 | 0.09282026 | 0 | 0 | 0
13551 | 474244.4 | 2010-10-26 21:48 | 600.288 | 2 | 43 | 0.5501383 | 3.822674 | 40.48917 | 40.37192 | 161.9171 | 146.7185 | 6.475449e-05 | 0.09282026 | 0 | 0 | 0
13552 | 474274.4 | 2010-10-26 21:48 | 630.3031 | 2 | 43 | 0.549958 | 3.826074 | 40.49376 | 40.37192 | 161.9346 | 146.7185 | 9.713173e-05 | 0.09282026 | 0 | 0 | 0
13553 | 474304.5 | 2010-10-26 21:49 | 660.3184 | 2 | 43 | 0.5501383 | 3.829313 | 40.49835 | 40.37192 | 161.9522 | 146.7185 | 0.000129509 | 0.09282026 | 0 | 0 | 0
13554 | 474334.5 | 2010-10-26 21:49 | 690.3337 | 2 | 43 | 0.5503186 | 3.832875 | 40.50293 | 40.37192 | 161.9698 | 146.7185 | 0.0001295567 | 0.09282026 | 0 | 0 | 0
13555 | 474364.5 | 2010-10-26 21:50 | 720.3488 | 2 | 43 | 0.5501383 | 3.835952 | 40.50752 | 40.37192 | 161.9873 | 146.7185 | 9.717941e-05 | 0.09282026 | 0 | 0 | 0
13556 | 474394.5 | 2010-10-26 21:50 | 750.3639 | 2 | 43 | 0.549958 | 3.839353 | 40.5121 | 40.37192 | 162.0049 | 146.7185 | 6.480217e-05 | 0.09282026 | 0 | 0 | 0
13557 | 474424.5 | 2010-10-26 21:51 | 780.3791 | 2 | 43 | 0.549958 | 3.842915 | 40.51669 | 40.37192 | 162.0226 | 146.7185 | 0.0001295567 | 0.09282026 | 0 | 0 | 0
13558 | 474454.5 | 2010-10-26 21:51 | 810.3942 | 2 | 43 | 0.5501383 | 3.846154 | 40.52128 | 40.37192 | 162.0402 | 146.7185 | 6.475449e-05 | 0.09282026 | 0 | 0 | 0
13559 | 474484.5 | 2010-10-26 21:52 | 840.4094 | 2 | 43 | 0.5501383 | 3.849555 | 40.52586 | 40.37192 | 162.0578 | 146.7185 | 9.713173e-05 | 0.09282026 | 0 | 0 | 0
13560 | 474514.6 | 2010-10-26 21:52 | 870.4248 | 2 | 43 | 0.549958 | 3.852793 | 40.53045 | 40.37192 | 162.0755 | 146.7185 | 3.237724e-05 | 0.09282026 | 0 | 0 | 0
13561 | 474544.6 | 2010-10-26 21:53 | 900.4398 | 2 | 43 | 0.5501383 | 3.856194 | 40.53503 | 40.37192 | 162.0932 | 146.7185 | 9.717941e-05 | 0.09282026 | 0 | 0 | 0
13562 | 474574.6 | 2010-10-26 21:53 | 930.455 | 2 | 43 | 0.549958 | 3.859433 | 40.53962 | 40.37192 | 162.1109 | 146.7185 | 6.480217e-05 | 0.09282026 | 0 | 0 | 0
13563 | 474604.6 | 2010-10-26 21:54 | 960.4702 | 2 | 43 | 0.5501383 | 3.862833 | 40.54421 | 40.37192 | 162.1286 | 146.7185 | 0.0001295567 | 0.09282026 | 0 | 0 | 0
13564 | 474634.6 | 2010-10-26 21:54 | 990.4854 | 2 | 43 | 0.549958 | 3.865586 | 40.54879 | 40.37192 | 162.1463 | 146.7185 | 6.475449e-05 | 0.09282026 | 0 | 0 | 0
13565 | 474664.6 | 2010-10-26 21:55 | 1020.501 | 2 | 43 | 0.5501383 | 3.868663 | 40.55338 | 40.37192 | 162.164 | 146.7185 | 3.237724e-05 | 0.09282026 | 0 | 0 | 0
13566 | 474694.7 | 2010-10-26 21:55 | 1050.516 | 2 | 43 | 0.5503186 | 3.87174 | 40.55796 | 40.37192 | 162.1818 | 146.7185 | 6.480217e-05 | 0.09282026 | 0 | 0 | 0
13567 | 474724.7 | 2010-10-26 21:56 | 1080.531 | 2 | 43 | 0.549958 | 3.874492 | 40.56255 | 40.37192 | 162.1995 | 146.7185 | 9.713173e-05 | 0.09282026 | 0 | 0 | 0
13568 | 474754.7 | 2010-10-26 21:56 | 1110.531 | 2 | 43 | 0.5497776 | 3.877083 | 40.56713 | 40.37192 | 162.2173 | 146.7185 | 6.475449e-05 | 0.09282026 | 0 | 0 | 0
13569 | 474784.7 | 2010-10-26 21:57 | 1140.546 | 2 | 43 | 0.5497776 | 3.879512 | 40.57172 | 40.37192 | 162.2351 | 146.7185 | 6.475449e-05 | 0.09282026 | 0 | 0 | 0
13570 | 474814.7 | 2010-10-26 21:57 | 1170.561 | 2 | 43 | 0.549958 | 3.881941 | 40.5763 | 40.37192 | 162.2529 | 146.7185 | 6.475449e-05 | 0.09282026 | 0 | 0 | 0
13571 | 474844.7 | 2010-10-26 21:58 | 1200.576 | 2 | 43 | 0.5497776 | 3.884047 | 40.58089 | 40.37192 | 162.2707 | 146.7185 | 3.237724e-05 | 0.09282026 | 0 | 0 | 0
13572 | 474874.7 | 2010-10-26 21:58 | 1230.591 | 2 | 43 | 0.549958 | 3.886314 | 40.58547 | 40.37192 | 162.2885 | 146.7185 | 6.480217e-05 | 0.09282026 | 0 | 0 | 0
13573 | 474904.7 | 2010-10-26 21:59 | 1260.606 | 2 | 43 | 0.549958 | 3.888257 | 40.59006 | 40.37192 | 162.3063 | 146.7185 | 3.237724e-05 | 0.09282026 | 0 | 0 | 0
13574 | 474934.8 | 2010-10-26 21:59 | 1290.622 | 2 | 43 | 0.549958 | 3.890038 | 40.59465 | 40.37192 | 162.3242 | 146.7185 | 3.237724e-05 | 0.09282026 | 0 | 0 | 0
13575 | 474964.8 | 2010-10-26 22:00 | 1320.637 | 2 | 43 | 0.5501383 | 3.891981 | 40.59923 | 40.37192 | 162.342 | 146.7185 | 6.480217e-05 | 0.09282026 | 0 | 0 | 0
13576 | 474994.8 | 2010-10-26 22:00 | 1350.652 | 2 | 43 | 0.5501383 | 3.893439 | 40.60382 | 40.37192 | 162.3599 | 146.7185 | 3.242493e-05 | 0.09282026 | 0 | 0 | 0
13577 | 475024.8 | 2010-10-26 22:01 | 1380.667 | 2 | 43 | 0.5501383 | 3.895058 | 40.6084 | 40.37192 | 162.3777 | 146.7185 | 3.242493e-05 | 0.09282026 | 0 | 0 | 0
13578 | 475054.8 | 2010-10-26 22:01 | 1410.682 | 2 | 43 | 0.5501383 | 3.896353 | 40.61299 | 40.37192 | 162.3956 | 146.7185 | 3.237724e-05 | 0.09282026 | 0 | 0 | 0
13579 | 475084.8 | 2010-10-26 22:02 | 1440.697 | 2 | 43 | 0.549958 | 3.897811 | 40.61758 | 40.37192 | 162.4135 | 146.7185 | 3.237724e-05 | 0.09282026 | 0 | 0 | 0
13580 | 475114.8 | 2010-10-26 22:02 | 1470.713 | 2 | 43 | 0.5501383 | 3.899268 | 40.62216 | 40.37192 | 162.4313 | 146.7185 | 9.717941e-05 | 0.09282026 | 0 | 0 | 0
13581 | 475144.9 | 2010-10-26 22:03 | 1500.728 | 2 | 43 | 0.5501383 | 3.900726 | 40.62675 | 40.37192 | 162.4492 | 146.7185 | 9.717941e-05 | 0.09282026 | 0 | 0 | 0
13582 | 475174.9 | 2010-10-26 22:03 | 1530.743 | 2 | 43 | 0.5501383 | 3.901859 | 40.63133 | 40.37192 | 162.4671 | 146.7185 | 0 | 0.09282026 | 0 | 0 | 0
13583 | 475204.9 | 2010-10-26 22:04 | 1560.758 | 2 | 43 | 0.549958 | 3.902993 | 40.63592 | 40.37192 | 162.485 | 146.7185 | 0 | 0.09282026 | 0 | 0 | 0
13584 | 475234.9 | 2010-10-26 22:04 | 1590.773 | 2 | 43 | 0.549958 | 3.904612 | 40.64051 | 40.37192 | 162.5029 | 146.7185 | 3.237724e-05 | 0.09282026 | 0 | 0 | 0
13585 | 475264.9 | 2010-10-26 22:05 | 1620.789 | 2 | 43 | 0.549958 | 3.905908 | 40.64509 | 40.37192 | 162.5208 | 146.7185 | 3.237724e-05 | 0.09282026 | 0 | 0 | 0
13586 | 475294.9 | 2010-10-26 22:05 | 1650.804 | 2 | 43 | 0.549958 | 3.907203 | 40.64968 | 40.37192 | 162.5387 | 146.7185 | 6.480217e-05 | 0.09282026 | 0 | 0 | 0
13587 | 475325 | 2010-10-26 22:06 | 1680.819 | 2 | 43 | 0.549958 | 3.908499 | 40.65426 | 40.37192 | 162.5567 | 146.7185 | 6.475449e-05 | 0.09282026 | 0 | 0 | 0
13588 | 475355 | 2010-10-26 22:06 | 1710.834 | 2 | 43 | 0.549958 | 3.909794 | 40.65885 | 40.37192 | 162.5746 | 146.7185 | 0 | 0.09282026 | 0 | 0 | 0
13589 | 475385 | 2010-10-26 22:07 | 1740.849 | 2 | 43 | 0.5501383 | 3.911089 | 40.66344 | 40.37192 | 162.5925 | 146.7185 | 0 | 0.09282026 | 0 | 0 | 0
13590 | 475415 | 2010-10-26 22:07 | 1770.864 | 2 | 43 | 0.5497776 | 3.912385 | 40.66802 | 40.37192 | 162.6105 | 146.7185 | 3.237724e-05 | 0.09282026 | 0 | 0 | 0
13591 | 475445 | 2010-10-26 22:08 | 1800.88 | 2 | 43 | 0.5501383 | 3.914004 | 40.67261 | 40.37192 | 162.6284 | 146.7185 | 6.475449e-05 | 0.09282026 | 0 | 0 | 0
13592 | 475475 | 2010-10-26 22:08 | 1830.895 | 2 | 43 | 0.5501383 | 3.915138 | 40.67719 | 40.37192 | 162.6464 | 146.7185 | 3.237724e-05 | 0.09282026 | 0 | 0 | 0
13593 | 475505 | 2010-10-26 22:09 | 1860.91 | 2 | 43 | 0.5501383 | 3.916271 | 40.68178 | 40.37192 | 162.6643 | 146.7185 | -3.237724e-05 | 0.09282026 | 0 | 0 | 0
13594 | 475535.1 | 2010-10-26 22:09 | 1890.925 | 2 | 43 | 0.549958 | 3.917891 | 40.68637 | 40.37192 | 162.6823 | 146.7185 | 3.237724e-05 | 0.09282026 | 0 | 0 | 0
13595 | 475565.1 | 2010-10-26 22:10 | 1920.94 | 2 | 43 | 0.549958 | 3.919348 | 40.69095 | 40.37192 | 162.7002 | 146.7185 | 3.242493e-05 | 0.09282026 | 0 | 0 | 0
13596 | 475595.1 | 2010-10-26 22:10 | 1950.956 | 2 | 43 | 0.549958 | 3.920644 | 40.69554 | 40.37192 | 162.7182 | 146.7185 | 3.237724e-05 | 0.09282026 | 0 | 0 | 0
13597 | 475625.1 | 2010-10-26 22:11 | 1980.971 | 2 | 43 | 0.549958 | 3.922101 | 40.70012 | 40.37192 | 162.7362 | 146.7185 | 6.475449e-05 | 0.09282026 | 0 | 0 | 0
13598 | 475655.1 | 2010-10-26 22:11 | 2010.986 | 2 | 43 | 0.5501383 | 3.923397 | 40.70471 | 40.37192 | 162.7542 | 146.7185 | 0 | 0.09282026 | 0 | 0 | 0
13599 | 475685.1 | 2010-10-26 22:12 | 2041.001 | 2 | 43 | 0.5501383 | 3.924854 | 40.7093 | 40.37192 | 162.7722 | 146.7185 | 3.237724e-05 | 0.09282026 | 0 | 0 | 0
13600 | 475715.2 | 2010-10-26 22:12 | 2071.016 | 2 | 43 | 0.5501383 | 3.926311 | 40.71388 | 40.37192 | 162.7902 | 146.7185 | 3.237724e-05 | 0.09282026 | 0 | 0 | 0
13601 | 475745.2 | 2010-10-26 22:13 | 2101.032 | 2 | 43 | 0.549958 | 3.927607 | 40.71847 | 40.37192 | 162.8082 | 146.7185 | 0 | 0.09282026 | 0 | 0 | 0
13602 | 475775.2 | 2010-10-26 22:13 | 2131.047 | 2 | 43 | 0.5501383 | 3.929388 | 40.72305 | 40.37192 | 162.8262 | 146.7185 | 6.475449e-05 | 0.09282026 | 0 | 0 | 0
13603 | 475805.2 | 2010-10-26 22:14 | 2161.062 | 2 | 43 | 0.549958 | 3.930684 | 40.72764 | 40.37192 | 162.8442 | 146.7185 | 3.242493e-05 | 0.09282026 | 0 | 0 | 0
13604 | 475835.2 | 2010-10-26 22:14 | 2191.077 | 2 | 43 | 0.549958 | 3.932141 | 40.73223 | 40.37192 | 162.8623 | 146.7185 | 3.237724e-05 | 0.09282026 | 0 | 0 | 0
13605 | 475865.2 | 2010-10-26 22:15 | 2221.092 | 2 | 43 | 0.5501383 | 3.93376 | 40.73681 | 40.37192 | 162.8803 | 146.7185 | 6.475449e-05 | 0.09282026 | 0 | 0 | 0
13606 | 475895.2 | 2010-10-26 22:15 | 2251.107 | 2 | 43 | 0.549958 | 3.935218 | 40.7414 | 40.37192 | 162.8984 | 146.7185 | 6.475449e-05 | 0.09282026 | 0 | 0 | 0
13607 | 475925.3 | 2010-10-26 22:16 | 2281.123 | 2 | 43 | 0.549958 | 3.936675 | 40.74598 | 40.37192 | 162.9164 | 146.7185 | 3.237724e-05 | 0.09282026 | 0 | 0 | 0
13608 | 475955.3 | 2010-10-26 22:16 | 2311.138 | 2 | 43 | 0.549958 | 3.938294 | 40.75057 | 40.37192 | 162.9345 | 146.7185 | 9.717941e-05 | 0.09282026 | 0 | 0 | 0
13609 | 475985.3 | 2010-10-26 22:17 | 2341.156 | 2 | 43 | 0.5501383 | 3.939752 | 40.75516 | 40.37192 | 162.9525 | 146.7185 | 6.475449e-05 | 0.09282026 | 0 | 0 | 0
13610 | 476015.3 | 2010-10-26 22:17 | 2371.168 | 2 | 43 | 0.549958 | 3.941209 | 40.75974 | 40.37192 | 162.9706 | 146.7185 | 0 | 0.09282026 | 0 | 0 | 0
13611 | 476045.3 | 2010-10-26 22:18 | 2401.183 | 2 | 43 | 0.5501383 | 3.942829 | 40.76433 | 40.37192 | 162.9887 | 146.7185 | 3.237724e-05 | 0.09282026 | 0 | 0 | 0
13612 | 476075.3 | 2010-10-26 22:18 | 2431.199 | 2 | 43 | 0.5501383 | 3.944448 | 40.76891 | 40.37192 | 163.0068 | 146.7185 | 6.480217e-05 | 0.09282026 | 0 | 0 | 0
13613 | 476105.4 | 2010-10-26 22:19 | 2461.214 | 2 | 43 | 0.5501383 | 3.946067 | 40.7735 | 40.37192 | 163.0248 | 146.7185 | 6.480217e-05 | 0.09282026 | 0 | 0 | 0
13614 | 476135.4 | 2010-10-26 22:19 | 2491.229 | 2 | 43 | 0.5503186 | 3.947687 | 40.77809 | 40.37192 | 163.0429 | 146.7185 | 6.480217e-05 | 0.09282026 | 0 | 0 | 0
13615 | 476165.4 | 2010-10-26 22:20 | 2521.244 | 2 | 43 | 0.5501383 | 3.949144 | 40.78267 | 40.37192 | 163.0611 | 146.7185 | 3.242493e-05 | 0.09282026 | 0 | 0 | 0
13616 | 476195.4 | 2010-10-26 22:20 | 2551.259 | 2 | 43 | 0.5501383 | 3.950763 | 40.78726 | 40.37192 | 163.0792 | 146.7185 | 6.480217e-05 | 0.09282026 | 0 | 0 | 0
13617 | 476225.4 | 2010-10-26 22:21 | 2581.274 | 2 | 43 | 0.5501383 | 3.952221 | 40.79184 | 40.37192 | 163.0973 | 146.7185 | 3.237724e-05 | 0.09282026 | 0 | 0 | 0
13618 | 476255.4 | 2010-10-26 22:21 | 2611.29 | 2 | 43 | 0.5501383 | 3.954002 | 40.79643 | 40.37192 | 163.1154 | 146.7185 | 3.242493e-05 | 0.09282026 | 0 | 0 | 0
13619 | 476285.4 | 2010-10-26 22:22 | 2641.305 | 2 | 43 | 0.5501383 | 3.955459 | 40.80102 | 40.37192 | 163.1336 | 146.7185 | 0 | 0.09282026 | 0 | 0 | 0
13620 | 476315.5 | 2010-10-26 22:22 | 2671.32 | 2 | 43 | 0.5501383 | 3.957241 | 40.8056 | 40.37192 | 163.1517 | 146.7185 | 0 | 0.09282026 | 0 | 0 | 0
13621 | 476345.5 | 2010-10-26 22:23 | 2701.335 | 2 | 43 | 0.5501383 | 3.959022 | 40.81019 | 40.37192 | 163.1699 | 146.7185 | 9.717941e-05 | 0.09282026 | 0 | 0 | 0
13622 | 476375.5 | 2010-10-26 22:23 | 2731.35 | 2 | 43 | 0.549958 | 3.960641 | 40.81477 | 40.37192 | 163.188 | 146.7185 | 6.480217e-05 | 0.09282026 | 0 | 0 | 0
13623 | 476405.5 | 2010-10-26 22:24 | 2761.366 | 2 | 43 | 0.549958 | 3.962099 | 40.81936 | 40.37192 | 163.2062 | 146.7185 | 0 | 0.09282026 | 0 | 0 | 0
13624 | 476435.5 | 2010-10-26 22:24 | 2791.381 | 2 | 43 | 0.549958 | 3.964042 | 40.82395 | 40.37192 | 163.2244 | 146.7185 | 6.475449e-05 | 0.09282026 | 0 | 0 | 0
13625 | 476465.5 | 2010-10-26 22:25 | 2821.396 | 2 | 43 | 0.549958 | 3.965499 | 40.82853 | 40.37192 | 163.2425 | 146.7185 | 3.237724e-05 | 0.09282026 | 0 | 0 | 0
13626 | 476495.5 | 2010-10-26 22:25 | 2851.411 | 2 | 43 | 0.5501383 | 3.967281 | 40.83312 | 40.37192 | 163.2607 | 146.7185 | 0 | 0.09282026 | 0 | 0 | 0
13627 | 476525.6 | 2010-10-26 22:26 | 2881.426 | 2 | 43 | 0.549958 | 3.969062 | 40.8377 | 40.37192 | 163.2789 | 146.7185 | 6.475449e-05 | 0.09282026 | 0 | 0 | 0
13628 | 476555.6 | 2010-10-26 22:26 | 2911.441 | 2 | 43 | 0.549958 | 3.971005 | 40.84229 | 40.37192 | 163.2971 | 146.7185 | 6.480217e-05 | 0.09282026 | 0 | 0 | 0
13629 | 476585.6 | 2010-10-26 22:27 | 2941.457 | 2 | 43 | 0.549958 | 3.972625 | 40.84688 | 40.37192 | 163.3153 | 146.7185 | 3.242493e-05 | 0.09282026 | 0 | 0 | 0
13630 | 476615.6 | 2010-10-26 22:27 | 2971.472 | 2 | 43 | 0.5501383 | 3.974244 | 40.85146 | 40.37192 | 163.3336 | 146.7185 | 3.242493e-05 | 0.09282026 | 0 | 0 | 0
13631 | 476645.6 | 2010-10-26 22:28 | 3001.487 | 2 | 43 | 0.5497776 | 3.976187 | 40.85605 | 40.37192 | 163.3518 | 146.7185 | 3.237724e-05 | 0.09282026 | 0 | 0 | 0
13632 | 476675.6 | 2010-10-26 22:28 | 3031.502 | 2 | 43 | 0.549958 | 3.977968 | 40.86063 | 40.37192 | 163.37 | 146.7185 | 3.237724e-05 | 0.09282026 | 0 | 0 | 0
13633 | 476705.7 | 2010-10-26 22:29 | 3061.517 | 2 | 43 | 0.5501383 | 3.979912 | 40.86522 | 40.37192 | 163.3883 | 146.7185 | 9.717941e-05 | 0.09282026 | 0 | 0 | 0
13634 | 476735.7 | 2010-10-26 22:29 | 3091.533 | 2 | 43 | 0.549958 | 3.981693 | 40.86981 | 40.37192 | 163.4065 | 146.7185 | 0 | 0.09282026 | 0 | 0 | 0
13635 | 476765.7 | 2010-10-26 22:30 | 3121.548 | 2 | 43 | 0.5501383 | 3.983798 | 40.87439 | 40.37192 | 163.4248 | 146.7185 | 3.237724e-05 | 0.09282026 | 0 | 0 | 0
13636 | 476795.7 | 2010-10-26 22:30 | 3151.563 | 2 | 43 | 0.549958 | 3.985579 | 40.87898 | 40.37192 | 163.4431 | 146.7185 | 3.242493e-05 | 0.09282026 | 0 | 0 | 0
13637 | 476825.7 | 2010-10-26 22:31 | 3181.578 | 2 | 43 | 0.5501383 | 3.987684 | 40.88356 | 40.37192 | 163.4614 | 146.7185 | 6.475449e-05 | 0.09282026 | 0 | 0 | 0
13638 | 476855.7 | 2010-10-26 22:31 | 3211.593 | 2 | 43 | 0.5501383 | 3.989465 | 40.88815 | 40.37192 | 163.4797 | 146.7185 | 3.237724e-05 | 0.09282026 | 0 | 0 | 0
13639 | 476885.7 | 2010-10-26 22:32 | 3241.609 | 2 | 43 | 0.549958 | 3.991571 | 40.89274 | 40.37192 | 163.498 | 146.7185 | 6.475449e-05 | 0.09282026 | 0 | 0 | 0
13640 | 476915.8 | 2010-10-26 22:32 | 3271.624 | 2 | 43 | 0.549958 | 3.993352 | 40.89732 | 40.37192 | 163.5163 | 146.7185 | 0 | 0.09282026 | 0 | 0 | 0
13641 | 476945.8 | 2010-10-26 22:33 | 3301.639 | 2 | 43 | 0.549958 | 3.995619 | 40.90191 | 40.37192 | 163.5346 | 146.7185 | 6.475449e-05 | 0.09282026 | 0 | 0 | 0
13642 | 476975.8 | 2010-10-26 22:33 | 3331.654 | 2 | 43 | 0.549958 | 3.997724 | 40.90649 | 40.37192 | 163.5529 | 146.7185 | 9.717941e-05 | 0.09282026 | 0 | 0 | 0
13643 | 477005.8 | 2010-10-26 22:34 | 3361.669 | 2 | 43 | 0.5501383 | 3.999667 | 40.91108 | 40.37192 | 163.5713 | 146.7185 | 3.237724e-05 | 0.09282026 | 0 | 0 | 0
13644 | 477035.8 | 2010-10-26 22:34 | 3391.684 | 2 | 43 | 0.549958 | 4.001772 | 40.91567 | 40.37192 | 163.5896 | 146.7185 | 6.475449e-05 | 0.09282026 | 0 | 0 | 0
13645 | 477065.8 | 2010-10-26 22:35 | 3421.7 | 2 | 43 | 0.549958 | 4.003878 | 40.92025 | 40.37192 | 163.608 | 146.7185 | 6.475449e-05 | 0.09282026 | 0 | 0 | 0
13646 | 477095.9 | 2010-10-26 22:35 | 3451.715 | 2 | 43 | 0.549958 | 4.005983 | 40.92484 | 40.37192 | 163.6263 | 146.7185 | 6.475449e-05 | 0.09282026 | 0 | 0 | 0
13647 | 477125.9 | 2010-10-26 22:36 | 3481.73 | 2 | 43 | 0.549958 | 4.008088 | 40.92943 | 40.37192 | 163.6447 | 146.7185 | 0 | 0.09282026 | 0 | 0 | 0
13648 | 477155.9 | 2010-10-26 22:36 | 3511.745 | 2 | 43 | 0.5501383 | 4.010517 | 40.93401 | 40.37192 | 163.6631 | 146.7185 | 9.717941e-05 | 0.09282026 | 0 | 0 | 0
13649 | 477185.9 | 2010-10-26 22:37 | 3541.76 | 2 | 43 | 0.5501383 | 4.012622 | 40.9386 | 40.37192 | 163.6815 | 146.7185 | 6.475449e-05 | 0.09282026 | 0 | 0 | 0
13650 | 477215.9 | 2010-10-26 22:37 | 3571.776 | 2 | 43 | 0.549958 | 4.014727 | 40.94318 | 40.37192 | 163.6999 | 146.7185 | 6.475449e-05 | 0.09282026 | 0 | 0 | 0
13651 | 477245.9 | 2010-10-26 22:38 | 3601.791 | 2 | 43 | 0.5501383 | 4.016994 | 40.94777 | 40.37192 | 163.7183 | 146.7185 | 6.484985e-05 | 0.09282026 | 0 | 0 | 0
13652 | 477275.9 | 2010-10-26 22:38 | 3631.806 | 2 | 43 | 0.5501383 | 4.019261 | 40.95236 | 40.37192 | 163.7367 | 146.7185 | 3.242493e-05 | 0.09282026 | 0 | 0 | 0
13653 | 477306 | 2010-10-26 22:39 | 3661.821 | 2 | 43 | 0.549958 | 4.021529 | 40.95694 | 40.37192 | 163.7552 | 146.7185 | 3.242493e-05 | 0.09282026 | 0 | 0 | 0
13654 | 477336 | 2010-10-26 22:39 | 3691.836 | 2 | 43 | 0.549958 | 4.023796 | 40.96153 | 40.37192 | 163.7736 | 146.7185 | 0 | 0.09282026 | 0 | 0 | 0
13655 | 477366 | 2010-10-26 22:40 | 3721.852 | 2 | 43 | 0.5501383 | 4.026225 | 40.96611 | 40.37192 | 163.7921 | 146.7185 | 6.475449e-05 | 0.09282026 | 0 | 0 | 0
13656 | 477396 | 2010-10-26 22:40 | 3751.867 | 2 | 43 | 0.549958 | 4.028816 | 40.9707 | 40.37192 | 163.8106 | 146.7185 | 0.0001296043 | 0.09282026 | 0 | 0 | 0
13657 | 477426 | 2010-10-26 22:41 | 3781.882 | 2 | 43 | 0.549958 | 4.030921 | 40.97529 | 40.37192 | 163.829 | 146.7185 | 6.475449e-05 | 0.09282026 | 0 | 0 | 0
13658 | 477456 | 2010-10-26 22:41 | 3811.897 | 2 | 43 | 0.5497776 | 4.03335 | 40.97987 | 40.37192 | 163.8475 | 146.7185 | 6.475449e-05 | 0.09282026 | 0 | 0 | 0
13659 | 477486 | 2010-10-26 22:42 | 3841.912 | 2 | 43 | 0.549958 | 4.035779 | 40.98446 | 40.37192 | 163.866 | 146.7185 | 6.475449e-05 | 0.09282026 | 0 | 0 | 0
13660 | 477516.1 | 2010-10-26 22:42 | 3871.928 | 2 | 43 | 0.5501383 | 4.038208 | 40.98904 | 40.37192 | 163.8845 | 146.7185 | 6.475449e-05 | 0.09282026 | 0 | 0 | 0
13661 | 477546.1 | 2010-10-26 22:43 | 3901.943 | 2 | 43 | 0.549958 | 4.040637 | 40.99363 | 40.37192 | 163.9031 | 146.7185 | 6.475449e-05 | 0.09282026 | 0 | 0 | 0
13662 | 477576.1 | 2010-10-26 22:43 | 3931.958 | 2 | 43 | 0.549958 | 4.043066 | 40.99822 | 40.37192 | 163.9216 | 146.7185 | 6.475449e-05 | 0.09282026 | 0 | 0 | 0
13663 | 477606.1 | 2010-10-26 22:44 | 3961.973 | 2 | 43 | 0.549958 | 4.045657 | 41.0028 | 40.37192 | 163.9402 | 146.7185 | 6.475449e-05 | 0.09282026 | 0 | 0 | 0
13664 | 477636.1 | 2010-10-26 22:44 | 3991.988 | 2 | 43 | 0.549958 | 4.048248 | 41.00739 | 40.37192 | 163.9587 | 146.7185 | 9.717941e-05 | 0.09282026 | 0 | 0 | 0
13665 | 477666.1 | 2010-10-26 22:45 | 4022.003 | 2 | 43 | 0.549958 | 4.050838 | 41.01197 | 40.37192 | 163.9773 | 146.7185 | 9.717941e-05 | 0.09282026 | 0 | 0 | 0
13666 | 477696.2 | 2010-10-26 22:45 | 4052.019 | 2 | 43 | 0.549958 | 4.053267 | 41.01656 | 40.37192 | 163.9959 | 146.7185 | 6.475449e-05 | 0.09282026 | 0 | 0 | 0
13667 | 477726.2 | 2010-10-26 22:46 | 4082.034 | 2 | 43 | 0.549958 | 4.055859 | 41.02115 | 40.37192 | 164.0145 | 146.7185 | 3.242493e-05 | 0.09282026 | 0 | 0 | 0
13668 | 477756.2 | 2010-10-26 22:46 | 4112.049 | 2 | 43 | 0.5501383 | 4.058611 | 41.02573 | 40.37192 | 164.0331 | 146.7185 | 6.475449e-05 | 0.09282026 | 0 | 0 | 0
13669 | 477786.2 | 2010-10-26 22:47 | 4142.064 | 2 | 43 | 0.5501383 | 4.061364 | 41.03032 | 40.37192 | 164.0517 | 146.7185 | 9.717941e-05 | 0.09282026 | 0 | 0 | 0
13670 | 477816.2 | 2010-10-26 22:47 | 4172.079 | 2 | 43 | 0.549958 | 4.063955 | 41.0349 | 40.37192 | 164.0703 | 146.7185 | 6.475449e-05 | 0.09282026 | 0 | 0 | 0
13671 | 477846.2 | 2010-10-26 22:48 | 4202.095 | 2 | 43 | 0.5501383 | 4.066708 | 41.03949 | 40.37192 | 164.089 | 146.7185 | 9.717941e-05 | 0.09282026 | 0 | 0 | 0
13672 | 477876.2 | 2010-10-26 22:48 | 4232.11 | 2 | 43 | 0.549958 | 4.069299 | 41.04408 | 40.37192 | 164.1076 | 146.7185 | 3.242493e-05 | 0.09282026 | 0 | 0 | 0
13673 | 477906.3 | 2010-10-26 22:49 | 4262.128 | 2 | 43 | 0.549958 | 4.072214 | 41.04866 | 40.37192 | 164.1263 | 146.7185 | 6.475449e-05 | 0.09282026 | 0 | 0 | 0
13674 | 477936.3 | 2010-10-26 22:49 | 4292.14 | 2 | 43 | 0.5501383 | 4.075129 | 41.05325 | 40.37192 | 164.145 | 146.7185 | 0.000129509 | 0.09282026 | 0 | 0 | 0
13675 | 477966.3 | 2010-10-26 22:50 | 4322.155 | 2 | 43 | 0.549958 | 4.07772 | 41.05783 | 40.37192 | 164.1637 | 146.7185 | 6.475449e-05 | 0.09282026 | 0 | 0 | 0
13676 | 477996.3 | 2010-10-26 22:50 | 4352.17 | 2 | 43 | 0.549958 | 4.080635 | 41.06242 | 40.37192 | 164.1824 | 146.7185 | 9.717941e-05 | 0.09282026 | 0 | 0 | 0
13677 | 478026.3 | 2010-10-26 22:51 | 4382.186 | 2 | 43 | 0.549958 | 4.083549 | 41.06701 | 40.37192 | 164.2011 | 146.7185 | 9.708405e-05 | 0.09282026 | 0 | 0 | 0
13678 | 478056.3 | 2010-10-26 22:51 | 4412.201 | 2 | 43 | 0.5501383 | 4.086464 | 41.07159 | 40.37192 | 164.2198 | 146.7185 | 6.475449e-05 | 0.09282026 | 0 | 0 | 0
13679 | 478086.4 | 2010-10-26 22:52 | 4442.216 | 2 | 43 | 0.5501383 | 4.089379 | 41.07618 | 40.37192 | 164.2386 | 146.7185 | 9.717941e-05 | 0.09282026 | 0 | 0 | 0
13680 | 478116.4 | 2010-10-26 22:52 | 4472.231 | 2 | 43 | 0.5501383 | 4.092455 | 41.08076 | 40.37192 | 164.2573 | 146.7185 | 9.708405e-05 | 0.09282026 | 0 | 0 | 0
13681 | 478146.4 | 2010-10-26 22:53 | 4502.246 | 2 | 43 | 0.549958 | 4.095209 | 41.08535 | 40.37192 | 164.2761 | 146.7185 | 6.484985e-05 | 0.09282026 | 0 | 0 | 0
13682 | 478176.4 | 2010-10-26 22:53 | 4532.262 | 2 | 43 | 0.549958 | 4.098123 | 41.08994 | 40.37192 | 164.2949 | 146.7185 | 3.232956e-05 | 0.09282026 | 0 | 0 | 0
13683 | 478206.4 | 2010-10-26 22:54 | 4562.277 | 2 | 43 | 0.5501383 | 4.1012 | 41.09452 | 40.37192 | 164.3137 | 146.7185 | 0.0001296043 | 0.09282026 | 0 | 0 | 0
13684 | 478236.4 | 2010-10-26 22:54 | 4592.292 | 2 | 43 | 0.5501383 | 4.104439 | 41.09911 | 40.37192 | 164.3325 | 146.7185 | 9.717941e-05 | 0.09282026 | 0 | 0 | 0
13685 | 478266.4 | 2010-10-26 22:55 | 4622.307 | 2 | 43 | 0.5501383 | 4.107354 | 41.10369 | 40.37192 | 164.3513 | 146.7185 | 9.717941e-05 | 0.09282026 | 0 | 0 | 0
13686 | 478296.5 | 2010-10-26 22:55 | 4652.322 | 2 | 43 | 0.549958 | 4.110592 | 41.10828 | 40.37192 | 164.3702 | 146.7185 | 0.0001296043 | 0.09282026 | 0 | 0 | 0
13687 | 478326.5 | 2010-10-26 22:56 | 4682.338 | 2 | 43 | 0.5497776 | 4.113507 | 41.11287 | 40.37192 | 164.389 | 146.7185 | 6.475449e-05 | 0.09282026 | 0 | 0 | 0
13688 | 478356.5 | 2010-10-26 22:56 | 4712.353 | 2 | 43 | 0.5501383 | 4.116745 | 41.11745 | 40.37192 | 164.4079 | 146.7185 | 9.708405e-05 | 0.09282026 | 0 | 0 | 0
13689 | 478386.5 | 2010-10-26 22:57 | 4742.368 | 2 | 43 | 0.549958 | 4.119823 | 41.12204 | 40.37192 | 164.4268 | 146.7185 | 9.717941e-05 | 0.09282026 | 0 | 0 | 0
13690 | 478416.5 | 2010-10-26 22:57 | 4772.383 | 2 | 43 | 0.549958 | 4.123061 | 41.12662 | 40.37192 | 164.4457 | 146.7185 | 9.717941e-05 | 0.09282026 | 0 | 0 | 0
13691 | 478446.5 | 2010-10-26 22:58 | 4802.398 | 2 | 43 | 0.5501383 | 4.1263 | 41.13121 | 40.37192 | 164.4646 | 146.7185 | 6.475449e-05 | 0.09282026 | 0 | 0 | 0
13692 | 478476.6 | 2010-10-26 22:58 | 4832.413 | 2 | 43 | 0.549958 | 4.129539 | 41.1358 | 40.37192 | 164.4835 | 146.7185 | 6.475449e-05 | 0.09282026 | 0 | 0 | 0
13693 | 478506.6 | 2010-10-26 22:59 | 4862.429 | 2 | 43 | 0.549958 | 4.132615 | 41.14038 | 40.37192 | 164.5025 | 146.7185 | 3.232956e-05 | 0.09282026 | 0 | 0 | 0
13694 | 478536.6 | 2010-10-26 22:59 | 4892.444 | 2 | 43 | 0.549958 | 4.136016 | 41.14497 | 40.37192 | 164.5215 | 146.7185 | 3.242493e-05 | 0.09282026 | 0 | 0 | 0
13695 | 478566.6 | 2010-10-26 23:00 | 4922.459 | 2 | 43 | 0.549958 | 4.139416 | 41.14955 | 40.37192 | 164.5404 | 146.7185 | 6.475449e-05 | 0.09282026 | 0 | 0 | 0
13696 | 478596.6 | 2010-10-26 23:00 | 4952.474 | 2 | 43 | 0.549958 | 4.142655 | 41.15414 | 40.37192 | 164.5594 | 146.7185 | 6.475449e-05 | 0.09282026 | 0 | 0 | 0
13697 | 478626.6 | 2010-10-26 23:01 | 4982.489 | 2 | 43 | 0.549958 | 4.146218 | 41.15873 | 40.37192 | 164.5784 | 146.7185 | 6.484985e-05 | 0.09282026 | 0 | 0 | 0
13698 | 478656.6 | 2010-10-26 23:01 | 5012.505 | 2 | 43 | 0.5501383 | 4.149618 | 41.16331 | 40.37192 | 164.5974 | 146.7185 | 9.717941e-05 | 0.09282026 | 0 | 0 | 0
13699 | 478686.7 | 2010-10-26 23:02 | 5042.52 | 2 | 43 | 0.5501383 | 4.153181 | 41.1679 | 40.37192 | 164.6165 | 146.7185 | 9.708405e-05 | 0.09282026 | 0 | 0 | 0
13700 | 478716.7 | 2010-10-26 23:02 | 5072.535 | 2 | 43 | 0.5497776 | 4.156419 | 41.17248 | 40.37192 | 164.6355 | 146.7185 | 6.475449e-05 | 0.09282026 | 0 | 0 | 0
13701 | 478746.7 | 2010-10-26 23:03 | 5102.55 | 2 | 43 | 0.5501383 | 4.159982 | 41.17707 | 40.37192 | 164.6546 | 146.7185 | 6.484985e-05 | 0.09282026 | 0 | 0 | 0
13702 | 478776.7 | 2010-10-26 23:03 | 5132.565 | 2 | 43 | 0.549958 | 4.163383 | 41.18166 | 40.37192 | 164.6737 | 146.7185 | 6.475449e-05 | 0.09282026 | 0 | 0 | 0
13703 | 478806.7 | 2010-10-26 23:04 | 5162.581 | 2 | 43 | 0.549958 | 4.166945 | 41.18624 | 40.37192 | 164.6928 | 146.7185 | 6.475449e-05 | 0.09282026 | 0 | 0 | 0
13704 | 478836.7 | 2010-10-26 23:04 | 5192.596 | 2 | 43 | 0.5501383 | 4.17067 | 41.19083 | 40.37192 | 164.7119 | 146.7185 | 9.717941e-05 | 0.09282026 | 0 | 0 | 0
13705 | 478866.7 | 2010-10-26 23:05 | 5222.611 | 2 | 43 | 0.549958 | 4.17407 | 41.19541 | 40.37192 | 164.7311 | 146.7185 | 6.475449e-05 | 0.09282026 | 0 | 0 | 0
13706 | 478896.8 | 2010-10-26 23:05 | 5252.626 | 2 | 43 | 0.549958 | 4.177795 | 41.2 | 40.37192 | 164.7502 | 146.7185 | 9.717941e-05 | 0.09282026 | 0 | 0 | 0
13707 | 478926.8 | 2010-10-26 23:06 | 5282.641 | 2 | 43 | 0.5501383 | 4.181357 | 41.20459 | 40.37192 | 164.7694 | 146.7185 | 0.0001296043 | 0.09282026 | 0 | 0 | 0
13708 | 478956.8 | 2010-10-26 23:06 | 5312.656 | 2 | 43 | 0.549958 | 4.18492 | 41.20917 | 40.37192 | 164.7886 | 146.7185 | 9.717941e-05 | 0.09282026 | 0 | 0 | 0
13709 | 478986.8 | 2010-10-26 23:07 | 5342.672 | 2 | 43 | 0.549958 | 4.188644 | 41.21376 | 40.37192 | 164.8078 | 146.7185 | 9.717941e-05 | 0.09282026 | 0 | 0 | 0
13710 | 479016.8 | 2010-10-26 23:07 | 5372.687 | 2 | 43 | 0.5501383 | 4.192369 | 41.21834 | 40.37192 | 164.827 | 146.7185 | 9.717941e-05 | 0.09282026 | 0 | 0 | 0
13711 | 479046.8 | 2010-10-26 23:08 | 5402.702 | 2 | 43 | 0.549958 | 4.196093 | 41.22293 | 40.37192 | 164.8462 | 146.7185 | 9.708405e-05 | 0.09282026 | 0 | 0 | 0
13712 | 479076.9 | 2010-10-26 23:08 | 5432.717 | 2 | 43 | 0.549958 | 4.199818 | 41.22752 | 40.37192 | 164.8655 | 146.7185 | 0.000129509 | 0.09282026 | 0 | 0 | 0
13713 | 479077.8 | 2010-10-26 23:08 | 5433.623 | 2 | 43 | 0.5501383 | 4.200141 | 41.22766 | 40.37192 | 164.866 | 146.7185 | 0.0001619339 | 0.09282026 | 0 | 0 | 0
13714 | 479107.8 | 2010-10-26 23:09 | 30.0152 | 3 | 43 | 0 | 4.112859 | 41.22766 | 40.37192 | 164.866 | 146.7185 | -0.0004210472 | 0.09282026 | 0 | 0 | 0
13715 | 479137.8 | 2010-10-26 23:09 | 60.03043 | 3 | 43 | 0 | 4.102334 | 41.22766 | 40.37192 | 164.866 | 146.7185 | -0.0001943588 | 0.09282026 | 0 | 0 | 0
13716 | 479167.8 | 2010-10-26 23:10 | 90.04563 | 3 | 43 | 0 | 4.095694 | 41.22766 | 40.37192 | 164.866 | 146.7185 | -0.0001619339 | 0.09282026 | 0 | 0 | 0
13717 | 479197.8 | 2010-10-26 23:10 | 120.0139 | 3 | 43 | 0 | 4.091808 | 41.22766 | 40.37192 | 164.866 | 146.7185 | -6.475449e-05 | 0.09282026 | 0 | 0 | 0
13718 | 479197.8 | 2010-10-26 23:10 | 0.01564106 | 4 | 43 | 0.9908206 | 4.19998 | 41.22766 | 40.37192 | 164.8661 | 146.7185 | 0 | 0.09282026 | 0 | 0 | 0
13719 | 479198.8 | 2010-10-26 23:10 | 0.9999905 | 4 | 43 | 0.940153 | 4.19998 | 41.22792 | 40.37192 | 164.8672 | 146.7185 | 0 | 0.09282026 | 0 | 0 | 0
13720 | 479201 | 2010-10-26 23:10 | 3.205837 | 4 | 43 | 0.8900263 | 4.19998 | 41.22848 | 40.37192 | 164.8695 | 146.7185 | 0 | 0.09282026 | 0 | 0 | 0
13721 | 479204.3 | 2010-10-26 23:10 | 6.499797 | 4 | 43 | 0.8397192 | 4.200141 | 41.22927 | 40.37192 | 164.8728 | 146.7185 | 6.475449e-05 | 0.09282026 | 0 | 0 | 0
13722 | 479208.8 | 2010-10-26 23:11 | 11.01535 | 4 | 43 | 0.7892319 | 4.19998 | 41.23029 | 40.37192 | 164.8771 | 146.7185 | 0 | 0.09282026 | 0 | 0 | 0
13723 | 479214.7 | 2010-10-26 23:11 | 16.93725 | 4 | 43 | 0.7391052 | 4.199818 | 41.23155 | 40.37192 | 164.8824 | 146.7185 | -3.242493e-05 | 0.09282026 | 0 | 0 | 0
13724 | 479222.3 | 2010-10-26 23:11 | 24.57765 | 4 | 43 | 0.6889785 | 4.19998 | 41.23306 | 40.37192 | 164.8887 | 146.7185 | 3.242493e-05 | 0.09282026 | 0 | 0 | 0
13725 | 479232.7 | 2010-10-26 23:11 | 34.92124 | 4 | 43 | 0.6388518 | 4.19998 | 41.23496 | 40.37192 | 164.8967 | 146.7185 | 3.242493e-05 | 0.09282026 | 0 | 0 | 0
13726 | 479247.2 | 2010-10-26 23:11 | 49.45259 | 4 | 43 | 0.588725 | 4.19998 | 41.23744 | 40.37192 | 164.9071 | 146.7185 | 0 | 0.09282026 | 0 | 0 | 0
13727 | 479269.7 | 2010-10-26 23:12 | 71.9052 | 4 | 43 | 0.5385983 | 4.19998 | 41.24094 | 40.37192 | 164.9218 | 146.7185 | 0 | 0.09282026 | 0 | 0 | 0
13728 | 479308.9 | 2010-10-26 23:12 | 111.1077 | 4 | 43 | 0.4884716 | 4.19998 | 41.2465 | 40.37192 | 164.9452 | 146.7185 | 0 | 0.09282026 | 0 | 0 | 0
13729 | 479379.5 | 2010-10-26 23:13 | 181.7317 | 4 | 43 | 0.4383449 | 4.19998 | 41.25556 | 40.37192 | 164.9832 | 146.7185 | 0 | 0.09282026 | 0 | 0 | 0
13730 | 479483.5 | 2010-10-26 23:15 | 285.7301 | 4 | 43 | 0.3882182 | 4.199818 | 41.26747 | 40.37192 | 165.0333 | 146.7185 | -6.475449e-05 | 0.09282026 | 0 | 0 | 0
13731 | 479611 | 2010-10-26 23:17 | 413.2588 | 4 | 43 | 0.3380914 | 4.199818 | 41.28032 | 40.37192 | 165.0872 | 146.7185 | -3.242493e-05 | 0.09282026 | 0 | 0 | 0
13732 | 479764.9 | 2010-10-26 23:20 | 567.1479 | 4 | 43 | 0.2877844 | 4.199818 | 41.29369 | 40.37192 | 165.1434 | 146.7185 | -3.242493e-05 | 0.09282026 | 0 | 0 | 0
13733 | 479949.9 | 2010-10-26 23:23 | 752.0827 | 4 | 43 | 0.2376577 | 4.19998 | 41.30716 | 40.37192 | 165.2 | 146.7185 | 0 | 0.09282026 | 0 | 0 | 0
13734 | 480178.8 | 2010-10-26 23:27 | 981.0795 | 4 | 43 | 0.187531 | 4.19998 | 41.32063 | 40.37192 | 165.2565 | 146.7185 | 3.242493e-05 | 0.09282026 | 0 | 0 | 0
13735 | 480481.5 | 2010-10-26 23:32 | 1283.7 | 4 | 43 | 0.1374042 | 4.199818 | 41.33419 | 40.37192 | 165.3135 | 146.7185 | -3.242493e-05 | 0.09282026 | 0 | 0 | 0
13736 | 480947.5 | 2010-10-26 23:40 | 1749.771 | 4 | 43 | 0.08709722 | 4.19998 | 41.34847 | 40.37192 | 165.3735 | 146.7185 | 0 | 0.09282026 | 0 | 0 | 0
13737 | 481580.7 | 2010-10-26 23:50 | 2382.903 | 4 | 43 | 0.04995297 | 4.199818 | 41.36021 | 40.37192 | 165.4228 | 146.7185 | -6.475449e-05 | 0.09282026 | 0 | 0 | 0
13738 | 481610.7 | 2010-10-26 23:51 | 30.01527 | 5 | 43 | 0 | 4.191883 | 41.36021 | 40.37192 | 165.4228 | 146.7185 | -3.232956e-05 | 0.09282026 | 0 | 0 | 0
13739 | 481640.7 | 2010-10-26 23:51 | 60.01481 | 5 | 43 | 0 | 4.19075 | 41.36021 | 40.37192 | 165.4228 | 146.7185 | -3.232956e-05 | 0.09282026 | 0 | 0 | 0
13740 | 481640.9 | 2010-10-26 23:51 | 0.1876319 | 6 | 43 | -0.0001737543 | 4.190588 | 41.36021 | 40.37192 | 165.4228 | 146.7185 | 0 | 0.09453439 | 0 | 0 | 0
13741 | 481645.7 | 2010-10-26 23:51 | 5.015595 | 6 | 43 | -0.0001737543 | 4.190425 | 41.36021 | 40.37192 | 165.4228 | 146.7185 | -9.717941e-05 | 0.09453439 | 0 | 0 | 0
13742 | 481675.7 | 2010-10-26 23:52 | 30.01516 | 7 | 43 | -1.099536 | 4.011488 | 41.36021 | 40.38109 | 165.4228 | 146.7555 | -0.0009716034 | 0.09453439 | 0 | 0 | 0
13743 | 481705.7 | 2010-10-26 23:52 | 60.03037 | 7 | 43 | -1.099536 | 3.984446 | 41.36021 | 40.39026 | 165.4228 | 146.7921 | -0.0006477356 | 0.09453439 | 0 | 0 | 0
13744 | 481735.7 | 2010-10-26 23:53 | 90.04556 | 7 | 43 | -1.099355 | 3.965985 | 41.36021 | 40.39942 | 165.4228 | 146.8286 | -0.00038867 | 0.09453439 | 0 | 0 | 0
13745 | 481765.8 | 2010-10-26 23:53 | 120.0607 | 7 | 43 | -1.099536 | 3.951411 | 41.36021 | 40.40859 | 165.4228 | 146.8649 | -0.0003562927 | 0.09453439 | 0 | 0 | 0
13746 | 481795.8 | 2010-10-26 23:54 | 150.076 | 7 | 43 | -1.099355 | 3.939104 | 41.36021 | 40.41776 | 165.4228 | 146.901 | -0.0003238678 | 0.09453439 | 0 | 0 | 0
13747 | 481825.8 | 2010-10-26 23:54 | 180.0911 | 7 | 43 | -1.099355 | 3.928416 | 41.36021 | 40.42692 | 165.4228 | 146.9371 | -0.0002590656 | 0.09453439 | 0 | 0 | 0
13748 | 481855.8 | 2010-10-26 23:55 | 210.1063 | 7 | 43 | -1.099355 | 3.918215 | 41.36021 | 40.43609 | 165.4228 | 146.9731 | -0.0001943111 | 0.09453439 | 0 | 0 | 0
13749 | 481885.8 | 2010-10-26 23:55 | 240.1215 | 7 | 43 | -1.099536 | 3.908337 | 41.36021 | 40.44526 | 165.4228 | 147.0089 | -0.0002591133 | 0.09453439 | 0 | 0 | 0
13750 | 481915.8 | 2010-10-26 23:56 | 270.1367 | 7 | 43 | -1.099536 | 3.898944 | 41.36021 | 40.45442 | 165.4228 | 147.0447 | -0.0003238678 | 0.09453439 | 0 | 0 | 0
13751 | 481945.8 | 2010-10-26 23:56 | 300.1524 | 7 | 43 | -1.099536 | 3.8902 | 41.36021 | 40.46359 | 165.4228 | 147.0804 | -0.0002266884 | 0.09453439 | 0 | 0 | 0
13752 | 481975.9 | 2010-10-26 23:57 | 330.1671 | 7 | 43 | -1.099355 | 3.881294 | 41.36021 | 40.47276 | 165.4228 | 147.116 | -0.0002590656 | 0.09453439 | 0 | 0 | 0
13753 | 482005.9 | 2010-10-26 23:57 | 360.1823 | 7 | 43 | -1.099536 | 3.872711 | 41.36021 | 40.48192 | 165.4228 | 147.1516 | -0.0002266884 | 0.09453439 | 0 | 0 | 0
13754 | 482035.9 | 2010-10-26 23:58 | 390.1975 | 7 | 43 | -1.099536 | 3.864453 | 41.36021 | 40.49109 | 165.4228 | 147.187 | -0.0001943111 | 0.09453439 | 0 | 0 | 0
13755 | 482065.9 | 2010-10-26 23:58 | 420.2128 | 7 | 43 | -1.099355 | 3.856032 | 41.36021 | 40.50026 | 165.4228 | 147.2224 | -0.0002267361 | 0.09453439 | 0 | 0 | 0
13756 | 482095.9 | 2010-10-26 23:59 | 450.2279 | 7 | 43 | -1.099716 | 3.847773 | 41.36021 | 40.50942 | 165.4228 | 147.2577 | -0.0002267361 | 0.09453439 | 0 | 0 | 0
13757 | 482125.9 | 2010-10-26 23:59 | 480.243 | 7 | 43 | -1.099536 | 3.839839 | 41.36021 | 40.51859 | 165.4228 | 147.293 | -0.0002591133 | 0.09453439 | 0 | 0 | 0
13758 | 482155.9 | 2010-10-27 | 510.2582 | 7 | 43 | -1.099536 | 3.831904 | 41.36021 | 40.52776 | 165.4228 | 147.3281 | -0.0001943111 | 0.09453439 | 0 | 0 | 0
13759 | 482186 | 2010-10-27 | 540.2734 | 7 | 43 | -1.099536 | 3.824131 | 41.36021 | 40.53692 | 165.4228 | 147.3632 | -0.0002266884 | 0.09453439 | 0 | 0 | 0
13760 | 482216 | 2010-10-27 00:01 | 570.2886 | 7 | 43 | -1.099355 | 3.81652 | 41.36021 | 40.54609 | 165.4228 | 147.3982 | -0.0001943111 | 0.09453439 | 0 | 0 | 0
13761 | 482246 | 2010-10-27 00:01 | 600.3038 | 7 | 43 | -1.099716 | 3.808909 | 41.36021 | 40.55526 | 165.4228 | 147.4332 | -0.0002267361 | 0.09453439 | 0 | 0 | 0
13762 | 482276 | 2010-10-27 00:02 | 630.3191 | 7 | 43 | -1.099355 | 3.801622 | 41.36021 | 40.56442 | 165.4228 | 147.4681 | -0.0001943111 | 0.09453439 | 0 | 0 | 0
13763 | 482306 | 2010-10-27 00:02 | 660.3342 | 7 | 43 | -1.099536 | 3.794497 | 41.36021 | 40.57359 | 165.4228 | 147.5029 | -0.0001295567 | 0.09453439 | 0 | 0 | 0
13764 | 482336 | 2010-10-27 00:03 | 690.3494 | 7 | 43 | -1.099536 | 3.787372 | 41.36021 | 40.58276 | 165.4228 | 147.5376 | -0.0001619339 | 0.09453439 | 0 | 0 | 0
13765 | 482366.1 | 2010-10-27 00:03 | 720.3646 | 7 | 43 | -1.099536 | 3.780409 | 41.36021 | 40.59192 | 165.4228 | 147.5723 | -0.0001619339 | 0.09453439 | 0 | 0 | 0
13766 | 482396.1 | 2010-10-27 00:04 | 750.3798 | 7 | 43 | -1.099355 | 3.773932 | 41.36021 | 40.60109 | 165.4228 | 147.6069 | -0.0001295567 | 0.09453439 | 0 | 0 | 0
13767 | 482426.1 | 2010-10-27 00:04 | 780.395 | 7 | 43 | -1.099175 | 3.76713 | 41.36021 | 40.61026 | 165.4228 | 147.6415 | -0.0001619339 | 0.09453439 | 0 | 0 | 0
13768 | 482456.1 | 2010-10-27 00:05 | 810.4102 | 7 | 43 | -1.099355 | 3.760653 | 41.36021 | 40.61942 | 165.4228 | 147.676 | -0.0001943588 | 0.09453439 | 0 | 0 | 0
13769 | 482486.1 | 2010-10-27 00:05 | 840.4254 | 7 | 43 | -1.099536 | 3.754175 | 41.36021 | 40.62859 | 165.4228 | 147.7104 | -0.0001619339 | 0.09453439 | 0 | 0 | 0
13770 | 482516.1 | 2010-10-27 00:06 | 870.4405 | 7 | 43 | -1.099355 | 3.74786 | 41.36021 | 40.63776 | 165.4228 | 147.7448 | -0.0001619339 | 0.09453439 | 0 | 0 | 0
13771 | 482546.1 | 2010-10-27 00:06 | 900.456 | 7 | 43 | -1.099175 | 3.741868 | 41.36021 | 40.64692 | 165.4228 | 147.7792 | -0.0001295567 | 0.09453439 | 0 | 0 | 0
13772 | 482576.2 | 2010-10-27 00:07 | 930.4709375 | 7 | 43 | -1.099355 | 3.735715 | 41.36021 | 40.65609 | 165.4228 | 147.8134 | -0.0001619339 | 0.09453439 | 0 | 0 | 0
13773 | 482606.2 | 2010-10-27 00:07 | 960.4861 | 7 | 43 | -1.099536 | 3.729885 | 41.36021 | 40.66526 | 165.4228 | 147.8476 | -0.0001295567 | 0.09453439 | 0 | 0 | 0
13774 | 482636.2 | 2010-10-27 00:08 | 990.5013 | 7 | 43 | -1.099355 | 3.724218 | 41.36021 | 40.67442 | 165.4228 | 147.8818 | -0.0001295567 | 0.09453439 | 0 | 0 | 0
13775 | 482666.2 | 2010-10-27 00:08 | 1020.517 | 7 | 43 | -1.099536 | 3.71855 | 41.36021 | 40.68359 | 165.4228 | 147.9159 | -0.0001619339 | 0.09453439 | 0 | 0 | 0
13776 | 482696.2 | 2010-10-27 00:09 | 1050.532 | 7 | 43 | -1.099536 | 3.713044 | 41.36021 | 40.69276 | 165.4228 | 147.95 | -0.000129509 | 0.09453439 | 0 | 0 | 0
13777 | 482726.2 | 2010-10-27 00:09 | 1080.547 | 7 | 43 | -1.099716 | 3.707053 | 41.36021 | 40.70192 | 165.4228 | 147.984 | -0.0002267361 | 0.09453439 | 0 | 0 | 0
13778 | 482756.3 | 2010-10-27 00:10 | 1110.562 | 7 | 43 | -1.099355 | 3.702033 | 41.36021 | 40.71109 | 165.4228 | 148.018 | -0.0001619339 | 0.09453439 | 0 | 0 | 0
13779 | 482786.3 | 2010-10-27 00:10 | 1140.577 | 7 | 43 | -1.099355 | 3.696527 | 41.36021 | 40.72026 | 165.4228 | 148.0519 | -0.0001619339 | 0.09453439 | 0 | 0 | 0
13780 | 482816.3 | 2010-10-27 00:11 | 1170.592 | 7 | 43 | -1.099536 | 3.691183 | 41.36021 | 40.72942 | 165.4228 | 148.0857 | -0.0001619339 | 0.09453439 | 0 | 0 | 0
13781 | 482846.3 | 2010-10-27 00:11 | 1200.608 | 7 | 43 | -1.099355 | 3.686001 | 41.36021 | 40.73859 | 165.4228 | 148.1195 | -0.0001619339 | 0.09453439 | 0 | 0 | 0
13782 | 482876.3 | 2010-10-27 00:12 | 1230.623 | 7 | 43 | -1.099355 | 3.681143 | 41.36021 | 40.74776 | 165.4228 | 148.1533 | -6.480217e-05 | 0.09453439 | 0 | 0 | 0
13783 | 482906.3 | 2010-10-27 00:12 | 1260.638 | 7 | 43 | -1.099536 | 3.6758 | 41.36021 | 40.75692 | 165.4228 | 148.187 | -0.000129509 | 0.09453439 | 0 | 0 | 0
13784 | 482936.3 | 2010-10-27 00:13 | 1290.653 | 7 | 43 | -1.099536 | 3.670779 | 41.36021 | 40.76609 | 165.4228 | 148.2207 | -0.0001619339 | 0.09453439 | 0 | 0 | 0
13785 | 482966.4 | 2010-10-27 00:13 | 1320.668 | 7 | 43 | -1.099355 | 3.666084 | 41.36021 | 40.77526 | 165.4228 | 148.2543 | -9.713173e-05 | 0.09453439 | 0 | 0 | 0
13786 | 482996.4 | 2010-10-27 00:14 | 1350.684 | 7 | 43 | -1.099536 | 3.661387 | 41.36021 | 40.78442 | 165.4228 | 148.2879 | -6.475449e-05 | 0.09453439 | 0 | 0 | 0
13787 | 483026.4 | 2010-10-27 00:14 | 1380.699 | 7 | 43 | -1.099355 | 3.656368 | 41.36021 | 40.79359 | 165.4228 | 148.3214 | -0.0001619339 | 0.09453439 | 0 | 0 | 0
13788 | 483056.4 | 2010-10-27 00:15 | 1410.714 | 7 | 43 | -1.099536 | 3.651671 | 41.36021 | 40.80276 | 165.4228 | 148.3549 | -0.0001295567 | 0.09453439 | 0 | 0 | 0
13789 | 483086.4 | 2010-10-27 00:15 | 1440.729 | 7 | 43 | -1.099355 | 3.647137 | 41.36021 | 40.81192 | 165.4228 | 148.3884 | -9.717941e-05 | 0.09453439 | 0 | 0 | 0
13790 | 483116.4 | 2010-10-27 00:16 | 1470.744 | 7 | 43 | -1.099536 | 3.642765 | 41.36021 | 40.82109 | 165.4228 | 148.4218 | -0.0001295567 | 0.09453439 | 0 | 0 | 0
13791 | 483146.5 | 2010-10-27 00:16 | 1500.76 | 7 | 43 | -1.099355 | 3.638231 | 41.36021 | 40.83026 | 165.4228 | 148.4552 | -0.0001295567 | 0.09453439 | 0 | 0 | 0
13792 | 483176.5 | 2010-10-27 00:17 | 1530.775 | 7 | 43 | -1.099536 | 3.633859 | 41.36021 | 40.83942 | 165.4228 | 148.4885 | -9.713173e-05 | 0.09453439 | 0 | 0 | 0
13793 | 483206.5 | 2010-10-27 00:17 | 1560.79 | 7 | 43 | -1.099536 | 3.629486 | 41.36021 | 40.84859 | 165.4228 | 148.5218 | -0.0001295567 | 0.09453439 | 0 | 0 | 0
13794 | 483236.5 | 2010-10-27 00:18 | 1590.805 | 7 | 43 | -1.099355 | 3.625276 | 41.36021 | 40.85776 | 165.4228 | 148.555 | -0.0001295567 | 0.09453439 | 0 | 0 | 0
13795 | 483266.5 | 2010-10-27 00:18 | 1620.82 | 7 | 43 | -1.099355 | 3.621228 | 41.36021 | 40.86692 | 165.4228 | 148.5883 | -9.717941e-05 | 0.09453439 | 0 | 0 | 0
13796 | 483296.5 | 2010-10-27 00:19 | 1650.836 | 7 | 43 | -1.099355 | 3.617179 | 41.36021 | 40.87609 | 165.4228 | 148.6214 | -9.717941e-05 | 0.09453439 | 0 | 0 | 0
13797 | 483326.5 | 2010-10-27 00:19 | 1680.851 | 7 | 43 | -1.099536 | 3.613131 | 41.36021 | 40.88526 | 165.4228 | 148.6546 | -6.480217e-05 | 0.09453439 | 0 | 0 | 0
13798 | 483356.6 | 2010-10-27 00:20 | 1710.866 | 7 | 43 | -1.099355 | 3.609407 | 41.36021 | 40.89442 | 165.4228 | 148.6877 | -6.475449e-05 | 0.09453439 | 0 | 0 | 0
13799 | 483386.6 | 2010-10-27 00:20 | 1740.884 | 7 | 43 | -1.099355 | 3.605358 | 41.36021 | 40.90359 | 165.4228 | 148.7207 | -0.0001295567 | 0.09453439 | 0 | 0 | 0
13800 | 483416.6 | 2010-10-27 00:21 | 1770.896 | 7 | 43 | -1.099355 | 3.601796 | 41.36021 | 40.91276 | 165.4228 | 148.7538 | -9.717941e-05 | 0.09453439 | 0 | 0 | 0
13801 | 483446.6 | 2010-10-27 00:21 | 1800.912 | 7 | 43 | -1.099355 | 3.598233 | 41.36021 | 40.92193 | 165.4228 | 148.7868 | -6.475449e-05 | 0.09453439 | 0 | 0 | 0
13802 | 483476.6 | 2010-10-27 00:22 | 1830.927 | 7 | 43 | -1.099355 | 3.594832 | 41.36021 | 40.93109 | 165.4228 | 148.8197 | -6.480217e-05 | 0.09453439 | 0 | 0 | 0
13803 | 483506.6 | 2010-10-27 00:22 | 1860.942 | 7 | 43 | -1.099536 | 3.59127 | 41.36021 | 40.94026 | 165.4228 | 148.8527 | -0.0001295567 | 0.09453439 | 0 | 0 | 0
13804 | 483536.6 | 2010-10-27 00:23 | 1890.957 | 7 | 43 | -1.099536 | 3.588031 | 41.36021 | 40.94943 | 165.4228 | 148.8856 | -9.717941e-05 | 0.09453439 | 0 | 0 | 0
13805 | 483566.7 | 2010-10-27 00:23 | 1920.972 | 7 | 43 | -1.099536 | 3.584469 | 41.36021 | 40.95859 | 165.4228 | 148.9185 | -9.713173e-05 | 0.09453439 | 0 | 0 | 0
13806 | 483596.7 | 2010-10-27 00:24 | 1950.987 | 7 | 43 | -1.099716 | 3.581392 | 41.36021 | 40.96776 | 165.4228 | 148.9513 | -0.0001295567 | 0.09453439 | 0 | 0 | 0
13807 | 483626.7 | 2010-10-27 00:24 | 1981.003 | 7 | 43 | -1.099536 | 3.578477 | 41.36021 | 40.97693 | 165.4228 | 148.9841 | -6.480217e-05 | 0.09453439 | 0 | 0 | 0
13808 | 483656.7 | 2010-10-27 00:25 | 2011.018 | 7 | 43 | -1.099536 | 3.575238 | 41.36021 | 40.98609 | 165.4228 | 149.0169 | -6.480217e-05 | 0.09453439 | 0 | 0 | 0
13809 | 483686.7 | 2010-10-27 00:25 | 2041.033 | 7 | 43 | -1.099355 | 3.572162 | 41.36021 | 40.99526 | 165.4228 | 149.0497 | -3.242493e-05 | 0.09453439 | 0 | 0 | 0
13810 | 483716.7 | 2010-10-27 00:26 | 2071.048 | 7 | 43 | -1.099536 | 3.568923 | 41.36021 | 41.00443 | 165.4228 | 149.0824 | -9.717941e-05 | 0.09453439 | 0 | 0 | 0
13811 | 483746.8 | 2010-10-27 00:26 | 2101.064 | 7 | 43 | -1.099536 | 3.565846 | 41.36021 | 41.01359 | 165.4228 | 149.1151 | -9.713173e-05 | 0.09453439 | 0 | 0 | 0
13812 | 483776.8 | 2010-10-27 00:27 | 2131.079 | 7 | 43 | -1.099716 | 3.562932 | 41.36021 | 41.02276 | 165.4228 | 149.1478 | -9.717941e-05 | 0.09453439 | 0 | 0 | 0
13813 | 483806.8 | 2010-10-27 00:27 | 2161.094 | 7 | 43 | -1.099536 | 3.559855 | 41.36021 | 41.03193 | 165.4228 | 149.1804 | -6.480217e-05 | 0.09453439 | 0 | 0 | 0
13814 | 483836.8 | 2010-10-27 00:28 | 2191.109 | 7 | 43 | -1.099355 | 3.556778 | 41.36021 | 41.04109 | 165.4228 | 149.213 | -9.717941e-05 | 0.09453439 | 0 | 0 | 0
13815 | 483866.8 | 2010-10-27 00:28 | 2221.124 | 7 | 43 | -1.099536 | 3.553701 | 41.36021 | 41.05026 | 165.4228 | 149.2456 | -9.713173e-05 | 0.09453439 | 0 | 0 | 0
13816 | 483896.8 | 2010-10-27 00:29 | 2251.139 | 7 | 43 | -1.099536 | 3.550463 | 41.36021 | 41.05943 | 165.4228 | 149.2782 | -0.000129509 | 0.09453439 | 0 | 0 | 0
13817 | 483926.8 | 2010-10-27 00:29 | 2281.155 | 7 | 43 | -1.099355 | 3.547386 | 41.36021 | 41.06859 | 165.4228 | 149.3107 | -9.713173e-05 | 0.09453439 | 0 | 0 | 0
13818 | 483956.9 | 2010-10-27 00:30 | 2311.17 | 7 | 43 | -1.099355 | 3.544309 | 41.36021 | 41.07776 | 165.4228 | 149.3432 | -9.717941e-05 | 0.09453439 | 0 | 0 | 0
13819 | 483986.9 | 2010-10-27 00:30 | 2341.185 | 7 | 43 | -1.099536 | 3.540909 | 41.36021 | 41.08693 | 165.4228 | 149.3757 | -0.0001295567 | 0.09453439 | 0 | 0 | 0
13820 | 484016.9 | 2010-10-27 00:31 | 2371.2 | 7 | 43 | -1.099355 | 3.53767 | 41.36021 | 41.09609 | 165.4228 | 149.4082 | -9.713173e-05 | 0.09453439 | 0 | 0 | 0
13821 | 484046.9 | 2010-10-27 00:31 | 2401.215 | 7 | 43 | -1.099536 | 3.534431 | 41.36021 | 41.10526 | 165.4228 | 149.4406 | -6.475449e-05 | 0.09453439 | 0 | 0 | 0
13822 | 484076.9 | 2010-10-27 00:32 | 2431.231 | 7 | 43 | -1.099536 | 3.530869 | 41.36021 | 41.11443 | 165.4228 | 149.473 | -0.0001295567 | 0.09453439 | 0 | 0 | 0
13823 | 484106.9 | 2010-10-27 00:32 | 2461.246 | 7 | 43 | -1.099536 | 3.52763 | 41.36021 | 41.12359 | 165.4228 | 149.5053 | -6.480217e-05 | 0.09453439 | 0 | 0 | 0
13824 | 484137 | 2010-10-27 00:33 | 2491.261 | 7 | 43 | -1.099536 | 3.523906 | 41.36021 | 41.13276 | 165.4228 | 149.5376 | -9.713173e-05 | 0.09453439 | 0 | 0 | 0
13825 | 484167 | 2010-10-27 00:33 | 2521.276 | 7 | 43 | -1.099536 | 3.520181 | 41.36021 | 41.14193 | 165.4228 | 149.5699 | -9.717941e-05 | 0.09453439 | 0 | 0 | 0
13826 | 484197 | 2010-10-27 00:34 | 2551.292 | 7 | 43 | -1.099536 | 3.516294 | 41.36021 | 41.15109 | 165.4228 | 149.6022 | -6.480217e-05 | 0.09453439 | 0 | 0 | 0
13827 | 484227 | 2010-10-27 00:34 | 2581.307 | 7 | 43 | -1.099355 | 3.512246 | 41.36021 | 41.16026 | 165.4228 | 149.6344 | -9.717941e-05 | 0.09453439 | 0 | 0 | 0
13828 | 484257 | 2010-10-27 00:35 | 2611.322 | 7 | 43 | -1.099536 | 3.508036 | 41.36021 | 41.16943 | 165.4228 | 149.6666 | -0.0001295567 | 0.09453439 | 0 | 0 | 0
13829 | 484287 | 2010-10-27 00:35 | 2641.337 | 7 | 43 | -1.099175 | 3.503664 | 41.36021 | 41.17859 | 165.4228 | 149.6987 | -9.713173e-05 | 0.09453439 | 0 | 0 | 0
13830 | 484317 | 2010-10-27 00:36 | 2671.352 | 7 | 43 | -1.099355 | 3.498806 | 41.36021 | 41.18776 | 165.4228 | 149.7308 | -9.713173e-05 | 0.09453439 | 0 | 0 | 0
13831 | 484347.1 | 2010-10-27 00:36 | 2701.367 | 7 | 43 | -1.099355 | 3.493462 | 41.36021 | 41.19693 | 165.4228 | 149.7628 | -0.0001295567 | 0.09453439 | 0 | 0 | 0
13832 | 484377.1 | 2010-10-27 00:37 | 2731.383 | 7 | 43 | -1.099536 | 3.48747 | 41.36021 | 41.20609 | 165.4228 | 149.7948 | -0.0001619339 | 0.09453439 | 0 | 0 | 0
13833 | 484407.1 | 2010-10-27 00:37 | 2761.398 | 7 | 43 | -1.099536 | 3.480831 | 41.36021 | 41.21526 | 165.4228 | 149.8268 | -0.0001619339 | 0.09453439 | 0 | 0 | 0
13834 | 484437.1 | 2010-10-27 00:38 | 2791.413 | 7 | 43 | -1.099536 | 3.473544 | 41.36021 | 41.22443 | 165.4228 | 149.8586 | -0.0002266884 | 0.09453439 | 0 | 0 | 0
13835 | 484467.1 | 2010-10-27 00:38 | 2821.429 | 7 | 43 | -1.099536 | 3.464962 | 41.36021 | 41.2336 | 165.4228 | 149.8904 | -0.0002591133 | 0.09453439 | 0 | 0 | 0
13836 | 484497.1 | 2010-10-27 00:39 | 2851.443 | 7 | 43 | -1.099355 | 3.455084 | 41.36021 | 41.24276 | 165.4228 | 149.9222 | -0.0002590656 | 0.09453439 | 0 | 0 | 0
13837 | 484527.1 | 2010-10-27 00:39 | 2881.459 | 7 | 43 | -1.099716 | 3.4431 | 41.36021 | 41.25193 | 165.4228 | 149.9538 | -0.000356245 | 0.09453439 | 0 | 0 | 0
13838 | 484557.2 | 2010-10-27 00:40 | 2911.474 | 7 | 43 | -1.099536 | 3.429012 | 41.36021 | 41.2611 | 165.4228 | 149.9853 | -0.00038867 | 0.09453439 | 0 | 0 | 0
13839 | 484587.2 | 2010-10-27 00:40 | 2941.489 | 7 | 43 | -1.099355 | 3.411199 | 41.36021 | 41.27026 | 165.4228 | 150.0166 | -0.0004858017 | 0.09453439 | 0 | 0 | 0
13840 | 484617.2 | 2010-10-27 00:41 | 2971.504 | 7 | 43 | -1.099536 | 3.388205 | 41.36021 | 41.27943 | 165.4228 | 150.0478 | -0.0007124901 | 0.09453439 | 0 | 0 | 0
13841 | 484647.2 | 2010-10-27 00:41 | 3001.519 | 7 | 43 | -1.099536 | 3.358247 | 41.36021 | 41.2886 | 165.4228 | 150.0787 | -0.000874424 | 0.09453439 | 0 | 0 | 0
13842 | 484677.2 | 2010-10-27 00:42 | 3031.535 | 7 | 43 | -1.099355 | 3.316792 | 41.36021 | 41.29776 | 165.4228 | 150.1093 | -0.001263094 | 0.09453439 | 0 | 0 | 0
13843 | 484707.2 | 2010-10-27 00:42 | 3061.55 | 7 | 43 | -1.099536 | 3.258172 | 41.36021 | 41.30693 | 165.4228 | 150.1395 | -0.00181365 | 0.09453439 | 0 | 0 | 0
13844 | 484737.3 | 2010-10-27 00:43 | 3091.565 | 7 | 43 | -1.099536 | 3.172185 | 41.36021 | 41.3161 | 165.4228 | 150.169 | -0.002720499 | 0.09453439 | 0 | 0 | 0
13845 | 484767.3 | 2010-10-27 00:43 | 3121.58 | 7 | 43 | -1.099536 | 3.037132 | 41.36021 | 41.32527 | 165.4228 | 150.1975 | -0.00443697 | 0.09453439 | 0 | 0 | 0
13846 | 484791.7 | 2010-10-27 00:44 | 3146.017 | 7 | 43 | -1.099716 | 2.836982 | 41.36021 | 41.33273 | 165.4228 | 150.2195 | -0.008355761 | 0.09453439 | 0 | 0 | 0
13847 | 484803.6 | 2010-10-27 00:44 | 3157.876 | 7 | 43 | -1.099355 | 2.699986 | 41.36021 | 41.33635 | 165.4228 | 150.2295 | -0.009424543 | 0.09453439 | 0 | 0 | 0
13848 | 484863.6 | 2010-10-27 00:45 | 60.01487 | 8 | 43 | 0 | 3.380432 | 41.36021 | 41.33635 | 165.4228 | 150.2295 | 0.001165915 | 0.09453439 | 0 | 0 | 0
13849 | 484863.7 | 2010-10-27 00:45 | 0.1874192 | 9 | 43 | -0.0003540663 | 3.380756 | 41.36021 | 41.33635 | 165.4228 | 150.2295 | 0 | 0.09509047 | 0 | 0 | 0
13850 | 484868.6 | 2010-10-27 00:45 | 5.015478 | 9 | 43 | -0.0001737543 | 3.387881 | 41.36021 | 41.33635 | 165.4228 | 150.2295 | 0.001004028 | 0.09509047 | 0 | 0 | 0
13851 | 484898.6 | 2010-10-27 00:45 | 30.01543 | 1 | 44 | 0 | 3.418324 | 41.36021 | 41.33635 | 165.4228 | 150.2295 | 0.0006801129 | 0.09509047 | 0 | 0 | 0
13852 | 484928.6 | 2010-10-27 00:46 | 60.03039 | 1 | 44 | 0 | 3.438404 | 41.36021 | 41.33635 | 165.4228 | 150.2295 | 0.0004210472 | 0.09509047 | 0 | 0 | 0
13853 | 484958.6 | 2010-10-27 00:46 | 90.04558 | 1 | 44 | 0 | 3.453788 | 41.36021 | 41.33635 | 165.4228 | 150.2295 | 0.0003886223 | 0.09509047 | 0 | 0 | 0
13854 | 484988.6 | 2010-10-27 00:47 | 120.014 | 1 | 44 | 0 | 3.465609 | 41.36021 | 41.33635 | 165.4228 | 150.2295 | 0.0003238678 | 0.09509047 | 0 | 0 | 0
13855 | 485018.6 | 2010-10-27 00:47 | 30.01513 | 2 | 44 | 0.5501383 | 3.623009 | 41.36479 | 41.33635 | 165.4392 | 150.2295 | 0.001457405 | 0.09509047 | 0 | 0 | 0
13856 | 485048.6 | 2010-10-27 00:48 | 60.03032 | 2 | 44 | 0.5501383 | 3.666407 | 41.36938 | 41.33635 | 165.4559 | 150.2295 | 0.0009716034 | 0.09509047 | 0 | 0 | 0
13857 | 485078.6 | 2010-10-27 00:48 | 90.04554 | 2 | 44 | 0.549958 | 3.697984 | 41.37397 | 41.33635 | 165.4728 | 150.2295 | 0.000744915 | 0.09509047 | 0 | 0 | 0
13858 | 485108.6 | 2010-10-27 00:49 | 120.0608 | 2 | 44 | 0.549958 | 3.72276 | 41.37855 | 41.33635 | 165.4899 | 150.2295 | 0.0005829811 | 0.09509047 | 0 | 0 | 0
13859 | 485138.7 | 2010-10-27 00:49 | 150.0759 | 2 | 44 | 0.549958 | 3.742678 | 41.38314 | 41.33635 | 165.507 | 150.2295 | 0.0004858017 | 0.09509047 | 0 | 0 | 0
13860 | 485168.7 | 2010-10-27 00:50 | 180.0915 | 2 | 44 | 0.549958 | 3.758224 | 41.38772 | 41.33635 | 165.5242 | 150.2295 | 0.0003238678 | 0.09509047 | 0 | 0 | 0
13861 | 485198.7 | 2010-10-27 00:50 | 210.1065 | 2 | 44 | 0.5501383 | 3.769235 | 41.39231 | 41.33635 | 165.5414 | 150.2295 | 0.0002591133 | 0.09509047 | 0 | 0 | 0
13862 | 485228.7 | 2010-10-27 00:51 | 240.1216 | 2 | 44 | 0.549958 | 3.776037 | 41.3969 | 41.33635 | 165.5587 | 150.2295 | 0.0001619339 | 0.09509047 | 0 | 0 | 0
13863 | 485258.7 | 2010-10-27 00:51 | 270.1367 | 2 | 44 | 0.549958 | 3.781057 | 41.40148 | 41.33635 | 165.5761 | 150.2295 | 0.0001295567 | 0.09509047 | 0 | 0 | 0
13864 | 485288.7 | 2010-10-27 00:52 | 300.1519 | 2 | 44 | 0.549958 | 3.785105 | 41.40607 | 41.33635 | 165.5934 | 150.2295 | 6.480217e-05 | 0.09509047 | 0 | 0 | 0
13865 | 485318.8 | 2010-10-27 00:52 | 330.1673 | 2 | 44 | 0.549958 | 3.789153 | 41.41065 | 41.33635 | 165.6108 | 150.2295 | 9.717941e-05 | 0.09509047 | 0 | 0 | 0
13866 | 485348.8 | 2010-10-27 00:53 | 360.1824 | 2 | 44 | 0.5501383 | 3.792716 | 41.41524 | 41.33635 | 165.6282 | 150.2295 | 6.475449e-05 | 0.09509047 | 0 | 0 | 0
13867 | 485378.8 | 2010-10-27 00:53 | 390.1975 | 2 | 44 | 0.549958 | 3.796602 | 41.41983 | 41.33635 | 165.6456 | 150.2295 | 9.717941e-05 | 0.09509047 | 0 | 0 | 0
13868 | 485408.8 | 2010-10-27 00:54 | 420.2128 | 2 | 44 | 0.549958 | 3.800165 | 41.42441 | 41.33635 | 165.663 | 150.2295 | 9.713173e-05 | 0.09509047 | 0 | 0 | 0
13869 | 485438.8 | 2010-10-27 00:54 | 450.2279 | 2 | 44 | 0.5501383 | 3.803727 | 41.429 | 41.33635 | 165.6804 | 150.2295 | 0.0001295567 | 0.09509047 | 0 | 0 | 0
13870 | 485468.8 | 2010-10-27 00:55 | 480.2431 | 2 | 44 | 0.5501383 | 3.806966 | 41.43358 | 41.33635 | 165.6979 | 150.2295 | 9.717941e-05 | 0.09509047 | 0 | 0 | 0
13871 | 485498.8 | 2010-10-27 00:55 | 510.2584 | 2 | 44 | 0.549958 | 3.810205 | 41.43817 | 41.33635 | 165.7153 | 150.2295 | 9.717941e-05 | 0.09509047 | 0 | 0 | 0
13872 | 485528.9 | 2010-10-27 00:56 | 540.2734 | 2 | 44 | 0.5501383 | 3.813605 | 41.44276 | 41.33635 | 165.7328 | 150.2295 | 0.0001619339 | 0.09509047 | 0 | 0 | 0
13873 | 485558.9 | 2010-10-27 00:56 | 570.2887 | 2 | 44 | 0.5501383 | 3.816682 | 41.44734 | 41.33635 | 165.7503 | 150.2295 | 9.717941e-05 | 0.09509047 | 0 | 0 | 0
13874 | 485588.9 | 2010-10-27 00:57 | 600.3038 | 2 | 44 | 0.549958 | 3.819921 | 41.45193 | 41.33635 | 165.7678 | 150.2295 | 9.717941e-05 | 0.09509047 | 0 | 0 | 0
13875 | 485618.9 | 2010-10-27 00:57 | 630.319 | 2 | 44 | 0.549958 | 3.822998 | 41.45651 | 41.33635 | 165.7854 | 150.2295 | 6.480217e-05 | 0.09509047 | 0 | 0 | 0
13876 | 485648.9 | 2010-10-27 00:58 | 660.3343 | 2 | 44 | 0.549958 | 3.826236 | 41.4611 | 41.33635 | 165.8029 | 150.2295 | 6.480217e-05 | 0.09509047 | 0 | 0 | 0
13877 | 485678.9 | 2010-10-27 00:58 | 690.3496 | 2 | 44 | 0.549958 | 3.829475 | 41.46569 | 41.33635 | 165.8205 | 150.2295 | 3.242493e-05 | 0.09509047 | 0 | 0 | 0
13878 | 485709 | 2010-10-27 00:59 | 720.3646 | 2 | 44 | 0.5501383 | 3.832875 | 41.47027 | 41.33635 | 165.838 | 150.2295 | 9.717941e-05 | 0.09509047 | 0 | 0 | 0
13879 | 485739 | 2010-10-27 00:59 | 750.3798 | 2 | 44 | 0.549958 | 3.836276 | 41.47486 | 41.33635 | 165.8556 | 150.2295 | 9.717941e-05 | 0.09509047 | 0 | 0 | 0
13880 | 485769 | 2010-10-27 01:00 | 780.395 | 2 | 44 | 0.5501383 | 3.839515 | 41.47944 | 41.33635 | 165.8732 | 150.2295 | 6.475449e-05 | 0.09509047 | 0 | 0 | 0
13881 | 485799 | 2010-10-27 01:00 | 810.4102 | 2 | 44 | 0.549958 | 3.843077 | 41.48403 | 41.33635 | 165.8908 | 150.2295 | 0.000129509 | 0.09509047 | 0 | 0 | 0
13882 | 485829 | 2010-10-27 01:01 | 840.4255 | 2 | 44 | 0.5501383 | 3.846316 | 41.48862 | 41.33635 | 165.9085 | 150.2295 | 9.713173e-05 | 0.09509047 | 0 | 0 | 0
13883 | 485859 | 2010-10-27 01:01 | 870.4406 | 2 | 44 | 0.549958 | 3.849717 | 41.4932 | 41.33635 | 165.9261 | 150.2295 | 6.480217e-05 | 0.09509047 | 0 | 0 | 0
13884 | 485889 | 2010-10-27 01:02 | 900.4559 | 2 | 44 | 0.5497776 | 3.852955 | 41.49779 | 41.33635 | 165.9438 | 150.2295 | 9.717941e-05 | 0.09509047 | 0 | 0 | 0
13885 | 485919.1 | 2010-10-27 01:02 | 930.4711 | 2 | 44 | 0.549958 | 3.856356 | 41.50237 | 41.33635 | 165.9614 | 150.2295 | 9.717941e-05 | 0.09509047 | 0 | 0 | 0
13886 | 485949.1 | 2010-10-27 01:03 | 960.4862 | 2 | 44 | 0.549958 | 3.859595 | 41.50696 | 41.33635 | 165.9791 | 150.2295 | 9.717941e-05 | 0.09509047 | 0 | 0 | 0
13887 | 485979.1 | 2010-10-27 01:03 | 990.5015 | 2 | 44 | 0.549958 | 3.862509 | 41.51155 | 41.33635 | 165.9968 | 150.2295 | 9.713173e-05 | 0.09509047 | 0 | 0 | 0
13888 | 486009.1 | 2010-10-27 01:04 | 1020.517 | 2 | 44 | 0.549958 | 3.865424 | 41.51613 | 41.33635 | 166.0146 | 150.2295 | 6.475449e-05 | 0.09509047 | 0 | 0 | 0
13889 | 486039.1 | 2010-10-27 01:04 | 1050.532 | 2 | 44 | 0.5501383 | 3.868501 | 41.52072 | 41.33635 | 166.0323 | 150.2295 | 3.237724e-05 | 0.09509047 | 0 | 0 | 0
13890 | 486069.1 | 2010-10-27 01:05 | 1080.547 | 2 | 44 | 0.549958 | 3.871254 | 41.5253 | 41.33635 | 166.05 | 150.2295 | 6.475449e-05 | 0.09509047 | 0 | 0 | 0
13891 | 486099.1 | 2010-10-27 01:05 | 1110.562 | 2 | 44 | 0.549958 | 3.874007 | 41.52989 | 41.33635 | 166.0678 | 150.2295 | 9.717941e-05 | 0.09509047 | 0 | 0 | 0
13892 | 486129.2 | 2010-10-27 01:06 | 1140.577 | 2 | 44 | 0.5501383 | 3.876436 | 41.53448 | 41.33635 | 166.0856 | 150.2295 | 3.242493e-05 | 0.09509047 | 0 | 0 | 0
13893 | 486159.2 | 2010-10-27 01:06 | 1170.593 | 2 | 44 | 0.5503186 | 3.879189 | 41.53906 | 41.33635 | 166.1034 | 150.2295 | 0.0001295567 | 0.09509047 | 0 | 0 | 0
13894 | 486189.2 | 2010-10-27 01:07 | 1200.608 | 2 | 44 | 0.5501383 | 3.881132 | 41.54365 | 41.33635 | 166.1212 | 150.2295 | 6.475449e-05 | 0.09509047 | 0 | 0 | 0
13895 | 486219.2 | 2010-10-27 01:07 | 1230.623 | 2 | 44 | 0.549958 | 3.883237 | 41.54823 | 41.33635 | 166.139 | 150.2295 | 3.237724e-05 | 0.09509047 | 0 | 0 | 0
13896 | 486249.2 | 2010-10-27 01:08 | 1260.638 | 2 | 44 | 0.549958 | 3.88518 | 41.55282 | 41.33635 | 166.1568 | 150.2295 | 0 | 0.09509047 | 0 | 0 | 0
13897 | 486279.2 | 2010-10-27 01:08 | 1290.654 | 2 | 44 | 0.549958 | 3.887123 | 41.55741 | 41.33635 | 166.1746 | 150.2295 | 0 | 0.09509047 | 0 | 0 | 0
13898 | 486309.3 | 2010-10-27 01:09 | 1320.669 | 2 | 44 | 0.5501383 | 3.889228 | 41.56199 | 41.33635 | 166.1924 | 150.2295 | 9.713173e-05 | 0.09509047 | 0 | 0 | 0
13899 | 486339.3 | 2010-10-27 01:09 | 1350.684 | 2 | 44 | 0.5501383 | 3.890686 | 41.56658 | 41.33635 | 166.2103 | 150.2295 | 6.475449e-05 | 0.09509047 | 0 | 0 | 0
13900 | 486369.3 | 2010-10-27 01:10 | 1380.699 | 2 | 44 | 0.549958 | 3.892305 | 41.57116 | 41.33635 | 166.2281 | 150.2295 | 6.475449e-05 | 0.09509047 | 0 | 0 | 0
13901 | 486399.3 | 2010-10-27 01:10 | 1410.714 | 2 | 44 | 0.549958 | 3.893763 | 41.57575 | 41.33635 | 166.246 | 150.2295 | 6.475449e-05 | 0.09509047 | 0 | 0 | 0
13902 | 486429.3 | 2010-10-27 01:11 | 1440.729 | 2 | 44 | 0.549958 | 3.89522 | 41.58033 | 41.33635 | 166.2638 | 150.2295 | 6.480217e-05 | 0.09509047 | 0 | 0 | 0
13903 | 486459.3 | 2010-10-27 01:11 | 1470.745 | 2 | 44 | 0.549958 | 3.896353 | 41.58492 | 41.33635 | 166.2817 | 150.2295 | 3.237724e-05 | 0.09509047 | 0 | 0 | 0
13904 | 486489.3 | 2010-10-27 01:12 | 1500.76 | 2 | 44 | 0.549958 | 3.897811 | 41.5895 | 41.33635 | 166.2995 | 150.2295 | 3.237724e-05 | 0.09509047 | 0 | 0 | 0
13905 | 486519.4 | 2010-10-27 01:12 | 1530.775 | 2 | 44 | 0.5501383 | 3.899107 | 41.59409 | 41.33635 | 166.3174 | 150.2295 | 6.480217e-05 | 0.09509047 | 0 | 0 | 0
13906 | 486549.4 | 2010-10-27 01:13 | 1560.79 | 2 | 44 | 0.549958 | 3.900402 | 41.59868 | 41.33635 | 166.3353 | 150.2295 | 3.237724e-05 | 0.09509047 | 0 | 0 | 0
13907 | 486579.4 | 2010-10-27 01:13 | 1590.805 | 2 | 44 | 0.5497776 | 3.901697 | 41.60326 | 41.33635 | 166.3532 | 150.2295 | 3.237724e-05 | 0.09509047 | 0 | 0 | 0
13908 | 486609.4 | 2010-10-27 01:14 | 1620.821 | 2 | 44 | 0.5501383 | 3.903155 | 41.60785 | 41.33635 | 166.3711 | 150.2295 | 3.242493e-05 | 0.09509047 | 0 | 0 | 0
13909 | 486639.4 | 2010-10-27 01:14 | 1650.836 | 2 | 44 | 0.549958 | 3.904288 | 41.61243 | 41.33635 | 166.389 | 150.2295 | 3.237724e-05 | 0.09509047 | 0 | 0 | 0
13910 | 486669.4 | 2010-10-27 01:15 | 1680.851 | 2 | 44 | 0.549958 | 3.905584 | 41.61702 | 41.33635 | 166.4069 | 150.2295 | 3.242493e-05 | 0.09509047 | 0 | 0 | 0
13911 | 486699.5 | 2010-10-27 01:15 | 1710.866 | 2 | 44 | 0.5497776 | 3.907041 | 41.62161 | 41.33635 | 166.4248 | 150.2295 | 3.237724e-05 | 0.09509047 | 0 | 0 | 0
13912 | 486729.5 | 2010-10-27 01:16 | 1740.881 | 2 | 44 | 0.5497776 | 3.908337 | 41.62619 | 41.33635 | 166.4427 | 150.2295 | 3.237724e-05 | 0.09509047 | 0 | 0 | 0
13913 | 486759.5 | 2010-10-27 01:16 | 1770.896 | 2 | 44 | 0.5501383 | 3.909794 | 41.63078 | 41.33635 | 166.4607 | 150.2295 | 3.237724e-05 | 0.09509047 | 0 | 0 | 0
13914 | 486789.5 | 2010-10-27 01:17 | 1800.912 | 2 | 44 | 0.549958 | 3.911089 | 41.63536 | 41.33635 | 166.4786 | 150.2295 | 3.237724e-05 | 0.09509047 | 0 | 0 | 0
13915 | 486819.5 | 2010-10-27 01:17 | 1830.927 | 2 | 44 | 0.549958 | 3.912223 | 41.63995 | 41.33635 | 166.4965 | 150.2295 | 3.237724e-05 | 0.09509047 | 0 | 0 | 0
13916 | 486849.5 | 2010-10-27 01:18 | 1860.942 | 2 | 44 | 0.5501383 | 3.913681 | 41.64454 | 41.33635 | 166.5145 | 150.2295 | 3.242493e-05 | 0.09509047 | 0 | 0 | 0
13917 | 486879.5 | 2010-10-27 01:18 | 1890.958 | 2 | 44 | 0.549958 | 3.915138 | 41.64912 | 41.33635 | 166.5324 | 150.2295 | 9.713173e-05 | 0.09509047 | 0 | 0 | 0
13918 | 486909.6 | 2010-10-27 01:19 | 1920.973 | 2 | 44 | 0.5501383 | 3.916433 | 41.65371 | 41.33635 | 166.5504 | 150.2295 | 3.237724e-05 | 0.09509047 | 0 | 0 | 0
13919 | 486939.6 | 2010-10-27 01:19 | 1950.988 | 2 | 44 | 0.549958 | 3.917891 | 41.65829 | 41.33635 | 166.5684 | 150.2295 | 6.480217e-05 | 0.09509047 | 0 | 0 | 0
13920 | 486969.6 | 2010-10-27 01:20 | 1981.003 | 2 | 44 | 0.549958 | 3.919348 | 41.66288 | 41.33635 | 166.5863 | 150.2295 | 6.480217e-05 | 0.09509047 | 0 | 0 | 0
13921 | 486999.6 | 2010-10-27 01:20 | 2011.018 | 2 | 44 | 0.549958 | 3.920644 | 41.66747 | 41.33635 | 166.6043 | 150.2295 | 6.475449e-05 | 0.09509047 | 0 | 0 | 0
13922 | 487029.6 | 2010-10-27 01:21 | 2041.033 | 2 | 44 | 0.549958 | 3.922101 | 41.67205 | 41.33635 | 166.6223 | 150.2295 | 6.475449e-05 | 0.09509047 | 0 | 0 | 0
13923 | 487059.6 | 2010-10-27 01:21 | 2071.048 | 2 | 44 | 0.5497776 | 3.923558 | 41.67664 | 41.33635 | 166.6403 | 150.2295 | 6.480217e-05 | 0.09509047 | 0 | 0 | 0
13924 | 487089.7 | 2010-10-27 01:22 | 2101.064 | 2 | 44 | 0.549958 | 3.924854 | 41.68122 | 41.33635 | 166.6583 | 150.2295 | 0 | 0.09509047 | 0 | 0 | 0
13925 | 487119.7 | 2010-10-27 01:22 | 2131.079 | 2 | 44 | 0.5501383 | 3.926473 | 41.68581 | 41.33635 | 166.6763 | 150.2295 | 3.237724e-05 | 0.09509047 | 0 | 0 | 0
13926 | 487149.7 | 2010-10-27 01:23 | 2161.094 | 2 | 44 | 0.549958 | 3.927769 | 41.6904 | 41.33635 | 166.6943 | 150.2295 | 3.237724e-05 | 0.09509047 | 0 | 0 | 0
13927 | 487179.7 | 2010-10-27 01:23 | 2191.109 | 2 | 44 | 0.549958 | 3.929226 | 41.69498 | 41.33635 | 166.7123 | 150.2295 | 6.480217e-05 | 0.09509047 | 0 | 0 | 0
13928 | 487209.7 | 2010-10-27 01:24 | 2221.124 | 2 | 44 | 0.549958 | 3.930684 | 41.69957 | 41.33635 | 166.7303 | 150.2295 | 3.242493e-05 | 0.09509047 | 0 | 0 | 0
13929 | 487239.7 | 2010-10-27 01:24 | 2251.14 | 2 | 44 | 0.549958 | 3.932303 | 41.70415 | 41.33635 | 166.7484 | 150.2295 | 6.480217e-05 | 0.09509047 | 0 | 0 | 0
13930 | 487269.7 | 2010-10-27 01:25 | 2281.155 | 2 | 44 | 0.5497776 | 3.93376 | 41.70874 | 41.33635 | 166.7664 | 150.2295 | 6.475449e-05 | 0.09509047 | 0 | 0 | 0
13931 | 487299.8 | 2010-10-27 01:25 | 2311.17 | 2 | 44 | 0.5501383 | 3.93538 | 41.71333 | 41.33635 | 166.7844 | 150.2295 | 3.237724e-05 | 0.09509047 | 0 | 0 | 0
13932 | 487329.8 | 2010-10-27 01:26 | 2341.185 | 2 | 44 | 0.5501383 | 3.936675 | 41.71791 | 41.33635 | 166.8025 | 150.2295 | 0 | 0.09509047 | 0 | 0 | 0
13933 | 487359.8 | 2010-10-27 01:26 | 2371.2 | 2 | 44 | 0.549958 | 3.938133 | 41.7225 | 41.33635 | 166.8205 | 150.2295 | -3.237724e-05 | 0.09509047 | 0 | 0 | 0
13934 | 487389.8 | 2010-10-27 01:27 | 2401.216 | 2 | 44 | 0.549958 | 3.939914 | 41.72708 | 41.33635 | 166.8386 | 150.2295 | 6.475449e-05 | 0.09509047 | 0 | 0 | 0
13935 | 487419.8 | 2010-10-27 01:27 | 2431.231 | 2 | 44 | 0.5501383 | 3.941533 | 41.73167 | 41.33635 | 166.8567 | 150.2295 | 3.237724e-05 | 0.09509047 | 0 | 0 | 0
13936 | 487449.8 | 2010-10-27 01:28 | 2461.246 | 2 | 44 | 0.5501383 | 3.942991 | 41.73626 | 41.33635 | 166.8748 | 150.2295 | 3.237724e-05 | 0.09509047 | 0 | 0 | 0
13937 | 487479.8 | 2010-10-27 01:28 | 2491.261 | 2 | 44 | 0.549958 | 3.94461 | 41.74084 | 41.33635 | 166.8929 | 150.2295 | 6.475449e-05 | 0.09509047 | 0 | 0 | 0
13938 | 487509.9 | 2010-10-27 01:29 | 2521.276 | 2 | 44 | 0.5501383 | 3.946229 | 41.74543 | 41.33635 | 166.9109 | 150.2295 | 6.475449e-05 | 0.09509047 | 0 | 0 | 0
13939 | 487539.9 | 2010-10-27 01:29 | 2551.292 | 2 | 44 | 0.549958 | 3.947849 | 41.75001 | 41.33635 | 166.929 | 150.2295 | 6.475449e-05 | 0.09509047 | 0 | 0 | 0
13940 | 487569.9 | 2010-10-27 01:30 | 2581.307 | 2 | 44 | 0.549958 | 3.949306 | 41.7546 | 41.33635 | 166.9472 | 150.2295 | 3.237724e-05 | 0.09509047 | 0 | 0 | 0
13941 | 487599.9 | 2010-10-27 01:30 | 2611.322 | 2 | 44 | 0.549958 | 3.950763 | 41.75919 | 41.33635 | 166.9653 | 150.2295 | 0 | 0.09509047 | 0 | 0 | 0
13942 | 487629.9 | 2010-10-27 01:31 | 2641.337 | 2 | 44 | 0.5503186 | 3.952707 | 41.76377 | 41.33635 | 166.9834 | 150.2295 | 6.475449e-05 | 0.09509047 | 0 | 0 | 0
13943 | 487659.9 | 2010-10-27 01:31 | 2671.352 | 2 | 44 | 0.549958 | 3.954164 | 41.76836 | 41.33635 | 167.0015 | 150.2295 | 3.237724e-05 | 0.09509047 | 0 | 0 | 0
13944 | 487690 | 2010-10-27 01:32 | 2701.367 | 2 | 44 | 0.549958 | 3.955783 | 41.77294 | 41.33635 | 167.0197 | 150.2295 | 3.237724e-05 | 0.09509047 | 0 | 0 | 0
13945 | 487720 | 2010-10-27 01:32 | 2731.383 | 2 | 44 | 0.5503186 | 3.957726 | 41.77753 | 41.33635 | 167.0378 | 150.2295 | 6.475449e-05 | 0.09509047 | 0 | 0 | 0
13946 | 487750 | 2010-10-27 01:33 | 2761.398 | 2 | 44 | 0.5501383 | 3.959184 | 41.78212 | 41.33635 | 167.056 | 150.2295 | 0 | 0.09509047 | 0 | 0 | 0
13947 | 487780 | 2010-10-27 01:33 | 2791.413 | 2 | 44 | 0.5501383 | 3.960965 | 41.7867 | 41.33635 | 167.0741 | 150.2295 | 6.475449e-05 | 0.09509047 | 0 | 0 | 0
13948 | 487810 | 2010-10-27 01:34 | 2821.429 | 2 | 44 | 0.5501383 | 3.962909 | 41.79129 | 41.33635 | 167.0923 | 150.2295 | 9.717941e-05 | 0.09509047 | 0 | 0 | 0
13949 | 487840 | 2010-10-27 01:34 | 2851.443 | 2 | 44 | 0.5501383 | 3.964366 | 41.79587 | 41.33635 | 167.1105 | 150.2295 | 6.475449e-05 | 0.09509047 | 0 | 0 | 0
13950 | 487870 | 2010-10-27 01:35 | 2881.459 | 2 | 44 | 0.549958 | 3.966147 | 41.80046 | 41.33635 | 167.1287 | 150.2295 | 3.242493e-05 | 0.09509047 | 0 | 0 | 0
13951 | 487900.1 | 2010-10-27 01:35 | 2911.474 | 2 | 44 | 0.5501383 | 3.967928 | 41.80505 | 41.33635 | 167.1468 | 150.2295 | 6.480217e-05 | 0.09509047 | 0 | 0 | 0
13952 | 487930.1 | 2010-10-27 01:36 | 2941.489 | 2 | 44 | 0.549958 | 3.969548 | 41.80963 | 41.33635 | 167.165 | 150.2295 | 3.237724e-05 | 0.09509047 | 0 | 0 | 0
13953 | 487960.1 | 2010-10-27 01:36 | 2971.504 | 2 | 44 | 0.549958 | 3.971491 | 41.81422 | 41.33635 | 167.1833 | 150.2295 | 3.237724e-05 | 0.09509047 | 0 | 0 | 0
13954 | 487990.1 | 2010-10-27 01:37 | 3001.519 | 2 | 44 | 0.549958 | 3.972948 | 41.8188 | 41.33635 | 167.2015 | 150.2295 | 0 | 0.09509047 | 0 | 0 | 0
13955 | 488020.1 | 2010-10-27 01:37 | 3031.535 | 2 | 44 | 0.5501383 | 3.975215 | 41.82339 | 41.33635 | 167.2197 | 150.2295 | 9.717941e-05 | 0.09509047 | 0 | 0 | 0
13956 | 488050.1 | 2010-10-27 01:38 | 3061.55 | 2 | 44 | 0.549958 | 3.976997 | 41.82798 | 41.33635 | 167.2379 | 150.2295 | 3.237724e-05 | 0.09509047 | 0 | 0 | 0
13957 | 488080.2 | 2010-10-27 01:38 | 3091.565 | 2 | 44 | 0.549958 | 3.978778 | 41.83256 | 41.33635 | 167.2562 | 150.2295 | 3.237724e-05 | 0.09509047 | 0 | 0 | 0
13958 | 488110.2 | 2010-10-27 01:39 | 3121.58 | 2 | 44 | 0.5501383 | 3.980559 | 41.83715 | 41.33635 | 167.2744 | 150.2295 | 3.237724e-05 | 0.09509047 | 0 | 0 | 0
13959 | 488140.2 | 2010-10-27 01:39 | 3151.595 | 2 | 44 | 0.549958 | 3.982341 | 41.84173 | 41.33635 | 167.2927 | 150.2295 | 0 | 0.09509047 | 0 | 0 | 0
13960 | 488170.2 | 2010-10-27 01:40 | 3181.611 | 2 | 44 | 0.549958 | 3.984446 | 41.84632 | 41.33635 | 167.311 | 150.2295 | 3.237724e-05 | 0.09509047 | 0 | 0 | 0
13961 | 488200.2 | 2010-10-27 01:40 | 3211.626 | 2 | 44 | 0.549958 | 3.986551 | 41.85091 | 41.33635 | 167.3292 | 150.2295 | 3.237724e-05 | 0.09509047 | 0 | 0 | 0
13962 | 488230.2 | 2010-10-27 01:41 | 3241.641 | 2 | 44 | 0.549958 | 3.988494 | 41.85549 | 41.33635 | 167.3475 | 150.2295 | 6.475449e-05 | 0.09509047 | 0 | 0 | 0
13963 | 488260.2 | 2010-10-27 01:41 | 3271.656 | 2 | 44 | 0.549958 | 3.990437 | 41.86008 | 41.33635 | 167.3658 | 150.2295 | 3.242493e-05 | 0.09509047 | 0 | 0 | 0
13964 | 488290.3 | 2010-10-27 01:42 | 3301.672 | 2 | 44 | 0.5501383 | 3.992542 | 41.86466 | 41.33635 | 167.3841 | 150.2295 | 6.475449e-05 | 0.09509047 | 0 | 0 | 0
13965 | 488320.3 | 2010-10-27 01:42 | 3331.687 | 2 | 44 | 0.5501383 | 3.994648 | 41.86925 | 41.33635 | 167.4024 | 150.2295 | 9.717941e-05 | 0.09509047 | 0 | 0 | 0
13966 | 488350.3 | 2010-10-27 01:43 | 3361.702 | 2 | 44 | 0.549958 | 3.996591 | 41.87384 | 41.33635 | 167.4208 | 150.2295 | 6.475449e-05 | 0.09509047 | 0 | 0 | 0
13967 | 488380.3 | 2010-10-27 01:43 | 3391.717 | 2 | 44 | 0.549958 | 3.998696 | 41.87842 | 41.33635 | 167.4391 | 150.2295 | 3.237724e-05 | 0.09509047 | 0 | 0 | 0
13968 | 488410.3 | 2010-10-27 01:44 | 3421.732 | 2 | 44 | 0.549958 | 4.000801 | 41.88301 | 41.33635 | 167.4574 | 150.2295 | 6.484985e-05 | 0.09509047 | 0 | 0 | 0
13969 | 488440.3 | 2010-10-27 01:44 | 3451.747 | 2 | 44 | 0.549958 | 4.002906 | 41.88759 | 41.33635 | 167.4758 | 150.2295 | 3.232956e-05 | 0.09509047 | 0 | 0 | 0
13970 | 488470.3 | 2010-10-27 01:45 | 3481.763 | 2 | 44 | 0.5501383 | 4.005173 | 41.89218 | 41.33635 | 167.4942 | 150.2295 | 9.717941e-05 | 0.09509047 | 0 | 0 | 0
13971 | 488500.4 | 2010-10-27 01:45 | 3511.778 | 2 | 44 | 0.549958 | 4.007278 | 41.89677 | 41.33635 | 167.5125 | 150.2295 | 6.484985e-05 | 0.09509047 | 0 | 0 | 0
13972 | 488530.4 | 2010-10-27 01:46 | 3541.793 | 2 | 44 | 0.549958 | 4.009545 | 41.90135 | 41.33635 | 167.5309 | 150.2295 | 6.475449e-05 | 0.09509047 | 0 | 0 | 0
13973 | 488560.4 | 2010-10-27 01:46 | 3571.808 | 2 | 44 | 0.549958 | 4.011651 | 41.90594 | 41.33635 | 167.5493 | 150.2295 | 3.242493e-05 | 0.09509047 | 0 | 0 | 0
13974 | 488590.4 | 2010-10-27 01:47 | 3601.824 | 2 | 44 | 0.5501383 | 4.01408 | 41.91052 | 41.33635 | 167.5677 | 150.2295 | 6.475449e-05 | 0.09509047 | 0 | 0 | 0
13975 | 488620.4 | 2010-10-27 01:47 | 3631.839 | 2 | 44 | 0.549958 | 4.016185 | 41.91511 | 41.33635 | 167.5861 | 150.2295 | 3.242493e-05 | 0.09509047 | 0 | 0 | 0
13976 | 488650.4 | 2010-10-27 01:48 | 3661.854 | 2 | 44 | 0.549958 | 4.01829 | 41.9197 | 41.33635 | 167.6045 | 150.2295 | 0 | 0.09509047 | 0 | 0 | 0
13977 | 488680.5 | 2010-10-27 01:48 | 3691.869 | 2 | 44 | 0.549958 | 4.020719 | 41.92428 | 41.33635 | 167.623 | 150.2295 | 3.232956e-05 | 0.09509047 | 0 | 0 | 0
13978 | 488710.5 | 2010-10-27 01:49 | 3721.884 | 2 | 44 | 0.5501383 | 4.023148 | 41.92887 | 41.33635 | 167.6414 | 150.2295 | 6.484985e-05 | 0.09509047 | 0 | 0 | 0
13979 | 488740.5 | 2010-10-27 01:49 | 3751.9 | 2 | 44 | 0.5503186 | 4.025577 | 41.93346 | 41.33635 | 167.6599 | 150.2295 | 6.484985e-05 | 0.09509047 | 0 | 0 | 0
13980 | 488770.5 | 2010-10-27 01:50 | 3781.915 | 2 | 44 | 0.5501383 | 4.027844 | 41.93804 | 41.33635 | 167.6783 | 150.2295 | 3.242493e-05 | 0.09509047 | 0 | 0 | 0
13981 | 488800.5 | 2010-10-27 01:50 | 3811.93 | 2 | 44 | 0.549958 | 4.030273 | 41.94263 | 41.33635 | 167.6968 | 150.2295 | 3.242493e-05 | 0.09509047 | 0 | 0 | 0
13982 | 488830.5 | 2010-10-27 01:51 | 3841.945 | 2 | 44 | 0.5503186 | 4.032864 | 41.94721 | 41.33635 | 167.7153 | 150.2295 | 0.0001619339 | 0.09509047 | 0 | 0 | 0
13983 | 488860.5 | 2010-10-27 01:51 | 3871.96 | 2 | 44 | 0.5501383 | 4.035131 | 41.9518 | 41.33635 | 167.7338 | 150.2295 | 6.475449e-05 | 0.09509047 | 0 | 0 | 0
13984 | 488890.6 | 2010-10-27 01:52 | 3901.975 | 2 | 44 | 0.5501383 | 4.03756 | 41.95639 | 41.33635 | 167.7523 | 150.2295 | 6.475449e-05 | 0.09509047 | 0 | 0 | 0
13985 | 488920.6 | 2010-10-27 01:52 | 3931.991 | 2 | 44 | 0.5501383 | 4.039989 | 41.96097 | 41.33635 | 167.7708 | 150.2295 | 6.475449e-05 | 0.09509047 | 0 | 0 | 0
13986 | 488950.6 | 2010-10-27 01:53 | 3962.006 | 2 | 44 | 0.549958 | 4.042418 | 41.96556 | 41.33635 | 167.7894 | 150.2295 | 6.475449e-05 | 0.09509047 | 0 | 0 | 0
13987 | 488980.6 | 2010-10-27 01:53 | 3992.021 | 2 | 44 | 0.549958 | 4.045009 | 41.97014 | 41.33635 | 167.8079 | 150.2295 | 6.484985e-05 | 0.09509047 | 0 | 0 | 0
13988 | 489010.6 | 2010-10-27 01:54 | 4022.036 | 2 | 44 | 0.5501383 | 4.047762 | 41.97473 | 41.33635 | 167.8265 | 150.2295 | 9.717941e-05 | 0.09509047 | 0 | 0 | 0
13989 | 489040.6 | 2010-10-27 01:54 | 4052.051 | 2 | 44 | 0.5501383 | 4.050191 | 41.97932 | 41.33635 | 167.845 | 150.2295 | 6.475449e-05 | 0.09509047 | 0 | 0 | 0
13990 | 489070.7 | 2010-10-27 01:55 | 4082.067 | 2 | 44 | 0.5501383 | 4.052782 | 41.9839 | 41.33635 | 167.8636 | 150.2295 | 6.475449e-05 | 0.09509047 | 0 | 0 | 0
13991 | 489100.7 | 2010-10-27 01:55 | 4112.082 | 2 | 44 | 0.549958 | 4.055535 | 41.98849 | 41.33635 | 167.8822 | 150.2295 | 6.484985e-05 | 0.09509047 | 0 | 0 | 0
13992 | 489130.7 | 2010-10-27 01:56 | 4142.097 | 2 | 44 | 0.549958 | 4.058125 | 41.99307 | 41.33635 | 167.9008 | 150.2295 | 9.717941e-05 | 0.09509047 | 0 | 0 | 0
13993 | 489160.7 | 2010-10-27 01:56 | 4172.112 | 2 | 44 | 0.5501383 | 4.060717 | 41.99766 | 41.33635 | 167.9194 | 150.2295 | 9.717941e-05 | 0.09509047 | 0 | 0 | 0
13994 | 489190.7 | 2010-10-27 01:57 | 4202.127 | 2 | 44 | 0.5501383 | 4.063469 | 42.00225 | 41.33635 | 167.9381 | 150.2295 | 6.475449e-05 | 0.09509047 | 0 | 0 | 0
13995 | 489220.7 | 2010-10-27 01:57 | 4232.143 | 2 | 44 | 0.549958 | 4.066222 | 42.00683 | 41.33635 | 167.9567 | 150.2295 | 9.717941e-05 | 0.09509047 | 0 | 0 | 0
13996 | 489250.7 | 2010-10-27 01:58 | 4262.158 | 2 | 44 | 0.549958 | 4.068975 | 42.01142 | 41.33635 | 167.9754 | 150.2295 | 9.708405e-05 | 0.09509047 | 0 | 0 | 0
13997 | 489280.8 | 2010-10-27 01:58 | 4292.173 | 2 | 44 | 0.5497776 | 4.071566 | 42.016 | 41.33635 | 167.994 | 150.2295 | 6.475449e-05 | 0.09509047 | 0 | 0 | 0
13998 | 489310.8 | 2010-10-27 01:59 | 4322.188 | 2 | 44 | 0.5501383 | 4.074643 | 42.02059 | 41.33635 | 168.0127 | 150.2295 | 0.000129509 | 0.09509047 | 0 | 0 | 0
13999 | 489340.8 | 2010-10-27 01:59 | 4352.204 | 2 | 44 | 0.5501383 | 4.077396 | 42.02518 | 41.33635 | 168.0314 | 150.2295 | 6.484985e-05 | 0.09509047 | 0 | 0 | 0
14000 | 489370.8 | 2010-10-27 02:00 | 4382.219 | 2 | 44 | 0.5501383 | 4.080149 | 42.02976 | 41.33635 | 168.0501 | 150.2295 | 9.717941e-05 | 0.09509047 | 0 | 0 | 0
14001 | 489400.8 | 2010-10-27 02:00 | 4412.234 | 2 | 44 | 0.5501383 | 4.083225 | 42.03435 | 41.33635 | 168.0688 | 150.2295 | 9.717941e-05 | 0.09509047 | 0 | 0 | 0
14002 | 489430.8 | 2010-10-27 02:01 | 4442.249 | 2 | 44 | 0.549958 | 4.085816 | 42.03893 | 41.33635 | 168.0876 | 150.2295 | 0 | 0.09509047 | 0 | 0 | 0
14003 | 489460.9 | 2010-10-27 02:01 | 4472.264 | 2 | 44 | 0.549958 | 4.088731 | 42.04352 | 41.33635 | 168.1063 | 150.2295 | 6.484985e-05 | 0.09509047 | 0 | 0 | 0
14004 | 489490.9 | 2010-10-27 02:02 | 4502.279 | 2 | 44 | 0.549958 | 4.09197 | 42.04811 | 41.33635 | 168.1251 | 150.2295 | 9.717941e-05 | 0.09509047 | 0 | 0 | 0
14005 | 489520.9 | 2010-10-27 02:02 | 4532.295 | 2 | 44 | 0.5501383 | 4.094884 | 42.05269 | 41.33635 | 168.1438 | 150.2295 | 6.475449e-05 | 0.09509047 | 0 | 0 | 0
14006 | 489550.9 | 2010-10-27 02:03 | 4562.31 | 2 | 44 | 0.5501383 | 4.098123 | 42.05728 | 41.33635 | 168.1626 | 150.2295 | 0.000129509 | 0.09509047 | 0 | 0 | 0
14007 | 489580.9 | 2010-10-27 02:03 | 4592.325 | 2 | 44 | 0.549958 | 4.101038 | 42.06187 | 41.33635 | 168.1814 | 150.2295 | 9.717941e-05 | 0.09509047 | 0 | 0 | 0
14008 | 489610.9 | 2010-10-27 02:04 | 4622.34 | 2 | 44 | 0.5501383 | 4.103953 | 42.06645 | 41.33635 | 168.2002 | 150.2295 | 9.717941e-05 | 0.09509047 | 0 | 0 | 0
14009 | 489640.9 | 2010-10-27 02:04 | 4652.355 | 2 | 44 | 0.549958 | 4.107029 | 42.07104 | 41.33635 | 168.2191 | 150.2295 | 6.475449e-05 | 0.09509047 | 0 | 0 | 0
14010 | 489671 | 2010-10-27 02:05 | 4682.371 | 2 | 44 | 0.5501383 | 4.110106 | 42.07562 | 41.33635 | 168.2379 | 150.2295 | 6.475449e-05 | 0.09509047 | 0 | 0 | 0
14011 | 489701 | 2010-10-27 02:05 | 4712.386 | 2 | 44 | 0.549958 | 4.113183 | 42.08021 | 41.33635 | 168.2568 | 150.2295 | 6.475449e-05 | 0.09509047 | 0 | 0 | 0
14012 | 489731 | 2010-10-27 02:06 | 4742.401 | 2 | 44 | 0.549958 | 4.11626 | 42.0848 | 41.33635 | 168.2756 | 150.2295 | 6.484985e-05 | 0.09509047 | 0 | 0 | 0
14013 | 489761 | 2010-10-27 02:06 | 4772.416 | 2 | 44 | 0.549958 | 4.11966 | 42.08938 | 41.33635 | 168.2945 | 150.2295 | 9.717941e-05 | 0.09509047 | 0 | 0 | 0
14014 | 489791 | 2010-10-27 02:07 | 4802.431 | 2 | 44 | 0.5501383 | 4.122737 | 42.09397 | 41.33635 | 168.3134 | 150.2295 | 6.484985e-05 | 0.09509047 | 0 | 0 | 0
14015 | 489821 | 2010-10-27 02:07 | 4832.447 | 2 | 44 | 0.549958 | 4.125976 | 42.09855 | 41.33635 | 168.3323 | 150.2295 | 9.717941e-05 | 0.09509047 | 0 | 0 | 0
14016 | 489851 | 2010-10-27 02:08 | 4862.462 | 2 | 44 | 0.549958 | 4.129376 | 42.10314 | 41.33635 | 168.3513 | 150.2295 | 6.475449e-05 | 0.09509047 | 0 | 0 | 0
14017 | 489881.1 | 2010-10-27 02:08 | 4892.477 | 2 | 44 | 0.5501383 | 4.132615 | 42.10773 | 41.33635 | 168.3702 | 150.2295 | 9.717941e-05 | 0.09509047 | 0 | 0 | 0
14018 | 489911.1 | 2010-10-27 02:09 | 4922.492 | 2 | 44 | 0.549958 | 4.136016 | 42.11231 | 41.33635 | 168.3892 | 150.2295 | 0.0001296043 | 0.09509047 | 0 | 0 | 0
14019 | 489941.1 | 2010-10-27 02:09 | 4952.507 | 2 | 44 | 0.5497776 | 4.139092 | 42.1169 | 41.33635 | 168.4081 | 150.2295 | 6.475449e-05 | 0.09509047 | 0 | 0 | 0
14020 | 489971.1 | 2010-10-27 02:10 | 4982.523 | 2 | 44 | 0.549958 | 4.142493 | 42.12148 | 41.33635 | 168.4271 | 150.2295 | 6.475449e-05 | 0.09509047 | 0 | 0 | 0
14021 | 490001.1 | 2010-10-27 02:10 | 5012.538 | 2 | 44 | 0.5501383 | 4.146056 | 42.12607 | 41.33635 | 168.4461 | 150.2295 | 9.717941e-05 | 0.09509047 | 0 | 0 | 0
14022 | 490031.1 | 2010-10-27 02:11 | 5042.553 | 2 | 44 | 0.5497776 | 4.149294 | 42.13066 | 41.33635 | 168.4652 | 150.2295 | 6.475449e-05 | 0.09509047 | 0 | 0 | 0
14023 | 490061.2 | 2010-10-27 02:11 | 5072.568 | 2 | 44 | 0.5503186 | 4.153019 | 42.13524 | 41.33635 | 168.4842 | 150.2295 | 9.717941e-05 | 0.09509047 | 0 | 0 | 0
14024 | 490091.2 | 2010-10-27 02:12 | 5102.583 | 2 | 44 | 0.549958 | 4.156419 | 42.13983 | 41.33635 | 168.5033 | 150.2295 | 6.475449e-05 | 0.09509047 | 0 | 0 | 0
14025 | 490121.2 | 2010-10-27 02:12 | 5132.599 | 2 | 44 | 0.5501383 | 4.15982 | 42.14441 | 41.33635 | 168.5223 | 150.2295 | 9.717941e-05 | 0.09509047 | 0 | 0 | 0
14026 | 490151.2 | 2010-10-27 02:13 | 5162.614 | 2 | 44 | 0.5501383 | 4.163383 | 42.149 | 41.33635 | 168.5414 | 150.2295 | 9.717941e-05 | 0.09509047 | 0 | 0 | 0
14027 | 490181.2 | 2010-10-27 02:13 | 5192.629 | 2 | 44 | 0.5501383 | 4.167107 | 42.15359 | 41.33635 | 168.5605 | 150.2295 | 9.717941e-05 | 0.09509047 | 0 | 0 | 0
14028 | 490211.2 | 2010-10-27 02:14 | 5222.644 | 2 | 44 | 0.549958 | 4.17067 | 42.15817 | 41.33635 | 168.5796 | 150.2295 | 9.717941e-05 | 0.09509047 | 0 | 0 | 0
14029 | 490241.2 | 2010-10-27 02:14 | 5252.659 | 2 | 44 | 0.549958 | 4.174232 | 42.16276 | 41.33635 | 168.5988 | 150.2295 | 9.708405e-05 | 0.09509047 | 0 | 0 | 0
14030 | 490271.3 | 2010-10-27 02:15 | 5282.675 | 2 | 44 | 0.5501383 | 4.177633 | 42.16735 | 41.33635 | 168.6179 | 150.2295 | 6.475449e-05 | 0.09509047 | 0 | 0 | 0
14031 | 490301.3 | 2010-10-27 02:15 | 5312.69 | 2 | 44 | 0.5501383 | 4.181357 | 42.17193 | 41.33635 | 168.6371 | 150.2295 | 9.717941e-05 | 0.09509047 | 0 | 0 | 0
14032 | 490331.3 | 2010-10-27 02:16 | 5342.705 | 2 | 44 | 0.5503186 | 4.185082 | 42.17652 | 41.33635 | 168.6563 | 150.2295 | 9.717941e-05 | 0.09509047 | 0 | 0 | 0
14033 | 490361.3 | 2010-10-27 02:16 | 5372.72 | 2 | 44 | 0.5501383 | 4.188644 | 42.1811 | 41.33635 | 168.6755 | 150.2295 | 6.475449e-05 | 0.09509047 | 0 | 0 | 0
14034 | 490391.3 | 2010-10-27 02:17 | 5402.735 | 2 | 44 | 0.549958 | 4.192369 | 42.18569 | 41.33635 | 168.6947 | 150.2295 | 9.717941e-05 | 0.09509047 | 0 | 0 | 0
14035 | 490421.3 | 2010-10-27 02:17 | 5432.751 | 2 | 44 | 0.549958 | 4.196093 | 42.19028 | 41.33635 | 168.7139 | 150.2295 | 6.475449e-05 | 0.09509047 | 0 | 0 | 0
14036 | 490451.4 | 2010-10-27 02:18 | 5462.766 | 2 | 44 | 0.549958 | 4.19998 | 42.19486 | 41.33635 | 168.7332 | 150.2295 | 0.0001296043 | 0.09509047 | 0 | 0 | 0
14037 | 490452.2 | 2010-10-27 02:18 | 5463.609 | 2 | 44 | 0.549958 | 4.200141 | 42.19499 | 41.33635 | 168.7337 | 150.2295 | 0.000129509 | 0.09509047 | 0 | 0 | 0
14038 | 490482.2 | 2010-10-27 02:18 | 30.0152 | 3 | 44 | 0 | 4.113831 | 42.19499 | 41.33635 | 168.7337 | 150.2295 | -0.0003886223 | 0.09509047 | 0 | 0 | 0
14039 | 490512.2 | 2010-10-27 02:19 | 60.03054 | 3 | 44 | 0 | 4.103305 | 42.19499 | 41.33635 | 168.7337 | 150.2295 | -0.0001942635 | 0.09509047 | 0 | 0 | 0
14040 | 490542.2 | 2010-10-27 02:19 | 90.04563 | 3 | 44 | 0 | 4.096828 | 42.19499 | 41.33635 | 168.7337 | 150.2295 | -0.0001619339 | 0.09509047 | 0 | 0 | 0
14041 | 490572.2 | 2010-10-27 02:20 | 120.0139 | 3 | 44 | 0 | 4.092941 | 42.19499 | 41.33635 | 168.7337 | 150.2295 | -3.242493e-05 | 0.09509047 | 0 | 0 | 0
14042 | 490572.2 | 2010-10-27 02:20 | 0.01531503 | 4 | 44 | 0.991001 | 4.19998 | 42.19499 | 41.33635 | 168.7337 | 150.2295 | 0 | 0.09509047 | 0 | 0 | 0
14043 | 490573.1 | 2010-10-27 02:20 | 0.9215633 | 4 | 44 | 0.940153 | 4.19998 | 42.19524 | 41.33635 | 168.7347 | 150.2295 | 0 | 0.09509047 | 0 | 0 | 0
14044 | 490575.3 | 2010-10-27 02:20 | 3.093383 | 4 | 44 | 0.8894854 | 4.19998 | 42.19579 | 41.33635 | 168.7371 | 150.2295 | 0 | 0.09509047 | 0 | 0 | 0
14045 | 490578.6 | 2010-10-27 02:20 | 6.359091 | 4 | 44 | 0.8391783 | 4.19998 | 42.19657 | 41.33635 | 168.7403 | 150.2295 | 0 | 0.09509047 | 0 | 0 | 0
14046 | 490583 | 2010-10-27 02:20 | 10.84328 | 4 | 44 | 0.7890516 | 4.19998 | 42.19758 | 41.33635 | 168.7446 | 150.2295 | 0 | 0.09509047 | 0 | 0 | 0
14047 | 490588.9 | 2010-10-27 02:20 | 16.70257 | 4 | 44 | 0.7385643 | 4.19998 | 42.19882 | 41.33635 | 168.7498 | 150.2295 | 0 | 0.09509047 | 0 | 0 | 0
14048 | 490596.5 | 2010-10-27 02:20 | 24.34308 | 4 | 44 | 0.6884375 | 4.19998 | 42.20034 | 41.33635 | 168.7562 | 150.2295 | 0 | 0.09509047 | 0 | 0 | 0
14049 | 490606.8 | 2010-10-27 02:21 | 34.6242 | 4 | 44 | 0.6383108 | 4.19998 | 42.20223 | 41.33635 | 168.7641 | 150.2295 | 0 | 0.09509047 | 0 | 0 | 0
14050 | 490621.2 | 2010-10-27 02:21 | 49.04592 | 4 | 44 | 0.5881841 | 4.19998 | 42.20468 | 41.33635 | 168.7744 | 150.2295 | 0 | 0.09509047 | 0 | 0 | 0
14051 | 490643.6 | 2010-10-27 02:21 | 71.42106 | 4 | 44 | 0.5380574 | 4.19998 | 42.20817 | 41.33635 | 168.7891 | 150.2295 | -3.232956e-05 | 0.09509047 | 0 | 0 | 0
14052 | 490682.5 | 2010-10-27 02:22 | 110.295 | 4 | 44 | 0.4879307 | 4.19998 | 42.21368 | 41.33635 | 168.8122 | 150.2295 | 0 | 0.09509047 | 0 | 0 | 0
14053 | 490751.8 | 2010-10-27 02:23 | 179.6065 | 4 | 44 | 0.437804 | 4.19998 | 42.22255 | 41.33635 | 168.8495 | 150.2295 | -3.232956e-05 | 0.09509047 | 0 | 0 | 0
14054 | 490854.8 | 2010-10-27 02:25 | 282.5582 | 4 | 44 | 0.3876772 | 4.19998 | 42.23433 | 41.33635 | 168.8989 | 150.2295 | 0 | 0.09509047 | 0 | 0 | 0
14055 | 490981.2 | 2010-10-27 02:27 | 409.0096 | 4 | 44 | 0.3375505 | 4.199818 | 42.24705 | 41.33635 | 168.9524 | 150.2295 | 0 | 0.09509047 | 0 | 0 | 0
14056 | 491132.4 | 2010-10-27 02:29 | 560.1794 | 4 | 44 | 0.2874238 | 4.199818 | 42.26015 | 41.33635 | 169.0074 | 150.2295 | -3.242493e-05 | 0.09509047 | 0 | 0 | 0
14057 | 491313 | 2010-10-27 02:32 | 740.7549 | 4 | 44 | 0.2372971 | 4.19998 | 42.27328 | 41.33635 | 169.0625 | 150.2295 | 0 | 0.09509047 | 0 | 0 | 0
14058 | 491536.9 | 2010-10-27 02:36 | 964.6737 | 4 | 44 | 0.1871703 | 4.199818 | 42.28644 | 41.33635 | 169.1178 | 150.2295 | -3.242493e-05 | 0.09509047 | 0 | 0 | 0
14059 | 491837.2 | 2010-10-27 02:41 | 1265.044 | 4 | 44 | 0.1370436 | 4.199818 | 42.29986 | 41.33635 | 169.1742 | 150.2295 | -3.242493e-05 | 0.09509047 | 0 | 0 | 0
14060 | 492299.3 | 2010-10-27 02:49 | 1727.131 | 4 | 44 | 0.08691691 | 4.19998 | 42.31397 | 41.33635 | 169.2334 | 150.2295 | 0 | 0.09509047 | 0 | 0 | 0
14061 | 492918.6 | 2010-10-27 02:59 | 2346.388 | 4 | 44 | 0.04995297 | 4.199818 | 42.32545 | 41.33635 | 169.2816 | 150.2295 | -6.475449e-05 | 0.09509047 | 0 | 0 | 0
14062 | 492948.6 | 2010-10-27 03:00 | 30.01516 | 5 | 44 | 0 | 4.191883 | 42.32545 | 41.33635 | 169.2816 | 150.2295 | -6.475449e-05 | 0.09509047 | 0 | 0 | 0
14063 | 492978.6 | 2010-10-27 03:00 | 60.01468 | 5 | 44 | 0 | 4.190588 | 42.32545 | 41.33635 | 169.2816 | 150.2295 | -9.717941e-05 | 0.09509047 | 0 | 0 | 0
14064 | 492978.8 | 2010-10-27 03:00 | 0.187233 | 6 | 44 | -0.0003540663 | 4.19075 | 42.32545 | 41.33635 | 169.2816 | 150.2295 | 0 | 0.09509047 | 0 | 0 | 0
14065 | 492983.6 | 2010-10-27 03:00 | 5.015326 | 6 | 44 | -0.0003540663 | 4.19075 | 42.32545 | 41.33635 | 169.2816 | 150.2295 | -3.232956e-05 | 0.09509047 | 0 | 0 | 0
14066 | 493013.7 | 2010-10-27 03:01 | 30.01554 | 7 | 44 | -1.099355 | 4.013594 | 42.32545 | 41.34552 | 169.2816 | 150.2665 | -0.0009068489 | 0.09509047 | 0 | 0 | 0
14067 | 493043.7 | 2010-10-27 03:01 | 60.03043 | 7 | 44 | -1.099355 | 3.986875 | 42.32545 | 41.35469 | 169.2816 | 150.3032 | -0.0005181789 | 0.09509047 | 0 | 0 | 0
14068 | 493073.7 | 2010-10-27 03:02 | 90.04573 | 7 | 44 | -1.099355 | 3.968414 | 42.32545 | 41.36385 | 169.2816 | 150.3396 | -0.0004210472 | 0.09509047 | 0 | 0 | 0
14069 | 493103.7 | 2010-10-27 03:02 | 120.0608 | 7 | 44 | -1.099536 | 3.954164 | 42.32545 | 41.37302 | 169.2816 | 150.376 | -0.000356245 | 0.09509047 | 0 | 0 | 0
14070 | 493133.7 | 2010-10-27 03:03 | 150.0761 | 7 | 44 | -1.099536 | 3.942019 | 42.32545 | 41.38218 | 169.2816 | 150.4121 | -0.0003238678 | 0.09509047 | 0 | 0 | 0
14071 | 493163.7 | 2010-10-27 03:03 | 180.0912 | 7 | 44 | -1.099536 | 3.931169 | 42.32545 | 41.39135 | 169.2816 | 150.4482 | -0.0002914905 | 0.09509047 | 0 | 0 | 0
14072 | 493193.7 | 2010-10-27 03:04 | 210.1064 | 7 | 44 | -1.099355 | 3.920968 | 42.32545 | 41.40052 | 169.2816 | 150.4842 | -0.0002590656 | 0.09509047 | 0 | 0 | 0
14073 | 493223.8 | 2010-10-27 03:04 | 240.1218 | 7 | 44 | -1.099355 | 3.911413 | 42.32545 | 41.40968 | 169.2816 | 150.5201 | -0.0002590656 | 0.09509047 | 0 | 0 | 0
14074 | 493253.8 | 2010-10-27 03:05 | 270.137 | 7 | 44 | -1.099536 | 3.902183 | 42.32545 | 41.41885 | 169.2816 | 150.5559 | -0.0002591133 | 0.09509047 | 0 | 0 | 0
14075 | 493283.8 | 2010-10-27 03:05 | 300.152 | 7 | 44 | -1.099536 | 3.893277 | 42.32545 | 41.42802 | 169.2816 | 150.5917 | -0.0002267361 | 0.09509047 | 0 | 0 | 0
14076 | 493313.8 | 2010-10-27 03:06 | 330.1672 | 7 | 44 | -1.099536 | 3.88437 | 42.32545 | 41.43718 | 169.2816 | 150.6273 | -0.0002267361 | 0.09509047 | 0 | 0 | 0
14077 | 493343.8 | 2010-10-27 03:06 | 360.1825 | 7 | 44 | -1.099536 | 3.875626 | 42.32545 | 41.44635 | 169.2816 | 150.6629 | -0.0002914429 | 0.09509047 | 0 | 0 | 0
14078 | 493373.8 | 2010-10-27 03:07 | 390.1976 | 7 | 44 | -1.099355 | 3.867367 | 42.32545 | 41.45552 | 169.2816 | 150.6984 | -0.0002267361 | 0.09509047 | 0 | 0 | 0
14079 | 493403.9 | 2010-10-27 03:07 | 420.2131 | 7 | 44 | -1.099355 | 3.858947 | 42.32545 | 41.46468 | 169.2816 | 150.7338 | -0.0001943111 | 0.09509047 | 0 | 0 | 0
14080 | 493433.9 | 2010-10-27 03:08 | 450.228 | 7 | 44 | -1.099355 | 3.85085 | 42.32545 | 41.47385 | 169.2816 | 150.7691 | -0.0002266884 | 0.09509047 | 0 | 0 | 0
14081 | 493463.9 | 2010-10-27 03:08 | 480.2433 | 7 | 44 | -1.099355 | 3.842753 | 42.32545 | 41.48302 | 169.2816 | 150.8044 | -0.0002591133 | 0.09509047 | 0 | 0 | 0
14082 | 493493.9 | 2010-10-27 03:09 | 510.2586 | 7 | 44 | -1.099355 | 3.83498 | 42.32545 | 41.49218 | 169.2816 | 150.8396 | -0.0001943588 | 0.09509047 | 0 | 0 | 0
14083 | 493523.9 | 2010-10-27 03:09 | 540.2736 | 7 | 44 | -1.099536 | 3.827208 | 42.32545 | 41.50135 | 169.2816 | 150.8747 | -0.0002266884 | 0.09509047 | 0 | 0 | 0
14084 | 493553.9 | 2010-10-27 03:10 | 570.2888 | 7 | 44 | -1.099536 | 3.819435 | 42.32545 | 41.51052 | 169.2816 | 150.9097 | -0.0002267361 | 0.09509047 | 0 | 0 | 0
14085 | 493583.9 | 2010-10-27 03:10 | 600.304 | 7 | 44 | -1.099355 | 3.811986 | 42.32545 | 41.51968 | 169.2816 | 150.9447 | -0.0002591133 | 0.09509047 | 0 | 0 | 0
14086 | 493614 | 2010-10-27 03:11 | 630.3192 | 7 | 44 | -1.099355 | 3.804699 | 42.32545 | 41.52885 | 169.2816 | 150.9796 | -0.0001619339 | 0.09509047 | 0 | 0 | 0
14087 | 493644 | 2010-10-27 03:11 | 660.3345 | 7 | 44 | -1.099536 | 3.797412 | 42.32545 | 41.53802 | 169.2816 | 151.0145 | -0.0001619339 | 0.09509047 | 0 | 0 | 0
14088 | 493674 | 2010-10-27 03:12 | 690.3497 | 7 | 44 | -1.099536 | 3.790125 | 42.32545 | 41.54718 | 169.2816 | 151.0492 | -0.0001943111 | 0.09509047 | 0 | 0 | 0
14089 | 493704 | 2010-10-27 03:12 | 720.3648 | 7 | 44 | -1.099355 | 3.783324 | 42.32545 | 41.55635 | 169.2816 | 151.0839 | -0.000129509 | 0.09509047 | 0 | 0 | 0
14090 | 493734 | 2010-10-27 03:13 | 750.3801 | 7 | 44 | -1.099355 | 3.776361 | 42.32545 | 41.56552 | 169.2816 | 151.1186 | -0.0001943111 | 0.09509047 | 0 | 0 | 0
14091 | 493764 | 2010-10-27 03:13 | 780.3955 | 7 | 44 | -1.099355 | 3.769883 | 42.32545 | 41.57468 | 169.2816 | 151.1532 | -0.0001619339 | 0.09509047 | 0 | 0 | 0
14092 | 493794.1 | 2010-10-27 03:14 | 810.4105 | 7 | 44 | -1.099355 | 3.763406 | 42.32545 | 41.58385 | 169.2816 | 151.1877 | -0.0001619339 | 0.09509047 | 0 | 0 | 0
14093 | 493824.1 | 2010-10-27 03:14 | 840.4257 | 7 | 44 | -1.099355 | 3.75709 | 42.32545 | 41.59302 | 169.2816 | 151.2222 | -0.0001295567 | 0.09509047 | 0 | 0 | 0
14094 | 493854.1 | 2010-10-27 03:15 | 870.441 | 7 | 44 | -1.099355 | 3.750775 | 42.32545 | 41.60218 | 169.2816 | 151.2566 | -0.0001619339 | 0.09509047 | 0 | 0 | 0
14095 | 493884.1 | 2010-10-27 03:15 | 900.4561 | 7 | 44 | -1.099355 | 3.744622 | 42.32545 | 41.61135 | 169.2816 | 151.2909 | -0.000129509 | 0.09509047 | 0 | 0 | 0
14096 | 493914.1 | 2010-10-27 03:16 | 930.4713 | 7 | 44 | -1.099536 | 3.738468 | 42.32545 | 41.62052 | 169.2816 | 151.3252 | -0.0001619339 | 0.09509047 | 0 | 0 | 0
14097 | 493944.1 | 2010-10-27 03:16 | 960.4865 | 7 | 44 | -1.099355 | 3.732476 | 42.32545 | 41.62968 | 169.2816 | 151.3595 | -0.0001619339 | 0.09509047 | 0 | 0 | 0
14098 | 493974.1 | 2010-10-27 03:17 | 990.5016 | 7 | 44 | -1.099355 | 3.726809 | 42.32545 | 41.63885 | 169.2816 | 151.3937 | -0.0001943111 | 0.09509047 | 0 | 0 | 0
14099 | 494004.2 | 2010-10-27 03:17 | 1020.517 | 7 | 44 | -1.099536 | 3.720979 | 42.32545 | 41.64802 | 169.2816 | 151.4278 | -0.0001295567 | 0.09509047 | 0 | 0 | 0
14100 | 494034.2 | 2010-10-27 03:18 | 1050.532 | 7 | 44 | -1.099536 | 3.715473 | 42.32545 | 41.65718 | 169.2816 | 151.4619 | -0.0001619339 | 0.09509047 | 0 | 0 | 0
14101 | 494064.2 | 2010-10-27 03:18 | 1080.547 | 7 | 44 | -1.099355 | 3.709806 | 42.32545 | 41.66635 | 169.2816 | 151.4959 | -0.0001943111 | 0.09509047 | 0 | 0 | 0
14102 | 494094.2 | 2010-10-27 03:19 | 1110.548 | 7 | 44 | -1.099355 | 3.704462 | 42.32545 | 41.67551 | 169.2816 | 151.5299 | -0.0001295567 | 0.09509047 | 0 | 0 | 0
14103 | 494124.2 | 2010-10-27 03:19 | 1140.562 | 7 | 44 | -1.099355 | 3.698956 | 42.32545 | 41.68468 | 169.2816 | 151.5638 | -0.0001295567 | 0.09509047 | 0 | 0 | 0
14104 | 494154.2 | 2010-10-27 03:20 | 1170.577 | 7 | 44 | -1.099536 | 3.693774 | 42.32545 | 41.69385 | 169.2816 | 151.5977 | -0.0001619339 | 0.09509047 | 0 | 0 | 0
14105 | 494184.2 | 2010-10-27 03:20 | 1200.592 | 7 | 44 | -1.099716 | 3.688592 | 42.32545 | 41.70301 | 169.2816 | 151.6315 | -0.0001295567 | 0.09509047 | 0 | 0 | 0
14106 | 494214.2 | 2010-10-27 03:21 | 1230.608 | 7 | 44 | -1.099355 | 3.68341 | 42.32545 | 41.71218 | 169.2816 | 151.6653 | -0.0001295567 | 0.09509047 | 0 | 0 | 0
14107 | 494244.3 | 2010-10-27 03:21 | 1260.623 | 7 | 44 | -1.099175 | 3.678391 | 42.32545 | 41.72135 | 169.2816 | 151.6991 | -0.0001295567 | 0.09509047 | 0 | 0 | 0
14108 | 494274.3 | 2010-10-27 03:22 | 1290.638 | 7 | 44 | -1.099355 | 3.673371 | 42.32545 | 41.73051 | 169.2816 | 151.7328 | -0.000129509 | 0.09509047 | 0 | 0 | 0
14109 | 494304.3 | 2010-10-27 03:22 | 1320.653 | 7 | 44 | -1.099355 | 3.668513 | 42.32545 | 41.73968 | 169.2816 | 151.7664 | -0.000129509 | 0.09509047 | 0 | 0 | 0
14110 | 494334.3 | 2010-10-27 03:23 | 1350.668 | 7 | 44 | -1.099536 | 3.663492 | 42.32545 | 41.74885 | 169.2816 | 151.8 | -0.0001619339 | 0.09509047 | 0 | 0 | 0
14111 | 494364.3 | 2010-10-27 03:23 | 1380.684 | 7 | 44 | -1.099536 | 3.658797 | 42.32545 | 41.75801 | 169.2816 | 151.8336 | -9.713173e-05 | 0.09509047 | 0 | 0 | 0
14112 | 494394.3 | 2010-10-27 03:24 | 1410.699 | 7 | 44 | -1.099355 | 3.6541 | 42.32545 | 41.76718 | 169.2816 | 151.8671 | -0.0001295567 | 0.09509047 | 0 | 0 | 0
14113 | 494424.4 | 2010-10-27 03:24 | 1440.714 | 7 | 44 | -1.099536 | 3.649566 | 42.32545 | 41.77635 | 169.2816 | 151.9006 | -0.0001295567 | 0.09509047 | 0 | 0 | 0
14114 | 494454.4 | 2010-10-27 03:25 | 1470.729 | 7 | 44 | -1.099355 | 3.645032 | 42.32545 | 41.78551 | 169.2816 | 151.934 | -0.000129509 | 0.09509047 | 0 | 0 | 0
14115 | 494484.4 | 2010-10-27 03:25 | 1500.744 | 7 | 44 | -1.099355 | 3.640498 | 42.32545 | 41.79468 | 169.2816 | 151.9674 | -0.0001295567 | 0.09509047 | 0 | 0 | 0
14116 | 494514.4 | 2010-10-27 03:26 | 1530.76 | 7 | 44 | -1.099355 | 3.635964 | 42.32545 | 41.80385 | 169.2816 | 152.0007 | -0.0001295567 | 0.09509047 | 0 | 0 | 0
14117 | 494544.4 | 2010-10-27 03:26 | 1560.775 | 7 | 44 | -1.099536 | 3.631592 | 42.32545 | 41.81301 | 169.2816 | 152.0341 | -0.0001619339 | 0.09509047 | 0 | 0 | 0
14118 | 494574.4 | 2010-10-27 03:27 | 1590.79 | 7 | 44 | -1.099536 | 3.627543 | 42.32545 | 41.82218 | 169.2816 | 152.0673 | -9.717941e-05 | 0.09509047 | 0 | 0 | 0
14119 | 494604.4 | 2010-10-27 03:27 | 1620.805 | 7 | 44 | -1.099536 | 3.623495 | 42.32545 | 41.83135 | 169.2816 | 152.1006 | -6.475449e-05 | 0.09509047 | 0 | 0 | 0
14120 | 494634.5 | 2010-10-27 03:28 | 1650.82 | 7 | 44 | -1.099536 | 3.619123 | 42.32545 | 41.84051 | 169.2816 | 152.1338 | -0.000129509 | 0.09509047 | 0 | 0 | 0
14121 | 494664.5 | 2010-10-27 03:28 | 1680.836 | 7 | 44 | -1.099536 | 3.615398 | 42.32545 | 41.84968 | 169.2816 | 152.1669 | -0.0001295567 | 0.09509047 | 0 | 0 | 0
14122 | 494694.5 | 2010-10-27 03:29 | 1710.851 | 7 | 44 | -1.099536 | 3.611512 | 42.32545 | 41.85885 | 169.2816 | 152.2 | -9.717941e-05 | 0.09509047 | 0 | 0 | 0
14123 | 494724.5 | 2010-10-27 03:29 | 1740.866 | 7 | 44 | -1.099536 | 3.607787 | 42.32545 | 41.86801 | 169.2816 | 152.2331 | -6.475449e-05 | 0.09509047 | 0 | 0 | 0
14124 | 494754.5 | 2010-10-27 03:30 | 1770.881 | 7 | 44 | -1.099355 | 3.604063 | 42.32545 | 41.87718 | 169.2816 | 152.2662 | -0.0001295567 | 0.09509047 | 0 | 0 | 0
14125 | 494784.5 | 2010-10-27 03:30 | 1800.896 | 7 | 44 | -1.099175 | 3.600662 | 42.32545 | 41.88635 | 169.2816 | 152.2992 | -6.475449e-05 | 0.09509047 | 0 | 0 | 0
14126 | 494814.6 | 2010-10-27 03:31 | 1830.912 | 7 | 44 | -1.099536 | 3.5971 | 42.32545 | 41.89551 | 169.2816 | 152.3322 | -9.717941e-05 | 0.09509047 | 0 | 0 | 0
14127 | 494844.6 | 2010-10-27 03:31 | 1860.927 | 7 | 44 | -1.099355 | 3.593699 | 42.32545 | 41.90468 | 169.2816 | 152.3652 | -9.717941e-05 | 0.09509047 | 0 | 0 | 0
14128 | 494874.6 | 2010-10-27 03:32 | 1890.942 | 7 | 44 | -1.099536 | 3.590298 | 42.32545 | 41.91385 | 169.2816 | 152.3981 | -3.237724e-05 | 0.09509047 | 0 | 0 | 0
14129 | 494904.6 | 2010-10-27 03:32 | 1920.957 | 7 | 44 | -1.099355 | 3.586898 | 42.32545 | 41.92301 | 169.2816 | 152.431 | -9.713173e-05 | 0.09509047 | 0 | 0 | 0
14130 | 494934.6 | 2010-10-27 03:33 | 1950.972 | 7 | 44 | -1.099536 | 3.583821 | 42.32545 | 41.93218 | 169.2816 | 152.4638 | -6.475449e-05 | 0.09509047 | 0 | 0 | 0
14131 | 494964.6 | 2010-10-27 03:33 | 1980.988 | 7 | 44 | -1.099355 | 3.580582 | 42.32545 | 41.94135 | 169.2816 | 152.4967 | -9.713173e-05 | 0.09509047 | 0 | 0 | 0
14132 | 494994.6 | 2010-10-27 03:34 | 2011.003 | 7 | 44 | -1.099355 | 3.577344 | 42.32545 | 41.95051 | 169.2816 | 152.5295 | -9.713173e-05 | 0.09509047 | 0 | 0 | 0
14133 | 495024.7 | 2010-10-27 03:34 | 2041.018 | 7 | 44 | -1.099536 | 3.574267 | 42.32545 | 41.95968 | 169.2816 | 152.5623 | -9.717941e-05 | 0.09509047 | 0 | 0 | 0
14134 | 495054.7 | 2010-10-27 03:35 | 2071.033 | 7 | 44 | -1.099355 | 3.57119 | 42.32545 | 41.96885 | 169.2816 | 152.595 | -6.480217e-05 | 0.09509047 | 0 | 0 | 0
14135 | 495084.7 | 2010-10-27 03:35 | 2101.049 | 7 | 44 | -1.099536 | 3.568113 | 42.32545 | 41.97801 | 169.2816 | 152.6277 | -9.717941e-05 | 0.09509047 | 0 | 0 | 0
14136 | 495114.7 | 2010-10-27 03:36 | 2131.064 | 7 | 44 | -1.099355 | 3.565037 | 42.32545 | 41.98718 | 169.2816 | 152.6604 | -6.475449e-05 | 0.09509047 | 0 | 0 | 0
14137 | 495144.7 | 2010-10-27 03:36 | 2161.079 | 7 | 44 | -1.099536 | 3.562122 | 42.32545 | 41.99635 | 169.2816 | 152.6931 | -9.717941e-05 | 0.09509047 | 0 | 0 | 0
14138 | 495174.7 | 2010-10-27 03:37 | 2191.094 | 7 | 44 | -1.099355 | 3.559207 | 42.32545 | 42.00551 | 169.2816 | 152.7257 | -3.242493e-05 | 0.09509047 | 0 | 0 | 0
14139 | 495204.8 | 2010-10-27 03:37 | 2221.109 | 7 | 44 | -1.099355 | 3.555968 | 42.32545 | 42.01468 | 169.2816 | 152.7583 | -0.0001295567 | 0.09509047 | 0 | 0 | 0
14140 | 495234.8 | 2010-10-27 03:38 | 2251.124 | 7 | 44 | -1.099536 | 3.55273 | 42.32545 | 42.02385 | 169.2816 | 152.7909 | -9.717941e-05 | 0.09509047 | 0 | 0 | 0
14141 | 495264.8 | 2010-10-27 03:38 | 2281.14 | 7 | 44 | -1.099355 | 3.549653 | 42.32545 | 42.03301 | 169.2816 | 152.8235 | -9.713173e-05 | 0.09509047 | 0 | 0 | 0
14142 | 495294.8 | 2010-10-27 03:39 | 2311.155 | 7 | 44 | -1.099355 | 3.546414 | 42.32545 | 42.04218 | 169.2816 | 152.856 | -9.713173e-05 | 0.09509047 | 0 | 0 | 0
14143 | 495324.8 | 2010-10-27 03:39 | 2341.156 | 7 | 44 | -1.099355 | 3.543338 | 42.32545 | 42.05134 | 169.2816 | 152.8885 | -6.475449e-05 | 0.09509047 | 0 | 0 | 0
14144 | 495354.8 | 2010-10-27 03:40 | 2371.17 | 7 | 44 | -1.099536 | 3.539775 | 42.32545 | 42.06051 | 169.2816 | 152.921 | -0.0001619339 | 0.09509047 | 0 | 0 | 0
14145 | 495384.8 | 2010-10-27 03:40 | 2401.185 | 7 | 44 | -1.099355 | 3.536698 | 42.32545 | 42.06968 | 169.2816 | 152.9534 | -9.713173e-05 | 0.09509047 | 0 | 0 | 0
14146 | 495414.8 | 2010-10-27 03:41 | 2431.2 | 7 | 44 | -1.099536 | 3.533298 | 42.32545 | 42.07884 | 169.2816 | 152.9858 | -3.242493e-05 | 0.09509047 | 0 | 0 | 0
14147 | 495444.9 | 2010-10-27 03:41 | 2461.215 | 7 | 44 | -1.099355 | 3.529897 | 42.32545 | 42.08801 | 169.2816 | 153.0182 | -9.717941e-05 | 0.09509047 | 0 | 0 | 0
14148 | 495474.9 | 2010-10-27 03:42 | 2491.23 | 7 | 44 | -1.099536 | 3.526173 | 42.32545 | 42.09718 | 169.2816 | 153.0505 | -9.713173e-05 | 0.09509047 | 0 | 0 | 0
14149 | 495504.9 | 2010-10-27 03:42 | 2521.246 | 7 | 44 | -1.099355 | 3.522448 | 42.32545 | 42.10634 | 169.2816 | 153.0828 | -9.717941e-05 | 0.09509047 | 0 | 0 | 0
14150 | 495534.9 | 2010-10-27 03:43 | 2551.261 | 7 | 44 | -1.099355 | 3.518723 | 42.32545 | 42.11551 | 169.2816 | 153.1151 | -6.480217e-05 | 0.09509047 | 0 | 0 | 0
14151 | 495564.9 | 2010-10-27 03:43 | 2581.276 | 7 | 44 | -1.099536 | 3.514675 | 42.32545 | 42.12468 | 169.2816 | 153.1473 | -9.717941e-05 | 0.09509047 | 0 | 0 | 0
14152 | 495594.9 | 2010-10-27 03:44 | 2611.291 | 7 | 44 | -1.099536 | 3.510303 | 42.32545 | 42.13384 | 169.2816 | 153.1795 | -9.717941e-05 | 0.09509047 | 0 | 0 | 0
14153 | 495624.9 | 2010-10-27 03:44 | 2641.306 | 7 | 44 | -1.099536 | 3.505931 | 42.32545 | 42.14301 | 169.2816 | 153.2117 | -0.000129509 | 0.09509047 | 0 | 0 | 0
14154 | 495655 | 2010-10-27 03:45 | 2671.322 | 7 | 44 | -1.099536 | 3.501073 | 42.32545 | 42.15218 | 169.2816 | 153.2438 | -0.0001619339 | 0.09509047 | 0 | 0 | 0
14155 | 495685 | 2010-10-27 03:45 | 2701.337 | 7 | 44 | -1.099355 | 3.496053 | 42.32545 | 42.16134 | 169.2816 | 153.2759 | -9.717941e-05 | 0.09509047 | 0 | 0 | 0
14156 | 495715 | 2010-10-27 03:46 | 2731.352 | 7 | 44 | -1.099355 | 3.490223 | 42.32545 | 42.17051 | 169.2816 | 153.3079 | -0.0001295567 | 0.09509047 | 0 | 0 | 0
14157 | 495745 | 2010-10-27 03:46 | 2761.368 | 7 | 44 | -1.099355 | 3.483908 | 42.32545 | 42.17968 | 169.2816 | 153.3398 | -0.0001943588 | 0.09509047 | 0 | 0 | 0
14158 | 495775 | 2010-10-27 03:47 | 2791.383 | 7 | 44 | -1.099355 | 3.476621 | 42.32545 | 42.18884 | 169.2816 | 153.3718 | -0.0001943588 | 0.09509047 | 0 | 0 | 0
14159 | 495805 | 2010-10-27 03:47 | 2821.398 | 7 | 44 | -1.099355 | 3.468362 | 42.32545 | 42.19801 | 169.2816 | 153.4036 | -0.0002591133 | 0.09509047 | 0 | 0 | 0
14160 | 495835.1 | 2010-10-27 03:48 | 2851.413 | 7 | 44 | -1.099355 | 3.458808 | 42.32545 | 42.20718 | 169.2816 | 153.4353 | -0.0002591133 | 0.09509047 | 0 | 0 | 0
14161 | 495865.1 | 2010-10-27 03:48 | 2881.428 | 7 | 44 | -1.099536 | 3.447311 | 42.32545 | 42.21634 | 169.2816 | 153.467 | -0.0003238678 | 0.09509047 | 0 | 0 | 0
14162 | 495895.1 | 2010-10-27 03:49 | 2911.443 | 7 | 44 | -1.099355 | 3.433546 | 42.32545 | 42.22551 | 169.2816 | 153.4985 | -0.0003886223 | 0.09509047 | 0 | 0 | 0
14163 | 495925.1 | 2010-10-27 03:49 | 2941.459 | 7 | 44 | -1.099536 | 3.416381 | 42.32545 | 42.23468 | 169.2816 | 153.5299 | -0.0004858017 | 0.09509047 | 0 | 0 | 0
14164 | 495955.1 | 2010-10-27 03:50 | 2971.474 | 7 | 44 | -1.099355 | 3.394682 | 42.32545 | 42.24384 | 169.2816 | 153.5611 | -0.0006477356 | 0.09509047 | 0 | 0 | 0
14165 | 495985.1 | 2010-10-27 03:50 | 3001.489 | 7 | 44 | -1.099355 | 3.366182 | 42.32545 | 42.25301 | 169.2816 | 153.5921 | -0.0008096695 | 0.09509047 | 0 | 0 | 0
14166 | 496015.1 | 2010-10-27 03:51 | 3031.504 | 7 | 44 | -1.099355 | 3.326832 | 42.32545 | 42.26218 | 169.2816 | 153.6228 | -0.00119834 | 0.09509047 | 0 | 0 | 0
14167 | 496045.2 | 2010-10-27 03:51 | 3061.519 | 7 | 44 | -1.099355 | 3.271774 | 42.32545 | 42.27134 | 169.2816 | 153.6531 | -0.001716518 | 0.09509047 | 0 | 0 | 0
14168 | 496075.2 | 2010-10-27 03:52 | 3091.535 | 7 | 44 | -1.099536 | 3.191293 | 42.32545 | 42.28051 | 169.2816 | 153.6827 | -0.00252614 | 0.09509047 | 0 | 0 | 0
14169 | 496105.2 | 2010-10-27 03:52 | 3121.55 | 7 | 44 | -1.099716 | 3.06709 | 42.32545 | 42.28968 | 169.2816 | 153.7115 | -0.004048347 | 0.09509047 | 0 | 0 | 0
14170 | 496132 | 2010-10-27 03:53 | 3148.393 | 7 | 44 | -1.099536 | 2.866616 | 42.32545 | 42.29788 | 169.2816 | 153.7359 | -0.007902384 | 0.09509047 | 0 | 0 | 0
14171 | 496146.6 | 2010-10-27 03:53 | 3162.987 | 7 | 44 | -1.099716 | 2.699824 | 42.32545 | 42.30234 | 169.2816 | 153.7483 | -0.0095541 | 0.09509047 | 0 | 0 | 0
14172 | 496206.6 | 2010-10-27 03:54 | 60.01502 | 8 | 44 | 0 | 3.375088 | 42.32545 | 42.30234 | 169.2816 | 153.7483 | 0.001133537 | 0.09509047 | 0 | 0 | 0
14173 | 496206.8 | 2010-10-27 03:54 | 0.1875192 | 9 | 44 | 0.0001868695 | 3.375412 | 42.32545 | 42.30234 | 169.2816 | 153.7483 | 0 | 0.09183951 | 0 | 0 | 0
14174 | 496211.7 | 2010-10-27 03:54 | 5.015582 | 9 | 44 | -0.0001737543 | 3.382699 | 42.32545 | 42.30234 | 169.2816 | 153.7483 | 0.001003981 | 0.09183951 | 0 | 0 | 0
14175 | 496241.7 | 2010-10-27 03:54 | 30.0152 | 1 | 45 | 0 | 3.412981 | 42.32545 | 42.30234 | 169.2816 | 153.7483 | 0.0006477356 | 0.09183951 | 0 | 0 | 0
14176 | 496271.7 | 2010-10-27 03:55 | 60.03044 | 1 | 45 | 0 | 3.433384 | 42.32545 | 42.30234 | 169.2816 | 153.7483 | 0.0005181789 | 0.09183951 | 0 | 0 | 0
14177 | 496301.7 | 2010-10-27 03:55 | 90.04574 | 1 | 45 | 0 | 3.448282 | 42.32545 | 42.30234 | 169.2816 | 153.7483 | 0.000356245 | 0.09183951 | 0 | 0 | 0
14178 | 496331.7 | 2010-10-27 03:56 | 120.0139 | 1 | 45 | 0 | 3.459942 | 42.32545 | 42.30234 | 169.2816 | 153.7483 | 0.0002591133 | 0.09183951 | 0 | 0 | 0
14179 | 496361.7 | 2010-10-27 03:56 | 30.01539 | 2 | 45 | 0.549958 | 3.617989 | 42.33003 | 42.30234 | 169.2981 | 153.7483 | 0.001489782 | 0.09183951 | 0 | 0 | 0
14180 | 496391.7 | 2010-10-27 03:57 | 60.03044 | 2 | 45 | 0.549958 | 3.662197 | 42.33462 | 42.30234 | 169.3148 | 153.7483 | 0.0009716034 | 0.09183951 | 0 | 0 | 0
14181 | 496421.7 | 2010-10-27 03:57 | 90.04564 | 2 | 45 | 0.5497776 | 3.694098 | 42.3392 | 42.30234 | 169.3316 | 153.7483 | 0.0007448673 | 0.09183951 | 0 | 0 | 0
14182 | 496451.8 | 2010-10-27 03:58 | 120.0608 | 2 | 45 | 0.549958 | 3.71936 | 42.34379 | 42.30234 | 169.3486 | 153.7483 | 0.0005829334 | 0.09183951 | 0 | 0 | 0
14183 | 496481.8 | 2010-10-27 03:58 | 150.076 | 2 | 45 | 0.5497776 | 3.739439 | 42.34838 | 42.30234 | 169.3657 | 153.7483 | 0.0003886223 | 0.09183951 | 0 | 0 | 0
14184 | 496511.8 | 2010-10-27 03:59 | 180.0913 | 2 | 45 | 0.5501383 | 3.755957 | 42.35296 | 42.30234 | 169.3829 | 153.7483 | 0.0004210472 | 0.09183951 | 0 | 0 | 0
14185 | 496541.8 | 2010-10-27 03:59 | 210.1065 | 2 | 45 | 0.549958 | 3.76713 | 42.35755 | 42.30234 | 169.4002 | 153.7483 | 0.0002590656 | 0.09183951 | 0 | 0 | 0
14186 | 496571.8 | 2010-10-27 04:00 | 240.1218 | 2 | 45 | 0.549958 | 3.774417 | 42.36213 | 42.30234 | 169.4175 | 153.7483 | 0.0001619339 | 0.09183951 | 0 | 0 | 0
14187 | 496601.8 | 2010-10-27 04:00 | 270.1369 | 2 | 45 | 0.549958 | 3.779437 | 42.36672 | 42.30234 | 169.4348 | 153.7483 | 0.0001295567 | 0.09183951 | 0 | 0 | 0
14188 | 496631.9 | 2010-10-27 04:01 | 300.1521 | 2 | 45 | 0.5501383 | 3.783648 | 42.37131 | 42.30234 | 169.4521 | 153.7483 | 9.717941e-05 | 0.09183951 | 0 | 0 | 0
14189 | 496661.9 | 2010-10-27 04:01 | 330.1673 | 2 | 45 | 0.5503186 | 3.787534 | 42.37589 | 42.30234 | 169.4695 | 153.7483 | 6.480217e-05 | 0.09183951 | 0 | 0 | 0
14190 | 496691.9 | 2010-10-27 04:02 | 360.1825 | 2 | 45 | 0.549958 | 3.791582 | 42.38048 | 42.30234 | 169.4869 | 153.7483 | 0.0001295567 | 0.09183951 | 0 | 0 | 0
14191 | 496721.9 | 2010-10-27 04:02 | 390.1977 | 2 | 45 | 0.5501383 | 3.795145 | 42.38506 | 42.30234 | 169.5043 | 153.7483 | 9.713173e-05 | 0.09183951 | 0 | 0 | 0
14192 | 496751.9 | 2010-10-27 04:03 | 420.2129 | 2 | 45 | 0.549958 | 3.798707 | 42.38965 | 42.30234 | 169.5217 | 153.7483 | 9.717941e-05 | 0.09183951 | 0 | 0 | 0
14193 | 496781.9 | 2010-10-27 04:03 | 450.2281 | 2 | 45 | 0.549958 | 3.80227 | 42.39424 | 42.30234 | 169.5391 | 153.7483 | 9.717941e-05 | 0.09183951 | 0 | 0 | 0
14194 | 496811.9 | 2010-10-27 04:04 | 480.2433 | 2 | 45 | 0.549958 | 3.80567 | 42.39882 | 42.30234 | 169.5566 | 153.7483 | 6.475449e-05 | 0.09183951 | 0 | 0 | 0
14195 | 496842 | 2010-10-27 04:04 | 510.2586 | 2 | 45 | 0.5501383 | 3.809395 | 42.40341 | 42.30234 | 169.574 | 153.7483 | 9.717941e-05 | 0.09183951 | 0 | 0 | 0
14196 | 496872 | 2010-10-27 04:05 | 540.2737 | 2 | 45 | 0.549958 | 3.812472 | 42.40799 | 42.30234 | 169.5915 | 153.7483 | 6.480217e-05 | 0.09183951 | 0 | 0 | 0
14197 | 496902 | 2010-10-27 04:05 | 570.2889 | 2 | 45 | 0.5501383 | 3.816034 | 42.41258 | 42.30234 | 169.609 | 153.7483 | 9.717941e-05 | 0.09183951 | 0 | 0 | 0
14198 | 496932 | 2010-10-27 04:06 | 600.3042 | 2 | 45 | 0.5497776 | 3.819273 | 42.41717 | 42.30234 | 169.6265 | 153.7483 | 9.717941e-05 | 0.09183951 | 0 | 0 | 0
14199 | 496962 | 2010-10-27 04:06 | 630.3192 | 2 | 45 | 0.549958 | 3.822674 | 42.42175 | 42.30234 | 169.644 | 153.7483 | 0.0001295567 | 0.09183951 | 0 | 0 | 0
14200 | 496992 | 2010-10-27 04:07 | 660.3347 | 2 | 45 | 0.549958 | 3.82575 | 42.42634 | 42.30234 | 169.6616 | 153.7483 | 6.475449e-05 | 0.09183951 | 0 | 0 | 0
14201 | 497022 | 2010-10-27 04:07 | 690.3496 | 2 | 45 | 0.5501383 | 3.829313 | 42.43092 | 42.30234 | 169.6791 | 153.7483 | 0.000129509 | 0.09183951 | 0 | 0 | 0
14202 | 497052.1 | 2010-10-27 04:08 | 720.3648 | 2 | 45 | 0.5501383 | 3.832714 | 42.43551 | 42.30234 | 169.6967 | 153.7483 | 0.0001295567 | 0.09183951 | 0 | 0 | 0
14203 | 497082.1 | 2010-10-27 04:08 | 750.3801 | 2 | 45 | 0.549958 | 3.836114 | 42.4401 | 42.30234 | 169.7143 | 153.7483 | 9.717941e-05 | 0.09183951 | 0 | 0 | 0
14204 | 497112.1 | 2010-10-27 04:09 | 780.3952 | 2 | 45 | 0.5497776 | 3.839515 | 42.44468 | 42.30234 | 169.7319 | 153.7483 | 9.717941e-05 | 0.09183951 | 0 | 0 | 0
14205 | 497142.1 | 2010-10-27 04:09 | 810.4104 | 2 | 45 | 0.5501383 | 3.843077 | 42.44927 | 42.30234 | 169.7495 | 153.7483 | 6.475449e-05 | 0.09183951 | 0 | 0 | 0
14206 | 497172.1 | 2010-10-27 04:10 | 840.4256 | 2 | 45 | 0.5501383 | 3.846802 | 42.45385 | 42.30234 | 169.7671 | 153.7483 | 0.0001295567 | 0.09183951 | 0 | 0 | 0
14207 | 497202.1 | 2010-10-27 04:10 | 870.4408 | 2 | 45 | 0.549958 | 3.85004 | 42.45844 | 42.30234 | 169.7848 | 153.7483 | 9.717941e-05 | 0.09183951 | 0 | 0 | 0
14208 | 497232.2 | 2010-10-27 04:11 | 900.4559 | 2 | 45 | 0.5501383 | 3.853603 | 42.46303 | 42.30234 | 169.8024 | 153.7483 | 9.713173e-05 | 0.09183951 | 0 | 0 | 0
14209 | 497262.2 | 2010-10-27 04:11 | 930.4711 | 2 | 45 | 0.549958 | 3.856842 | 42.46761 | 42.30234 | 169.8201 | 153.7483 | 6.475449e-05 | 0.09183951 | 0 | 0 | 0
14210 | 497292.2 | 2010-10-27 04:12 | 960.4863 | 2 | 45 | 0.549958 | 3.86008 | 42.4722 | 42.30234 | 169.8378 | 153.7483 | 6.475449e-05 | 0.09183951 | 0 | 0 | 0
14211 | 497322.2 | 2010-10-27 04:12 | 990.5019 | 2 | 45 | 0.549958 | 3.863319 | 42.47678 | 42.30234 | 169.8555 | 153.7483 | 6.475449e-05 | 0.09183951 | 0 | 0 | 0
14212 | 497352.2 | 2010-10-27 04:13 | 1020.517 | 2 | 45 | 0.549958 | 3.866558 | 42.48137 | 42.30234 | 169.8732 | 153.7483 | 0.000129509 | 0.09183951 | 0 | 0 | 0
14213 | 497382.2 | 2010-10-27 04:13 | 1050.532 | 2 | 45 | 0.5501383 | 3.869634 | 42.48596 | 42.30234 | 169.891 | 153.7483 | 0.0001295567 | 0.09183951 | 0 | 0 | 0
14214 | 497412.2 | 2010-10-27 04:14 | 1080.547 | 2 | 45 | 0.5501383 | 3.872387 | 42.49054 | 42.30234 | 169.9087 | 153.7483 | 6.480217e-05 | 0.09183951 | 0 | 0 | 0
14215 | 497442.3 | 2010-10-27 04:14 | 1110.562 | 2 | 45 | 0.549958 | 3.875302 | 42.49513 | 42.30234 | 169.9265 | 153.7483 | 9.713173e-05 | 0.09183951 | 0 | 0 | 0
14216 | 497472.3 | 2010-10-27 04:15 | 1140.577 | 2 | 45 | 0.5501383 | 3.878055 | 42.49971 | 42.30234 | 169.9443 | 153.7483 | 6.480217e-05 | 0.09183951 | 0 | 0 | 0
14217 | 497502.3 | 2010-10-27 04:15 | 1170.593 | 2 | 45 | 0.5501383 | 3.880484 | 42.5043 | 42.30234 | 169.9621 | 153.7483 | 9.717941e-05 | 0.09183951 | 0 | 0 | 0
14218 | 497532.3 | 2010-10-27 04:16 | 1200.608 | 2 | 45 | 0.549958 | 3.882913 | 42.50888 | 42.30234 | 169.9799 | 153.7483 | 6.480217e-05 | 0.09183951 | 0 | 0 | 0
14219 | 497562.3 | 2010-10-27 04:16 | 1230.623 | 2 | 45 | 0.549958 | 3.88518 | 42.51347 | 42.30234 | 169.9977 | 153.7483 | 9.713173e-05 | 0.09183951 | 0 | 0 | 0
14220 | 497592.3 | 2010-10-27 04:17 | 1260.638 | 2 | 45 | 0.549958 | 3.887123 | 42.51806 | 42.30234 | 170.0155 | 153.7483 | 3.237724e-05 | 0.09183951 | 0 | 0 | 0
14221 | 497622.4 | 2010-10-27 04:17 | 1290.653 | 2 | 45 | 0.5501383 | 3.889066 | 42.52264 | 42.30234 | 170.0333 | 153.7483 | 3.237724e-05 | 0.09183951 | 0 | 0 | 0
14222 | 497652.4 | 2010-10-27 04:18 | 1320.668 | 2 | 45 | 0.5501383 | 3.89101 | 42.52723 | 42.30234 | 170.0512 | 153.7483 | 6.480217e-05 | 0.09183951 | 0 | 0 | 0
14223 | 497682.4 | 2010-10-27 04:18 | 1350.684 | 2 | 45 | 0.5497776 | 3.892791 | 42.53181 | 42.30234 | 170.069 | 153.7483 | 3.237724e-05 | 0.09183951 | 0 | 0 | 0
14224 | 497712.4 | 2010-10-27 04:19 | 1380.699 | 2 | 45 | 0.549958 | 3.89441 | 42.5364 | 42.30234 | 170.0869 | 153.7483 | 3.237724e-05 | 0.09183951 | 0 | 0 | 0
14225 | 497742.4 | 2010-10-27 04:19 | 1410.714 | 2 | 45 | 0.5501383 | 3.89603 | 42.54099 | 42.30234 | 170.1047 | 153.7483 | 3.237724e-05 | 0.09183951 | 0 | 0 | 0
14226 | 497772.4 | 2010-10-27 04:20 | 1440.729 | 2 | 45 | 0.5497776 | 3.897325 | 42.54557 | 42.30234 | 170.1226 | 153.7483 | 3.237724e-05 | 0.09183951 | 0 | 0 | 0
14227 | 497802.4 | 2010-10-27 04:20 | 1470.744 | 2 | 45 | 0.5501383 | 3.898944 | 42.55016 | 42.30234 | 170.1405 | 153.7483 | 6.475449e-05 | 0.09183951 | 0 | 0 | 0
14228 | 497832.5 | 2010-10-27 04:21 | 1500.759 | 2 | 45 | 0.5497776 | 3.90024 | 42.55474 | 42.30234 | 170.1584 | 153.7483 | 3.237724e-05 | 0.09183951 | 0 | 0 | 0
14229 | 497862.5 | 2010-10-27 04:21 | 1530.775 | 2 | 45 | 0.5497776 | 3.901697 | 42.55933 | 42.30234 | 170.1763 | 153.7483 | 0 | 0.09183951 | 0 | 0 | 0
14230 | 497892.5 | 2010-10-27 04:22 | 1560.79 | 2 | 45 | 0.5497776 | 3.902993 | 42.56392 | 42.30234 | 170.1942 | 153.7483 | 0 | 0.09183951 | 0 | 0 | 0
14231 | 497922.5 | 2010-10-27 04:22 | 1590.805 | 2 | 45 | 0.5497776 | 3.90445 | 42.5685 | 42.30234 | 170.2121 | 153.7483 | 3.237724e-05 | 0.09183951 | 0 | 0 | 0
14232 | 497952.5 | 2010-10-27 04:23 | 1620.82 | 2 | 45 | 0.5501383 | 3.90607 | 42.57309 | 42.30234 | 170.23 | 153.7483 | 6.475449e-05 | 0.09183951 | 0 | 0 | 0
14233 | 497982.5 | 2010-10-27 04:23 | 1650.835 | 2 | 45 | 0.549958 | 3.907365 | 42.57767 | 42.30234 | 170.2479 | 153.7483 | 6.480217e-05 | 0.09183951 | 0 | 0 | 0
14234 | 498012.5 | 2010-10-27 04:24 | 1680.851 | 2 | 45 | 0.5497776 | 3.90866 | 42.58226 | 42.30234 | 170.2658 | 153.7483 | 3.237724e-05 | 0.09183951 | 0 | 0 | 0
14235 | 498042.6 | 2010-10-27 04:24 | 1710.866 | 2 | 45 | 0.549958 | 3.909956 | 42.58684 | 42.30234 | 170.2837 | 153.7483 | 0 | 0.09183951 | 0 | 0 | 0
14236 | 498072.6 | 2010-10-27 04:25 | 1740.881 | 2 | 45 | 0.549958 | 3.911413 | 42.59143 | 42.30234 | 170.3017 | 153.7483 | 3.237724e-05 | 0.09183951 | 0 | 0 | 0
14237 | 498102.6 | 2010-10-27 04:25 | 1770.896 | 2 | 45 | 0.5501383 | 3.912709 | 42.59601 | 42.30234 | 170.3196 | 153.7483 | 3.237724e-05 | 0.09183951 | 0 | 0 | 0
14238 | 498132.6 | 2010-10-27 04:26 | 1800.911 | 2 | 45 | 0.549958 | 3.914166 | 42.6006 | 42.30234 | 170.3375 | 153.7483 | 3.237724e-05 | 0.09183951 | 0 | 0 | 0
14239 | 498162.6 | 2010-10-27 04:26 | 1830.926 | 2 | 45 | 0.549958 | 3.915624 | 42.60519 | 42.30234 | 170.3555 | 153.7483 | 3.237724e-05 | 0.09183951 | 0 | 0 | 0
14240 | 498192.6 | 2010-10-27 04:27 | 1860.941 | 2 | 45 | 0.549958 | 3.917081 | 42.60977 | 42.30234 | 170.3735 | 153.7483 | 3.237724e-05 | 0.09183951 | 0 | 0 | 0
14241 | 498222.7 | 2010-10-27 04:27 | 1890.957 | 2 | 45 | 0.549958 | 3.918376 | 42.61436 | 42.30234 | 170.3914 | 153.7483 | 3.237724e-05 | 0.09183951 | 0 | 0 | 0
14242 | 498252.7 | 2010-10-27 04:28 | 1920.972 | 2 | 45 | 0.5501383 | 3.919834 | 42.61894 | 42.30234 | 170.4094 | 153.7483 | 0 | 0.09183951 | 0 | 0 | 0
14243 | 498282.7 | 2010-10-27 04:28 | 1950.987 | 2 | 45 | 0.5503186 | 3.921453 | 42.62353 | 42.30234 | 170.4274 | 153.7483 | 3.237724e-05 | 0.09183951 | 0 | 0 | 0
14244 | 498312.7 | 2010-10-27 04:29 | 1981.002 | 2 | 45 | 0.5501383 | 3.922911 | 42.62812 | 42.30234 | 170.4454 | 153.7483 | 6.475449e-05 | 0.09183951 | 0 | 0 | 0
14245 | 498342.7 | 2010-10-27 04:29 | 2011.017 | 2 | 45 | 0.549958 | 3.924206 | 42.6327 | 42.30234 | 170.4634 | 153.7483 | 3.242493e-05 | 0.09183951 | 0 | 0 | 0
14246 | 498372.7 | 2010-10-27 04:30 | 2041.032 | 2 | 45 | 0.549958 | 3.925826 | 42.63729 | 42.30234 | 170.4814 | 153.7483 | 3.242493e-05 | 0.09183951 | 0 | 0 | 0
14247 | 498402.7 | 2010-10-27 04:30 | 2071.048 | 2 | 45 | 0.5501383 | 3.927283 | 42.64187 | 42.30234 | 170.4994 | 153.7483 | 3.237724e-05 | 0.09183951 | 0 | 0 | 0
14248 | 498432.8 | 2010-10-27 04:31 | 2101.065 | 2 | 45 | 0.549958 | 3.928578 | 42.64646 | 42.30234 | 170.5174 | 153.7483 | 3.237724e-05 | 0.09183951 | 0 | 0 | 0
14249 | 498462.8 | 2010-10-27 04:31 | 2131.078 | 2 | 45 | 0.549958 | 3.930198 | 42.65105 | 42.30234 | 170.5354 | 153.7483 | 0 | 0.09183951 | 0 | 0 | 0
14250 | 498492.8 | 2010-10-27 04:32 | 2161.093 | 2 | 45 | 0.549958 | 3.931817 | 42.65563 | 42.30234 | 170.5534 | 153.7483 | 3.237724e-05 | 0.09183951 | 0 | 0 | 0
14251 | 498522.8 | 2010-10-27 04:32 | 2191.108 | 2 | 45 | 0.549958 | 3.933275 | 42.66022 | 42.30234 | 170.5715 | 153.7483 | 3.237724e-05 | 0.09183951 | 0 | 0 | 0
14252 | 498552.8 | 2010-10-27 04:33 | 2221.123 | 2 | 45 | 0.5497776 | 3.934732 | 42.6648 | 42.30234 | 170.5895 | 153.7483 | 3.242493e-05 | 0.09183951 | 0 | 0 | 0
14253 | 498582.8 | 2010-10-27 04:33 | 2251.139 | 2 | 45 | 0.549958 | 3.936351 | 42.66939 | 42.30234 | 170.6075 | 153.7483 | 6.480217e-05 | 0.09183951 | 0 | 0 | 0
14254 | 498612.9 | 2010-10-27 04:34 | 2281.154 | 2 | 45 | 0.549958 | 3.937809 | 42.67397 | 42.30234 | 170.6256 | 153.7483 | 3.237724e-05 | 0.09183951 | 0 | 0 | 0
14255 | 498642.9 | 2010-10-27 04:34 | 2311.169 | 2 | 45 | 0.549958 | 3.93959 | 42.67856 | 42.30234 | 170.6437 | 153.7483 | 3.237724e-05 | 0.09183951 | 0 | 0 | 0
14256 | 498672.9 | 2010-10-27 04:35 | 2341.184 | 2 | 45 | 0.5501383 | 3.941209 | 42.68315 | 42.30234 | 170.6617 | 153.7483 | 6.480217e-05 | 0.09183951 | 0 | 0 | 0
14257 | 498702.9 | 2010-10-27 04:35 | 2371.199 | 2 | 45 | 0.549958 | 3.942667 | 42.68773 | 42.30234 | 170.6798 | 153.7483 | 0 | 0.09183951 | 0 | 0 | 0
14258 | 498732.9 | 2010-10-27 04:36 | 2401.214 | 2 | 45 | 0.549958 | 3.944286 | 42.69232 | 42.30234 | 170.6979 | 153.7483 | 3.242493e-05 | 0.09183951 | 0 | 0 | 0
14259 | 498762.9 | 2010-10-27 04:36 | 2431.23 | 2 | 45 | 0.549958 | 3.945905 | 42.6969 | 42.30234 | 170.716 | 153.7483 | 3.242493e-05 | 0.09183951 | 0 | 0 | 0
14260 | 498792.9 | 2010-10-27 04:37 | 2461.245 | 2 | 45 | 0.5501383 | 3.947525 | 42.70149 | 42.30234 | 170.7341 | 153.7483 | 6.480217e-05 | 0.09183951 | 0 | 0 | 0
14261 | 498823 | 2010-10-27 04:37 | 2491.26 | 2 | 45 | 0.549958 | 3.949144 | 42.70608 | 42.30234 | 170.7522 | 153.7483 | 3.242493e-05 | 0.09183951 | 0 | 0 | 0
14262 | 498853 | 2010-10-27 04:38 | 2521.275 | 2 | 45 | 0.549958 | 3.950763 | 42.71066 | 42.30234 | 170.7703 | 153.7483 | 3.242493e-05 | 0.09183951 | 0 | 0 | 0
14263 | 498883 | 2010-10-27 04:38 | 2551.29 | 2 | 45 | 0.5497776 | 3.952383 | 42.71525 | 42.30234 | 170.7884 | 153.7483 | 3.242493e-05 | 0.09183951 | 0 | 0 | 0
14264 | 498913 | 2010-10-27 04:39 | 2581.306 | 2 | 45 | 0.5501383 | 3.954164 | 42.71983 | 42.30234 | 170.8066 | 153.7483 | 6.480217e-05 | 0.09183951 | 0 | 0 | 0
14265 | 498943 | 2010-10-27 04:39 | 2611.32 | 2 | 45 | 0.5497776 | 3.955621 | 42.72442 | 42.30234 | 170.8247 | 153.7483 | 6.480217e-05 | 0.09183951 | 0 | 0 | 0
14266 | 498973 | 2010-10-27 04:40 | 2641.336 | 2 | 45 | 0.5501383 | 3.957403 | 42.72901 | 42.30234 | 170.8428 | 153.7483 | 3.237724e-05 | 0.09183951 | 0 | 0 | 0
14267 | 499003 | 2010-10-27 04:40 | 2671.351 | 2 | 45 | 0.5501383 | 3.959184 | 42.73359 | 42.30234 | 170.861 | 153.7483 | 9.717941e-05 | 0.09183951 | 0 | 0 | 0
14268 | 499033.1 | 2010-10-27 04:41 | 2701.366 | 2 | 45 | 0.549958 | 3.960803 | 42.73818 | 42.30234 | 170.8792 | 153.7483 | 0 | 0.09183951 | 0 | 0 | 0
14269 | 499063.1 | 2010-10-27 04:41 | 2731.381 | 2 | 45 | 0.5503186 | 3.962584 | 42.74276 | 42.30234 | 170.8973 | 153.7483 | 6.475449e-05 | 0.09183951 | 0 | 0 | 0
14270 | 499093.1 | 2010-10-27 04:42 | 2761.396 | 2 | 45 | 0.549958 | 3.964042 | 42.74735 | 42.30234 | 170.9155 | 153.7483 | 0 | 0.09183951 | 0 | 0 | 0
14271 | 499123.1 | 2010-10-27 04:42 | 2791.411 | 2 | 45 | 0.5503186 | 3.966147 | 42.75194 | 42.30234 | 170.9337 | 153.7483 | 6.480217e-05 | 0.09183951 | 0 | 0 | 0
14272 | 499153.1 | 2010-10-27 04:43 | 2821.427 | 2 | 45 | 0.5501383 | 3.967767 | 42.75652 | 42.30234 | 170.9519 | 153.7483 | 6.480217e-05 | 0.09183951 | 0 | 0 | 0
14273 | 499183.1 | 2010-10-27 04:43 | 2851.442 | 2 | 45 | 0.549958 | 3.96971 | 42.76111 | 42.30234 | 170.9701 | 153.7483 | 6.475449e-05 | 0.09183951 | 0 | 0 | 0
14274 | 499213.2 | 2010-10-27 04:44 | 2881.457 | 2 | 45 | 0.5501383 | 3.971329 | 42.76569 | 42.30234 | 170.9883 | 153.7483 | 3.237724e-05 | 0.09183951 | 0 | 0 | 0
14275 | 499243.2 | 2010-10-27 04:44 | 2911.472 | 2 | 45 | 0.5501383 | 3.97311 | 42.77028 | 42.30234 | 171.0065 | 153.7483 | 6.475449e-05 | 0.09183951 | 0 | 0 | 0
14276 | 499273.2 | 2010-10-27 04:45 | 2941.487 | 2 | 45 | 0.5501383 | 3.974891 | 42.77487 | 42.30234 | 171.0247 | 153.7483 | 3.237724e-05 | 0.09183951 | 0 | 0 | 0
14277 | 499303.2 | 2010-10-27 04:45 | 2971.502 | 2 | 45 | 0.5501383 | 3.976673 | 42.77945 | 42.30234 | 171.043 | 153.7483 | 3.242493e-05 | 0.09183951 | 0 | 0 | 0
14278 | 499333.2 | 2010-10-27 04:46 | 3001.518 | 2 | 45 | 0.549958 | 3.978616 | 42.78404 | 42.30234 | 171.0612 | 153.7483 | 6.475449e-05 | 0.09183951 | 0 | 0 | 0
14279 | 499363.2 | 2010-10-27 04:46 | 3031.533 | 2 | 45 | 0.5501383 | 3.980397 | 42.78862 | 42.30234 | 171.0795 | 153.7483 | 3.237724e-05 | 0.09183951 | 0 | 0 | 0
14280 | 499393.2 | 2010-10-27 04:47 | 3061.548 | 2 | 45 | 0.549958 | 3.982341 | 42.79321 | 42.30234 | 171.0977 | 153.7483 | 3.242493e-05 | 0.09183951 | 0 | 0 | 0
14281 | 499423.3 | 2010-10-27 04:47 | 3091.563 | 2 | 45 | 0.5501383 | 3.984284 | 42.7978 | 42.30234 | 171.116 | 153.7483 | 6.475449e-05 | 0.09183951 | 0 | 0 | 0
14282 | 499453.3 | 2010-10-27 04:48 | 3121.578 | 2 | 45 | 0.5501383 | 3.986227 | 42.80238 | 42.30234 | 171.1343 | 153.7483 | 6.475449e-05 | 0.09183951 | 0 | 0 | 0
14283 | 499483.3 | 2010-10-27 04:48 | 3151.594 | 2 | 45 | 0.5501383 | 3.988008 | 42.80697 | 42.30234 | 171.1525 | 153.7483 | 3.242493e-05 | 0.09183951 | 0 | 0 | 0
14284 | 499513.3 | 2010-10-27 04:49 | 3181.609 | 2 | 45 | 0.549958 | 3.990113 | 42.81155 | 42.30234 | 171.1708 | 153.7483 | 9.713173e-05 | 0.09183951 | 0 | 0 | 0
14285 | 499543.3 | 2010-10-27 04:49 | 3211.624 | 2 | 45 | 0.5501383 | 3.992057 | 42.81614 | 42.30234 | 171.1891 | 153.7483 | 6.480217e-05 | 0.09183951 | 0 | 0 | 0
14286 | 499573.3 | 2010-10-27 04:50 | 3241.639 | 2 | 45 | 0.5501383 | 3.994162 | 42.82073 | 42.30234 | 171.2074 | 153.7483 | 0.0001295567 | 0.09183951 | 0 | 0 | 0
14287 | 499603.4 | 2010-10-27 04:50 | 3271.654 | 2 | 45 | 0.5501383 | 3.996105 | 42.82531 | 42.30234 | 171.2258 | 153.7483 | 6.480217e-05 | 0.09183951 | 0 | 0 | 0
14288 | 499633.4 | 2010-10-27 04:51 | 3301.669 | 2 | 45 | 0.549958 | 3.998048 | 42.8299 | 42.30234 | 171.2441 | 153.7483 | 6.475449e-05 | 0.09183951 | 0 | 0 | 0
14289 | 499663.4 | 2010-10-27 04:51 | 3331.684 | 2 | 45 | 0.549958 | 3.999991 | 42.83448 | 42.30234 | 171.2624 | 153.7483 | 3.237724e-05 | 0.09183951 | 0 | 0 | 0
14290 | 499693.4 | 2010-10-27 04:52 | 3361.699 | 2 | 45 | 0.5501383 | 4.002258 | 42.83907 | 42.30234 | 171.2808 | 153.7483 | 6.475449e-05 | 0.09183951 | 0 | 0 | 0
14291 | 499723.4 | 2010-10-27 04:52 | 3391.715 | 2 | 45 | 0.549958 | 4.004364 | 42.84366 | 42.30234 | 171.2991 | 153.7483 | 3.242493e-05 | 0.09183951 | 0 | 0 | 0
14292 | 499753.4 | 2010-10-27 04:53 | 3421.73 | 2 | 45 | 0.5501383 | 4.00663 | 42.84824 | 42.30234 | 171.3175 | 153.7483 | 6.475449e-05 | 0.09183951 | 0 | 0 | 0
14293 | 499783.4 | 2010-10-27 04:53 | 3451.745 | 2 | 45 | 0.5501383 | 4.008736 | 42.85283 | 42.30234 | 171.3359 | 153.7483 | 6.475449e-05 | 0.09183951 | 0 | 0 | 0
14294 | 499813.5 | 2010-10-27 04:54 | 3481.76 | 2 | 45 | 0.549958 | 4.010841 | 42.85741 | 42.30234 | 171.3543 | 153.7483 | 9.717941e-05 | 0.09183951 | 0 | 0 | 0
14295 | 499843.5 | 2010-10-27 04:54 | 3511.775 | 2 | 45 | 0.5497776 | 4.012784 | 42.862 | 42.30234 | 171.3727 | 153.7483 | 3.242493e-05 | 0.09183951 | 0 | 0 | 0
14296 | 499873.5 | 2010-10-27 04:55 | 3541.791 | 2 | 45 | 0.549958 | 4.015213 | 42.86659 | 42.30234 | 171.3911 | 153.7483 | 3.242493e-05 | 0.09183951 | 0 | 0 | 0
14297 | 499903.5 | 2010-10-27 04:55 | 3571.806 | 2 | 45 | 0.5501383 | 4.01748 | 42.87117 | 42.30234 | 171.4095 | 153.7483 | 9.708405e-05 | 0.09183951 | 0 | 0 | 0
14298 | 499933.5 | 2010-10-27 04:56 | 3601.821 | 2 | 45 | 0.5503186 | 4.019909 | 42.87576 | 42.30234 | 171.4279 | 153.7483 | 6.475449e-05 | 0.09183951 | 0 | 0 | 0
14299 | 499963.5 | 2010-10-27 04:56 | 3631.836 | 2 | 45 | 0.549958 | 4.022176 | 42.88034 | 42.30234 | 171.4464 | 153.7483 | 6.475449e-05 | 0.09183951 | 0 | 0 | 0
14300 | 499993.5 | 2010-10-27 04:57 | 3661.851 | 2 | 45 | 0.5501383 | 4.024443 | 42.88493 | 42.30234 | 171.4648 | 153.7483 | 9.708405e-05 | 0.09183951 | 0 | 0 | 0
14301 | 500023.6 | 2010-10-27 04:57 | 3691.866 | 2 | 45 | 0.549958 | 4.026548 | 42.88952 | 42.30234 | 171.4833 | 153.7483 | 3.232956e-05 | 0.09183951 | 0 | 0 | 0
14302 | 500053.6 | 2010-10-27 04:58 | 3721.881 | 2 | 45 | 0.549958 | 4.028977 | 42.8941 | 42.30234 | 171.5018 | 153.7483 | 3.232956e-05 | 0.09183951 | 0 | 0 | 0
14303 | 500083.6 | 2010-10-27 04:58 | 3751.897 | 2 | 45 | 0.549958 | 4.031245 | 42.89869 | 42.30234 | 171.5202 | 153.7483 | 3.242493e-05 | 0.09183951 | 0 | 0 | 0
14304 | 500113.6 | 2010-10-27 04:59 | 3781.912 | 2 | 45 | 0.549958 | 4.033674 | 42.90327 | 42.30234 | 171.5387 | 153.7483 | 3.242493e-05 | 0.09183951 | 0 | 0 | 0
14305 | 500143.6 | 2010-10-27 04:59 | 3811.927 | 2 | 45 | 0.5501383 | 4.036103 | 42.90786 | 42.30234 | 171.5572 | 153.7483 | 3.242493e-05 | 0.09183951 | 0 | 0 | 0
14306 | 500173.6 | 2010-10-27 05:00 | 3841.942 | 2 | 45 | 0.549958 | 4.038693 | 42.91245 | 42.30234 | 171.5758 | 153.7483 | 6.475449e-05 | 0.09183951 | 0 | 0 | 0
14307 | 500203.7 | 2010-10-27 05:00 | 3871.957 | 2 | 45 | 0.5501383 | 4.041122 | 42.91703 | 42.30234 | 171.5943 | 153.7483 | 6.475449e-05 | 0.09183951 | 0 | 0 | 0
14308 | 500233.7 | 2010-10-27 05:01 | 3901.972 | 2 | 45 | 0.549958 | 4.043551 | 42.92162 | 42.30234 | 171.6128 | 153.7483 | 3.232956e-05 | 0.09183951 | 0 | 0 | 0
14309 | 500263.7 | 2010-10-27 05:01 | 3931.988 | 2 | 45 | 0.549958 | 4.046143 | 42.9262 | 42.30234 | 171.6314 | 153.7483 | 6.475449e-05 | 0.09183951 | 0 | 0 | 0
14310 | 500293.7 | 2010-10-27 05:02 | 3962.003 | 2 | 45 | 0.5501383 | 4.048733 | 42.93079 | 42.30234 | 171.6499 | 153.7483 | 6.475449e-05 | 0.09183951 | 0 | 0 | 0
14311 | 500323.7 | 2010-10-27 05:02 | 3992.018 | 2 | 45 | 0.549958 | 4.051162 | 42.93538 | 42.30234 | 171.6685 | 153.7483 | 0 | 0.09183951 | 0 | 0 | 0
14312 | 500353.7 | 2010-10-27 05:03 | 4022.033 | 2 | 45 | 0.5501383 | 4.053753 | 42.93996 | 42.30234 | 171.6871 | 153.7483 | 3.242493e-05 | 0.09183951 | 0 | 0 | 0
14313 | 500383.7 | 2010-10-27 05:03 | 4052.034 | 2 | 45 | 0.549958 | 4.056345 | 42.94455 | 42.30234 | 171.7057 | 153.7483 | 6.484985e-05 | 0.09183951 | 0 | 0 | 0
14314 | 500413.7 | 2010-10-27 05:04 | 4082.048 | 2 | 45 | 0.5501383 | 4.058935 | 42.94913 | 42.30234 | 171.7243 | 153.7483 | 6.475449e-05 | 0.09183951 | 0 | 0 | 0
14315 | 500443.8 | 2010-10-27 05:04 | 4112.063 | 2 | 45 | 0.549958 | 4.061688 | 42.95372 | 42.30234 | 171.7429 | 153.7483 | 6.475449e-05 | 0.09183951 | 0 | 0 | 0
14316 | 500473.8 | 2010-10-27 05:05 | 4142.078 | 2 | 45 | 0.5497776 | 4.064279 | 42.9583 | 42.30234 | 171.7615 | 153.7483 | 9.717941e-05 | 0.09183951 | 0 | 0 | 0
14317 | 500503.8 | 2010-10-27 05:05 | 4172.093 | 2 | 45 | 0.549958 | 4.067032 | 42.96289 | 42.30234 | 171.7802 | 153.7483 | 6.475449e-05 | 0.09183951 | 0 | 0 | 0
14318 | 500533.8 | 2010-10-27 05:06 | 4202.108 | 2 | 45 | 0.549958 | 4.069623 | 42.96747 | 42.30234 | 171.7988 | 153.7483 | 6.475449e-05 | 0.09183951 | 0 | 0 | 0
14319 | 500563.8 | 2010-10-27 05:06 | 4232.123 | 2 | 45 | 0.549958 | 4.072214 | 42.97206 | 42.30234 | 171.8175 | 153.7483 | 3.232956e-05 | 0.09183951 | 0 | 0 | 0
14320 | 500593.8 | 2010-10-27 05:07 | 4262.139 | 2 | 45 | 0.5497776 | 4.075129 | 42.97665 | 42.30234 | 171.8362 | 153.7483 | 6.475449e-05 | 0.09183951 | 0 | 0 | 0
14321 | 500623.9 | 2010-10-27 05:07 | 4292.154 | 2 | 45 | 0.549958 | 4.077881 | 42.98123 | 42.30234 | 171.8549 | 153.7483 | 6.475449e-05 | 0.09183951 | 0 | 0 | 0
14322 | 500653.9 | 2010-10-27 05:08 | 4322.169 | 2 | 45 | 0.549958 | 4.080635 | 42.98582 | 42.30234 | 171.8736 | 153.7483 | 3.242493e-05 | 0.09183951 | 0 | 0 | 0
14323 | 500683.9 | 2010-10-27 05:08 | 4352.184 | 2 | 45 | 0.5503186 | 4.083873 | 42.9904 | 42.30234 | 171.8923 | 153.7483 | 9.717941e-05 | 0.09183951 | 0 | 0 | 0
14324 | 500713.9 | 2010-10-27 05:09 | 4382.199 | 2 | 45 | 0.549958 | 4.086626 | 42.99499 | 42.30234 | 171.9111 | 153.7483 | 6.475449e-05 | 0.09183951 | 0 | 0 | 0
14325 | 500743.9 | 2010-10-27 05:09 | 4412.214 | 2 | 45 | 0.5497776 | 4.089217 | 42.99958 | 42.30234 | 171.9298 | 153.7483 | 3.232956e-05 | 0.09183951 | 0 | 0 | 0
14326 | 500773.9 | 2010-10-27 05:10 | 4442.23 | 2 | 45 | 0.549958 | 4.092455 | 43.00416 | 42.30234 | 171.9486 | 153.7483 | 6.475449e-05 | 0.09183951 | 0 | 0 | 0
14327 | 500803.9 | 2010-10-27 05:10 | 4472.245 | 2 | 45 | 0.549958 | 4.09537 | 43.00875 | 42.30234 | 171.9673 | 153.7483 | 9.717941e-05 | 0.09183951 | 0 | 0 | 0
14328 | 500834 | 2010-10-27 05:11 | 4502.26 | 2 | 45 | 0.549958 | 4.098285 | 43.01333 | 42.30234 | 171.9861 | 153.7483 | 3.242493e-05 | 0.09183951 | 0 | 0 | 0
14329 | 500864 | 2010-10-27 05:11 | 4532.275 | 2 | 45 | 0.549958 | 4.101362 | 43.01792 | 42.30234 | 172.0049 | 153.7483 | 9.708405e-05 | 0.09183951 | 0 | 0 | 0
14330 | 500894 | 2010-10-27 05:12 | 4562.29 | 2 | 45 | 0.549958 | 4.104439 | 43.02251 | 42.30234 | 172.0237 | 153.7483 | 9.717941e-05 | 0.09183951 | 0 | 0 | 0
14331 | 500924 | 2010-10-27 05:12 | 4592.305 | 2 | 45 | 0.549958 | 4.107354 | 43.02709 | 42.30234 | 172.0426 | 153.7483 | 3.242493e-05 | 0.09183951 | 0 | 0 | 0
14332 | 500954 | 2010-10-27 05:13 | 4622.32 | 2 | 45 | 0.5501383 | 4.110592 | 43.03168 | 42.30234 | 172.0614 | 153.7483 | 6.484985e-05 | 0.09183951 | 0 | 0 | 0
14333 | 500984 | 2010-10-27 05:13 | 4652.336 | 2 | 45 | 0.5501383 | 4.113669 | 43.03626 | 42.30234 | 172.0803 | 153.7483 | 9.717941e-05 | 0.09183951 | 0 | 0 | 0
14334 | 501014 | 2010-10-27 05:14 | 4682.351 | 2 | 45 | 0.5503186 | 4.116908 | 43.04085 | 42.30234 | 172.0991 | 153.7483 | 9.717941e-05 | 0.09183951 | 0 | 0 | 0
14335 | 501044.1 | 2010-10-27 05:14 | 4712.366 | 2 | 45 | 0.5501383 | 4.119984 | 43.04544 | 42.30234 | 172.118 | 153.7483 | 9.708405e-05 | 0.09183951 | 0 | 0 | 0
14336 | 501074.1 | 2010-10-27 05:15 | 4742.381 | 2 | 45 | 0.5501383 | 4.123223 | 43.05002 | 42.30234 | 172.1369 | 153.7483 | 6.475449e-05 | 0.09183951 | 0 | 0 | 0
14337 | 501104.1 | 2010-10-27 05:15 | 4772.396 | 2 | 45 | 0.5501383 | 4.126462 | 43.05461 | 42.30234 | 172.1559 | 153.7483 | 0.000129509 | 0.09183951 | 0 | 0 | 0
14338 | 501134.1 | 2010-10-27 05:16 | 4802.411 | 2 | 45 | 0.549958 | 4.129539 | 43.05919 | 42.30234 | 172.1748 | 153.7483 | 6.475449e-05 | 0.09183951 | 0 | 0 | 0
14339 | 501164.1 | 2010-10-27 05:16 | 4832.427 | 2 | 45 | 0.549958 | 4.132777 | 43.06378 | 42.30234 | 172.1937 | 153.7483 | 9.717941e-05 | 0.09183951 | 0 | 0 | 0
14340 | 501194.1 | 2010-10-27 05:17 | 4862.442 | 2 | 45 | 0.549958 | 4.136178 | 43.06837 | 42.30234 | 172.2127 | 153.7483 | 6.475449e-05 | 0.09183951 | 0 | 0 | 0
14341 | 501224.2 | 2010-10-27 05:17 | 4892.457 | 2 | 45 | 0.549958 | 4.139416 | 43.07295 | 42.30234 | 172.2317 | 153.7483 | 9.708405e-05 | 0.09183951 | 0 | 0 | 0
14342 | 501254.2 | 2010-10-27 05:18 | 4922.472 | 2 | 45 | 0.5501383 | 4.142817 | 43.07754 | 42.30234 | 172.2507 | 153.7483 | 9.717941e-05 | 0.09183951 | 0 | 0 | 0
14343 | 501284.2 | 2010-10-27 05:18 | 4952.487 | 2 | 45 | 0.549958 | 4.146218 | 43.08212 | 42.30234 | 172.2697 | 153.7483 | 9.717941e-05 | 0.09183951 | 0 | 0 | 0
14344 | 501314.2 | 2010-10-27 05:19 | 4982.502 | 2 | 45 | 0.549958 | 4.149618 | 43.08671 | 42.30234 | 172.2887 | 153.7483 | 6.475449e-05 | 0.09183951 | 0 | 0 | 0
14345 | 501344.2 | 2010-10-27 05:19 | 5012.518 | 2 | 45 | 0.549958 | 4.152857 | 43.0913 | 42.30234 | 172.3077 | 153.7483 | 6.475449e-05 | 0.09183951 | 0 | 0 | 0
14346 | 501374.2 | 2010-10-27 05:20 | 5042.533 | 2 | 45 | 0.549958 | 4.156581 | 43.09588 | 42.30234 | 172.3268 | 153.7483 | 9.717941e-05 | 0.09183951 | 0 | 0 | 0
14347 | 501404.2 | 2010-10-27 05:20 | 5072.548 | 2 | 45 | 0.549958 | 4.159982 | 43.10047 | 42.30234 | 172.3458 | 153.7483 | 0.0001296043 | 0.09183951 | 0 | 0 | 0
14348 | 501434.3 | 2010-10-27 05:21 | 5102.563 | 2 | 45 | 0.5497776 | 4.163221 | 43.10505 | 42.30234 | 172.3649 | 153.7483 | 9.717941e-05 | 0.09183951 | 0 | 0 | 0
14349 | 501464.3 | 2010-10-27 05:21 | 5132.578 | 2 | 45 | 0.5501383 | 4.167107 | 43.10964 | 42.30234 | 172.384 | 153.7483 | 0.0001619339 | 0.09183951 | 0 | 0 | 0
14350 | 501494.3 | 2010-10-27 05:22 | 5162.593 | 2 | 45 | 0.549958 | 4.170508 | 43.11423 | 42.30234 | 172.4031 | 153.7483 | 0.0001296043 | 0.09183951 | 0 | 0 | 0
14351 | 501524.3 | 2010-10-27 05:22 | 5192.609 | 2 | 45 | 0.5501383 | 4.17407 | 43.11881 | 42.30234 | 172.4223 | 153.7483 | 0.0001296043 | 0.09183951 | 0 | 0 | 0
14352 | 501554.3 | 2010-10-27 05:23 | 5222.624 | 2 | 45 | 0.549958 | 4.177633 | 43.1234 | 42.30234 | 172.4414 | 153.7483 | 9.717941e-05 | 0.09183951 | 0 | 0 | 0
14353 | 501584.3 | 2010-10-27 05:23 | 5252.639 | 2 | 45 | 0.5501383 | 4.181195 | 43.12798 | 42.30234 | 172.4606 | 153.7483 | 9.717941e-05 | 0.09183951 | 0 | 0 | 0
14354 | 501614.4 | 2010-10-27 05:24 | 5282.654 | 2 | 45 | 0.5501383 | 4.18492 | 43.13257 | 42.30234 | 172.4798 | 153.7483 | 9.717941e-05 | 0.09183951 | 0 | 0 | 0
14355 | 501644.4 | 2010-10-27 05:24 | 5312.669 | 2 | 45 | 0.549958 | 4.188482 | 43.13716 | 42.30234 | 172.499 | 153.7483 | 6.475449e-05 | 0.09183951 | 0 | 0 | 0
14356 | 501674.4 | 2010-10-27 05:25 | 5342.684 | 2 | 45 | 0.5501383 | 4.192531 | 43.14174 | 42.30234 | 172.5182 | 153.7483 | 9.717941e-05 | 0.09183951 | 0 | 0 | 0
14357 | 501704.4 | 2010-10-27 05:25 | 5372.699 | 2 | 45 | 0.549958 | 4.196093 | 43.14633 | 42.30234 | 172.5374 | 153.7483 | 6.475449e-05 | 0.09183951 | 0 | 0 | 0
14358 | 501734.4 | 2010-10-27 05:26 | 5402.714 | 2 | 45 | 0.549958 | 4.199818 | 43.15091 | 42.30234 | 172.5567 | 153.7483 | 9.717941e-05 | 0.09183951 | 0 | 0 | 0
14359 | 501735.7 | 2010-10-27 05:26 | 5404.014 | 2 | 45 | 0.5501383 | 4.200141 | 43.15111 | 42.30234 | 172.5575 | 153.7483 | 0.000129509 | 0.09183951 | 0 | 0 | 0
14360 | 501765.7 | 2010-10-27 05:27 | 30.01509 | 3 | 45 | 0 | 4.110754 | 43.15111 | 42.30234 | 172.5575 | 153.7483 | -0.0003886223 | 0.09183951 | 0 | 0 | 0
14361 | 501795.7 | 2010-10-27 05:27 | 60.03026 | 3 | 45 | 0 | 4.099419 | 43.15111 | 42.30234 | 172.5575 | 153.7483 | -0.0002266884 | 0.09183951 | 0 | 0 | 0
14362 | 501825.8 | 2010-10-27 05:28 | 90.04542 | 3 | 45 | 0 | 4.092455 | 43.15111 | 42.30234 | 172.5575 | 153.7483 | -0.0001943588 | 0.09183951 | 0 | 0 | 0
14363 | 501855.7 | 2010-10-27 05:28 | 120.0137 | 3 | 45 | 0 | 4.088245 | 43.15111 | 42.30234 | 172.5575 | 153.7483 | -0.000129509 | 0.09183951 | 0 | 0 | 0
14364 | 501855.7 | 2010-10-27 05:28 | 0.01562182 | 4 | 45 | 0.9920828 | 4.19998 | 43.15112 | 42.30234 | 172.5575 | 153.7483 | 0 | 0.09183951 | 0 | 0 | 0
14365 | 501856.8 | 2010-10-27 05:28 | 1.031244 | 4 | 45 | 0.9414152 | 4.199818 | 43.15139 | 42.30234 | 172.5587 | 153.7483 | -3.242493e-05 | 0.09183951 | 0 | 0 | 0
14366 | 501859 | 2010-10-27 05:28 | 3.281508 | 4 | 45 | 0.8909279 | 4.19998 | 43.15196 | 42.30234 | 172.5611 | 153.7483 | 0 | 0.09183951 | 0 | 0 | 0
14367 | 501862.4 | 2010-10-27 05:28 | 6.640648 | 4 | 45 | 0.8406208 | 4.19998 | 43.15277 | 42.30234 | 172.5645 | 153.7483 | 0 | 0.09183951 | 0 | 0 | 0
14368 | 501866.9 | 2010-10-27 05:28 | 11.17172 | 4 | 45 | 0.7904941 | 4.199818 | 43.15379 | 42.30234 | 172.5688 | 153.7483 | -3.242493e-05 | 0.09183951 | 0 | 0 | 0
14369 | 501872.8 | 2010-10-27 05:28 | 17.09349 | 4 | 45 | 0.7403674 | 4.19998 | 43.15505 | 42.30234 | 172.5741 | 153.7483 | -3.232956e-05 | 0.09183951 | 0 | 0 | 0
14370 | 501880.6 | 2010-10-27 05:28 | 24.87461 | 4 | 45 | 0.68988 | 4.19998 | 43.15659 | 42.30234 | 172.5805 | 153.7483 | 3.242493e-05 | 0.09183951 | 0 | 0 | 0
14371 | 501891 | 2010-10-27 05:29 | 35.28113 | 4 | 45 | 0.6397533 | 4.19998 | 43.15851 | 42.30234 | 172.5886 | 153.7483 | -3.232956e-05 | 0.09183951 | 0 | 0 | 0
14372 | 501905.8 | 2010-10-27 05:29 | 50.06172 | 4 | 45 | 0.5894463 | 4.200141 | 43.16103 | 42.30234 | 172.5992 | 153.7483 | 0 | 0.09183951 | 0 | 0 | 0
14373 | 501928.6 | 2010-10-27 05:29 | 72.90513 | 4 | 45 | 0.5393196 | 4.19998 | 43.1646 | 42.30234 | 172.6142 | 153.7483 | -3.232956e-05 | 0.09183951 | 0 | 0 | 0
14374 | 501968.6 | 2010-10-27 05:30 | 112.9045 | 4 | 45 | 0.4891928 | 4.199818 | 43.17028 | 42.30234 | 172.638 | 153.7483 | -3.242493e-05 | 0.09183951 | 0 | 0 | 0
14375 | 502042.4 | 2010-10-27 05:31 | 186.669 | 4 | 45 | 0.4390661 | 4.199818 | 43.17975 | 42.30234 | 172.6778 | 153.7483 | 0 | 0.09183951 | 0 | 0 | 0
14376 | 502150.4 | 2010-10-27 05:33 | 294.7298 | 4 | 45 | 0.3889394 | 4.19998 | 43.19215 | 42.30234 | 172.7299 | 153.7483 | 0 | 0.09183951 | 0 | 0 | 0
14377 | 502284.2 | 2010-10-27 05:35 | 428.4933 | 4 | 45 | 0.3388127 | 4.199818 | 43.20566 | 42.30234 | 172.7866 | 153.7483 | -3.242493e-05 | 0.09183951 | 0 | 0 | 0
14378 | 502444.2 | 2010-10-27 05:38 | 588.4599 | 4 | 45 | 0.288686 | 4.19998 | 43.21958 | 42.30234 | 172.8451 | 153.7483 | -3.232956e-05 | 0.09183951 | 0 | 0 | 0
14379 | 502637.8 | 2010-10-27 05:41 | 782.1285 | 4 | 45 | 0.2385592 | 4.19998 | 43.23372 | 42.30234 | 172.9045 | 153.7483 | 0 | 0.09183951 | 0 | 0 | 0
14380 | 502879 | 2010-10-27 05:45 | 1023.25 | 4 | 45 | 0.1884325 | 4.19998 | 43.24796 | 42.30234 | 172.9643 | 153.7483 | -3.232956e-05 | 0.09183951 | 0 | 0 | 0
14381 | 503195.4 | 2010-10-27 05:50 | 1339.635 | 4 | 45 | 0.1383058 | 4.199818 | 43.26222 | 42.30234 | 173.0242 | 153.7483 | 0 | 0.09183951 | 0 | 0 | 0
14382 | 503673.6 | 2010-10-27 05:58 | 1817.909 | 4 | 45 | 0.08799879 | 4.199818 | 43.27703 | 42.30234 | 173.0864 | 153.7483 | -3.242493e-05 | 0.09183951 | 0 | 0 | 0
14383 | 504341.6 | 2010-10-27 06:09 | 2485.914 | 4 | 45 | 0.04995297 | 4.19998 | 43.28951 | 42.30234 | 173.1388 | 153.7483 | 3.242493e-05 | 0.09183951 | 0 | 0 | 0
14384 | 504371.6 | 2010-10-27 06:10 | 30.01514 | 5 | 45 | 0 | 4.191559 | 43.28951 | 42.30234 | 173.1388 | 153.7483 | -6.475449e-05 | 0.09183951 | 0 | 0 | 0
14385 | 504401.6 | 2010-10-27 06:10 | 60.0148 | 5 | 45 | 0 | 4.190425 | 43.28951 | 42.30234 | 173.1388 | 153.7483 | 3.232956e-05 | 0.09183951 | 0 | 0 | 0
14386 | 504401.8 | 2010-10-27 06:10 | 0.1872015 | 6 | 45 | -0.0001737543 | 4.190264 | 43.28951 | 42.30234 | 173.1388 | 153.7483 | 0 | 0.09689131 | 0 | 0 | 0
14387 | 504406.7 | 2010-10-27 06:11 | 5.015262 | 6 | 45 | -0.0001737543 | 4.190264 | 43.28951 | 42.30234 | 173.1388 | 153.7483 | -3.232956e-05 | 0.09689131 | 0 | 0 | 0
14388 | 504436.7 | 2010-10-27 06:11 | 30.01514 | 7 | 45 | -1.099355 | 4.004364 | 43.28951 | 42.3115 | 173.1388 | 153.7852 | -0.0009716034 | 0.09689131 | 0 | 0 | 0
14389 | 504466.7 | 2010-10-27 06:12 | 60.03029 | 7 | 45 | -1.099536 | 3.975539 | 43.28951 | 42.32067 | 173.1388 | 153.8218 | -0.0006477356 | 0.09689131 | 0 | 0 | 0
14390 | 504496.7 | 2010-10-27 06:12 | 90.04546 | 7 | 45 | -1.099536 | 3.955783 | 43.28951 | 42.32984 | 173.1388 | 153.8581 | -0.0004534245 | 0.09689131 | 0 | 0 | 0
14391 | 504526.7 | 2010-10-27 06:13 | 120.0608 | 7 | 45 | -1.099355 | 3.940562 | 43.28951 | 42.339 | 173.1388 | 153.8943 | -0.000356245 | 0.09689131 | 0 | 0 | 0
14392 | 504556.7 | 2010-10-27 06:13 | 150.0758 | 7 | 45 | -1.099355 | 3.927769 | 43.28951 | 42.34817 | 173.1388 | 153.9304 | -0.000356245 | 0.09689131 | 0 | 0 | 0
14393 | 504586.8 | 2010-10-27 06:14 | 180.0909 | 7 | 45 | -1.099716 | 3.916595 | 43.28951 | 42.35734 | 173.1388 | 153.9663 | -0.0003238678 | 0.09689131 | 0 | 0 | 0
14394 | 504616.8 | 2010-10-27 06:14 | 210.1061 | 7 | 45 | -1.099536 | 3.906231 | 43.28951 | 42.3665 | 173.1388 | 154.0022 | -0.0002591133 | 0.09689131 | 0 | 0 | 0
14395 | 504646.8 | 2010-10-27 06:15 | 240.1212 | 7 | 45 | -1.099536 | 3.896192 | 43.28951 | 42.37567 | 173.1388 | 154.038 | -0.0002591133 | 0.09689131 | 0 | 0 | 0
14396 | 504676.8 | 2010-10-27 06:15 | 270.1364 | 7 | 45 | -1.099355 | 3.886961 | 43.28951 | 42.38484 | 173.1388 | 154.0736 | -0.0002266884 | 0.09689131 | 0 | 0 | 0
14397 | 504706.8 | 2010-10-27 06:16 | 300.1516 | 7 | 45 | -1.099536 | 3.877731 | 43.28951 | 42.394 | 173.1388 | 154.1092 | -0.0002591133 | 0.09689131 | 0 | 0 | 0
14398 | 504736.8 | 2010-10-27 06:16 | 330.1669 | 7 | 45 | -1.099355 | 3.868825 | 43.28951 | 42.40317 | 173.1388 | 154.1447 | -0.0002591133 | 0.09689131 | 0 | 0 | 0
14399 | 504766.9 | 2010-10-27 06:17 | 360.1818 | 7 | 45 | -1.099536 | 3.86008 | 43.28951 | 42.41234 | 173.1388 | 154.1801 | -0.0002591133 | 0.09689131 | 0 | 0 | 0
14400 | 504796.9 | 2010-10-27 06:17 | 390.197 | 7 | 45 | -1.099536 | 3.85166 | 43.28951 | 42.4215 | 173.1388 | 154.2155 | -0.0002591133 | 0.09689131 | 0 | 0 | 0
14401 | 504826.9 | 2010-10-27 06:18 | 420.2122 | 7 | 45 | -1.099355 | 3.843401 | 43.28951 | 42.43067 | 173.1388 | 154.2508 | -0.0001619339 | 0.09689131 | 0 | 0 | 0
14402 | 504856.9 | 2010-10-27 06:18 | 450.2273 | 7 | 45 | -1.099355 | 3.835143 | 43.28951 | 42.43984 | 173.1388 | 154.286 | -0.0001943111 | 0.09689131 | 0 | 0 | 0
14403 | 504886.9 | 2010-10-27 06:19 | 480.2425 | 7 | 45 | -1.099536 | 3.827046 | 43.28951 | 42.449 | 173.1388 | 154.3211 | -0.0002266884 | 0.09689131 | 0 | 0 | 0
14404 | 504916.9 | 2010-10-27 06:19 | 510.2576 | 7 | 45 | -1.099355 | 3.818949 | 43.28951 | 42.45817 | 173.1388 | 154.3561 | -0.0002266884 | 0.09689131 | 0 | 0 | 0
14405 | 504946.9 | 2010-10-27 06:20 | 540.2729 | 7 | 45 | -1.099355 | 3.811014 | 43.28951 | 42.46734 | 173.1388 | 154.3911 | -0.0002266884 | 0.09689131 | 0 | 0 | 0
14406 | 504977 | 2010-10-27 06:20 | 570.2879 | 7 | 45 | -1.099536 | 3.803241 | 43.28951 | 42.4765 | 173.1388 | 154.426 | -0.0002267361 | 0.09689131 | 0 | 0 | 0
14407 | 505007 | 2010-10-27 06:21 | 600.303 | 7 | 45 | -1.099355 | 3.795954 | 43.28951 | 42.48567 | 173.1388 | 154.4608 | -0.0001619339 | 0.09689131 | 0 | 0 | 0
14408 | 505037 | 2010-10-27 06:21 | 630.319 | 7 | 45 | -1.099536 | 3.788344 | 43.28951 | 42.49484 | 173.1388 | 154.4956 | -0.0002266884 | 0.09689131 | 0 | 0 | 0
14409 | 505067 | 2010-10-27 06:22 | 660.3336 | 7 | 45 | -1.099536 | 3.781057 | 43.28951 | 42.504 | 173.1388 | 154.5303 | -0.0002266884 | 0.09689131 | 0 | 0 | 0
14410 | 505097 | 2010-10-27 06:22 | 690.3485 | 7 | 45 | -1.099355 | 3.774093 | 43.28951 | 42.51317 | 173.1388 | 154.5649 | -0.0001943111 | 0.09689131 | 0 | 0 | 0
14411 | 505127 | 2010-10-27 06:23 | 720.3636 | 7 | 45 | -1.099536 | 3.76713 | 43.28951 | 42.52234 | 173.1388 | 154.5995 | -0.0001943588 | 0.09689131 | 0 | 0 | 0
14412 | 505157 | 2010-10-27 06:23 | 750.3788 | 7 | 45 | -1.099355 | 3.760329 | 43.28951 | 42.5315 | 173.1388 | 154.634 | -0.0001943111 | 0.09689131 | 0 | 0 | 0
14413 | 505187.1 | 2010-10-27 06:24 | 780.3939 | 7 | 45 | -1.099536 | 3.75369 | 43.28951 | 42.54067 | 173.1388 | 154.6684 | -0.0001619339 | 0.09689131 | 0 | 0 | 0
14414 | 505217.1 | 2010-10-27 06:24 | 810.4091 | 7 | 45 | -1.099355 | 3.747212 | 43.28951 | 42.54984 | 173.1388 | 154.7028 | -0.0001943111 | 0.09689131 | 0 | 0 | 0
14415 | 505247.1 | 2010-10-27 06:25 | 840.4243 | 7 | 45 | -1.099355 | 3.740735 | 43.28951 | 42.559 | 173.1388 | 154.7371 | -0.0002266884 | 0.09689131 | 0 | 0 | 0
14416 | 505277.1 | 2010-10-27 06:25 | 870.4394 | 7 | 45 | -1.099355 | 3.734581 | 43.28951 | 42.56817 | 173.1388 | 154.7714 | -0.0001619339 | 0.09689131 | 0 | 0 | 0
14417 | 505307.1 | 2010-10-27 06:26 | 900.4546 | 7 | 45 | -1.099536 | 3.728428 | 43.28951 | 42.57734 | 173.1388 | 154.8056 | -0.0001619339 | 0.09689131 | 0 | 0 | 0
14418 | 505337.1 | 2010-10-27 06:26 | 930.4699 | 7 | 45 | -1.099355 | 3.722436 | 43.28951 | 42.5865 | 173.1388 | 154.8397 | -0.0001295567 | 0.09689131 | 0 | 0 | 0
14419 | 505367.2 | 2010-10-27 06:27 | 960.4849 | 7 | 45 | -1.099536 | 3.716445 | 43.28951 | 42.59567 | 173.1388 | 154.8738 | -0.0001619339 | 0.09689131 | 0 | 0 | 0
14420 | 505397.2 | 2010-10-27 06:27 | 990.5 | 7 | 45 | -1.099536 | 3.710453 | 43.28951 | 42.60484 | 173.1388 | 154.9079 | -0.0001619339 | 0.09689131 | 0 | 0 | 0
14421 | 505427.2 | 2010-10-27 06:28 | 1020.515 | 7 | 45 | -1.099536 | 3.704786 | 43.28951 | 42.614 | 173.1388 | 154.9418 | -0.0001619339 | 0.09689131 | 0 | 0 | 0
14422 | 505457.2 | 2010-10-27 06:28 | 1050.53 | 7 | 45 | -1.099355 | 3.699118 | 43.28951 | 42.62317 | 173.1388 | 154.9758 | -0.0001295567 | 0.09689131 | 0 | 0 | 0
14423 | 505487.2 | 2010-10-27 06:29 | 1080.545 | 7 | 45 | -1.099355 | 3.69345 | 43.28951 | 42.63234 | 173.1388 | 155.0097 | -0.0001619339 | 0.09689131 | 0 | 0 | 0
14424 | 505517.2 | 2010-10-27 06:29 | 1110.561 | 7 | 45 | -1.099355 | 3.688268 | 43.28951 | 42.6415 | 173.1388 | 155.0435 | -3.237724e-05 | 0.09689131 | 0 | 0 | 0
14425 | 505547.2 | 2010-10-27 06:30 | 1140.576 | 7 | 45 | -1.099536 | 3.682439 | 43.28951 | 42.65067 | 173.1388 | 155.0773 | -0.0001295567 | 0.09689131 | 0 | 0 | 0
14426 | 505577.3 | 2010-10-27 06:30 | 1170.591 | 7 | 45 | -1.099536 | 3.677095 | 43.28951 | 42.65984 | 173.1388 | 155.111 | -0.0001619339 | 0.09689131 | 0 | 0 | 0
14427 | 505607.3 | 2010-10-27 06:31 | 1200.606 | 7 | 45 | -1.099536 | 3.671751 | 43.28951 | 42.669 | 173.1388 | 155.1447 | -0.0001619339 | 0.09689131 | 0 | 0 | 0
14428 | 505637.3 | 2010-10-27 06:31 | 1230.621 | 7 | 45 | -1.099175 | 3.666731 | 43.28951 | 42.67817 | 173.1388 | 155.1783 | -0.0001295567 | 0.09689131 | 0 | 0 | 0
14429 | 505667.3 | 2010-10-27 06:32 | 1260.636 | 7 | 45 | -1.099355 | 3.661549 | 43.28951 | 42.68734 | 173.1388 | 155.2119 | -0.0001295567 | 0.09689131 | 0 | 0 | 0
14430 | 505697.3 | 2010-10-27 06:32 | 1290.652 | 7 | 45 | -1.099536 | 3.656529 | 43.28951 | 42.6965 | 173.1388 | 155.2454 | -9.713173e-05 | 0.09689131 | 0 | 0 | 0
14431 | 505727.4 | 2010-10-27 06:33 | 1320.682 | 7 | 45 | -1.099716 | 3.651347 | 43.28951 | 42.70568 | 173.1388 | 155.279 | -0.0001619339 | 0.09689131 | 0 | 0 | 0
14432 | 505757.4 | 2010-10-27 06:33 | 1350.697 | 7 | 45 | -1.099536 | 3.646652 | 43.28951 | 42.71484 | 173.1388 | 155.3124 | -9.713173e-05 | 0.09689131 | 0 | 0 | 0
14433 | 505787.4 | 2010-10-27 06:34 | 1380.713 | 7 | 45 | -1.099536 | 3.641631 | 43.28951 | 42.72401 | 173.1388 | 155.3458 | -0.0001295567 | 0.09689131 | 0 | 0 | 0
14434 | 505817.4 | 2010-10-27 06:34 | 1410.728 | 7 | 45 | -1.099536 | 3.636935 | 43.28951 | 42.73318 | 173.1388 | 155.3792 | -0.0001619339 | 0.09689131 | 0 | 0 | 0
14435 | 505847.4 | 2010-10-27 06:35 | 1440.743 | 7 | 45 | -1.099355 | 3.632401 | 43.28951 | 42.74234 | 173.1388 | 155.4125 | -9.717941e-05 | 0.09689131 | 0 | 0 | 0
14436 | 505877.4 | 2010-10-27 06:35 | 1470.758 | 7 | 45 | -1.099175 | 3.627705 | 43.28951 | 42.75151 | 173.1388 | 155.4458 | -9.717941e-05 | 0.09689131 | 0 | 0 | 0
14437 | 505907.4 | 2010-10-27 06:36 | 1500.773 | 7 | 45 | -1.099536 | 3.623171 | 43.28951 | 42.76068 | 173.1388 | 155.479 | -0.000129509 | 0.09689131 | 0 | 0 | 0
14438 | 505937.5 | 2010-10-27 06:36 | 1530.788 | 7 | 45 | -1.099355 | 3.618799 | 43.28951 | 42.76984 | 173.1388 | 155.5122 | -9.717941e-05 | 0.09689131 | 0 | 0 | 0
14439 | 505967.5 | 2010-10-27 06:37 | 1560.803 | 7 | 45 | -1.099536 | 3.614427 | 43.28951 | 42.77901 | 173.1388 | 155.5453 | -9.713173e-05 | 0.09689131 | 0 | 0 | 0
14440 | 505997.5 | 2010-10-27 06:37 | 1590.819 | 7 | 45 | -1.099536 | 3.609892 | 43.28951 | 42.78818 | 173.1388 | 155.5785 | -0.0001619339 | 0.09689131 | 0 | 0 | 0
14441 | 506027.5 | 2010-10-27 06:38 | 1620.834 | 7 | 45 | -1.099355 | 3.606006 | 43.28951 | 42.79734 | 173.1388 | 155.6115 | -6.480217e-05 | 0.09689131 | 0 | 0 | 0
14442 | 506057.5 | 2010-10-27 06:38 | 1650.849 | 7 | 45 | -1.099536 | 3.601958 | 43.28951 | 42.80651 | 173.1388 | 155.6446 | -0.0001295567 | 0.09689131 | 0 | 0 | 0
14443 | 506087.5 | 2010-10-27 06:39 | 1680.864 | 7 | 45 | -1.099355 | 3.597747 | 43.28951 | 42.81568 | 173.1388 | 155.6776 | -0.0001619339 | 0.09689131 | 0 | 0 | 0
14444 | 506117.5 | 2010-10-27 06:39 | 1710.879 | 7 | 45 | -1.099536 | 3.593861 | 43.28951 | 42.82484 | 173.1388 | 155.7105 | -9.717941e-05 | 0.09689131 | 0 | 0 | 0
14445 | 506147.6 | 2010-10-27 06:40 | 1740.894 | 7 | 45 | -1.099536 | 3.590137 | 43.28951 | 42.83401 | 173.1388 | 155.7435 | -6.475449e-05 | 0.09689131 | 0 | 0 | 0
14446 | 506177.6 | 2010-10-27 06:40 | 1770.91 | 7 | 45 | -1.099716 | 3.586088 | 43.28951 | 42.84318 | 173.1388 | 155.7763 | -0.000129509 | 0.09689131 | 0 | 0 | 0
14447 | 506207.6 | 2010-10-27 06:41 | 1800.925 | 7 | 45 | -1.099536 | 3.582687 | 43.28951 | 42.85234 | 173.1388 | 155.8092 | -9.717941e-05 | 0.09689131 | 0 | 0 | 0
14448 | 506237.6 | 2010-10-27 06:41 | 1830.94 | 7 | 45 | -1.099536 | 3.578963 | 43.28951 | 42.86151 | 173.1388 | 155.842 | -0.0001295567 | 0.09689131 | 0 | 0 | 0
14449 | 506267.6 | 2010-10-27 06:42 | 1860.955 | 7 | 45 | -1.099355 | 3.575562 | 43.28951 | 42.87068 | 173.1388 | 155.8748 | -9.713173e-05 | 0.09689131 | 0 | 0 | 0
14450 | 506297.6 | 2010-10-27 06:42 | 1890.97 | 7 | 45 | -1.099355 | 3.572162 | 43.28951 | 42.87984 | 173.1388 | 155.9076 | -9.717941e-05 | 0.09689131 | 0 | 0 | 0
14451 | 506327.7 | 2010-10-27 06:43 | 1920.985 | 7 | 45 | -1.099175 | 3.568923 | 43.28951 | 42.88901 | 173.1388 | 155.9403 | -3.242493e-05 | 0.09689131 | 0 | 0 | 0
14452 | 506357.7 | 2010-10-27 06:43 | 1951 | 7 | 45 | -1.099536 | 3.565522 | 43.28951 | 42.89818 | 173.1388 | 155.973 | -9.717941e-05 | 0.09689131 | 0 | 0 | 0
14453 | 506387.7 | 2010-10-27 06:44 | 1981.016 | 7 | 45 | -1.099536 | 3.562446 | 43.28951 | 42.90735 | 173.1388 | 156.0057 | -6.480217e-05 | 0.09689131 | 0 | 0 | 0
14454 | 506417.7 | 2010-10-27 06:44 | 2011.031 | 7 | 45 | -1.099355 | 3.558883 | 43.28951 | 42.91651 | 173.1388 | 156.0383 | -9.717941e-05 | 0.09689131 | 0 | 0 | 0
14455 | 506447.7 | 2010-10-27 06:45 | 2041.046 | 7 | 45 | -1.099355 | 3.555806 | 43.28951 | 42.92568 | 173.1388 | 156.0709 | -9.717941e-05 | 0.09689131 | 0 | 0 | 0
14456 | 506477.7 | 2010-10-27 06:45 | 2071.061 | 7 | 45 | -1.099536 | 3.552406 | 43.28951 | 42.93485 | 173.1388 | 156.1035 | -0.0001295567 | 0.09689131 | 0 | 0 | 0
14457 | 506507.7 | 2010-10-27 06:46 | 2101.076 | 7 | 45 | -1.099536 | 3.549167 | 43.28951 | 42.94401 | 173.1388 | 156.1361 | -9.717941e-05 | 0.09689131 | 0 | 0 | 0
14458 | 506537.8 | 2010-10-27 06:46 | 2131.091 | 7 | 45 | -1.099355 | 3.54609 | 43.28951 | 42.95318 | 173.1388 | 156.1686 | -9.717941e-05 | 0.09689131 | 0 | 0 | 0
14459 | 506567.8 | 2010-10-27 06:47 | 2161.106 | 7 | 45 | -1.099536 | 3.542852 | 43.28951 | 42.96235 | 173.1388 | 156.2011 | -9.717941e-05 | 0.09689131 | 0 | 0 | 0
14460 | 506597.8 | 2010-10-27 06:47 | 2191.122 | 7 | 45 | -1.099536 | 3.539613 | 43.28951 | 42.97151 | 173.1388 | 156.2335 | -0.0001295567 | 0.09689131 | 0 | 0 | 0
14461 | 506627.8 | 2010-10-27 06:48 | 2221.137 | 7 | 45 | -1.099175 | 3.536536 | 43.28951 | 42.98068 | 173.1388 | 156.266 | -3.242493e-05 | 0.09689131 | 0 | 0 | 0
14462 | 506657.8 | 2010-10-27 06:48 | 2251.152 | 7 | 45 | -1.099355 | 3.533136 | 43.28951 | 42.98985 | 173.1388 | 156.2984 | -6.480217e-05 | 0.09689131 | 0 | 0 | 0
14463 | 506687.8 | 2010-10-27 06:49 | 2281.167 | 7 | 45 | -1.099536 | 3.529897 | 43.28951 | 42.99901 | 173.1388 | 156.3307 | -9.717941e-05 | 0.09689131 | 0 | 0 | 0
14464 | 506717.9 | 2010-10-27 06:49 | 2311.182 | 7 | 45 | -1.099536 | 3.526496 | 43.28951 | 43.00818 | 173.1388 | 156.3631 | -9.717941e-05 | 0.09689131 | 0 | 0 | 0
14465 | 506747.9 | 2010-10-27 06:50 | 2341.197 | 7 | 45 | -1.099355 | 3.523096 | 43.28951 | 43.01735 | 173.1388 | 156.3954 | -6.475449e-05 | 0.09689131 | 0 | 0 | 0
14466 | 506777.9 | 2010-10-27 06:50 | 2371.213 | 7 | 45 | -1.099355 | 3.519533 | 43.28951 | 43.02651 | 173.1388 | 156.4277 | -0.0001295567 | 0.09689131 | 0 | 0 | 0
14467 | 506807.9 | 2010-10-27 06:51 | 2401.228 | 7 | 45 | -1.099355 | 3.515971 | 43.28951 | 43.03568 | 173.1388 | 156.4599 | -9.717941e-05 | 0.09689131 | 0 | 0 | 0
14468 | 506837.9 | 2010-10-27 06:51 | 2431.243 | 7 | 45 | -1.099536 | 3.512408 | 43.28951 | 43.04485 | 173.1388 | 156.4921 | -9.713173e-05 | 0.09689131 | 0 | 0 | 0
14469 | 506867.9 | 2010-10-27 06:52 | 2461.258 | 7 | 45 | -1.099536 | 3.508684 | 43.28951 | 43.05401 | 173.1388 | 156.5243 | -0.0001295567 | 0.09689131 | 0 | 0 | 0
14470 | 506897.9 | 2010-10-27 06:52 | 2491.273 | 7 | 45 | -1.099355 | 3.504797 | 43.28951 | 43.06318 | 173.1388 | 156.5565 | -0.0001619339 | 0.09689131 | 0 | 0 | 0
14471 | 506928 | 2010-10-27 06:53 | 2521.288 | 7 | 45 | -1.099536 | 3.500749 | 43.28951 | 43.07235 | 173.1388 | 156.5886 | -0.0001295567 | 0.09689131 | 0 | 0 | 0
14472 | 506958 | 2010-10-27 06:53 | 2551.304 | 7 | 45 | -1.099536 | 3.496539 | 43.28951 | 43.08151 | 173.1388 | 156.6207 | -0.0001295567 | 0.09689131 | 0 | 0 | 0
14473 | 506988 | 2010-10-27 06:54 | 2581.319 | 7 | 45 | -1.099536 | 3.492004 | 43.28951 | 43.09068 | 173.1388 | 156.6527 | -0.0001295567 | 0.09689131 | 0 | 0 | 0
14474 | 507018 | 2010-10-27 06:54 | 2611.334 | 7 | 45 | -1.099536 | 3.487146 | 43.28951 | 43.09985 | 173.1388 | 156.6847 | -0.0001619339 | 0.09689131 | 0 | 0 | 0
14475 | 507048 | 2010-10-27 06:55 | 2641.349 | 7 | 45 | -1.099536 | 3.481803 | 43.28951 | 43.10902 | 173.1388 | 156.7166 | -0.0001295567 | 0.09689131 | 0 | 0 | 0
14476 | 507078 | 2010-10-27 06:55 | 2671.364 | 7 | 45 | -1.099175 | 3.476459 | 43.28951 | 43.11818 | 173.1388 | 156.7485 | -0.0001295567 | 0.09689131 | 0 | 0 | 0
14477 | 507108 | 2010-10-27 06:56 | 2701.379 | 7 | 45 | -1.099536 | 3.469981 | 43.28951 | 43.12735 | 173.1388 | 156.7803 | -0.0001943111 | 0.09689131 | 0 | 0 | 0
14478 | 507138.1 | 2010-10-27 06:56 | 2731.394 | 7 | 45 | -1.099536 | 3.462533 | 43.28951 | 43.13652 | 173.1388 | 156.8121 | -0.0002266884 | 0.09689131 | 0 | 0 | 0
14479 | 507168.1 | 2010-10-27 06:57 | 2761.409 | 7 | 45 | -1.099536 | 3.454436 | 43.28951 | 43.14568 | 173.1388 | 156.8438 | -0.0002591133 | 0.09689131 | 0 | 0 | 0
14480 | 507198.1 | 2010-10-27 06:57 | 2791.425 | 7 | 45 | -1.099716 | 3.445044 | 43.28951 | 43.15485 | 173.1388 | 156.8755 | -0.0003238678 | 0.09689131 | 0 | 0 | 0
14481 | 507228.1 | 2010-10-27 06:58 | 2821.44 | 7 | 45 | -1.099716 | 3.434194 | 43.28951 | 43.16402 | 173.1388 | 156.907 | -0.000356245 | 0.09689131 | 0 | 0 | 0
14482 | 507258.1 | 2010-10-27 06:58 | 2851.455 | 7 | 45 | -1.099536 | 3.421239 | 43.28951 | 43.17319 | 173.1388 | 156.9384 | -0.0003886223 | 0.09689131 | 0 | 0 | 0
14483 | 507288.1 | 2010-10-27 06:59 | 2881.47 | 7 | 45 | -1.099716 | 3.405532 | 43.28951 | 43.18235 | 173.1388 | 156.9697 | -0.0004534245 | 0.09689131 | 0 | 0 | 0
14484 | 507318.2 | 2010-10-27 06:59 | 2911.485 | 7 | 45 | -1.099536 | 3.385938 | 43.28951 | 43.19152 | 173.1388 | 157.0008 | -0.0005829811 | 0.09689131 | 0 | 0 | 0
14485 | 507348.2 | 2010-10-27 07:00 | 2941.5 | 7 | 45 | -1.099536 | 3.361 | 43.28951 | 43.20069 | 173.1388 | 157.0318 | -0.000744915 | 0.09689131 | 0 | 0 | 0
14486 | 507378.2 | 2010-10-27 07:00 | 2971.516 | 7 | 45 | -1.099536 | 3.328451 | 43.28951 | 43.20985 | 173.1388 | 157.0624 | -0.0009716034 | 0.09689131 | 0 | 0 | 0
14487 | 507408.2 | 2010-10-27 07:01 | 3001.531 | 7 | 45 | -1.099355 | 3.284567 | 43.28951 | 43.21902 | 173.1388 | 157.0928 | -0.001327848 | 0.09689131 | 0 | 0 | 0
14488 | 507438.2 | 2010-10-27 07:01 | 3031.546 | 7 | 45 | -1.099355 | 3.22368 | 43.28951 | 43.22819 | 173.1388 | 157.1226 | -0.001846027 | 0.09689131 | 0 | 0 | 0
14489 | 507468.2 | 2010-10-27 07:02 | 3061.561 | 7 | 45 | -1.099355 | 3.13413 | 43.28951 | 43.23736 | 173.1388 | 157.1518 | -0.002785254 | 0.09689131 | 0 | 0 | 0
14490 | 507498.2 | 2010-10-27 07:02 | 3091.576 | 7 | 45 | -1.099355 | 2.991143 | 43.28951 | 43.24652 | 173.1388 | 157.1799 | -0.00482564 | 0.09689131 | 0 | 0 | 0
14491 | 507522.3 | 2010-10-27 07:02 | 3115.623 | 7 | 45 | -1.099536 | 2.790831 | 43.28951 | 43.25387 | 173.1388 | 157.2012 | -0.00806427 | 0.09689131 | 0 | 0 | 0
14492 | 507530.9 | 2010-10-27 07:03 | 3124.232 | 7 | 45 | -1.099536 | 2.699986 | 43.28951 | 43.2565 | 173.1388 | 157.2084 | -0.008614874 | 0.09689131 | 0 | 0 | 0
14493 | 507590.9 | 2010-10-27 07:04 | 60.01464 | 8 | 45 | 0 | 3.424316 | 43.28951 | 43.2565 | 173.1388 | 157.2084 | 0.00119834 | 0.09689131 | 0 | 0 | 0
14494 | 507591.1 | 2010-10-27 07:04 | 0.1874089 | 9 | 45 | -0.0001737543 | 3.424478 | 43.28951 | 43.2565 | 173.1388 | 157.2084 | 0 | 0.0950045 | 0 | 0 | 0
14495 | 507596 | 2010-10-27 07:04 | 5.015433 | 9 | 45 | -0.0001737543 | 3.431603 | 43.28951 | 43.2565 | 173.1388 | 157.2084 | 0.0009716034 | 0.0950045 | 0 | 0 | 0
14496 | 507626 | 2010-10-27 07:04 | 30.01549 | 1 | 46 | 0 | 3.461885 | 43.28951 | 43.2565 | 173.1388 | 157.2084 | 0.0006477356 | 0.0950045 | 0 | 0 | 0
14497 | 507656 | 2010-10-27 07:05 | 60.03035 | 1 | 46 | 0 | 3.481803 | 43.28951 | 43.2565 | 173.1388 | 157.2084 | 0.0004210472 | 0.0950045 | 0 | 0 | 0
14498 | 507686 | 2010-10-27 07:05 | 90.04564 | 1 | 46 | 0 | 3.496539 | 43.28951 | 43.2565 | 173.1388 | 157.2084 | 0.000356245 | 0.0950045 | 0 | 0 | 0
14499 | 507716 | 2010-10-27 07:06 | 120.0138 | 1 | 46 | 0 | 3.507712 | 43.28951 | 43.2565 | 173.1388 | 157.2084 | 0.0002591133 | 0.0950045 | 0 | 0 | 0
14500 | 507746 | 2010-10-27 07:06 | 30.01508 | 2 | 46 | 0.5501383 | 3.660254 | 43.2941 | 43.2565 | 173.1555 | 157.2084 | 0.001263046 | 0.0950045 | 0 | 0 | 0
14501 | 507776 | 2010-10-27 07:07 | 60.0306 | 2 | 46 | 0.5501383 | 3.698308 | 43.29869 | 43.2565 | 173.1723 | 157.2084 | 0.000874424 | 0.0950045 | 0 | 0 | 0
14502 | 507806 | 2010-10-27 07:07 | 90.0455 | 2 | 46 | 0.5501383 | 3.725513 | 43.30327 | 43.2565 | 173.1894 | 157.2084 | 0.0006153584 | 0.0950045 | 0 | 0 | 0
14503 | 507836 | 2010-10-27 07:08 | 120.0605 | 2 | 46 | 0.5501383 | 3.746565 | 43.30786 | 43.2565 | 173.2065 | 157.2084 | 0.0005181789 | 0.0950045 | 0 | 0 | 0
14504 | 507866.1 | 2010-10-27 07:08 | 150.0757 | 2 | 46 | 0.5501383 | 3.763082 | 43.31244 | 43.2565 | 173.2237 | 157.2084 | 0.0003886223 | 0.0950045 | 0 | 0 | 0
14505 | 507896.1 | 2010-10-27 07:09 | 180.0909 | 2 | 46 | 0.5501383 | 3.774579 | 43.31703 | 43.2565 | 173.241 | 157.2084 | 0.0002591133 | 0.0950045 | 0 | 0 | 0
14506 | 507926.1 | 2010-10-27 07:09 | 210.1067 | 2 | 46 | 0.5501383 | 3.78219 | 43.32162 | 43.2565 | 173.2583 | 157.2084 | 0.0001619339 | 0.0950045 | 0 | 0 | 0
14507 | 507956.1 | 2010-10-27 07:10 | 240.1069 | 2 | 46 | 0.549958 | 3.787372 | 43.3262 | 43.2565 | 173.2757 | 157.2084 | 9.717941e-05 | 0.0950045 | 0 | 0 | 0
14508 | 507986.1 | 2010-10-27 07:10 | 270.1207 | 2 | 46 | 0.549958 | 3.791906 | 43.33079 | 43.2565 | 173.2931 | 157.2084 | 9.713173e-05 | 0.0950045 | 0 | 0 | 0
14509 | 508016.1 | 2010-10-27 07:11 | 300.1358 | 2 | 46 | 0.5497776 | 3.796116 | 43.33537 | 43.2565 | 173.3105 | 157.2084 | 9.713173e-05 | 0.0950045 | 0 | 0 | 0
14510 | 508046.1 | 2010-10-27 07:11 | 330.1509 | 2 | 46 | 0.549958 | 3.800327 | 43.33996 | 43.2565 | 173.3279 | 157.2084 | 0.0001295567 | 0.0950045 | 0 | 0 | 0
14511 | 508076.2 | 2010-10-27 07:12 | 360.1661 | 2 | 46 | 0.549958 | 3.804051 | 43.34454 | 43.2565 | 173.3453 | 157.2084 | 9.713173e-05 | 0.0950045 | 0 | 0 | 0
14512 | 508106.2 | 2010-10-27 07:12 | 390.1815 | 2 | 46 | 0.549958 | 3.807938 | 43.34913 | 43.2565 | 173.3628 | 157.2084 | 9.717941e-05 | 0.0950045 | 0 | 0 | 0
14513 | 508136.2 | 2010-10-27 07:13 | 420.1964 | 2 | 46 | 0.549958 | 3.8115 | 43.35371 | 43.2565 | 173.3802 | 157.2084 | 3.237724e-05 | 0.0950045 | 0 | 0 | 0
14514 | 508166.2 | 2010-10-27 07:13 | 450.2117 | 2 | 46 | 0.5497776 | 3.815063 | 43.3583 | 43.2565 | 173.3977 | 157.2084 | 6.480217e-05 | 0.0950045 | 0 | 0 | 0
14515 | 508196.2 | 2010-10-27 07:14 | 480.2267 | 2 | 46 | 0.5501383 | 3.818787 | 43.36289 | 43.2565 | 173.4152 | 157.2084 | 6.475449e-05 | 0.0950045 | 0 | 0 | 0
14516 | 508226.2 | 2010-10-27 07:14 | 510.242 | 2 | 46 | 0.549958 | 3.822188 | 43.36747 | 43.2565 | 173.4328 | 157.2084 | 3.242493e-05 | 0.0950045 | 0 | 0 | 0
14517 | 508256.2 | 2010-10-27 07:15 | 540.257 | 2 | 46 | 0.549958 | 3.825427 | 43.37206 | 43.2565 | 173.4503 | 157.2084 | 9.717941e-05 | 0.0950045 | 0 | 0 | 0
14518 | 508286.3 | 2010-10-27 07:15 | 570.2721 | 2 | 46 | 0.5503186 | 3.829313 | 43.37664 | 43.2565 | 173.4678 | 157.2084 | 0.0001943111 | 0.0950045 | 0 | 0 | 0
14519 | 508316.3 | 2010-10-27 07:16 | 600.2874 | 2 | 46 | 0.549958 | 3.832228 | 43.38123 | 43.2565 | 173.4854 | 157.2084 | 6.475449e-05 | 0.0950045 | 0 | 0 | 0
14520 | 508346.3 | 2010-10-27 07:16 | 630.3024 | 2 | 46 | 0.5501383 | 3.835628 | 43.38582 | 43.2565 | 173.503 | 157.2084 | 9.713173e-05 | 0.0950045 | 0 | 0 | 0
14521 | 508376.3 | 2010-10-27 07:17 | 660.3175 | 2 | 46 | 0.549958 | 3.838867 | 43.3904 | 43.2565 | 173.5206 | 157.2084 | 6.475449e-05 | 0.0950045 | 0 | 0 | 0
14522 | 508406.3 | 2010-10-27 07:17 | 690.3327 | 2 | 46 | 0.549958 | 3.842106 | 43.39499 | 43.2565 | 173.5382 | 157.2084 | 6.475449e-05 | 0.0950045 | 0 | 0 | 0
14523 | 508436.3 | 2010-10-27 07:18 | 720.3478 | 2 | 46 | 0.549958 | 3.845668 | 43.39957 | 43.2565 | 173.5558 | 157.2084 | 9.717941e-05 | 0.0950045 | 0 | 0 | 0
14524 | 508466.4 | 2010-10-27 07:18 | 750.3633 | 2 | 46 | 0.549958 | 3.849069 | 43.40416 | 43.2565 | 173.5735 | 157.2084 | 6.480217e-05 | 0.0950045 | 0 | 0 | 0
14525 | 508496.4 | 2010-10-27 07:19 | 780.3781 | 2 | 46 | 0.549958 | 3.852631 | 43.40874 | 43.2565 | 173.5911 | 157.2084 | 0.0001295567 | 0.0950045 | 0 | 0 | 0
14526 | 508526.4 | 2010-10-27 07:19 | 810.3933 | 2 | 46 | 0.549958 | 3.85587 | 43.41333 | 43.2565 | 173.6088 | 157.2084 | 6.475449e-05 | 0.0950045 | 0 | 0 | 0
14527 | 508556.4 | 2010-10-27 07:20 | 840.4086 | 2 | 46 | 0.549958 | 3.859109 | 43.41792 | 43.2565 | 173.6265 | 157.2084 | 9.713173e-05 | 0.0950045 | 0 | 0 | 0
14528 | 508586.4 | 2010-10-27 07:20 | 870.4236 | 2 | 46 | 0.5501383 | 3.862509 | 43.4225 | 43.2565 | 173.6442 | 157.2084 | 9.713173e-05 | 0.0950045 | 0 | 0 | 0
14529 | 508616.4 | 2010-10-27 07:21 | 900.4388 | 2 | 46 | 0.5501383 | 3.865748 | 43.42709 | 43.2565 | 173.6619 | 157.2084 | 0.000129509 | 0.0950045 | 0 | 0 | 0
14530 | 508646.4 | 2010-10-27 07:21 | 930.4539 | 2 | 46 | 0.549958 | 3.868663 | 43.43167 | 43.2565 | 173.6797 | 157.2084 | 6.475449e-05 | 0.0950045 | 0 | 0 | 0
14531 | 508676.5 | 2010-10-27 07:22 | 960.469 | 2 | 46 | 0.549958 | 3.871902 | 43.43626 | 43.2565 | 173.6974 | 157.2084 | 6.475449e-05 | 0.0950045 | 0 | 0 | 0
14532 | 508706.5 | 2010-10-27 07:22 | 990.4844 | 2 | 46 | 0.549958 | 3.874978 | 43.44085 | 43.2565 | 173.7152 | 157.2084 | 9.717941e-05 | 0.0950045 | 0 | 0 | 0
14533 | 508736.5 | 2010-10-27 07:23 | 1020.499 | 2 | 46 | 0.549958 | 3.877731 | 43.44543 | 43.2565 | 173.7329 | 157.2084 | 3.237724e-05 | 0.0950045 | 0 | 0 | 0
14534 | 508766.5 | 2010-10-27 07:23 | 1050.514 | 2 | 46 | 0.5501383 | 3.880484 | 43.45002 | 43.2565 | 173.7507 | 157.2084 | 6.480217e-05 | 0.0950045 | 0 | 0 | 0
14535 | 508796.5 | 2010-10-27 07:24 | 1080.53 | 2 | 46 | 0.5501383 | 3.883237 | 43.4546 | 43.2565 | 173.7685 | 157.2084 | 6.475449e-05 | 0.0950045 | 0 | 0 | 0
14536 | 508826.5 | 2010-10-27 07:24 | 1110.545 | 2 | 46 | 0.5497776 | 3.885666 | 43.45919 | 43.2565 | 173.7863 | 157.2084 | 0 | 0.0950045 | 0 | 0 | 0
14537 | 508856.5 | 2010-10-27 07:25 | 1140.56 | 2 | 46 | 0.549958 | 3.888095 | 43.46378 | 43.2565 | 173.8042 | 157.2084 | 6.475449e-05 | 0.0950045 | 0 | 0 | 0
14538 | 508886.6 | 2010-10-27 07:25 | 1170.575 | 2 | 46 | 0.549958 | 3.890362 | 43.46836 | 43.2565 | 173.822 | 157.2084 | 6.480217e-05 | 0.0950045 | 0 | 0 | 0
14539 | 508916.6 | 2010-10-27 07:26 | 1200.59 | 2 | 46 | 0.549958 | 3.892467 | 43.47295 | 43.2565 | 173.8399 | 157.2084 | 6.475449e-05 | 0.0950045 | 0 | 0 | 0
14540 | 508946.6 | 2010-10-27 07:26 | 1230.605 | 2 | 46 | 0.549958 | 3.89441 | 43.47753 | 43.2565 | 173.8577 | 157.2084 | 3.237724e-05 | 0.0950045 | 0 | 0 | 0
14541 | 508976.6 | 2010-10-27 07:27 | 1260.606 | 2 | 46 | 0.5501383 | 3.896353 | 43.48212 | 43.2565 | 173.8756 | 157.2084 | 6.475449e-05 | 0.0950045 | 0 | 0 | 0
14542 | 509006.6 | 2010-10-27 07:27 | 1290.62 | 2 | 46 | 0.549958 | 3.897811 | 43.4867 | 43.2565 | 173.8934 | 157.2084 | 0 | 0.0950045 | 0 | 0 | 0
14543 | 509036.6 | 2010-10-27 07:28 | 1320.635 | 2 | 46 | 0.5501383 | 3.899592 | 43.49129 | 43.2565 | 173.9113 | 157.2084 | 3.237724e-05 | 0.0950045 | 0 | 0 | 0
14544 | 509066.6 | 2010-10-27 07:28 | 1350.65 | 2 | 46 | 0.5501383 | 3.901212 | 43.49587 | 43.2565 | 173.9292 | 157.2084 | 3.237724e-05 | 0.0950045 | 0 | 0 | 0
14545 | 509096.7 | 2010-10-27 07:29 | 1380.666 | 2 | 46 | 0.5501383 | 3.902669 | 43.50046 | 43.2565 | 173.9471 | 157.2084 | 6.475449e-05 | 0.0950045 | 0 | 0 | 0
14546 | 509126.7 | 2010-10-27 07:29 | 1410.681 | 2 | 46 | 0.549958 | 3.903965 | 43.50505 | 43.2565 | 173.965 | 157.2084 | 0 | 0.0950045 | 0 | 0 | 0
14547 | 509156.7 | 2010-10-27 07:30 | 1440.696 | 2 | 46 | 0.5501383 | 3.905584 | 43.50963 | 43.2565 | 173.9829 | 157.2084 | 9.717941e-05 | 0.0950045 | 0 | 0 | 0
14548 | 509186.7 | 2010-10-27 07:30 | 1470.711 | 2 | 46 | 0.549958 | 3.906555 | 43.51422 | 43.2565 | 174.0008 | 157.2084 | 0 | 0.0950045 | 0 | 0 | 0
14549 | 509216.7 | 2010-10-27 07:31 | 1500.726 | 2 | 46 | 0.5497776 | 3.908013 | 43.5188 | 43.2565 | 174.0187 | 157.2084 | 0 | 0.0950045 | 0 | 0 | 0
14550 | 509246.7 | 2010-10-27 07:31 | 1530.741 | 2 | 46 | 0.549958 | 3.90947 | 43.52339 | 43.2565 | 174.0367 | 157.2084 | 6.475449e-05 | 0.0950045 | 0 | 0 | 0
14551 | 509276.7 | 2010-10-27 07:32 | 1560.756 | 2 | 46 | 0.5501383 | 3.910928 | 43.52798 | 43.2565 | 174.0546 | 157.2084 | 6.475449e-05 | 0.0950045 | 0 | 0 | 0
14552 | 509306.8 | 2010-10-27 07:32 | 1590.772 | 2 | 46 | 0.5503186 | 3.912223 | 43.53256 | 43.2565 | 174.0725 | 157.2084 | 6.480217e-05 | 0.0950045 | 0 | 0 | 0
14553 | 509336.8 | 2010-10-27 07:33 | 1620.787 | 2 | 46 | 0.549958 | 3.913195 | 43.53715 | 43.2565 | 174.0905 | 157.2084 | -3.237724e-05 | 0.0950045 | 0 | 0 | 0
14554 | 509366.8 | 2010-10-27 07:33 | 1650.802 | 2 | 46 | 0.5501383 | 3.914652 | 43.54173 | 43.2565 | 174.1084 | 157.2084 | 3.237724e-05 | 0.0950045 | 0 | 0 | 0
14555 | 509396.8 | 2010-10-27 07:34 | 1680.817 | 2 | 46 | 0.549958 | 3.915947 | 43.54632 | 43.2565 | 174.1264 | 157.2084 | 0 | 0.0950045 | 0 | 0 | 0
14556 | 509426.8 | 2010-10-27 07:34 | 1710.832 | 2 | 46 | 0.5497776 | 3.917243 | 43.55091 | 43.2565 | 174.1443 | 157.2084 | 0 | 0.0950045 | 0 | 0 | 0
14557 | 509456.8 | 2010-10-27 07:35 | 1740.847 | 2 | 46 | 0.549958 | 3.9187 | 43.55549 | 43.2565 | 174.1623 | 157.2084 | 3.237724e-05 | 0.0950045 | 0 | 0 | 0
14558 | 509486.9 | 2010-10-27 07:35 | 1770.862 | 2 | 46 | 0.549958 | 3.920158 | 43.56008 | 43.2565 | 174.1803 | 157.2084 | 3.242493e-05 | 0.0950045 | 0 | 0 | 0
14559 | 509516.9 | 2010-10-27 07:36 | 1800.878 | 2 | 46 | 0.549958 | 3.921615 | 43.56466 | 43.2565 | 174.1983 | 157.2084 | 3.237724e-05 | 0.0950045 | 0 | 0 | 0
14560 | 509546.9 | 2010-10-27 07:36 | 1830.893 | 2 | 46 | 0.549958 | 3.922911 | 43.56925 | 43.2565 | 174.2162 | 157.2084 | 6.475449e-05 | 0.0950045 | 0 | 0 | 0
14561 | 509576.9 | 2010-10-27 07:37 | 1860.908 | 2 | 46 | 0.549958 | 3.924206 | 43.57383 | 43.2565 | 174.2342 | 157.2084 | 3.242493e-05 | 0.0950045 | 0 | 0 | 0
14562 | 509606.9 | 2010-10-27 07:37 | 1890.923 | 2 | 46 | 0.549958 | 3.925663 | 43.57842 | 43.2565 | 174.2522 | 157.2084 | 3.237724e-05 | 0.0950045 | 0 | 0 | 0
14563 | 509636.9 | 2010-10-27 07:38 | 1920.938 | 2 | 46 | 0.5501383 | 3.927121 | 43.583 | 43.2565 | 174.2702 | 157.2084 | 6.475449e-05 | 0.0950045 | 0 | 0 | 0
14564 | 509666.9 | 2010-10-27 07:38 | 1950.953 | 2 | 46 | 0.549958 | 3.928416 | 43.58759 | 43.2565 | 174.2882 | 157.2084 | 0 | 0.0950045 | 0 | 0 | 0
14565 | 509697 | 2010-10-27 07:39 | 1980.968 | 2 | 46 | 0.5501383 | 3.930036 | 43.59217 | 43.2565 | 174.3063 | 157.2084 | 6.480217e-05 | 0.0950045 | 0 | 0 | 0
14566 | 509727 | 2010-10-27 07:39 | 2010.984 | 2 | 46 | 0.5501383 | 3.931331 | 43.59676 | 43.2565 | 174.3243 | 157.2084 | 0 | 0.0950045 | 0 | 0 | 0
14567 | 509757 | 2010-10-27 07:40 | 2040.999 | 2 | 46 | 0.549958 | 3.932789 | 43.60135 | 43.2565 | 174.3423 | 157.2084 | 3.237724e-05 | 0.0950045 | 0 | 0 | 0
14568 | 509787 | 2010-10-27 07:40 | 2071.014 | 2 | 46 | 0.5501383 | 3.934408 | 43.60593 | 43.2565 | 174.3604 | 157.2084 | 3.237724e-05 | 0.0950045 | 0 | 0 | 0
14569 | 509817 | 2010-10-27 07:41 | 2101.029 | 2 | 46 | 0.5501383 | 3.935865 | 43.61052 | 43.2565 | 174.3784 | 157.2084 | 3.237724e-05 | 0.0950045 | 0 | 0 | 0
14570 | 509847 | 2010-10-27 07:41 | 2131.044 | 2 | 46 | 0.549958 | 3.937485 | 43.6151 | 43.2565 | 174.3965 | 157.2084 | 6.475449e-05 | 0.0950045 | 0 | 0 | 0
14571 | 509877 | 2010-10-27 07:42 | 2161.059 | 2 | 46 | 0.549958 | 3.938942 | 43.61969 | 43.2565 | 174.4145 | 157.2084 | 6.475449e-05 | 0.0950045 | 0 | 0 | 0
14572 | 509907.1 | 2010-10-27 07:42 | 2191.075 | 2 | 46 | 0.549958 | 3.940238 | 43.62428 | 43.2565 | 174.4326 | 157.2084 | 0 | 0.0950045 | 0 | 0 | 0
14573 | 509937.1 | 2010-10-27 07:43 | 2221.09 | 2 | 46 | 0.5497776 | 3.941857 | 43.62886 | 43.2565 | 174.4507 | 157.2084 | 6.480217e-05 | 0.0950045 | 0 | 0 | 0
14574 | 509967.1 | 2010-10-27 07:43 | 2251.105 | 2 | 46 | 0.5503186 | 3.943476 | 43.63345 | 43.2565 | 174.4687 | 157.2084 | 6.480217e-05 | 0.0950045 | 0 | 0 | 0
14575 | 509997.1 | 2010-10-27 07:44 | 2281.12 | 2 | 46 | 0.5501383 | 3.944934 | 43.63803 | 43.2565 | 174.4868 | 157.2084 | 0 | 0.0950045 | 0 | 0 | 0
14576 | 510027.1 | 2010-10-27 07:44 | 2311.135 | 2 | 46 | 0.549958 | 3.946553 | 43.64262 | 43.2565 | 174.5049 | 157.2084 | 3.237724e-05 | 0.0950045 | 0 | 0 | 0
14577 | 510057.1 | 2010-10-27 07:45 | 2341.151 | 2 | 46 | 0.5501383 | 3.948172 | 43.6472 | 43.2565 | 174.523 | 157.2084 | 6.475449e-05 | 0.0950045 | 0 | 0 | 0
14578 | 510087.2 | 2010-10-27 07:45 | 2371.166 | 2 | 46 | 0.5501383 | 3.949954 | 43.65179 | 43.2565 | 174.5411 | 157.2084 | 0.0001295567 | 0.0950045 | 0 | 0 | 0
14579 | 510117.2 | 2010-10-27 07:46 | 2401.181 | 2 | 46 | 0.549958 | 3.951249 | 43.65638 | 43.2565 | 174.5592 | 157.2084 | 3.237724e-05 | 0.0950045 | 0 | 0 | 0
14580 | 510147.2 | 2010-10-27 07:46 | 2431.196 | 2 | 46 | 0.5501383 | 3.95303 | 43.66096 | 43.2565 | 174.5774 | 157.2084 | 6.475449e-05 | 0.0950045 | 0 | 0 | 0
14581 | 510177.2 | 2010-10-27 07:47 | 2461.211 | 2 | 46 | 0.5501383 | 3.95465 | 43.66555 | 43.2565 | 174.5955 | 157.2084 | 6.475449e-05 | 0.0950045 | 0 | 0 | 0
14582 | 510207.2 | 2010-10-27 07:47 | 2491.226 | 2 | 46 | 0.5501383 | 3.956107 | 43.67013 | 43.2565 | 174.6136 | 157.2084 | 3.237724e-05 | 0.0950045 | 0 | 0 | 0
14583 | 510237.2 | 2010-10-27 07:48 | 2521.241 | 2 | 46 | 0.5501383 | 3.95805 | 43.67472 | 43.2565 | 174.6318 | 157.2084 | 9.717941e-05 | 0.0950045 | 0 | 0 | 0
14584 | 510267.2 | 2010-10-27 07:48 | 2551.256 | 2 | 46 | 0.549958 | 3.959346 | 43.67931 | 43.2565 | 174.6499 | 157.2084 | 0 | 0.0950045 | 0 | 0 | 0
14585 | 510297.3 | 2010-10-27 07:49 | 2581.271 | 2 | 46 | 0.5501383 | 3.961127 | 43.68389 | 43.2565 | 174.6681 | 157.2084 | 6.475449e-05 | 0.0950045 | 0 | 0 | 0
14586 | 510327.3 | 2010-10-27 07:49 | 2611.287 | 2 | 46 | 0.549958 | 3.962746 | 43.68848 | 43.2565 | 174.6863 | 157.2084 | 3.237724e-05 | 0.0950045 | 0 | 0 | 0
14587 | 510357.3 | 2010-10-27 07:50 | 2641.302 | 2 | 46 | 0.549958 | 3.964366 | 43.69306 | 43.2565 | 174.7045 | 157.2084 | 0 | 0.0950045 | 0 | 0 | 0
14588 | 510387.3 | 2010-10-27 07:50 | 2671.317 | 2 | 46 | 0.5501383 | 3.966147 | 43.69765 | 43.2565 | 174.7226 | 157.2084 | 3.242493e-05 | 0.0950045 | 0 | 0 | 0
14589 | 510417.3 | 2010-10-27 07:51 | 2701.332 | 2 | 46 | 0.5501383 | 3.967928 | 43.70224 | 43.2565 | 174.7408 | 157.2084 | 3.237724e-05 | 0.0950045 | 0 | 0 | 0
14590 | 510447.3 | 2010-10-27 07:51 | 2731.347 | 2 | 46 | 0.549958 | 3.969548 | 43.70682 | 43.2565 | 174.759 | 157.2084 | 3.237724e-05 | 0.0950045 | 0 | 0 | 0
14591 | 510477.4 | 2010-10-27 07:52 | 2761.362 | 2 | 46 | 0.549958 | 3.971167 | 43.71141 | 43.2565 | 174.7772 | 157.2084 | 3.237724e-05 | 0.0950045 | 0 | 0 | 0
14592 | 510507.4 | 2010-10-27 07:52 | 2791.378 | 2 | 46 | 0.5501383 | 3.972948 | 43.71599 | 43.2565 | 174.7955 | 157.2084 | 3.237724e-05 | 0.0950045 | 0 | 0 | 0
14593 | 510537.4 | 2010-10-27 07:53 | 2821.393 | 2 | 46 | 0.5501383 | 3.97473 | 43.72058 | 43.2565 | 174.8137 | 157.2084 | 3.237724e-05 | 0.0950045 | 0 | 0 | 0
14594 | 510567.4 | 2010-10-27 07:53 | 2851.408 | 2 | 46 | 0.549958 | 3.976511 | 43.72517 | 43.2565 | 174.8319 | 157.2084 | 3.237724e-05 | 0.0950045 | 0 | 0 | 0
14595 | 510597.4 | 2010-10-27 07:54 | 2881.423 | 2 | 46 | 0.549958 | 3.978292 | 43.72975 | 43.2565 | 174.8502 | 157.2084 | 6.480217e-05 | 0.0950045 | 0 | 0 | 0
14596 | 510627.4 | 2010-10-27 07:54 | 2911.438 | 2 | 46 | 0.5501383 | 3.980073 | 43.73434 | 43.2565 | 174.8684 | 157.2084 | 9.717941e-05 | 0.0950045 | 0 | 0 | 0
14597 | 510657.4 | 2010-10-27 07:55 | 2941.453 | 2 | 46 | 0.549958 | 3.981855 | 43.73892 | 43.2565 | 174.8867 | 157.2084 | 6.475449e-05 | 0.0950045 | 0 | 0 | 0
14598 | 510687.5 | 2010-10-27 07:55 | 2971.468 | 2 | 46 | 0.549958 | 3.983798 | 43.74351 | 43.2565 | 174.9049 | 157.2084 | 6.475449e-05 | 0.0950045 | 0 | 0 | 0
14599 | 510717.5 | 2010-10-27 07:56 | 3001.483 | 2 | 46 | 0.549958 | 3.985741 | 43.7481 | 43.2565 | 174.9232 | 157.2084 | 6.480217e-05 | 0.0950045 | 0 | 0 | 0
14600 | 510747.5 | 2010-10-27 07:56 | 3031.499 | 2 | 46 | 0.5501383 | 3.98736 | 43.75268 | 43.2565 | 174.9415 | 157.2084 | 6.480217e-05 | 0.0950045 | 0 | 0 | 0
14601 | 510777.5 | 2010-10-27 07:57 | 3061.514 | 2 | 46 | 0.549958 | 3.989304 | 43.75727 | 43.2565 | 174.9598 | 157.2084 | 6.475449e-05 | 0.0950045 | 0 | 0 | 0
14602 | 510807.5 | 2010-10-27 07:57 | 3091.529 | 2 | 46 | 0.5501383 | 3.991247 | 43.76185 | 43.2565 | 174.9781 | 157.2084 | 3.242493e-05 | 0.0950045 | 0 | 0 | 0
14603 | 510837.5 | 2010-10-27 07:58 | 3121.544 | 2 | 46 | 0.5497776 | 3.99319 | 43.76644 | 43.2565 | 174.9964 | 157.2084 | 3.237724e-05 | 0.0950045 | 0 | 0 | 0
14604 | 510867.5 | 2010-10-27 07:58 | 3151.559 | 2 | 46 | 0.5501383 | 3.995295 | 43.77103 | 43.2565 | 175.0147 | 157.2084 | 6.480217e-05 | 0.0950045 | 0 | 0 | 0
14605 | 510897.6 | 2010-10-27 07:59 | 3181.575 | 2 | 46 | 0.549958 | 3.997077 | 43.77561 | 43.2565 | 175.033 | 157.2084 | 3.237724e-05 | 0.0950045 | 0 | 0 | 0
14606 | 510927.6 | 2010-10-27 07:59 | 3211.59 | 2 | 46 | 0.5503186 | 3.999344 | 43.7802 | 43.2565 | 175.0514 | 157.2084 | 9.717941e-05 | 0.0950045 | 0 | 0 | 0
14607 | 510957.6 | 2010-10-27 08:00 | 3241.605 | 2 | 46 | 0.549958 | 4.001125 | 43.78478 | 43.2565 | 175.0697 | 157.2084 | 3.242493e-05 | 0.0950045 | 0 | 0 | 0
14608 | 510987.6 | 2010-10-27 08:00 | 3271.62 | 2 | 46 | 0.5501383 | 4.00323 | 43.78937 | 43.2565 | 175.088 | 157.2084 | 6.484985e-05 | 0.0950045 | 0 | 0 | 0
14609 | 511017.6 | 2010-10-27 08:01 | 3301.635 | 2 | 46 | 0.549958 | 4.005011 | 43.79395 | 43.2565 | 175.1064 | 157.2084 | 3.232956e-05 | 0.0950045 | 0 | 0 | 0
14610 | 511047.6 | 2010-10-27 08:01 | 3331.65 | 2 | 46 | 0.5497776 | 4.00744 | 43.79854 | 43.2565 | 175.1248 | 157.2084 | 6.475449e-05 | 0.0950045 | 0 | 0 | 0
14611 | 511077.7 | 2010-10-27 08:02 | 3361.665 | 2 | 46 | 0.5501383 | 4.009383 | 43.80313 | 43.2565 | 175.1432 | 157.2084 | 6.475449e-05 | 0.0950045 | 0 | 0 | 0
14612 | 511107.7 | 2010-10-27 08:02 | 3391.68 | 2 | 46 | 0.549958 | 4.011488 | 43.80771 | 43.2565 | 175.1616 | 157.2084 | 6.475449e-05 | 0.0950045 | 0 | 0 | 0
14613 | 511137.7 | 2010-10-27 08:03 | 3421.696 | 2 | 46 | 0.5501383 | 4.013756 | 43.8123 | 43.2565 | 175.18 | 157.2084 | 9.717941e-05 | 0.0950045 | 0 | 0 | 0
14614 | 511167.7 | 2010-10-27 08:03 | 3451.711 | 2 | 46 | 0.549958 | 4.015699 | 43.81688 | 43.2565 | 175.1984 | 157.2084 | 0 | 0.0950045 | 0 | 0 | 0
14615 | 511197.7 | 2010-10-27 08:04 | 3481.726 | 2 | 46 | 0.5501383 | 4.017966 | 43.82147 | 43.2565 | 175.2168 | 157.2084 | 3.232956e-05 | 0.0950045 | 0 | 0 | 0
14616 | 511227.7 | 2010-10-27 08:04 | 3511.741 | 2 | 46 | 0.5497776 | 4.020233 | 43.82606 | 43.2565 | 175.2352 | 157.2084 | 3.242493e-05 | 0.0950045 | 0 | 0 | 0
14617 | 511257.7 | 2010-10-27 08:05 | 3541.756 | 2 | 46 | 0.5497776 | 4.022338 | 43.83064 | 43.2565 | 175.2537 | 157.2084 | 0 | 0.0950045 | 0 | 0 | 0
14618 | 511287.8 | 2010-10-27 08:05 | 3571.771 | 2 | 46 | 0.549958 | 4.024605 | 43.83523 | 43.2565 | 175.2721 | 157.2084 | 3.242493e-05 | 0.0950045 | 0 | 0 | 0
14619 | 511317.8 | 2010-10-27 08:06 | 3601.786 | 2 | 46 | 0.549958 | 4.026872 | 43.83981 | 43.2565 | 175.2906 | 157.2084 | 6.475449e-05 | 0.0950045 | 0 | 0 | 0
14620 | 511347.8 | 2010-10-27 08:06 | 3631.802 | 2 | 46 | 0.549958 | 4.029301 | 43.8444 | 43.2565 | 175.3091 | 157.2084 | 6.475449e-05 | 0.0950045 | 0 | 0 | 0
14621 | 511377.8 | 2010-10-27 08:07 | 3661.817 | 2 | 46 | 0.549958 | 4.03173 | 43.84899 | 43.2565 | 175.3275 | 157.2084 | 9.708405e-05 | 0.0950045 | 0 | 0 | 0
14622 | 511407.8 | 2010-10-27 08:07 | 3691.832 | 2 | 46 | 0.549958 | 4.034159 | 43.85357 | 43.2565 | 175.346 | 157.2084 | 9.708405e-05 | 0.0950045 | 0 | 0 | 0
14623 | 511437.8 | 2010-10-27 08:08 | 3721.847 | 2 | 46 | 0.549958 | 4.036264 | 43.85816 | 43.2565 | 175.3645 | 157.2084 | 6.475449e-05 | 0.0950045 | 0 | 0 | 0
14624 | 511467.9 | 2010-10-27 08:08 | 3751.862 | 2 | 46 | 0.5497776 | 4.038693 | 43.86274 | 43.2565 | 175.3831 | 157.2084 | 6.475449e-05 | 0.0950045 | 0 | 0 | 0
14625 | 511497.9 | 2010-10-27 08:09 | 3781.877 | 2 | 46 | 0.5497776 | 4.041122 | 43.86733 | 43.2565 | 175.4016 | 157.2084 | 6.475449e-05 | 0.0950045 | 0 | 0 | 0
14626 | 511527.9 | 2010-10-27 08:09 | 3811.892 | 2 | 46 | 0.549958 | 4.043714 | 43.87192 | 43.2565 | 175.4201 | 157.2084 | 6.475449e-05 | 0.0950045 | 0 | 0 | 0
14627 | 511557.9 | 2010-10-27 08:10 | 3841.908 | 2 | 46 | 0.5501383 | 4.046143 | 43.8765 | 43.2565 | 175.4387 | 157.2084 | 3.242493e-05 | 0.0950045 | 0 | 0 | 0
14628 | 511587.9 | 2010-10-27 08:10 | 3871.923 | 2 | 46 | 0.549958 | 4.048733 | 43.88109 | 43.2565 | 175.4572 | 157.2084 | 9.708405e-05 | 0.0950045 | 0 | 0 | 0
14629 | 511617.9 | 2010-10-27 08:11 | 3901.938 | 2 | 46 | 0.5501383 | 4.051162 | 43.88567 | 43.2565 | 175.4758 | 157.2084 | 3.232956e-05 | 0.0950045 | 0 | 0 | 0
14630 | 511647.9 | 2010-10-27 08:11 | 3931.953 | 2 | 46 | 0.549958 | 4.053753 | 43.89026 | 43.2565 | 175.4944 | 157.2084 | 6.475449e-05 | 0.0950045 | 0 | 0 | 0
14631 | 511678 | 2010-10-27 08:12 | 3961.968 | 2 | 46 | 0.549958 | 4.056345 | 43.89485 | 43.2565 | 175.513 | 157.2084 | 9.717941e-05 | 0.0950045 | 0 | 0 | 0
14632 | 511708 | 2010-10-27 08:12 | 3991.984 | 2 | 46 | 0.549958 | 4.058935 | 43.89943 | 43.2565 | 175.5316 | 157.2084 | 9.717941e-05 | 0.0950045 | 0 | 0 | 0
14633 | 511738 | 2010-10-27 08:13 | 4021.999 | 2 | 46 | 0.549958 | 4.061526 | 43.90402 | 43.2565 | 175.5502 | 157.2084 | 6.475449e-05 | 0.0950045 | 0 | 0 | 0
14634 | 511768 | 2010-10-27 08:13 | 4052.014 | 2 | 46 | 0.5501383 | 4.064117 | 43.9086 | 43.2565 | 175.5688 | 157.2084 | 9.708405e-05 | 0.0950045 | 0 | 0 | 0
14635 | 511798 | 2010-10-27 08:14 | 4082.029 | 2 | 46 | 0.5501383 | 4.06687 | 43.91319 | 43.2565 | 175.5875 | 157.2084 | 0.0001296043 | 0.0950045 | 0 | 0 | 0
14636 | 511828 | 2010-10-27 08:14 | 4112.044 | 2 | 46 | 0.5501383 | 4.069461 | 43.91778 | 43.2565 | 175.6061 | 157.2084 | 9.717941e-05 | 0.0950045 | 0 | 0 | 0
14637 | 511858 | 2010-10-27 08:15 | 4142.059 | 2 | 46 | 0.5501383 | 4.072214 | 43.92236 | 43.2565 | 175.6248 | 157.2084 | 6.475449e-05 | 0.0950045 | 0 | 0 | 0
14638 | 511888.1 | 2010-10-27 08:15 | 4172.074 | 2 | 46 | 0.5497776 | 4.074643 | 43.92695 | 43.2565 | 175.6435 | 157.2084 | 0 | 0.0950045 | 0 | 0 | 0
14639 | 511918.1 | 2010-10-27 08:16 | 4202.089 | 2 | 46 | 0.5503186 | 4.07772 | 43.93153 | 43.2565 | 175.6622 | 157.2084 | 6.475449e-05 | 0.0950045 | 0 | 0 | 0
14640 | 511948.1 | 2010-10-27 08:16 | 4232.105 | 2 | 46 | 0.5501383 | 4.080472 | 43.93612 | 43.2565 | 175.6809 | 157.2084 | 9.717941e-05 | 0.0950045 | 0 | 0 | 0
14641 | 511978.1 | 2010-10-27 08:17 | 4262.12 | 2 | 46 | 0.549958 | 4.083064 | 43.94071 | 43.2565 | 175.6996 | 157.2084 | 6.484985e-05 | 0.0950045 | 0 | 0 | 0
14642 | 512008.1 | 2010-10-27 08:17 | 4292.135 | 2 | 46 | 0.549958 | 4.08614 | 43.94529 | 43.2565 | 175.7183 | 157.2084 | 9.717941e-05 | 0.0950045 | 0 | 0 | 0
14643 | 512038.1 | 2010-10-27 08:18 | 4322.15 | 2 | 46 | 0.549958 | 4.088731 | 43.94988 | 43.2565 | 175.7371 | 157.2084 | 3.242493e-05 | 0.0950045 | 0 | 0 | 0
14644 | 512068.2 | 2010-10-27 08:18 | 4352.165 | 2 | 46 | 0.549958 | 4.091808 | 43.95446 | 43.2565 | 175.7558 | 157.2084 | 6.475449e-05 | 0.0950045 | 0 | 0 | 0
14645 | 512098.2 | 2010-10-27 08:19 | 4382.18 | 2 | 46 | 0.5501383 | 4.094723 | 43.95905 | 43.2565 | 175.7746 | 157.2084 | 6.475449e-05 | 0.0950045 | 0 | 0 | 0
14646 | 512128.2 | 2010-10-27 08:19 | 4412.196 | 2 | 46 | 0.5501383 | 4.097799 | 43.96363 | 43.2565 | 175.7934 | 157.2084 | 6.475449e-05 | 0.0950045 | 0 | 0 | 0
14647 | 512158.2 | 2010-10-27 08:20 | 4442.211 | 2 | 46 | 0.549958 | 4.100714 | 43.96822 | 43.2565 | 175.8122 | 157.2084 | 0.000129509 | 0.0950045 | 0 | 0 | 0
14648 | 512188.2 | 2010-10-27 08:20 | 4472.226 | 2 | 46 | 0.549958 | 4.103629 | 43.97281 | 43.2565 | 175.831 | 157.2084 | 9.717941e-05 | 0.0950045 | 0 | 0 | 0
14649 | 512218.2 | 2010-10-27 08:21 | 4502.241 | 2 | 46 | 0.549958 | 4.106544 | 43.97739 | 43.2565 | 175.8498 | 157.2084 | 3.242493e-05 | 0.0950045 | 0 | 0 | 0
14650 | 512248.2 | 2010-10-27 08:21 | 4532.256 | 2 | 46 | 0.549958 | 4.109783 | 43.98198 | 43.2565 | 175.8687 | 157.2084 | 6.484985e-05 | 0.0950045 | 0 | 0 | 0
14651 | 512278.3 | 2010-10-27 08:22 | 4562.271 | 2 | 46 | 0.549958 | 4.112859 | 43.98656 | 43.2565 | 175.8875 | 157.2084 | 6.475449e-05 | 0.0950045 | 0 | 0 | 0
14652 | 512308.3 | 2010-10-27 08:22 | 4592.286 | 2 | 46 | 0.5501383 | 4.115936 | 43.99115 | 43.2565 | 175.9064 | 157.2084 | 9.708405e-05 | 0.0950045 | 0 | 0 | 0
14653 | 512338.3 | 2010-10-27 08:23 | 4622.302 | 2 | 46 | 0.549958 | 4.119013 | 43.99574 | 43.2565 | 175.9253 | 157.2084 | 6.475449e-05 | 0.0950045 | 0 | 0 | 0
14654 | 512368.3 | 2010-10-27 08:23 | 4652.317 | 2 | 46 | 0.5501383 | 4.122252 | 44.00032 | 43.2565 | 175.9442 | 157.2084 | 9.717941e-05 | 0.0950045 | 0 | 0 | 0
14655 | 512398.3 | 2010-10-27 08:24 | 4682.332 | 2 | 46 | 0.549958 | 4.12549 | 44.00491 | 43.2565 | 175.9631 | 157.2084 | 9.717941e-05 | 0.0950045 | 0 | 0 | 0
14656 | 512428.3 | 2010-10-27 08:24 | 4712.347 | 2 | 46 | 0.5497776 | 4.128567 | 44.00949 | 43.2565 | 175.982 | 157.2084 | 9.717941e-05 | 0.0950045 | 0 | 0 | 0
14657 | 512458.4 | 2010-10-27 08:25 | 4742.362 | 2 | 46 | 0.5501383 | 4.131968 | 44.01408 | 43.2565 | 176.001 | 157.2084 | 0.0001296043 | 0.0950045 | 0 | 0 | 0
14658 | 512488.4 | 2010-10-27 08:25 | 4772.377 | 2 | 46 | 0.5501383 | 4.135206 | 44.01867 | 43.2565 | 176.0199 | 157.2084 | 9.717941e-05 | 0.0950045 | 0 | 0 | 0
14659 | 512518.4 | 2010-10-27 08:26 | 4802.377 | 2 | 46 | 0.549958 | 4.138283 | 44.02325 | 43.2565 | 176.0389 | 157.2084 | 9.717941e-05 | 0.0950045 | 0 | 0 | 0
14660 | 512548.4 | 2010-10-27 08:26 | 4832.392 | 2 | 46 | 0.5501383 | 4.141684 | 44.02784 | 43.2565 | 176.0579 | 157.2084 | 6.475449e-05 | 0.0950045 | 0 | 0 | 0
14661 | 512578.4 | 2010-10-27 08:27 | 4862.407 | 2 | 46 | 0.5501383 | 4.144922 | 44.03242 | 43.2565 | 176.0769 | 157.2084 | 9.717941e-05 | 0.0950045 | 0 | 0 | 0
14662 | 512608.4 | 2010-10-27 08:27 | 4892.422 | 2 | 46 | 0.5501383 | 4.148485 | 44.03701 | 43.2565 | 176.0959 | 157.2084 | 9.717941e-05 | 0.0950045 | 0 | 0 | 0
14663 | 512638.4 | 2010-10-27 08:28 | 4922.437 | 2 | 46 | 0.549958 | 4.151723 | 44.04159 | 43.2565 | 176.1149 | 157.2084 | 6.475449e-05 | 0.0950045 | 0 | 0 | 0
14664 | 512668.4 | 2010-10-27 08:28 | 4952.452 | 2 | 46 | 0.549958 | 4.155286 | 44.04618 | 43.2565 | 176.134 | 157.2084 | 9.717941e-05 | 0.0950045 | 0 | 0 | 0
14665 | 512698.5 | 2010-10-27 08:29 | 4982.468 | 2 | 46 | 0.5501383 | 4.158848 | 44.05077 | 43.2565 | 176.153 | 157.2084 | 0.000129509 | 0.0950045 | 0 | 0 | 0
14666 | 512728.5 | 2010-10-27 08:29 | 5012.483 | 2 | 46 | 0.5497776 | 4.162087 | 44.05535 | 43.2565 | 176.1721 | 157.2084 | 6.475449e-05 | 0.0950045 | 0 | 0 | 0
14667 | 512758.5 | 2010-10-27 08:30 | 5042.498 | 2 | 46 | 0.549958 | 4.16565 | 44.05994 | 43.2565 | 176.1912 | 157.2084 | 6.484985e-05 | 0.0950045 | 0 | 0 | 0
14668 | 512788.5 | 2010-10-27 08:30 | 5072.513 | 2 | 46 | 0.5501383 | 4.169212 | 44.06452 | 43.2565 | 176.2103 | 157.2084 | 9.717941e-05 | 0.0950045 | 0 | 0 | 0
14669 | 512818.5 | 2010-10-27 08:31 | 5102.528 | 2 | 46 | 0.549958 | 4.172613 | 44.06911 | 43.2565 | 176.2294 | 157.2084 | 6.475449e-05 | 0.0950045 | 0 | 0 | 0
14670 | 512848.5 | 2010-10-27 08:31 | 5132.543 | 2 | 46 | 0.549958 | 4.176337 | 44.0737 | 43.2565 | 176.2486 | 157.2084 | 9.717941e-05 | 0.0950045 | 0 | 0 | 0
14671 | 512878.5 | 2010-10-27 08:32 | 5162.559 | 2 | 46 | 0.5501383 | 4.1799 | 44.07828 | 43.2565 | 176.2677 | 157.2084 | 0.000129509 | 0.0950045 | 0 | 0 | 0
14672 | 512908.6 | 2010-10-27 08:32 | 5192.574 | 2 | 46 | 0.5501383 | 4.183463 | 44.08287 | 43.2565 | 176.2869 | 157.2084 | 6.484985e-05 | 0.0950045 | 0 | 0 | 0
14673 | 512938.6 | 2010-10-27 08:33 | 5222.589 | 2 | 46 | 0.5501383 | 4.187187 | 44.08745 | 43.2565 | 176.3061 | 157.2084 | 0.000129509 | 0.0950045 | 0 | 0 | 0
14674 | 512968.6 | 2010-10-27 08:33 | 5252.604 | 2 | 46 | 0.5497776 | 4.19075 | 44.09204 | 43.2565 | 176.3253 | 157.2084 | 6.484985e-05 | 0.0950045 | 0 | 0 | 0
14675 | 512998.6 | 2010-10-27 08:34 | 5282.619 | 2 | 46 | 0.549958 | 4.194474 | 44.09663 | 43.2565 | 176.3446 | 157.2084 | 9.708405e-05 | 0.0950045 | 0 | 0 | 0
14676 | 513028.6 | 2010-10-27 08:34 | 5312.634 | 2 | 46 | 0.5501383 | 4.198198 | 44.10121 | 43.2565 | 176.3638 | 157.2084 | 6.475449e-05 | 0.0950045 | 0 | 0 | 0
14677 | 513042.5 | 2010-10-27 08:34 | 5326.54 | 2 | 46 | 0.5501383 | 4.200141 | 44.10334 | 43.2565 | 176.3727 | 157.2084 | 9.708405e-05 | 0.0950045 | 0 | 0 | 0
14678 | 513072.5 | 2010-10-27 08:35 | 30.01524 | 3 | 46 | 0 | 4.109783 | 44.10334 | 43.2565 | 176.3727 | 157.2084 | -0.0003886223 | 0.0950045 | 0 | 0 | 0
14679 | 513102.5 | 2010-10-27 08:35 | 60.03026 | 3 | 46 | 0 | 4.098285 | 44.10334 | 43.2565 | 176.3727 | 157.2084 | -0.0002266884 | 0.0950045 | 0 | 0 | 0
14680 | 513132.6 | 2010-10-27 08:36 | 90.04542 | 3 | 46 | 0 | 4.091322 | 44.10334 | 43.2565 | 176.3727 | 157.2084 | -0.0001943588 | 0.0950045 | 0 | 0 | 0
14681 | 513162.5 | 2010-10-27 08:36 | 120.0137 | 3 | 46 | 0 | 4.08695 | 44.10334 | 43.2565 | 176.3727 | 157.2084 | -0.000129509 | 0.0950045 | 0 | 0 | 0
14682 | 513162.5 | 2010-10-27 08:36 | 0.01578841 | 4 | 46 | 0.9931647 | 4.200141 | 44.10334 | 43.2565 | 176.3727 | 157.2084 | 0 | 0.0950045 | 0 | 0 | 0
14683 | 513163.5 | 2010-10-27 08:36 | 0.9999823 | 4 | 46 | 0.9428577 | 4.19998 | 44.1036 | 43.2565 | 176.3738 | 157.2084 | -3.232956e-05 | 0.0950045 | 0 | 0 | 0
14684 | 513165.8 | 2010-10-27 08:37 | 3.249952 | 4 | 46 | 0.892731 | 4.19998 | 44.10418 | 43.2565 | 176.3762 | 157.2084 | -3.232956e-05 | 0.0950045 | 0 | 0 | 0
14685 | 513169.1 | 2010-10-27 08:37 | 6.578016 | 4 | 46 | 0.8426042 | 4.200141 | 44.10498 | 43.2565 | 176.3796 | 157.2084 | 6.475449e-05 | 0.0950045 | 0 | 0 | 0
14686 | 513173.6 | 2010-10-27 08:37 | 11.12495 | 4 | 46 | 0.7921169 | 4.19998 | 44.10601 | 43.2565 | 176.3839 | 157.2084 | 0 | 0.0950045 | 0 | 0 | 0
14687 | 513179.6 | 2010-10-27 08:37 | 17.06237 | 4 | 46 | 0.7419902 | 4.19998 | 44.10727 | 43.2565 | 176.3892 | 157.2084 | 0 | 0.0950045 | 0 | 0 | 0
14688 | 513187.3 | 2010-10-27 08:37 | 24.81225 | 4 | 46 | 0.6918635 | 4.19998 | 44.10881 | 43.2565 | 176.3957 | 157.2084 | -3.232956e-05 | 0.0950045 | 0 | 0 | 0
14689 | 513197.6 | 2010-10-27 08:37 | 35.12445 | 4 | 46 | 0.6417367 | 4.19998 | 44.11072 | 43.2565 | 176.4037 | 157.2084 | 3.242493e-05 | 0.0950045 | 0 | 0 | 0
14690 | 513212.2 | 2010-10-27 08:37 | 49.67122 | 4 | 46 | 0.59161 | 4.199818 | 44.11321 | 43.2565 | 176.4142 | 157.2084 | -3.242493e-05 | 0.0950045 | 0 | 0 | 0
14691 | 513234.7 | 2010-10-27 08:38 | 72.17086 | 4 | 46 | 0.5414833 | 4.19998 | 44.11674 | 43.2565 | 176.429 | 157.2084 | 0 | 0.0950045 | 0 | 0 | 0
14692 | 513274.8 | 2010-10-27 08:38 | 112.2326 | 4 | 46 | 0.4913566 | 4.19998 | 44.12246 | 43.2565 | 176.453 | 157.2084 | 0 | 0.0950045 | 0 | 0 | 0
14693 | 513348.1 | 2010-10-27 08:40 | 185.5752 | 4 | 46 | 0.4412299 | 4.19998 | 44.13191 | 43.2565 | 176.4927 | 157.2084 | -3.232956e-05 | 0.0950045 | 0 | 0 | 0
14694 | 513457.5 | 2010-10-27 08:41 | 294.9955 | 4 | 46 | 0.3911031 | 4.19998 | 44.14453 | 43.2565 | 176.5457 | 157.2084 | -3.232956e-05 | 0.0950045 | 0 | 0 | 0
14695 | 513593.4 | 2010-10-27 08:44 | 430.8525 | 4 | 46 | 0.3409764 | 4.19998 | 44.15832 | 43.2565 | 176.6037 | 157.2084 | 0 | 0.0950045 | 0 | 0 | 0
14696 | 513754.4 | 2010-10-27 08:46 | 591.8812 | 4 | 46 | 0.2908497 | 4.19998 | 44.17243 | 43.2565 | 176.6629 | 157.2084 | 0 | 0.0950045 | 0 | 0 | 0
14697 | 513949.7 | 2010-10-27 08:50 | 787.1438 | 4 | 46 | 0.240723 | 4.199818 | 44.18682 | 43.2565 | 176.7234 | 157.2084 | -3.242493e-05 | 0.0950045 | 0 | 0 | 0
14698 | 514192.3 | 2010-10-27 08:54 | 1029.734 | 4 | 46 | 0.1905963 | 4.19998 | 44.2013 | 43.2565 | 176.7842 | 157.2084 | -3.232956e-05 | 0.0950045 | 0 | 0 | 0
14699 | 514509.7 | 2010-10-27 08:59 | 1347.182 | 4 | 46 | 0.1404696 | 4.199818 | 44.21581 | 43.2565 | 176.8451 | 157.2084 | 0 | 0.0950045 | 0 | 0 | 0
14700 | 514981 | 2010-10-27 09:07 | 1818.44 | 4 | 46 | 0.09034283 | 4.199818 | 44.2307 | 43.2565 | 176.9076 | 157.2084 | -3.242493e-05 | 0.0950045 | 0 | 0 | 0
14701 | 515687.3 | 2010-10-27 09:19 | 2524.804 | 4 | 46 | 0.04995297 | 4.19998 | 44.24405 | 43.2565 | 176.9637 | 157.2084 | 0 | 0.0950045 | 0 | 0 | 0
14702 | 515717.3 | 2010-10-27 09:19 | 30.01549 | 5 | 46 | 0 | 4.191559 | 44.24405 | 43.2565 | 176.9637 | 157.2084 | -6.475449e-05 | 0.0950045 | 0 | 0 | 0
14703 | 515747.3 | 2010-10-27 09:20 | 60.01486 | 5 | 46 | 0 | 4.190264 | 44.24405 | 43.2565 | 176.9637 | 157.2084 | -3.232956e-05 | 0.0950045 | 0 | 0 | 0
14704 | 515747.5 | 2010-10-27 09:20 | 0.1876058 | 6 | 46 | -0.0003540663 | 4.190102 | 44.24405 | 43.2565 | 176.9637 | 157.2084 | 0 | 0.09906452 | 0 | 0 | 0
14705 | 515752.4 | 2010-10-27 09:20 | 5.015521 | 6 | 46 | 6.557588e-06 | 4.190264 | 44.24405 | 43.2565 | 176.9637 | 157.2084 | -3.232956e-05 | 0.09906452 | 0 | 0 | 0
14706 | 515782.4 | 2010-10-27 09:20 | 30.01513 | 7 | 46 | -1.099355 | 4.003392 | 44.24405 | 43.26566 | 176.9637 | 157.2453 | -0.0009716034 | 0.09906452 | 0 | 0 | 0
14707 | 515812.4 | 2010-10-27 09:21 | 60.03027 | 7 | 46 | -1.099355 | 3.974406 | 44.24405 | 43.27483 | 176.9637 | 157.2819 | -0.0006477356 | 0.09906452 | 0 | 0 | 0
14708 | 515842.4 | 2010-10-27 09:21 | 90.04556 | 7 | 46 | -1.099536 | 3.95465 | 44.24405 | 43.284 | 176.9637 | 157.3182 | -0.0004534245 | 0.09906452 | 0 | 0 | 0
14709 | 515872.4 | 2010-10-27 09:22 | 120.0607 | 7 | 46 | -1.099355 | 3.939266 | 44.24405 | 43.29316 | 176.9637 | 157.3544 | -0.0004210472 | 0.09906452 | 0 | 0 | 0
14710 | 515902.4 | 2010-10-27 09:22 | 150.0762 | 7 | 46 | -1.099355 | 3.926635 | 44.24405 | 43.30233 | 176.9637 | 157.3904 | -0.0003238678 | 0.09906452 | 0 | 0 | 0
14711 | 515932.4 | 2010-10-27 09:23 | 180.091 | 7 | 46 | -1.099355 | 3.9153 | 44.24405 | 43.3115 | 176.9637 | 157.4264 | -0.0003238678 | 0.09906452 | 0 | 0 | 0
14712 | 515962.5 | 2010-10-27 09:23 | 210.106 | 7 | 46 | -1.099536 | 3.904936 | 44.24405 | 43.32066 | 176.9637 | 157.4622 | -0.0002914905 | 0.09906452 | 0 | 0 | 0
14713 | 515992.5 | 2010-10-27 09:24 | 240.1212 | 7 | 46 | -1.099716 | 3.89522 | 44.24405 | 43.32983 | 176.9637 | 157.498 | -0.0002266884 | 0.09906452 | 0 | 0 | 0
14714 | 516022.5 | 2010-10-27 09:24 | 270.1364 | 7 | 46 | -1.099355 | 3.885828 | 44.24405 | 43.339 | 176.9637 | 157.5336 | -0.0002591133 | 0.09906452 | 0 | 0 | 0
14715 | 516052.5 | 2010-10-27 09:25 | 300.1515 | 7 | 46 | -1.099536 | 3.87676 | 44.24405 | 43.34816 | 176.9637 | 157.5692 | -0.0002591133 | 0.09906452 | 0 | 0 | 0
14716 | 516082.5 | 2010-10-27 09:25 | 330.1667 | 7 | 46 | -1.099355 | 3.868177 | 44.24405 | 43.35733 | 176.9637 | 157.6047 | -0.0002267361 | 0.09906452 | 0 | 0 | 0
14717 | 516112.5 | 2010-10-27 09:26 | 360.1819 | 7 | 46 | -1.099536 | 3.859433 | 44.24405 | 43.3665 | 176.9637 | 157.6401 | -0.0001943111 | 0.09906452 | 0 | 0 | 0
14718 | 516142.5 | 2010-10-27 09:26 | 390.1971 | 7 | 46 | -1.099355 | 3.85085 | 44.24405 | 43.37566 | 176.9637 | 157.6755 | -0.0002266884 | 0.09906452 | 0 | 0 | 0
14719 | 516172.6 | 2010-10-27 09:27 | 420.2122 | 7 | 46 | -1.099355 | 3.842268 | 44.24405 | 43.38483 | 176.9637 | 157.7107 | -0.0002591133 | 0.09906452 | 0 | 0 | 0
14720 | 516202.6 | 2010-10-27 09:27 | 450.2272 | 7 | 46 | -1.099355 | 3.834333 | 44.24405 | 43.394 | 176.9637 | 157.7459 | -0.0001943111 | 0.09906452 | 0 | 0 | 0
14721 | 516232.6 | 2010-10-27 09:28 | 480.2424 | 7 | 46 | -1.099536 | 3.826236 | 44.24405 | 43.40316 | 176.9637 | 157.781 | -0.0002266884 | 0.09906452 | 0 | 0 | 0
14722 | 516262.6 | 2010-10-27 09:28 | 510.2577 | 7 | 46 | -1.099716 | 3.818301 | 44.24405 | 43.41233 | 176.9637 | 157.8161 | -0.0002266884 | 0.09906452 | 0 | 0 | 0
14723 | 516292.6 | 2010-10-27 09:29 | 540.2727 | 7 | 46 | -1.099355 | 3.810529 | 44.24405 | 43.4215 | 176.9637 | 157.851 | -0.0001943111 | 0.09906452 | 0 | 0 | 0
14724 | 516322.6 | 2010-10-27 09:29 | 570.2878 | 7 | 46 | -1.099355 | 3.802918 | 44.24405 | 43.43066 | 176.9637 | 157.8859 | -0.0001943111 | 0.09906452 | 0 | 0 | 0
14725 | 516352.7 | 2010-10-27 09:30 | 600.3032 | 7 | 46 | -1.099536 | 3.795469 | 44.24405 | 43.43983 | 176.9637 | 157.9208 | -0.0001619339 | 0.09906452 | 0 | 0 | 0
14726 | 516382.7 | 2010-10-27 09:30 | 630.3181 | 7 | 46 | -1.099536 | 3.788182 | 44.24405 | 43.449 | 176.9637 | 157.9555 | -0.0001619339 | 0.09906452 | 0 | 0 | 0
14727 | 516412.7 | 2010-10-27 09:31 | 660.3334 | 7 | 46 | -1.099536 | 3.780895 | 44.24405 | 43.45816 | 176.9637 | 157.9902 | -0.0001619339 | 0.09906452 | 0 | 0 | 0
14728 | 516442.7 | 2010-10-27 09:31 | 690.3484 | 7 | 46 | -1.099536 | 3.77377 | 44.24405 | 43.46733 | 176.9637 | 158.0248 | -0.0001943111 | 0.09906452 | 0 | 0 | 0
14729 | 516472.7 | 2010-10-27 09:32 | 720.3636 | 7 | 46 | -1.099536 | 3.766968 | 44.24405 | 43.4765 | 176.9637 | 158.0594 | -0.0001943111 | 0.09906452 | 0 | 0 | 0
14730 | 516502.7 | 2010-10-27 09:32 | 750.3787 | 7 | 46 | -1.099355 | 3.760329 | 44.24405 | 43.48566 | 176.9637 | 158.0939 | -0.0001619339 | 0.09906452 | 0 | 0 | 0
14731 | 516532.7 | 2010-10-27 09:33 | 780.3939 | 7 | 46 | -1.099355 | 3.75369 | 44.24405 | 43.49483 | 176.9637 | 158.1283 | -0.0002266884 | 0.09906452 | 0 | 0 | 0
14732 | 516562.8 | 2010-10-27 09:33 | 810.4093 | 7 | 46 | -1.099536 | 3.747212 | 44.24405 | 43.504 | 176.9637 | 158.1627 | -0.0001295567 | 0.09906452 | 0 | 0 | 0
14733 | 516592.8 | 2010-10-27 09:34 | 840.4244 | 7 | 46 | -1.099175 | 3.740735 | 44.24405 | 43.51316 | 176.9637 | 158.197 | -0.0001943111 | 0.09906452 | 0 | 0 | 0
14734 | 516622.8 | 2010-10-27 09:34 | 870.4395 | 7 | 46 | -1.099536 | 3.734581 | 44.24405 | 43.52233 | 176.9637 | 158.2313 | -0.0001619339 | 0.09906452 | 0 | 0 | 0
14735 | 516652.8 | 2010-10-27 09:35 | 900.4546 | 7 | 46 | -1.099536 | 3.72859 | 44.24405 | 43.5315 | 176.9637 | 158.2655 | -0.0001619339 | 0.09906452 | 0 | 0 | 0
14736 | 516682.8 | 2010-10-27 09:35 | 930.4697 | 7 | 46 | -1.099536 | 3.722598 | 44.24405 | 43.54066 | 176.9637 | 158.2997 | -0.0001619339 | 0.09906452 | 0 | 0 | 0
14737 | 516712.8 | 2010-10-27 09:36 | 960.4848 | 7 | 46 | -1.099536 | 3.716607 | 44.24405 | 43.54983 | 176.9637 | 158.3338 | -0.0001619339 | 0.09906452 | 0 | 0 | 0
14738 | 516742.9 | 2010-10-27 09:36 | 990.4999 | 7 | 46 | -1.099536 | 3.710777 | 44.24405 | 43.559 | 176.9637 | 158.3678 | -0.0001943111 | 0.09906452 | 0 | 0 | 0
14739 | 516772.9 | 2010-10-27 09:37 | 1020.515 | 7 | 46 | -1.099355 | 3.705433 | 44.24405 | 43.56816 | 176.9637 | 158.4018 | -9.717941e-05 | 0.09906452 | 0 | 0 | 0
14740 | 516802.9 | 2010-10-27 09:37 | 1050.53 | 7 | 46 | -1.099536 | 3.69928 | 44.24405 | 43.57733 | 176.9637 | 158.4357 | -0.0002266884 | 0.09906452 | 0 | 0 | 0
14741 | 516832.9 | 2010-10-27 09:38 | 1080.545 | 7 | 46 | -1.099536 | 3.693936 | 44.24405 | 43.5865 | 176.9637 | 158.4696 | -0.0001295567 | 0.09906452 | 0 | 0 | 0
14742 | 516862.9 | 2010-10-27 09:38 | 1110.561 | 7 | 46 | -1.099355 | 3.68843 | 44.24405 | 43.59566 | 176.9637 | 158.5035 | -0.0001295567 | 0.09906452 | 0 | 0 | 0
14743 | 516892.9 | 2010-10-27 09:39 | 1140.576 | 7 | 46 | -1.099536 | 3.683087 | 44.24405 | 43.60483 | 176.9637 | 158.5372 | -9.713173e-05 | 0.09906452 | 0 | 0 | 0
14744 | 516922.9 | 2010-10-27 09:39 | 1170.591 | 7 | 46 | -1.099536 | 3.677743 | 44.24405 | 43.614 | 176.9637 | 158.571 | -0.0001619339 | 0.09906452 | 0 | 0 | 0
14745 | 516953 | 2010-10-27 09:40 | 1200.606 | 7 | 46 | -1.099355 | 3.672561 | 44.24405 | 43.62316 | 176.9637 | 158.6047 | -0.000129509 | 0.09906452 | 0 | 0 | 0
14746 | 516983 | 2010-10-27 09:40 | 1230.621 | 7 | 46 | -1.099355 | 3.667379 | 44.24405 | 43.63233 | 176.9637 | 158.6383 | -0.0001295567 | 0.09906452 | 0 | 0 | 0
14747 | 517013 | 2010-10-27 09:41 | 1260.636 | 7 | 46 | -1.099536 | 3.662359 | 44.24405 | 43.6415 | 176.9637 | 158.6719 | -0.0001295567 | 0.09906452 | 0 | 0 | 0
14748 | 517043 | 2010-10-27 09:41 | 1290.651 | 7 | 46 | -1.099355 | 3.657339 | 44.24405 | 43.65066 | 176.9637 | 158.7054 | -9.713173e-05 | 0.09906452 | 0 | 0 | 0
14749 | 517073 | 2010-10-27 09:42 | 1320.667 | 7 | 46 | -1.099355 | 3.652481 | 44.24405 | 43.65983 | 176.9637 | 158.739 | -9.713173e-05 | 0.09906452 | 0 | 0 | 0
14750 | 517103 | 2010-10-27 09:42 | 1350.682 | 7 | 46 | -1.099716 | 3.647299 | 44.24405 | 43.669 | 176.9637 | 158.7724 | -9.717941e-05 | 0.09906452 | 0 | 0 | 0
14751 | 517133 | 2010-10-27 09:43 | 1380.697 | 7 | 46 | -1.099355 | 3.642603 | 44.24405 | 43.67816 | 176.9637 | 158.8058 | -9.713173e-05 | 0.09906452 | 0 | 0 | 0
14752 | 517163.1 | 2010-10-27 09:43 | 1410.712 | 7 | 46 | -1.099355 | 3.637907 | 44.24405 | 43.68733 | 176.9637 | 158.8392 | -0.0001295567 | 0.09906452 | 0 | 0 | 0
14753 | 517193.1 | 2010-10-27 09:44 | 1440.727 | 7 | 46 | -1.099355 | 3.633211 | 44.24405 | 43.6965 | 176.9637 | 158.8725 | -0.0001295567 | 0.09906452 | 0 | 0 | 0
14754 | 517223.1 | 2010-10-27 09:44 | 1470.743 | 7 | 46 | -1.099536 | 3.628353 | 44.24405 | 43.70566 | 176.9637 | 158.9058 | -0.0001619339 | 0.09906452 | 0 | 0 | 0
14755 | 517253.1 | 2010-10-27 09:45 | 1500.757 | 7 | 46 | -1.099355 | 3.623981 | 44.24405 | 43.71483 | 176.9637 | 158.939 | -9.713173e-05 | 0.09906452 | 0 | 0 | 0
14756 | 517283.1 | 2010-10-27 09:45 | 1530.773 | 7 | 46 | -1.099536 | 3.619608 | 44.24405 | 43.724 | 176.9637 | 158.9722 | -0.0001295567 | 0.09906452 | 0 | 0 | 0
14757 | 517313.1 | 2010-10-27 09:46 | 1560.788 | 7 | 46 | -1.099536 | 3.615236 | 44.24405 | 43.73316 | 176.9637 | 159.0054 | -0.0001295567 | 0.09906452 | 0 | 0 | 0
14758 | 517343.2 | 2010-10-27 09:46 | 1590.803 | 7 | 46 | -1.099536 | 3.611026 | 44.24405 | 43.74233 | 176.9637 | 159.0385 | -0.0001619339 | 0.09906452 | 0 | 0 | 0
14759 | 517373.2 | 2010-10-27 09:47 | 1620.818 | 7 | 46 | -1.099536 | 3.606978 | 44.24405 | 43.7515 | 176.9637 | 159.0716 | -9.713173e-05 | 0.09906452 | 0 | 0 | 0
14760 | 517403.2 | 2010-10-27 09:47 | 1650.833 | 7 | 46 | -1.099536 | 3.603091 | 44.24405 | 43.76066 | 176.9637 | 159.1047 | -9.713173e-05 | 0.09906452 | 0 | 0 | 0
14761 | 517433.2 | 2010-10-27 09:48 | 1680.848 | 7 | 46 | -1.099355 | 3.599043 | 44.24405 | 43.76983 | 176.9637 | 159.1377 | -6.475449e-05 | 0.09906452 | 0 | 0 | 0
14762 | 517463.2 | 2010-10-27 09:48 | 1710.864 | 7 | 46 | -1.099355 | 3.595156 | 44.24405 | 43.779 | 176.9637 | 159.1706 | -9.713173e-05 | 0.09906452 | 0 | 0 | 0
14763 | 517493.2 | 2010-10-27 09:49 | 1740.879 | 7 | 46 | -1.099355 | 3.59127 | 44.24405 | 43.78816 | 176.9637 | 159.2036 | -9.717941e-05 | 0.09906452 | 0 | 0 | 0
14764 | 517523.2 | 2010-10-27 09:49 | 1770.894 | 7 | 46 | -1.099536 | 3.587545 | 44.24405 | 43.79733 | 176.9637 | 159.2365 | -9.717941e-05 | 0.09906452 | 0 | 0 | 0
14765 | 517553.3 | 2010-10-27 09:50 | 1800.909 | 7 | 46 | -1.099355 | 3.583983 | 44.24405 | 43.8065 | 176.9637 | 159.2693 | -6.475449e-05 | 0.09906452 | 0 | 0 | 0
14766 | 517583.3 | 2010-10-27 09:50 | 1830.924 | 7 | 46 | -1.099536 | 3.58042 | 44.24405 | 43.81566 | 176.9637 | 159.3022 | -6.475449e-05 | 0.09906452 | 0 | 0 | 0
14767 | 517613.3 | 2010-10-27 09:51 | 1860.939 | 7 | 46 | -1.099536 | 3.576858 | 44.24405 | 43.82483 | 176.9637 | 159.335 | -9.717941e-05 | 0.09906452 | 0 | 0 | 0
14768 | 517643.3 | 2010-10-27 09:51 | 1890.954 | 7 | 46 | -1.099355 | 3.573619 | 44.24405 | 43.834 | 176.9637 | 159.3678 | -6.480217e-05 | 0.09906452 | 0 | 0 | 0
14769 | 517673.3 | 2010-10-27 09:52 | 1920.97 | 7 | 46 | -1.099536 | 3.570057 | 44.24405 | 43.84317 | 176.9637 | 159.4005 | -9.713173e-05 | 0.09906452 | 0 | 0 | 0
14770 | 517703.3 | 2010-10-27 09:52 | 1950.985 | 7 | 46 | -1.099355 | 3.56698 | 44.24405 | 43.85233 | 176.9637 | 159.4332 | -3.237724e-05 | 0.09906452 | 0 | 0 | 0
14771 | 517733.4 | 2010-10-27 09:53 | 1981 | 7 | 46 | -1.099536 | 3.563579 | 44.24405 | 43.8615 | 176.9637 | 159.4659 | -6.475449e-05 | 0.09906452 | 0 | 0 | 0
14772 | 517763.4 | 2010-10-27 09:53 | 2011.015 | 7 | 46 | -1.099536 | 3.560179 | 44.24405 | 43.87067 | 176.9637 | 159.4985 | -9.713173e-05 | 0.09906452 | 0 | 0 | 0
14773 | 517793.4 | 2010-10-27 09:54 | 2041.03 | 7 | 46 | -1.099536 | 3.556778 | 44.24405 | 43.87983 | 176.9637 | 159.5312 | -9.717941e-05 | 0.09906452 | 0 | 0 | 0
14774 | 517823.4 | 2010-10-27 09:54 | 2071.046 | 7 | 46 | -1.099536 | 3.553701 | 44.24405 | 43.889 | 176.9637 | 159.5638 | -6.475449e-05 | 0.09906452 | 0 | 0 | 0
14775 | 517853.4 | 2010-10-27 09:55 | 2101.061 | 7 | 46 | -1.099536 | 3.550463 | 44.24405 | 43.89817 | 176.9637 | 159.5963 | -9.713173e-05 | 0.09906452 | 0 | 0 | 0
14776 | 517883.4 | 2010-10-27 09:55 | 2131.076 | 7 | 46 | -1.099536 | 3.547386 | 44.24405 | 43.90733 | 176.9637 | 159.6289 | -9.713173e-05 | 0.09906452 | 0 | 0 | 0
14777 | 517913.4 | 2010-10-27 09:56 | 2161.091 | 7 | 46 | -1.099536 | 3.544309 | 44.24405 | 43.9165 | 176.9637 | 159.6614 | -6.475449e-05 | 0.09906452 | 0 | 0 | 0
14778 | 517943.5 | 2010-10-27 09:56 | 2191.106 | 7 | 46 | -1.099536 | 3.540909 | 44.24405 | 43.92567 | 176.9637 | 159.6938 | -9.713173e-05 | 0.09906452 | 0 | 0 | 0
14779 | 517973.5 | 2010-10-27 09:57 | 2221.121 | 7 | 46 | -1.099355 | 3.537832 | 44.24405 | 43.93483 | 176.9637 | 159.7263 | -9.717941e-05 | 0.09906452 | 0 | 0 | 0
14780 | 518003.5 | 2010-10-27 09:57 | 2251.136 | 7 | 46 | -1.099355 | 3.534593 | 44.24405 | 43.944 | 176.9637 | 159.7587 | -6.475449e-05 | 0.09906452 | 0 | 0 | 0
14781 | 518033.5 | 2010-10-27 09:58 | 2281.151 | 7 | 46 | -1.099536 | 3.531354 | 44.24405 | 43.95317 | 176.9637 | 159.7911 | -9.717941e-05 | 0.09906452 | 0 | 0 | 0
14782 | 518063.5 | 2010-10-27 09:58 | 2311.167 | 7 | 46 | -1.099536 | 3.528116 | 44.24405 | 43.96233 | 176.9637 | 159.8234 | -6.475449e-05 | 0.09906452 | 0 | 0 | 0
14783 | 518093.5 | 2010-10-27 09:59 | 2341.182 | 7 | 46 | -1.099355 | 3.524877 | 44.24405 | 43.9715 | 176.9637 | 159.8558 | -3.237724e-05 | 0.09906452 | 0 | 0 | 0
14784 | 518123.5 | 2010-10-27 09:59 | 2371.197 | 7 | 46 | -1.099536 | 3.521152 | 44.24405 | 43.98067 | 176.9637 | 159.8881 | -0.0001295567 | 0.09906452 | 0 | 0 | 0
14785 | 518153.6 | 2010-10-27 10:00 | 2401.212 | 7 | 46 | -1.099536 | 3.517752 | 44.24405 | 43.98984 | 176.9637 | 159.9203 | -0.0001295567 | 0.09906452 | 0 | 0 | 0
14786 | 518183.6 | 2010-10-27 10:00 | 2431.227 | 7 | 46 | -1.099536 | 3.514189 | 44.24405 | 43.999 | 176.9637 | 159.9525 | -9.713173e-05 | 0.09906452 | 0 | 0 | 0
14787 | 518213.6 | 2010-10-27 10:01 | 2461.242 | 7 | 46 | -1.099175 | 3.510465 | 44.24405 | 44.00817 | 176.9637 | 159.9847 | -6.480217e-05 | 0.09906452 | 0 | 0 | 0
14788 | 518243.6 | 2010-10-27 10:01 | 2491.258 | 7 | 46 | -1.099355 | 3.506417 | 44.24405 | 44.01734 | 176.9637 | 160.0169 | -0.0001295567 | 0.09906452 | 0 | 0 | 0
14789 | 518273.6 | 2010-10-27 10:02 | 2521.273 | 7 | 46 | -1.099355 | 3.50253 | 44.24405 | 44.0265 | 176.9637 | 160.049 | -9.717941e-05 | 0.09906452 | 0 | 0 | 0
14790 | 518303.6 | 2010-10-27 10:02 | 2551.288 | 7 | 46 | -1.099536 | 3.49832 | 44.24405 | 44.03567 | 176.9637 | 160.0811 | -0.0001295567 | 0.09906452 | 0 | 0 | 0
14791 | 518333.7 | 2010-10-27 10:03 | 2581.303 | 7 | 46 | -1.099355 | 3.493948 | 44.24405 | 44.04484 | 176.9637 | 160.1132 | -9.713173e-05 | 0.09906452 | 0 | 0 | 0
14792 | 518363.7 | 2010-10-27 10:03 | 2611.318 | 7 | 46 | -1.099536 | 3.48909 | 44.24405 | 44.054 | 176.9637 | 160.1452 | -0.0001295567 | 0.09906452 | 0 | 0 | 0
14793 | 518393.7 | 2010-10-27 10:04 | 2641.333 | 7 | 46 | -1.099536 | 3.484232 | 44.24405 | 44.06317 | 176.9637 | 160.1771 | -9.713173e-05 | 0.09906452 | 0 | 0 | 0
14794 | 518423.7 | 2010-10-27 10:04 | 2671.348 | 7 | 46 | -1.099536 | 3.47824 | 44.24405 | 44.07234 | 176.9637 | 160.209 | -0.0001619339 | 0.09906452 | 0 | 0 | 0
14795 | 518453.7 | 2010-10-27 10:05 | 2701.364 | 7 | 46 | -1.099536 | 3.472087 | 44.24405 | 44.0815 | 176.9637 | 160.2409 | -0.0001295567 | 0.09906452 | 0 | 0 | 0
14796 | 518483.7 | 2010-10-27 10:05 | 2731.379 | 7 | 46 | -1.099355 | 3.465123 | 44.24405 | 44.09067 | 176.9637 | 160.2727 | -0.0001943111 | 0.09906452 | 0 | 0 | 0
14797 | 518513.7 | 2010-10-27 10:06 | 2761.394 | 7 | 46 | -1.099355 | 3.457351 | 44.24405 | 44.09984 | 176.9637 | 160.3044 | -0.0001619339 | 0.09906452 | 0 | 0 | 0
14798 | 518543.8 | 2010-10-27 10:06 | 2791.409 | 7 | 46 | -1.099716 | 3.44812 | 44.24405 | 44.109 | 176.9637 | 160.3361 | -0.0002591133 | 0.09906452 | 0 | 0 | 0
14799 | 518573.8 | 2010-10-27 10:07 | 2821.424 | 7 | 46 | -1.099536 | 3.437433 | 44.24405 | 44.11817 | 176.9637 | 160.3676 | -0.0002914905 | 0.09906452 | 0 | 0 | 0
14800 | 518603.8 | 2010-10-27 10:07 | 2851.439 | 7 | 46 | -1.099716 | 3.424478 | 44.24405 | 44.12734 | 176.9637 | 160.3991 | -0.0003886223 | 0.09906452 | 0 | 0 | 0
14801 | 518633.8 | 2010-10-27 10:08 | 2881.454 | 7 | 46 | -1.099716 | 3.40877 | 44.24405 | 44.13651 | 176.9637 | 160.4304 | -0.0004534245 | 0.09906452 | 0 | 0 | 0
14802 | 518663.8 | 2010-10-27 10:08 | 2911.47 | 7 | 46 | -1.099355 | 3.389662 | 44.24405 | 44.14568 | 176.9637 | 160.4616 | -0.0005181789 | 0.09906452 | 0 | 0 | 0
14803 | 518693.8 | 2010-10-27 10:09 | 2941.485 | 7 | 46 | -1.099355 | 3.365048 | 44.24405 | 44.15484 | 176.9637 | 160.4926 | -0.0006801605 | 0.09906452 | 0 | 0 | 0
14804 | 518723.9 | 2010-10-27 10:09 | 2971.5 | 7 | 46 | -1.099355 | 3.332661 | 44.24405 | 44.16401 | 176.9637 | 160.5233 | -0.0009716034 | 0.09906452 | 0 | 0 | 0
14805 | 518753.9 | 2010-10-27 10:10 | 3001.515 | 7 | 46 | -1.099355 | 3.289101 | 44.24405 | 44.17318 | 176.9637 | 160.5536 | -0.001295471 | 0.09906452 | 0 | 0 | 0
14806 | 518783.9 | 2010-10-27 10:10 | 3031.53 | 7 | 46 | -1.099355 | 3.228376 | 44.24405 | 44.18234 | 176.9637 | 160.5835 | -0.001846075 | 0.09906452 | 0 | 0 | 0
14807 | 518813.9 | 2010-10-27 10:11 | 3061.545 | 7 | 46 | -1.099536 | 3.138988 | 44.24405 | 44.19151 | 176.9637 | 160.6127 | -0.002817631 | 0.09906452 | 0 | 0 | 0
14808 | 518843.9 | 2010-10-27 10:11 | 3091.56 | 7 | 46 | -1.099536 | 2.997134 | 44.24405 | 44.20068 | 176.9637 | 160.6409 | -0.004793215 | 0.09906452 | 0 | 0 | 0
14809 | 518868 | 2010-10-27 10:12 | 3115.623 | 7 | 46 | -1.099355 | 2.796984 | 44.24405 | 44.20802 | 176.9637 | 160.6623 | -0.00803194 | 0.09906452 | 0 | 0 | 0
14810 | 518877 | 2010-10-27 10:12 | 3124.669 | 7 | 46 | -1.099536 | 2.699662 | 44.24405 | 44.21079 | 176.9637 | 160.6698 | -0.008744431 | 0.09906452 | 0 | 0 | 0
14811 | 518937 | 2010-10-27 10:13 | 60.0148 | 8 | 46 | 0 | 3.419458 | 44.24405 | 44.21079 | 176.9637 | 160.6698 | 0.001230717 | 0.09906452 | 0 | 0 | 0
14812 | 518937.2 | 2010-10-27 10:13 | 0.1875015 | 9 | 46 | 6.557588e-06 | 3.419458 | 44.24405 | 44.21079 | 176.9637 | 160.6698 | 3.242493e-05 | 0.09662851 | 0 | 0 | 0
14813 | 518942 | 2010-10-27 10:13 | 5.01557 | 9 | 46 | -0.0001737543 | 3.426583 | 44.24405 | 44.21079 | 176.9637 | 160.6698 | 0.0009716034 | 0.09662851 | 0 | 0 | 0
14814 | 518972.1 | 2010-10-27 10:13 | 30.01512 | 1 | 47 | 0 | 3.457027 | 44.24405 | 44.21079 | 176.9637 | 160.6698 | 0.0006477356 | 0.09662851 | 0 | 0 | 0
14815 | 519002.1 | 2010-10-27 10:14 | 60.03028 | 1 | 47 | 0 | 3.476945 | 44.24405 | 44.21079 | 176.9637 | 160.6698 | 0.0004210472 | 0.09662851 | 0 | 0 | 0
14816 | 519032.1 | 2010-10-27 10:14 | 90.04544 | 1 | 47 | 0 | 3.491843 | 44.24405 | 44.21079 | 176.9637 | 160.6698 | 0.000356245 | 0.09662851 | 0 | 0 | 0
14817 | 519062.1 | 2010-10-27 10:15 | 120.0137 | 1 | 47 | 0 | 3.503178 | 44.24405 | 44.21079 | 176.9637 | 160.6698 | 0.0002914905 | 0.09662851 | 0 | 0 | 0
14818 | 519092.1 | 2010-10-27 10:15 | 30.01527 | 2 | 47 | 0.549958 | 3.656691 | 44.24864 | 44.21079 | 176.9803 | 160.6698 | 0.001327848 | 0.09662851 | 0 | 0 | 0
14819 | 519122.1 | 2010-10-27 10:16 | 60.0305 | 2 | 47 | 0.549958 | 3.69507 | 44.25322 | 44.21079 | 176.9972 | 160.6698 | 0.000874424 | 0.09662851 | 0 | 0 | 0
14820 | 519152.1 | 2010-10-27 10:16 | 90.04561 | 2 | 47 | 0.549958 | 3.722922 | 44.25781 | 44.21079 | 177.0142 | 160.6698 | 0.0006477356 | 0.09662851 | 0 | 0 | 0
14821 | 519182.1 | 2010-10-27 10:17 | 120.0606 | 2 | 47 | 0.549958 | 3.744459 | 44.26239 | 44.21079 | 177.0313 | 160.6698 | 0.0005181789 | 0.09662851 | 0 | 0 | 0
14822 | 519212.1 | 2010-10-27 10:17 | 150.0759 | 2 | 47 | 0.549958 | 3.761301 | 44.26698 | 44.21079 | 177.0486 | 160.6698 | 0.0003886223 | 0.09662851 | 0 | 0 | 0
14823 | 519242.2 | 2010-10-27 10:18 | 180.0909 | 2 | 47 | 0.5497776 | 3.773284 | 44.27157 | 44.21079 | 177.0658 | 160.6698 | 0.0002914905 | 0.09662851 | 0 | 0 | 0
14824 | 519272.2 | 2010-10-27 10:18 | 210.106 | 2 | 47 | 0.5501383 | 3.781057 | 44.27615 | 44.21079 | 177.0832 | 160.6698 | 0.0001619339 | 0.09662851 | 0 | 0 | 0
14825 | 519302.2 | 2010-10-27 10:19 | 240.1212 | 2 | 47 | 0.549958 | 3.786562 | 44.28074 | 44.21079 | 177.1005 | 160.6698 | 9.717941e-05 | 0.09662851 | 0 | 0 | 0
14826 | 519332.2 | 2010-10-27 10:19 | 270.1363 | 2 | 47 | 0.5501383 | 3.791258 | 44.28532 | 44.21079 | 177.1179 | 160.6698 | 0.0001619339 | 0.09662851 | 0 | 0 | 0
14827 | 519362.2 | 2010-10-27 10:20 | 300.1515 | 2 | 47 | 0.5501383 | 3.795469 | 44.28991 | 44.21079 | 177.1353 | 160.6698 | 9.717941e-05 | 0.09662851 | 0 | 0 | 0
14828 | 519392.2 | 2010-10-27 10:20 | 330.1667 | 2 | 47 | 0.5501383 | 3.799517 | 44.2945 | 44.21079 | 177.1527 | 160.6698 | 9.717941e-05 | 0.09662851 | 0 | 0 | 0
14829 | 519422.2 | 2010-10-27 10:21 | 360.1817 | 2 | 47 | 0.549958 | 3.803241 | 44.29908 | 44.21079 | 177.1701 | 160.6698 | 9.713173e-05 | 0.09662851 | 0 | 0 | 0
14830 | 519452.3 | 2010-10-27 10:21 | 390.1971 | 2 | 47 | 0.5501383 | 3.807128 | 44.30367 | 44.21079 | 177.1876 | 160.6698 | 9.717941e-05 | 0.09662851 | 0 | 0 | 0
14831 | 519482.3 | 2010-10-27 10:22 | 420.2123 | 2 | 47 | 0.5497776 | 3.81069 | 44.30825 | 44.21079 | 177.2051 | 160.6698 | 9.713173e-05 | 0.09662851 | 0 | 0 | 0
14832 | 519512.3 | 2010-10-27 10:22 | 450.2273 | 2 | 47 | 0.5501383 | 3.814577 | 44.31284 | 44.21079 | 177.2225 | 160.6698 | 6.475449e-05 | 0.09662851 | 0 | 0 | 0
14833 | 519542.3 | 2010-10-27 10:23 | 480.2425 | 2 | 47 | 0.549958 | 3.817816 | 44.31743 | 44.21079 | 177.24 | 160.6698 | 6.475449e-05 | 0.09662851 | 0 | 0 | 0
14834 | 519572.3 | 2010-10-27 10:23 | 510.2576 | 2 | 47 | 0.5501383 | 3.82154 | 44.32201 | 44.21079 | 177.2576 | 160.6698 | 0.0001295567 | 0.09662851 | 0 | 0 | 0
14835 | 519602.3 | 2010-10-27 10:24 | 540.2754 | 2 | 47 | 0.549958 | 3.824941 | 44.3266 | 44.21079 | 177.2751 | 160.6698 | 9.717941e-05 | 0.09662851 | 0 | 0 | 0
14836 | 519632.4 | 2010-10-27 10:24 | 570.2881 | 2 | 47 | 0.5501383 | 3.828179 | 44.33118 | 44.21079 | 177.2926 | 160.6698 | 9.717941e-05 | 0.09662851 | 0 | 0 | 0
14837 | 519662.4 | 2010-10-27 10:25 | 600.3032 | 2 | 47 | 0.5501383 | 3.831418 | 44.33577 | 44.21079 | 177.3102 | 160.6698 | 9.717941e-05 | 0.09662851 | 0 | 0 | 0
14838 | 519692.4 | 2010-10-27 10:25 | 630.3182 | 2 | 47 | 0.5501383 | 3.83498 | 44.34035 | 44.21079 | 177.3278 | 160.6698 | 0.0001619339 | 0.09662851 | 0 | 0 | 0
14839 | 519722.4 | 2010-10-27 10:26 | 660.3335 | 2 | 47 | 0.5501383 | 3.838057 | 44.34494 | 44.21079 | 177.3454 | 160.6698 | 9.713173e-05 | 0.09662851 | 0 | 0 | 0
14840 | 519752.4 | 2010-10-27 10:26 | 690.3485 | 2 | 47 | 0.549958 | 3.841458 | 44.34953 | 44.21079 | 177.363 | 160.6698 | 6.475449e-05 | 0.09662851 | 0 | 0 | 0
14841 | 519782.4 | 2010-10-27 10:27 | 720.3637 | 2 | 47 | 0.549958 | 3.844859 | 44.35411 | 44.21079 | 177.3806 | 160.6698 | 9.717941e-05 | 0.09662851 | 0 | 0 | 0
14842 | 519812.4 | 2010-10-27 10:27 | 750.3788 | 2 | 47 | 0.549958 | 3.848259 | 44.3587 | 44.21079 | 177.3982 | 160.6698 | 9.717941e-05 | 0.09662851 | 0 | 0 | 0
14843 | 519842.5 | 2010-10-27 10:28 | 780.394 | 2 | 47 | 0.549958 | 3.85166 | 44.36328 | 44.21079 | 177.4159 | 160.6698 | 9.717941e-05 | 0.09662851 | 0 | 0 | 0
14844 | 519872.5 | 2010-10-27 10:28 | 810.4094 | 2 | 47 | 0.5501383 | 3.85506 | 44.36787 | 44.21079 | 177.4336 | 160.6698 | 9.713173e-05 | 0.09662851 | 0 | 0 | 0
14845 | 519902.5 | 2010-10-27 10:29 | 840.4244 | 2 | 47 | 0.549958 | 3.858299 | 44.37246 | 44.21079 | 177.4513 | 160.6698 | 9.713173e-05 | 0.09662851 | 0 | 0 | 0
14846 | 519932.5 | 2010-10-27 10:29 | 870.4394 | 2 | 47 | 0.5501383 | 3.861538 | 44.37704 | 44.21079 | 177.469 | 160.6698 | 9.713173e-05 | 0.09662851 | 0 | 0 | 0
14847 | 519962.5 | 2010-10-27 10:30 | 900.4547 | 2 | 47 | 0.5501383 | 3.864938 | 44.38163 | 44.21079 | 177.4867 | 160.6698 | 0.000129509 | 0.09662851 | 0 | 0 | 0
14848 | 519992.5 | 2010-10-27 10:30 | 930.4697 | 2 | 47 | 0.5501383 | 3.868015 | 44.38621 | 44.21079 | 177.5044 | 160.6698 | 9.713173e-05 | 0.09662851 | 0 | 0 | 0
14849 | 520022.5 | 2010-10-27 10:31 | 960.4848 | 2 | 47 | 0.5501383 | 3.871092 | 44.3908 | 44.21079 | 177.5221 | 160.6698 | 6.475449e-05 | 0.09662851 | 0 | 0 | 0
14850 | 520052.6 | 2010-10-27 10:31 | 990.5 | 2 | 47 | 0.549958 | 3.874007 | 44.39539 | 44.21079 | 177.5399 | 160.6698 | 9.717941e-05 | 0.09662851 | 0 | 0 | 0
14851 | 520082.6 | 2010-10-27 10:32 | 1020.515 | 2 | 47 | 0.5501383 | 3.876921 | 44.39997 | 44.21079 | 177.5577 | 160.6698 | 9.713173e-05 | 0.09662851 | 0 | 0 | 0
14852 | 520112.6 | 2010-10-27 10:32 | 1050.53 | 2 | 47 | 0.5501383 | 3.879674 | 44.40456 | 44.21079 | 177.5755 | 160.6698 | 6.480217e-05 | 0.09662851 | 0 | 0 | 0
14853 | 520142.6 | 2010-10-27 10:33 | 1080.545 | 2 | 47 | 0.5497776 | 3.882103 | 44.40914 | 44.21079 | 177.5933 | 160.6698 | 3.242493e-05 | 0.09662851 | 0 | 0 | 0
14854 | 520172.6 | 2010-10-27 10:33 | 1110.561 | 2 | 47 | 0.5501383 | 3.884694 | 44.41373 | 44.21079 | 177.6111 | 160.6698 | 9.717941e-05 | 0.09662851 | 0 | 0 | 0
14855 | 520202.6 | 2010-10-27 10:34 | 1140.576 | 2 | 47 | 0.549958 | 3.887123 | 44.41832 | 44.21079 | 177.6289 | 160.6698 | 3.237724e-05 | 0.09662851 | 0 | 0 | 0
14856 | 520232.7 | 2010-10-27 10:34 | 1170.591 | 2 | 47 | 0.549958 | 3.88939 | 44.4229 | 44.21079 | 177.6467 | 160.6698 | 0 | 0.09662851 | 0 | 0 | 0
14857 | 520262.7 | 2010-10-27 10:35 | 1200.606 | 2 | 47 | 0.5501383 | 3.891495 | 44.42749 | 44.21079 | 177.6646 | 160.6698 | 9.713173e-05 | 0.09662851 | 0 | 0 | 0
14858 | 520292.7 | 2010-10-27 10:35 | 1230.621 | 2 | 47 | 0.5501383 | 3.893601 | 44.43207 | 44.21079 | 177.6824 | 160.6698 | 6.480217e-05 | 0.09662851 | 0 | 0 | 0
14859 | 520322.7 | 2010-10-27 10:36 | 1260.636 | 2 | 47 | 0.5501383 | 3.895382 | 44.43666 | 44.21079 | 177.7003 | 160.6698 | 6.475449e-05 | 0.09662851 | 0 | 0 | 0
14860 | 520352.7 | 2010-10-27 10:36 | 1290.651 | 2 | 47 | 0.5501383 | 3.897001 | 44.44125 | 44.21079 | 177.7181 | 160.6698 | 3.237724e-05 | 0.09662851 | 0 | 0 | 0
14861 | 520382.7 | 2010-10-27 10:37 | 1320.667 | 2 | 47 | 0.549958 | 3.898459 | 44.44583 | 44.21079 | 177.736 | 160.6698 | 3.237724e-05 | 0.09662851 | 0 | 0 | 0
14862 | 520412.7 | 2010-10-27 10:37 | 1350.682 | 2 | 47 | 0.5501383 | 3.90024 | 44.45042 | 44.21079 | 177.7539 | 160.6698 | 3.237724e-05 | 0.09662851 | 0 | 0 | 0
14863 | 520442.8 | 2010-10-27 10:38 | 1380.697 | 2 | 47 | 0.5501383 | 3.901697 | 44.455 | 44.21079 | 177.7718 | 160.6698 | 6.480217e-05 | 0.09662851 | 0 | 0 | 0
14864 | 520472.8 | 2010-10-27 10:38 | 1410.712 | 2 | 47 | 0.549958 | 3.903155 | 44.45959 | 44.21079 | 177.7897 | 160.6698 | 6.480217e-05 | 0.09662851 | 0 | 0 | 0
14865 | 520502.8 | 2010-10-27 10:39 | 1440.727 | 2 | 47 | 0.5501383 | 3.90445 | 44.46418 | 44.21079 | 177.8076 | 160.6698 | 3.237724e-05 | 0.09662851 | 0 | 0 | 0
14866 | 520532.8 | 2010-10-27 10:39 | 1470.742 | 2 | 47 | 0.549958 | 3.905746 | 44.46876 | 44.21079 | 177.8255 | 160.6698 | 3.237724e-05 | 0.09662851 | 0 | 0 | 0
14867 | 520562.8 | 2010-10-27 10:40 | 1500.758 | 2 | 47 | 0.5501383 | 3.907203 | 44.47335 | 44.21079 | 177.8434 | 160.6698 | 6.480217e-05 | 0.09662851 | 0 | 0 | 0
14868 | 520592.8 | 2010-10-27 10:40 | 1530.773 | 2 | 47 | 0.5501383 | 3.908499 | 44.47793 | 44.21079 | 177.8613 | 160.6698 | 3.237724e-05 | 0.09662851 | 0 | 0 | 0
14869 | 520622.9 | 2010-10-27 10:41 | 1560.788 | 2 | 47 | 0.5503186 | 3.909794 | 44.48252 | 44.21079 | 177.8793 | 160.6698 | 6.480217e-05 | 0.09662851 | 0 | 0 | 0
14870 | 520652.9 | 2010-10-27 10:41 | 1590.803 | 2 | 47 | 0.5501383 | 3.911089 | 44.4871 | 44.21079 | 177.8972 | 160.6698 | 3.237724e-05 | 0.09662851 | 0 | 0 | 0
14871 | 520682.9 | 2010-10-27 10:42 | 1620.819 | 2 | 47 | 0.5497776 | 3.912223 | 44.49169 | 44.21079 | 177.9151 | 160.6698 | 0 | 0.09662851 | 0 | 0 | 0
14872 | 520712.9 | 2010-10-27 10:42 | 1650.833 | 2 | 47 | 0.549958 | 3.913681 | 44.49628 | 44.21079 | 177.9331 | 160.6698 | 3.242493e-05 | 0.09662851 | 0 | 0 | 0
14873 | 520742.9 | 2010-10-27 10:43 | 1680.848 | 2 | 47 | 0.549958 | 3.914814 | 44.50086 | 44.21079 | 177.951 | 160.6698 | -3.237724e-05 | 0.09662851 | 0 | 0 | 0
14874 | 520772.9 | 2010-10-27 10:43 | 1710.864 | 2 | 47 | 0.549958 | 3.916271 | 44.50545 | 44.21079 | 177.969 | 160.6698 | 3.237724e-05 | 0.09662851 | 0 | 0 | 0
14875 | 520802.9 | 2010-10-27 10:44 | 1740.879 | 2 | 47 | 0.5501383 | 3.917567 | 44.51003 | 44.21079 | 177.987 | 160.6698 | 0 | 0.09662851 | 0 | 0 | 0
14876 | 520833 | 2010-10-27 10:44 | 1770.894 | 2 | 47 | 0.5501383 | 3.919024 | 44.51462 | 44.21079 | 178.0049 | 160.6698 | 3.237724e-05 | 0.09662851 | 0 | 0 | 0
14877 | 520863 | 2010-10-27 10:45 | 1800.909 | 2 | 47 | 0.5501383 | 3.920482 | 44.51921 | 44.21079 | 178.0229 | 160.6698 | 6.475449e-05 | 0.09662851 | 0 | 0 | 0
14878 | 520893 | 2010-10-27 10:45 | 1830.924 | 2 | 47 | 0.5497776 | 3.921615 | 44.52379 | 44.21079 | 178.0409 | 160.6698 | 0 | 0.09662851 | 0 | 0 | 0
14879 | 520923 | 2010-10-27 10:46 | 1860.939 | 2 | 47 | 0.549958 | 3.923073 | 44.52838 | 44.21079 | 178.0589 | 160.6698 | 0 | 0.09662851 | 0 | 0 | 0
14880 | 520953 | 2010-10-27 10:46 | 1890.954 | 2 | 47 | 0.5497776 | 3.924368 | 44.53296 | 44.21079 | 178.0769 | 160.6698 | 3.237724e-05 | 0.09662851 | 0 | 0 | 0
14881 | 520983 | 2010-10-27 10:47 | 1920.97 | 2 | 47 | 0.5501383 | 3.925987 | 44.53755 | 44.21079 | 178.0949 | 160.6698 | 3.237724e-05 | 0.09662851 | 0 | 0 | 0
14882 | 521013 | 2010-10-27 10:47 | 1950.985 | 2 | 47 | 0.5497776 | 3.927283 | 44.54213 | 44.21079 | 178.1129 | 160.6698 | 3.237724e-05 | 0.09662851 | 0 | 0 | 0
14883 | 521043.1 | 2010-10-27 10:48 | 1981 | 2 | 47 | 0.5497776 | 3.928578 | 44.54672 | 44.21079 | 178.1309 | 160.6698 | -3.237724e-05 | 0.09662851 | 0 | 0 | 0
14884 | 521073.1 | 2010-10-27 10:48 | 2011.015 | 2 | 47 | 0.5501383 | 3.93036 | 44.55131 | 44.21079 | 178.1489 | 160.6698 | 6.475449e-05 | 0.09662851 | 0 | 0 | 0
14885 | 521103.1 | 2010-10-27 10:49 | 2041.03 | 2 | 47 | 0.549958 | 3.931817 | 44.55589 | 44.21079 | 178.1669 | 160.6698 | 6.475449e-05 | 0.09662851 | 0 | 0 | 0
14886 | 521133.1 | 2010-10-27 10:49 | 2071.045 | 2 | 47 | 0.5503186 | 3.933275 | 44.56048 | 44.21079 | 178.1849 | 160.6698 | 3.237724e-05 | 0.09662851 | 0 | 0 | 0
14887 | 521163.1 | 2010-10-27 10:50 | 2101.06 | 2 | 47 | 0.5501383 | 3.934732 | 44.56506 | 44.21079 | 178.203 | 160.6698 | 3.242493e-05 | 0.09662851 | 0 | 0 | 0
14888 | 521193.1 | 2010-10-27 10:50 | 2131.076 | 2 | 47 | 0.5503186 | 3.936351 | 44.56965 | 44.21079 | 178.221 | 160.6698 | 9.717941e-05 | 0.09662851 | 0 | 0 | 0
14889 | 521223.2 | 2010-10-27 10:51 | 2161.091 | 2 | 47 | 0.5495973 | 3.937647 | 44.57423 | 44.21079 | 178.2391 | 160.6698 | 3.237724e-05 | 0.09662851 | 0 | 0 | 0
14890 | 521253.2 | 2010-10-27 10:51 | 2191.106 | 2 | 47 | 0.549958 | 3.939266 | 44.57882 | 44.21079 | 178.2571 | 160.6698 | 3.237724e-05 | 0.09662851 | 0 | 0 | 0
14891 | 521283.2 | 2010-10-27 10:52 | 2221.121 | 2 | 47 | 0.549958 | 3.940723 | 44.5834 | 44.21079 | 178.2752 | 160.6698 | 3.237724e-05 | 0.09662851 | 0 | 0 | 0
14892 | 521313.2 | 2010-10-27 10:52 | 2251.136 | 2 | 47 | 0.5501383 | 3.942343 | 44.58799 | 44.21079 | 178.2933 | 160.6698 | 3.237724e-05 | 0.09662851 | 0 | 0 | 0
14893 | 521343.2 | 2010-10-27 10:53 | 2281.151 | 2 | 47 | 0.5501383 | 3.9438 | 44.59258 | 44.21079 | 178.3114 | 160.6698 | 6.475449e-05 | 0.09662851 | 0 | 0 | 0
14894 | 521373.2 | 2010-10-27 10:53 | 2311.167 | 2 | 47 | 0.549958 | 3.945258 | 44.59716 | 44.21079 | 178.3295 | 160.6698 | 0 | 0.09662851 | 0 | 0 | 0
14895 | 521403.2 | 2010-10-27 10:54 | 2341.182 | 2 | 47 | 0.549958 | 3.946715 | 44.60175 | 44.21079 | 178.3476 | 160.6698 | -3.237724e-05 | 0.09662851 | 0 | 0 | 0
14896 | 521433.3 | 2010-10-27 10:54 | 2371.197 | 2 | 47 | 0.5501383 | 3.948496 | 44.60633 | 44.21079 | 178.3657 | 160.6698 | 6.480217e-05 | 0.09662851 | 0 | 0 | 0
14897 | 521463.3 | 2010-10-27 10:55 | 2401.212 | 2 | 47 | 0.549958 | 3.949954 | 44.61092 | 44.21079 | 178.3838 | 160.6698 | 3.242493e-05 | 0.09662851 | 0 | 0 | 0
14898 | 521493.3 | 2010-10-27 10:55 | 2431.227 | 2 | 47 | 0.549958 | 3.951411 | 44.61551 | 44.21079 | 178.4019 | 160.6698 | 0 | 0.09662851 | 0 | 0 | 0
14899 | 521523.3 | 2010-10-27 10:56 | 2461.243 | 2 | 47 | 0.549958 | 3.953354 | 44.62009 | 44.21079 | 178.42 | 160.6698 | 6.480217e-05 | 0.09662851 | 0 | 0 | 0
14900 | 521553.3 | 2010-10-27 10:56 | 2491.258 | 2 | 47 | 0.549958 | 3.954812 | 44.62468 | 44.21079 | 178.4382 | 160.6698 | 6.480217e-05 | 0.09662851 | 0 | 0 | 0
14901 | 521583.3 | 2010-10-27 10:57 | 2521.273 | 2 | 47 | 0.549958 | 3.956269 | 44.62926 | 44.21079 | 178.4563 | 160.6698 | 0 | 0.09662851 | 0 | 0 | 0
14902 | 521613.4 | 2010-10-27 10:57 | 2551.288 | 2 | 47 | 0.5501383 | 3.95805 | 44.63385 | 44.21079 | 178.4744 | 160.6698 | 3.242493e-05 | 0.09662851 | 0 | 0 | 0
14903 | 521643.4 | 2010-10-27 10:58 | 2581.303 | 2 | 47 | 0.549958 | 3.95967 | 44.63844 | 44.21079 | 178.4926 | 160.6698 | 3.242493e-05 | 0.09662851 | 0 | 0 | 0
14904 | 521673.4 | 2010-10-27 10:58 | 2611.318 | 2 | 47 | 0.5501383 | 3.961451 | 44.64302 | 44.21079 | 178.5108 | 160.6698 | 6.480217e-05 | 0.09662851 | 0 | 0 | 0
14905 | 521703.4 | 2010-10-27 10:59 | 2641.333 | 2 | 47 | 0.5501383 | 3.962909 | 44.64761 | 44.21079 | 178.5289 | 160.6698 | 3.242493e-05 | 0.09662851 | 0 | 0 | 0
14906 | 521733.4 | 2010-10-27 10:59 | 2671.348 | 2 | 47 | 0.5501383 | 3.96469 | 44.65219 | 44.21079 | 178.5471 | 160.6698 | 6.480217e-05 | 0.09662851 | 0 | 0 | 0
14907 | 521763.4 | 2010-10-27 11:00 | 2701.364 | 2 | 47 | 0.5501383 | 3.966309 | 44.65678 | 44.21079 | 178.5653 | 160.6698 | 6.480217e-05 | 0.09662851 | 0 | 0 | 0
14908 | 521793.4 | 2010-10-27 11:00 | 2731.379 | 2 | 47 | 0.549958 | 3.968252 | 44.66137 | 44.21079 | 178.5835 | 160.6698 | 9.713173e-05 | 0.09662851 | 0 | 0 | 0
14909 | 521823.5 | 2010-10-27 11:01 | 2761.394 | 2 | 47 | 0.549958 | 3.96971 | 44.66595 | 44.21079 | 178.6017 | 160.6698 | 6.475449e-05 | 0.09662851 | 0 | 0 | 0
14910 | 521853.5 | 2010-10-27 11:01 | 2791.409 | 2 | 47 | 0.5501383 | 3.971653 | 44.67054 | 44.21079 | 178.6199 | 160.6698 | 6.475449e-05 | 0.09662851 | 0 | 0 | 0
14911 | 521883.5 | 2010-10-27 11:02 | 2821.424 | 2 | 47 | 0.549958 | 3.973272 | 44.67513 | 44.21079 | 178.6381 | 160.6698 | 9.713173e-05 | 0.09662851 | 0 | 0 | 0
14912 | 521913.5 | 2010-10-27 11:02 | 2851.439 | 2 | 47 | 0.5501383 | 3.974891 | 44.67971 | 44.21079 | 178.6563 | 160.6698 | 6.475449e-05 | 0.09662851 | 0 | 0 | 0
14913 | 521943.5 | 2010-10-27 11:03 | 2881.454 | 2 | 47 | 0.5501383 | 3.976997 | 44.6843 | 44.21079 | 178.6746 | 160.6698 | 0.0001295567 | 0.09662851 | 0 | 0 | 0
14914 | 521973.5 | 2010-10-27 11:03 | 2911.47 | 2 | 47 | 0.549958 | 3.978616 | 44.68888 | 44.21079 | 178.6928 | 160.6698 | 6.475449e-05 | 0.09662851 | 0 | 0 | 0
14915 | 522003.5 | 2010-10-27 11:04 | 2941.485 | 2 | 47 | 0.5501383 | 3.980559 | 44.69347 | 44.21079 | 178.7111 | 160.6698 | 9.713173e-05 | 0.09662851 | 0 | 0 | 0
14916 | 522033.6 | 2010-10-27 11:04 | 2971.5 | 2 | 47 | 0.5501383 | 3.982341 | 44.69806 | 44.21079 | 178.7293 | 160.6698 | 6.480217e-05 | 0.09662851 | 0 | 0 | 0
14917 | 522063.6 | 2010-10-27 11:05 | 3001.516 | 2 | 47 | 0.5501383 | 3.984122 | 44.70264 | 44.21079 | 178.7476 | 160.6698 | 3.237724e-05 | 0.09662851 | 0 | 0 | 0
14918 | 522093.6 | 2010-10-27 11:05 | 3031.53 | 2 | 47 | 0.549958 | 3.985903 | 44.70723 | 44.21079 | 178.7659 | 160.6698 | 6.475449e-05 | 0.09662851 | 0 | 0 | 0
14919 | 522123.6 | 2010-10-27 11:06 | 3061.545 | 2 | 47 | 0.549958 | 3.987846 | 44.71181 | 44.21079 | 178.7842 | 160.6698 | 3.237724e-05 | 0.09662851 | 0 | 0 | 0
14920 | 522153.6 | 2010-10-27 11:06 | 3091.56 | 2 | 47 | 0.549958 | 3.989628 | 44.7164 | 44.21079 | 178.8024 | 160.6698 | 3.242493e-05 | 0.09662851 | 0 | 0 | 0
14921 | 522183.6 | 2010-10-27 11:07 | 3121.576 | 2 | 47 | 0.549958 | 3.991571 | 44.72099 | 44.21079 | 178.8207 | 160.6698 | 3.237724e-05 | 0.09662851 | 0 | 0 | 0
14922 | 522213.7 | 2010-10-27 11:07 | 3151.591 | 2 | 47 | 0.5501383 | 3.993676 | 44.72557 | 44.21079 | 178.8391 | 160.6698 | 6.480217e-05 | 0.09662851 | 0 | 0 | 0
14923 | 522243.7 | 2010-10-27 11:08 | 3181.606 | 2 | 47 | 0.549958 | 3.995619 | 44.73016 | 44.21079 | 178.8574 | 160.6698 | 3.237724e-05 | 0.09662851 | 0 | 0 | 0
14924 | 522273.7 | 2010-10-27 11:08 | 3211.621 | 2 | 47 | 0.5501383 | 3.997724 | 44.73474 | 44.21079 | 178.8757 | 160.6698 | 6.480217e-05 | 0.09662851 | 0 | 0 | 0
14925 | 522303.7 | 2010-10-27 11:09 | 3241.636 | 2 | 47 | 0.5501383 | 3.999829 | 44.73933 | 44.21079 | 178.894 | 160.6698 | 6.475449e-05 | 0.09662851 | 0 | 0 | 0
14926 | 522333.7 | 2010-10-27 11:09 | 3271.651 | 2 | 47 | 0.549958 | 4.001772 | 44.74392 | 44.21079 | 178.9124 | 160.6698 | 6.475449e-05 | 0.09662851 | 0 | 0 | 0
14927 | 522363.7 | 2010-10-27 11:10 | 3301.666 | 2 | 47 | 0.549958 | 4.00404 | 44.7485 | 44.21079 | 178.9307 | 160.6698 | 9.717941e-05 | 0.09662851 | 0 | 0 | 0
14928 | 522393.7 | 2010-10-27 11:10 | 3331.682 | 2 | 47 | 0.549958 | 4.005983 | 44.75309 | 44.21079 | 178.9491 | 160.6698 | 3.242493e-05 | 0.09662851 | 0 | 0 | 0
14929 | 522423.8 | 2010-10-27 11:11 | 3361.697 | 2 | 47 | 0.549958 | 4.00825 | 44.75767 | 44.21079 | 178.9675 | 160.6698 | 9.717941e-05 | 0.09662851 | 0 | 0 | 0
14930 | 522453.8 | 2010-10-27 11:11 | 3391.712 | 2 | 47 | 0.549958 | 4.010355 | 44.76226 | 44.21079 | 178.9859 | 160.6698 | 3.242493e-05 | 0.09662851 | 0 | 0 | 0
14931 | 522483.8 | 2010-10-27 11:12 | 3421.727 | 2 | 47 | 0.5501383 | 4.012622 | 44.76684 | 44.21079 | 179.0043 | 160.6698 | 6.475449e-05 | 0.09662851 | 0 | 0 | 0
14932 | 522513.8 | 2010-10-27 11:12 | 3451.742 | 2 | 47 | 0.5501383 | 4.014889 | 44.77143 | 44.21079 | 179.0227 | 160.6698 | 6.475449e-05 | 0.09662851 | 0 | 0 | 0
14933 | 522543.8 | 2010-10-27 11:13 | 3481.757 | 2 | 47 | 0.5501383 | 4.016994 | 44.77602 | 44.21079 | 179.0411 | 160.6698 | 3.242493e-05 | 0.09662851 | 0 | 0 | 0
14934 | 522573.8 | 2010-10-27 11:13 | 3511.773 | 2 | 47 | 0.549958 | 4.019261 | 44.7806 | 44.21079 | 179.0595 | 160.6698 | 6.475449e-05 | 0.09662851 | 0 | 0 | 0
14935 | 522603.9 | 2010-10-27 11:14 | 3541.788 | 2 | 47 | 0.5501383 | 4.021529 | 44.78519 | 44.21079 | 179.078 | 160.6698 | 6.484985e-05 | 0.09662851 | 0 | 0 | 0
14936 | 522633.9 | 2010-10-27 11:14 | 3571.803 | 2 | 47 | 0.549958 | 4.023796 | 44.78977 | 44.21079 | 179.0964 | 160.6698 | 3.242493e-05 | 0.09662851 | 0 | 0 | 0
14937 | 522663.9 | 2010-10-27 11:15 | 3601.818 | 2 | 47 | 0.549958 | 4.026225 | 44.79436 | 44.21079 | 179.1149 | 160.6698 | 6.475449e-05 | 0.09662851 | 0 | 0 | 0
14938 | 522693.9 | 2010-10-27 11:15 | 3631.833 | 2 | 47 | 0.549958 | 4.02833 | 44.79895 | 44.21079 | 179.1333 | 160.6698 | 3.242493e-05 | 0.09662851 | 0 | 0 | 0
14939 | 522723.9 | 2010-10-27 11:16 | 3661.848 | 2 | 47 | 0.549958 | 4.030759 | 44.80353 | 44.21079 | 179.1518 | 160.6698 | 0 | 0.09662851 | 0 | 0 | 0
14940 | 522753.9 | 2010-10-27 11:16 | 3691.863 | 2 | 47 | 0.5501383 | 4.03335 | 44.80812 | 44.21079 | 179.1703 | 160.6698 | 9.708405e-05 | 0.09662851 | 0 | 0 | 0
14941 | 522783.9 | 2010-10-27 11:17 | 3721.879 | 2 | 47 | 0.549958 | 4.035617 | 44.8127 | 44.21079 | 179.1888 | 160.6698 | 3.242493e-05 | 0.09662851 | 0 | 0 | 0
14942 | 522814 | 2010-10-27 11:17 | 3751.894 | 2 | 47 | 0.5501383 | 4.03837 | 44.81729 | 44.21079 | 179.2073 | 160.6698 | 0.000129509 | 0.09662851 | 0 | 0 | 0
14943 | 522844 | 2010-10-27 11:18 | 3781.909 | 2 | 47 | 0.5501383 | 4.040475 | 44.82188 | 44.21079 | 179.2259 | 160.6698 | 3.242493e-05 | 0.09662851 | 0 | 0 | 0
14944 | 522874 | 2010-10-27 11:18 | 3811.924 | 2 | 47 | 0.549958 | 4.042904 | 44.82646 | 44.21079 | 179.2444 | 160.6698 | 3.242493e-05 | 0.09662851 | 0 | 0 | 0
14945 | 522904 | 2010-10-27 11:19 | 3841.939 | 2 | 47 | 0.5501383 | 4.045495 | 44.83105 | 44.21079 | 179.2629 | 160.6698 | 3.232956e-05 | 0.09662851 | 0 | 0 | 0
14946 | 522934 | 2010-10-27 11:19 | 3871.954 | 2 | 47 | 0.549958 | 4.047924 | 44.83563 | 44.21079 | 179.2815 | 160.6698 | 3.232956e-05 | 0.09662851 | 0 | 0 | 0
14947 | 522964 | 2010-10-27 11:20 | 3901.97 | 2 | 47 | 0.549958 | 4.050515 | 44.84022 | 44.21079 | 179.3001 | 160.6698 | 6.475449e-05 | 0.09662851 | 0 | 0 | 0
14948 | 522994 | 2010-10-27 11:20 | 3931.985 | 2 | 47 | 0.5501383 | 4.053267 | 44.84481 | 44.21079 | 179.3186 | 160.6698 | 9.717941e-05 | 0.09662851 | 0 | 0 | 0
14949 | 523024.1 | 2010-10-27 11:21 | 3962 | 2 | 47 | 0.5497776 | 4.055535 | 44.84939 | 44.21079 | 179.3372 | 160.6698 | 3.242493e-05 | 0.09662851 | 0 | 0 | 0
14950 | 523054.1 | 2010-10-27 11:21 | 3992.015 | 2 | 47 | 0.549958 | 4.058125 | 44.85398 | 44.21079 | 179.3558 | 160.6698 | 3.232956e-05 | 0.09662851 | 0 | 0 | 0
14951 | 523084.1 | 2010-10-27 11:22 | 4022.03 | 2 | 47 | 0.5501383 | 4.061203 | 44.85857 | 44.21079 | 179.3745 | 160.6698 | 0.0001296043 | 0.09662851 | 0 | 0 | 0
14952 | 523114.1 | 2010-10-27 11:22 | 4052.045 | 2 | 47 | 0.5497776 | 4.063469 | 44.86315 | 44.21079 | 179.3931 | 160.6698 | 6.475449e-05 | 0.09662851 | 0 | 0 | 0
14953 | 523144.1 | 2010-10-27 11:23 | 4082.06 | 2 | 47 | 0.5501383 | 4.066222 | 44.86774 | 44.21079 | 179.4117 | 160.6698 | 6.475449e-05 | 0.09662851 | 0 | 0 | 0
14954 | 523174.1 | 2010-10-27 11:23 | 4112.075 | 2 | 47 | 0.549958 | 4.068975 | 44.87232 | 44.21079 | 179.4304 | 160.6698 | 9.708405e-05 | 0.09662851 | 0 | 0 | 0
14955 | 523204.2 | 2010-10-27 11:24 | 4142.091 | 2 | 47 | 0.5497776 | 4.071404 | 44.87691 | 44.21079 | 179.4491 | 160.6698 | 3.232956e-05 | 0.09662851 | 0 | 0 | 0
14956 | 523234.2 | 2010-10-27 11:24 | 4172.106 | 2 | 47 | 0.549958 | 4.074319 | 44.8815 | 44.21079 | 179.4677 | 160.6698 | 6.475449e-05 | 0.09662851 | 0 | 0 | 0
14957 | 523264.2 | 2010-10-27 11:25 | 4202.121 | 2 | 47 | 0.549958 | 4.077072 | 44.88608 | 44.21079 | 179.4864 | 160.6698 | 6.475449e-05 | 0.09662851 | 0 | 0 | 0
14958 | 523294.2 | 2010-10-27 11:25 | 4232.136 | 2 | 47 | 0.549958 | 4.079825 | 44.89067 | 44.21079 | 179.5051 | 160.6698 | 6.484985e-05 | 0.09662851 | 0 | 0 | 0
14959 | 523324.2 | 2010-10-27 11:26 | 4262.152 | 2 | 47 | 0.549958 | 4.082739 | 44.89525 | 44.21079 | 179.5238 | 160.6698 | 6.475449e-05 | 0.09662851 | 0 | 0 | 0
14960 | 523354.2 | 2010-10-27 11:26 | 4292.166 | 2 | 47 | 0.549958 | 4.085493 | 44.89984 | 44.21079 | 179.5426 | 160.6698 | 6.484985e-05 | 0.09662851 | 0 | 0 | 0
14961 | 523384.2 | 2010-10-27 11:27 | 4322.181 | 2 | 47 | 0.5497776 | 4.088407 | 44.90443 | 44.21079 | 179.5613 | 160.6698 | 6.475449e-05 | 0.09662851 | 0 | 0 | 0
14962 | 523414.3 | 2010-10-27 11:27 | 4352.197 | 2 | 47 | 0.5501383 | 4.091484 | 44.90901 | 44.21079 | 179.5801 | 160.6698 | 9.717941e-05 | 0.09662851 | 0 | 0 | 0
14963 | 523444.3 | 2010-10-27 11:28 | 4382.212 | 2 | 47 | 0.5501383 | 4.094237 | 44.9136 | 44.21079 | 179.5988 | 160.6698 | 6.475449e-05 | 0.09662851 | 0 | 0 | 0
14964 | 523474.3 | 2010-10-27 11:28 | 4412.227 | 2 | 47 | 0.5501383 | 4.097313 | 44.91818 | 44.21079 | 179.6176 | 160.6698 | 6.475449e-05 | 0.09662851 | 0 | 0 | 0
14965 | 523504.3 | 2010-10-27 11:29 | 4442.242 | 2 | 47 | 0.5501383 | 4.100228 | 44.92277 | 44.21079 | 179.6364 | 160.6698 | 9.717941e-05 | 0.09662851 | 0 | 0 | 0
14966 | 523534.3 | 2010-10-27 11:29 | 4472.257 | 2 | 47 | 0.549958 | 4.103305 | 44.92736 | 44.21079 | 179.6552 | 160.6698 | 9.717941e-05 | 0.09662851 | 0 | 0 | 0
14967 | 523564.3 | 2010-10-27 11:30 | 4502.272 | 2 | 47 | 0.5501383 | 4.10622 | 44.93194 | 44.21079 | 179.6741 | 160.6698 | 3.232956e-05 | 0.09662851 | 0 | 0 | 0
14968 | 523594.4 | 2010-10-27 11:30 | 4532.288 | 2 | 47 | 0.5503186 | 4.109458 | 44.93653 | 44.21079 | 179.6929 | 160.6698 | 9.708405e-05 | 0.09662851 | 0 | 0 | 0
14969 | 523624.4 | 2010-10-27 11:31 | 4562.303 | 2 | 47 | 0.5501383 | 4.112535 | 44.94111 | 44.21079 | 179.7117 | 160.6698 | 6.475449e-05 | 0.09662851 | 0 | 0 | 0
14970 | 523654.4 | 2010-10-27 11:31 | 4592.318 | 2 | 47 | 0.549958 | 4.11545 | 44.9457 | 44.21079 | 179.7306 | 160.6698 | 6.484985e-05 | 0.09662851 | 0 | 0 | 0
14971 | 523684.4 | 2010-10-27 11:32 | 4622.333 | 2 | 47 | 0.549958 | 4.118689 | 44.95029 | 44.21079 | 179.7495 | 160.6698 | 6.484985e-05 | 0.09662851 | 0 | 0 | 0
14972 | 523714.4 | 2010-10-27 11:32 | 4652.348 | 2 | 47 | 0.5501383 | 4.121928 | 44.95487 | 44.21079 | 179.7684 | 160.6698 | 9.717941e-05 | 0.09662851 | 0 | 0 | 0
14973 | 523744.4 | 2010-10-27 11:33 | 4682.363 | 2 | 47 | 0.5501383 | 4.125166 | 44.95946 | 44.21079 | 179.7873 | 160.6698 | 0.0001296043 | 0.09662851 | 0 | 0 | 0
14974 | 523774.4 | 2010-10-27 11:33 | 4712.379 | 2 | 47 | 0.549958 | 4.128243 | 44.96404 | 44.21079 | 179.8062 | 160.6698 | 0.000129509 | 0.09662851 | 0 | 0 | 0
14975 | 523804.5 | 2010-10-27 11:34 | 4742.394 | 2 | 47 | 0.549958 | 4.13132 | 44.96863 | 44.21079 | 179.8252 | 160.6698 | 9.708405e-05 | 0.09662851 | 0 | 0 | 0
14976 | 523834.5 | 2010-10-27 11:34 | 4772.409 | 2 | 47 | 0.549958 | 4.134558 | 44.97322 | 44.21079 | 179.8441 | 160.6698 | 9.708405e-05 | 0.09662851 | 0 | 0 | 0
14977 | 523864.5 | 2010-10-27 11:35 | 4802.424 | 2 | 47 | 0.5501383 | 4.138121 | 44.9778 | 44.21079 | 179.8631 | 160.6698 | 0.0001296043 | 0.09662851 | 0 | 0 | 0
14978 | 523894.5 | 2010-10-27 11:35 | 4832.439 | 2 | 47 | 0.5501383 | 4.141198 | 44.98239 | 44.21079 | 179.8821 | 160.6698 | 6.475449e-05 | 0.09662851 | 0 | 0 | 0
14979 | 523924.5 | 2010-10-27 11:36 | 4862.454 | 2 | 47 | 0.549958 | 4.144436 | 44.98697 | 44.21079 | 179.9011 | 160.6698 | 6.475449e-05 | 0.09662851 | 0 | 0 | 0
14980 | 523954.5 | 2010-10-27 11:36 | 4892.469 | 2 | 47 | 0.549958 | 4.147999 | 44.99156 | 44.21079 | 179.9201 | 160.6698 | 9.717941e-05 | 0.09662851 | 0 | 0 | 0
14981 | 523984.5 | 2010-10-27 11:37 | 4922.484 | 2 | 47 | 0.549958 | 4.1514 | 44.99615 | 44.21079 | 179.9391 | 160.6698 | 9.717941e-05 | 0.09662851 | 0 | 0 | 0
14982 | 524014.6 | 2010-10-27 11:37 | 4952.5 | 2 | 47 | 0.549958 | 4.1548 | 45.00073 | 44.21079 | 179.9582 | 160.6698 | 9.708405e-05 | 0.09662851 | 0 | 0 | 0
14983 | 524044.6 | 2010-10-27 11:38 | 4982.515 | 2 | 47 | 0.549958 | 4.158039 | 45.00532 | 44.21079 | 179.9772 | 160.6698 | 6.475449e-05 | 0.09662851 | 0 | 0 | 0
14984 | 524074.6 | 2010-10-27 11:38 | 5012.53 | 2 | 47 | 0.5501383 | 4.161602 | 45.0099 | 44.21079 | 179.9963 | 160.6698 | 6.484985e-05 | 0.09662851 | 0 | 0 | 0
14985 | 524104.6 | 2010-10-27 11:39 | 5042.545 | 2 | 47 | 0.5501383 | 4.165164 | 45.01449 | 44.21079 | 180.0154 | 160.6698 | 9.717941e-05 | 0.09662851 | 0 | 0 | 0
14986 | 524134.6 | 2010-10-27 11:39 | 5072.56 | 2 | 47 | 0.5501383 | 4.168564 | 45.01908 | 44.21079 | 180.0345 | 160.6698 | 6.475449e-05 | 0.09662851 | 0 | 0 | 0
14987 | 524164.6 | 2010-10-27 11:40 | 5102.575 | 2 | 47 | 0.549958 | 4.171965 | 45.02366 | 44.21079 | 180.0536 | 160.6698 | 9.717941e-05 | 0.09662851 | 0 | 0 | 0
14988 | 524194.7 | 2010-10-27 11:40 | 5132.591 | 2 | 47 | 0.5501383 | 4.175528 | 45.02825 | 44.21079 | 180.0728 | 160.6698 | 6.475449e-05 | 0.09662851 | 0 | 0 | 0
14989 | 524224.7 | 2010-10-27 11:41 | 5162.606 | 2 | 47 | 0.549958 | 4.17909 | 45.03283 | 44.21079 | 180.0919 | 160.6698 | 0.0001619339 | 0.09662851 | 0 | 0 | 0
14990 | 524254.7 | 2010-10-27 11:41 | 5192.621 | 2 | 47 | 0.549958 | 4.182653 | 45.03742 | 44.21079 | 180.1111 | 160.6698 | 9.717941e-05 | 0.09662851 | 0 | 0 | 0
14991 | 524284.7 | 2010-10-27 11:42 | 5222.636 | 2 | 47 | 0.5501383 | 4.186377 | 45.04201 | 44.21079 | 180.1303 | 160.6698 | 9.708405e-05 | 0.09662851 | 0 | 0 | 0
14992 | 524314.7 | 2010-10-27 11:42 | 5252.651 | 2 | 47 | 0.549958 | 4.190102 | 45.04659 | 44.21079 | 180.1495 | 160.6698 | 9.717941e-05 | 0.09662851 | 0 | 0 | 0
14993 | 524344.7 | 2010-10-27 11:43 | 5282.666 | 2 | 47 | 0.5503186 | 4.193826 | 45.05118 | 44.21079 | 180.1687 | 160.6698 | 0.000129509 | 0.09662851 | 0 | 0 | 0
14994 | 524374.7 | 2010-10-27 11:43 | 5312.681 | 2 | 47 | 0.549958 | 4.197389 | 45.05576 | 44.21079 | 180.188 | 160.6698 | 0.000129509 | 0.09662851 | 0 | 0 | 0
14995 | 524395.9 | 2010-10-27 11:44 | 5333.837 | 2 | 47 | 0.549958 | 4.200141 | 45.059 | 44.21079 | 180.2015 | 160.6698 | 0.0001619339 | 0.09662851 | 0 | 0 | 0
14996 | 524425.9 | 2010-10-27 11:44 | 30.01539 | 3 | 47 | 0 | 4.109783 | 45.059 | 44.21079 | 180.2015 | 160.6698 | -0.0004533768 | 0.09662851 | 0 | 0 | 0
14997 | 524455.9 | 2010-10-27 11:45 | 60.03031 | 3 | 47 | 0 | 4.098609 | 45.059 | 44.21079 | 180.2015 | 160.6698 | -0.0002591133 | 0.09662851 | 0 | 0 | 0
14998 | 524485.9 | 2010-10-27 11:45 | 90.0456 | 3 | 47 | 0 | 4.091646 | 45.059 | 44.21079 | 180.2015 | 160.6698 | -0.0001943588 | 0.09662851 | 0 | 0 | 0
14999 | 524515.9 | 2010-10-27 11:46 | 120.014 | 3 | 47 | 0 | 4.087274 | 45.059 | 44.21079 | 180.2015 | 160.6698 | -9.717941e-05 | 0.09662851 | 0 | 0 | 0
15000 | 524515.9 | 2010-10-27 11:46 | 2.872158302e-06 | 4 | 47 | 0.9958694 | 4.19998 | 45.059 | 44.21079 | 180.2015 | 160.6698 | 0 | 0.09662851 | 0 | 0 | 0
15001 | 524516.8 | 2010-10-27 11:46 | 0.9220176 | 4 | 47 | 0.9448411 | 4.19998 | 45.05924 | 44.21079 | 180.2026 | 160.6698 | 0 | 0.09662851 | 0 | 0 | 0
15002 | 524519 | 2010-10-27 11:46 | 3.109518 | 4 | 47 | 0.8947144 | 4.199818 | 45.0598 | 44.21079 | 180.2049 | 160.6698 | -3.242493e-05 | 0.09662851 | 0 | 0 | 0
15003 | 524522.3 | 2010-10-27 11:46 | 6.406152 | 4 | 47 | 0.8445877 | 4.19998 | 45.0606 | 44.21079 | 180.2083 | 160.6698 | -3.232956e-05 | 0.09662851 | 0 | 0 | 0
15004 | 524526.8 | 2010-10-27 11:46 | 10.89086 | 4 | 47 | 0.7941003 | 4.19998 | 45.06161 | 44.21079 | 180.2125 | 160.6698 | -3.232956e-05 | 0.09662851 | 0 | 0 | 0
15005 | 524532.7 | 2010-10-27 11:46 | 16.76536 | 4 | 47 | 0.7439736 | 4.19998 | 45.06287 | 44.21079 | 180.2178 | 160.6698 | 0 | 0.09662851 | 0 | 0 | 0
15006 | 524540.4 | 2010-10-27 11:46 | 24.45273 | 4 | 47 | 0.6938469 | 4.200141 | 45.0644 | 44.21079 | 180.2242 | 160.6698 | 6.475449e-05 | 0.09662851 | 0 | 0 | 0
15007 | 524550.6 | 2010-10-27 11:46 | 34.65613 | 4 | 47 | 0.6437201 | 4.19998 | 45.06629 | 44.21079 | 180.2322 | 160.6698 | 0 | 0.09662851 | 0 | 0 | 0
15008 | 524565 | 2010-10-27 11:47 | 49.12423 | 4 | 47 | 0.5934131 | 4.19998 | 45.06877 | 44.21079 | 180.2426 | 160.6698 | 0 | 0.09662851 | 0 | 0 | 0
15009 | 524587.2 | 2010-10-27 11:47 | 71.23337 | 4 | 47 | 0.5432864 | 4.19998 | 45.07225 | 44.21079 | 180.2572 | 160.6698 | 3.242493e-05 | 0.09662851 | 0 | 0 | 0
15010 | 524626 | 2010-10-27 11:48 | 110.1077 | 4 | 47 | 0.4929794 | 4.19998 | 45.07782 | 44.21079 | 180.2806 | 160.6698 | 0 | 0.09662851 | 0 | 0 | 0
15011 | 524698 | 2010-10-27 11:49 | 182.044 | 4 | 47 | 0.4428527 | 4.19998 | 45.08713 | 44.21079 | 180.3197 | 160.6698 | 3.242493e-05 | 0.09662851 | 0 | 0 | 0
15012 | 524805.8 | 2010-10-27 11:51 | 289.9173 | 4 | 47 | 0.3925456 | 4.19998 | 45.09962 | 44.21079 | 180.3721 | 160.6698 | 3.242493e-05 | 0.09662851 | 0 | 0 | 0
15013 | 524940.5 | 2010-10-27 11:53 | 424.6026 | 4 | 47 | 0.3424189 | 4.199656 | 45.11335 | 44.21079 | 180.4298 | 160.6698 | -6.475449e-05 | 0.09662851 | 0 | 0 | 0
15014 | 525100.8 | 2010-10-27 11:55 | 584.8347 | 4 | 47 | 0.2922922 | 4.199818 | 45.12745 | 44.21079 | 180.489 | 160.6698 | -3.242493e-05 | 0.09662851 | 0 | 0 | 0
15015 | 525292.6 | 2010-10-27 11:59 | 776.6752 | 4 | 47 | 0.2421655 | 4.19998 | 45.14166 | 44.21079 | 180.5487 | 160.6698 | 0 | 0.09662851 | 0 | 0 | 0
15016 | 525531 | 2010-10-27 12:03 | 1015.062 | 4 | 47 | 0.1920388 | 4.199818 | 45.15599 | 44.21079 | 180.6089 | 160.6698 | -3.242493e-05 | 0.09662851 | 0 | 0 | 0
15017 | 525845.4 | 2010-10-27 12:08 | 1329.432 | 4 | 47 | 0.1419121 | 4.19998 | 45.17048 | 44.21079 | 180.6698 | 160.6698 | 0 | 0.09662851 | 0 | 0 | 0
15018 | 526309.7 | 2010-10-27 12:16 | 1793.753 | 4 | 47 | 0.09178533 | 4.19998 | 45.18532 | 44.21079 | 180.7321 | 160.6698 | 0 | 0.09662851 | 0 | 0 | 0
15019 | 527027.4 | 2010-10-27 12:28 | 2511.476 | 4 | 47 | 0.04995297 | 4.199818 | 45.19901 | 44.21079 | 180.7896 | 160.6698 | -6.475449e-05 | 0.09662851 | 0 | 0 | 0
15020 | 527057.4 | 2010-10-27 12:28 | 30.01541 | 5 | 47 | 0 | 4.191559 | 45.19901 | 44.21079 | 180.7896 | 160.6698 | 0 | 0.09662851 | 0 | 0 | 0
15021 | 527087.4 | 2010-10-27 12:29 | 60.01502 | 5 | 47 | 0 | 4.190425 | 45.19901 | 44.21079 | 180.7896 | 160.6698 | 0 | 0.09662851 | 0 | 0 | 0
15022 | 527087.6 | 2010-10-27 12:29 | 0.1877681 | 6 | 47 | 6.557588e-06 | 4.190588 | 45.19901 | 44.21079 | 180.7896 | 160.6698 | 0 | 0.09752869 | 0 | 0 | 0
15023 | 527092.4 | 2010-10-27 12:29 | 5.015578 | 6 | 47 | -0.0001737543 | 4.190264 | 45.19901 | 44.21079 | 180.7896 | 160.6698 | 0 | 0.09752869 | 0 | 0 | 0
15024 | 527122.5 | 2010-10-27 12:29 | 30.01517 | 7 | 47 | -1.099355 | 4.00404 | 45.19901 | 44.21995 | 180.7896 | 160.7068 | -0.0009716034 | 0.09752869 | 0 | 0 | 0
15025 | 527152.5 | 2010-10-27 12:30 | 60.03029 | 7 | 47 | -1.099355 | 3.975539 | 45.19901 | 44.22912 | 180.7896 | 160.7433 | -0.0006477356 | 0.09752869 | 0 | 0 | 0
15026 | 527182.5 | 2010-10-27 12:30 | 90.04556 | 7 | 47 | -1.099355 | 3.955783 | 45.19901 | 44.23829 | 180.7896 | 160.7797 | -0.0004209995 | 0.09752869 | 0 | 0 | 0
15027 | 527212.5 | 2010-10-27 12:31 | 120.0607 | 7 | 47 | -1.099536 | 3.940238 | 45.19901 | 44.24745 | 180.7896 | 160.8159 | -0.0004209995 | 0.09752869 | 0 | 0 | 0
15028 | 527242.5 | 2010-10-27 12:31 | 150.0757 | 7 | 47 | -1.099355 | 3.927607 | 45.19901 | 44.25662 | 180.7896 | 160.8519 | -0.0003238678 | 0.09752869 | 0 | 0 | 0
15029 | 527272.5 | 2010-10-27 12:32 | 180.0909 | 7 | 47 | -1.099355 | 3.916271 | 45.19901 | 44.26579 | 180.7896 | 160.8879 | -0.0002914905 | 0.09752869 | 0 | 0 | 0
15030 | 527302.6 | 2010-10-27 12:32 | 210.106 | 7 | 47 | -1.099536 | 3.90607 | 45.19901 | 44.27495 | 180.7896 | 160.9237 | -0.0002591133 | 0.09752869 | 0 | 0 | 0
15031 | 527332.6 | 2010-10-27 12:33 | 240.1213 | 7 | 47 | -1.099355 | 3.896192 | 45.19901 | 44.28412 | 180.7896 | 160.9595 | -0.0002266884 | 0.09752869 | 0 | 0 | 0
15032 | 527362.6 | 2010-10-27 12:33 | 270.1365 | 7 | 47 | -1.099536 | 3.886799 | 45.19901 | 44.29329 | 180.7896 | 160.9951 | -0.0002267361 | 0.09752869 | 0 | 0 | 0
15033 | 527392.6 | 2010-10-27 12:34 | 300.1516 | 7 | 47 | -1.099175 | 3.877731 | 45.19901 | 44.30245 | 180.7896 | 161.0307 | -0.0002591133 | 0.09752869 | 0 | 0 | 0
15034 | 527422.6 | 2010-10-27 12:34 | 330.1668 | 7 | 47 | -1.099536 | 3.868663 | 45.19901 | 44.31162 | 180.7896 | 161.0662 | -0.0002591133 | 0.09752869 | 0 | 0 | 0
15035 | 527452.6 | 2010-10-27 12:35 | 360.1818 | 7 | 47 | -1.099355 | 3.859918 | 45.19901 | 44.32079 | 180.7896 | 161.1017 | -0.0002267361 | 0.09752869 | 0 | 0 | 0
15036 | 527482.6 | 2010-10-27 12:35 | 390.197 | 7 | 47 | -1.099536 | 3.851336 | 45.19901 | 44.32995 | 180.7896 | 161.137 | -0.0002266884 | 0.09752869 | 0 | 0 | 0
15037 | 527512.7 | 2010-10-27 12:36 | 420.2122 | 7 | 47 | -1.099536 | 3.843077 | 45.19901 | 44.33912 | 180.7896 | 161.1723 | -0.0002267361 | 0.09752869 | 0 | 0 | 0
15038 | 527542.7 | 2010-10-27 12:36 | 450.2273 | 7 | 47 | -1.099355 | 3.83498 | 45.19901 | 44.34829 | 180.7896 | 161.2075 | -0.0002267361 | 0.09752869 | 0 | 0 | 0
15039 | 527572.7 | 2010-10-27 12:37 | 480.2424 | 7 | 47 | -1.099355 | 3.826884 | 45.19901 | 44.35745 | 180.7896 | 161.2426 | -0.0001943588 | 0.09752869 | 0 | 0 | 0
15040 | 527602.7 | 2010-10-27 12:37 | 510.2575 | 7 | 47 | -1.099536 | 3.818949 | 45.19901 | 44.36662 | 180.7896 | 161.2776 | -0.0001943111 | 0.09752869 | 0 | 0 | 0
15041 | 527632.7 | 2010-10-27 12:38 | 540.2727 | 7 | 47 | -1.099536 | 3.811014 | 45.19901 | 44.37579 | 180.7896 | 161.3126 | -0.0002266884 | 0.09752869 | 0 | 0 | 0
15042 | 527662.7 | 2010-10-27 12:38 | 570.2879 | 7 | 47 | -1.099536 | 3.803241 | 45.19901 | 44.38495 | 180.7896 | 161.3475 | -0.0001943111 | 0.09752869 | 0 | 0 | 0
15043 | 527692.8 | 2010-10-27 12:39 | 600.3031 | 7 | 47 | -1.099355 | 3.795793 | 45.19901 | 44.39412 | 180.7896 | 161.3823 | -0.0001943111 | 0.09752869 | 0 | 0 | 0
15044 | 527722.8 | 2010-10-27 12:39 | 630.3182 | 7 | 47 | -1.099536 | 3.788344 | 45.19901 | 44.40329 | 180.7896 | 161.4171 | -0.0002266884 | 0.09752869 | 0 | 0 | 0
15045 | 527752.8 | 2010-10-27 12:40 | 660.3333 | 7 | 47 | -1.099536 | 3.781219 | 45.19901 | 44.41245 | 180.7896 | 161.4518 | -0.0001943111 | 0.09752869 | 0 | 0 | 0
15046 | 527782.8 | 2010-10-27 12:40 | 690.3485 | 7 | 47 | -1.099175 | 3.774417 | 45.19901 | 44.42162 | 180.7896 | 161.4864 | -0.0001619339 | 0.09752869 | 0 | 0 | 0
15047 | 527812.8 | 2010-10-27 12:41 | 720.3637 | 7 | 47 | -1.099536 | 3.767292 | 45.19901 | 44.43079 | 180.7896 | 161.521 | -0.0002266884 | 0.09752869 | 0 | 0 | 0
15048 | 527842.8 | 2010-10-27 12:41 | 750.379 | 7 | 47 | -1.099536 | 3.760653 | 45.19901 | 44.43995 | 180.7896 | 161.5555 | -0.0001295567 | 0.09752869 | 0 | 0 | 0
15049 | 527872.8 | 2010-10-27 12:42 | 780.3941 | 7 | 47 | -1.099536 | 3.754014 | 45.19901 | 44.44912 | 180.7896 | 161.5899 | -0.0001943111 | 0.09752869 | 0 | 0 | 0
15050 | 527902.9 | 2010-10-27 12:42 | 810.4091 | 7 | 47 | -1.099536 | 3.747536 | 45.19901 | 44.45829 | 180.7896 | 161.6243 | -0.0001619339 | 0.09752869 | 0 | 0 | 0
15051 | 527932.9 | 2010-10-27 12:43 | 840.4243 | 7 | 47 | -1.099355 | 3.740897 | 45.19901 | 44.46745 | 180.7896 | 161.6586 | -0.0001943111 | 0.09752869 | 0 | 0 | 0
15052 | 527962.9 | 2010-10-27 12:43 | 870.4397 | 7 | 47 | -1.099536 | 3.734905 | 45.19901 | 44.47662 | 180.7896 | 161.6929 | -0.0001619339 | 0.09752869 | 0 | 0 | 0
15053 | 527992.9 | 2010-10-27 12:44 | 900.4545 | 7 | 47 | -1.099536 | 3.728752 | 45.19901 | 44.48579 | 180.7896 | 161.7271 | -0.0001619339 | 0.09752869 | 0 | 0 | 0
15054 | 528022.9 | 2010-10-27 12:44 | 930.4698 | 7 | 47 | -1.099536 | 3.72276 | 45.19901 | 44.49495 | 180.7896 | 161.7612 | -0.0001619339 | 0.09752869 | 0 | 0 | 0
15055 | 528052.9 | 2010-10-27 12:45 | 960.4848 | 7 | 47 | -1.099355 | 3.716769 | 45.19901 | 44.50412 | 180.7896 | 161.7953 | -0.0001619339 | 0.09752869 | 0 | 0 | 0
15056 | 528083 | 2010-10-27 12:45 | 990.5 | 7 | 47 | -1.099355 | 3.710939 | 45.19901 | 44.51329 | 180.7896 | 161.8294 | -0.0001619339 | 0.09752869 | 0 | 0 | 0
15057 | 528113 | 2010-10-27 12:46 | 1020.515 | 7 | 47 | -1.099536 | 3.705433 | 45.19901 | 44.52245 | 180.7896 | 161.8634 | -0.0001295567 | 0.09752869 | 0 | 0 | 0
15058 | 528143 | 2010-10-27 12:46 | 1050.53 | 7 | 47 | -1.099175 | 3.699442 | 45.19901 | 44.53162 | 180.7896 | 161.8973 | -0.0001943111 | 0.09752869 | 0 | 0 | 0
15059 | 528173 | 2010-10-27 12:47 | 1080.546 | 7 | 47 | -1.099355 | 3.693936 | 45.19901 | 44.54079 | 180.7896 | 161.9312 | -0.0001619339 | 0.09752869 | 0 | 0 | 0
15060 | 528203 | 2010-10-27 12:47 | 1110.561 | 7 | 47 | -1.099716 | 3.688268 | 45.19901 | 44.54995 | 180.7896 | 161.965 | -0.0001619339 | 0.09752869 | 0 | 0 | 0
15061 | 528233 | 2010-10-27 12:48 | 1140.576 | 7 | 47 | -1.099536 | 3.683087 | 45.19901 | 44.55912 | 180.7896 | 161.9988 | -0.0001619339 | 0.09752869 | 0 | 0 | 0
15062 | 528263 | 2010-10-27 12:48 | 1170.591 | 7 | 47 | -1.099536 | 3.677905 | 45.19901 | 44.56829 | 180.7896 | 162.0326 | -6.480217e-05 | 0.09752869 | 0 | 0 | 0
15063 | 528293.1 | 2010-10-27 12:49 | 1200.606 | 7 | 47 | -1.099536 | 3.672399 | 45.19901 | 44.57745 | 180.7896 | 162.0663 | -0.0001619339 | 0.09752869 | 0 | 0 | 0
15064 | 528323.1 | 2010-10-27 12:49 | 1230.621 | 7 | 47 | -1.099355 | 3.667541 | 45.19901 | 44.58662 | 180.7896 | 162.0999 | -0.0001295567 | 0.09752869 | 0 | 0 | 0
15065 | 528353.1 | 2010-10-27 12:50 | 1260.636 | 7 | 47 | -1.099355 | 3.662359 | 45.19901 | 44.59579 | 180.7896 | 162.1335 | -0.0001295567 | 0.09752869 | 0 | 0 | 0
15066 | 528383.1 | 2010-10-27 12:50 | 1290.651 | 7 | 47 | -1.099175 | 3.657339 | 45.19901 | 44.60495 | 180.7896 | 162.167 | -9.713173e-05 | 0.09752869 | 0 | 0 | 0
15067 | 528413.1 | 2010-10-27 12:51 | 1320.667 | 7 | 47 | -1.099536 | 3.652319 | 45.19901 | 44.61412 | 180.7896 | 162.2005 | -9.713173e-05 | 0.09752869 | 0 | 0 | 0
15068 | 528443.1 | 2010-10-27 12:51 | 1350.682 | 7 | 47 | -1.099536 | 3.647461 | 45.19901 | 44.62329 | 180.7896 | 162.234 | -9.713173e-05 | 0.09752869 | 0 | 0 | 0
15069 | 528473.1 | 2010-10-27 12:52 | 1380.697 | 7 | 47 | -1.099536 | 3.642603 | 45.19901 | 44.63245 | 180.7896 | 162.2674 | -0.000129509 | 0.09752869 | 0 | 0 | 0
15070 | 528503.2 | 2010-10-27 12:52 | 1410.712 | 7 | 47 | -1.099536 | 3.637745 | 45.19901 | 44.64162 | 180.7896 | 162.3008 | -0.000129509 | 0.09752869 | 0 | 0 | 0
15071 | 528533.2 | 2010-10-27 12:53 | 1440.727 | 7 | 47 | -1.099355 | 3.633211 | 45.19901 | 44.65079 | 180.7896 | 162.3341 | -0.0001295567 | 0.09752869 | 0 | 0 | 0
15072 | 528563.2 | 2010-10-27 12:53 | 1470.743 | 7 | 47 | -1.099355 | 3.628677 | 45.19901 | 44.65995 | 180.7896 | 162.3674 | -6.480217e-05 | 0.09752869 | 0 | 0 | 0
15073 | 528593.2 | 2010-10-27 12:54 | 1500.758 | 7 | 47 | -1.099355 | 3.624143 | 45.19901 | 44.66912 | 180.7896 | 162.4006 | -9.713173e-05 | 0.09752869 | 0 | 0 | 0
15074 | 528623.2 | 2010-10-27 12:54 | 1530.773 | 7 | 47 | -1.099536 | 3.619447 | 45.19901 | 44.67829 | 180.7896 | 162.4338 | -0.0001295567 | 0.09752869 | 0 | 0 | 0
15075 | 528653.2 | 2010-10-27 12:55 | 1560.788 | 7 | 47 | -1.099355 | 3.615398 | 45.19901 | 44.68745 | 180.7896 | 162.467 | -0.0001295567 | 0.09752869 | 0 | 0 | 0
15076 | 528683.3 | 2010-10-27 12:55 | 1590.803 | 7 | 47 | -1.099536 | 3.611026 | 45.19901 | 44.69662 | 180.7896 | 162.5001 | -0.0001619339 | 0.09752869 | 0 | 0 | 0
15077 | 528713.3 | 2010-10-27 12:56 | 1620.818 | 7 | 47 | -1.099355 | 3.60714 | 45.19901 | 44.70579 | 180.7896 | 162.5332 | -9.713173e-05 | 0.09752869 | 0 | 0 | 0
15078 | 528743.3 | 2010-10-27 12:56 | 1650.833 | 7 | 47 | -1.099355 | 3.602929 | 45.19901 | 44.71495 | 180.7896 | 162.5662 | -9.717941e-05 | 0.09752869 | 0 | 0 | 0
15079 | 528773.3 | 2010-10-27 12:57 | 1680.849 | 7 | 47 | -1.099355 | 3.598881 | 45.19901 | 44.72412 | 180.7896 | 162.5992 | -9.717941e-05 | 0.09752869 | 0 | 0 | 0
15080 | 528803.3 | 2010-10-27 12:57 | 1710.864 | 7 | 47 | -1.099536 | 3.594832 | 45.19901 | 44.73329 | 180.7896 | 162.6322 | -0.0001619339 | 0.09752869 | 0 | 0 | 0
15081 | 528833.3 | 2010-10-27 12:58 | 1740.879 | 7 | 47 | -1.099355 | 3.59127 | 45.19901 | 44.74245 | 180.7896 | 162.6652 | -6.475449e-05 | 0.09752869 | 0 | 0 | 0
15082 | 528863.3 | 2010-10-27 12:58 | 1770.894 | 7 | 47 | -1.099536 | 3.587384 | 45.19901 | 44.75162 | 180.7896 | 162.6981 | -9.717941e-05 | 0.09752869 | 0 | 0 | 0
15083 | 528893.4 | 2010-10-27 12:59 | 1800.909 | 7 | 47 | -1.099536 | 3.583659 | 45.19901 | 44.76079 | 180.7896 | 162.7309 | -0.0001619339 | 0.09752869 | 0 | 0 | 0
15084 | 528923.4 | 2010-10-27 12:59 | 1830.924 | 7 | 47 | -1.099536 | 3.580096 | 45.19901 | 44.76995 | 180.7896 | 162.7638 | -9.717941e-05 | 0.09752869 | 0 | 0 | 0
15085 | 528953.4 | 2010-10-27 13:00 | 1860.939 | 7 | 47 | -1.099175 | 3.576696 | 45.19901 | 44.77912 | 180.7896 | 162.7966 | -9.717941e-05 | 0.09752869 | 0 | 0 | 0
15086 | 528983.4 | 2010-10-27 13:00 | 1890.955 | 7 | 47 | -1.099536 | 3.573133 | 45.19901 | 44.78829 | 180.7896 | 162.8293 | -6.475449e-05 | 0.09752869 | 0 | 0 | 0
15087 | 529013.4 | 2010-10-27 13:01 | 1920.97 | 7 | 47 | -1.099355 | 3.569733 | 45.19901 | 44.79745 | 180.7896 | 162.8621 | -9.717941e-05 | 0.09752869 | 0 | 0 | 0
15088 | 529043.4 | 2010-10-27 13:01 | 1950.985 | 7 | 47 | -1.099536 | 3.566494 | 45.19901 | 44.80662 | 180.7896 | 162.8948 | -6.480217e-05 | 0.09752869 | 0 | 0 | 0
15089 | 529073.5 | 2010-10-27 13:02 | 1981 | 7 | 47 | -1.099536 | 3.563093 | 45.19901 | 44.81579 | 180.7896 | 162.9275 | -0.0001295567 | 0.09752869 | 0 | 0 | 0
15090 | 529103.5 | 2010-10-27 13:02 | 2011.015 | 7 | 47 | -1.099536 | 3.560017 | 45.19901 | 44.82495 | 180.7896 | 162.9601 | -6.480217e-05 | 0.09752869 | 0 | 0 | 0
15091 | 529133.5 | 2010-10-27 13:03 | 2041.031 | 7 | 47 | -1.099355 | 3.556778 | 45.19901 | 44.83412 | 180.7896 | 162.9927 | -3.242493e-05 | 0.09752869 | 0 | 0 | 0
15092 | 529163.5 | 2010-10-27 13:03 | 2071.046 | 7 | 47 | -1.099536 | 3.553539 | 45.19901 | 44.84329 | 180.7896 | 163.0253 | -9.717941e-05 | 0.09752869 | 0 | 0 | 0
15093 | 529193.5 | 2010-10-27 13:04 | 2101.061 | 7 | 47 | -1.099536 | 3.550301 | 45.19901 | 44.85245 | 180.7896 | 163.0579 | -6.480217e-05 | 0.09752869 | 0 | 0 | 0
15094 | 529223.5 | 2010-10-27 13:04 | 2131.076 | 7 | 47 | -1.099536 | 3.547062 | 45.19901 | 44.86162 | 180.7896 | 163.0904 | -6.480217e-05 | 0.09752869 | 0 | 0 | 0
15095 | 529253.5 | 2010-10-27 13:05 | 2161.091 | 7 | 47 | -1.099536 | 3.543823 | 45.19901 | 44.87079 | 180.7896 | 163.1229 | -9.717941e-05 | 0.09752869 | 0 | 0 | 0
15096 | 529283.6 | 2010-10-27 13:05 | 2191.106 | 7 | 47 | -1.099536 | 3.540585 | 45.19901 | 44.87996 | 180.7896 | 163.1554 | -9.717941e-05 | 0.09752869 | 0 | 0 | 0
15097 | 529313.6 | 2010-10-27 13:06 | 2221.121 | 7 | 47 | -1.099355 | 3.537508 | 45.19901 | 44.88912 | 180.7896 | 163.1878 | -6.475449e-05 | 0.09752869 | 0 | 0 | 0
15098 | 529343.6 | 2010-10-27 13:06 | 2251.136 | 7 | 47 | -1.099536 | 3.534107 | 45.19901 | 44.89829 | 180.7896 | 163.2202 | -0.0001295567 | 0.09752869 | 0 | 0 | 0
15099 | 529373.6 | 2010-10-27 13:07 | 2281.152 | 7 | 47 | -1.099355 | 3.530869 | 45.19901 | 44.90746 | 180.7896 | 163.2526 | -9.717941e-05 | 0.09752869 | 0 | 0 | 0
15100 | 529403.6 | 2010-10-27 13:07 | 2311.17 | 7 | 47 | -1.099175 | 3.52763 | 45.19901 | 44.91662 | 180.7896 | 163.285 | -6.480217e-05 | 0.09752869 | 0 | 0 | 0
15101 | 529433.6 | 2010-10-27 13:08 | 2341.182 | 7 | 47 | -1.099716 | 3.524229 | 45.19901 | 44.92579 | 180.7896 | 163.3173 | -9.717941e-05 | 0.09752869 | 0 | 0 | 0
15102 | 529463.6 | 2010-10-27 13:08 | 2371.197 | 7 | 47 | -1.099536 | 3.521152 | 45.19901 | 44.93496 | 180.7896 | 163.3496 | -6.480217e-05 | 0.09752869 | 0 | 0 | 0
15103 | 529493.7 | 2010-10-27 13:09 | 2401.212 | 7 | 47 | -1.099355 | 3.517428 | 45.19901 | 44.94412 | 180.7896 | 163.3818 | -9.713173e-05 | 0.09752869 | 0 | 0 | 0
15104 | 529523.7 | 2010-10-27 13:09 | 2431.227 | 7 | 47 | -1.099355 | 3.513704 | 45.19901 | 44.95329 | 180.7896 | 163.4141 | -9.717941e-05 | 0.09752869 | 0 | 0 | 0
15105 | 529553.7 | 2010-10-27 13:10 | 2461.243 | 7 | 47 | -1.099355 | 3.509979 | 45.19901 | 44.96246 | 180.7896 | 163.4463 | -6.475449e-05 | 0.09752869 | 0 | 0 | 0
15106 | 529583.7 | 2010-10-27 13:10 | 2491.258 | 7 | 47 | -1.099536 | 3.505931 | 45.19901 | 44.97162 | 180.7896 | 163.4784 | -9.713173e-05 | 0.09752869 | 0 | 0 | 0
15107 | 529613.7 | 2010-10-27 13:11 | 2521.273 | 7 | 47 | -1.099175 | 3.501883 | 45.19901 | 44.98079 | 180.7896 | 163.5105 | -9.713173e-05 | 0.09752869 | 0 | 0 | 0
15108 | 529643.7 | 2010-10-27 13:11 | 2551.288 | 7 | 47 | -1.099536 | 3.497348 | 45.19901 | 44.98996 | 180.7896 | 163.5426 | -0.0001295567 | 0.09752869 | 0 | 0 | 0
15109 | 529673.8 | 2010-10-27 13:12 | 2581.303 | 7 | 47 | -1.099536 | 3.492976 | 45.19901 | 44.99912 | 180.7896 | 163.5746 | -6.475449e-05 | 0.09752869 | 0 | 0 | 0
15110 | 529703.8 | 2010-10-27 13:12 | 2611.318 | 7 | 47 | -1.099355 | 3.487956 | 45.19901 | 45.00829 | 180.7896 | 163.6066 | -0.0001619339 | 0.09752869 | 0 | 0 | 0
15111 | 529733.8 | 2010-10-27 13:13 | 2641.333 | 7 | 47 | -1.099355 | 3.482936 | 45.19901 | 45.01746 | 180.7896 | 163.6386 | -9.717941e-05 | 0.09752869 | 0 | 0 | 0
15112 | 529763.8 | 2010-10-27 13:13 | 2671.349 | 7 | 47 | -1.099536 | 3.476783 | 45.19901 | 45.02662 | 180.7896 | 163.6705 | -0.0001619339 | 0.09752869 | 0 | 0 | 0
15113 | 529793.8 | 2010-10-27 13:14 | 2701.364 | 7 | 47 | -1.099175 | 3.470629 | 45.19901 | 45.03579 | 180.7896 | 163.7023 | -0.0001619339 | 0.09752869 | 0 | 0 | 0
15114 | 529823.8 | 2010-10-27 13:14 | 2731.379 | 7 | 47 | -1.099355 | 3.463342 | 45.19901 | 45.04496 | 180.7896 | 163.7341 | -0.0002266884 | 0.09752869 | 0 | 0 | 0
15115 | 529853.8 | 2010-10-27 13:15 | 2761.394 | 7 | 47 | -1.099536 | 3.455245 | 45.19901 | 45.05412 | 180.7896 | 163.7658 | -0.0002591133 | 0.09752869 | 0 | 0 | 0
15116 | 529883.9 | 2010-10-27 13:15 | 2791.409 | 7 | 47 | -1.099716 | 3.445853 | 45.19901 | 45.06329 | 180.7896 | 163.7975 | -0.0003238678 | 0.09752869 | 0 | 0 | 0
15117 | 529913.9 | 2010-10-27 13:16 | 2821.424 | 7 | 47 | -1.099536 | 3.435489 | 45.19901 | 45.07246 | 180.7896 | 163.829 | -0.0002591133 | 0.09752869 | 0 | 0 | 0
15118 | 529943.9 | 2010-10-27 13:16 | 2851.439 | 7 | 47 | -1.099355 | 3.422373 | 45.19901 | 45.08163 | 180.7896 | 163.8604 | -0.00038867 | 0.09752869 | 0 | 0 | 0
15119 | 529973.9 | 2010-10-27 13:17 | 2881.454 | 7 | 47 | -1.099536 | 3.406665 | 45.19901 | 45.09079 | 180.7896 | 163.8917 | -0.0004858017 | 0.09752869 | 0 | 0 | 0
15120 | 530003.9 | 2010-10-27 13:17 | 2911.454 | 7 | 47 | -1.099536 | 3.387557 | 45.19901 | 45.09996 | 180.7896 | 163.9229 | -0.0005829811 | 0.09752869 | 0 | 0 | 0
15121 | 530033.9 | 2010-10-27 13:18 | 2941.469 | 7 | 47 | -1.099355 | 3.362781 | 45.19901 | 45.10912 | 180.7896 | 163.9538 | -0.0007124901 | 0.09752869 | 0 | 0 | 0
15122 | 530063.9 | 2010-10-27 13:18 | 2971.484 | 7 | 47 | -1.099175 | 3.330232 | 45.19901 | 45.11829 | 180.7896 | 163.9845 | -0.0009392261 | 0.09752869 | 0 | 0 | 0
15123 | 530094 | 2010-10-27 13:19 | 3001.5 | 7 | 47 | -1.099355 | 3.286348 | 45.19901 | 45.12746 | 180.7896 | 164.0148 | -0.001360273 | 0.09752869 | 0 | 0 | 0
15124 | 530124 | 2010-10-27 13:19 | 3031.515 | 7 | 47 | -1.099536 | 3.225137 | 45.19901 | 45.13662 | 180.7896 | 164.0447 | -0.00191083 | 0.09752869 | 0 | 0 | 0
15125 | 530154 | 2010-10-27 13:20 | 3061.53 | 7 | 47 | -1.099536 | 3.13494 | 45.19901 | 45.14579 | 180.7896 | 164.0739 | -0.002850056 | 0.09752869 | 0 | 0 | 0
15126 | 530184 | 2010-10-27 13:20 | 3091.545 | 7 | 47 | -1.099355 | 2.989685 | 45.19901 | 45.15496 | 180.7896 | 164.102 | -0.004955196 | 0.09752869 | 0 | 0 | 0
15127 | 530207.7 | 2010-10-27 13:21 | 3115.232 | 7 | 47 | -1.099355 | 2.789373 | 45.19901 | 45.16219 | 180.7896 | 164.123 | -0.008064318 | 0.09752869 | 0 | 0 | 0
15128 | 530216 | 2010-10-27 13:21 | 3123.513 | 7 | 47 | -1.099536 | 2.699986 | 45.19901 | 45.16472 | 180.7896 | 164.1299 | -0.008744431 | 0.09752869 | 0 | 0 | 0
15129 | 530276 | 2010-10-27 13:22 | 60.01466 | 8 | 47 | 0 | 3.419296 | 45.19901 | 45.16472 | 180.7896 | 164.1299 | 0.001198292 | 0.09752869 | 0 | 0 | 0
15130 | 530276.1 | 2010-10-27 13:22 | 0.1874956 | 9 | 47 | -0.0001737543 | 3.41962 | 45.19901 | 45.16472 | 180.7896 | 164.1299 | 0 | 0.09436313 | 0 | 0 | 0
15131 | 530281 | 2010-10-27 13:22 | 5.015659 | 9 | 47 | -0.0001737543 | 3.426745 | 45.19901 | 45.16472 | 180.7896 | 164.1299 | 0.001004028 | 0.09436313 | 0 | 0 | 0
15132 | 530311 | 2010-10-27 13:22 | 30.01563 | 1 | 48 | 0 | 3.457189 | 45.19901 | 45.16472 | 180.7896 | 164.1299 | 0.0006477356 | 0.09436313 | 0 | 0 | 0
15133 | 530341 | 2010-10-27 13:23 | 60.0303 | 1 | 48 | 0 | 3.477268 | 45.19901 | 45.16472 | 180.7896 | 164.1299 | 0.0004534245 | 0.09436313 | 0 | 0 | 0
15134 | 530371 | 2010-10-27 13:23 | 90.04543 | 1 | 48 | 0 | 3.492004 | 45.19901 | 45.16472 | 180.7896 | 164.1299 | 0.0003238678 | 0.09436313 | 0 | 0 | 0
15135 | 530401 | 2010-10-27 13:24 | 120.0142 | 1 | 48 | 0 | 3.503664 | 45.19901 | 45.16472 | 180.7896 | 164.1299 | 0.000356245 | 0.09436313 | 0 | 0 | 0
15136 | 530431 | 2010-10-27 13:24 | 30.015 | 2 | 48 | 0.5501383 | 3.657177 | 45.2036 | 45.16472 | 180.8062 | 164.1299 | 0.001295471 | 0.09436313 | 0 | 0 | 0
15137 | 530461 | 2010-10-27 13:25 | 60.03014 | 2 | 48 | 0.5501383 | 3.695879 | 45.20818 | 45.16472 | 180.8231 | 164.1299 | 0.000874424 | 0.09436313 | 0 | 0 | 0
15138 | 530491.1 | 2010-10-27 13:25 | 90.04543 | 2 | 48 | 0.549958 | 3.72357 | 45.21277 | 45.16472 | 180.8401 | 164.1299 | 0.0006153584 | 0.09436313 | 0 | 0 | 0
15139 | 530521.1 | 2010-10-27 13:26 | 120.0605 | 2 | 48 | 0.5501383 | 3.745107 | 45.21736 | 45.16472 | 180.8572 | 164.1299 | 0.0004858017 | 0.09436313 | 0 | 0 | 0
15140 | 530551.1 | 2010-10-27 13:26 | 150.0756 | 2 | 48 | 0.5501383 | 3.761786 | 45.22194 | 45.16472 | 180.8745 | 164.1299 | 0.000356245 | 0.09436313 | 0 | 0 | 0
15141 | 530581.1 | 2010-10-27 13:27 | 180.0908 | 2 | 48 | 0.549958 | 3.773608 | 45.22653 | 45.16472 | 180.8917 | 164.1299 | 0.0002267361 | 0.09436313 | 0 | 0 | 0
15142 | 530611.1 | 2010-10-27 13:27 | 210.1059 | 2 | 48 | 0.549958 | 3.781704 | 45.23111 | 45.16472 | 180.9091 | 164.1299 | 0.0001619339 | 0.09436313 | 0 | 0 | 0
15143 | 530641.1 | 2010-10-27 13:28 | 240.1211 | 2 | 48 | 0.5501383 | 3.787372 | 45.2357 | 45.16472 | 180.9264 | 164.1299 | 0.0001619339 | 0.09436313 | 0 | 0 | 0
15144 | 530671.1 | 2010-10-27 13:28 | 270.1362 | 2 | 48 | 0.5501383 | 3.791744 | 45.24028 | 45.16472 | 180.9438 | 164.1299 | 9.717941e-05 | 0.09436313 | 0 | 0 | 0
15145 | 530701.2 | 2010-10-27 13:29 | 300.1514 | 2 | 48 | 0.5501383 | 3.795954 | 45.24487 | 45.16472 | 180.9612 | 164.1299 | 0.0001295567 | 0.09436313 | 0 | 0 | 0
15146 | 530731.2 | 2010-10-27 13:29 | 330.1667 | 2 | 48 | 0.5503186 | 3.800165 | 45.24946 | 45.16472 | 180.9786 | 164.1299 | 0.000129509 | 0.09436313 | 0 | 0 | 0
15147 | 530761.2 | 2010-10-27 13:30 | 360.1818 | 2 | 48 | 0.549958 | 3.803889 | 45.25404 | 45.16472 | 180.9961 | 164.1299 | 0.0001295567 | 0.09436313 | 0 | 0 | 0
15148 | 530791.2 | 2010-10-27 13:30 | 390.1968 | 2 | 48 | 0.549958 | 3.807614 | 45.25863 | 45.16472 | 181.0135 | 164.1299 | 9.717941e-05 | 0.09436313 | 0 | 0 | 0
15149 | 530821.2 | 2010-10-27 13:31 | 420.212 | 2 | 48 | 0.5501383 | 3.811338 | 45.26321 | 45.16472 | 181.031 | 164.1299 | 9.713173e-05 | 0.09436313 | 0 | 0 | 0
15150 | 530851.2 | 2010-10-27 13:31 | 450.2272 | 2 | 48 | 0.549958 | 3.814901 | 45.2678 | 45.16472 | 181.0485 | 164.1299 | 6.480217e-05 | 0.09436313 | 0 | 0 | 0
15151 | 530881.2 | 2010-10-27 13:32 | 480.2423 | 2 | 48 | 0.549958 | 3.818463 | 45.27239 | 45.16472 | 181.066 | 164.1299 | 9.717941e-05 | 0.09436313 | 0 | 0 | 0
15152 | 530911.3 | 2010-10-27 13:32 | 510.2575 | 2 | 48 | 0.549958 | 3.821864 | 45.27697 | 45.16472 | 181.0835 | 164.1299 | 9.713173e-05 | 0.09436313 | 0 | 0 | 0
15153 | 530941.3 | 2010-10-27 13:33 | 540.2726 | 2 | 48 | 0.549958 | 3.825264 | 45.28156 | 45.16472 | 181.101 | 164.1299 | 0.000129509 | 0.09436313 | 0 | 0 | 0
15154 | 530971.3 | 2010-10-27 13:33 | 570.2878 | 2 | 48 | 0.5501383 | 3.828341 | 45.28614 | 45.16472 | 181.1186 | 164.1299 | 6.475449e-05 | 0.09436313 | 0 | 0 | 0
15155 | 531001.3 | 2010-10-27 13:34 | 600.303 | 2 | 48 | 0.549958 | 3.831904 | 45.29073 | 45.16472 | 181.1361 | 164.1299 | 0.0001295567 | 0.09436313 | 0 | 0 | 0
15156 | 531031.3 | 2010-10-27 13:34 | 630.3181 | 2 | 48 | 0.5497776 | 3.83498 | 45.29532 | 45.16472 | 181.1537 | 164.1299 | 6.475449e-05 | 0.09436313 | 0 | 0 | 0
15157 | 531061.3 | 2010-10-27 13:35 | 660.3333 | 2 | 48 | 0.5501383 | 3.838381 | 45.2999 | 45.16472 | 181.1713 | 164.1299 | 9.717941e-05 | 0.09436313 | 0 | 0 | 0
15158 | 531091.4 | 2010-10-27 13:35 | 690.3513 | 2 | 48 | 0.5501383 | 3.84162 | 45.30449 | 45.16472 | 181.1889 | 164.1299 | 9.717941e-05 | 0.09436313 | 0 | 0 | 0
15159 | 531121.4 | 2010-10-27 13:36 | 720.3639 | 2 | 48 | 0.5501383 | 3.845021 | 45.30907 | 45.16472 | 181.2065 | 164.1299 | 9.717941e-05 | 0.09436313 | 0 | 0 | 0
15160 | 531151.4 | 2010-10-27 13:36 | 750.3787 | 2 | 48 | 0.549958 | 3.848259 | 45.31366 | 45.16472 | 181.2242 | 164.1299 | 9.717941e-05 | 0.09436313 | 0 | 0 | 0
15161 | 531181.4 | 2010-10-27 13:37 | 780.3938 | 2 | 48 | 0.5501383 | 3.851822 | 45.31825 | 45.16472 | 181.2418 | 164.1299 | 0.0001295567 | 0.09436313 | 0 | 0 | 0
15162 | 531211.4 | 2010-10-27 13:37 | 810.409 | 2 | 48 | 0.549958 | 3.854737 | 45.32283 | 45.16472 | 181.2595 | 164.1299 | 6.480217e-05 | 0.09436313 | 0 | 0 | 0
15163 | 531241.4 | 2010-10-27 13:38 | 840.4242 | 2 | 48 | 0.549958 | 3.857975 | 45.32742 | 45.16472 | 181.2772 | 164.1299 | 3.237724e-05 | 0.09436313 | 0 | 0 | 0
15164 | 531271.4 | 2010-10-27 13:38 | 870.4393 | 2 | 48 | 0.549958 | 3.861376 | 45.332 | 45.16472 | 181.2949 | 164.1299 | 9.717941e-05 | 0.09436313 | 0 | 0 | 0
15165 | 531301.5 | 2010-10-27 13:39 | 900.4546 | 2 | 48 | 0.5501383 | 3.864614 | 45.33659 | 45.16472 | 181.3126 | 164.1299 | 9.717941e-05 | 0.09436313 | 0 | 0 | 0
15166 | 531331.5 | 2010-10-27 13:39 | 930.4696 | 2 | 48 | 0.549958 | 3.867691 | 45.34118 | 45.16472 | 181.3303 | 164.1299 | 6.480217e-05 | 0.09436313 | 0 | 0 | 0
15167 | 531361.5 | 2010-10-27 13:40 | 960.485 | 2 | 48 | 0.549958 | 3.870768 | 45.34576 | 45.16472 | 181.3481 | 164.1299 | 9.717941e-05 | 0.09436313 | 0 | 0 | 0
15168 | 531391.5 | 2010-10-27 13:40 | 990.4999 | 2 | 48 | 0.5501383 | 3.873845 | 45.35035 | 45.16472 | 181.3658 | 164.1299 | 9.713173e-05 | 0.09436313 | 0 | 0 | 0
15169 | 531421.5 | 2010-10-27 13:41 | 1020.515 | 2 | 48 | 0.549958 | 3.876598 | 45.35493 | 45.16472 | 181.3836 | 164.1299 | 9.717941e-05 | 0.09436313 | 0 | 0 | 0
15170 | 531451.5 | 2010-10-27 13:41 | 1050.53 | 2 | 48 | 0.549958 | 3.879189 | 45.35952 | 45.16472 | 181.4014 | 164.1299 | 6.475449e-05 | 0.09436313 | 0 | 0 | 0
15171 | 531481.6 | 2010-10-27 13:42 | 1080.545 | 2 | 48 | 0.549958 | 3.881779 | 45.36411 | 45.16472 | 181.4192 | 164.1299 | 6.475449e-05 | 0.09436313 | 0 | 0 | 0
15172 | 531511.6 | 2010-10-27 13:42 | 1110.56 | 2 | 48 | 0.5501383 | 3.884532 | 45.36869 | 45.16472 | 181.437 | 164.1299 | 0.0001295567 | 0.09436313 | 0 | 0 | 0
15173 | 531541.6 | 2010-10-27 13:43 | 1140.576 | 2 | 48 | 0.5503186 | 3.886799 | 45.37328 | 45.16472 | 181.4548 | 164.1299 | 0.000129509 | 0.09436313 | 0 | 0 | 0
15174 | 531571.6 | 2010-10-27 13:43 | 1170.591 | 2 | 48 | 0.549958 | 3.888905 | 45.37786 | 45.16472 | 181.4727 | 164.1299 | 6.475449e-05 | 0.09436313 | 0 | 0 | 0
15175 | 531601.6 | 2010-10-27 13:44 | 1200.606 | 2 | 48 | 0.5501383 | 3.891172 | 45.38245 | 45.16472 | 181.4905 | 164.1299 | 9.717941e-05 | 0.09436313 | 0 | 0 | 0
15176 | 531631.6 | 2010-10-27 13:44 | 1230.621 | 2 | 48 | 0.5501383 | 3.893115 | 45.38704 | 45.16472 | 181.5083 | 164.1299 | 6.475449e-05 | 0.09436313 | 0 | 0 | 0
15177 | 531661.6 | 2010-10-27 13:45 | 1260.636 | 2 | 48 | 0.5501383 | 3.894896 | 45.39162 | 45.16472 | 181.5262 | 164.1299 | 0 | 0.09436313 | 0 | 0 | 0
15178 | 531691.7 | 2010-10-27 13:45 | 1290.651 | 2 | 48 | 0.5503186 | 3.896839 | 45.39621 | 45.16472 | 181.5441 | 164.1299 | 0.0001295567 | 0.09436313 | 0 | 0 | 0
15179 | 531721.7 | 2010-10-27 13:46 | 1320.672 | 2 | 48 | 0.5503186 | 3.898297 | 45.4008 | 45.16472 | 181.562 | 164.1299 | 3.242493e-05 | 0.09436313 | 0 | 0 | 0
15180 | 531751.7 | 2010-10-27 13:46 | 1350.682 | 2 | 48 | 0.5501383 | 3.899754 | 45.40539 | 45.16472 | 181.5798 | 164.1299 | 0 | 0.09436313 | 0 | 0 | 0
15181 | 531781.7 | 2010-10-27 13:47 | 1380.697 | 2 | 48 | 0.549958 | 3.901373 | 45.40997 | 45.16472 | 181.5977 | 164.1299 | 0 | 0.09436313 | 0 | 0 | 0
15182 | 531811.7 | 2010-10-27 13:47 | 1410.712 | 2 | 48 | 0.5503186 | 3.902831 | 45.41456 | 45.16472 | 181.6156 | 164.1299 | 6.475449e-05 | 0.09436313 | 0 | 0 | 0
15183 | 531841.7 | 2010-10-27 13:48 | 1440.727 | 2 | 48 | 0.5503186 | 3.904126 | 45.41915 | 45.16472 | 181.6335 | 164.1299 | 3.237724e-05 | 0.09436313 | 0 | 0 | 0
15184 | 531871.7 | 2010-10-27 13:48 | 1470.742 | 2 | 48 | 0.5501383 | 3.905584 | 45.42373 | 45.16472 | 181.6515 | 164.1299 | 3.242493e-05 | 0.09436313 | 0 | 0 | 0
15185 | 531901.8 | 2010-10-27 13:49 | 1500.757 | 2 | 48 | 0.549958 | 3.906879 | 45.42832 | 45.16472 | 181.6694 | 164.1299 | 3.237724e-05 | 0.09436313 | 0 | 0 | 0
15186 | 531931.8 | 2010-10-27 13:49 | 1530.773 | 2 | 48 | 0.5501383 | 3.908013 | 45.43291 | 45.16472 | 181.6873 | 164.1299 | 0 | 0.09436313 | 0 | 0 | 0
15187 | 531961.8 | 2010-10-27 13:50 | 1560.788 | 2 | 48 | 0.5501383 | 3.90947 | 45.4375 | 45.16472 | 181.7052 | 164.1299 | 0 | 0.09436313 | 0 | 0 | 0
15188 | 531991.8 | 2010-10-27 13:50 | 1590.803 | 2 | 48 | 0.5503186 | 3.910928 | 45.44208 | 45.16472 | 181.7232 | 164.1299 | 6.475449e-05 | 0.09436313 | 0 | 0 | 0
15189 | 532021.8 | 2010-10-27 13:51 | 1620.818 | 2 | 48 | 0.5503186 | 3.912223 | 45.44667 | 45.16472 | 181.7411 | 164.1299 | 3.237724e-05 | 0.09436313 | 0 | 0 | 0
15190 | 532051.8 | 2010-10-27 13:51 | 1650.833 | 2 | 48 | 0.5503186 | 3.913357 | 45.45126 | 45.16472 | 181.7591 | 164.1299 | 0 | 0.09436313 | 0 | 0 | 0
15191 | 532081.9 | 2010-10-27 13:52 | 1680.849 | 2 | 48 | 0.5503186 | 3.914976 | 45.45584 | 45.16472 | 181.777 | 164.1299 | 3.237724e-05 | 0.09436313 | 0 | 0 | 0
15192 | 532111.9 | 2010-10-27 13:52 | 1710.864 | 2 | 48 | 0.5503186 | 3.916271 | 45.46043 | 45.16472 | 181.795 | 164.1299 | 3.237724e-05 | 0.09436313 | 0 | 0 | 0
15193 | 532141.9 | 2010-10-27 13:53 | 1740.879 | 2 | 48 | 0.5501383 | 3.917567 | 45.46502 | 45.16472 | 181.8129 | 164.1299 | 0 | 0.09436313 | 0 | 0 | 0
15194 | 532171.9 | 2010-10-27 13:53 | 1770.894 | 2 | 48 | 0.5503186 | 3.919024 | 45.4696 | 45.16472 | 181.8309 | 164.1299 | 6.475449e-05 | 0.09436313 | 0 | 0 | 0
15195 | 532201.9 | 2010-10-27 13:54 | 1800.909 | 2 | 48 | 0.5501383 | 3.920158 | 45.47419 | 45.16472 | 181.8489 | 164.1299 | 0 | 0.09436313 | 0 | 0 | 0
15196 | 532231.9 | 2010-10-27 13:54 | 1830.924 | 2 | 48 | 0.5503186 | 3.921777 | 45.47878 | 45.16472 | 181.8669 | 164.1299 | 3.242493e-05 | 0.09436313 | 0 | 0 | 0
15197 | 532261.9 | 2010-10-27 13:55 | 1860.939 | 2 | 48 | 0.5501383 | 3.923234 | 45.48337 | 45.16472 | 181.8849 | 164.1299 | 3.237724e-05 | 0.09436313 | 0 | 0 | 0
15198 | 532292 | 2010-10-27 13:55 | 1890.955 | 2 | 48 | 0.549958 | 3.924368 | 45.48795 | 45.16472 | 181.9029 | 164.1299 | 0 | 0.09436313 | 0 | 0 | 0
15199 | 532322 | 2010-10-27 13:56 | 1920.973 | 2 | 48 | 0.5503186 | 3.925987 | 45.49254 | 45.16472 | 181.9209 | 164.1299 | 3.237724e-05 | 0.09436313 | 0 | 0 | 0
15200 | 532352 | 2010-10-27 13:56 | 1950.985 | 2 | 48 | 0.5501383 | 3.927283 | 45.49713 | 45.16472 | 181.9389 | 164.1299 | 0 | 0.09436313 | 0 | 0 | 0
15201 | 532382 | 2010-10-27 13:57 | 1981 | 2 | 48 | 0.5501383 | 3.92874 | 45.50171 | 45.16472 | 181.9569 | 164.1299 | 0 | 0.09436313 | 0 | 0 | 0
15202 | 532412 | 2010-10-27 13:57 | 2011.015 | 2 | 48 | 0.5501383 | 3.93036 | 45.5063 | 45.16472 | 181.9749 | 164.1299 | 3.237724e-05 | 0.09436313 | 0 | 0 | 0
15203 | 532442 | 2010-10-27 13:58 | 2041.03 | 2 | 48 | 0.5501383 | 3.931817 | 45.51089 | 45.16472 | 181.993 | 164.1299 | 3.237724e-05 | 0.09436313 | 0 | 0 | 0
15204 | 532472.1 | 2010-10-27 13:58 | 2071.045 | 2 | 48 | 0.5501383 | 3.933275 | 45.51547 | 45.16472 | 182.011 | 164.1299 | 6.480217e-05 | 0.09436313 | 0 | 0 | 0
15205 | 532502.1 | 2010-10-27 13:59 | 2101.06 | 2 | 48 | 0.549958 | 3.93457 | 45.52006 | 45.16472 | 182.029 | 164.1299 | 3.237724e-05 | 0.09436313 | 0 | 0 | 0
15206 | 532532.1 | 2010-10-27 13:59 | 2131.076 | 2 | 48 | 0.549958 | 3.936351 | 45.52465 | 45.16472 | 182.0471 | 164.1299 | 6.480217e-05 | 0.09436313 | 0 | 0 | 0
15207 | 532562.1 | 2010-10-27 14:00 | 2161.091 | 2 | 48 | 0.5501383 | 3.937647 | 45.52923 | 45.16472 | 182.0651 | 164.1299 | 3.237724e-05 | 0.09436313 | 0 | 0 | 0
15208 | 532592.1 | 2010-10-27 14:00 | 2191.106 | 2 | 48 | 0.549958 | 3.939266 | 45.53382 | 45.16472 | 182.0832 | 164.1299 | 3.237724e-05 | 0.09436313 | 0 | 0 | 0
15209 | 532622.1 | 2010-10-27 14:01 | 2221.121 | 2 | 48 | 0.5503186 | 3.940885 | 45.5384 | 45.16472 | 182.1013 | 164.1299 | 6.475449e-05 | 0.09436313 | 0 | 0 | 0
15210 | 532652.1 | 2010-10-27 14:01 | 2251.136 | 2 | 48 | 0.5501383 | 3.942343 | 45.54299 | 45.16472 | 182.1193 | 164.1299 | 6.475449e-05 | 0.09436313 | 0 | 0 | 0
15211 | 532682.2 | 2010-10-27 14:02 | 2281.151 | 2 | 48 | 0.5501383 | 3.943962 | 45.54758 | 45.16472 | 182.1374 | 164.1299 | 6.475449e-05 | 0.09436313 | 0 | 0 | 0
15212 | 532712.2 | 2010-10-27 14:02 | 2311.167 | 2 | 48 | 0.5503186 | 3.945581 | 45.55216 | 45.16472 | 182.1555 | 164.1299 | 3.237724e-05 | 0.09436313 | 0 | 0 | 0
15213 | 532742.2 | 2010-10-27 14:03 | 2341.182 | 2 | 48 | 0.5501383 | 3.947039 | 45.55675 | 45.16472 | 182.1736 | 164.1299 | 6.475449e-05 | 0.09436313 | 0 | 0 | 0
15214 | 532772.2 | 2010-10-27 14:03 | 2371.197 | 2 | 48 | 0.5501383 | 3.948658 | 45.56134 | 45.16472 | 182.1917 | 164.1299 | 6.475449e-05 | 0.09436313 | 0 | 0 | 0
15215 | 532802.2 | 2010-10-27 14:04 | 2401.212 | 2 | 48 | 0.5501383 | 3.950116 | 45.56593 | 45.16472 | 182.2099 | 164.1299 | 3.237724e-05 | 0.09436313 | 0 | 0 | 0
15216 | 532832.2 | 2010-10-27 14:04 | 2431.227 | 2 | 48 | 0.5501383 | 3.951735 | 45.57051 | 45.16472 | 182.228 | 164.1299 | 3.237724e-05 | 0.09436313 | 0 | 0 | 0
15217 | 532862.2 | 2010-10-27 14:05 | 2461.242 | 2 | 48 | 0.5503186 | 3.953192 | 45.5751 | 45.16472 | 182.2461 | 164.1299 | 0 | 0.09436313 | 0 | 0 | 0
15218 | 532892.3 | 2010-10-27 14:05 | 2491.257 | 2 | 48 | 0.5503186 | 3.954974 | 45.57969 | 45.16472 | 182.2642 | 164.1299 | 0 | 0.09436313 | 0 | 0 | 0
15219 | 532922.3 | 2010-10-27 14:06 | 2521.273 | 2 | 48 | 0.5503186 | 3.956755 | 45.58427 | 45.16472 | 182.2824 | 164.1299 | 6.475449e-05 | 0.09436313 | 0 | 0 | 0
15220 | 532952.3 | 2010-10-27 14:06 | 2551.288 | 2 | 48 | 0.5501383 | 3.958374 | 45.58886 | 45.16472 | 182.3005 | 164.1299 | 3.237724e-05 | 0.09436313 | 0 | 0 | 0
15221 | 532982.3 | 2010-10-27 14:07 | 2581.303 | 2 | 48 | 0.5501383 | 3.959832 | 45.59345 | 45.16472 | 182.3187 | 164.1299 | 0 | 0.09436313 | 0 | 0 | 0
15222 | 533012.3 | 2010-10-27 14:07 | 2611.318 | 2 | 48 | 0.5503186 | 3.961613 | 45.59804 | 45.16472 | 182.3369 | 164.1299 | 6.475449e-05 | 0.09436313 | 0 | 0 | 0
15223 | 533042.3 | 2010-10-27 14:08 | 2641.333 | 2 | 48 | 0.5501383 | 3.963232 | 45.60262 | 45.16472 | 182.3551 | 164.1299 | 3.237724e-05 | 0.09436313 | 0 | 0 | 0
15224 | 533072.4 | 2010-10-27 14:08 | 2671.348 | 2 | 48 | 0.5501383 | 3.965014 | 45.60721 | 45.16472 | 182.3732 | 164.1299 | 3.237724e-05 | 0.09436313 | 0 | 0 | 0
15225 | 533102.4 | 2010-10-27 14:09 | 2701.364 | 2 | 48 | 0.5501383 | 3.966471 | 45.6118 | 45.16472 | 182.3914 | 164.1299 | 3.237724e-05 | 0.09436313 | 0 | 0 | 0
15226 | 533132.4 | 2010-10-27 14:09 | 2731.379 | 2 | 48 | 0.5504989 | 3.968576 | 45.61638 | 45.16472 | 182.4096 | 164.1299 | 6.480217e-05 | 0.09436313 | 0 | 0 | 0
15227 | 533162.4 | 2010-10-27 14:10 | 2761.394 | 2 | 48 | 0.5501383 | 3.970033 | 45.62097 | 45.16472 | 182.4278 | 164.1299 | 3.237724e-05 | 0.09436313 | 0 | 0 | 0
15228 | 533192.4 | 2010-10-27 14:10 | 2791.409 | 2 | 48 | 0.5501383 | 3.971815 | 45.62556 | 45.16472 | 182.446 | 164.1299 | 3.242493e-05 | 0.09436313 | 0 | 0 | 0
15229 | 533222.4 | 2010-10-27 14:11 | 2821.424 | 2 | 48 | 0.549958 | 3.973434 | 45.63015 | 45.16472 | 182.4643 | 164.1299 | 3.242493e-05 | 0.09436313 | 0 | 0 | 0
15230 | 533252.4 | 2010-10-27 14:11 | 2851.439 | 2 | 48 | 0.5501383 | 3.975215 | 45.63473 | 45.16472 | 182.4825 | 164.1299 | 3.237724e-05 | 0.09436313 | 0 | 0 | 0
15231 | 533282.5 | 2010-10-27 14:12 | 2881.455 | 2 | 48 | 0.5503186 | 3.977159 | 45.63932 | 45.16472 | 182.5007 | 164.1299 | 6.475449e-05 | 0.09436313 | 0 | 0 | 0
15232 | 533312.5 | 2010-10-27 14:12 | 2911.458 | 2 | 48 | 0.5504989 | 3.979102 | 45.64391 | 45.16472 | 182.519 | 164.1299 | 9.717941e-05 | 0.09436313 | 0 | 0 | 0
15233 | 533342.5 | 2010-10-27 14:13 | 2941.469 | 2 | 48 | 0.5503186 | 3.980883 | 45.64849 | 45.16472 | 182.5372 | 164.1299 | 6.480217e-05 | 0.09436313 | 0 | 0 | 0
15234 | 533372.5 | 2010-10-27 14:13 | 2971.484 | 2 | 48 | 0.5501383 | 3.982664 | 45.65308 | 45.16472 | 182.5555 | 164.1299 | 6.475449e-05 | 0.09436313 | 0 | 0 | 0
15235 | 533402.5 | 2010-10-27 14:14 | 3001.499 | 2 | 48 | 0.5503186 | 3.984446 | 45.65767 | 45.16472 | 182.5738 | 164.1299 | 3.237724e-05 | 0.09436313 | 0 | 0 | 0
15236 | 533432.5 | 2010-10-27 14:14 | 3031.515 | 2 | 48 | 0.5501383 | 3.986389 | 45.66225 | 45.16472 | 182.5921 | 164.1299 | 3.242493e-05 | 0.09436313 | 0 | 0 | 0
15237 | 533462.5 | 2010-10-27 14:15 | 3061.53 | 2 | 48 | 0.5503186 | 3.988332 | 45.66684 | 45.16472 | 182.6103 | 164.1299 | 3.237724e-05 | 0.09436313 | 0 | 0 | 0
15238 | 533492.6 | 2010-10-27 14:15 | 3091.545 | 2 | 48 | 0.5504989 | 3.990275 | 45.67143 | 45.16472 | 182.6286 | 164.1299 | 6.475449e-05 | 0.09436313 | 0 | 0 | 0
15239 | 533522.6 | 2010-10-27 14:16 | 3121.56 | 2 | 48 | 0.5501383 | 3.992057 | 45.67602 | 45.16472 | 182.647 | 164.1299 | 3.242493e-05 | 0.09436313 | 0 | 0 | 0
15240 | 533552.6 | 2010-10-27 14:16 | 3151.575 | 2 | 48 | 0.5501383 | 3.994 | 45.6806 | 45.16472 | 182.6653 | 164.1299 | 3.237724e-05 | 0.09436313 | 0 | 0 | 0
15241 | 533582.6 | 2010-10-27 14:17 | 3181.591 | 2 | 48 | 0.5501383 | 3.995943 | 45.68519 | 45.16472 | 182.6836 | 164.1299 | 3.237724e-05 | 0.09436313 | 0 | 0 | 0
15242 | 533612.6 | 2010-10-27 14:17 | 3211.606 | 2 | 48 | 0.5501383 | 3.998048 | 45.68978 | 45.16472 | 182.7019 | 164.1299 | 3.237724e-05 | 0.09436313 | 0 | 0 | 0
15243 | 533642.6 | 2010-10-27 14:18 | 3241.621 | 2 | 48 | 0.5501383 | 3.999991 | 45.69436 | 45.16472 | 182.7203 | 164.1299 | 3.237724e-05 | 0.09436313 | 0 | 0 | 0
15244 | 533672.6 | 2010-10-27 14:18 | 3271.636 | 2 | 48 | 0.5501383 | 4.002096 | 45.69895 | 45.16472 | 182.7386 | 164.1299 | 3.232956e-05 | 0.09436313 | 0 | 0 | 0
15245 | 533702.7 | 2010-10-27 14:19 | 3301.651 | 2 | 48 | 0.5503186 | 4.004201 | 45.70354 | 45.16472 | 182.757 | 164.1299 | 3.232956e-05 | 0.09436313 | 0 | 0 | 0
15246 | 533732.7 | 2010-10-27 14:19 | 3331.666 | 2 | 48 | 0.5501383 | 4.006307 | 45.70813 | 45.16472 | 182.7754 | 164.1299 | 6.475449e-05 | 0.09436313 | 0 | 0 | 0
15247 | 533762.7 | 2010-10-27 14:20 | 3361.681 | 2 | 48 | 0.549958 | 4.008412 | 45.71271 | 45.16472 | 182.7937 | 164.1299 | 6.475449e-05 | 0.09436313 | 0 | 0 | 0
15248 | 533792.7 | 2010-10-27 14:20 | 3391.697 | 2 | 48 | 0.5501383 | 4.010517 | 45.7173 | 45.16472 | 182.8121 | 164.1299 | 3.242493e-05 | 0.09436313 | 0 | 0 | 0
15249 | 533822.7 | 2010-10-27 14:21 | 3421.712 | 2 | 48 | 0.5503186 | 4.012946 | 45.72189 | 45.16472 | 182.8305 | 164.1299 | 9.717941e-05 | 0.09436313 | 0 | 0 | 0
15250 | 533852.7 | 2010-10-27 14:21 | 3451.727 | 2 | 48 | 0.5503186 | 4.014889 | 45.72647 | 45.16472 | 182.849 | 164.1299 | 6.475449e-05 | 0.09436313 | 0 | 0 | 0
15251 | 533882.7 | 2010-10-27 14:22 | 3481.742 | 2 | 48 | 0.5501383 | 4.016994 | 45.73106 | 45.16472 | 182.8674 | 164.1299 | 6.484985e-05 | 0.09436313 | 0 | 0 | 0
15252 | 533912.8 | 2010-10-27 14:22 | 3511.757 | 2 | 48 | 0.5501383 | 4.019423 | 45.73565 | 45.16472 | 182.8858 | 164.1299 | 9.717941e-05 | 0.09436313 | 0 | 0 | 0
15253 | 533942.8 | 2010-10-27 14:23 | 3541.772 | 2 | 48 | 0.549958 | 4.021529 | 45.74023 | 45.16472 | 182.9043 | 164.1299 | 6.484985e-05 | 0.09436313 | 0 | 0 | 0
15254 | 533972.8 | 2010-10-27 14:23 | 3571.787 | 2 | 48 | 0.5501383 | 4.023958 | 45.74482 | 45.16472 | 182.9227 | 164.1299 | 6.484985e-05 | 0.09436313 | 0 | 0 | 0
15255 | 534002.8 | 2010-10-27 14:24 | 3601.802 | 2 | 48 | 0.5501383 | 4.026225 | 45.74941 | 45.16472 | 182.9412 | 164.1299 | 3.242493e-05 | 0.09436313 | 0 | 0 | 0
15256 | 534032.8 | 2010-10-27 14:24 | 3631.818 | 2 | 48 | 0.5503186 | 4.028491 | 45.754 | 45.16472 | 182.9596 | 164.1299 | 3.232956e-05 | 0.09436313 | 0 | 0 | 0
15257 | 534062.8 | 2010-10-27 14:25 | 3661.833 | 2 | 48 | 0.5503186 | 4.031083 | 45.75858 | 45.16472 | 182.9781 | 164.1299 | 6.475449e-05 | 0.09436313 | 0 | 0 | 0
15258 | 534092.9 | 2010-10-27 14:25 | 3691.848 | 2 | 48 | 0.5501383 | 4.03335 | 45.76317 | 45.16472 | 182.9966 | 164.1299 | 6.475449e-05 | 0.09436313 | 0 | 0 | 0
15259 | 534122.9 | 2010-10-27 14:26 | 3721.863 | 2 | 48 | 0.5501383 | 4.035779 | 45.76776 | 45.16472 | 183.0151 | 164.1299 | 6.475449e-05 | 0.09436313 | 0 | 0 | 0
15260 | 534152.9 | 2010-10-27 14:26 | 3751.878 | 2 | 48 | 0.5503186 | 4.038208 | 45.77234 | 45.16472 | 183.0336 | 164.1299 | 6.475449e-05 | 0.09436313 | 0 | 0 | 0
15261 | 534182.9 | 2010-10-27 14:27 | 3781.893 | 2 | 48 | 0.5503186 | 4.040799 | 45.77693 | 45.16472 | 183.0522 | 164.1299 | 9.717941e-05 | 0.09436313 | 0 | 0 | 0
15262 | 534212.9 | 2010-10-27 14:27 | 3811.908 | 2 | 48 | 0.5504989 | 4.043228 | 45.78152 | 45.16472 | 183.0707 | 164.1299 | 9.717941e-05 | 0.09436313 | 0 | 0 | 0
15263 | 534242.9 | 2010-10-27 14:28 | 3841.924 | 2 | 48 | 0.5501383 | 4.045333 | 45.78611 | 45.16472 | 183.0893 | 164.1299 | 3.242493e-05 | 0.09436313 | 0 | 0 | 0
15264 | 534272.9 | 2010-10-27 14:28 | 3871.943 | 2 | 48 | 0.5503186 | 4.048086 | 45.79069 | 45.16472 | 183.1078 | 164.1299 | 6.475449e-05 | 0.09436313 | 0 | 0 | 0
15265 | 534303 | 2010-10-27 14:29 | 3901.954 | 2 | 48 | 0.5503186 | 4.050677 | 45.79528 | 45.16472 | 183.1264 | 164.1299 | 9.717941e-05 | 0.09436313 | 0 | 0 | 0
15266 | 534333 | 2010-10-27 14:29 | 3931.969 | 2 | 48 | 0.5501383 | 4.053106 | 45.79987 | 45.16472 | 183.145 | 164.1299 | 9.717941e-05 | 0.09436313 | 0 | 0 | 0
15267 | 534363 | 2010-10-27 14:30 | 3961.984 | 2 | 48 | 0.5501383 | 4.055696 | 45.80445 | 45.16472 | 183.1636 | 164.1299 | 6.475449e-05 | 0.09436313 | 0 | 0 | 0
15268 | 534393 | 2010-10-27 14:30 | 3991.999 | 2 | 48 | 0.5503186 | 4.058449 | 45.80904 | 45.16472 | 183.1822 | 164.1299 | 9.708405e-05 | 0.09436313 | 0 | 0 | 0
15269 | 534423 | 2010-10-27 14:31 | 4022.014 | 2 | 48 | 0.5501383 | 4.06104 | 45.81363 | 45.16472 | 183.2008 | 164.1299 | 6.475449e-05 | 0.09436313 | 0 | 0 | 0
15270 | 534453 | 2010-10-27 14:31 | 4052.03 | 2 | 48 | 0.5501383 | 4.063469 | 45.81822 | 45.16472 | 183.2195 | 164.1299 | 6.475449e-05 | 0.09436313 | 0 | 0 | 0
15271 | 534483.1 | 2010-10-27 14:32 | 4082.045 | 2 | 48 | 0.5501383 | 4.066061 | 45.8228 | 45.16472 | 183.2381 | 164.1299 | 6.484985e-05 | 0.09436313 | 0 | 0 | 0
15272 | 534513.1 | 2010-10-27 14:32 | 4112.06 | 2 | 48 | 0.5503186 | 4.069137 | 45.82739 | 45.16472 | 183.2568 | 164.1299 | 0.000129509 | 0.09436313 | 0 | 0 | 0
15273 | 534543.1 | 2010-10-27 14:33 | 4142.075 | 2 | 48 | 0.5501383 | 4.071728 | 45.83198 | 45.16472 | 183.2754 | 164.1299 | 6.484985e-05 | 0.09436313 | 0 | 0 | 0
15274 | 534573.1 | 2010-10-27 14:33 | 4172.09 | 2 | 48 | 0.5501383 | 4.074319 | 45.83657 | 45.16472 | 183.2941 | 164.1299 | 6.475449e-05 | 0.09436313 | 0 | 0 | 0
15275 | 534603.1 | 2010-10-27 14:34 | 4202.105 | 2 | 48 | 0.5503186 | 4.077234 | 45.84115 | 45.16472 | 183.3128 | 164.1299 | 6.475449e-05 | 0.09436313 | 0 | 0 | 0
15276 | 534633.1 | 2010-10-27 14:34 | 4232.12 | 2 | 48 | 0.5503186 | 4.079987 | 45.84574 | 45.16472 | 183.3315 | 164.1299 | 6.475449e-05 | 0.09436313 | 0 | 0 | 0
15277 | 534663.1 | 2010-10-27 14:35 | 4262.136 | 2 | 48 | 0.5501383 | 4.082578 | 45.85033 | 45.16472 | 183.3502 | 164.1299 | 0 | 0.09436313 | 0 | 0 | 0
15278 | 534693.2 | 2010-10-27 14:35 | 4292.151 | 2 | 48 | 0.5503186 | 4.085816 | 45.85491 | 45.16472 | 183.369 | 164.1299 | 0.0001296043 | 0.09436313 | 0 | 0 | 0
15279 | 534723.2 | 2010-10-27 14:36 | 4322.166 | 2 | 48 | 0.5501383 | 4.088407 | 45.8595 | 45.16472 | 183.3877 | 164.1299 | 6.475449e-05 | 0.09436313 | 0 | 0 | 0
15280 | 534753.2 | 2010-10-27 14:36 | 4352.181 | 2 | 48 | 0.5503186 | 4.091646 | 45.86409 | 45.16472 | 183.4065 | 164.1299 | 9.708405e-05 | 0.09436313 | 0 | 0 | 0
15281 | 534783.2 | 2010-10-27 14:37 | 4382.196 | 2 | 48 | 0.5501383 | 4.094237 | 45.86867 | 45.16472 | 183.4253 | 164.1299 | 3.242493e-05 | 0.09436313 | 0 | 0 | 0
15282 | 534813.2 | 2010-10-27 14:37 | 4412.211 | 2 | 48 | 0.5503186 | 4.097313 | 45.87326 | 45.16472 | 183.4441 | 164.1299 | 9.708405e-05 | 0.09436313 | 0 | 0 | 0
15283 | 534843.2 | 2010-10-27 14:38 | 4442.226 | 2 | 48 | 0.5501383 | 4.100228 | 45.87785 | 45.16472 | 183.4629 | 164.1299 | 6.475449e-05 | 0.09436313 | 0 | 0 | 0
15284 | 534873.2 | 2010-10-27 14:38 | 4472.229 | 2 | 48 | 0.549958 | 4.103305 | 45.88243 | 45.16472 | 183.4817 | 164.1299 | 6.484985e-05 | 0.09436313 | 0 | 0 | 0
15285 | 534903.2 | 2010-10-27 14:39 | 4502.241 | 2 | 48 | 0.5501383 | 4.106382 | 45.88702 | 45.16472 | 183.5005 | 164.1299 | 9.717941e-05 | 0.09436313 | 0 | 0 | 0
15286 | 534933.3 | 2010-10-27 14:39 | 4532.257 | 2 | 48 | 0.5503186 | 4.109297 | 45.89161 | 45.16472 | 183.5193 | 164.1299 | 6.475449e-05 | 0.09436313 | 0 | 0 | 0
15287 | 534963.3 | 2010-10-27 14:40 | 4562.271 | 2 | 48 | 0.5503186 | 4.112535 | 45.8962 | 45.16472 | 183.5382 | 164.1299 | 9.717941e-05 | 0.09436313 | 0 | 0 | 0
15288 | 534993.3 | 2010-10-27 14:40 | 4592.287 | 2 | 48 | 0.5501383 | 4.115612 | 45.90078 | 45.16472 | 183.5571 | 164.1299 | 6.475449e-05 | 0.09436313 | 0 | 0 | 0
15289 | 535023.3 | 2010-10-27 14:41 | 4622.302 | 2 | 48 | 0.5504989 | 4.119013 | 45.90537 | 45.16472 | 183.5759 | 164.1299 | 0.0001296043 | 0.09436313 | 0 | 0 | 0
15290 | 535053.3 | 2010-10-27 14:41 | 4652.317 | 2 | 48 | 0.5503186 | 4.121928 | 45.90996 | 45.16472 | 183.5948 | 164.1299 | 6.484985e-05 | 0.09436313 | 0 | 0 | 0
15291 | 535083.3 | 2010-10-27 14:42 | 4682.332 | 2 | 48 | 0.5501383 | 4.125166 | 45.91454 | 45.16472 | 183.6138 | 164.1299 | 6.484985e-05 | 0.09436313 | 0 | 0 | 0
15292 | 535113.4 | 2010-10-27 14:42 | 4712.347 | 2 | 48 | 0.5504989 | 4.128567 | 45.91913 | 45.16472 | 183.6327 | 164.1299 | 0.000129509 | 0.09436313 | 0 | 0 | 0
15293 | 535143.4 | 2010-10-27 14:43 | 4742.363 | 2 | 48 | 0.5501383 | 4.131644 | 45.92372 | 45.16472 | 183.6516 | 164.1299 | 9.717941e-05 | 0.09436313 | 0 | 0 | 0
15294 | 535173.4 | 2010-10-27 14:43 | 4772.378 | 2 | 48 | 0.5501383 | 4.134882 | 45.92831 | 45.16472 | 183.6706 | 164.1299 | 6.484985e-05 | 0.09436313 | 0 | 0 | 0
15295 | 535203.4 | 2010-10-27 14:44 | 4802.393 | 2 | 48 | 0.5501383 | 4.138283 | 45.93289 | 45.16472 | 183.6896 | 164.1299 | 6.475449e-05 | 0.09436313 | 0 | 0 | 0
15296 | 535233.4 | 2010-10-27 14:44 | 4832.408 | 2 | 48 | 0.5503186 | 4.141684 | 45.93748 | 45.16472 | 183.7086 | 164.1299 | 6.475449e-05 | 0.09436313 | 0 | 0 | 0
15297 | 535263.4 | 2010-10-27 14:45 | 4862.424 | 2 | 48 | 0.5501383 | 4.144922 | 45.94207 | 45.16472 | 183.7276 | 164.1299 | 6.475449e-05 | 0.09436313 | 0 | 0 | 0
15298 | 535293.4 | 2010-10-27 14:45 | 4892.427 | 2 | 48 | 0.5501383 | 4.148485 | 45.94665 | 45.16472 | 183.7466 | 164.1299 | 9.717941e-05 | 0.09436313 | 0 | 0 | 0
15299 | 535323.4 | 2010-10-27 14:46 | 4922.438 | 2 | 48 | 0.5503186 | 4.151886 | 45.95124 | 45.16472 | 183.7656 | 164.1299 | 0.0001296043 | 0.09436313 | 0 | 0 | 0
15300 | 535353.5 | 2010-10-27 14:46 | 4952.453 | 2 | 48 | 0.5501383 | 4.155286 | 45.95583 | 45.16472 | 183.7847 | 164.1299 | 0.000129509 | 0.09436313 | 0 | 0 | 0
15301 | 535383.5 | 2010-10-27 14:47 | 4982.468 | 2 | 48 | 0.5501383 | 4.158687 | 45.96041 | 45.16472 | 183.8037 | 164.1299 | 9.717941e-05 | 0.09436313 | 0 | 0 | 0
15302 | 535413.5 | 2010-10-27 14:47 | 5012.483 | 2 | 48 | 0.5503186 | 4.162249 | 45.965 | 45.16472 | 183.8228 | 164.1299 | 6.475449e-05 | 0.09436313 | 0 | 0 | 0
15303 | 535443.5 | 2010-10-27 14:48 | 5042.498 | 2 | 48 | 0.5501383 | 4.165488 | 45.96959 | 45.16472 | 183.8419 | 164.1299 | 3.242493e-05 | 0.09436313 | 0 | 0 | 0
15304 | 535473.5 | 2010-10-27 14:48 | 5072.513 | 2 | 48 | 0.5501383 | 4.169212 | 45.97417 | 45.16472 | 183.861 | 164.1299 | 6.475449e-05 | 0.09436313 | 0 | 0 | 0
15305 | 535503.5 | 2010-10-27 14:49 | 5102.529 | 2 | 48 | 0.5503186 | 4.172775 | 45.97876 | 45.16472 | 183.8802 | 164.1299 | 9.717941e-05 | 0.09436313 | 0 | 0 | 0
15306 | 535533.5 | 2010-10-27 14:49 | 5132.529 | 2 | 48 | 0.5501383 | 4.176337 | 45.98335 | 45.16472 | 183.8993 | 164.1299 | 6.475449e-05 | 0.09436313 | 0 | 0 | 0
15307 | 535563.5 | 2010-10-27 14:50 | 5162.543 | 2 | 48 | 0.5503186 | 4.180062 | 45.98793 | 45.16472 | 183.9185 | 164.1299 | 0.000129509 | 0.09436313 | 0 | 0 | 0
15308 | 535593.6 | 2010-10-27 14:50 | 5192.559 | 2 | 48 | 0.5501383 | 4.183786 | 45.99252 | 45.16472 | 183.9377 | 164.1299 | 0.0001296043 | 0.09436313 | 0 | 0 | 0
15309 | 535623.6 | 2010-10-27 14:51 | 5222.574 | 2 | 48 | 0.5504989 | 4.187511 | 45.99711 | 45.16472 | 183.9569 | 164.1299 | 0.0001943588 | 0.09436313 | 0 | 0 | 0
15310 | 535653.6 | 2010-10-27 14:51 | 5252.589 | 2 | 48 | 0.5501383 | 4.190911 | 46.0017 | 45.16472 | 183.9761 | 164.1299 | 6.475449e-05 | 0.09436313 | 0 | 0 | 0
15311 | 535683.6 | 2010-10-27 14:52 | 5282.604 | 2 | 48 | 0.5503186 | 4.194798 | 46.00628 | 45.16472 | 183.9953 | 164.1299 | 9.717941e-05 | 0.09436313 | 0 | 0 | 0
15312 | 535713.6 | 2010-10-27 14:52 | 5312.619 | 2 | 48 | 0.549958 | 4.19836 | 46.01087 | 45.16472 | 184.0146 | 164.1299 | 9.717941e-05 | 0.09436313 | 0 | 0 | 0
15313 | 535725.7 | 2010-10-27 14:53 | 5324.713 | 2 | 48 | 0.5503186 | 4.200141 | 46.01272 | 45.16472 | 184.0223 | 164.1299 | 0.0001619339 | 0.09436313 | 0 | 0 | 0
15314 | 535755.7 | 2010-10-27 14:53 | 30.01514 | 3 | 48 | 0 | 4.109621 | 46.01272 | 45.16472 | 184.0223 | 164.1299 | -0.0004533768 | 0.09436313 | 0 | 0 | 0
15315 | 535785.7 | 2010-10-27 14:54 | 60.03039 | 3 | 48 | 0 | 4.098123 | 46.01272 | 45.16472 | 184.0223 | 164.1299 | -0.0002591133 | 0.09436313 | 0 | 0 | 0
15316 | 535815.7 | 2010-10-27 14:54 | 90.04555 | 3 | 48 | 0 | 4.091808 | 46.01272 | 45.16472 | 184.0223 | 164.1299 | -9.717941e-05 | 0.09436313 | 0 | 0 | 0
15317 | 535845.7 | 2010-10-27 14:55 | 120.0138 | 3 | 48 | 0 | 4.087274 | 46.01272 | 45.16472 | 184.0223 | 164.1299 | -9.717941e-05 | 0.09436313 | 0 | 0 | 0
15318 | 535845.7 | 2010-10-27 14:55 | 0.03129162 | 4 | 48 | 0.9899191 | 4.200141 | 46.01273 | 45.16472 | 184.0224 | 164.1299 | 3.232956e-05 | 0.09436313 | 0 | 0 | 0
15319 | 535846.8 | 2010-10-27 14:55 | 1.124986 | 4 | 48 | 0.9396121 | 4.19998 | 46.01302 | 45.16472 | 184.0236 | 164.1299 | 0 | 0.09436313 | 0 | 0 | 0
15320 | 535849.1 | 2010-10-27 14:55 | 3.453083 | 4 | 48 | 0.8891248 | 4.200141 | 46.01361 | 45.16472 | 184.0261 | 164.1299 | 3.232956e-05 | 0.09436313 | 0 | 0 | 0
15321 | 535852.6 | 2010-10-27 14:55 | 6.874846 | 4 | 48 | 0.838998 | 4.200141 | 46.01443 | 45.16472 | 184.0295 | 164.1299 | 0 | 0.09436313 | 0 | 0 | 0
15322 | 535857.2 | 2010-10-27 14:55 | 11.48416 | 4 | 48 | 0.7888713 | 4.200141 | 46.01547 | 45.16472 | 184.0339 | 164.1299 | 3.232956e-05 | 0.09436313 | 0 | 0 | 0
15323 | 535863.2 | 2010-10-27 14:55 | 17.53097 | 4 | 48 | 0.7387446 | 4.19998 | 46.01675 | 45.16472 | 184.0393 | 164.1299 | -3.232956e-05 | 0.09436313 | 0 | 0 | 0
15324 | 535871.1 | 2010-10-27 14:55 | 25.37455 | 4 | 48 | 0.6886178 | 4.19998 | 46.0183 | 45.16472 | 184.0458 | 164.1299 | 0 | 0.09436313 | 0 | 0 | 0
15325 | 535881.7 | 2010-10-27 14:55 | 35.99945 | 4 | 48 | 0.6384912 | 4.19998 | 46.02026 | 45.16472 | 184.054 | 164.1299 | -3.232956e-05 | 0.09436313 | 0 | 0 | 0
15326 | 535896.7 | 2010-10-27 14:55 | 51.06171 | 4 | 48 | 0.5883644 | 4.19998 | 46.02282 | 45.16472 | 184.0647 | 164.1299 | -3.232956e-05 | 0.09436313 | 0 | 0 | 0
15327 | 535919.8 | 2010-10-27 14:56 | 74.07739 | 4 | 48 | 0.5380574 | 4.199818 | 46.02641 | 45.16472 | 184.0798 | 164.1299 | -3.242493e-05 | 0.09436313 | 0 | 0 | 0
15328 | 535961.4 | 2010-10-27 14:57 | 115.7017 | 4 | 48 | 0.4879307 | 4.19998 | 46.03231 | 45.16472 | 184.1046 | 164.1299 | 3.242493e-05 | 0.09436313 | 0 | 0 | 0
15329 | 536037.8 | 2010-10-27 14:58 | 192.1532 | 4 | 48 | 0.437804 | 4.19998 | 46.0421 | 45.16472 | 184.1457 | 164.1299 | -3.232956e-05 | 0.09436313 | 0 | 0 | 0
15330 | 536148.8 | 2010-10-27 15:00 | 303.0734 | 4 | 48 | 0.3876772 | 4.19998 | 46.05479 | 45.16472 | 184.199 | 164.1299 | 0 | 0.09436313 | 0 | 0 | 0
15331 | 536285.2 | 2010-10-27 15:02 | 439.5402 | 4 | 48 | 0.3375505 | 4.200141 | 46.06851 | 45.16472 | 184.2567 | 164.1299 | 0 | 0.09436313 | 0 | 0 | 0
15332 | 536446.1 | 2010-10-27 15:05 | 600.4125 | 4 | 48 | 0.2874238 | 4.200141 | 46.08246 | 45.16472 | 184.3152 | 164.1299 | 3.232956e-05 | 0.09436313 | 0 | 0 | 0
15333 | 536642.3 | 2010-10-27 15:08 | 796.5968 | 4 | 48 | 0.2372971 | 4.19998 | 46.09673 | 45.16472 | 184.3752 | 164.1299 | 0 | 0.09436313 | 0 | 0 | 0
15334 | 536885.7 | 2010-10-27 15:12 | 1040.015 | 4 | 48 | 0.1871703 | 4.19998 | 46.11102 | 45.16472 | 184.4352 | 164.1299 | 0 | 0.09436313 | 0 | 0 | 0
15335 | 537207.8 | 2010-10-27 15:17 | 1362.072 | 4 | 48 | 0.1370436 | 4.19998 | 46.12543 | 45.16472 | 184.4957 | 164.1299 | 0 | 0.09436313 | 0 | 0 | 0
15336 | 537694.2 | 2010-10-27 15:25 | 1848.565 | 4 | 48 | 0.08691691 | 4.19998 | 46.14031 | 45.16472 | 184.5582 | 164.1299 | -3.232956e-05 | 0.09436313 | 0 | 0 | 0
15337 | 538347.8 | 2010-10-27 15:36 | 2502.132 | 4 | 48 | 0.04995297 | 4.19998 | 46.15241 | 45.16472 | 184.609 | 164.1299 | 0 | 0.09436313 | 0 | 0 | 0
15338 | 538377.8 | 2010-10-27 15:37 | 30.01173 | 5 | 48 | 0 | 4.191397 | 46.15241 | 45.16472 | 184.609 | 164.1299 | -6.475449e-05 | 0.09436313 | 0 | 0 | 0
15339 | 538407.8 | 2010-10-27 15:37 | 60.01122 | 5 | 48 | 0 | 4.190264 | 46.15241 | 45.16472 | 184.609 | 164.1299 | 0 | 0.09436313 | 0 | 0 | 0
15340 | 538408 | 2010-10-27 15:37 | 0.1874971 | 6 | 48 | -0.0001737543 | 4.190264 | 46.15241 | 45.16472 | 184.609 | 164.1299 | 0 | 0.09770553 | 0 | 0 | 0
15341 | 538412.8 | 2010-10-27 15:37 | 5.015568 | 6 | 48 | 0.0001868695 | 4.190264 | 46.15241 | 45.16472 | 184.609 | 164.1299 | -3.232956e-05 | 0.09770553 | 0 | 0 | 0
15342 | 538442.8 | 2010-10-27 15:38 | 30.01483 | 7 | 48 | -1.099355 | 4.002906 | 46.15241 | 45.17389 | 184.609 | 164.1668 | -0.001004028 | 0.09770553 | 0 | 0 | 0
15343 | 538472.8 | 2010-10-27 15:38 | 60.02998 | 7 | 48 | -1.099355 | 3.974244 | 46.15241 | 45.18305 | 184.609 | 164.2034 | -0.0006153107 | 0.09770553 | 0 | 0 | 0
15344 | 538502.8 | 2010-10-27 15:39 | 90.04516 | 7 | 48 | -1.099355 | 3.954326 | 46.15241 | 45.19222 | 184.609 | 164.2397 | -0.0004210472 | 0.09770553 | 0 | 0 | 0
15345 | 538532.9 | 2010-10-27 15:39 | 120.0603 | 7 | 48 | -1.099175 | 3.939104 | 46.15241 | 45.20138 | 184.609 | 164.2759 | -0.0003238678 | 0.09770553 | 0 | 0 | 0
15346 | 538562.9 | 2010-10-27 15:40 | 150.0754 | 7 | 48 | -1.099355 | 3.926149 | 46.15241 | 45.21055 | 184.609 | 164.3119 | -0.0003238678 | 0.09770553 | 0 | 0 | 0
15347 | 538592.9 | 2010-10-27 15:40 | 180.0907 | 7 | 48 | -1.099175 | 3.914814 | 46.15241 | 45.21972 | 184.609 | 164.3479 | -0.0002914905 | 0.09770553 | 0 | 0 | 0
15348 | 538622.9 | 2010-10-27 15:41 | 210.1058 | 7 | 48 | -1.099355 | 3.904288 | 46.15241 | 45.22888 | 184.609 | 164.3837 | -0.0002591133 | 0.09770553 | 0 | 0 | 0
15349 | 538652.9 | 2010-10-27 15:41 | 240.1209 | 7 | 48 | -1.099175 | 3.894572 | 46.15241 | 45.23805 | 184.609 | 164.4194 | -0.0002266884 | 0.09770553 | 0 | 0 | 0
15350 | 538682.9 | 2010-10-27 15:42 | 270.136 | 7 | 48 | -1.099355 | 3.88518 | 46.15241 | 45.24721 | 184.609 | 164.4551 | -0.0002267361 | 0.09770553 | 0 | 0 | 0
15351 | 538713 | 2010-10-27 15:42 | 300.1517 | 7 | 48 | -1.099175 | 3.876112 | 46.15241 | 45.25638 | 184.609 | 164.4906 | -0.0001943111 | 0.09770553 | 0 | 0 | 0
15352 | 538743 | 2010-10-27 15:43 | 330.1663 | 7 | 48 | -1.099355 | 3.867205 | 46.15241 | 45.26555 | 184.609 | 164.5261 | -0.0002267361 | 0.09770553 | 0 | 0 | 0
15353 | 538773 | 2010-10-27 15:43 | 360.1815 | 7 | 48 | -1.099355 | 3.858623 | 46.15241 | 45.27471 | 184.609 | 164.5615 | -0.0002266884 | 0.09770553 | 0 | 0 | 0
15354 | 538803 | 2010-10-27 15:44 | 390.1966 | 7 | 48 | -1.099355 | 3.849879 | 46.15241 | 45.28388 | 184.609 | 164.5969 | -0.0002914905 | 0.09770553 | 0 | 0 | 0
15355 | 538833 | 2010-10-27 15:44 | 420.1972 | 7 | 48 | -1.099355 | 3.841782 | 46.15241 | 45.29304 | 184.609 | 164.6321 | -0.0001943111 | 0.09770553 | 0 | 0 | 0
15356 | 538863 | 2010-10-27 15:45 | 450.2113 | 7 | 48 | -1.099175 | 3.833523 | 46.15241 | 45.3022 | 184.609 | 164.6673 | -0.0001943111 | 0.09770553 | 0 | 0 | 0
15357 | 538893 | 2010-10-27 15:45 | 480.2266 | 7 | 48 | -1.099175 | 3.825588 | 46.15241 | 45.31137 | 184.609 | 164.7024 | -0.0001943111 | 0.09770553 | 0 | 0 | 0
15358 | 538923 | 2010-10-27 15:46 | 510.2416 | 7 | 48 | -1.099355 | 3.817654 | 46.15241 | 45.32054 | 184.609 | 164.7374 | -0.0001943111 | 0.09770553 | 0 | 0 | 0
15359 | 538953.1 | 2010-10-27 15:46 | 540.2567 | 7 | 48 | -1.099355 | 3.809719 | 46.15241 | 45.3297 | 184.609 | 164.7724 | -0.0002267361 | 0.09770553 | 0 | 0 | 0
15360 | 538983.1 | 2010-10-27 15:47 | 570.2719 | 7 | 48 | -1.099175 | 3.80227 | 46.15241 | 45.33887 | 184.609 | 164.8072 | -0.0001619339 | 0.09770553 | 0 | 0 | 0
15361 | 539013.1 | 2010-10-27 15:47 | 600.2871 | 7 | 48 | -1.099355 | 3.794659 | 46.15241 | 45.34803 | 184.609 | 164.8421 | -0.0001943111 | 0.09770553 | 0 | 0 | 0
15362 | 539043.1 | 2010-10-27 15:48 | 630.3056 | 7 | 48 | -1.099175 | 3.787372 | 46.15241 | 45.3572 | 184.609 | 164.8768 | -0.0002266884 | 0.09770553 | 0 | 0 | 0
15363 | 539073.1 | 2010-10-27 15:48 | 660.3174 | 7 | 48 | -1.099175 | 3.780247 | 46.15241 | 45.36636 | 184.609 | 164.9115 | -0.0001619339 | 0.09770553 | 0 | 0 | 0
15364 | 539103.1 | 2010-10-27 15:49 | 690.3326 | 7 | 48 | -1.099536 | 3.77296 | 46.15241 | 45.37553 | 184.609 | 164.9461 | -0.0001943111 | 0.09770553 | 0 | 0 | 0
15365 | 539133.2 | 2010-10-27 15:49 | 720.3516 | 7 | 48 | -1.099175 | 3.766159 | 46.15241 | 45.3847 | 184.609 | 164.9807 | -0.0001943111 | 0.09770553 | 0 | 0 | 0
15366 | 539163.2 | 2010-10-27 15:50 | 750.3629 | 7 | 48 | -1.099536 | 3.759357 | 46.15241 | 45.39386 | 184.609 | 165.0151 | -0.0001943111 | 0.09770553 | 0 | 0 | 0
15367 | 539193.2 | 2010-10-27 15:50 | 780.378 | 7 | 48 | -1.099175 | 3.75288 | 46.15241 | 45.40303 | 184.609 | 165.0496 | -0.0001619339 | 0.09770553 | 0 | 0 | 0
15368 | 539223.2 | 2010-10-27 15:51 | 810.3931 | 7 | 48 | -1.099175 | 3.746403 | 46.15241 | 45.41219 | 184.609 | 165.0839 | -0.0001295567 | 0.09770553 | 0 | 0 | 0
15369 | 539253.2 | 2010-10-27 15:51 | 840.4083 | 7 | 48 | -1.099355 | 3.739925 | 46.15241 | 45.42136 | 184.609 | 165.1182 | -0.0001295567 | 0.09770553 | 0 | 0 | 0
15370 | 539283.2 | 2010-10-27 15:52 | 870.4234 | 7 | 48 | -1.099355 | 3.733772 | 46.15241 | 45.43053 | 184.609 | 165.1525 | -0.0001295567 | 0.09770553 | 0 | 0 | 0
15371 | 539313.2 | 2010-10-27 15:52 | 900.4387 | 7 | 48 | -1.099536 | 3.72778 | 46.15241 | 45.43969 | 184.609 | 165.1867 | -0.0001295567 | 0.09770553 | 0 | 0 | 0
15372 | 539343.3 | 2010-10-27 15:53 | 930.4539 | 7 | 48 | -1.099355 | 3.721789 | 46.15241 | 45.44886 | 184.609 | 165.2208 | -0.0001295567 | 0.09770553 | 0 | 0 | 0
15373 | 539373.3 | 2010-10-27 15:53 | 960.4689 | 7 | 48 | -1.099355 | 3.715797 | 46.15241 | 45.45802 | 184.609 | 165.2549 | -0.0001295567 | 0.09770553 | 0 | 0 | 0
15374 | 539403.3 | 2010-10-27 15:54 | 990.484 | 7 | 48 | -1.099175 | 3.709806 | 46.15241 | 45.46719 | 184.609 | 165.2889 | -0.0001619339 | 0.09770553 | 0 | 0 | 0
15375 | 539433.3 | 2010-10-27 15:54 | 1020.499 | 7 | 48 | -1.099355 | 3.7043 | 46.15241 | 45.47635 | 184.609 | 165.3229 | -0.0001295567 | 0.09770553 | 0 | 0 | 0
15376 | 539463.3 | 2010-10-27 15:55 | 1050.514 | 7 | 48 | -1.099175 | 3.698794 | 46.15241 | 45.48552 | 184.609 | 165.3569 | -9.717941e-05 | 0.09770553 | 0 | 0 | 0
15377 | 539493.3 | 2010-10-27 15:55 | 1080.529 | 7 | 48 | -1.099355 | 3.693126 | 46.15241 | 45.49469 | 184.609 | 165.3907 | -0.0001619339 | 0.09770553 | 0 | 0 | 0
15378 | 539523.3 | 2010-10-27 15:56 | 1110.545 | 7 | 48 | -1.099536 | 3.687459 | 46.15241 | 45.50385 | 184.609 | 165.4246 | -0.0001619339 | 0.09770553 | 0 | 0 | 0
15379 | 539553.4 | 2010-10-27 15:56 | 1140.56 | 7 | 48 | -1.099536 | 3.681953 | 46.15241 | 45.51302 | 184.609 | 165.4583 | -0.0001943111 | 0.09770553 | 0 | 0 | 0
15380 | 539583.4 | 2010-10-27 15:57 | 1170.575 | 7 | 48 | -1.099355 | 3.676933 | 46.15241 | 45.52218 | 184.609 | 165.4921 | -0.0001619339 | 0.09770553 | 0 | 0 | 0
15381 | 539613.4 | 2010-10-27 15:57 | 1200.59 | 7 | 48 | -1.099355 | 3.671751 | 46.15241 | 45.53135 | 184.609 | 165.5257 | -0.000129509 | 0.09770553 | 0 | 0 | 0
15382 | 539643.4 | 2010-10-27 15:58 | 1230.605 | 7 | 48 | -1.099355 | 3.666569 | 46.15241 | 45.54052 | 184.609 | 165.5594 | -9.717941e-05 | 0.09770553 | 0 | 0 | 0
15383 | 539673.4 | 2010-10-27 15:58 | 1260.62 | 7 | 48 | -1.099355 | 3.661226 | 46.15241 | 45.54968 | 184.609 | 165.593 | -0.000129509 | 0.09770553 | 0 | 0 | 0
15384 | 539703.4 | 2010-10-27 15:59 | 1290.635 | 7 | 48 | -1.099355 | 3.656368 | 46.15241 | 45.55885 | 184.609 | 165.6265 | -9.713173e-05 | 0.09770553 | 0 | 0 | 0
15385 | 539733.5 | 2010-10-27 15:59 | 1320.651 | 7 | 48 | -1.099175 | 3.65151 | 46.15241 | 45.56801 | 184.609 | 165.66 | -0.0001619339 | 0.09770553 | 0 | 0 | 0
15386 | 539763.5 | 2010-10-27 16:00 | 1350.666 | 7 | 48 | -1.099536 | 3.646327 | 46.15241 | 45.57718 | 184.609 | 165.6934 | -0.0001619339 | 0.09770553 | 0 | 0 | 0
15387 | 539793.5 | 2010-10-27 16:00 | 1380.681 | 7 | 48 | -1.099355 | 3.641793 | 46.15241 | 45.58635 | 184.609 | 165.7268 | -9.713173e-05 | 0.09770553 | 0 | 0 | 0
15388 | 539823.5 | 2010-10-27 16:01 | 1410.697 | 7 | 48 | -1.099175 | 3.636935 | 46.15241 | 45.59551 | 184.609 | 165.7602 | -9.713173e-05 | 0.09770553 | 0 | 0 | 0
15389 | 539853.5 | 2010-10-27 16:01 | 1440.712 | 7 | 48 | -1.099355 | 3.632401 | 46.15241 | 45.60468 | 184.609 | 165.7935 | -0.0001295567 | 0.09770553 | 0 | 0 | 0
15390 | 539883.5 | 2010-10-27 16:02 | 1470.726 | 7 | 48 | -1.099175 | 3.627867 | 46.15241 | 45.61384 | 184.609 | 165.8268 | -9.717941e-05 | 0.09770553 | 0 | 0 | 0
15391 | 539913.5 | 2010-10-27 16:02 | 1500.742 | 7 | 48 | -1.099355 | 3.623333 | 46.15241 | 45.62301 | 184.609 | 165.86 | -9.713173e-05 | 0.09770553 | 0 | 0 | 0
15392 | 539943.6 | 2010-10-27 16:03 | 1530.757 | 7 | 48 | -1.099355 | 3.618961 | 46.15241 | 45.63217 | 184.609 | 165.8932 | -9.717941e-05 | 0.09770553 | 0 | 0 | 0
15393 | 539973.6 | 2010-10-27 16:03 | 1560.772 | 7 | 48 | -1.099355 | 3.614427 | 46.15241 | 45.64134 | 184.609 | 165.9263 | -0.0001295567 | 0.09770553 | 0 | 0 | 0
15394 | 540003.6 | 2010-10-27 16:04 | 1590.787 | 7 | 48 | -1.099355 | 3.61054 | 46.15241 | 45.65051 | 184.609 | 165.9595 | -6.475449e-05 | 0.09770553 | 0 | 0 | 0
15395 | 540033.6 | 2010-10-27 16:04 | 1620.802 | 7 | 48 | -1.099536 | 3.606168 | 46.15241 | 45.65967 | 184.609 | 165.9925 | -9.717941e-05 | 0.09770553 | 0 | 0 | 0
15396 | 540063.6 | 2010-10-27 16:05 | 1650.817 | 7 | 48 | -1.099355 | 3.602282 | 46.15241 | 45.66884 | 184.609 | 166.0256 | -6.475449e-05 | 0.09770553 | 0 | 0 | 0
15397 | 540093.6 | 2010-10-27 16:05 | 1680.837 | 7 | 48 | -1.099355 | 3.598233 | 46.15241 | 45.67801 | 184.609 | 166.0586 | -6.475449e-05 | 0.09770553 | 0 | 0 | 0
15398 | 540123.6 | 2010-10-27 16:06 | 1710.848 | 7 | 48 | -1.099355 | 3.594509 | 46.15241 | 45.68717 | 184.609 | 166.0915 | -6.475449e-05 | 0.09770553 | 0 | 0 | 0
15399 | 540153.7 | 2010-10-27 16:06 | 1740.863 | 7 | 48 | -1.099355 | 3.590622 | 46.15241 | 45.69634 | 184.609 | 166.1245 | -9.717941e-05 | 0.09770553 | 0 | 0 | 0
15400 | 540183.7 | 2010-10-27 16:07 | 1770.878 | 7 | 48 | -1.099536 | 3.586736 | 46.15241 | 45.7055 | 184.609 | 166.1574 | -0.0001295567 | 0.09770553 | 0 | 0 | 0
15401 | 540213.7 | 2010-10-27 16:07 | 1800.893 | 7 | 48 | -1.099175 | 3.583173 | 46.15241 | 45.71467 | 184.609 | 166.1902 | -6.475449e-05 | 0.09770553 | 0 | 0 | 0
15402 | 540243.7 | 2010-10-27 16:08 | 1830.908 | 7 | 48 | -1.099355 | 3.579611 | 46.15241 | 45.72384 | 184.609 | 166.223 | -6.475449e-05 | 0.09770553 | 0 | 0 | 0
15403 | 540273.7 | 2010-10-27 16:08 | 1860.923 | 7 | 48 | -1.099355 | 3.576048 | 46.15241 | 45.733 | 184.609 | 166.2558 | -9.717941e-05 | 0.09770553 | 0 | 0 | 0
15404 | 540303.7 | 2010-10-27 16:09 | 1890.939 | 7 | 48 | -1.099536 | 3.572324 | 46.15241 | 45.74217 | 184.609 | 166.2886 | -0.000129509 | 0.09770553 | 0 | 0 | 0
15405 | 540333.8 | 2010-10-27 16:09 | 1920.954 | 7 | 48 | -1.099175 | 3.569247 | 46.15241 | 45.75133 | 184.609 | 166.3213 | -9.713173e-05 | 0.09770553 | 0 | 0 | 0
15406 | 540363.8 | 2010-10-27 16:10 | 1950.969 | 7 | 48 | -1.099355 | 3.56617 | 46.15241 | 45.7605 | 184.609 | 166.354 | -3.237724e-05 | 0.09770553 | 0 | 0 | 0
15407 | 540393.8 | 2010-10-27 16:10 | 1980.984 | 7 | 48 | -1.099536 | 3.56277 | 46.15241 | 45.76967 | 184.609 | 166.3867 | -6.475449e-05 | 0.09770553 | 0 | 0 | 0
15408 | 540423.8 | 2010-10-27 16:11 | 2011 | 7 | 48 | -1.099355 | 3.559531 | 46.15241 | 45.77883 | 184.609 | 166.4193 | -9.713173e-05 | 0.09770553 | 0 | 0 | 0
15409 | 540453.8 | 2010-10-27 16:11 | 2041.015 | 7 | 48 | -1.099536 | 3.556292 | 46.15241 | 45.788 | 184.609 | 166.452 | -6.475449e-05 | 0.09770553 | 0 | 0 | 0
15410 | 540483.8 | 2010-10-27 16:12 | 2071.017 | 7 | 48 | -1.099536 | 3.553054 | 46.15241 | 45.79716 | 184.609 | 166.4845 | -9.713173e-05 | 0.09770553 | 0 | 0 | 0
15411 | 540513.8 | 2010-10-27 16:12 | 2101.029 | 7 | 48 | -1.099536 | 3.549977 | 46.15241 | 45.80633 | 184.609 | 166.5171 | -6.475449e-05 | 0.09770553 | 0 | 0 | 0
15412 | 540543.8 | 2010-10-27 16:13 | 2131.044 | 7 | 48 | -1.099536 | 3.546738 | 46.15241 | 45.81549 | 184.609 | 166.5496 | -9.717941e-05 | 0.09770553 | 0 | 0 | 0
15413 | 540573.9 | 2010-10-27 16:13 | 2161.059 | 7 | 48 | -1.099355 | 3.543661 | 46.15241 | 45.82466 | 184.609 | 166.5821 | -6.480217e-05 | 0.09770553 | 0 | 0 | 0
15414 | 540603.9 | 2010-10-27 16:14 | 2191.074 | 7 | 48 | -1.099175 | 3.540261 | 46.15241 | 45.83382 | 184.609 | 166.6146 | -9.717941e-05 | 0.09770553 | 0 | 0 | 0
15415 | 540633.9 | 2010-10-27 16:14 | 2221.089 | 7 | 48 | -1.099536 | 3.537022 | 46.15241 | 45.84299 | 184.609 | 166.647 | -0.0001295567 | 0.09770553 | 0 | 0 | 0
15416 | 540663.9 | 2010-10-27 16:15 | 2251.105 | 7 | 48 | -1.099175 | 3.533783 | 46.15241 | 45.85216 | 184.609 | 166.6794 | -9.717941e-05 | 0.09770553 | 0 | 0 | 0
15417 | 540693.9 | 2010-10-27 16:15 | 2281.12 | 7 | 48 | -1.099355 | 3.530545 | 46.15241 | 45.86132 | 184.609 | 166.7118 | -6.475449e-05 | 0.09770553 | 0 | 0 | 0
15418 | 540723.9 | 2010-10-27 16:16 | 2311.135 | 7 | 48 | -1.099355 | 3.527144 | 46.15241 | 45.87049 | 184.609 | 166.7441 | -9.713173e-05 | 0.09770553 | 0 | 0 | 0
15419 | 540754 | 2010-10-27 16:16 | 2341.15 | 7 | 48 | -1.099536 | 3.523744 | 46.15241 | 45.87965 | 184.609 | 166.7764 | -0.000129509 | 0.09770553 | 0 | 0 | 0
15420 | 540784 | 2010-10-27 16:17 | 2371.165 | 7 | 48 | -1.099175 | 3.520505 | 46.15241 | 45.88882 | 184.609 | 166.8087 | -3.237724e-05 | 0.09770553 | 0 | 0 | 0
15421 | 540814 | 2010-10-27 16:17 | 2401.18 | 7 | 48 | -1.099536 | 3.517104 | 46.15241 | 45.89799 | 184.609 | 166.841 | -9.717941e-05 | 0.09770553 | 0 | 0 | 0
15422 | 540844 | 2010-10-27 16:18 | 2431.196 | 7 | 48 | -1.099355 | 3.513542 | 46.15241 | 45.90715 | 184.609 | 166.8732 | -9.717941e-05 | 0.09770553 | 0 | 0 | 0
15423 | 540874 | 2010-10-27 16:18 | 2461.211 | 7 | 48 | -1.099536 | 3.509817 | 46.15241 | 45.91632 | 184.609 | 166.9054 | -0.0001295567 | 0.09770553 | 0 | 0 | 0
15424 | 540904 | 2010-10-27 16:19 | 2491.226 | 7 | 48 | -1.099355 | 3.506255 | 46.15241 | 45.92549 | 184.609 | 166.9375 | -6.475449e-05 | 0.09770553 | 0 | 0 | 0
15425 | 540934 | 2010-10-27 16:19 | 2521.241 | 7 | 48 | -1.099175 | 3.502206 | 46.15241 | 45.93465 | 184.609 | 166.9697 | -9.717941e-05 | 0.09770553 | 0 | 0 | 0
15426 | 540964.1 | 2010-10-27 16:20 | 2551.256 | 7 | 48 | -1.099355 | 3.498158 | 46.15241 | 45.94382 | 184.609 | 167.0017 | -9.717941e-05 | 0.09770553 | 0 | 0 | 0
15427 | 540994.1 | 2010-10-27 16:20 | 2581.271 | 7 | 48 | -1.099355 | 3.493624 | 46.15241 | 45.95298 | 184.609 | 167.0338 | -9.717941e-05 | 0.09770553 | 0 | 0 | 0
15428 | 541024.1 | 2010-10-27 16:21 | 2611.286 | 7 | 48 | -1.099355 | 3.488928 | 46.15241 | 45.96215 | 184.609 | 167.0658 | -9.713173e-05 | 0.09770553 | 0 | 0 | 0
15429 | 541054.1 | 2010-10-27 16:21 | 2641.302 | 7 | 48 | -1.099355 | 3.483908 | 46.15241 | 45.97132 | 184.609 | 167.0977 | -0.0001619339 | 0.09770553 | 0 | 0 | 0
15430 | 541084.1 | 2010-10-27 16:22 | 2671.321 | 7 | 48 | -1.099355 | 3.47824 | 46.15241 | 45.98048 | 184.609 | 167.1297 | -0.0001295567 | 0.09770553 | 0 | 0 | 0
15431 | 541114.1 | 2010-10-27 16:22 | 2701.332 | 7 | 48 | -1.099355 | 3.471925 | 46.15241 | 45.98965 | 184.609 | 167.1615 | -0.0001619339 | 0.09770553 | 0 | 0 | 0
15432 | 541144.1 | 2010-10-27 16:23 | 2731.347 | 7 | 48 | -1.099355 | 3.464962 | 46.15241 | 45.99881 | 184.609 | 167.1933 | -0.0001943111 | 0.09770553 | 0 | 0 | 0
15433 | 541174.2 | 2010-10-27 16:23 | 2761.362 | 7 | 48 | -1.099355 | 3.457027 | 46.15241 | 46.00798 | 184.609 | 167.225 | -0.0002267361 | 0.09770553 | 0 | 0 | 0
15434 | 541204.2 | 2010-10-27 16:24 | 2791.377 | 7 | 48 | -1.099536 | 3.447958 | 46.15241 | 46.01715 | 184.609 | 167.2567 | -0.0002266884 | 0.09770553 | 0 | 0 | 0
15435 | 541234.2 | 2010-10-27 16:24 | 2821.392 | 7 | 48 | -1.099536 | 3.436947 | 46.15241 | 46.02631 | 184.609 | 167.2882 | -0.0003238678 | 0.09770553 | 0 | 0 | 0
15436 | 541264.2 | 2010-10-27 16:25 | 2851.408 | 7 | 48 | -1.099536 | 3.424154 | 46.15241 | 46.03548 | 184.609 | 167.3197 | -0.0003238678 | 0.09770553 | 0 | 0 | 0
15437 | 541294.2 | 2010-10-27 16:25 | 2881.423 | 7 | 48 | -1.099175 | 3.408447 | 46.15241 | 46.04465 | 184.609 | 167.351 | -0.0004210472 | 0.09770553 | 0 | 0 | 0
15438 | 541324.2 | 2010-10-27 16:26 | 2911.438 | 7 | 48 | -1.099536 | 3.389014 | 46.15241 | 46.05381 | 184.609 | 167.3822 | -0.0005505562 | 0.09770553 | 0 | 0 | 0
15439 | 541354.3 | 2010-10-27 16:26 | 2941.453 | 7 | 48 | -1.099536 | 3.364077 | 46.15241 | 46.06298 | 184.609 | 167.4131 | -0.000744915 | 0.09770553 | 0 | 0 | 0
15440 | 541384.3 | 2010-10-27 16:27 | 2971.468 | 7 | 48 | -1.099355 | 3.33169 | 46.15241 | 46.07215 | 184.609 | 167.4438 | -0.0009716034 | 0.09770553 | 0 | 0 | 0
15441 | 541414.3 | 2010-10-27 16:27 | 3001.483 | 7 | 48 | -1.099355 | 3.287644 | 46.15241 | 46.08131 | 184.609 | 167.4742 | -0.001392603 | 0.09770553 | 0 | 0 | 0
15442 | 541444.3 | 2010-10-27 16:28 | 3031.499 | 7 | 48 | -1.099355 | 3.225947 | 46.15241 | 46.09048 | 184.609 | 167.504 | -0.00191083 | 0.09770553 | 0 | 0 | 0
15443 | 541474.3 | 2010-10-27 16:28 | 3061.514 | 7 | 48 | -1.099355 | 3.135102 | 46.15241 | 46.09965 | 184.609 | 167.5332 | -0.002882433 | 0.09770553 | 0 | 0 | 0
15444 | 541504.3 | 2010-10-27 16:29 | 3091.529 | 7 | 48 | -1.099355 | 2.990009 | 46.15241 | 46.10881 | 184.609 | 167.5613 | -0.004955149 | 0.09770553 | 0 | 0 | 0
15445 | 541527.8 | 2010-10-27 16:29 | 3115.044 | 7 | 48 | -1.099355 | 2.789859 | 46.15241 | 46.11599 | 184.609 | 167.5822 | -0.008193875 | 0.09770553 | 0 | 0 | 0
15446 | 541536.2 | 2010-10-27 16:29 | 3123.403 | 7 | 48 | -1.099355 | 2.699824 | 46.15241 | 46.11855 | 184.609 | 167.5892 | -0.009100676 | 0.09770553 | 0 | 0 | 0
15447 | 541596.2 | 2010-10-27 16:30 | 60.01475 | 8 | 48 | 0 | 3.417677 | 46.15241 | 46.11855 | 184.609 | 167.5892 | 0.001230669 | 0.09770553 | 0 | 0 | 0
15448 | 541596.4 | 2010-10-27 16:30 | 0.1874222 | 9 | 48 | 0.0001868695 | 3.418163 | 46.15241 | 46.11855 | 184.609 | 167.5892 | 0 | 0.09662851 | 0 | 0 | 0
15449 | 541601.3 | 2010-10-27 16:31 | 5.015442 | 9 | 48 | -0.0001737543 | 3.425288 | 46.15241 | 46.11855 | 184.609 | 167.5892 | 0.001003981 | 0.09662851 | 0 | 0 | 0
15450 | 541631.3 | 2010-10-27 16:31 | 30.01511 | 1 | 49 | 0 | 3.455569 | 46.15241 | 46.11855 | 184.609 | 167.5892 | 0.0006477356 | 0.09662851 | 0 | 0 | 0
15451 | 541661.3 | 2010-10-27 16:32 | 60.03028 | 1 | 49 | 0 | 3.475649 | 46.15241 | 46.11855 | 184.609 | 167.5892 | 0.0004209995 | 0.09662851 | 0 | 0 | 0
15452 | 541691.3 | 2010-10-27 16:32 | 90.0454 | 1 | 49 | 0 | 3.490547 | 46.15241 | 46.11855 | 184.609 | 167.5892 | 0.0003562927 | 0.09662851 | 0 | 0 | 0
15453 | 541721.3 | 2010-10-27 16:33 | 120.0137 | 1 | 49 | 0 | 3.501883 | 46.15241 | 46.11855 | 184.609 | 167.5892 | 0.0002591133 | 0.09662851 | 0 | 0 | 0
15454 | 541751.3 | 2010-10-27 16:33 | 30.01509 | 2 | 49 | 0.549958 | 3.655558 | 46.15699 | 46.11855 | 184.6257 | 167.5892 | 0.001263094 | 0.09662851 | 0 | 0 | 0
15455 | 541781.4 | 2010-10-27 16:34 | 60.03028 | 2 | 49 | 0.5501383 | 3.694422 | 46.16158 | 46.11855 | 184.6425 | 167.5892 | 0.0009068489 | 0.09662851 | 0 | 0 | 0
15456 | 541811.4 | 2010-10-27 16:34 | 90.04553 | 2 | 49 | 0.5503186 | 3.722436 | 46.16617 | 46.11855 | 184.6595 | 167.5892 | 0.0006801129 | 0.09662851 | 0 | 0 | 0
15457 | 541841.4 | 2010-10-27 16:35 | 120.0606 | 2 | 49 | 0.5501383 | 3.743812 | 46.17075 | 46.11855 | 184.6767 | 167.5892 | 0.0004858017 | 0.09662851 | 0 | 0 | 0
15458 | 541871.4 | 2010-10-27 16:35 | 150.0756 | 2 | 49 | 0.5501383 | 3.760815 | 46.17534 | 46.11855 | 184.6939 | 167.5892 | 0.00038867 | 0.09662851 | 0 | 0 | 0
15459 | 541901.4 | 2010-10-27 16:36 | 180.0903 | 2 | 49 | 0.5501383 | 3.772798 | 46.17991 | 46.11855 | 184.7111 | 167.5892 | 0.0002591133 | 0.09662851 | 0 | 0 | 0
15460 | 541931.4 | 2010-10-27 16:36 | 210.0907 | 2 | 49 | 0.5503186 | 3.781057 | 46.18451 | 46.11855 | 184.7285 | 167.5892 | 0.0002267361 | 0.09662851 | 0 | 0 | 0
15461 | 541961.4 | 2010-10-27 16:37 | 240.1055 | 2 | 49 | 0.5501383 | 3.7864 | 46.1891 | 46.11855 | 184.7458 | 167.5892 | 0.000129509 | 0.09662851 | 0 | 0 | 0
15462 | 541991.4 | 2010-10-27 16:37 | 270.1207 | 2 | 49 | 0.5501383 | 3.791096 | 46.19368 | 46.11855 | 184.7632 | 167.5892 | 0.0001295567 | 0.09662851 | 0 | 0 | 0
15463 | 542021.5 | 2010-10-27 16:38 | 300.1358 | 2 | 49 | 0.5503186 | 3.795469 | 46.19827 | 46.11855 | 184.7806 | 167.5892 | 0.0001295567 | 0.09662851 | 0 | 0 | 0
15464 | 542051.5 | 2010-10-27 16:38 | 330.1509 | 2 | 49 | 0.549958 | 3.799355 | 46.20286 | 46.11855 | 184.798 | 167.5892 | 9.713173e-05 | 0.09662851 | 0 | 0 | 0
15465 | 542081.5 | 2010-10-27 16:39 | 360.1663 | 2 | 49 | 0.549958 | 3.803241 | 46.20744 | 46.11855 | 184.8154 | 167.5892 | 0.0001295567 | 0.09662851 | 0 | 0 | 0
15466 | 542111.5 | 2010-10-27 16:39 | 390.1812 | 2 | 49 | 0.5501383 | 3.807128 | 46.21203 | 46.11855 | 184.8329 | 167.5892 | 9.717941e-05 | 0.09662851 | 0 | 0 | 0
15467 | 542141.5 | 2010-10-27 16:40 | 420.1964 | 2 | 49 | 0.5501383 | 3.81069 | 46.21662 | 46.11855 | 184.8504 | 167.5892 | 6.475449e-05 | 0.09662851 | 0 | 0 | 0
15468 | 542171.5 | 2010-10-27 16:40 | 450.2116 | 2 | 49 | 0.5501383 | 3.814415 | 46.2212 | 46.11855 | 184.8679 | 167.5892 | 9.717941e-05 | 0.09662851 | 0 | 0 | 0
15469 | 542201.5 | 2010-10-27 16:41 | 480.2268 | 2 | 49 | 0.5501383 | 3.817977 | 46.22579 | 46.11855 | 184.8854 | 167.5892 | 9.713173e-05 | 0.09662851 | 0 | 0 | 0
15470 | 542231.6 | 2010-10-27 16:41 | 510.2419 | 2 | 49 | 0.5501383 | 3.821378 | 46.23038 | 46.11855 | 184.9029 | 167.5892 | 6.480217e-05 | 0.09662851 | 0 | 0 | 0
15471 | 542261.6 | 2010-10-27 16:42 | 540.257 | 2 | 49 | 0.5501383 | 3.824779 | 46.23496 | 46.11855 | 184.9204 | 167.5892 | 9.717941e-05 | 0.09662851 | 0 | 0 | 0
15472 | 542291.6 | 2010-10-27 16:42 | 570.2721 | 2 | 49 | 0.5501383 | 3.828179 | 46.23955 | 46.11855 | 184.938 | 167.5892 | 9.717941e-05 | 0.09662851 | 0 | 0 | 0
15473 | 542321.6 | 2010-10-27 16:43 | 600.2914 | 2 | 49 | 0.5503186 | 3.831418 | 46.24414 | 46.11855 | 184.9555 | 167.5892 | 3.237724e-05 | 0.09662851 | 0 | 0 | 0
15474 | 542351.6 | 2010-10-27 16:43 | 630.3025 | 2 | 49 | 0.5503186 | 3.835143 | 46.24872 | 46.11855 | 184.9731 | 167.5892 | 0.0001943588 | 0.09662851 | 0 | 0 | 0
15475 | 542381.6 | 2010-10-27 16:44 | 660.3177 | 2 | 49 | 0.549958 | 3.838057 | 46.25331 | 46.11855 | 184.9907 | 167.5892 | 6.475449e-05 | 0.09662851 | 0 | 0 | 0
15476 | 542411.7 | 2010-10-27 16:44 | 690.3327 | 2 | 49 | 0.549958 | 3.84162 | 46.2579 | 46.11855 | 185.0083 | 167.5892 | 9.717941e-05 | 0.09662851 | 0 | 0 | 0
15477 | 542441.7 | 2010-10-27 16:45 | 720.348 | 2 | 49 | 0.5501383 | 3.845021 | 46.26248 | 46.11855 | 185.0259 | 167.5892 | 0.0001295567 | 0.09662851 | 0 | 0 | 0
15478 | 542471.7 | 2010-10-27 16:45 | 750.3631 | 2 | 49 | 0.5501383 | 3.848421 | 46.26707 | 46.11855 | 185.0436 | 167.5892 | 6.475449e-05 | 0.09662851 | 0 | 0 | 0
15479 | 542501.7 | 2010-10-27 16:46 | 780.3782 | 2 | 49 | 0.5501383 | 3.85166 | 46.27166 | 46.11855 | 185.0613 | 167.5892 | 3.237724e-05 | 0.09662851 | 0 | 0 | 0
15480 | 542531.7 | 2010-10-27 16:46 | 810.3934 | 2 | 49 | 0.5501383 | 3.855384 | 46.27624 | 46.11855 | 185.0789 | 167.5892 | 0.0001295567 | 0.09662851 | 0 | 0 | 0
15481 | 542561.7 | 2010-10-27 16:47 | 840.4085 | 2 | 49 | 0.549958 | 3.858623 | 46.28083 | 46.11855 | 185.0966 | 167.5892 | 6.480217e-05 | 0.09662851 | 0 | 0 | 0
15482 | 542591.7 | 2010-10-27 16:47 | 870.4237 | 2 | 49 | 0.5501383 | 3.861862 | 46.28542 | 46.11855 | 185.1143 | 167.5892 | 9.717941e-05 | 0.09662851 | 0 | 0 | 0
15483 | 542621.8 | 2010-10-27 16:48 | 900.4389 | 2 | 49 | 0.5501383 | 3.8651 | 46.29 | 46.11855 | 185.132 | 167.5892 | 9.717941e-05 | 0.09662851 | 0 | 0 | 0
15484 | 542651.8 | 2010-10-27 16:48 | 930.4539 | 2 | 49 | 0.5501383 | 3.868339 | 46.29459 | 46.11855 | 185.1498 | 167.5892 | 6.480217e-05 | 0.09662851 | 0 | 0 | 0
15485 | 542681.8 | 2010-10-27 16:49 | 960.4692 | 2 | 49 | 0.549958 | 3.871578 | 46.29918 | 46.11855 | 185.1675 | 167.5892 | 9.717941e-05 | 0.09662851 | 0 | 0 | 0
15486 | 542711.8 | 2010-10-27 16:49 | 990.4842 | 2 | 49 | 0.5501383 | 3.874492 | 46.30376 | 46.11855 | 185.1853 | 167.5892 | 9.713173e-05 | 0.09662851 | 0 | 0 | 0
15487 | 542741.8 | 2010-10-27 16:50 | 1020.499 | 2 | 49 | 0.5503186 | 3.877407 | 46.30835 | 46.11855 | 185.2031 | 167.5892 | 9.717941e-05 | 0.09662851 | 0 | 0 | 0
15488 | 542771.8 | 2010-10-27 16:50 | 1050.515 | 2 | 49 | 0.549958 | 3.879998 | 46.31294 | 46.11855 | 185.2209 | 167.5892 | 3.237724e-05 | 0.09662851 | 0 | 0 | 0
15489 | 542801.9 | 2010-10-27 16:51 | 1080.53 | 2 | 49 | 0.5501383 | 3.882751 | 46.31752 | 46.11855 | 185.2387 | 167.5892 | 6.475449e-05 | 0.09662851 | 0 | 0 | 0
15490 | 542831.9 | 2010-10-27 16:51 | 1110.545 | 2 | 49 | 0.549958 | 3.88518 | 46.32211 | 46.11855 | 185.2565 | 167.5892 | 9.713173e-05 | 0.09662851 | 0 | 0 | 0
15491 | 542861.9 | 2010-10-27 16:52 | 1140.56 | 2 | 49 | 0.549958 | 3.887771 | 46.3267 | 46.11855 | 185.2743 | 167.5892 | 6.480217e-05 | 0.09662851 | 0 | 0 | 0
15492 | 542891.9 | 2010-10-27 16:52 | 1170.56 | 2 | 49 | 0.5501383 | 3.889876 | 46.33128 | 46.11855 | 185.2921 | 167.5892 | 3.237724e-05 | 0.09662851 | 0 | 0 | 0
15493 | 542921.9 | 2010-10-27 16:53 | 1200.575 | 2 | 49 | 0.5501383 | 3.892143 | 46.33587 | 46.11855 | 185.31 | 167.5892 | 6.475449e-05 | 0.09662851 | 0 | 0 | 0
15494 | 542951.9 | 2010-10-27 16:53 | 1230.59 | 2 | 49 | 0.5501383 | 3.894086 | 46.34046 | 46.11855 | 185.3278 | 167.5892 | 9.713173e-05 | 0.09662851 | 0 | 0 | 0
15495 | 542981.9 | 2010-10-27 16:54 | 1260.605 | 2 | 49 | 0.549958 | 3.895706 | 46.34504 | 46.11855 | 185.3457 | 167.5892 | 0 | 0.09662851 | 0 | 0 | 0
15496 | 543011.9 | 2010-10-27 16:54 | 1290.62 | 2 | 49 | 0.549958 | 3.897487 | 46.34963 | 46.11855 | 185.3636 | 167.5892 | 0 | 0.09662851 | 0 | 0 | 0
15497 | 543042 | 2010-10-27 16:55 | 1320.635 | 2 | 49 | 0.549958 | 3.898944 | 46.35422 | 46.11855 | 185.3815 | 167.5892 | 3.237724e-05 | 0.09662851 | 0 | 0 | 0
15498 | 543072 | 2010-10-27 16:55 | 1350.65 | 2 | 49 | 0.549958 | 3.900402 | 46.3588 | 46.11855 | 185.3993 | 167.5892 | -6.480217e-05 | 0.09662851 | 0 | 0 | 0
15499 | 543102 | 2010-10-27 16:56 | 1380.666 | 2 | 49 | 0.549958 | 3.902183 | 46.36339 | 46.11855 | 185.4172 | 167.5892 | 3.237724e-05 | 0.09662851 | 0 | 0 | 0
15500 | 543132 | 2010-10-27 16:56 | 1410.681 | 2 | 49 | 0.5501383 | 3.903641 | 46.36798 | 46.11855 | 185.4351 | 167.5892 | 3.237724e-05 | 0.09662851 | 0 | 0 | 0
15501 | 543162 | 2010-10-27 16:57 | 1440.696 | 2 | 49 | 0.5501383 | 3.904936 | 46.37256 | 46.11855 | 185.453 | 167.5892 | 3.237724e-05 | 0.09662851 | 0 | 0 | 0
15502 | 543192 | 2010-10-27 16:57 | 1470.711 | 2 | 49 | 0.5501383 | 3.906394 | 46.37715 | 46.11855 | 185.471 | 167.5892 | 3.242493e-05 | 0.09662851 | 0 | 0 | 0
15503 | 543222 | 2010-10-27 16:58 | 1500.726 | 2 | 49 | 0.5501383 | 3.907689 | 46.38174 | 46.11855 | 185.4889 | 167.5892 | 3.237724e-05 | 0.09662851 | 0 | 0 | 0
15504 | 543252.1 | 2010-10-27 16:58 | 1530.741 | 2 | 49 | 0.549958 | 3.908984 | 46.38632 | 46.11855 | 185.5068 | 167.5892 | 0 | 0.09662851 | 0 | 0 | 0
15505 | 543282.1 | 2010-10-27 16:59 | 1560.756 | 2 | 49 | 0.5501383 | 3.910442 | 46.39091 | 46.11855 | 185.5247 | 167.5892 | 3.242493e-05 | 0.09662851 | 0 | 0 | 0
15506 | 543312.1 | 2010-10-27 16:59 | 1590.776 | 2 | 49 | 0.5501383 | 3.911737 | 46.3955 | 46.11855 | 185.5427 | 167.5892 | 3.237724e-05 | 0.09662851 | 0 | 0 | 0
15507 | 543342.1 | 2010-10-27 17:00 | 1620.787 | 2 | 49 | 0.5503186 | 3.913195 | 46.40008 | 46.11855 | 185.5606 | 167.5892 | 6.475449e-05 | 0.09662851 | 0 | 0 | 0
15508 | 543372.1 | 2010-10-27 17:00 | 1650.802 | 2 | 49 | 0.5501383 | 3.914328 | 46.40467 | 46.11855 | 185.5786 | 167.5892 | 0 | 0.09662851 | 0 | 0 | 0
15509 | 543402.1 | 2010-10-27 17:01 | 1680.817 | 2 | 49 | 0.5503186 | 3.915786 | 46.40926 | 46.11855 | 185.5965 | 167.5892 | 6.475449e-05 | 0.09662851 | 0 | 0 | 0
15510 | 543432.2 | 2010-10-27 17:01 | 1710.832 | 2 | 49 | 0.5501383 | 3.916919 | 46.41384 | 46.11855 | 185.6145 | 167.5892 | 0 | 0.09662851 | 0 | 0 | 0
15511 | 543462.2 | 2010-10-27 17:02 | 1740.835 | 2 | 49 | 0.5501383 | 3.918376 | 46.41843 | 46.11855 | 185.6325 | 167.5892 | 3.237724e-05 | 0.09662851 | 0 | 0 | 0
15512 | 543492.2 | 2010-10-27 17:02 | 1770.847 | 2 | 49 | 0.549958 | 3.919834 | 46.42301 | 46.11855 | 185.6504 | 167.5892 | 6.475449e-05 | 0.09662851 | 0 | 0 | 0
15513 | 543522.2 | 2010-10-27 17:03 | 1800.862 | 2 | 49 | 0.5501383 | 3.921129 | 46.4276 | 46.11855 | 185.6684 | 167.5892 | 0 | 0.09662851 | 0 | 0 | 0
15514 | 543552.2 | 2010-10-27 17:03 | 1830.877 | 2 | 49 | 0.5501383 | 3.922587 | 46.43219 | 46.11855 | 185.6864 | 167.5892 | 3.242493e-05 | 0.09662851 | 0 | 0 | 0
15515 | 543582.2 | 2010-10-27 17:04 | 1860.892 | 2 | 49 | 0.5501383 | 3.924044 | 46.43677 | 46.11855 | 185.7044 | 167.5892 | 3.237724e-05 | 0.09662851 | 0 | 0 | 0
15516 | 543612.2 | 2010-10-27 17:04 | 1890.908 | 2 | 49 | 0.549958 | 3.925502 | 46.44136 | 46.11855 | 185.7224 | 167.5892 | 6.475449e-05 | 0.09662851 | 0 | 0 | 0
15517 | 543642.2 | 2010-10-27 17:05 | 1920.923 | 2 | 49 | 0.5501383 | 3.926797 | 46.44595 | 46.11855 | 185.7404 | 167.5892 | 3.237724e-05 | 0.09662851 | 0 | 0 | 0
15518 | 543672.3 | 2010-10-27 17:05 | 1950.941 | 2 | 49 | 0.549958 | 3.928255 | 46.45054 | 46.11855 | 185.7584 | 167.5892 | 3.242493e-05 | 0.09662851 | 0 | 0 | 0
15519 | 543702.3 | 2010-10-27 17:06 | 1980.953 | 2 | 49 | 0.549958 | 3.92955 | 46.45512 | 46.11855 | 185.7764 | 167.5892 | 0 | 0.09662851 | 0 | 0 | 0
15520 | 543732.3 | 2010-10-27 17:06 | 2010.972 | 2 | 49 | 0.5501383 | 3.931169 | 46.45971 | 46.11855 | 185.7945 | 167.5892 | 3.237724e-05 | 0.09662851 | 0 | 0 | 0
15521 | 543762.3 | 2010-10-27 17:07 | 2040.983 | 2 | 49 | 0.5503186 | 3.932627 | 46.4643 | 46.11855 | 185.8125 | 167.5892 | 6.475449e-05 | 0.09662851 | 0 | 0 | 0
15522 | 543792.3 | 2010-10-27 17:07 | 2070.998 | 2 | 49 | 0.5501383 | 3.934084 | 46.46888 | 46.11855 | 185.8306 | 167.5892 | 3.237724e-05 | 0.09662851 | 0 | 0 | 0
15523 | 543822.3 | 2010-10-27 17:08 | 2101.014 | 2 | 49 | 0.5501383 | 3.935704 | 46.47347 | 46.11855 | 185.8486 | 167.5892 | 6.480217e-05 | 0.09662851 | 0 | 0 | 0
15524 | 543852.3 | 2010-10-27 17:08 | 2131.029 | 2 | 49 | 0.549958 | 3.937161 | 46.47806 | 46.11855 | 185.8667 | 167.5892 | 3.242493e-05 | 0.09662851 | 0 | 0 | 0
15525 | 543882.4 | 2010-10-27 17:09 | 2161.044 | 2 | 49 | 0.549958 | 3.938618 | 46.48264 | 46.11855 | 185.8847 | 167.5892 | 3.242493e-05 | 0.09662851 | 0 | 0 | 0
15526 | 543912.4 | 2010-10-27 17:09 | 2191.059 | 2 | 49 | 0.5503186 | 3.940238 | 46.48723 | 46.11855 | 185.9028 | 167.5892 | 6.480217e-05 | 0.09662851 | 0 | 0 | 0
15527 | 543942.4 | 2010-10-27 17:10 | 2221.074 | 2 | 49 | 0.5501383 | 3.941695 | 46.49181 | 46.11855 | 185.9209 | 167.5892 | 3.237724e-05 | 0.09662851 | 0 | 0 | 0
15528 | 543972.4 | 2010-10-27 17:10 | 2251.075 | 2 | 49 | 0.5501383 | 3.943314 | 46.4964 | 46.11855 | 185.9389 | 167.5892 | 6.475449e-05 | 0.09662851 | 0 | 0 | 0
15529 | 544002.4 | 2010-10-27 17:11 | 2281.075 | 2 | 49 | 0.5501383 | 3.944772 | 46.50098 | 46.11855 | 185.957 | 167.5892 | 6.475449e-05 | 0.09662851 | 0 | 0 | 0
15530 | 544032.4 | 2010-10-27 17:11 | 2311.088 | 2 | 49 | 0.5497776 | 3.946229 | 46.50557 | 46.11855 | 185.9751 | 167.5892 | 3.237724e-05 | 0.09662851 | 0 | 0 | 0
15531 | 544062.4 | 2010-10-27 17:12 | 2341.103 | 2 | 49 | 0.5501383 | 3.94801 | 46.51015 | 46.11855 | 185.9932 | 167.5892 | 6.475449e-05 | 0.09662851 | 0 | 0 | 0
15532 | 544092.4 | 2010-10-27 17:12 | 2371.119 | 2 | 49 | 0.549958 | 3.949306 | 46.51474 | 46.11855 | 186.0113 | 167.5892 | 0 | 0.09662851 | 0 | 0 | 0
15533 | 544122.5 | 2010-10-27 17:13 | 2401.134 | 2 | 49 | 0.5501383 | 3.951087 | 46.51933 | 46.11855 | 186.0294 | 167.5892 | 6.475449e-05 | 0.09662851 | 0 | 0 | 0
15534 | 544152.5 | 2010-10-27 17:13 | 2431.149 | 2 | 49 | 0.549958 | 3.952545 | 46.52391 | 46.11855 | 186.0476 | 167.5892 | 0 | 0.09662851 | 0 | 0 | 0
15535 | 544182.5 | 2010-10-27 17:14 | 2461.164 | 2 | 49 | 0.5501383 | 3.954326 | 46.5285 | 46.11855 | 186.0657 | 167.5892 | 3.237724e-05 | 0.09662851 | 0 | 0 | 0
15536 | 544212.5 | 2010-10-27 17:14 | 2491.179 | 2 | 49 | 0.5501383 | 3.955945 | 46.53309 | 46.11855 | 186.0838 | 167.5892 | 6.475449e-05 | 0.09662851 | 0 | 0 | 0
15537 | 544242.5 | 2010-10-27 17:15 | 2521.194 | 2 | 49 | 0.5501383 | 3.957565 | 46.53767 | 46.11855 | 186.102 | 167.5892 | 3.237724e-05 | 0.09662851 | 0 | 0 | 0
15538 | 544272.5 | 2010-10-27 17:15 | 2551.21 | 2 | 49 | 0.5503186 | 3.959184 | 46.54226 | 46.11855 | 186.1201 | 167.5892 | 3.237724e-05 | 0.09662851 | 0 | 0 | 0
15539 | 544302.5 | 2010-10-27 17:16 | 2581.225 | 2 | 49 | 0.5503186 | 3.960803 | 46.54685 | 46.11855 | 186.1383 | 167.5892 | 0 | 0.09662851 | 0 | 0 | 0
15540 | 544332.6 | 2010-10-27 17:16 | 2611.24 | 2 | 49 | 0.5501383 | 3.962584 | 46.55143 | 46.11855 | 186.1565 | 167.5892 | 9.713173e-05 | 0.09662851 | 0 | 0 | 0
15541 | 544362.6 | 2010-10-27 17:17 | 2641.259 | 2 | 49 | 0.549958 | 3.964042 | 46.55602 | 46.11855 | 186.1746 | 167.5892 | 3.237724e-05 | 0.09662851 | 0 | 0 | 0
15542 | 544392.6 | 2010-10-27 17:17 | 2671.27 | 2 | 49 | 0.5501383 | 3.965823 | 46.56061 | 46.11855 | 186.1928 | 167.5892 | 6.475449e-05 | 0.09662851 | 0 | 0 | 0
15543 | 544422.6 | 2010-10-27 17:18 | 2701.285 | 2 | 49 | 0.5504989 | 3.967767 | 46.56519 | 46.11855 | 186.211 | 167.5892 | 9.717941e-05 | 0.09662851 | 0 | 0 | 0
15544 | 544452.6 | 2010-10-27 17:18 | 2731.3 | 2 | 49 | 0.5501383 | 3.969224 | 46.56978 | 46.11855 | 186.2292 | 167.5892 | 3.237724e-05 | 0.09662851 | 0 | 0 | 0
15545 | 544482.6 | 2010-10-27 17:19 | 2761.316 | 2 | 49 | 0.5501383 | 3.971005 | 46.57437 | 46.11855 | 186.2474 | 167.5892 | 6.480217e-05 | 0.09662851 | 0 | 0 | 0
15546 | 544512.7 | 2010-10-27 17:19 | 2791.331 | 2 | 49 | 0.5501383 | 3.972625 | 46.57895 | 46.11855 | 186.2657 | 167.5892 | 3.242493e-05 | 0.09662851 | 0 | 0 | 0
15547 | 544542.7 | 2010-10-27 17:20 | 2821.346 | 2 | 49 | 0.5503186 | 3.974244 | 46.58354 | 46.11855 | 186.2839 | 167.5892 | 3.242493e-05 | 0.09662851 | 0 | 0 | 0
15548 | 544572.7 | 2010-10-27 17:20 | 2851.361 | 2 | 49 | 0.5501383 | 3.976187 | 46.58813 | 46.11855 | 186.3021 | 167.5892 | 6.475449e-05 | 0.09662851 | 0 | 0 | 0
15549 | 544602.7 | 2010-10-27 17:21 | 2881.376 | 2 | 49 | 0.5501383 | 3.977968 | 46.59271 | 46.11855 | 186.3204 | 167.5892 | 3.237724e-05 | 0.09662851 | 0 | 0 | 0
15550 | 544632.7 | 2010-10-27 17:21 | 2911.391 | 2 | 49 | 0.5501383 | 3.979426 | 46.5973 | 46.11855 | 186.3386 | 167.5892 | 3.237724e-05 | 0.09662851 | 0 | 0 | 0
15551 | 544662.7 | 2010-10-27 17:22 | 2941.406 | 2 | 49 | 0.5503186 | 3.981531 | 46.60189 | 46.11855 | 186.3569 | 167.5892 | 3.242493e-05 | 0.09662851 | 0 | 0 | 0
15552 | 544692.7 | 2010-10-27 17:22 | 2971.422 | 2 | 49 | 0.5501383 | 3.983312 | 46.60647 | 46.11855 | 186.3751 | 167.5892 | 6.480217e-05 | 0.09662851 | 0 | 0 | 0
15553 | 544722.8 | 2010-10-27 17:23 | 3001.437 | 2 | 49 | 0.549958 | 3.984931 | 46.61106 | 46.11855 | 186.3934 | 167.5892 | -3.237724e-05 | 0.09662851 | 0 | 0 | 0
15554 | 544752.8 | 2010-10-27 17:23 | 3031.452 | 2 | 49 | 0.5501383 | 3.987036 | 46.61565 | 46.11855 | 186.4117 | 167.5892 | 3.237724e-05 | 0.09662851 | 0 | 0 | 0
15555 | 544782.8 | 2010-10-27 17:24 | 3061.467 | 2 | 49 | 0.5501383 | 3.98898 | 46.62024 | 46.11855 | 186.43 | 167.5892 | 6.480217e-05 | 0.09662851 | 0 | 0 | 0
15556 | 544812.8 | 2010-10-27 17:24 | 3091.482 | 2 | 49 | 0.5503186 | 3.990923 | 46.62482 | 46.11855 | 186.4483 | 167.5892 | 6.475449e-05 | 0.09662851 | 0 | 0 | 0
15557 | 544842.8 | 2010-10-27 17:25 | 3121.497 | 2 | 49 | 0.5501383 | 3.992866 | 46.62941 | 46.11855 | 186.4666 | 167.5892 | 6.480217e-05 | 0.09662851 | 0 | 0 | 0
15558 | 544872.8 | 2010-10-27 17:25 | 3151.513 | 2 | 49 | 0.5503186 | 3.994648 | 46.634 | 46.11855 | 186.4849 | 167.5892 | 3.237724e-05 | 0.09662851 | 0 | 0 | 0
15559 | 544902.8 | 2010-10-27 17:26 | 3181.528 | 2 | 49 | 0.5501383 | 3.996753 | 46.63858 | 46.11855 | 186.5032 | 167.5892 | 6.475449e-05 | 0.09662851 | 0 | 0 | 0
15560 | 544932.9 | 2010-10-27 17:26 | 3211.543 | 2 | 49 | 0.5501383 | 3.998696 | 46.64317 | 46.11855 | 186.5216 | 167.5892 | 3.237724e-05 | 0.09662851 | 0 | 0 | 0
15561 | 544962.9 | 2010-10-27 17:27 | 3241.558 | 2 | 49 | 0.5501383 | 4.000801 | 46.64776 | 46.11855 | 186.5399 | 167.5892 | 9.717941e-05 | 0.09662851 | 0 | 0 | 0
15562 | 544992.9 | 2010-10-27 17:27 | 3271.573 | 2 | 49 | 0.5501383 | 4.002744 | 46.65234 | 46.11855 | 186.5583 | 167.5892 | 6.475449e-05 | 0.09662851 | 0 | 0 | 0
15563 | 545022.9 | 2010-10-27 17:28 | 3301.588 | 2 | 49 | 0.5501383 | 4.004687 | 46.65693 | 46.11855 | 186.5766 | 167.5892 | 6.475449e-05 | 0.09662851 | 0 | 0 | 0
15564 | 545052.9 | 2010-10-27 17:28 | 3331.604 | 2 | 49 | 0.5501383 | 4.006793 | 46.66152 | 46.11855 | 186.595 | 167.5892 | 6.475449e-05 | 0.09662851 | 0 | 0 | 0
15565 | 545082.9 | 2010-10-27 17:29 | 3361.619 | 2 | 49 | 0.5501383 | 4.008898 | 46.6661 | 46.11855 | 186.6134 | 167.5892 | 6.484985e-05 | 0.09662851 | 0 | 0 | 0
15566 | 545113 | 2010-10-27 17:29 | 3391.634 | 2 | 49 | 0.5501383 | 4.011003 | 46.67069 | 46.11855 | 186.6318 | 167.5892 | 3.232956e-05 | 0.09662851 | 0 | 0 | 0
15567 | 545143 | 2010-10-27 17:30 | 3421.649 | 2 | 49 | 0.5501383 | 4.013108 | 46.67528 | 46.11855 | 186.6502 | 167.5892 | 6.475449e-05 | 0.09662851 | 0 | 0 | 0
15568 | 545173 | 2010-10-27 17:30 | 3451.664 | 2 | 49 | 0.5501383 | 4.015375 | 46.67986 | 46.11855 | 186.6686 | 167.5892 | 3.242493e-05 | 0.09662851 | 0 | 0 | 0
15569 | 545203 | 2010-10-27 17:31 | 3481.679 | 2 | 49 | 0.5501383 | 4.017642 | 46.68445 | 46.11855 | 186.687 | 167.5892 | 6.475449e-05 | 0.09662851 | 0 | 0 | 0
15570 | 545233 | 2010-10-27 17:31 | 3511.694 | 2 | 49 | 0.5501383 | 4.019909 | 46.68904 | 46.11855 | 186.7055 | 167.5892 | 6.475449e-05 | 0.09662851 | 0 | 0 | 0
15571 | 545263 | 2010-10-27 17:32 | 3541.71 | 2 | 49 | 0.5503186 | 4.022176 | 46.69362 | 46.11855 | 186.7239 | 167.5892 | 6.475449e-05 | 0.09662851 | 0 | 0 | 0
15572 | 545293 | 2010-10-27 17:32 | 3571.725 | 2 | 49 | 0.549958 | 4.024282 | 46.69821 | 46.11855 | 186.7424 | 167.5892 | 3.242493e-05 | 0.09662851 | 0 | 0 | 0
15573 | 545323.1 | 2010-10-27 17:33 | 3601.744 | 2 | 49 | 0.549958 | 4.026711 | 46.7028 | 46.11855 | 186.7608 | 167.5892 | 6.475449e-05 | 0.09662851 | 0 | 0 | 0
15574 | 545353.1 | 2010-10-27 17:33 | 3631.754 | 2 | 49 | 0.5501383 | 4.028977 | 46.70738 | 46.11855 | 186.7793 | 167.5892 | 3.232956e-05 | 0.09662851 | 0 | 0 | 0
15575 | 545383.1 | 2010-10-27 17:34 | 3661.754 | 2 | 49 | 0.5503186 | 4.031569 | 46.71197 | 46.11855 | 186.7978 | 167.5892 | 0.0001296043 | 0.09662851 | 0 | 0 | 0
15576 | 545413.1 | 2010-10-27 17:34 | 3691.77 | 2 | 49 | 0.5501383 | 4.033674 | 46.71655 | 46.11855 | 186.8163 | 167.5892 | 6.484985e-05 | 0.09662851 | 0 | 0 | 0
15577 | 545443.1 | 2010-10-27 17:35 | 3721.785 | 2 | 49 | 0.5501383 | 4.036103 | 46.72114 | 46.11855 | 186.8348 | 167.5892 | 6.484985e-05 | 0.09662851 | 0 | 0 | 0
15578 | 545473.1 | 2010-10-27 17:35 | 3751.8 | 2 | 49 | 0.5501383 | 4.038532 | 46.72573 | 46.11855 | 186.8533 | 167.5892 | 9.717941e-05 | 0.09662851 | 0 | 0 | 0
15579 | 545503.1 | 2010-10-27 17:36 | 3781.815 | 2 | 49 | 0.5503186 | 4.040961 | 46.73031 | 46.11855 | 186.8718 | 167.5892 | 6.484985e-05 | 0.09662851 | 0 | 0 | 0
15580 | 545533.2 | 2010-10-27 17:36 | 3811.83 | 2 | 49 | 0.5501383 | 4.04339 | 46.7349 | 46.11855 | 186.8904 | 167.5892 | 9.717941e-05 | 0.09662851 | 0 | 0 | 0
15581 | 545563.2 | 2010-10-27 17:37 | 3841.845 | 2 | 49 | 0.549958 | 4.045819 | 46.73949 | 46.11855 | 186.9089 | 167.5892 | 6.484985e-05 | 0.09662851 | 0 | 0 | 0
15582 | 545593.2 | 2010-10-27 17:37 | 3871.861 | 2 | 49 | 0.5501383 | 4.048409 | 46.74408 | 46.11855 | 186.9275 | 167.5892 | 6.475449e-05 | 0.09662851 | 0 | 0 | 0
15583 | 545623.2 | 2010-10-27 17:38 | 3901.876 | 2 | 49 | 0.5503186 | 4.050838 | 46.74866 | 46.11855 | 186.9461 | 167.5892 | 9.717941e-05 | 0.09662851 | 0 | 0 | 0
15584 | 545653.2 | 2010-10-27 17:38 | 3931.891 | 2 | 49 | 0.5501383 | 4.05343 | 46.75325 | 46.11855 | 186.9646 | 167.5892 | 9.717941e-05 | 0.09662851 | 0 | 0 | 0
15585 | 545683.2 | 2010-10-27 17:39 | 3961.906 | 2 | 49 | 0.5501383 | 4.05602 | 46.75784 | 46.11855 | 186.9832 | 167.5892 | 6.475449e-05 | 0.09662851 | 0 | 0 | 0
15586 | 545713.2 | 2010-10-27 17:39 | 3991.921 | 2 | 49 | 0.5501383 | 4.058449 | 46.76242 | 46.11855 | 187.0018 | 167.5892 | 3.232956e-05 | 0.09662851 | 0 | 0 | 0
15587 | 545743.3 | 2010-10-27 17:40 | 4021.936 | 2 | 49 | 0.549958 | 4.061203 | 46.76701 | 46.11855 | 187.0205 | 167.5892 | 6.484985e-05 | 0.09662851 | 0 | 0 | 0
15588 | 545773.3 | 2010-10-27 17:40 | 4051.951 | 2 | 49 | 0.5503186 | 4.063793 | 46.7716 | 46.11855 | 187.0391 | 167.5892 | 6.475449e-05 | 0.09662851 | 0 | 0 | 0
15589 | 545803.3 | 2010-10-27 17:41 | 4081.967 | 2 | 49 | 0.5503186 | 4.066708 | 46.77618 | 46.11855 | 187.0577 | 167.5892 | 0.000129509 | 0.09662851 | 0 | 0 | 0
15590 | 545833.3 | 2010-10-27 17:41 | 4111.982 | 2 | 49 | 0.5501383 | 4.069137 | 46.78077 | 46.11855 | 187.0764 | 167.5892 | 6.475449e-05 | 0.09662851 | 0 | 0 | 0
15591 | 545863.3 | 2010-10-27 17:42 | 4141.997 | 2 | 49 | 0.5501383 | 4.07189 | 46.78536 | 46.11855 | 187.0951 | 167.5892 | 6.475449e-05 | 0.09662851 | 0 | 0 | 0
15592 | 545893.3 | 2010-10-27 17:42 | 4172.012 | 2 | 49 | 0.5501383 | 4.074643 | 46.78994 | 46.11855 | 187.1138 | 167.5892 | 6.475449e-05 | 0.09662851 | 0 | 0 | 0
15593 | 545923.3 | 2010-10-27 17:43 | 4202.028 | 2 | 49 | 0.5501383 | 4.077396 | 46.79453 | 46.11855 | 187.1325 | 167.5892 | 3.242493e-05 | 0.09662851 | 0 | 0 | 0
15594 | 545953.4 | 2010-10-27 17:43 | 4232.043 | 2 | 49 | 0.5501383 | 4.08031 | 46.79912 | 46.11855 | 187.1512 | 167.5892 | 9.708405e-05 | 0.09662851 | 0 | 0 | 0
15595 | 545983.4 | 2010-10-27 17:44 | 4262.057 | 2 | 49 | 0.5501383 | 4.083064 | 46.8037 | 46.11855 | 187.1699 | 167.5892 | 6.484985e-05 | 0.09662851 | 0 | 0 | 0
15596 | 546013.4 | 2010-10-27 17:44 | 4292.073 | 2 | 49 | 0.5503186 | 4.08614 | 46.80829 | 46.11855 | 187.1886 | 167.5892 | 9.717941e-05 | 0.09662851 | 0 | 0 | 0
15597 | 546043.4 | 2010-10-27 17:45 | 4322.088 | 2 | 49 | 0.5503186 | 4.089055 | 46.81288 | 46.11855 | 187.2074 | 167.5892 | 0.0001296043 | 0.09662851 | 0 | 0 | 0
15598 | 546073.4 | 2010-10-27 17:45 | 4352.103 | 2 | 49 | 0.5501383 | 4.091646 | 46.81746 | 46.11855 | 187.2261 | 167.5892 | 6.475449e-05 | 0.09662851 | 0 | 0 | 0
15599 | 546103.4 | 2010-10-27 17:46 | 4382.118 | 2 | 49 | 0.5501383 | 4.094561 | 46.82205 | 46.11855 | 187.2449 | 167.5892 | 6.475449e-05 | 0.09662851 | 0 | 0 | 0
15600 | 546133.5 | 2010-10-27 17:46 | 4412.133 | 2 | 49 | 0.5501383 | 4.097638 | 46.82664 | 46.11855 | 187.2637 | 167.5892 | 6.484985e-05 | 0.09662851 | 0 | 0 | 0
15601 | 546163.5 | 2010-10-27 17:47 | 4442.148 | 2 | 49 | 0.549958 | 4.100552 | 46.83122 | 46.11855 | 187.2825 | 167.5892 | 3.232956e-05 | 0.09662851 | 0 | 0 | 0
15602 | 546193.5 | 2010-10-27 17:47 | 4472.164 | 2 | 49 | 0.5501383 | 4.103467 | 46.83581 | 46.11855 | 187.3013 | 167.5892 | 6.475449e-05 | 0.09662851 | 0 | 0 | 0
15603 | 546223.5 | 2010-10-27 17:48 | 4502.179 | 2 | 49 | 0.5501383 | 4.106706 | 46.8404 | 46.11855 | 187.3201 | 167.5892 | 0.000129509 | 0.09662851 | 0 | 0 | 0
15604 | 546253.5 | 2010-10-27 17:48 | 4532.194 | 2 | 49 | 0.5501383 | 4.109783 | 46.84499 | 46.11855 | 187.339 | 167.5892 | 9.717941e-05 | 0.09662851 | 0 | 0 | 0
15605 | 546283.5 | 2010-10-27 17:49 | 4562.209 | 2 | 49 | 0.5501383 | 4.113021 | 46.84957 | 46.11855 | 187.3578 | 167.5892 | 0.0001296043 | 0.09662851 | 0 | 0 | 0
15606 | 546313.5 | 2010-10-27 17:49 | 4592.228 | 2 | 49 | 0.5503186 | 4.116098 | 46.85416 | 46.11855 | 187.3767 | 167.5892 | 0.000129509 | 0.09662851 | 0 | 0 | 0
15607 | 546343.6 | 2010-10-27 17:50 | 4622.239 | 2 | 49 | 0.549958 | 4.119013 | 46.85875 | 46.11855 | 187.3956 | 167.5892 | 9.717941e-05 | 0.09662851 | 0 | 0 | 0
15608 | 546373.6 | 2010-10-27 17:50 | 4652.254 | 2 | 49 | 0.5501383 | 4.122089 | 46.86333 | 46.11855 | 187.4145 | 167.5892 | 6.475449e-05 | 0.09662851 | 0 | 0 | 0
15609 | 546403.6 | 2010-10-27 17:51 | 4682.27 | 2 | 49 | 0.5503186 | 4.12549 | 46.86792 | 46.11855 | 187.4334 | 167.5892 | 0.0001296043 | 0.09662851 | 0 | 0 | 0
15610 | 546433.6 | 2010-10-27 17:51 | 4712.285 | 2 | 49 | 0.549958 | 4.128567 | 46.87251 | 46.11855 | 187.4523 | 167.5892 | 6.475449e-05 | 0.09662851 | 0 | 0 | 0
15611 | 546463.6 | 2010-10-27 17:52 | 4742.3 | 2 | 49 | 0.5503186 | 4.131968 | 46.87709 | 46.11855 | 187.4713 | 167.5892 | 9.717941e-05 | 0.09662851 | 0 | 0 | 0
15612 | 546493.6 | 2010-10-27 17:52 | 4772.315 | 2 | 49 | 0.5501383 | 4.135044 | 46.88168 | 46.11855 | 187.4903 | 167.5892 | 6.475449e-05 | 0.09662851 | 0 | 0 | 0
15613 | 546523.7 | 2010-10-27 17:53 | 4802.33 | 2 | 49 | 0.5501383 | 4.138445 | 46.88627 | 46.11855 | 187.5092 | 167.5892 | 9.717941e-05 | 0.09662851 | 0 | 0 | 0
15614 | 546553.7 | 2010-10-27 17:53 | 4832.345 | 2 | 49 | 0.5501383 | 4.141845 | 46.89085 | 46.11855 | 187.5282 | 167.5892 | 9.708405e-05 | 0.09662851 | 0 | 0 | 0
15615 | 546583.7 | 2010-10-27 17:54 | 4862.36 | 2 | 49 | 0.5501383 | 4.145084 | 46.89544 | 46.11855 | 187.5472 | 167.5892 | 6.475449e-05 | 0.09662851 | 0 | 0 | 0
15616 | 546613.7 | 2010-10-27 17:54 | 4892.376 | 2 | 49 | 0.549958 | 4.148485 | 46.90003 | 46.11855 | 187.5662 | 167.5892 | 3.242493e-05 | 0.09662851 | 0 | 0 | 0
15617 | 546643.7 | 2010-10-27 17:55 | 4922.391 | 2 | 49 | 0.5501383 | 4.152209 | 46.90461 | 46.11855 | 187.5853 | 167.5892 | 0.0001296043 | 0.09662851 | 0 | 0 | 0
15618 | 546673.7 | 2010-10-27 17:55 | 4952.406 | 2 | 49 | 0.549958 | 4.155448 | 46.9092 | 46.11855 | 187.6043 | 167.5892 | 3.242493e-05 | 0.09662851 | 0 | 0 | 0
15619 | 546703.7 | 2010-10-27 17:56 | 4982.421 | 2 | 49 | 0.5501383 | 4.15901 | 46.91379 | 46.11855 | 187.6234 | 167.5892 | 0.000129509 | 0.09662851 | 0 | 0 | 0
15620 | 546733.8 | 2010-10-27 17:56 | 5012.436 | 2 | 49 | 0.549958 | 4.162411 | 46.91837 | 46.11855 | 187.6425 | 167.5892 | 0.0001296043 | 0.09662851 | 0 | 0 | 0
15621 | 546763.8 | 2010-10-27 17:57 | 5042.451 | 2 | 49 | 0.5501383 | 4.165974 | 46.92296 | 46.11855 | 187.6616 | 167.5892 | 6.475449e-05 | 0.09662851 | 0 | 0 | 0
15622 | 546793.8 | 2010-10-27 17:57 | 5072.467 | 2 | 49 | 0.549958 | 4.169536 | 46.92755 | 46.11855 | 187.6807 | 167.5892 | 9.717941e-05 | 0.09662851 | 0 | 0 | 0
15623 | 546823.8 | 2010-10-27 17:58 | 5102.482 | 2 | 49 | 0.549958 | 4.172937 | 46.93213 | 46.11855 | 187.6998 | 167.5892 | 6.484985e-05 | 0.09662851 | 0 | 0 | 0
15624 | 546853.8 | 2010-10-27 17:58 | 5132.485 | 2 | 49 | 0.5501383 | 4.176499 | 46.93672 | 46.11855 | 187.719 | 167.5892 | 9.717941e-05 | 0.09662851 | 0 | 0 | 0
15625 | 546883.8 | 2010-10-27 17:59 | 5162.496 | 2 | 49 | 0.549958 | 4.180386 | 46.9413 | 46.11855 | 187.7381 | 167.5892 | 0.000129509 | 0.09662851 | 0 | 0 | 0
15626 | 546913.8 | 2010-10-27 17:59 | 5192.511 | 2 | 49 | 0.5503186 | 4.183948 | 46.94589 | 46.11855 | 187.7573 | 167.5892 | 9.708405e-05 | 0.09662851 | 0 | 0 | 0
15627 | 546943.8 | 2010-10-27 18:00 | 5222.527 | 2 | 49 | 0.5503186 | 4.187673 | 46.95048 | 46.11855 | 187.7765 | 167.5892 | 9.717941e-05 | 0.09662851 | 0 | 0 | 0
15628 | 546973.9 | 2010-10-27 18:00 | 5252.542 | 2 | 49 | 0.5501383 | 4.191397 | 46.95506 | 46.11855 | 187.7957 | 167.5892 | 9.717941e-05 | 0.09662851 | 0 | 0 | 0
15629 | 547003.9 | 2010-10-27 18:01 | 5282.557 | 2 | 49 | 0.5501383 | 4.19496 | 46.95965 | 46.11855 | 187.815 | 167.5892 | 9.717941e-05 | 0.09662851 | 0 | 0 | 0
15630 | 547033.9 | 2010-10-27 18:01 | 5312.572 | 2 | 49 | 0.5503186 | 4.198846 | 46.96424 | 46.11855 | 187.8342 | 167.5892 | 0.0001296043 | 0.09662851 | 0 | 0 | 0
15631 | 547043.4 | 2010-10-27 18:01 | 5322.072 | 2 | 49 | 0.5503186 | 4.200141 | 46.96569 | 46.11855 | 187.8403 | 167.5892 | 0.0001619339 | 0.09662851 | 0 | 0 | 0
15632 | 547073.4 | 2010-10-27 18:02 | 30.01513 | 3 | 49 | 0 | 4.109621 | 46.96569 | 46.11855 | 187.8403 | 167.5892 | -0.0004210472 | 0.09662851 | 0 | 0 | 0
15633 | 547103.5 | 2010-10-27 18:02 | 60.03436 | 3 | 49 | 0 | 4.098123 | 46.96569 | 46.11855 | 187.8403 | 167.5892 | -0.0002591133 | 0.09662851 | 0 | 0 | 0
15634 | 547133.5 | 2010-10-27 18:03 | 90.04551 | 3 | 49 | 0 | 4.091646 | 46.96569 | 46.11855 | 187.8403 | 167.5892 | -0.0001296043 | 0.09662851 | 0 | 0 | 0
15635 | 547163.4 | 2010-10-27 18:03 | 120.0149 | 3 | 49 | 0 | 4.08695 | 46.96569 | 46.11855 | 187.8403 | 167.5892 | -9.717941e-05 | 0.09662851 | 0 | 0 | 0
15636 | 547163.5 | 2010-10-27 18:03 | 2.736821e-06 | 4 | 49 | 1.003443 | 4.200304 | 46.96569 | 46.11855 | 187.8403 | 167.5892 | 0 | 0.09662851 | 0 | 0 | 0
15637 | 547164.1 | 2010-10-27 18:03 | 0.6874911 | 4 | 49 | 0.9525945 | 4.200141 | 46.96587 | 46.11855 | 187.8411 | 167.5892 | -3.242493e-05 | 0.09662851 | 0 | 0 | 0
15638 | 547166.2 | 2010-10-27 18:03 | 2.703115 | 4 | 49 | 0.9022875 | 4.199818 | 46.96639 | 46.11855 | 187.8433 | 167.5892 | -9.717941e-05 | 0.09662851 | 0 | 0 | 0
15639 | 547169.3 | 2010-10-27 18:03 | 5.843696 | 4 | 49 | 0.8519804 | 4.200141 | 46.96715 | 46.11855 | 187.8465 | 167.5892 | 0 | 0.09662851 | 0 | 0 | 0
15640 | 547173.6 | 2010-10-27 18:03 | 10.12488 | 4 | 49 | 0.8018537 | 4.19998 | 46.96814 | 46.11855 | 187.8506 | 167.5892 | 0 | 0.09662851 | 0 | 0 | 0
15641 | 547179.3 | 2010-10-27 18:03 | 15.82795 | 4 | 49 | 0.7513664 | 4.19998 | 46.96937 | 46.11855 | 187.8557 | 167.5892 | 0 | 0.09662851 | 0 | 0 | 0
15642 | 547186.6 | 2010-10-27 18:04 | 23.15597 | 4 | 49 | 0.7012397 | 4.19998 | 46.97084 | 46.11855 | 187.8619 | 167.5892 | -3.232956e-05 | 0.09662851 | 0 | 0 | 0
15643 | 547196.4 | 2010-10-27 18:04 | 32.9839 | 4 | 49 | 0.651113 | 4.19998 | 46.97268 | 46.11855 | 187.8697 | 167.5892 | 0 | 0.09662851 | 0 | 0 | 0
15644 | 547210 | 2010-10-27 18:04 | 46.54621 | 4 | 49 | 0.6009862 | 4.199818 | 46.97504 | 46.11855 | 187.8796 | 167.5892 | -6.475449e-05 | 0.09662851 | 0 | 0 | 0
15645 | 547231 | 2010-10-27 18:04 | 67.49898 | 4 | 49 | 0.5508595 | 4.19998 | 46.97838 | 46.11855 | 187.8936 | 167.5892 | -3.232956e-05 | 0.09662851 | 0 | 0 | 0
15646 | 547266.5 | 2010-10-27 18:05 | 103.0296 | 4 | 49 | 0.5007328 | 4.200141 | 46.98355 | 46.11855 | 187.9153 | 167.5892 | 0 | 0.09662851 | 0 | 0 | 0
15647 | 547332.5 | 2010-10-27 18:06 | 169.0446 | 4 | 49 | 0.4506061 | 4.19998 | 46.99222 | 46.11855 | 187.9518 | 167.5892 | -3.232956e-05 | 0.09662851 | 0 | 0 | 0
15648 | 547435.4 | 2010-10-27 18:08 | 271.9176 | 4 | 49 | 0.4004794 | 4.19998 | 47.00435 | 46.11855 | 188.0027 | 167.5892 | -3.232956e-05 | 0.09662851 | 0 | 0 | 0
15649 | 547565.4 | 2010-10-27 18:10 | 401.9624 | 4 | 49 | 0.3503526 | 4.200141 | 47.01789 | 46.11855 | 188.0596 | 167.5892 | 0 | 0.09662851 | 0 | 0 | 0
15650 | 547720.2 | 2010-10-27 18:12 | 556.7881 | 4 | 49 | 0.3002259 | 4.199818 | 47.03186 | 46.11855 | 188.1182 | 167.5892 | -3.242493e-05 | 0.09662851 | 0 | 0 | 0
15651 | 547906.4 | 2010-10-27 18:16 | 742.9571 | 4 | 49 | 0.2500992 | 4.19998 | 47.04606 | 46.11855 | 188.1779 | 167.5892 | -3.232956e-05 | 0.09662851 | 0 | 0 | 0
15652 | 548135.2 | 2010-10-27 18:19 | 971.7231 | 4 | 49 | 0.1999725 | 4.200141 | 47.06032 | 46.11855 | 188.2377 | 167.5892 | 0 | 0.09662851 | 0 | 0 | 0
15653 | 548433.2 | 2010-10-27 18:24 | 1269.777 | 4 | 49 | 0.1498458 | 4.19998 | 47.07471 | 46.11855 | 188.2982 | 167.5892 | 0 | 0.09662851 | 0 | 0 | 0
15654 | 548864.9 | 2010-10-27 18:32 | 1701.457 | 4 | 49 | 0.09971906 | 4.19998 | 47.08947 | 46.11855 | 188.3602 | 167.5892 | 0 | 0.09662851 | 0 | 0 | 0
15655 | 549666.2 | 2010-10-27 18:45 | 2502.699 | 4 | 49 | 0.04995297 | 4.19998 | 47.10546 | 46.11855 | 188.4273 | 167.5892 | -3.232956e-05 | 0.09662851 | 0 | 0 | 0
15656 | 549696.2 | 2010-10-27 18:45 | 30.01521 | 5 | 49 | 0 | 4.191559 | 47.10546 | 46.11855 | 188.4273 | 167.5892 | -3.232956e-05 | 0.09662851 | 0 | 0 | 0
15657 | 549726.2 | 2010-10-27 18:46 | 60.01475 | 5 | 49 | 0 | 4.190102 | 47.10546 | 46.11855 | 188.4273 | 167.5892 | -6.475449e-05 | 0.09662851 | 0 | 0 | 0
15658 | 549726.3 | 2010-10-27 18:46 | 0.1875964 | 6 | 49 | -0.0003540663 | 4.190102 | 47.10546 | 46.11855 | 188.4273 | 167.5892 | 0 | 0.09834143 | 0 | 0 | 0
15659 | 549731.2 | 2010-10-27 18:46 | 5.01557 | 6 | 49 | -0.0001737543 | 4.190102 | 47.10546 | 46.11855 | 188.4273 | 167.5892 | -9.717941e-05 | 0.09834143 | 0 | 0 | 0
15660 | 549761.2 | 2010-10-27 18:47 | 30.01517 | 7 | 49 | -1.099536 | 4.002096 | 47.10546 | 46.12771 | 188.4273 | 167.6261 | -0.001004028 | 0.09834143 | 0 | 0 | 0
15661 | 549791.2 | 2010-10-27 18:47 | 60.0181 | 7 | 49 | -1.099355 | 3.97311 | 47.10546 | 46.13687 | 188.4273 | 167.6626 | -0.0006477356 | 0.09834143 | 0 | 0 | 0
15662 | 549821.2 | 2010-10-27 18:48 | 90.0298 | 7 | 49 | -1.099536 | 3.95303 | 47.10546 | 46.14604 | 188.4273 | 167.6989 | -0.0005182266 | 0.09834143 | 0 | 0 | 0
15663 | 549851.2 | 2010-10-27 18:48 | 120.0449 | 7 | 49 | -1.099355 | 3.937647 | 47.10546 | 46.15521 | 188.4273 | 167.7351 | -0.0004210472 | 0.09834143 | 0 | 0 | 0
15664 | 549881.2 | 2010-10-27 18:49 | 150.0601 | 7 | 49 | -1.099355 | 3.925016 | 47.10546 | 46.16437 | 188.4273 | 167.7711 | -0.0002914429 | 0.09834143 | 0 | 0 | 0
15665 | 549911.3 | 2010-10-27 18:49 | 180.0753 | 7 | 49 | -1.099355 | 3.913518 | 47.10546 | 46.17354 | 188.4273 | 167.807 | -0.0003238678 | 0.09834143 | 0 | 0 | 0
15666 | 549941.3 | 2010-10-27 18:50 | 210.0905 | 7 | 49 | -1.099355 | 3.903155 | 47.10546 | 46.1827 | 188.4273 | 167.8428 | -0.0002914429 | 0.09834143 | 0 | 0 | 0
15667 | 549971.3 | 2010-10-27 18:50 | 240.1056 | 7 | 49 | -1.099175 | 3.893439 | 47.10546 | 46.19187 | 188.4273 | 167.8786 | -0.0002590656 | 0.09834143 | 0 | 0 | 0
15668 | 550001.3 | 2010-10-27 18:51 | 270.1207 | 7 | 49 | -1.099536 | 3.883723 | 47.10546 | 46.20103 | 188.4273 | 167.9142 | -0.0002914429 | 0.09834143 | 0 | 0 | 0
15669 | 550031.3 | 2010-10-27 18:51 | 300.1404 | 7 | 49 | -1.099355 | 3.874654 | 47.10546 | 46.2102 | 188.4273 | 167.9498 | -0.0002591133 | 0.09834143 | 0 | 0 | 0
15670 | 550061.3 | 2010-10-27 18:52 | 330.1511 | 7 | 49 | -1.099355 | 3.865748 | 47.10546 | 46.21937 | 188.4273 | 167.9852 | -0.0002591133 | 0.09834143 | 0 | 0 | 0
15671 | 550091.4 | 2010-10-27 18:52 | 360.1663 | 7 | 49 | -1.099355 | 3.857166 | 47.10546 | 46.22853 | 188.4273 | 168.0206 | -0.0002590656 | 0.09834143 | 0 | 0 | 0
15672 | 550121.4 | 2010-10-27 18:53 | 390.1814 | 7 | 49 | -1.099355 | 3.848583 | 47.10546 | 46.2377 | 188.4273 | 168.056 | -0.0002267361 | 0.09834143 | 0 | 0 | 0
15673 | 550151.4 | 2010-10-27 18:53 | 420.1965 | 7 | 49 | -1.099536 | 3.840163 | 47.10546 | 46.24686 | 188.4273 | 168.0912 | -0.0002590656 | 0.09834143 | 0 | 0 | 0
15674 | 550181.4 | 2010-10-27 18:54 | 450.2116 | 7 | 49 | -1.099355 | 3.832066 | 47.10546 | 46.25603 | 188.4273 | 168.1264 | -0.0001943111 | 0.09834143 | 0 | 0 | 0
15675 | 550211.4 | 2010-10-27 18:54 | 480.2268 | 7 | 49 | -1.099355 | 3.823969 | 47.10546 | 46.2652 | 188.4273 | 168.1614 | -0.0002266884 | 0.09834143 | 0 | 0 | 0
15676 | 550241.4 | 2010-10-27 18:55 | 510.242 | 7 | 49 | -1.099355 | 3.816034 | 47.10546 | 46.27436 | 188.4273 | 168.1965 | -0.0002266884 | 0.09834143 | 0 | 0 | 0
15677 | 550271.4 | 2010-10-27 18:55 | 540.2571 | 7 | 49 | -1.099175 | 3.808585 | 47.10546 | 46.28353 | 188.4273 | 168.2314 | -0.0001619339 | 0.09834143 | 0 | 0 | 0
15678 | 550301.5 | 2010-10-27 18:56 | 570.2726 | 7 | 49 | -1.099355 | 3.800489 | 47.10546 | 46.29269 | 188.4273 | 168.2663 | -0.0002590656 | 0.09834143 | 0 | 0 | 0
15679 | 550331.5 | 2010-10-27 18:56 | 600.2875 | 7 | 49 | -1.099536 | 3.793202 | 47.10546 | 46.30186 | 188.4273 | 168.3011 | -0.0001943111 | 0.09834143 | 0 | 0 | 0
15680 | 550361.5 | 2010-10-27 18:57 | 630.3026 | 7 | 49 | -1.099536 | 3.785753 | 47.10546 | 46.31102 | 188.4273 | 168.3358 | -0.0002266884 | 0.09834143 | 0 | 0 | 0
15681 | 550391.5 | 2010-10-27 18:57 | 660.3177 | 7 | 49 | -1.099536 | 3.77879 | 47.10546 | 46.32019 | 188.4273 | 168.3705 | -0.0001619339 | 0.09834143 | 0 | 0 | 0
15682 | 550421.5 | 2010-10-27 18:58 | 690.333 | 7 | 49 | -1.099175 | 3.771826 | 47.10546 | 46.32936 | 188.4273 | 168.4051 | -0.0001943588 | 0.09834143 | 0 | 0 | 0
15683 | 550451.5 | 2010-10-27 18:58 | 720.348 | 7 | 49 | -1.099175 | 3.765025 | 47.10546 | 46.33852 | 188.4273 | 168.4396 | -0.0001943111 | 0.09834143 | 0 | 0 | 0
15684 | 550481.5 | 2010-10-27 18:59 | 750.3632 | 7 | 49 | -1.099355 | 3.758224 | 47.10546 | 46.34769 | 188.4273 | 168.4741 | -0.0001943588 | 0.09834143 | 0 | 0 | 0
15685 | 550511.6 | 2010-10-27 18:59 | 780.3783 | 7 | 49 | -1.099355 | 3.751423 | 47.10546 | 46.35685 | 188.4273 | 168.5085 | -0.0002266884 | 0.09834143 | 0 | 0 | 0
15686 | 550541.6 | 2010-10-27 19:00 | 810.3935 | 7 | 49 | -1.099355 | 3.745107 | 47.10546 | 46.36602 | 188.4273 | 168.5429 | -0.0001619339 | 0.09834143 | 0 | 0 | 0
15687 | 550571.6 | 2010-10-27 19:00 | 840.4086 | 7 | 49 | -1.099355 | 3.738954 | 47.10546 | 46.37519 | 188.4273 | 168.5772 | -0.000129509 | 0.09834143 | 0 | 0 | 0
15688 | 550601.6 | 2010-10-27 19:01 | 870.424 | 7 | 49 | -1.099175 | 3.732638 | 47.10546 | 46.38435 | 188.4273 | 168.6114 | -0.0001295567 | 0.09834143 | 0 | 0 | 0
15689 | 550631.6 | 2010-10-27 19:01 | 900.4389 | 7 | 49 | -1.099355 | 3.726647 | 47.10546 | 46.39352 | 188.4273 | 168.6456 | -0.0001943588 | 0.09834143 | 0 | 0 | 0
15690 | 550661.6 | 2010-10-27 19:02 | 930.4541 | 7 | 49 | -1.099536 | 3.720493 | 47.10546 | 46.40268 | 188.4273 | 168.6797 | -0.0001943111 | 0.09834143 | 0 | 0 | 0
15691 | 550691.7 | 2010-10-27 19:02 | 960.4692 | 7 | 49 | -1.099355 | 3.714664 | 47.10546 | 46.41185 | 188.4273 | 168.7138 | -0.0001619339 | 0.09834143 | 0 | 0 | 0
15692 | 550721.7 | 2010-10-27 19:03 | 990.4704 | 7 | 49 | -1.099536 | 3.708834 | 47.10546 | 46.42101 | 188.4273 | 168.7478 | -0.0001619339 | 0.09834143 | 0 | 0 | 0
15693 | 550751.7 | 2010-10-27 19:03 | 1020.484 | 7 | 49 | -1.099355 | 3.703166 | 47.10546 | 46.43018 | 188.4273 | 168.7818 | -0.0001619339 | 0.09834143 | 0 | 0 | 0
15694 | 550781.7 | 2010-10-27 19:04 | 1050.499 | 7 | 49 | -1.099355 | 3.697337 | 47.10546 | 46.43934 | 188.4273 | 168.8157 | -0.0001943111 | 0.09834143 | 0 | 0 | 0
15695 | 550811.7 | 2010-10-27 19:04 | 1080.514 | 7 | 49 | -1.099355 | 3.691993 | 47.10546 | 46.44851 | 188.4273 | 168.8495 | -0.000129509 | 0.09834143 | 0 | 0 | 0
15696 | 550841.7 | 2010-10-27 19:05 | 1110.529 | 7 | 49 | -1.099536 | 3.686325 | 47.10546 | 46.45767 | 188.4273 | 168.8833 | -0.0001619339 | 0.09834143 | 0 | 0 | 0
15697 | 550871.7 | 2010-10-27 19:05 | 1140.529 | 7 | 49 | -1.099355 | 3.680981 | 47.10546 | 46.46684 | 188.4273 | 168.9171 | -0.0001619339 | 0.09834143 | 0 | 0 | 0
15698 | 550901.7 | 2010-10-27 19:06 | 1170.544 | 7 | 49 | -1.099355 | 3.6758 | 47.10546 | 46.476 | 188.4273 | 168.9508 | -0.000129509 | 0.09834143 | 0 | 0 | 0
15699 | 550931.7 | 2010-10-27 19:06 | 1200.559 | 7 | 49 | -1.099355 | 3.670294 | 47.10546 | 46.48517 | 188.4273 | 168.9845 | -0.0001943111 | 0.09834143 | 0 | 0 | 0
15700 | 550961.7 | 2010-10-27 19:07 | 1230.56 | 7 | 49 | -1.099355 | 3.665436 | 47.10546 | 46.49433 | 188.4273 | 169.0181 | -9.713173e-05 | 0.09834143 | 0 | 0 | 0
15701 | 550991.8 | 2010-10-27 19:07 | 1260.574 | 7 | 49 | -1.099536 | 3.660254 | 47.10546 | 46.50349 | 188.4273 | 169.0517 | -9.717941e-05 | 0.09834143 | 0 | 0 | 0
15702 | 551021.8 | 2010-10-27 19:08 | 1290.589 | 7 | 49 | -1.099355 | 3.655234 | 47.10546 | 46.51266 | 188.4273 | 169.0852 | -0.0001295567 | 0.09834143 | 0 | 0 | 0
15703 | 551051.8 | 2010-10-27 19:08 | 1320.604 | 7 | 49 | -1.099355 | 3.650214 | 47.10546 | 46.52183 | 188.4273 | 169.1187 | -0.0001619339 | 0.09834143 | 0 | 0 | 0
15704 | 551081.8 | 2010-10-27 19:09 | 1350.623 | 7 | 49 | -1.099355 | 3.645356 | 47.10546 | 46.53099 | 188.4273 | 169.1521 | -0.0001619339 | 0.09834143 | 0 | 0 | 0
15705 | 551111.8 | 2010-10-27 19:09 | 1380.635 | 7 | 49 | -1.099355 | 3.64066 | 47.10546 | 46.54016 | 188.4273 | 169.1855 | -0.0001295567 | 0.09834143 | 0 | 0 | 0
15706 | 551141.8 | 2010-10-27 19:10 | 1410.65 | 7 | 49 | -1.099355 | 3.635964 | 47.10546 | 46.54932 | 188.4273 | 169.2189 | -0.0001295567 | 0.09834143 | 0 | 0 | 0
15707 | 551171.9 | 2010-10-27 19:10 | 1440.665 | 7 | 49 | -1.099355 | 3.63143 | 47.10546 | 46.55849 | 188.4273 | 169.2522 | -6.475449e-05 | 0.09834143 | 0 | 0 | 0
15708 | 551201.9 | 2010-10-27 19:11 | 1470.681 | 7 | 49 | -1.099355 | 3.626572 | 47.10546 | 46.56766 | 188.4273 | 169.2854 | -0.0001619339 | 0.09834143 | 0 | 0 | 0
15709 | 551231.9 | 2010-10-27 19:11 | 1500.695 | 7 | 49 | -1.099175 | 3.622199 | 47.10546 | 46.57682 | 188.4273 | 169.3186 | -9.717941e-05 | 0.09834143 | 0 | 0 | 0
15710 | 551261.9 | 2010-10-27 19:12 | 1530.71 | 7 | 49 | -1.099536 | 3.617665 | 47.10546 | 46.58599 | 188.4273 | 169.3518 | -0.0001295567 | 0.09834143 | 0 | 0 | 0
15711 | 551291.9 | 2010-10-27 19:12 | 1560.725 | 7 | 49 | -1.099355 | 3.613455 | 47.10546 | 46.59515 | 188.4273 | 169.385 | -9.713173e-05 | 0.09834143 | 0 | 0 | 0
15712 | 551321.9 | 2010-10-27 19:13 | 1590.741 | 7 | 49 | -1.099536 | 3.609083 | 47.10546 | 46.60432 | 188.4273 | 169.4181 | -0.0001295567 | 0.09834143 | 0 | 0 | 0
15713 | 551351.9 | 2010-10-27 19:13 | 1620.756 | 7 | 49 | -1.099355 | 3.605034 | 47.10546 | 46.61349 | 188.4273 | 169.4511 | -0.0001295567 | 0.09834143 | 0 | 0 | 0
15714 | 551382 | 2010-10-27 19:14 | 1650.771 | 7 | 49 | -1.099355 | 3.600824 | 47.10546 | 46.62265 | 188.4273 | 169.4841 | -0.0001295567 | 0.09834143 | 0 | 0 | 0
15715 | 551412 | 2010-10-27 19:14 | 1680.786 | 7 | 49 | -1.099355 | 3.596938 | 47.10546 | 46.63182 | 188.4273 | 169.5171 | -0.0001619339 | 0.09834143 | 0 | 0 | 0
15716 | 551442 | 2010-10-27 19:15 | 1710.801 | 7 | 49 | -1.099536 | 3.592889 | 47.10546 | 46.64098 | 188.4273 | 169.5501 | -0.0001295567 | 0.09834143 | 0 | 0 | 0
15717 | 551472 | 2010-10-27 19:15 | 1740.816 | 7 | 49 | -1.099536 | 3.589327 | 47.10546 | 46.65015 | 188.4273 | 169.583 | -0.000129509 | 0.09834143 | 0 | 0 | 0
15718 | 551502 | 2010-10-27 19:16 | 1770.831 | 7 | 49 | -1.099175 | 3.585602 | 47.10546 | 46.65931 | 188.4273 | 169.6159 | -6.475449e-05 | 0.09834143 | 0 | 0 | 0
15719 | 551532 | 2010-10-27 19:16 | 1800.846 | 7 | 49 | -1.099536 | 3.581878 | 47.10546 | 46.66848 | 188.4273 | 169.6487 | -0.0001295567 | 0.09834143 | 0 | 0 | 0
15720 | 551562 | 2010-10-27 19:17 | 1830.862 | 7 | 49 | -1.099175 | 3.578639 | 47.10546 | 46.67765 | 188.4273 | 169.6815 | -6.480217e-05 | 0.09834143 | 0 | 0 | 0
15721 | 551592.1 | 2010-10-27 19:17 | 1860.877 | 7 | 49 | -1.099536 | 3.575077 | 47.10546 | 46.68681 | 188.4273 | 169.7143 | -9.717941e-05 | 0.09834143 | 0 | 0 | 0
15722 | 551622.1 | 2010-10-27 19:18 | 1890.892 | 7 | 49 | -1.099355 | 3.571514 | 47.10546 | 46.69598 | 188.4273 | 169.7471 | -0.000129509 | 0.09834143 | 0 | 0 | 0
15723 | 551652.1 | 2010-10-27 19:18 | 1920.907 | 7 | 49 | -1.099355 | 3.568275 | 47.10546 | 46.70514 | 188.4273 | 169.7798 | -9.713173e-05 | 0.09834143 | 0 | 0 | 0
15724 | 551682.1 | 2010-10-27 19:19 | 1950.922 | 7 | 49 | -1.099536 | 3.564713 | 47.10546 | 46.71431 | 188.4273 | 169.8125 | -0.0001295567 | 0.09834143 | 0 | 0 | 0
15725 | 551712.1 | 2010-10-27 19:19 | 1980.937 | 7 | 49 | -1.099536 | 3.561636 | 47.10546 | 46.72347 | 188.4273 | 169.8452 | -9.717941e-05 | 0.09834143 | 0 | 0 | 0
15726 | 551742.1 | 2010-10-27 19:20 | 2010.952 | 7 | 49 | -1.099355 | 3.558397 | 47.10546 | 46.73264 | 188.4273 | 169.8778 | -9.717941e-05 | 0.09834143 | 0 | 0 | 0
15727 | 551772.2 | 2010-10-27 19:20 | 2040.968 | 7 | 49 | -1.099175 | 3.555159 | 47.10546 | 46.74181 | 188.4273 | 169.9104 | -9.717941e-05 | 0.09834143 | 0 | 0 | 0
15728 | 551802.2 | 2010-10-27 19:21 | 2070.983 | 7 | 49 | -1.099355 | 3.55192 | 47.10546 | 46.75097 | 188.4273 | 169.943 | -6.480217e-05 | 0.09834143 | 0 | 0 | 0
15729 | 551832.2 | 2010-10-27 19:21 | 2100.997 | 7 | 49 | -1.099536 | 3.548681 | 47.10546 | 46.76013 | 188.4273 | 169.9755 | -6.480217e-05 | 0.09834143 | 0 | 0 | 0
15730 | 551862.2 | 2010-10-27 19:22 | 2130.997 | 7 | 49 | -1.099355 | 3.545605 | 47.10546 | 46.7693 | 188.4273 | 170.008 | -9.713173e-05 | 0.09834143 | 0 | 0 | 0
15731 | 551892.2 | 2010-10-27 19:22 | 2161.013 | 7 | 49 | -1.099175 | 3.542366 | 47.10546 | 46.77846 | 188.4273 | 170.0405 | -6.475449e-05 | 0.09834143 | 0 | 0 | 0
15732 | 551922.2 | 2010-10-27 19:23 | 2191.028 | 7 | 49 | -1.099175 | 3.539289 | 47.10546 | 46.78763 | 188.4273 | 170.0729 | -6.475449e-05 | 0.09834143 | 0 | 0 | 0
15733 | 551952.2 | 2010-10-27 19:23 | 2221.043 | 7 | 49 | -1.099536 | 3.535889 | 47.10546 | 46.7968 | 188.4273 | 170.1054 | -9.713173e-05 | 0.09834143 | 0 | 0 | 0
15734 | 551982.2 | 2010-10-27 19:24 | 2251.058 | 7 | 49 | -1.099536 | 3.53265 | 47.10546 | 46.80596 | 188.4273 | 170.1377 | -9.713173e-05 | 0.09834143 | 0 | 0 | 0
15735 | 552012.3 | 2010-10-27 19:24 | 2281.073 | 7 | 49 | -1.099175 | 3.529573 | 47.10546 | 46.81513 | 188.4273 | 170.1701 | -9.713173e-05 | 0.09834143 | 0 | 0 | 0
15736 | 552042.3 | 2010-10-27 19:25 | 2311.088 | 7 | 49 | -1.099355 | 3.526335 | 47.10546 | 46.82429 | 188.4273 | 170.2025 | -6.475449e-05 | 0.09834143 | 0 | 0 | 0
15737 | 552072.3 | 2010-10-27 19:25 | 2341.104 | 7 | 49 | -1.099536 | 3.522772 | 47.10546 | 46.83346 | 188.4273 | 170.2348 | -0.0001295567 | 0.09834143 | 0 | 0 | 0
15738 | 552102.3 | 2010-10-27 19:26 | 2371.108 | 7 | 49 | -1.099355 | 3.519209 | 47.10546 | 46.84262 | 188.4273 | 170.267 | -0.0001295567 | 0.09834143 | 0 | 0 | 0
15739 | 552132.3 | 2010-10-27 19:26 | 2401.118 | 7 | 49 | -1.099536 | 3.515809 | 47.10546 | 46.85178 | 188.4273 | 170.2993 | -0.0001295567 | 0.09834143 | 0 | 0 | 0
15740 | 552162.3 | 2010-10-27 19:27 | 2431.133 | 7 | 49 | -1.099175 | 3.51257 | 47.10546 | 46.86095 | 188.4273 | 170.3315 | -6.475449e-05 | 0.09834143 | 0 | 0 | 0
15741 | 552192.3 | 2010-10-27 19:27 | 2461.149 | 7 | 49 | -1.099175 | 3.508684 | 47.10546 | 46.87012 | 188.4273 | 170.3636 | -9.717941e-05 | 0.09834143 | 0 | 0 | 0
15742 | 552222.4 | 2010-10-27 19:28 | 2491.164 | 7 | 49 | -1.099536 | 3.504635 | 47.10546 | 46.87928 | 188.4273 | 170.3958 | -9.717941e-05 | 0.09834143 | 0 | 0 | 0
15743 | 552252.4 | 2010-10-27 19:28 | 2521.179 | 7 | 49 | -1.099355 | 3.500425 | 47.10546 | 46.88845 | 188.4273 | 170.4279 | -0.0001295567 | 0.09834143 | 0 | 0 | 0
15744 | 552282.4 | 2010-10-27 19:29 | 2551.194 | 7 | 49 | -1.099355 | 3.496377 | 47.10546 | 46.89761 | 188.4273 | 170.46 | -9.713173e-05 | 0.09834143 | 0 | 0 | 0
15745 | 552312.4 | 2010-10-27 19:29 | 2581.209 | 7 | 49 | -1.099536 | 3.491843 | 47.10546 | 46.90678 | 188.4273 | 170.492 | -9.717941e-05 | 0.09834143 | 0 | 0 | 0
15746 | 552342.4 | 2010-10-27 19:30 | 2611.224 | 7 | 49 | -1.099536 | 3.486823 | 47.10546 | 46.91595 | 188.4273 | 170.524 | -0.0001619339 | 0.09834143 | 0 | 0 | 0
15747 | 552372.4 | 2010-10-27 19:30 | 2641.24 | 7 | 49 | -1.099536 | 3.481479 | 47.10546 | 46.92511 | 188.4273 | 170.5559 | -0.0001943588 | 0.09834143 | 0 | 0 | 0
15748 | 552402.4 | 2010-10-27 19:31 | 2671.255 | 7 | 49 | -1.099175 | 3.475973 | 47.10546 | 46.93428 | 188.4273 | 170.5878 | -0.000129509 | 0.09834143 | 0 | 0 | 0
15749 | 552432.5 | 2010-10-27 19:31 | 2701.27 | 7 | 49 | -1.099355 | 3.469658 | 47.10546 | 46.94344 | 188.4273 | 170.6196 | -0.0001943111 | 0.09834143 | 0 | 0 | 0
15750 | 552462.5 | 2010-10-27 19:32 | 2731.285 | 7 | 49 | -1.099536 | 3.462209 | 47.10546 | 46.95261 | 188.4273 | 170.6514 | -0.0002266884 | 0.09834143 | 0 | 0 | 0
15751 | 552492.5 | 2010-10-27 19:32 | 2761.3 | 7 | 49 | -1.099716 | 3.454112 | 47.10546 | 46.96178 | 188.4273 | 170.6831 | -0.0002590656 | 0.09834143 | 0 | 0 | 0
15752 | 552522.5 | 2010-10-27 19:33 | 2791.315 | 7 | 49 | -1.099536 | 3.444558 | 47.10546 | 46.97095 | 188.4273 | 170.7147 | -0.0002590656 | 0.09834143 | 0 | 0 | 0
15753 | 552552.5 | 2010-10-27 19:33 | 2821.33 | 7 | 49 | -1.099536 | 3.433384 | 47.10546 | 46.98011 | 188.4273 | 170.7462 | -0.0003238678 | 0.09834143 | 0 | 0 | 0
15754 | 552582.5 | 2010-10-27 19:34 | 2851.345 | 7 | 49 | -1.099536 | 3.419782 | 47.10546 | 46.98928 | 188.4273 | 170.7777 | -0.0004210472 | 0.09834143 | 0 | 0 | 0
15755 | 552612.5 | 2010-10-27 19:34 | 2881.361 | 7 | 49 | -1.099355 | 3.403427 | 47.10546 | 46.99845 | 188.4273 | 170.8089 | -0.0005181789 | 0.09834143 | 0 | 0 | 0
15756 | 552642.6 | 2010-10-27 19:35 | 2911.376 | 7 | 49 | -1.099175 | 3.383347 | 47.10546 | 47.00761 | 188.4273 | 170.84 | -0.0006153584 | 0.09834143 | 0 | 0 | 0
15757 | 552672.6 | 2010-10-27 19:35 | 2941.391 | 7 | 49 | -1.099716 | 3.357114 | 47.10546 | 47.01678 | 188.4273 | 170.8709 | -0.0008096695 | 0.09834143 | 0 | 0 | 0
15758 | 552702.6 | 2010-10-27 19:36 | 2971.406 | 7 | 49 | -1.099175 | 3.323269 | 47.10546 | 47.02594 | 188.4273 | 170.9016 | -0.001003981 | 0.09834143 | 0 | 0 | 0
15759 | 552732.6 | 2010-10-27 19:36 | 3001.421 | 7 | 49 | -1.099175 | 3.276956 | 47.10546 | 47.03511 | 188.4273 | 170.9318 | -0.001457405 | 0.09834143 | 0 | 0 | 0
15760 | 552762.6 | 2010-10-27 19:37 | 3031.436 | 7 | 49 | -1.099175 | 3.211859 | 47.10546 | 47.04428 | 188.4273 | 170.9616 | -0.002072763 | 0.09834143 | 0 | 0 | 0
15761 | 552792.6 | 2010-10-27 19:37 | 3061.452 | 7 | 49 | -1.099175 | 3.11567 | 47.10546 | 47.05344 | 188.4273 | 170.9906 | -0.003141546 | 0.09834143 | 0 | 0 | 0
15762 | 552822.7 | 2010-10-27 19:38 | 3091.467 | 7 | 49 | -1.099355 | 2.958432 | 47.10546 | 47.06261 | 188.4273 | 171.0185 | -0.005570507 | 0.09834143 | 0 | 0 | 0
15763 | 552844.8 | 2010-10-27 19:38 | 3113.638 | 7 | 49 | -1.099355 | 2.75812 | 47.10546 | 47.06938 | 188.4273 | 171.0379 | -0.008517742 | 0.09834143 | 0 | 0 | 0
15764 | 552850.2 | 2010-10-27 19:38 | 3119.044 | 7 | 49 | -1.099355 | 2.699986 | 47.10546 | 47.07103 | 188.4273 | 171.0424 | -0.00884161 | 0.09834143 | 0 | 0 | 0
15765 | 552910.3 | 2010-10-27 19:39 | 60.01468 | 8 | 49 | 0 | 3.421725 | 47.10546 | 47.07103 | 188.4273 | 171.0424 | 0.001230669 | 0.09834143 | 0 | 0 | 0
15766 | 552910.4 | 2010-10-27 19:39 | 0.1875072 | 9 | 49 | -0.0001737543 | 3.421887 | 47.10546 | 47.07103 | 188.4273 | 171.0424 | 0 | 0.09436313 | 0 | 0 | 0
15767 | 552915.3 | 2010-10-27 19:39 | 5.015736 | 9 | 49 | -0.0001737543 | 3.429174 | 47.10546 | 47.07103 | 188.4273 | 171.0424 | 0.001036406 | 0.09436313 | 0 | 0 | 0
15768 | 552945.3 | 2010-10-27 19:40 | 30.01505 | 1 | 50 | 0 | 3.459618 | 47.10546 | 47.07103 | 188.4273 | 171.0424 | 0.0006801129 | 0.09436313 | 0 | 0 | 0
15769 | 552975.3 | 2010-10-27 19:40 | 60.03013 | 1 | 50 | 0 | 3.479536 | 47.10546 | 47.07103 | 188.4273 | 171.0424 | 0.0004534245 | 0.09436313 | 0 | 0 | 0
15770 | 553005.3 | 2010-10-27 19:41 | 90.04531 | 1 | 50 | 0 | 3.494272 | 47.10546 | 47.07103 | 188.4273 | 171.0424 | 0.0003238678 | 0.09436313 | 0 | 0 | 0
15771 | 553035.3 | 2010-10-27 19:41 | 120.0136 | 1 | 50 | 0 | 3.505445 | 47.10546 | 47.07103 | 188.4273 | 171.0424 | 0.0002266884 | 0.09436313 | 0 | 0 | 0
15772 | 553065.3 | 2010-10-27 19:42 | 30.01515 | 2 | 50 | 0.5501383 | 3.65912 | 47.11005 | 47.07103 | 188.444 | 171.0424 | 0.001295471 | 0.09436313 | 0 | 0 | 0
15773 | 553095.3 | 2010-10-27 19:42 | 60.03039 | 2 | 50 | 0.549958 | 3.697661 | 47.11463 | 47.07103 | 188.4609 | 171.0424 | 0.0009068489 | 0.09436313 | 0 | 0 | 0
15774 | 553125.3 | 2010-10-27 19:43 | 90.04545 | 2 | 50 | 0.5501383 | 3.725189 | 47.11922 | 47.07103 | 188.4779 | 171.0424 | 0.0007125378 | 0.09436313 | 0 | 0 | 0
15775 | 553155.4 | 2010-10-27 19:43 | 120.0606 | 2 | 50 | 0.549958 | 3.746403 | 47.12381 | 47.07103 | 188.495 | 171.0424 | 0.0005181789 | 0.09436313 | 0 | 0 | 0
15776 | 553185.4 | 2010-10-27 19:44 | 150.0758 | 2 | 50 | 0.549958 | 3.762758 | 47.12839 | 47.07103 | 188.5123 | 171.0424 | 0.0003238678 | 0.09436313 | 0 | 0 | 0
15777 | 553215.4 | 2010-10-27 19:44 | 180.0903 | 2 | 50 | 0.5501383 | 3.774579 | 47.13298 | 47.07103 | 188.5295 | 171.0424 | 0.0002591133 | 0.09436313 | 0 | 0 | 0
15778 | 553245.4 | 2010-10-27 19:45 | 210.0905 | 2 | 50 | 0.5501383 | 3.782514 | 47.13756 | 47.07103 | 188.5469 | 171.0424 | 0.0001943588 | 0.09436313 | 0 | 0 | 0
15779 | 553275.4 | 2010-10-27 19:45 | 240.1056 | 2 | 50 | 0.5501383 | 3.78802 | 47.14215 | 47.07103 | 188.5642 | 171.0424 | 0.0001619339 | 0.09436313 | 0 | 0 | 0
15780 | 553305.4 | 2010-10-27 19:46 | 270.1207 | 2 | 50 | 0.549958 | 3.792554 | 47.14674 | 47.07103 | 188.5816 | 171.0424 | 0.0001619339 | 0.09436313 | 0 | 0 | 0
15781 | 553335.4 | 2010-10-27 19:46 | 300.1359 | 2 | 50 | 0.5501383 | 3.796764 | 47.15132 | 47.07103 | 188.599 | 171.0424 | 0.0001295567 | 0.09436313 | 0 | 0 | 0
15782 | 553365.4 | 2010-10-27 19:47 | 330.1511 | 2 | 50 | 0.5503186 | 3.800812 | 47.15591 | 47.07103 | 188.6165 | 171.0424 | 9.713173e-05 | 0.09436313 | 0 | 0 | 0
15783 | 553395.5 | 2010-10-27 19:47 | 360.1664 | 2 | 50 | 0.5503186 | 3.804861 | 47.1605 | 47.07103 | 188.6339 | 171.0424 | 0.0001295567 | 0.09436313 | 0 | 0 | 0
15784 | 553425.5 | 2010-10-27 19:48 | 390.1813 | 2 | 50 | 0.5501383 | 3.808424 | 47.16509 | 47.07103 | 188.6514 | 171.0424 | 6.480217e-05 | 0.09436313 | 0 | 0 | 0
15785 | 553455.5 | 2010-10-27 19:48 | 420.1965 | 2 | 50 | 0.5501383 | 3.81231 | 47.16967 | 47.07103 | 188.6688 | 171.0424 | 9.713173e-05 | 0.09436313 | 0 | 0 | 0
15786 | 553485.5 | 2010-10-27 19:49 | 450.2117 | 2 | 50 | 0.5501383 | 3.816034 | 47.17426 | 47.07103 | 188.6863 | 171.0424 | 9.717941e-05 | 0.09436313 | 0 | 0 | 0
15787 | 553515.5 | 2010-10-27 19:49 | 480.2268 | 2 | 50 | 0.5501383 | 3.819597 | 47.17885 | 47.07103 | 188.7038 | 171.0424 | 9.713173e-05 | 0.09436313 | 0 | 0 | 0
15788 | 553545.5 | 2010-10-27 19:50 | 510.242 | 2 | 50 | 0.5501383 | 3.822998 | 47.18343 | 47.07103 | 188.7214 | 171.0424 | 9.717941e-05 | 0.09436313 | 0 | 0 | 0
15789 | 553575.6 | 2010-10-27 19:50 | 540.2571 | 2 | 50 | 0.5503186 | 3.826398 | 47.18802 | 47.07103 | 188.7389 | 171.0424 | 9.717941e-05 | 0.09436313 | 0 | 0 | 0
15790 | 553605.6 | 2010-10-27 19:51 | 570.2723 | 2 | 50 | 0.5501383 | 3.829799 | 47.19261 | 47.07103 | 188.7565 | 171.0424 | 9.717941e-05 | 0.09436313 | 0 | 0 | 0
15791 | 553635.6 | 2010-10-27 19:51 | 600.2874 | 2 | 50 | 0.5503186 | 3.833199 | 47.19719 | 47.07103 | 188.774 | 171.0424 | 6.475449e-05 | 0.09436313 | 0 | 0 | 0
15792 | 553665.6 | 2010-10-27 19:52 | 630.3026 | 2 | 50 | 0.5503186 | 3.8366 | 47.20178 | 47.07103 | 188.7916 | 171.0424 | 6.475449e-05 | 0.09436313 | 0 | 0 | 0
15793 | 553695.6 | 2010-10-27 19:52 | 660.3177 | 2 | 50 | 0.5503186 | 3.840001 | 47.20637 | 47.07103 | 188.8092 | 171.0424 | 0.0001295567 | 0.09436313 | 0 | 0 | 0
15794 | 553725.6 | 2010-10-27 19:53 | 690.3329 | 2 | 50 | 0.5503186 | 3.843401 | 47.21095 | 47.07103 | 188.8269 | 171.0424 | 0.0001295567 | 0.09436313 | 0 | 0 | 0
15795 | 553755.6 | 2010-10-27 19:53 | 720.348 | 2 | 50 | 0.549958 | 3.84664 | 47.21554 | 47.07103 | 188.8445 | 171.0424 | 9.717941e-05 | 0.09436313 | 0 | 0 | 0
15796 | 553785.7 | 2010-10-27 19:54 | 750.3634 | 2 | 50 | 0.5501383 | 3.85004 | 47.22013 | 47.07103 | 188.8621 | 171.0424 | 9.717941e-05 | 0.09436313 | 0 | 0 | 0
15797 | 553815.7 | 2010-10-27 19:54 | 780.3783 | 2 | 50 | 0.5501383 | 3.853603 | 47.22471 | 47.07103 | 188.8798 | 171.0424 | 0.000129509 | 0.09436313 | 0 | 0 | 0
15798 | 553845.7 | 2010-10-27 19:55 | 810.3934 | 2 | 50 | 0.5501383 | 3.856842 | 47.2293 | 47.07103 | 188.8975 | 171.0424 | 9.713173e-05 | 0.09436313 | 0 | 0 | 0
15799 | 553875.7 | 2010-10-27 19:55 | 840.4086 | 2 | 50 | 0.5501383 | 3.860242 | 47.23389 | 47.07103 | 188.9152 | 171.0424 | 9.717941e-05 | 0.09436313 | 0 | 0 | 0
15800 | 553905.7 | 2010-10-27 19:56 | 870.4237 | 2 | 50 | 0.5501383 | 3.863481 | 47.23847 | 47.07103 | 188.9329 | 171.0424 | 6.480217e-05 | 0.09436313 | 0 | 0 | 0
15801 | 553935.7 | 2010-10-27 19:56 | 900.4389 | 2 | 50 | 0.5501383 | 3.866882 | 47.24306 | 47.07103 | 188.9506 | 171.0424 | 0.0001295567 | 0.09436313 | 0 | 0 | 0
15802 | 553965.8 | 2010-10-27 19:57 | 930.4558 | 2 | 50 | 0.5501383 | 3.869958 | 47.24765 | 47.07103 | 188.9684 | 171.0424 | 9.717941e-05 | 0.09436313 | 0 | 0 | 0
15803 | 553995.8 | 2010-10-27 19:57 | 960.4579 | 2 | 50 | 0.549958 | 3.872873 | 47.25223 | 47.07103 | 188.9861 | 171.0424 | 6.475449e-05 | 0.09436313 | 0 | 0 | 0
15804 | 554025.8 | 2010-10-27 19:58 | 990.4688 | 2 | 50 | 0.5501383 | 3.875788 | 47.25682 | 47.07103 | 189.0039 | 171.0424 | 6.480217e-05 | 0.09436313 | 0 | 0 | 0
15805 | 554055.8 | 2010-10-27 19:58 | 1020.484 | 2 | 50 | 0.5501383 | 3.878865 | 47.26141 | 47.07103 | 189.0217 | 171.0424 | 6.480217e-05 | 0.09436313 | 0 | 0 | 0
15806 | 554085.8 | 2010-10-27 19:59 | 1050.499 | 2 | 50 | 0.5501383 | 3.881456 | 47.26599 | 47.07103 | 189.0395 | 171.0424 | 6.480217e-05 | 0.09436313 | 0 | 0 | 0
15807 | 554115.8 | 2010-10-27 19:59 | 1080.514 | 2 | 50 | 0.5503186 | 3.88437 | 47.27058 | 47.07103 | 189.0573 | 171.0424 | 9.713173e-05 | 0.09436313 | 0 | 0 | 0
15808 | 554145.8 | 2010-10-27 20:00 | 1110.529 | 2 | 50 | 0.5501383 | 3.886799 | 47.27517 | 47.07103 | 189.0751 | 171.0424 | 6.475449e-05 | 0.09436313 | 0 | 0 | 0
15809 | 554175.8 | 2010-10-27 20:00 | 1140.544 | 2 | 50 | 0.5501383 | 3.889066 | 47.27975 | 47.07103 | 189.093 | 171.0424 | 6.475449e-05 | 0.09436313 | 0 | 0 | 0
15810 | 554205.9 | 2010-10-27 20:01 | 1170.56 | 2 | 50 | 0.5501383 | 3.891334 | 47.28434 | 47.07103 | 189.1108 | 171.0424 | 6.475449e-05 | 0.09436313 | 0 | 0 | 0
15811 | 554235.9 | 2010-10-27 20:01 | 1200.575 | 2 | 50 | 0.549958 | 3.893277 | 47.28893 | 47.07103 | 189.1286 | 171.0424 | 3.237724e-05 | 0.09436313 | 0 | 0 | 0
15812 | 554265.9 | 2010-10-27 20:02 | 1230.59 | 2 | 50 | 0.5501383 | 3.895382 | 47.29351 | 47.07103 | 189.1465 | 171.0424 | 6.475449e-05 | 0.09436313 | 0 | 0 | 0
15813 | 554295.9 | 2010-10-27 20:02 | 1260.605 | 2 | 50 | 0.5501383 | 3.897001 | 47.2981 | 47.07103 | 189.1644 | 171.0424 | 3.237724e-05 | 0.09436313 | 0 | 0 | 0
15814 | 554325.9 | 2010-10-27 20:03 | 1290.62 | 2 | 50 | 0.5501383 | 3.898944 | 47.30269 | 47.07103 | 189.1823 | 171.0424 | 9.713173e-05 | 0.09436313 | 0 | 0 | 0
15815 | 554355.9 | 2010-10-27 20:03 | 1320.621 | 2 | 50 | 0.5501383 | 3.90024 | 47.30727 | 47.07103 | 189.2001 | 171.0424 | 0 | 0.09436313 | 0 | 0 | 0
15816 | 554385.9 | 2010-10-27 20:04 | 1350.635 | 2 | 50 | 0.5501383 | 3.901697 | 47.31186 | 47.07103 | 189.218 | 171.0424 | 3.237724e-05 | 0.09436313 | 0 | 0 | 0
15817 | 554415.9 | 2010-10-27 20:04 | 1380.65 | 2 | 50 | 0.5501383 | 3.903155 | 47.31645 | 47.07103 | 189.2359 | 171.0424 | 3.242493e-05 | 0.09436313 | 0 | 0 | 0
15818 | 554446 | 2010-10-27 20:05 | 1410.665 | 2 | 50 | 0.5501383 | 3.904612 | 47.32103 | 47.07103 | 189.2538 | 171.0424 | 3.237724e-05 | 0.09436313 | 0 | 0 | 0
15819 | 554476 | 2010-10-27 20:05 | 1440.665 | 2 | 50 | 0.5501383 | 3.90607 | 47.32562 | 47.07103 | 189.2717 | 171.0424 | 6.475449e-05 | 0.09436313 | 0 | 0 | 0
15820 | 554506 | 2010-10-27 20:06 | 1470.68 | 2 | 50 | 0.549958 | 3.907203 | 47.3302 | 47.07103 | 189.2897 | 171.0424 | 3.242493e-05 | 0.09436313 | 0 | 0 | 0
15821 | 554536 | 2010-10-27 20:06 | 1500.695 | 2 | 50 | 0.5501383 | 3.908499 | 47.33479 | 47.07103 | 189.3076 | 171.0424 | 3.237724e-05 | 0.09436313 | 0 | 0 | 0
15822 | 554566 | 2010-10-27 20:07 | 1530.71 | 2 | 50 | 0.5503186 | 3.909794 | 47.33938 | 47.07103 | 189.3255 | 171.0424 | 3.237724e-05 | 0.09436313 | 0 | 0 | 0
15823 | 554596 | 2010-10-27 20:07 | 1560.725 | 2 | 50 | 0.5501383 | 3.911089 | 47.34396 | 47.07103 | 189.3435 | 171.0424 | 6.475449e-05 | 0.09436313 | 0 | 0 | 0
15824 | 554626 | 2010-10-27 20:08 | 1590.741 | 2 | 50 | 0.5501383 | 3.912223 | 47.34855 | 47.07103 | 189.3614 | 171.0424 | 3.237724e-05 | 0.09436313 | 0 | 0 | 0
15825 | 554656.1 | 2010-10-27 20:08 | 1620.756 | 2 | 50 | 0.5501383 | 3.913518 | 47.35314 | 47.07103 | 189.3793 | 171.0424 | 3.237724e-05 | 0.09436313 | 0 | 0 | 0
15826 | 554686.1 | 2010-10-27 20:09 | 1650.77 | 2 | 50 | 0.5501383 | 3.914814 | 47.35773 | 47.07103 | 189.3973 | 171.0424 | 6.475449e-05 | 0.09436313 | 0 | 0 | 0
15827 | 554716.1 | 2010-10-27 20:09 | 1680.77 | 2 | 50 | 0.5501383 | 3.915947 | 47.36231 | 47.07103 | 189.4152 | 171.0424 | 3.237724e-05 | 0.09436313 | 0 | 0 | 0
15828 | 554746.1 | 2010-10-27 20:10 | 1710.786 | 2 | 50 | 0.5501383 | 3.917243 | 47.3669 | 47.07103 | 189.4332 | 171.0424 | 3.237724e-05 | 0.09436313 | 0 | 0 | 0
15829 | 554776.1 | 2010-10-27 20:10 | 1740.8 | 2 | 50 | 0.549958 | 3.918376 | 47.37148 | 47.07103 | 189.4512 | 171.0424 | 0 | 0.09436313 | 0 | 0 | 0
15830 | 554806.1 | 2010-10-27 20:11 | 1770.8 | 2 | 50 | 0.5501383 | 3.919672 | 47.37607 | 47.07103 | 189.4691 | 171.0424 | 0 | 0.09436313 | 0 | 0 | 0
15831 | 554836.1 | 2010-10-27 20:11 | 1800.816 | 2 | 50 | 0.5501383 | 3.921129 | 47.38065 | 47.07103 | 189.4871 | 171.0424 | 3.237724e-05 | 0.09436313 | 0 | 0 | 0
15832 | 554866.1 | 2010-10-27 20:12 | 1830.831 | 2 | 50 | 0.5501383 | 3.922425 | 47.38524 | 47.07103 | 189.5051 | 171.0424 | 3.237724e-05 | 0.09436313 | 0 | 0 | 0
15833 | 554896.1 | 2010-10-27 20:12 | 1860.846 | 2 | 50 | 0.5503186 | 3.92372 | 47.38983 | 47.07103 | 189.5231 | 171.0424 | 3.237724e-05 | 0.09436313 | 0 | 0 | 0
15834 | 554926.2 | 2010-10-27 20:13 | 1890.861 | 2 | 50 | 0.5501383 | 3.924854 | 47.39441 | 47.07103 | 189.5411 | 171.0424 | 0 | 0.09436313 | 0 | 0 | 0
15835 | 554956.2 | 2010-10-27 20:13 | 1920.876 | 2 | 50 | 0.5501383 | 3.926635 | 47.399 | 47.07103 | 189.5591 | 171.0424 | 9.717941e-05 | 0.09436313 | 0 | 0 | 0
15836 | 554986.2 | 2010-10-27 20:14 | 1950.891 | 2 | 50 | 0.5503186 | 3.927769 | 47.40359 | 47.07103 | 189.5771 | 171.0424 | 6.475449e-05 | 0.09436313 | 0 | 0 | 0
15837 | 555016.2 | 2010-10-27 20:14 | 1980.906 | 2 | 50 | 0.5501383 | 3.929226 | 47.40818 | 47.07103 | 189.5952 | 171.0424 | 9.717941e-05 | 0.09436313 | 0 | 0 | 0
15838 | 555046.2 | 2010-10-27 20:15 | 2010.922 | 2 | 50 | 0.5501383 | 3.930521 | 47.41276 | 47.07103 | 189.6132 | 171.0424 | 3.237724e-05 | 0.09436313 | 0 | 0 | 0
15839 | 555076.2 | 2010-10-27 20:15 | 2040.941 | 2 | 50 | 0.5501383 | 3.931817 | 47.41735 | 47.07103 | 189.6312 | 171.0424 | 3.237724e-05 | 0.09436313 | 0 | 0 | 0
15840 | 555106.2 | 2010-10-27 20:16 | 2070.952 | 2 | 50 | 0.5501383 | 3.933275 | 47.42194 | 47.07103 | 189.6492 | 171.0424 | 3.237724e-05 | 0.09436313 | 0 | 0 | 0
15841 | 555136.3 | 2010-10-27 20:16 | 2100.967 | 2 | 50 | 0.5501383 | 3.934732 | 47.42652 | 47.07103 | 189.6673 | 171.0424 | 6.480217e-05 | 0.09436313 | 0 | 0 | 0
15842 | 555166.3 | 2010-10-27 20:17 | 2130.982 | 2 | 50 | 0.5501383 | 3.936189 | 47.43111 | 47.07103 | 189.6853 | 171.0424 | 6.475449e-05 | 0.09436313 | 0 | 0 | 0
15843 | 555196.3 | 2010-10-27 20:17 | 2160.997 | 2 | 50 | 0.549958 | 3.937485 | 47.4357 | 47.07103 | 189.7034 | 171.0424 | 0 | 0.09436313 | 0 | 0 | 0
15844 | 555226.3 | 2010-10-27 20:18 | 2191.013 | 2 | 50 | 0.5501383 | 3.938942 | 47.44028 | 47.07103 | 189.7215 | 171.0424 | 3.237724e-05 | 0.09436313 | 0 | 0 | 0
15845 | 555256.3 | 2010-10-27 20:18 | 2221.028 | 2 | 50 | 0.5501383 | 3.940238 | 47.44487 | 47.07103 | 189.7395 | 171.0424 | 3.242493e-05 | 0.09436313 | 0 | 0 | 0
15846 | 555286.3 | 2010-10-27 20:19 | 2251.043 | 2 | 50 | 0.549958 | 3.941857 | 47.44945 | 47.07103 | 189.7576 | 171.0424 | 3.242493e-05 | 0.09436313 | 0 | 0 | 0
15847 | 555316.4 | 2010-10-27 20:19 | 2281.058 | 2 | 50 | 0.5501383 | 3.943314 | 47.45404 | 47.07103 | 189.7757 | 171.0424 | 0 | 0.09436313 | 0 | 0 | 0
15848 | 555346.4 | 2010-10-27 20:20 | 2311.073 | 2 | 50 | 0.5501383 | 3.944934 | 47.45863 | 47.07103 | 189.7938 | 171.0424 | 9.713173e-05 | 0.09436313 | 0 | 0 | 0
15849 | 555376.4 | 2010-10-27 20:20 | 2341.088 | 2 | 50 | 0.5501383 | 3.946229 | 47.46321 | 47.07103 | 189.8119 | 171.0424 | 3.237724e-05 | 0.09436313 | 0 | 0 | 0
15850 | 555406.4 | 2010-10-27 20:21 | 2371.104 | 2 | 50 | 0.5501383 | 3.947849 | 47.4678 | 47.07103 | 189.83 | 171.0424 | 6.475449e-05 | 0.09436313 | 0 | 0 | 0
15851 | 555436.4 | 2010-10-27 20:21 | 2401.119 | 2 | 50 | 0.5501383 | 3.949144 | 47.47239 | 47.07103 | 189.8481 | 171.0424 | 0 | 0.09436313 | 0 | 0 | 0
15852 | 555466.4 | 2010-10-27 20:22 | 2431.134 | 2 | 50 | 0.5501383 | 3.950601 | 47.47698 | 47.07103 | 189.8662 | 171.0424 | 3.237724e-05 | 0.09436313 | 0 | 0 | 0
15853 | 555496.4 | 2010-10-27 20:22 | 2461.148 | 2 | 50 | 0.5501383 | 3.952221 | 47.48156 | 47.07103 | 189.8843 | 171.0424 | 3.237724e-05 | 0.09436313 | 0 | 0 | 0
15854 | 555526.4 | 2010-10-27 20:23 | 2491.149 | 2 | 50 | 0.5501383 | 3.95384 | 47.48615 | 47.07103 | 189.9025 | 171.0424 | 3.237724e-05 | 0.09436313 | 0 | 0 | 0
15855 | 555556.5 | 2010-10-27 20:23 | 2521.164 | 2 | 50 | 0.5501383 | 3.955459 | 47.49073 | 47.07103 | 189.9206 | 171.0424 | 3.237724e-05 | 0.09436313 | 0 | 0 | 0
15856 | 555586.5 | 2010-10-27 20:24 | 2551.179 | 2 | 50 | 0.5501383 | 3.957079 | 47.49532 | 47.07103 | 189.9387 | 171.0424 | 6.475449e-05 | 0.09436313 | 0 | 0 | 0
15857 | 555616.5 | 2010-10-27 20:24 | 2581.194 | 2 | 50 | 0.549958 | 3.958536 | 47.49991 | 47.07103 | 189.9569 | 171.0424 | 3.237724e-05 | 0.09436313 | 0 | 0 | 0
15858 | 555646.5 | 2010-10-27 20:25 | 2611.209 | 2 | 50 | 0.5501383 | 3.959994 | 47.50449 | 47.07103 | 189.975 | 171.0424 | 0 | 0.09436313 | 0 | 0 | 0
15859 | 555676.5 | 2010-10-27 20:25 | 2641.224 | 2 | 50 | 0.5501383 | 3.961775 | 47.50908 | 47.07103 | 189.9932 | 171.0424 | 3.237724e-05 | 0.09436313 | 0 | 0 | 0
15860 | 555706.5 | 2010-10-27 20:26 | 2671.24 | 2 | 50 | 0.549958 | 3.963394 | 47.51366 | 47.07103 | 190.0114 | 171.0424 | 6.475449e-05 | 0.09436313 | 0 | 0 | 0
15861 | 555736.6 | 2010-10-27 20:26 | 2701.255 | 2 | 50 | 0.5501383 | 3.965014 | 47.51825 | 47.07103 | 190.0296 | 171.0424 | 9.713173e-05 | 0.09436313 | 0 | 0 | 0
15862 | 555766.6 | 2010-10-27 20:27 | 2731.27 | 2 | 50 | 0.5501383 | 3.966633 | 47.52284 | 47.07103 | 190.0478 | 171.0424 | 3.237724e-05 | 0.09436313 | 0 | 0 | 0
15863 | 555796.6 | 2010-10-27 20:27 | 2761.285 | 2 | 50 | 0.5501383 | 3.968252 | 47.52742 | 47.07103 | 190.0659 | 171.0424 | 3.237724e-05 | 0.09436313 | 0 | 0 | 0
15864 | 555826.6 | 2010-10-27 20:28 | 2791.286 | 2 | 50 | 0.5501383 | 3.970033 | 47.53201 | 47.07103 | 190.0841 | 171.0424 | 6.475449e-05 | 0.09436313 | 0 | 0 | 0
15865 | 555856.6 | 2010-10-27 20:28 | 2821.3 | 2 | 50 | 0.5501383 | 3.971653 | 47.53659 | 47.07103 | 190.1024 | 171.0424 | 3.237724e-05 | 0.09436313 | 0 | 0 | 0
15866 | 555886.6 | 2010-10-27 20:29 | 2851.315 | 2 | 50 | 0.5501383 | 3.973272 | 47.54118 | 47.07103 | 190.1206 | 171.0424 | 6.475449e-05 | 0.09436313 | 0 | 0 | 0
15867 | 555916.6 | 2010-10-27 20:29 | 2881.33 | 2 | 50 | 0.5501383 | 3.975054 | 47.54577 | 47.07103 | 190.1388 | 171.0424 | 6.480217e-05 | 0.09436313 | 0 | 0 | 0
15868 | 555946.6 | 2010-10-27 20:30 | 2911.345 | 2 | 50 | 0.5503186 | 3.976835 | 47.55036 | 47.07103 | 190.157 | 171.0424 | 6.480217e-05 | 0.09436313 | 0 | 0 | 0
15869 | 555976.7 | 2010-10-27 20:30 | 2941.361 | 2 | 50 | 0.5503186 | 3.978616 | 47.55494 | 47.07103 | 190.1753 | 171.0424 | 6.475449e-05 | 0.09436313 | 0 | 0 | 0
15870 | 556006.7 | 2010-10-27 20:31 | 2971.376 | 2 | 50 | 0.5501383 | 3.980397 | 47.55953 | 47.07103 | 190.1935 | 171.0424 | 3.237724e-05 | 0.09436313 | 0 | 0 | 0
15871 | 556036.7 | 2010-10-27 20:31 | 3001.391 | 2 | 50 | 0.549958 | 3.982178 | 47.56412 | 47.07103 | 190.2118 | 171.0424 | 9.713173e-05 | 0.09436313 | 0 | 0 | 0
15872 | 556066.7 | 2010-10-27 20:32 | 3031.406 | 2 | 50 | 0.5501383 | 3.984122 | 47.5687 | 47.07103 | 190.2301 | 171.0424 | 6.480217e-05 | 0.09436313 | 0 | 0 | 0
15873 | 556096.7 | 2010-10-27 20:32 | 3061.423 | 2 | 50 | 0.5501383 | 3.985741 | 47.57329 | 47.07103 | 190.2484 | 171.0424 | 3.237724e-05 | 0.09436313 | 0 | 0 | 0
15874 | 556126.7 | 2010-10-27 20:33 | 3091.425 | 2 | 50 | 0.5501383 | 3.987684 | 47.57787 | 47.07103 | 190.2666 | 171.0424 | 0 | 0.09436313 | 0 | 0 | 0
15875 | 556156.7 | 2010-10-27 20:33 | 3121.436 | 2 | 50 | 0.5501383 | 3.989465 | 47.58246 | 47.07103 | 190.2849 | 171.0424 | 6.475449e-05 | 0.09436313 | 0 | 0 | 0
15876 | 556186.7 | 2010-10-27 20:34 | 3151.451 | 2 | 50 | 0.5501383 | 3.991571 | 47.58705 | 47.07103 | 190.3032 | 171.0424 | 6.475449e-05 | 0.09436313 | 0 | 0 | 0
15877 | 556216.8 | 2010-10-27 20:34 | 3181.466 | 2 | 50 | 0.5501383 | 3.993352 | 47.59163 | 47.07103 | 190.3215 | 171.0424 | 0 | 0.09436313 | 0 | 0 | 0
15878 | 556246.8 | 2010-10-27 20:35 | 3211.481 | 2 | 50 | 0.5501383 | 3.995457 | 47.59622 | 47.07103 | 190.3398 | 171.0424 | 6.480217e-05 | 0.09436313 | 0 | 0 | 0
15879 | 556276.8 | 2010-10-27 20:35 | 3241.481 | 2 | 50 | 0.5501383 | 3.9974 | 47.60081 | 47.07103 | 190.3582 | 171.0424 | 3.237724e-05 | 0.09436313 | 0 | 0 | 0
15880 | 556306.8 | 2010-10-27 20:36 | 3271.496 | 2 | 50 | 0.5501383 | 3.999506 | 47.60539 | 47.07103 | 190.3765 | 171.0424 | 6.480217e-05 | 0.09436313 | 0 | 0 | 0
15881 | 556336.8 | 2010-10-27 20:36 | 3301.511 | 2 | 50 | 0.549958 | 4.001449 | 47.60998 | 47.07103 | 190.3949 | 171.0424 | 6.475449e-05 | 0.09436313 | 0 | 0 | 0
15882 | 556366.8 | 2010-10-27 20:37 | 3331.527 | 2 | 50 | 0.5501383 | 4.003554 | 47.61456 | 47.07103 | 190.4132 | 171.0424 | 9.717941e-05 | 0.09436313 | 0 | 0 | 0
15883 | 556396.8 | 2010-10-27 20:37 | 3361.542 | 2 | 50 | 0.5501383 | 4.005659 | 47.61915 | 47.07103 | 190.4316 | 171.0424 | 9.717941e-05 | 0.09436313 | 0 | 0 | 0
15884 | 556426.9 | 2010-10-27 20:38 | 3391.557 | 2 | 50 | 0.5501383 | 4.007764 | 47.62374 | 47.07103 | 190.45 | 171.0424 | 6.475449e-05 | 0.09436313 | 0 | 0 | 0
15885 | 556456.9 | 2010-10-27 20:38 | 3421.572 | 2 | 50 | 0.5501383 | 4.009869 | 47.62832 | 47.07103 | 190.4684 | 171.0424 | 6.475449e-05 | 0.09436313 | 0 | 0 | 0
15886 | 556486.9 | 2010-10-27 20:39 | 3451.587 | 2 | 50 | 0.5503186 | 4.012136 | 47.63291 | 47.07103 | 190.4868 | 171.0424 | 9.717941e-05 | 0.09436313 | 0 | 0 | 0
15887 | 556516.9 | 2010-10-27 20:39 | 3481.602 | 2 | 50 | 0.5501383 | 4.014241 | 47.6375 | 47.07103 | 190.5052 | 171.0424 | 6.475449e-05 | 0.09436313 | 0 | 0 | 0
15888 | 556546.9 | 2010-10-27 20:40 | 3511.618 | 2 | 50 | 0.5501383 | 4.016509 | 47.64208 | 47.07103 | 190.5236 | 171.0424 | 6.475449e-05 | 0.09436313 | 0 | 0 | 0
15889 | 556576.9 | 2010-10-27 20:40 | 3541.635 | 2 | 50 | 0.5501383 | 4.018614 | 47.64667 | 47.07103 | 190.542 | 171.0424 | 3.242493e-05 | 0.09436313 | 0 | 0 | 0
15890 | 556606.9 | 2010-10-27 20:41 | 3571.648 | 2 | 50 | 0.5501383 | 4.020719 | 47.65126 | 47.07103 | 190.5604 | 171.0424 | 3.232956e-05 | 0.09436313 | 0 | 0 | 0
15891 | 556637 | 2010-10-27 20:41 | 3601.663 | 2 | 50 | 0.5501383 | 4.022986 | 47.65585 | 47.07103 | 190.5789 | 171.0424 | 3.242493e-05 | 0.09436313 | 0 | 0 | 0
15892 | 556667 | 2010-10-27 20:42 | 3631.678 | 2 | 50 | 0.5501383 | 4.025415 | 47.66043 | 47.07103 | 190.5974 | 171.0424 | 6.475449e-05 | 0.09436313 | 0 | 0 | 0
15893 | 556697 | 2010-10-27 20:42 | 3661.694 | 2 | 50 | 0.5501383 | 4.027682 | 47.66502 | 47.07103 | 190.6158 | 171.0424 | 3.232956e-05 | 0.09436313 | 0 | 0 | 0
15894 | 556727 | 2010-10-27 20:43 | 3691.709 | 2 | 50 | 0.5501383 | 4.030111 | 47.66961 | 47.07103 | 190.6343 | 171.0424 | 6.475449e-05 | 0.09436313 | 0 | 0 | 0
15895 | 556757 | 2010-10-27 20:43 | 3721.724 | 2 | 50 | 0.5501383 | 4.032378 | 47.67419 | 47.07103 | 190.6528 | 171.0424 | 3.242493e-05 | 0.09436313 | 0 | 0 | 0
15896 | 556787 | 2010-10-27 20:44 | 3751.739 | 2 | 50 | 0.549958 | 4.034483 | 47.67878 | 47.07103 | 190.6713 | 171.0424 | 0 | 0.09436313 | 0 | 0 | 0
15897 | 556817.1 | 2010-10-27 20:44 | 3781.754 | 2 | 50 | 0.5501383 | 4.037236 | 47.68337 | 47.07103 | 190.6898 | 171.0424 | 3.242493e-05 | 0.09436313 | 0 | 0 | 0
15898 | 556847.1 | 2010-10-27 20:45 | 3811.769 | 2 | 50 | 0.5503186 | 4.039665 | 47.68795 | 47.07103 | 190.7083 | 171.0424 | 6.475449e-05 | 0.09436313 | 0 | 0 | 0
15899 | 556877.1 | 2010-10-27 20:45 | 3841.785 | 2 | 50 | 0.549958 | 4.041932 | 47.69254 | 47.07103 | 190.7269 | 171.0424 | 6.475449e-05 | 0.09436313 | 0 | 0 | 0
15900 | 556907.1 | 2010-10-27 20:46 | 3871.8 | 2 | 50 | 0.5501383 | 4.044523 | 47.69713 | 47.07103 | 190.7454 | 171.0424 | 9.717941e-05 | 0.09436313 | 0 | 0 | 0
15901 | 556937.1 | 2010-10-27 20:46 | 3901.815 | 2 | 50 | 0.5503186 | 4.047276 | 47.70171 | 47.07103 | 190.764 | 171.0424 | 9.717941e-05 | 0.09436313 | 0 | 0 | 0
15902 | 556967.1 | 2010-10-27 20:47 | 3931.83 | 2 | 50 | 0.5501383 | 4.049543 | 47.7063 | 47.07103 | 190.7825 | 171.0424 | 9.708405e-05 | 0.09436313 | 0 | 0 | 0
15903 | 556997.1 | 2010-10-27 20:47 | 3961.845 | 2 | 50 | 0.5501383 | 4.052134 | 47.71089 | 47.07103 | 190.8011 | 171.0424 | 6.475449e-05 | 0.09436313 | 0 | 0 | 0
15904 | 557027.1 | 2010-10-27 20:48 | 3991.845 | 2 | 50 | 0.5501383 | 4.054725 | 47.71547 | 47.07103 | 190.8197 | 171.0424 | 6.484985e-05 | 0.09436313 | 0 | 0 | 0
15905 | 557057.2 | 2010-10-27 20:48 | 4021.86 | 2 | 50 | 0.5501383 | 4.057316 | 47.72006 | 47.07103 | 190.8383 | 171.0424 | 9.717941e-05 | 0.09436313 | 0 | 0 | 0
15906 | 557087.2 | 2010-10-27 20:49 | 4051.875 | 2 | 50 | 0.549958 | 4.059907 | 47.72464 | 47.07103 | 190.8569 | 171.0424 | 9.717941e-05 | 0.09436313 | 0 | 0 | 0
15907 | 557117.2 | 2010-10-27 20:49 | 4081.89 | 2 | 50 | 0.5503186 | 4.062498 | 47.72923 | 47.07103 | 190.8755 | 171.0424 | 6.475449e-05 | 0.09436313 | 0 | 0 | 0
15908 | 557147.2 | 2010-10-27 20:50 | 4111.909 | 2 | 50 | 0.549958 | 4.065251 | 47.73382 | 47.07103 | 190.8942 | 171.0424 | 6.484985e-05 | 0.09436313 | 0 | 0 | 0
15909 | 557177.2 | 2010-10-27 20:50 | 4141.921 | 2 | 50 | 0.5501383 | 4.067842 | 47.7384 | 47.07103 | 190.9128 | 171.0424 | 6.475449e-05 | 0.09436313 | 0 | 0 | 0
15910 | 557207.2 | 2010-10-27 20:51 | 4171.936 | 2 | 50 | 0.5503186 | 4.070756 | 47.74299 | 47.07103 | 190.9315 | 171.0424 | 9.717941e-05 | 0.09436313 | 0 | 0 | 0
15911 | 557237.2 | 2010-10-27 20:51 | 4201.951 | 2 | 50 | 0.5501383 | 4.073348 | 47.74758 | 47.07103 | 190.9502 | 171.0424 | 9.717941e-05 | 0.09436313 | 0 | 0 | 0
15912 | 557267.3 | 2010-10-27 20:52 | 4231.966 | 2 | 50 | 0.5501383 | 4.0761 | 47.75216 | 47.07103 | 190.9689 | 171.0424 | 6.475449e-05 | 0.09436313 | 0 | 0 | 0
15913 | 557297.3 | 2010-10-27 20:52 | 4261.981 | 2 | 50 | 0.5501383 | 4.078853 | 47.75675 | 47.07103 | 190.9876 | 171.0424 | 3.242493e-05 | 0.09436313 | 0 | 0 | 0
15914 | 557327.3 | 2010-10-27 20:53 | 4291.997 | 2 | 50 | 0.5501383 | 4.081768 | 47.76134 | 47.07103 | 191.0063 | 171.0424 | 9.717941e-05 | 0.09436313 | 0 | 0 | 0
15915 | 557357.3 | 2010-10-27 20:53 | 4322.012 | 2 | 50 | 0.549958 | 4.084683 | 47.76592 | 47.07103 | 191.025 | 171.0424 | 6.484985e-05 | 0.09436313 | 0 | 0 | 0
15916 | 557387.3 | 2010-10-27 20:54 | 4352.027 | 2 | 50 | 0.5503186 | 4.087597 | 47.77051 | 47.07103 | 191.0438 | 171.0424 | 0.000129509 | 0.09436313 | 0 | 0 | 0
15917 | 557417.3 | 2010-10-27 20:54 | 4382.042 | 2 | 50 | 0.549958 | 4.090351 | 47.7751 | 47.07103 | 191.0625 | 171.0424 | 9.717941e-05 | 0.09436313 | 0 | 0 | 0
15918 | 557447.4 | 2010-10-27 20:55 | 4412.057 | 2 | 50 | 0.5501383 | 4.093265 | 47.77968 | 47.07103 | 191.0813 | 171.0424 | 6.475449e-05 | 0.09436313 | 0 | 0 | 0
15919 | 557477.4 | 2010-10-27 20:55 | 4442.072 | 2 | 50 | 0.5501383 | 4.09618 | 47.78427 | 47.07103 | 191.1001 | 171.0424 | 6.475449e-05 | 0.09436313 | 0 | 0 | 0
15920 | 557507.4 | 2010-10-27 20:56 | 4472.088 | 2 | 50 | 0.5501383 | 4.099257 | 47.78886 | 47.07103 | 191.1189 | 171.0424 | 6.484985e-05 | 0.09436313 | 0 | 0 | 0
15921 | 557537.4 | 2010-10-27 20:56 | 4502.103 | 2 | 50 | 0.5503186 | 4.102334 | 47.79344 | 47.07103 | 191.1377 | 171.0424 | 9.717941e-05 | 0.09436313 | 0 | 0 | 0
15922 | 557567.4 | 2010-10-27 20:57 | 4532.118 | 2 | 50 | 0.5501383 | 4.105248 | 47.79803 | 47.07103 | 191.1565 | 171.0424 | 6.475449e-05 | 0.09436313 | 0 | 0 | 0
15923 | 557597.4 | 2010-10-27 20:57 | 4562.133 | 2 | 50 | 0.5501383 | 4.108487 | 47.80262 | 47.07103 | 191.1753 | 171.0424 | 9.717941e-05 | 0.09436313 | 0 | 0 | 0
15924 | 557627.4 | 2010-10-27 20:58 | 4592.148 | 2 | 50 | 0.5501383 | 4.111564 | 47.8072 | 47.07103 | 191.1942 | 171.0424 | 9.717941e-05 | 0.09436313 | 0 | 0 | 0
15925 | 557657.5 | 2010-10-27 20:58 | 4622.164 | 2 | 50 | 0.5501383 | 4.114479 | 47.81179 | 47.07103 | 191.213 | 171.0424 | 9.717941e-05 | 0.09436313 | 0 | 0 | 0
15926 | 557687.5 | 2010-10-27 20:59 | 4652.179 | 2 | 50 | 0.5503186 | 4.117717 | 47.81638 | 47.07103 | 191.2319 | 171.0424 | 9.717941e-05 | 0.09436313 | 0 | 0 | 0
15927 | 557717.5 | 2010-10-27 20:59 | 4682.194 | 2 | 50 | 0.549958 | 4.120794 | 47.82096 | 47.07103 | 191.2508134 | 171.0424 | 9.708405e-05 | 0.09436313 | 0 | 0 | 0
15928 | 557747.5 | 2010-10-27 21:00 | 4712.209 | 2 | 50 | 0.549958 | 4.124032 | 47.82555 | 47.07103 | 191.2697 | 171.0424 | 9.708405e-05 | 0.09436313 | 0 | 0 | 0
15929 | 557777.5 | 2010-10-27 21:00 | 4742.224 | 2 | 50 | 0.5501383 | 4.127271 | 47.83014 | 47.07103 | 191.2886 | 171.0424 | 9.708405e-05 | 0.09436313 | 0 | 0 | 0
15930 | 557807.5 | 2010-10-27 21:01 | 4772.239 | 2 | 50 | 0.5501383 | 4.130672 | 47.83473 | 47.07103 | 191.3076 | 171.0424 | 9.717941e-05 | 0.09436313 | 0 | 0 | 0
15931 | 557837.6 | 2010-10-27 21:01 | 4802.254 | 2 | 50 | 0.5501383 | 4.133749 | 47.83931 | 47.07103 | 191.3265 | 171.0424 | 9.708405e-05 | 0.09436313 | 0 | 0 | 0
15932 | 557867.6 | 2010-10-27 21:02 | 4832.254 | 2 | 50 | 0.5501383 | 4.136987 | 47.8439 | 47.07103 | 191.3455 | 171.0424 | 9.708405e-05 | 0.09436313 | 0 | 0 | 0
15933 | 557897.6 | 2010-10-27 21:02 | 4862.269 | 2 | 50 | 0.5503186 | 4.14055 | 47.84848 | 47.07103 | 191.3645 | 171.0424 | 0.0001296043 | 0.09436313 | 0 | 0 | 0
15934 | 557927.6 | 2010-10-27 21:03 | 4892.285 | 2 | 50 | 0.5501383 | 4.143789 | 47.85307 | 47.07103 | 191.3835 | 171.0424 | 9.717941e-05 | 0.09436313 | 0 | 0 | 0
15935 | 557957.6 | 2010-10-27 21:03 | 4922.3 | 2 | 50 | 0.5501383 | 4.147189 | 47.85766 | 47.07103 | 191.4025 | 171.0424 | 0.000129509 | 0.09436313 | 0 | 0 | 0
15936 | 557987.6 | 2010-10-27 21:04 | 4952.316 | 2 | 50 | 0.5501383 | 4.15059 | 47.86224 | 47.07103 | 191.4215 | 171.0424 | 9.717941e-05 | 0.09436313 | 0 | 0 | 0
15937 | 558017.6 | 2010-10-27 21:04 | 4982.33 | 2 | 50 | 0.5503186 | 4.154152 | 47.86683 | 47.07103 | 191.4406 | 171.0424 | 0.000129509 | 0.09436313 | 0 | 0 | 0
15938 | 558047.6 | 2010-10-27 21:05 | 5012.345 | 2 | 50 | 0.5501383 | 4.157391 | 47.87142 | 47.07103 | 191.4596 | 171.0424 | 6.475449e-05 | 0.09436313 | 0 | 0 | 0
15939 | 558077.7 | 2010-10-27 21:05 | 5042.361 | 2 | 50 | 0.549958 | 4.160792 | 47.876 | 47.07103 | 191.4787 | 171.0424 | 3.242493e-05 | 0.09436313 | 0 | 0 | 0
15940 | 558107.7 | 2010-10-27 21:06 | 5072.376 | 2 | 50 | 0.5503186 | 4.164516 | 47.88059 | 47.07103 | 191.4978 | 171.0424 | 9.708405e-05 | 0.09436313 | 0 | 0 | 0
15941 | 558137.7 | 2010-10-27 21:06 | 5102.396 | 2 | 50 | 0.5501383 | 4.168079 | 47.88518 | 47.07103 | 191.5169 | 171.0424 | 0.0001296043 | 0.09436313 | 0 | 0 | 0
15942 | 558167.7 | 2010-10-27 21:07 | 5132.405 | 2 | 50 | 0.5503186 | 4.171479 | 47.88976 | 47.07103 | 191.536 | 171.0424 | 9.717941e-05 | 0.09436313 | 0 | 0 | 0
15943 | 558197.7 | 2010-10-27 21:07 | 5162.406 | 2 | 50 | 0.5501383 | 4.175042 | 47.89435 | 47.07103 | 191.5552 | 171.0424 | 9.708405e-05 | 0.09436313 | 0 | 0 | 0
15944 | 558227.7 | 2010-10-27 21:08 | 5192.421 | 2 | 50 | 0.5501383 | 4.178605 | 47.89894 | 47.07103 | 191.5743 | 171.0424 | 9.717941e-05 | 0.09436313 | 0 | 0 | 0
15945 | 558257.7 | 2010-10-27 21:08 | 5222.436 | 2 | 50 | 0.5501383 | 4.182329 | 47.90352 | 47.07103 | 191.5935 | 171.0424 | 6.475449e-05 | 0.09436313 | 0 | 0 | 0
15946 | 558287.7 | 2010-10-27 21:09 | 5252.451 | 2 | 50 | 0.5501383 | 4.185892 | 47.90811 | 47.07103 | 191.6127 | 171.0424 | 9.717941e-05 | 0.09436313 | 0 | 0 | 0
15947 | 558317.8 | 2010-10-27 21:09 | 5282.466 | 2 | 50 | 0.5501383 | 4.189616 | 47.9127 | 47.07103 | 191.6319 | 171.0424 | 0.000129509 | 0.09436313 | 0 | 0 | 0
15948 | 558347.8 | 2010-10-27 21:10 | 5312.482 | 2 | 50 | 0.5501383 | 4.193017 | 47.91728 | 47.07103 | 191.6511 | 171.0424 | 3.242493e-05 | 0.09436313 | 0 | 0 | 0
15949 | 558377.8 | 2010-10-27 21:10 | 5342.497 | 2 | 50 | 0.549958 | 4.196741 | 47.92187 | 47.07103 | 191.6704 | 171.0424 | 3.242493e-05 | 0.09436313 | 0 | 0 | 0
15950 | 558402 | 2010-10-27 21:11 | 5366.731 | 2 | 50 | 0.5503186 | 4.200141 | 47.92557 | 47.07103 | 191.6859 | 171.0424 | 0.0001619339 | 0.09436313 | 0 | 0 | 0
15951 | 558432.1 | 2010-10-27 21:11 | 30.01519 | 3 | 50 | 0 | 4.11205 | 47.92557 | 47.07103 | 191.6859 | 171.0424 | -0.0004210472 | 0.09436313 | 0 | 0 | 0
15952 | 558462.1 | 2010-10-27 21:12 | 60.03036 | 3 | 50 | 0 | 4.1012 | 47.92557 | 47.07103 | 191.6859 | 171.0424 | -0.0002591133 | 0.09436313 | 0 | 0 | 0
15953 | 558492.1 | 2010-10-27 21:12 | 90.04549 | 3 | 50 | 0 | 4.094884 | 47.92557 | 47.07103 | 191.6859 | 171.0424 | -0.0001296043 | 0.09436313 | 0 | 0 | 0
15954 | 558522.1 | 2010-10-27 21:13 | 120.0138 | 3 | 50 | 0 | 4.090512 | 47.92557 | 47.07103 | 191.6859 | 171.0424 | -9.717941e-05 | 0.09436313 | 0 | 0 | 0
15955 | 558522.1 | 2010-10-27 21:13 | 0.01560275 | 4 | 50 | 0.9911813 | 4.19998 | 47.92558 | 47.07103 | 191.6859 | 171.0424 | 0 | 0.09436313 | 0 | 0 | 0
15956 | 558523.1 | 2010-10-27 21:13 | 0.9999588 | 4 | 50 | 0.9403333 | 4.200141 | 47.92584 | 47.07103 | 191.687 | 171.0424 | 3.232956e-05 | 0.09436313 | 0 | 0 | 0
15957 | 558525.3 | 2010-10-27 21:13 | 3.203098 | 4 | 50 | 0.8902066 | 4.200141 | 47.9264 | 47.07103 | 191.6894 | 171.0424 | 3.232956e-05 | 0.09436313 | 0 | 0 | 0
15958 | 558528.6 | 2010-10-27 21:13 | 6.531128 | 4 | 50 | 0.8400799 | 4.200141 | 47.9272 | 47.07103 | 191.6927 | 171.0424 | 3.232956e-05 | 0.09436313 | 0 | 0 | 0
15959 | 558533.1 | 2010-10-27 21:13 | 11.04673 | 4 | 50 | 0.7899532 | 4.19998 | 47.92822 | 47.07103 | 191.697 | 171.0424 | -3.232956e-05 | 0.09436313 | 0 | 0 | 0
15960 | 558539 | 2010-10-27 21:13 | 16.9679 | 4 | 50 | 0.7396461 | 4.200141 | 47.92947 | 47.07103 | 191.7023 | 171.0424 | 3.232956e-05 | 0.09436313 | 0 | 0 | 0
15961 | 558546.7 | 2010-10-27 21:13 | 24.67152 | 4 | 50 | 0.6895194 | 4.19998 | 47.931 | 47.07103 | 191.7087 | 171.0424 | 0 | 0.09436313 | 0 | 0 | 0
15962 | 558557.2 | 2010-10-27 21:13 | 35.1089 | 4 | 50 | 0.6393927 | 4.200141 | 47.93292 | 47.07103 | 191.7168 | 171.0424 | 3.232956e-05 | 0.09436313 | 0 | 0 | 0
15963 | 558571.7 | 2010-10-27 21:13 | 49.67126 | 4 | 50 | 0.5892659 | 4.19998 | 47.9354 | 47.07103 | 191.7272 | 171.0424 | 0 | 0.09436313 | 0 | 0 | 0
15964 | 558594.4 | 2010-10-27 21:14 | 72.36284 | 4 | 50 | 0.5391393 | 4.19998 | 47.93895 | 47.07103 | 191.7421 | 171.0424 | 0 | 0.09436313 | 0 | 0 | 0
15965 | 558634.3 | 2010-10-27 21:14 | 112.264 | 4 | 50 | 0.4890125 | 4.19998 | 47.94462 | 47.07103 | 191.7659 | 171.0424 | -3.232956e-05 | 0.09436313 | 0 | 0 | 0
15966 | 558706.3 | 2010-10-27 21:16 | 184.2629 | 4 | 50 | 0.4388858 | 4.200141 | 47.95386 | 47.07103 | 191.8047 | 171.0424 | 3.232956e-05 | 0.09436313 | 0 | 0 | 0
15967 | 558812.1 | 2010-10-27 21:17 | 290.0427 | 4 | 50 | 0.3887591 | 4.200141 | 47.96599 | 47.07103 | 191.8557 | 171.0424 | 0 | 0.09436313 | 0 | 0 | 0
15968 | 558942 | 2010-10-27 21:20 | 419.9001 | 4 | 50 | 0.3386324 | 4.19998 | 47.97909 | 47.07103 | 191.9107 | 171.0424 | -3.232956e-05 | 0.09436313 | 0 | 0 | 0
15969 | 559096.1 | 2010-10-27 21:22 | 574.0854 | 4 | 50 | 0.2885056 | 4.19998 | 47.9925 | 47.07103 | 191.967 | 171.0424 | -6.475449e-05 | 0.09436313 | 0 | 0 | 0
15970 | 559281.8 | 2010-10-27 21:25 | 759.7081 | 4 | 50 | 0.2383789 | 4.19998 | 48.00605 | 47.07103 | 192.0239 | 171.0424 | -3.232956e-05 | 0.09436313 | 0 | 0 | 0
15971 | 559511.7 | 2010-10-27 21:29 | 989.5949 | 4 | 50 | 0.1882522 | 4.19998 | 48.01962 | 47.07103 | 192.0809 | 171.0424 | -3.232956e-05 | 0.09436313 | 0 | 0 | 0
15972 | 559814.6 | 2010-10-27 21:34 | 1292.544 | 4 | 50 | 0.1381255 | 4.19998 | 48.03327 | 47.07103 | 192.1382 | 171.0424 | 0 | 0.09436313 | 0 | 0 | 0
15973 | 560279.8 | 2010-10-27 21:42 | 1757.724 | 4 | 50 | 0.08799879 | 4.200141 | 48.04763 | 47.07103 | 192.1986 | 171.0424 | 0 | 0.09436313 | 0 | 0 | 0
15974 | 560925.1 | 2010-10-27 21:53 | 2403.059 | 4 | 50 | 0.04995297 | 4.19998 | 48.05965 | 47.07103 | 192.2491 | 171.0424 | 0 | 0.09436313 | 0 | 0 | 0
15975 | 560955.1 | 2010-10-27 21:53 | 30.01519 | 5 | 50 | 0 | 4.191883 | 48.05965 | 47.07103 | 192.2491 | 171.0424 | -3.232956e-05 | 0.09436313 | 0 | 0 | 0
15976 | 560985.1 | 2010-10-27 21:54 | 60.01479 | 5 | 50 | 0 | 4.19075 | 48.05965 | 47.07103 | 192.2491 | 171.0424 | -6.475449e-05 | 0.09436313 | 0 | 0 | 0
15977 | 560985.3 | 2010-10-27 21:54 | 0.2031337 | 6 | 50 | 0.0001868695 | 4.190588 | 48.05965 | 47.07103 | 192.2491 | 171.0424 | -0.000129509 | 0.09509047 | 0 | 0 | 0
15978 | 560990.1 | 2010-10-27 21:54 | 5.020063 | 6 | 50 | 0.0003671815 | 4.190588 | 48.05965 | 47.07103 | 192.2491 | 171.0424 | -3.242493e-05 | 0.09509047 | 0 | 0 | 0
15979 | 561020.1 | 2010-10-27 21:54 | 30.01523 | 7 | 50 | -1.099355 | 4.010679 | 48.05965 | 47.0802 | 192.2491 | 171.0794 | -0.001004028 | 0.09509047 | 0 | 0 | 0
15980 | 561050.1 | 2010-10-27 21:55 | 60.03054 | 7 | 50 | -1.099175 | 3.983636 | 48.05965 | 47.08936 | 192.2491 | 171.116 | -0.0006153584 | 0.09509047 | 0 | 0 | 0
15981 | 561080.1 | 2010-10-27 21:55 | 90.04554 | 7 | 50 | -1.099355 | 3.964852 | 48.05965 | 47.09853 | 192.2491 | 171.1524 | -0.0004210472 | 0.09509047 | 0 | 0 | 0
15982 | 561110.2 | 2010-10-27 21:56 | 120.061 | 7 | 50 | -1.099355 | 3.950278 | 48.05965 | 47.10769 | 192.2491 | 171.1887 | -0.000356245 | 0.09509047 | 0 | 0 | 0
15983 | 561140.2 | 2010-10-27 21:56 | 150.0759 | 7 | 50 | -1.099355 | 3.937971 | 48.05965 | 47.11686 | 192.2491 | 171.2249 | -0.0003238678 | 0.09509047 | 0 | 0 | 0
15984 | 561170.2 | 2010-10-27 21:57 | 180.0911 | 7 | 50 | -1.099355 | 3.927121 | 48.05965 | 47.12602 | 192.2491 | 171.2609 | -0.0002914905 | 0.09509047 | 0 | 0 | 0
15985 | 561200.2 | 2010-10-27 21:57 | 210.1063 | 7 | 50 | -1.099536 | 3.916919 | 48.05965 | 47.13519 | 192.2491 | 171.2968 | -0.0002590656 | 0.09509047 | 0 | 0 | 0
15986 | 561230.2 | 2010-10-27 21:58 | 240.1215 | 7 | 50 | -1.099536 | 3.906879 | 48.05965 | 47.14435 | 192.2491 | 171.3327 | -0.0003238678 | 0.09509047 | 0 | 0 | 0
15987 | 561260.2 | 2010-10-27 21:58 | 270.1361 | 7 | 50 | -1.099536 | 3.897649 | 48.05965 | 47.15351 | 192.2491 | 171.3684 | -0.0002590656 | 0.09509047 | 0 | 0 | 0
15988 | 561290.2 | 2010-10-27 21:59 | 300.1364 | 7 | 50 | -1.099536 | 3.888743 | 48.05965 | 47.16268 | 192.2491 | 171.4041 | -0.0003238678 | 0.09509047 | 0 | 0 | 0
15989 | 561320.3 | 2010-10-27 21:59 | 330.1514 | 7 | 50 | -1.099355 | 3.88016 | 48.05965 | 47.17185 | 192.2491 | 171.4397 | -0.0002267361 | 0.09509047 | 0 | 0 | 0
15990 | 561350.3 | 2010-10-27 22:00 | 360.1661 | 7 | 50 | -1.099355 | 3.871416 | 48.05965 | 47.18101 | 192.2491 | 171.4753 | -0.0002591133 | 0.09509047 | 0 | 0 | 0
15991 | 561380.3 | 2010-10-27 22:00 | 390.1662 | 7 | 50 | -1.099355 | 3.862833 | 48.05965 | 47.19018 | 192.2491 | 171.5107 | -0.0002914905 | 0.09509047 | 0 | 0 | 0
15992 | 561410.3 | 2010-10-27 22:01 | 420.1814 | 7 | 50 | -1.099355 | 3.854575 | 48.05965 | 47.19934 | 192.2491 | 171.5461 | -0.0002914429 | 0.09509047 | 0 | 0 | 0
15993 | 561440.3 | 2010-10-27 22:01 | 450.196 | 7 | 50 | -1.099536 | 3.846802 | 48.05965 | 47.20851 | 192.2491 | 171.5814 | -0.0002266884 | 0.09509047 | 0 | 0 | 0
15994 | 561470.3 | 2010-10-27 22:02 | 480.1962 | 7 | 50 | -1.099355 | 3.838705 | 48.05965 | 47.21767 | 192.2491 | 171.6166 | -0.0001943111 | 0.09509047 | 0 | 0 | 0
15995 | 561500.3 | 2010-10-27 22:02 | 510.2122 | 7 | 50 | -1.099175 | 3.831094 | 48.05965 | 47.22683 | 192.2491 | 171.6517 | -0.0001943111 | 0.09509047 | 0 | 0 | 0
15996 | 561530.3 | 2010-10-27 22:03 | 540.2264 | 7 | 50 | -1.099355 | 3.823159 | 48.05965 | 47.236 | 192.2491 | 171.6868 | -0.0001619339 | 0.09509047 | 0 | 0 | 0
15997 | 561560.3 | 2010-10-27 22:03 | 570.2417 | 7 | 50 | -1.099355 | 3.815711 | 48.05965 | 47.24516 | 192.2491 | 171.7218 | -0.0001619339 | 0.09509047 | 0 | 0 | 0
15998 | 561590.4 | 2010-10-27 22:04 | 600.2569 | 7 | 50 | -1.099355 | 3.807938 | 48.05965 | 47.25433 | 192.2491 | 171.7567 | -0.0001943111 | 0.09509047 | 0 | 0 | 0
15999 | 561620.4 | 2010-10-27 22:04 | 630.2721 | 7 | 50 | -1.099536 | 3.800489 | 48.05965 | 47.2635 | 192.2491 | 171.7916 | -0.0002266884 | 0.09509047 | 0 | 0 | 0
16000 | 561650.4 | 2010-10-27 22:05 | 660.2874 | 7 | 50 | -1.099175 | 3.793525 | 48.05965 | 47.27266 | 192.2491 | 171.8264 | -0.0002267361 | 0.09509047 | 0 | 0 | 0
16001 | 561680.4 | 2010-10-27 22:05 | 690.3025 | 7 | 50 | -1.099355 | 3.7864 | 48.05965 | 47.28183 | 192.2491 | 171.8611 | -0.0001943588 | 0.09509047 | 0 | 0 | 0
16002 | 561710.4 | 2010-10-27 22:06 | 720.3176 | 7 | 50 | -1.099175 | 3.779599 | 48.05965 | 47.29099 | 192.2491 | 171.8958 | -0.0001619339 | 0.09509047 | 0 | 0 | 0
16003 | 561740.4 | 2010-10-27 22:06 | 750.3328 | 7 | 50 | -1.099355 | 3.772798 | 48.05965 | 47.30016 | 192.2491 | 171.9304 | -0.0002266884 | 0.09509047 | 0 | 0 | 0
16004 | 561770.5 | 2010-10-27 22:07 | 780.3481 | 7 | 50 | -1.099355 | 3.76632 | 48.05965 | 47.30932 | 192.2491 | 171.965 | -0.0001619339 | 0.09509047 | 0 | 0 | 0
16005 | 561800.5 | 2010-10-27 22:07 | 810.3632 | 7 | 50 | -1.099536 | 3.759681 | 48.05965 | 47.31849 | 192.2491 | 171.9995 | -0.0001943111 | 0.09509047 | 0 | 0 | 0
16006 | 561830.5 | 2010-10-27 22:08 | 840.3784 | 7 | 50 | -1.099355 | 3.753366 | 48.05965 | 47.32766 | 192.2491 | 172.0339 | -0.0001943588 | 0.09509047 | 0 | 0 | 0
16007 | 561860.5 | 2010-10-27 22:08 | 870.393 | 7 | 50 | -1.099355 | 3.747212 | 48.05965 | 47.33682 | 192.2491 | 172.0683 | -0.0001943111 | 0.09509047 | 0 | 0 | 0
16008 | 561890.5 | 2010-10-27 22:09 | 900.3931 | 7 | 50 | -1.099175 | 3.741221 | 48.05965 | 47.34598 | 192.2491 | 172.1026 | -0.0001619339 | 0.09509047 | 0 | 0 | 0
16009 | 561920.5 | 2010-10-27 22:09 | 930.4124 | 7 | 50 | -1.099175 | 3.735391 | 48.05965 | 47.35515 | 192.2491 | 172.1368 | -9.717941e-05 | 0.09509047 | 0 | 0 | 0
16010 | 561950.5 | 2010-10-27 22:10 | 960.4236 | 7 | 50 | -1.099355 | 3.729562 | 48.05965 | 47.36431 | 192.2491 | 172.171 | -0.0001295567 | 0.09509047 | 0 | 0 | 0
16011 | 561980.5 | 2010-10-27 22:10 | 990.4387 | 7 | 50 | -1.099536 | 3.723408 | 48.05965 | 47.37348 | 192.2491 | 172.2052 | -0.0001943588 | 0.09509047 | 0 | 0 | 0
16012 | 562010.6 | 2010-10-27 22:11 | 1020.454 | 7 | 50 | -1.099175 | 3.718064 | 48.05965 | 47.38264 | 192.2491 | 172.2393 | -0.0001619339 | 0.09509047 | 0 | 0 | 0
16013 | 562040.6 | 2010-10-27 22:11 | 1050.469 | 7 | 50 | -1.099355 | 3.712397 | 48.05965 | 47.39181 | 192.2491 | 172.2734 | -0.0001619339 | 0.09509047 | 0 | 0 | 0
16014 | 562070.6 | 2010-10-27 22:12 | 1080.484 | 7 | 50 | -1.099355 | 3.706891 | 48.05965 | 47.40098 | 192.2491 | 172.3074 | -0.0001295567 | 0.09509047 | 0 | 0 | 0
16015 | 562100.6 | 2010-10-27 22:12 | 1110.499 | 7 | 50 | -1.099536 | 3.701223 | 48.05965 | 47.41014 | 192.2491 | 172.3413 | -0.0001943111 | 0.09509047 | 0 | 0 | 0
16016 | 562130.6 | 2010-10-27 22:13 | 1140.499 | 7 | 50 | -1.099355 | 3.696041 | 48.05965 | 47.4193 | 192.2491 | 172.3752 | -0.000129509 | 0.09509047 | 0 | 0 | 0
16017 | 562160.6 | 2010-10-27 22:13 | 1170.514 | 7 | 50 | -1.099355 | 3.690697 | 48.05965 | 47.42847 | 192.2491 | 172.409 | -0.0001295567 | 0.09509047 | 0 | 0 | 0
16018 | 562190.6 | 2010-10-27 22:14 | 1200.529 | 7 | 50 | -1.099355 | 3.685516 | 48.05965 | 47.43763 | 192.2491 | 172.4428 | -0.000129509 | 0.09509047 | 0 | 0 | 0
16019 | 562220.6 | 2010-10-27 22:14 | 1230.545 | 7 | 50 | -1.099355 | 3.680496 | 48.05965 | 47.4468 | 192.2491 | 172.4766 | -0.0001295567 | 0.09509047 | 0 | 0 | 0
16020 | 562250.7 | 2010-10-27 22:15 | 1260.56 | 7 | 50 | -1.099355 | 3.675314 | 48.05965 | 47.45597 | 192.2491 | 172.5103 | -0.0001619339 | 0.09509047 | 0 | 0 | 0
16021 | 562280.7 | 2010-10-27 22:15 | 1290.575 | 7 | 50 | -1.099175 | 3.670779 | 48.05965 | 47.46513 | 192.2491 | 172.544 | -0.0001295567 | 0.09509047 | 0 | 0 | 0
16022 | 562310.7 | 2010-10-27 22:16 | 1320.59 | 7 | 50 | -1.099355 | 3.665598 | 48.05965 | 47.4743 | 192.2491 | 172.5776 | -0.0001295567 | 0.09509047 | 0 | 0 | 0
16023 | 562340.7 | 2010-10-27 22:16 | 1350.607 | 7 | 50 | -1.099355 | 3.66074 | 48.05965 | 47.48346 | 192.2491 | 172.6112 | -0.0001943111 | 0.09509047 | 0 | 0 | 0
16024 | 562370.7 | 2010-10-27 22:17 | 1380.621 | 7 | 50 | -1.099175 | 3.656205 | 48.05965 | 47.49263 | 192.2491 | 172.6447 | -9.717941e-05 | 0.09509047 | 0 | 0 | 0
16025 | 562400.7 | 2010-10-27 22:17 | 1410.636 | 7 | 50 | -1.099355 | 3.651347 | 48.05965 | 47.50179 | 192.2491 | 172.6782 | -0.0001295567 | 0.09509047 | 0 | 0 | 0
16026 | 562430.8 | 2010-10-27 22:18 | 1440.651 | 7 | 50 | -1.099355 | 3.646813 | 48.05965 | 47.51096 | 192.2491 | 172.7116 | -0.0001295567 | 0.09509047 | 0 | 0 | 0
16027 | 562460.8 | 2010-10-27 22:18 | 1470.666 | 7 | 50 | -1.099355 | 3.642279 | 48.05965 | 47.52013 | 192.2491 | 172.7451 | -0.0001295567 | 0.09509047 | 0 | 0 | 0
16028 | 562490.8 | 2010-10-27 22:19 | 1500.681 | 7 | 50 | -1.099355 | 3.637745 | 48.05965 | 47.52929 | 192.2491 | 172.7784 | -0.000129509 | 0.09509047 | 0 | 0 | 0
16029 | 562520.8 | 2010-10-27 22:19 | 1530.697 | 7 | 50 | -1.099355 | 3.633211 | 48.05965 | 47.53846 | 192.2491 | 172.8117 | -0.0001295567 | 0.09509047 | 0 | 0 | 0
16030 | 562550.8 | 2010-10-27 22:20 | 1560.712 | 7 | 50 | -1.099175 | 3.629001 | 48.05965 | 47.54762 | 192.2491 | 172.845 | -0.0001295567 | 0.09509047 | 0 | 0 | 0
16031 | 562580.8 | 2010-10-27 22:20 | 1590.727 | 7 | 50 | -1.099175 | 3.624952 | 48.05965 | 47.55679 | 192.2491 | 172.8783 | -9.713173e-05 | 0.09509047 | 0 | 0 | 0
16032 | 562610.8 | 2010-10-27 22:21 | 1620.742 | 7 | 50 | -1.099355 | 3.620742 | 48.05965 | 47.56595 | 192.2491 | 172.9115 | -9.713173e-05 | 0.09509047 | 0 | 0 | 0
16033 | 562640.9 | 2010-10-27 22:21 | 1650.757 | 7 | 50 | -1.099175 | 3.616694 | 48.05965 | 47.57512 | 192.2491 | 172.9446 | -9.713173e-05 | 0.09509047 | 0 | 0 | 0
16034 | 562670.9 | 2010-10-27 22:22 | 1680.774 | 7 | 50 | -1.098995 | 3.612807 | 48.05965 | 47.58429 | 192.2491 | 172.9778 | -9.713173e-05 | 0.09509047 | 0 | 0 | 0
16035 | 562700.9 | 2010-10-27 22:22 | 1710.788 | 7 | 50 | -1.099536 | 3.608759 | 48.05965 | 47.59345 | 192.2491 | 173.0109 | -0.0001295567 | 0.09509047 | 0 | 0 | 0
16036 | 562730.9 | 2010-10-27 22:23 | 1740.803 | 7 | 50 | -1.099355 | 3.605034 | 48.05965 | 47.60262 | 192.2491 | 173.0439 | -0.0001619339 | 0.09509047 | 0 | 0 | 0
16037 | 562760.9 | 2010-10-27 22:23 | 1770.818 | 7 | 50 | -1.099355 | 3.601472 | 48.05965 | 47.61178 | 192.2491 | 173.077 | -0.000129509 | 0.09509047 | 0 | 0 | 0
16038 | 562790.9 | 2010-10-27 22:24 | 1800.818 | 7 | 50 | -1.099355 | 3.597909 | 48.05965 | 47.62094 | 192.2491 | 173.1099 | -0.0001295567 | 0.09509047 | 0 | 0 | 0
16039 | 562820.9 | 2010-10-27 22:24 | 1830.833 | 7 | 50 | -1.099355 | 3.594509 | 48.05965 | 47.63011 | 192.2491 | 173.1429 | -9.717941e-05 | 0.09509047 | 0 | 0 | 0
16040 | 562851 | 2010-10-27 22:25 | 1860.848 | 7 | 50 | -1.099355 | 3.591108 | 48.05965 | 47.63928 | 192.2491 | 173.1758 | -9.713173e-05 | 0.09509047 | 0 | 0 | 0
16041 | 562881 | 2010-10-27 22:25 | 1890.863 | 7 | 50 | -1.099536 | 3.587708 | 48.05965 | 47.64844 | 192.2491 | 173.2087 | -6.475449e-05 | 0.09509047 | 0 | 0 | 0
16042 | 562911 | 2010-10-27 22:26 | 1920.878 | 7 | 50 | -1.099355 | 3.584469 | 48.05965 | 47.65761 | 192.2491 | 173.2416 | -6.475449e-05 | 0.09509047 | 0 | 0 | 0
16043 | 562941 | 2010-10-27 22:26 | 1950.895 | 7 | 50 | -1.099355 | 3.58123 | 48.05965 | 47.66677 | 192.2491 | 173.2744 | -9.713173e-05 | 0.09509047 | 0 | 0 | 0
16044 | 562971 | 2010-10-27 22:27 | 1980.898 | 7 | 50 | -1.099175 | 3.578153 | 48.05965 | 47.67593 | 192.2491 | 173.3072 | -9.713173e-05 | 0.09509047 | 0 | 0 | 0
16045 | 563001 | 2010-10-27 22:27 | 2010.908 | 7 | 50 | -1.099355 | 3.574915 | 48.05965 | 47.6851 | 192.2491 | 173.34 | -9.713173e-05 | 0.09509047 | 0 | 0 | 0
16046 | 563031 | 2010-10-27 22:28 | 2040.924 | 7 | 50 | -1.099355 | 3.572 | 48.05965 | 47.69426 | 192.2491 | 173.3728 | -6.480217e-05 | 0.09509047 | 0 | 0 | 0
16047 | 563061 | 2010-10-27 22:28 | 2070.939 | 7 | 50 | -1.099536 | 3.568761 | 48.05965 | 47.70343 | 192.2491 | 173.4055 | -9.717941e-05 | 0.09509047 | 0 | 0 | 0
16048 | 563091.1 | 2010-10-27 22:29 | 2100.954 | 7 | 50 | -1.099175 | 3.566008 | 48.05965 | 47.7126 | 192.2491 | 173.4382 | -3.237724e-05 | 0.09509047 | 0 | 0 | 0
16049 | 563121.1 | 2010-10-27 22:29 | 2130.969 | 7 | 50 | -1.099536 | 3.562932 | 48.05965 | 47.72176 | 192.2491 | 173.4709 | -6.475449e-05 | 0.09509047 | 0 | 0 | 0
16050 | 563151.1 | 2010-10-27 22:30 | 2160.984 | 7 | 50 | -1.099175 | 3.559855 | 48.05965 | 47.73093 | 192.2491 | 173.5035 | -6.480217e-05 | 0.09509047 | 0 | 0 | 0
16051 | 563181.1 | 2010-10-27 22:30 | 2191 | 7 | 50 | -1.099355 | 3.556616 | 48.05965 | 47.74009 | 192.2491 | 173.5361 | -6.480217e-05 | 0.09509047 | 0 | 0 | 0
16052 | 563211.1 | 2010-10-27 22:31 | 2221.015 | 7 | 50 | -1.099536 | 3.553701 | 48.05965 | 47.74926 | 192.2491 | 173.5687 | -6.475449e-05 | 0.09509047 | 0 | 0 | 0
16053 | 563241.1 | 2010-10-27 22:31 | 2251.03 | 7 | 50 | -1.099355 | 3.550625 | 48.05965 | 47.75843 | 192.2491 | 173.6013 | -6.475449e-05 | 0.09509047 | 0 | 0 | 0
16054 | 563271.1 | 2010-10-27 22:32 | 2281.045 | 7 | 50 | -1.099175 | 3.547386 | 48.05965 | 47.76758 | 192.2491 | 173.6338 | -9.713173e-05 | 0.09509047 | 0 | 0 | 0
16055 | 563301.1 | 2010-10-27 22:32 | 2311.045 | 7 | 50 | -1.099175 | 3.544309 | 48.05965 | 47.77675 | 192.2491 | 173.6663 | -0.0001295567 | 0.09509047 | 0 | 0 | 0
16056 | 563331.2 | 2010-10-27 22:33 | 2341.06 | 7 | 50 | -1.099355 | 3.54107 | 48.05965 | 47.78592 | 192.2491 | 173.6987 | -9.717941e-05 | 0.09509047 | 0 | 0 | 0
16057 | 563361.2 | 2010-10-27 22:33 | 2371.075 | 7 | 50 | -1.099175 | 3.537994 | 48.05965 | 47.79509 | 192.2491 | 173.7312 | -3.237724e-05 | 0.09509047 | 0 | 0 | 0
16058 | 563391.2 | 2010-10-27 22:34 | 2401.09 | 7 | 50 | -1.099175 | 3.534593 | 48.05965 | 47.80425 | 192.2491 | 173.7636 | -3.237724e-05 | 0.09509047 | 0 | 0 | 0
16059 | 563421.2 | 2010-10-27 22:34 | 2431.105 | 7 | 50 | -1.099355 | 3.530869 | 48.05965 | 47.81342 | 192.2491 | 173.796 | -0.0001295567 | 0.09509047 | 0 | 0 | 0
16060 | 563451.2 | 2010-10-27 22:35 | 2461.12 | 7 | 50 | -1.099175 | 3.527468 | 48.05965 | 47.82258 | 192.2491 | 173.8283 | -6.480217e-05 | 0.09509047 | 0 | 0 | 0
16061 | 563481.2 | 2010-10-27 22:35 | 2491.12 | 7 | 50 | -1.099355 | 3.523744 | 48.05965 | 47.83174 | 192.2491 | 173.8606 | -0.000129509 | 0.09509047 | 0 | 0 | 0
16062 | 563511.2 | 2010-10-27 22:36 | 2521.135 | 7 | 50 | -1.099355 | 3.520019 | 48.05965 | 47.84091 | 192.2491 | 173.8929 | -9.717941e-05 | 0.09509047 | 0 | 0 | 0
16063 | 563541.3 | 2010-10-27 22:36 | 2551.151 | 7 | 50 | -1.099355 | 3.516133 | 48.05965 | 47.85008 | 192.2491 | 173.9252 | -0.0001295567 | 0.09509047 | 0 | 0 | 0
16064 | 563571.3 | 2010-10-27 22:37 | 2581.166 | 7 | 50 | -1.099355 | 3.512408 | 48.05965 | 47.85924 | 192.2491 | 173.9574 | -6.475449e-05 | 0.09509047 | 0 | 0 | 0
16065 | 563601.3 | 2010-10-27 22:37 | 2611.181 | 7 | 50 | -1.099355 | 3.507874 | 48.05965 | 47.86841 | 192.2491 | 173.9895 | -0.0001295567 | 0.09509047 | 0 | 0 | 0
16066 | 563631.3 | 2010-10-27 22:38 | 2641.182 | 7 | 50 | -1.099175 | 3.503502 | 48.05965 | 47.87757 | 192.2491 | 174.0217 | -0.000129509 | 0.09509047 | 0 | 0 | 0
16067 | 563661.3 | 2010-10-27 22:38 | 2671.197 | 7 | 50 | -1.099355 | 3.49832 | 48.05965 | 47.88673 | 192.2491 | 174.0537 | -0.0001619339 | 0.09509047 | 0 | 0 | 0
16068 | 563691.3 | 2010-10-27 22:39 | 2701.211 | 7 | 50 | -1.099355 | 3.492814 | 48.05965 | 47.8959 | 192.2491 | 174.0858 | -0.0001943588 | 0.09509047 | 0 | 0 | 0
16069 | 563721.3 | 2010-10-27 22:39 | 2731.226 | 7 | 50 | -1.099536 | 3.486984 | 48.05965 | 47.90507 | 192.2491 | 174.1178 | -0.0001943111 | 0.09509047 | 0 | 0 | 0
16070 | 563751.3 | 2010-10-27 22:40 | 2761.241 | 7 | 50 | -1.099175 | 3.480507 | 48.05965 | 47.91423 | 192.2491 | 174.1497 | -0.0001619339 | 0.09509047 | 0 | 0 | 0
16071 | 563781.4 | 2010-10-27 22:40 | 2791.256 | 7 | 50 | -1.099355 | 3.472734 | 48.05965 | 47.92339 | 192.2491 | 174.1816 | -0.0002590656 | 0.09509047 | 0 | 0 | 0
16072 | 563811.4 | 2010-10-27 22:41 | 2821.256 | 7 | 50 | -1.099355 | 3.464152 | 48.05965 | 47.93256 | 192.2491 | 174.2134 | -0.0002591133 | 0.09509047 | 0 | 0 | 0
16073 | 563841.4 | 2010-10-27 22:41 | 2851.271 | 7 | 50 | -1.099355 | 3.454274 | 48.05965 | 47.94172 | 192.2491 | 174.2451 | -0.0002590656 | 0.09509047 | 0 | 0 | 0
16074 | 563871.4 | 2010-10-27 22:42 | 2881.287 | 7 | 50 | -1.099355 | 3.441967 | 48.05965 | 47.95089 | 192.2491 | 174.2767 | -0.0003886223 | 0.09509047 | 0 | 0 | 0
16075 | 563901.4 | 2010-10-27 22:42 | 2911.302 | 7 | 50 | -1.099355 | 3.427231 | 48.05965 | 47.96006 | 192.2491 | 174.3081 | -0.0004534245 | 0.09509047 | 0 | 0 | 0
16076 | 563931.4 | 2010-10-27 22:43 | 2941.317 | 7 | 50 | -1.099175 | 3.408932 | 48.05965 | 47.96922 | 192.2491 | 174.3395 | -0.0005505562 | 0.09509047 | 0 | 0 | 0
16077 | 563961.4 | 2010-10-27 22:43 | 2971.331 | 7 | 50 | -1.099355 | 3.385128 | 48.05965 | 47.97839 | 192.2491 | 174.3706 | -0.000744915 | 0.09509047 | 0 | 0 | 0
16078 | 563991.4 | 2010-10-27 22:44 | 3001.332 | 7 | 50 | -1.099536 | 3.353551 | 48.05965 | 47.98755 | 192.2491 | 174.4015 | -0.001003981 | 0.09509047 | 0 | 0 | 0
16079 | 564021.4 | 2010-10-27 22:44 | 3031.347 | 7 | 50 | -1.099355 | 3.309991 | 48.05965 | 47.99672 | 192.2491 | 174.432 | -0.001360273 | 0.09509047 | 0 | 0 | 0
16080 | 564051.5 | 2010-10-27 22:45 | 3061.361 | 7 | 50 | -1.099536 | 3.247808 | 48.05965 | 48.00588 | 192.2491 | 174.4621 | -0.002072763 | 0.09509047 | 0 | 0 | 0
16081 | 564081.5 | 2010-10-27 22:45 | 3091.362 | 7 | 50 | -1.099355 | 3.155992 | 48.05965 | 48.01505 | 192.2491 | 174.4915 | -0.00301199 | 0.09509047 | 0 | 0 | 0
16082 | 564111.5 | 2010-10-27 22:46 | 3121.381 | 7 | 50 | -1.099536 | 3.008632 | 48.05965 | 48.02421 | 192.2491 | 174.5198 | -0.005149507 | 0.09509047 | 0 | 0 | 0
16083 | 564133.8 | 2010-10-27 22:46 | 3143.72 | 7 | 50 | -1.099175 | 2.808319 | 48.05965 | 48.03104 | 192.2491 | 174.5397 | -0.009068298 | 0.09509047 | 0 | 0 | 0
16084 | 564143.1 | 2010-10-27 22:46 | 3152.97 | 7 | 50 | -1.099355 | 2.699986 | 48.05965 | 48.03386 | 192.2491 | 174.5475 | -0.00984559 | 0.09509047 | 0 | 0 | 0
16085 | 564203.1 | 2010-10-27 22:47 | 60.01472 | 8 | 50 | 0 | 3.378003 | 48.05965 | 48.03386 | 192.2491 | 174.5475 | 0.001230669 | 0.09509047 | 0 | 0 | 0
16086 | 564203.3 | 2010-10-27 22:47 | 0.1875741 | 9 | 50 | 6.557588e-06 | 3.378165 | 48.05965 | 48.03386 | 192.2491 | 174.5475 | 0 | 0.09427773 | 0 | 0 | 0
16087 | 564208.1 | 2010-10-27 22:47 | 5.01572 | 9 | 50 | -0.0001737543 | 3.385452 | 48.05965 | 48.03386 | 192.2491 | 174.5475 | 0.001036406 | 0.09427773 | 0 | 0 | 0
Note on A1: Data_Point
Note on B1: Test_Time(s)
Note on C1: Date_Time
Note on D1: Step_Time(s)
Note on E1: Step_Index
Note on F1: Cycle_Index
Note on G1: Current(A)
Note on H1: Voltage(V)
Note on I1: Charge_Capacity(Ah)
Note on J1: Discharge_Capacity(Ah)
Note on K1: Charge_Energy(Wh)
Note on L1: Discharge_Energy(Wh)
Note on M1: dV/dt(V/s)
Note on N1: Internal_Resistance(Ohm)
Note on O1: Is_FC_Data
Note on P1: AC_Impedance(Ohm)
Note on Q1: ACI_Phase_Angle(Deg)

## Statistics_1-011
Cycle_Index | Test_Time(s) | Date_Time | Current(A) | Voltage(V) | Charge_Capacity(Ah) | Discharge_Capacity(Ah) | Charge_Energy(Wh) | Discharge_Energy(Wh) | Internal_Resistance(Ohm) | AC_Impedance(Ohm) | ACI_Phase_Angle(Deg) | Charge_Time(s) | DisCharge_Time(s) | Vmax_On_Cycle(V)
1 | 11601.24 | 2010-10-21 13:16 | -0.0001737543 | 3.439538 | 0.9731213 | 0.9694527 | 3.905961 | 3.513226 | 0.09273618 | 0 | 0 | 8057.296 | 3183.883 | 4.200466
2 | 23120.31 | 2010-10-21 16:28 | -0.0001737543 | 3.437271 | 1.944077 | 1.938024 | 7.79594 | 7.023881 | 0.09662851 | 0 | 0 | 7977.95 | 3181.043 | 4.200304
3 | 31605.93 | 2010-10-21 18:50 | -0.0001737543 | 3.443586 | 2.769418 | 2.766853 | 11.07477 | 9.995883 | 0.09662851 | 0 | 0 | 5402.663 | 2722.879 | 4.200141
4 | 43159.4 | 2010-10-21 22:02 | -0.0001737543 | 3.397921 | 3.742772 | 3.741403 | 14.97649 | 13.53903 | 0.0950045 | 0 | 0 | 7993.414 | 3199.986 | 4.200304
5 | 54635.92 | 2010-10-22 01:14 | -0.0001737543 | 3.384804 | 4.718948 | 4.71886 | 18.88041 | 17.09782 | 0.09564355 | 0 | 0 | 7907.055 | 3209.4 | 4.200304
6 | 66088.44 | 2010-10-22 04:24 | -0.0001737543 | 3.412657 | 5.697081 | 5.691704 | 22.78998 | 20.63813 | 0.09444868 | 0 | 0 | 7897.963 | 3194.483 | 4.200304
7 | 77571.91 | 2010-10-22 07:36 | -0.0001737543 | 3.447473 | 6.66757 | 6.653458 | 26.67666 | 24.11986 | 0.09419249 | 0 | 0 | 7965 | 3158.4 | 4.200304
8 | 89011.57 | 2010-10-22 10:47 | -0.0001737543 | 3.438728 | 7.630057 | 7.616115 | 30.53494 | 27.60776 | 0.09654121 | 0 | 0 | 7918.512 | 3161.075 | 4.200304
9 | 100453.2 | 2010-10-22 13:57 | -0.0001737543 | 3.436785 | 8.592949 | 8.57816 | 34.39383 | 31.09339 | 0.09363446 | 0 | 0 | 7922.437 | 3159.141 | 4.200304
10 | 111884.7 | 2010-10-22 17:08 | -0.0001737543 | 3.440186 | 9.555382 | 9.538835 | 38.25096 | 34.57311 | 0.0950045 | 0 | 0 | 7916.668 | 3154.696 | 4.200304
11 | 123332.4 | 2010-10-22 20:19 | -0.0003540663 | 3.423506 | 10.51615 | 10.50137 | 42.10267 | 38.0595 | 0.0950045 | 0 | 0 | 7927.041 | 3160.607 | 4.200304
12 | 131880.5 | 2010-10-22 22:41 | -0.0001737543 | 3.392091 | 11.34558 | 11.34109 | 45.396 | 41.08403 | 0.0950045 | 0 | 0 | 5429.512 | 2758.549 | 4.200141
13 | 143361.8 | 2010-10-23 01:52 | 6.557588e-06 | 3.393225 | 12.32079 | 12.31172 | 49.29668 | 44.61541 | 0.09590321 | 0 | 0 | 7934.411 | 3186.762 | 4.200304
14 | 154787.7 | 2010-10-23 05:03 | -0.0003540663 | 3.39112 | 13.29233 | 13.28294 | 53.182 | 48.14997 | 0.09444868 | 0 | 0 | 7876.881 | 3188.953 | 4.200304
15 | 166209.1 | 2010-10-23 08:13 | -0.0003540663 | 3.388205 | 14.26414 | 14.25482 | 57.06769 | 51.68796 | 0.0950045 | 0 | 0 | 7870.377 | 3190.988 | 4.200466
16 | 177624.6 | 2010-10-23 11:24 | -0.0001737543 | 3.385452 | 15.23644 | 15.22726 | 60.95471 | 55.22912 | 0.09265225 | 0 | 0 | 7862.337 | 3193.061 | 4.200304
17 | 189030.3 | 2010-10-23 14:34 | -0.0001737543 | 3.374926 | 16.20951 | 16.2018 | 64.84402 | 58.78096 | 0.09427773 | 0 | 0 | 7845.242 | 3200.423 | 4.200304
18 | 200442.7 | 2010-10-23 17:44 | -0.0003540663 | 3.371688 | 17.1845 | 17.17717 | 68.73914 | 62.33718 | 0.09273618 | 0 | 0 | 7849.182 | 3203.079 | 4.200466
19 | 211854.5 | 2010-10-23 20:54 | -0.0001737543 | 3.370716 | 18.16021 | 18.15281 | 72.63649 | 65.89496 | 0.09256849 | 0 | 0 | 7847.777 | 3203.97 | 4.200304
20 | 223263.1 | 2010-10-24 00:04 | -0.0001737543 | 3.369582 | 19.13617 | 19.12875 | 76.53442 | 69.45442 | 0.09208953 | 0 | 0 | 7843.762 | 3204.814 | 4.200304
21 | 234665 | 2010-10-24 03:14 | -0.0001737543 | 3.367801 | 20.11231 | 20.10493 | 80.43273 | 73.01541 | 0.09273618 | 0 | 0 | 7836.295 | 3205.47 | 4.200304
22 | 246068.2 | 2010-10-24 06:24 | -0.0003540663 | 3.367315 | 21.08873 | 21.08125 | 84.33183 | 76.57716 | 0.09273618 | 0 | 0 | 7837.043 | 3206.145 | 4.200466
23 | 257467.5 | 2010-10-24 09:34 | -0.0003540663 | 3.36602 | 22.06521 | 22.05775 | 88.2309 | 80.13998 | 0.09338049 | 0 | 0 | 7832.575 | 3206.613 | 4.200304
24 | 268865.9 | 2010-10-24 12:44 | -0.0001737543 | 3.364724 | 23.04191 | 23.03443 | 92.13061 | 83.70398 | 0.09338049 | 0 | 0 | 7830.999 | 3207.331 | 4.200304
25 | 280262.4 | 2010-10-24 15:54 | -0.0003540663 | 3.362457 | 24.01882 | 24.01148 | 96.03077 | 87.26989 | 0.09346499 | 0 | 0 | 7827.781 | 3208.597 | 4.200304
26 | 291661.6 | 2010-10-24 19:04 | -0.0003540663 | 3.359866 | 24.99615 | 24.98907 | 99.93229 | 90.83877 | 0.09110923 | 0 | 0 | 7828.875 | 3210.192 | 4.200304
27 | 303055.7 | 2010-10-24 22:14 | -0.0003540663 | 3.360352 | 25.97382 | 25.9665 | 103.8346 | 94.407 | 0.09265225 | 0 | 0 | 7824.55 | 3209.455 | 4.200466
28 | 314448.5 | 2010-10-25 01:24 | -0.0003540663 | 3.359704 | 26.95141 | 26.944 | 107.7365 | 97.97566 | 0.09329613 | 0 | 0 | 7823.021 | 3209.703 | 4.200304
29 | 325808.5 | 2010-10-25 04:34 | -0.0001737543 | 3.401969 | 27.92892 | 27.91418 | 111.638 | 101.5121 | 0.09427773 | 0 | 0 | 7814.344 | 3185.519 | 4.200466
30 | 337216 | 2010-10-25 07:44 | 6.557588e-06 | 3.431765 | 28.89592 | 28.87381 | 115.5082 | 104.9931 | 0.09427773 | 0 | 0 | 7896.253 | 3151.228 | 4.200304
31 | 348588 | 2010-10-25 10:53 | -0.0001737543 | 3.437918 | 29.85575 | 29.83117 | 119.3532 | 108.4641 | 0.09436313 | 0 | 0 | 7867.892 | 3144.025 | 4.200466
32 | 359940.8 | 2010-10-25 14:02 | -0.0003540663 | 3.437271 | 30.81333 | 30.78775 | 123.19 | 111.9319 | 0.09436313 | 0 | 0 | 7851.468 | 3141.2 | 4.200304
33 | 371303.6 | 2010-10-25 17:12 | -0.0001737543 | 3.436623 | 31.77021 | 31.74373 | 127.0241 | 115.3975 | 0.0958165 | 0 | 0 | 7863.749 | 3138.966 | 4.200304
34 | 382691.3 | 2010-10-25 20:22 | -0.0001737543 | 3.417191 | 32.72585 | 32.70192 | 130.8547 | 118.8704 | 0.09354965 | 0 | 0 | 7881.199 | 3146.484 | 4.200304
35 | 394027.2 | 2010-10-25 23:31 | -0.0001737543 | 3.391443 | 33.6868 | 33.66784 | 134.7001 | 122.3859 | 0.09363446 | 0 | 0 | 7803.95 | 3171.762 | 4.200466
36 | 405378.9 | 2010-10-26 02:40 | -0.0001737543 | 3.383185 | 34.65345 | 34.63583 | 138.5647 | 125.9118 | 0.09419249 | 0 | 0 | 7812.512 | 3179.111 | 4.200466
37 | 416733.2 | 2010-10-26 05:49 | -0.0001737543 | 3.431441 | 35.61984 | 35.59274 | 142.4266 | 129.3827 | 0.09654121 | 0 | 0 | 7852.197 | 3142.013 | 4.200304
38 | 428105.1 | 2010-10-26 08:59 | -0.0001737543 | 3.438404 | 36.57621 | 36.54642 | 146.2591 | 132.8378 | 0.09427773 | 0 | 0 | 7880.125 | 3131.681 | 4.200304
39 | 439451.5 | 2010-10-26 12:08 | -0.0001737543 | 3.424316 | 37.53089 | 37.50298 | 150.0845 | 136.3087 | 0.09444868 | 0 | 0 | 7845.296 | 3141.029 | 4.200304
40 | 450800.6 | 2010-10-26 15:17 | 0.0001868695 | 3.428526 | 38.48775 | 38.45802 | 153.9179 | 139.7719 | 0.09590321 | 0 | 0 | 7853.136 | 3135.987 | 4.200304
41 | 462138.3 | 2010-10-26 18:26 | -0.0001737543 | 3.436299 | 39.44308 | 39.41084 | 157.7456 | 143.2243 | 0.09662851 | 0 | 0 | 7848.703 | 3128.857 | 4.200304
42 | 473524.1 | 2010-10-26 21:36 | -0.0001737543 | 3.397597 | 40.39746 | 40.37192 | 161.5717 | 146.7185 | 0.09282026 | 0 | 0 | 7870.266 | 3155.422 | 4.200304
43 | 484868.6 | 2010-10-27 00:45 | -0.0001737543 | 3.387881 | 41.36021 | 41.33635 | 165.4228 | 150.2295 | 0.09509047 | 0 | 0 | 7817.651 | 3166.783 | 4.200466
44 | 496211.7 | 2010-10-27 03:54 | -0.0001737543 | 3.382699 | 42.32545 | 42.30234 | 169.2816 | 153.7483 | 0.09183951 | 0 | 0 | 7811.7 | 3171.316 | 4.200466
45 | 507596 | 2010-10-27 07:04 | -0.0001737543 | 3.431603 | 43.28951 | 43.2565 | 173.1388 | 157.2084 | 0.0950045 | 0 | 0 | 7890.787 | 3133.404 | 4.200304
46 | 518942 | 2010-10-27 10:13 | -0.0001737543 | 3.426583 | 44.24405 | 44.21079 | 176.9637 | 160.6698 | 0.09662851 | 0 | 0 | 7852.125 | 3133.919 | 4.200304
47 | 530281 | 2010-10-27 13:22 | -0.0001737543 | 3.426745 | 45.19901 | 45.16472 | 180.7896 | 164.1299 | 0.09436313 | 0 | 0 | 7846.454 | 3132.404 | 4.200304
48 | 541601.3 | 2010-10-27 16:31 | -0.0001737543 | 3.425288 | 46.15241 | 46.11855 | 184.609 | 167.5892 | 0.09662851 | 0 | 0 | 7831.95 | 3128.33 | 4.200466
49 | 552915.3 | 2010-10-27 19:39 | -0.0001737543 | 3.429174 | 47.10546 | 47.07103 | 188.4273 | 171.0424 | 0.09436313 | 0 | 0 | 7827.612 | 3126.234 | 4.200466
50 | 564208.1 | 2010-10-27 22:47 | -0.0001737543 | 3.385452 | 48.05965 | 48.03386 | 192.2491 | 174.5475 | 0.09427773 | 0 | 0 | 7775.998 | 3156.797 | 4.200466
Note on A1: Cycle_Index
Note on B1: Test_Time(s)
Note on C1: Date_Time
Note on D1: Current(A)
Note on E1: Voltage(V)
Note on F1: Charge_Capacity(Ah)
Note on G1: Discharge_Capacity(Ah)
Note on H1: Charge_Energy(Wh)
Note on I1: Discharge_Energy(Wh)
Note on J1: Internal_Resistance(Ohm)
Note on K1: AC_Impedance(Ohm)
Note on L1: ACI_Phase_Angle(Deg)
Note on M1: Charge_Time(s)
Note on N1: DisCharge_Time(s)
Note on O1: Vmax_On_Cycle(V)