## Info
TEST REPORT
|  |  | CS2_38 | [7 empty] | C:\ArbinSoftware\MITS_PRO\Data\CS2_38.res
|  |  | 2010-08-18 |  |  |  | Mapped_Aux_Number |  |  |  |  | Log_Data_Flag |  |  |  | Cell Grading |  |  | Concentration | Digital I/O
Channel | Start_DateTime | Schedule_File_Name | Creator | Comments | Chan_Num | Item_ID | Volt | Temp | Pres | PH | FR | ChanStat | Aux | SmartBty | Event | Grade | Internal_Resistance(Ohm) | Discharge_Capacity(Ah) | Concentration | Digital Input | Digital Output | Related Humidity
1-011 | 2010-08-17 14:31 | CS2_1C.sdu |  |  | 16 |  | 0 | 0 | 0 | 0 | 0 | FALSE | FALSE | FALSE | FALSE |  |  |  | 0 | 0 | 0
Note on Q3: For Cell Grading setting, click Arbin Data\Options... menu.
Note on Q4: For Cell Grading data, check average value from statistical data sheets. Grade A1 is the best cell.

## Channel_1-011
Data_Point | Test_Time(s) | Date_Time | Step_Time(s) | Step_Index | Cycle_Index | Current(A) | Voltage(V) | Charge_Capacity(Ah) | Discharge_Capacity(Ah) | Charge_Energy(Wh) | Discharge_Energy(Wh) | dV/dt(V/s) | Internal_Resistance(Ohm) | Is_FC_Data | AC_Impedance(Ohm) | ACI_Phase_Angle(Deg)
1 | 30.0009 | 2010-08-17 14:31 | 29.93683 | 1 | 1 | 0 | 3.506902 | 0 | 0 | 0 | 0 | 0 | 0 | 0 | 0 | 0
2 | 60.0162 | 2010-08-17 14:32 | 59.95213 | 1 | 1 | 0 | 3.507064 | 0 | 0 | 0 | 0 | 3.237724e-05 | 0 | 0 | 0 | 0
3 | 90.03127 | 2010-08-17 14:32 | 89.9672 | 1 | 1 | 0 | 3.507064 | 0 | 0 | 0 | 0 | 0 | 0 | 0 | 0 | 0
4 | 120.0466 | 2010-08-17 14:33 | 119.9825 | 1 | 1 | 0 | 3.507064 | 0 | 0 | 0 | 0 | 0 | 0 | 0 | 0 | 0
5 | 120.0778 | 2010-08-17 14:33 | 120.0137 | 1 | 1 | 0 | 3.506902 | 0 | 0 | 0 | 0 | -3.237724e-05 | 0 | 0 | 0 | 0
6 | 150.0935 | 2010-08-17 14:33 | 30.01532 | 2 | 1 | 0.549958 | 3.62981 | 0.004586005 | 0 | 0.01654561 | 0 | 0.001036406 | 0 | 0 | 0 | 0
7 | 180.1086 | 2010-08-17 14:34 | 60.03037 | 2 | 1 | 0.549958 | 3.663816 | 0.009172013 | 0 | 0.03327316 | 0 | 0.0008420467 | 0 | 0 | 0 | 0
8 | 210.1239 | 2010-08-17 14:34 | 90.04569 | 2 | 1 | 0.5501383 | 3.691345 | 0.01375803 | 0 | 0.05014002 | 0 | 0.0007125378 | 0 | 0 | 0 | 0
9 | 240.139 | 2010-08-17 14:35 | 120.0608 | 2 | 1 | 0.549958 | 3.714664 | 0.01834405 | 0 | 0.06712306 | 0 | 0.0005829811 | 0 | 0 | 0 | 0
10 | 270.1543 | 2010-08-17 14:35 | 150.0761 | 2 | 1 | 0.5501383 | 3.735391 | 0.02293015 | 0 | 0.08420711 | 0 | 0.0005181789 | 0 | 0 | 0 | 0
11 | 300.1693 | 2010-08-17 14:36 | 180.0912 | 2 | 1 | 0.549958 | 3.753528 | 0.0275162 | 0 | 0.1013801 | 0 | 0.0004534245 | 0 | 0 | 0 | 0
12 | 330.1846 | 2010-08-17 14:36 | 210.1065 | 2 | 1 | 0.549958 | 3.769883 | 0.03210222 | 0 | 0.1186322 | 0 | 0.0004210472 | 0 | 0 | 0 | 0
13 | 360.1997 | 2010-08-17 14:37 | 240.1215 | 2 | 1 | 0.549958 | 3.782514 | 0.03668829 | 0 | 0.135952 | 0 | 0.0002591133 | 0 | 0 | 0 | 0
14 | 390.2154 | 2010-08-17 14:37 | 270.1372 | 2 | 1 | 0.549958 | 3.789639 | 0.04127443 | 0 | 0.1533179 | 0 | 0.0001619339 | 0 | 0 | 0 | 0
15 | 420.2301 | 2010-08-17 14:38 | 300.1519 | 2 | 1 | 0.549958 | 3.792068 | 0.04586048 | 0 | 0.1707043 | 0 | 0 | 0 | 0 | 0 | 0
16 | 450.2454 | 2010-08-17 14:38 | 330.1673 | 2 | 1 | 0.549958 | 3.793364 | 0.05044662 | 0 | 0.188099 | 0 | 3.237724e-05 | 0 | 0 | 0 | 0
17 | 480.2608 | 2010-08-17 14:39 | 360.1826 | 2 | 1 | 0.5501383 | 3.794173 | 0.0550327 | 0 | 0.2054982 | 0 | 0 | 0 | 0 | 0 | 0
18 | 510.2759 | 2010-08-17 14:39 | 390.1978 | 2 | 1 | 0.5501383 | 3.795145 | 0.05961875 | 0 | 0.222901 | 0 | 3.237724e-05 | 0 | 0 | 0 | 0
19 | 540.2909 | 2010-08-17 14:40 | 420.2127 | 2 | 1 | 0.5501383 | 3.795954 | 0.06420482 | 0 | 0.2403076 | 0 | 3.237724e-05 | 0 | 0 | 0 | 0
20 | 570.3061 | 2010-08-17 14:40 | 450.2279 | 2 | 1 | 0.5501383 | 3.796926 | 0.06879096 | 0 | 0.2577185 | 0 | 3.237724e-05 | 0 | 0 | 0 | 0
21 | 600.3212 | 2010-08-17 14:41 | 480.2431 | 2 | 1 | 0.5501383 | 3.797898 | 0.07337708 | 0 | 0.2751337 | 0 | 3.242493e-05 | 0 | 0 | 0 | 0
22 | 630.3368 | 2010-08-17 14:41 | 510.2587 | 2 | 1 | 0.5501383 | 3.799031 | 0.07796319 | 0 | 0.2925539 | 0 | 3.237724e-05 | 0 | 0 | 0 | 0
23 | 660.3517 | 2010-08-17 14:42 | 540.2735 | 2 | 1 | 0.549958 | 3.800327 | 0.08254923 | 0 | 0.3099793 | 0 | 3.242493e-05 | 0 | 0 | 0 | 0
24 | 690.3669 | 2010-08-17 14:42 | 570.2887 | 2 | 1 | 0.5501383 | 3.801784 | 0.08713536 | 0 | 0.3274114 | 0 | 6.475449e-05 | 0 | 0 | 0 | 0
25 | 720.382 | 2010-08-17 14:43 | 600.3038 | 2 | 1 | 0.5501383 | 3.803403 | 0.09172149 | 0 | 0.3448503 | 0 | 6.475449e-05 | 0 | 0 | 0 | 0
26 | 750.3973 | 2010-08-17 14:43 | 630.3192 | 2 | 1 | 0.549958 | 3.805185 | 0.09630764 | 0 | 0.3622969 | 0 | 6.480217e-05 | 0 | 0 | 0 | 0
27 | 780.4124 | 2010-08-17 14:44 | 660.3342 | 2 | 1 | 0.549958 | 3.806804 | 0.1008937 | 0 | 0.3797513 | 0 | 3.242493e-05 | 0 | 0 | 0 | 0
28 | 810.4276 | 2010-08-17 14:44 | 690.3494 | 2 | 1 | 0.549958 | 3.808909 | 0.1054799 | 0 | 0.3972148 | 0 | 3.237724e-05 | 0 | 0 | 0 | 0
29 | 840.4428 | 2010-08-17 14:45 | 720.3646 | 2 | 1 | 0.5501383 | 3.811176 | 0.110066 | 0 | 0.4146877 | 0 | 9.717941e-05 | 0 | 0 | 0 | 0
30 | 870.4581 | 2010-08-17 14:45 | 750.3799 | 2 | 1 | 0.5501383 | 3.813119 | 0.1146522 | 0 | 0.4321705 | 0 | 0 | 0 | 0 | 0 | 0
31 | 900.4731 | 2010-08-17 14:46 | 780.395 | 2 | 1 | 0.549958 | 3.815548 | 0.1192383 | 0 | 0.4496638 | 0 | 3.237724e-05 | 0 | 0 | 0 | 0
32 | 930.4883 | 2010-08-17 14:46 | 810.4102 | 2 | 1 | 0.5501383 | 3.81814 | 0.1238245 | 0 | 0.4671688 | 0 | 6.480217e-05 | 0 | 0 | 0 | 0
33 | 960.5035 | 2010-08-17 14:47 | 840.4253 | 2 | 1 | 0.5501383 | 3.820892 | 0.1284106 | 0 | 0.4846855 | 0 | 6.475449e-05 | 0 | 0 | 0 | 0
34 | 990.5188 | 2010-08-17 14:47 | 870.4406 | 2 | 1 | 0.5501383 | 3.823645 | 0.1329968 | 0 | 0.5022148 | 0 | 9.713173e-05 | 0 | 0 | 0 | 0
35 | 1020.534 | 2010-08-17 14:48 | 900.4557 | 2 | 1 | 0.549958 | 3.82656 | 0.1375829 | 0 | 0.5197573 | 0 | 6.475449e-05 | 0 | 0 | 0 | 0
36 | 1050.549 | 2010-08-17 14:48 | 930.4709 | 2 | 1 | 0.5501383 | 3.829799 | 0.1421691 | 0 | 0.5373138 | 0 | 9.717941e-05 | 0 | 0 | 0 | 0
37 | 1080.564 | 2010-08-17 14:49 | 960.4861 | 2 | 1 | 0.5501383 | 3.832875 | 0.1467552 | 0 | 0.5548844 | 0 | 9.717941e-05 | 0 | 0 | 0 | 0
38 | 1110.579 | 2010-08-17 14:49 | 990.5013 | 2 | 1 | 0.549958 | 3.835952 | 0.1513413 | 0 | 0.5724695 | 0 | 9.717941e-05 | 0 | 0 | 0 | 0
39 | 1140.595 | 2010-08-17 14:50 | 1020.517 | 2 | 1 | 0.549958 | 3.839191 | 0.1559274 | 0 | 0.5900693 | 0 | 9.717941e-05 | 0 | 0 | 0 | 0
40 | 1170.61 | 2010-08-17 14:50 | 1050.532 | 2 | 1 | 0.5501383 | 3.84243 | 0.1605135 | 0 | 0.6076834 | 0 | 9.717941e-05 | 0 | 0 | 0 | 0
41 | 1200.625 | 2010-08-17 14:51 | 1080.547 | 2 | 1 | 0.5501383 | 3.845506 | 0.1650997 | 0 | 0.6253119 | 0 | 9.713173e-05 | 0 | 0 | 0 | 0
42 | 1230.64 | 2010-08-17 14:51 | 1110.562 | 2 | 1 | 0.5501383 | 3.848421 | 0.1696858 | 0 | 0.6429545 | 0 | 6.475449e-05 | 0 | 0 | 0 | 0
43 | 1260.655 | 2010-08-17 14:52 | 1140.577 | 2 | 1 | 0.5501383 | 3.851336 | 0.174272 | 0 | 0.6606111 | 0 | 6.480217e-05 | 0 | 0 | 0 | 0
44 | 1290.671 | 2010-08-17 14:52 | 1170.592 | 2 | 1 | 0.5501383 | 3.854413 | 0.1788581 | 0 | 0.678281 | 0 | 9.713173e-05 | 0 | 0 | 0 | 0
45 | 1320.686 | 2010-08-17 14:53 | 1200.608 | 2 | 1 | 0.5501383 | 3.857166 | 0.1834442 | 0 | 0.6959638 | 0 | 6.480217e-05 | 0 | 0 | 0 | 0
46 | 1350.701 | 2010-08-17 14:53 | 1230.623 | 2 | 1 | 0.549958 | 3.859918 | 0.1880305 | 0 | 0.71366 | 0 | 6.475449e-05 | 0 | 0 | 0 | 0
47 | 1380.716 | 2010-08-17 14:54 | 1260.638 | 2 | 1 | 0.5497776 | 3.862509 | 0.1926167 | 0 | 0.7313685 | 0 | 3.237724e-05 | 0 | 0 | 0 | 0
48 | 1410.731 | 2010-08-17 14:54 | 1290.653 | 2 | 1 | 0.5501383 | 3.865262 | 0.1972029 | 0 | 0.7490893 | 0 | 6.480217e-05 | 0 | 0 | 0 | 0
49 | 1440.747 | 2010-08-17 14:55 | 1320.668 | 2 | 1 | 0.5501383 | 3.867853 | 0.2017891 | 0 | 0.7668226 | 0 | 6.475449e-05 | 0 | 0 | 0 | 0
50 | 1470.762 | 2010-08-17 14:55 | 1350.684 | 2 | 1 | 0.549958 | 3.870444 | 0.2063753 | 0 | 0.7845678 | 0 | 3.237724e-05 | 0 | 0 | 0 | 0
51 | 1500.777 | 2010-08-17 14:56 | 1380.699 | 2 | 1 | 0.5503186 | 3.873521 | 0.2109615 | 0 | 0.8023255 | 0 | 0.0001295567 | 0 | 0 | 0 | 0
52 | 1530.792 | 2010-08-17 14:56 | 1410.714 | 2 | 1 | 0.5501383 | 3.87595 | 0.2155476 | 0 | 0.8200951 | 0 | 9.717941e-05 | 0 | 0 | 0 | 0
53 | 1560.807 | 2010-08-17 14:57 | 1440.729 | 2 | 1 | 0.549958 | 3.878541 | 0.2201338 | 0 | 0.8378768 | 0 | 9.713173e-05 | 0 | 0 | 0 | 0
54 | 1590.825 | 2010-08-17 14:57 | 1470.747 | 2 | 1 | 0.5501383 | 3.881132 | 0.2247205 | 0 | 0.8556721 | 0 | 6.475449e-05 | 0 | 0 | 0 | 0
55 | 1620.838 | 2010-08-17 14:58 | 1500.759 | 2 | 1 | 0.5501383 | 3.883399 | 0.2293061 | 0 | 0.8734749 | 0 | 3.237724e-05 | 0 | 0 | 0 | 0
56 | 1650.853 | 2010-08-17 14:58 | 1530.775 | 2 | 1 | 0.549958 | 3.885666 | 0.2338923 | 0 | 0.8912904 | 0 | 3.237724e-05 | 0 | 0 | 0 | 0
57 | 1680.868 | 2010-08-17 14:59 | 1560.79 | 2 | 1 | 0.549958 | 3.887609 | 0.2384785 | 0 | 0.9091154 | 0 | 6.475449e-05 | 0 | 0 | 0 | 0
58 | 1710.883 | 2010-08-17 14:59 | 1590.805 | 2 | 1 | 0.5501383 | 3.889552 | 0.2430647 | 0 | 0.9269491 | 0 | 3.237724e-05 | 0 | 0 | 0 | 0
59 | 1740.898 | 2010-08-17 15:00 | 1620.82 | 2 | 1 | 0.5501383 | 3.891172 | 0.2476509 | 0 | 0.9447906 | 0 | 3.237724e-05 | 0 | 0 | 0 | 0
60 | 1770.914 | 2010-08-17 15:00 | 1650.835 | 2 | 1 | 0.549958 | 3.892305 | 0.2522372 | 0 | 0.9626391 | 0 | 3.237724e-05 | 0 | 0 | 0 | 0
61 | 1800.929 | 2010-08-17 15:01 | 1680.851 | 2 | 1 | 0.5501383 | 3.893601 | 0.2568233 | 0 | 0.9804934 | 0 | 3.237724e-05 | 0 | 0 | 0 | 0
62 | 1830.944 | 2010-08-17 15:01 | 1710.866 | 2 | 1 | 0.5501383 | 3.894896 | 0.2614096 | 0 | 0.9983532 | 0 | 3.237724e-05 | 0 | 0 | 0 | 0
63 | 1860.959 | 2010-08-17 15:02 | 1740.881 | 2 | 1 | 0.549958 | 3.895868 | 0.2659958 | 0 | 1.016218 | 0 | 6.480217e-05 | 0 | 0 | 0 | 0
64 | 1890.974 | 2010-08-17 15:02 | 1770.896 | 2 | 1 | 0.5501383 | 3.896515 | 0.270582 | 0 | 1.034087 | 0 | 0 | 0 | 0 | 0 | 0
65 | 1920.99 | 2010-08-17 15:03 | 1800.911 | 2 | 1 | 0.549958 | 3.897487 | 0.2751682 | 0 | 1.051959 | 0 | 3.242493e-05 | 0 | 0 | 0 | 0
66 | 1951.005 | 2010-08-17 15:03 | 1830.927 | 2 | 1 | 0.549958 | 3.898459 | 0.2797544 | 0 | 1.069836 | 0 | 6.480217e-05 | 0 | 0 | 0 | 0
67 | 1981.02 | 2010-08-17 15:04 | 1860.942 | 2 | 1 | 0.549958 | 3.899268 | 0.2843405 | 0 | 1.087716 | 0 | 6.480217e-05 | 0 | 0 | 0 | 0
68 | 2011.035 | 2010-08-17 15:04 | 1890.957 | 2 | 1 | 0.5501383 | 3.899916 | 0.2889267 | 0 | 1.1056 | 0 | 3.242493e-05 | 0 | 0 | 0 | 0
69 | 2041.05 | 2010-08-17 15:05 | 1920.972 | 2 | 1 | 0.5501383 | 3.900726 | 0.2935129 | 0 | 1.123488 | 0 | 3.242493e-05 | 0 | 0 | 0 | 0
70 | 2071.065 | 2010-08-17 15:05 | 1950.987 | 2 | 1 | 0.5501383 | 3.901373 | 0.2980989 | 0 | 1.141378 | 0 | 0 | 0 | 0 | 0 | 0
71 | 2101.081 | 2010-08-17 15:06 | 1981.002 | 2 | 1 | 0.549958 | 3.902021 | 0.3026852 | 0 | 1.159272 | 0 | 0 | 0 | 0 | 0 | 0
72 | 2131.096 | 2010-08-17 15:06 | 2011.018 | 2 | 1 | 0.549958 | 3.902669 | 0.3072713 | 0 | 1.177169 | 0 | 0 | 0 | 0 | 0 | 0
73 | 2161.111 | 2010-08-17 15:07 | 2041.033 | 2 | 1 | 0.549958 | 3.903317 | 0.3118576 | 0 | 1.19507 | 0 | 0 | 0 | 0 | 0 | 0
74 | 2191.126 | 2010-08-17 15:07 | 2071.048 | 2 | 1 | 0.549958 | 3.904126 | 0.3164437 | 0 | 1.212973 | 0 | 3.237724e-05 | 0 | 0 | 0 | 0
75 | 2221.141 | 2010-08-17 15:08 | 2101.063 | 2 | 1 | 0.5501383 | 3.904774 | 0.3210299 | 0 | 1.230879 | 0 | 6.480217e-05 | 0 | 0 | 0 | 0
76 | 2251.157 | 2010-08-17 15:08 | 2131.078 | 2 | 1 | 0.549958 | 3.905422 | 0.325616 | 0 | 1.248788 | 0 | 0 | 0 | 0 | 0 | 0
77 | 2281.172 | 2010-08-17 15:09 | 2161.094 | 2 | 1 | 0.5501383 | 3.905908 | 0.3302022 | 0 | 1.2667 | 0 | 0 | 0 | 0 | 0 | 0
78 | 2311.187 | 2010-08-17 15:09 | 2191.109 | 2 | 1 | 0.549958 | 3.906555 | 0.3347884 | 0 | 1.284616 | 0 | -3.237724e-05 | 0 | 0 | 0 | 0
79 | 2341.202 | 2010-08-17 15:10 | 2221.124 | 2 | 1 | 0.5503186 | 3.907527 | 0.3393746 | 0 | 1.302534 | 0 | 6.475449e-05 | 0 | 0 | 0 | 0
80 | 2371.217 | 2010-08-17 15:10 | 2251.139 | 2 | 1 | 0.549958 | 3.907851 | 0.3439607 | 0 | 1.320455 | 0 | 0 | 0 | 0 | 0 | 0
81 | 2401.233 | 2010-08-17 15:11 | 2281.155 | 2 | 1 | 0.549958 | 3.90866 | 0.3485469 | 0 | 1.338379 | 0 | 3.237724e-05 | 0 | 0 | 0 | 0
82 | 2431.248 | 2010-08-17 15:11 | 2311.17 | 2 | 1 | 0.549958 | 3.909308 | 0.353133 | 0 | 1.356306 | 0 | 0 | 0 | 0 | 0 | 0
83 | 2461.263 | 2010-08-17 15:12 | 2341.185 | 2 | 1 | 0.5501383 | 3.910118 | 0.3577191 | 0 | 1.374236 | 0 | 3.237724e-05 | 0 | 0 | 0 | 0
84 | 2491.278 | 2010-08-17 15:12 | 2371.2 | 2 | 1 | 0.5501383 | 3.910604 | 0.3623053 | 0 | 1.39217 | 0 | 0 | 0 | 0 | 0 | 0
85 | 2521.293 | 2010-08-17 15:13 | 2401.215 | 2 | 1 | 0.549958 | 3.911252 | 0.3668914 | 0 | 1.410107 | 0 | 0 | 0 | 0 | 0 | 0
86 | 2551.309 | 2010-08-17 15:13 | 2431.23 | 2 | 1 | 0.5501383 | 3.912223 | 0.3714776 | 0 | 1.428047 | 0 | 3.237724e-05 | 0 | 0 | 0 | 0
87 | 2581.324 | 2010-08-17 15:14 | 2461.245 | 2 | 1 | 0.5501383 | 3.912871 | 0.3760637 | 0 | 1.445991 | 0 | 0 | 0 | 0 | 0 | 0
88 | 2611.339 | 2010-08-17 15:14 | 2491.261 | 2 | 1 | 0.549958 | 3.913518 | 0.3806499 | 0 | 1.463938 | 0 | 0 | 0 | 0 | 0 | 0
89 | 2641.354 | 2010-08-17 15:15 | 2521.276 | 2 | 1 | 0.549958 | 3.914328 | 0.385236 | 0 | 1.481888 | 0 | -3.242493e-05 | 0 | 0 | 0 | 0
90 | 2671.369 | 2010-08-17 15:15 | 2551.291 | 2 | 1 | 0.549958 | 3.9153 | 0.3898222 | 0 | 1.499842 | 0 | 3.242493e-05 | 0 | 0 | 0 | 0
91 | 2701.384 | 2010-08-17 15:16 | 2581.306 | 2 | 1 | 0.549958 | 3.91611 | 0.3944084 | 0 | 1.5178 | 0 | 0 | 0 | 0 | 0 | 0
92 | 2731.399 | 2010-08-17 15:16 | 2611.321 | 2 | 1 | 0.5501383 | 3.916919 | 0.3989945 | 0 | 1.535762 | 0 | 3.242493e-05 | 0 | 0 | 0 | 0
93 | 2761.415 | 2010-08-17 15:17 | 2641.336 | 2 | 1 | 0.5501383 | 3.917729 | 0.4035807 | 0 | 1.553727 | 0 | 0 | 0 | 0 | 0 | 0
94 | 2791.43 | 2010-08-17 15:17 | 2671.352 | 2 | 1 | 0.549958 | 3.918376 | 0.4081669 | 0 | 1.571696 | 0 | 3.237724e-05 | 0 | 0 | 0 | 0
95 | 2821.445 | 2010-08-17 15:18 | 2701.367 | 2 | 1 | 0.549958 | 3.919348 | 0.412753 | 0 | 1.58967 | 0 | 0 | 0 | 0 | 0 | 0
96 | 2851.46 | 2010-08-17 15:18 | 2731.382 | 2 | 1 | 0.549958 | 3.920482 | 0.4173392 | 0 | 1.607648 | 0 | 3.237724e-05 | 0 | 0 | 0 | 0
97 | 2881.475 | 2010-08-17 15:19 | 2761.397 | 2 | 1 | 0.5501383 | 3.921291 | 0.4219255 | 0 | 1.625629 | 0 | 0 | 0 | 0 | 0 | 0
98 | 2911.491 | 2010-08-17 15:19 | 2791.412 | 2 | 1 | 0.549958 | 3.922263 | 0.4265116 | 0 | 1.643615 | 0 | 3.237724e-05 | 0 | 0 | 0 | 0
99 | 2941.506 | 2010-08-17 15:20 | 2821.428 | 2 | 1 | 0.549958 | 3.923234 | 0.4310978 | 0 | 1.661606 | 0 | 3.237724e-05 | 0 | 0 | 0 | 0
100 | 2971.521 | 2010-08-17 15:20 | 2851.443 | 2 | 1 | 0.549958 | 3.924206 | 0.435684 | 0 | 1.679601 | 0 | 3.242493e-05 | 0 | 0 | 0 | 0
101 | 3001.536 | 2010-08-17 15:21 | 2881.458 | 2 | 1 | 0.549958 | 3.925178 | 0.4402702 | 0 | 1.6976 | 0 | 3.237724e-05 | 0 | 0 | 0 | 0
102 | 3031.551 | 2010-08-17 15:21 | 2911.473 | 2 | 1 | 0.549958 | 3.926149 | 0.4448563 | 0 | 1.715604 | 0 | 0 | 0 | 0 | 0 | 0
103 | 3061.566 | 2010-08-17 15:22 | 2941.488 | 2 | 1 | 0.549958 | 3.927283 | 0.4494425 | 0 | 1.733613 | 0 | 3.237724e-05 | 0 | 0 | 0 | 0
104 | 3091.582 | 2010-08-17 15:22 | 2971.503 | 2 | 1 | 0.5501383 | 3.928416 | 0.4540286 | 0 | 1.751626 | 0 | 0 | 0 | 0 | 0 | 0
105 | 3121.597 | 2010-08-17 15:23 | 3001.519 | 2 | 1 | 0.5501383 | 3.929388 | 0.4586149 | 0 | 1.769645 | 0 | 0 | 0 | 0 | 0 | 0
106 | 3151.612 | 2010-08-17 15:23 | 3031.534 | 2 | 1 | 0.5501383 | 3.930684 | 0.4632011 | 0 | 1.787669 | 0 | 3.242493e-05 | 0 | 0 | 0 | 0
107 | 3181.627 | 2010-08-17 15:24 | 3061.549 | 2 | 1 | 0.5497776 | 3.931493 | 0.4677872 | 0 | 1.805698 | 0 | 0 | 0 | 0 | 0 | 0
108 | 3211.642 | 2010-08-17 15:24 | 3091.564 | 2 | 1 | 0.5501383 | 3.93295 | 0.4723734 | 0 | 1.823732 | 0 | 3.237724e-05 | 0 | 0 | 0 | 0
109 | 3241.658 | 2010-08-17 15:25 | 3121.579 | 2 | 1 | 0.5501383 | 3.934084 | 0.4769596 | 0 | 1.841771 | 0 | 6.480217e-05 | 0 | 0 | 0 | 0
110 | 3271.673 | 2010-08-17 15:25 | 3151.595 | 2 | 1 | 0.549958 | 3.935218 | 0.4815458 | 0 | 1.859817 | 0 | 0 | 0 | 0 | 0 | 0
111 | 3301.688 | 2010-08-17 15:26 | 3181.61 | 2 | 1 | 0.5501383 | 3.936513 | 0.486132 | 0 | 1.877867 | 0 | 3.237724e-05 | 0 | 0 | 0 | 0
112 | 3331.703 | 2010-08-17 15:26 | 3211.625 | 2 | 1 | 0.549958 | 3.937647 | 0.4907182 | 0 | 1.895924 | 0 | 0 | 0 | 0 | 0 | 0
113 | 3361.718 | 2010-08-17 15:27 | 3241.64 | 2 | 1 | 0.549958 | 3.939104 | 0.4953044 | 0 | 1.913986 | 0 | 3.237724e-05 | 0 | 0 | 0 | 0
114 | 3391.734 | 2010-08-17 15:27 | 3271.655 | 2 | 1 | 0.5501383 | 3.940238 | 0.4998906 | 0 | 1.932054 | 0 | 0 | 0 | 0 | 0 | 0
115 | 3421.749 | 2010-08-17 15:28 | 3301.671 | 2 | 1 | 0.5501383 | 3.941695 | 0.5044768 | 0 | 1.950129 | 0 | 3.237724e-05 | 0 | 0 | 0 | 0
116 | 3451.764 | 2010-08-17 15:28 | 3331.686 | 2 | 1 | 0.549958 | 3.943152 | 0.509063 | 0 | 1.96821 | 0 | 3.237724e-05 | 0 | 0 | 0 | 0
117 | 3481.779 | 2010-08-17 15:29 | 3361.701 | 2 | 1 | 0.5501383 | 3.94461 | 0.5136492 | 0 | 1.986297 | 0 | 3.237724e-05 | 0 | 0 | 0 | 0
118 | 3511.797 | 2010-08-17 15:29 | 3391.719 | 2 | 1 | 0.5501383 | 3.946067 | 0.5182358 | 0 | 2.004393 | 0 | 3.237724e-05 | 0 | 0 | 0 | 0
119 | 3541.809 | 2010-08-17 15:30 | 3421.731 | 2 | 1 | 0.549958 | 3.947525 | 0.5228216 | 0 | 2.022492 | 0 | 3.242493e-05 | 0 | 0 | 0 | 0
120 | 3571.825 | 2010-08-17 15:30 | 3451.746 | 2 | 1 | 0.5501383 | 3.94882 | 0.5274078 | 0 | 2.040599 | 0 | 0 | 0 | 0 | 0 | 0
121 | 3601.84 | 2010-08-17 15:31 | 3481.762 | 2 | 1 | 0.549958 | 3.950439 | 0.531994 | 0 | 2.058713 | 0 | 3.237724e-05 | 0 | 0 | 0 | 0
122 | 3631.855 | 2010-08-17 15:31 | 3511.777 | 2 | 1 | 0.549958 | 3.952059 | 0.5365802 | 0 | 2.076834 | 0 | 6.475449e-05 | 0 | 0 | 0 | 0
123 | 3661.87 | 2010-08-17 15:32 | 3541.792 | 2 | 1 | 0.549958 | 3.953516 | 0.5411663 | 0 | 2.094962 | 0 | 3.237724e-05 | 0 | 0 | 0 | 0
124 | 3691.885 | 2010-08-17 15:32 | 3571.807 | 2 | 1 | 0.5501383 | 3.955136 | 0.5457526 | 0 | 2.113098 | 0 | 6.475449e-05 | 0 | 0 | 0 | 0
125 | 3721.901 | 2010-08-17 15:33 | 3601.822 | 2 | 1 | 0.5501383 | 3.956755 | 0.5503387 | 0 | 2.13124 | 0 | 3.237724e-05 | 0 | 0 | 0 | 0
126 | 3751.916 | 2010-08-17 15:33 | 3631.838 | 2 | 1 | 0.5501383 | 3.958374 | 0.5549249 | 0 | 2.149391 | 0 | 0 | 0 | 0 | 0 | 0
127 | 3781.931 | 2010-08-17 15:34 | 3661.853 | 2 | 1 | 0.5501383 | 3.960155 | 0.5595112 | 0 | 2.167548 | 0 | 0.0001295567 | 0 | 0 | 0 | 0
128 | 3811.946 | 2010-08-17 15:34 | 3691.868 | 2 | 1 | 0.549958 | 3.961613 | 0.5640973 | 0 | 2.185713 | 0 | 3.237724e-05 | 0 | 0 | 0 | 0
129 | 3841.962 | 2010-08-17 15:35 | 3721.884 | 2 | 1 | 0.549958 | 3.963232 | 0.5686836 | 0 | 2.203887 | 0 | 3.237724e-05 | 0 | 0 | 0 | 0
130 | 3871.976 | 2010-08-17 15:35 | 3751.898 | 2 | 1 | 0.549958 | 3.965014 | 0.5732697 | 0 | 2.222067 | 0 | 6.475449e-05 | 0 | 0 | 0 | 0
131 | 3901.992 | 2010-08-17 15:36 | 3781.913 | 2 | 1 | 0.549958 | 3.966795 | 0.5778559 | 0 | 2.240256 | 0 | 3.237724e-05 | 0 | 0 | 0 | 0
132 | 3932.007 | 2010-08-17 15:36 | 3811.929 | 2 | 1 | 0.549958 | 3.968576 | 0.5824422 | 0 | 2.258453 | 0 | 3.242493e-05 | 0 | 0 | 0 | 0
133 | 3962.022 | 2010-08-17 15:37 | 3841.944 | 2 | 1 | 0.5503186 | 3.970519 | 0.5870284 | 0 | 2.276658 | 0 | 9.717941e-05 | 0 | 0 | 0 | 0
134 | 3992.037 | 2010-08-17 15:37 | 3871.959 | 2 | 1 | 0.5501383 | 3.972301 | 0.5916146 | 0 | 2.294871 | 0 | 6.475449e-05 | 0 | 0 | 0 | 0
135 | 4022.053 | 2010-08-17 15:38 | 3901.974 | 2 | 1 | 0.549958 | 3.974082 | 0.5962008 | 0 | 2.313093 | 0 | 6.475449e-05 | 0 | 0 | 0 | 0
136 | 4052.068 | 2010-08-17 15:38 | 3931.989 | 2 | 1 | 0.5501383 | 3.975863 | 0.6007871 | 0 | 2.331323 | 0 | 3.242493e-05 | 0 | 0 | 0 | 0
137 | 4082.083 | 2010-08-17 15:39 | 3962.005 | 2 | 1 | 0.549958 | 3.977644 | 0.6053733 | 0 | 2.349562 | 0 | 0 | 0 | 0 | 0 | 0
138 | 4112.098 | 2010-08-17 15:39 | 3992.02 | 2 | 1 | 0.5501383 | 3.979912 | 0.6099596 | 0 | 2.367809 | 0 | 0.0001295567 | 0 | 0 | 0 | 0
139 | 4142.113 | 2010-08-17 15:40 | 4022.035 | 2 | 1 | 0.5501383 | 3.981693 | 0.6145457 | 0 | 2.386065 | 0 | 3.237724e-05 | 0 | 0 | 0 | 0
140 | 4172.128 | 2010-08-17 15:40 | 4052.05 | 2 | 1 | 0.5501383 | 3.983636 | 0.619132 | 0 | 2.404331 | 0 | 6.475449e-05 | 0 | 0 | 0 | 0
141 | 4202.143 | 2010-08-17 15:41 | 4082.065 | 2 | 1 | 0.5503186 | 3.985741 | 0.6237181 | 0 | 2.422605 | 0 | 6.480217e-05 | 0 | 0 | 0 | 0
142 | 4232.159 | 2010-08-17 15:41 | 4112.081 | 2 | 1 | 0.5497776 | 3.987522 | 0.6283044 | 0 | 2.440888 | 0 | 6.475449e-05 | 0 | 0 | 0 | 0
143 | 4262.174 | 2010-08-17 15:42 | 4142.096 | 2 | 1 | 0.5501383 | 3.989465 | 0.6328905 | 0 | 2.45918 | 0 | 6.475449e-05 | 0 | 0 | 0 | 0
144 | 4292.189 | 2010-08-17 15:42 | 4172.111 | 2 | 1 | 0.549958 | 3.991409 | 0.6374767 | 0 | 2.477481 | 0 | 3.237724e-05 | 0 | 0 | 0 | 0
145 | 4322.204 | 2010-08-17 15:43 | 4202.126 | 2 | 1 | 0.549958 | 3.99319 | 0.6420628 | 0 | 2.49579 | 0 | 3.237724e-05 | 0 | 0 | 0 | 0
146 | 4352.22 | 2010-08-17 15:43 | 4232.141 | 2 | 1 | 0.5501383 | 3.995295 | 0.646649 | 0 | 2.514109 | 0 | 6.480217e-05 | 0 | 0 | 0 | 0
147 | 4382.235 | 2010-08-17 15:44 | 4262.156 | 2 | 1 | 0.5501383 | 3.997077 | 0.6512351 | 0 | 2.532435 | 0 | 6.480217e-05 | 0 | 0 | 0 | 0
148 | 4412.25 | 2010-08-17 15:44 | 4292.172 | 2 | 1 | 0.549958 | 3.99902 | 0.6558213 | 0 | 2.550771 | 0 | 6.475449e-05 | 0 | 0 | 0 | 0
149 | 4442.265 | 2010-08-17 15:45 | 4322.187 | 2 | 1 | 0.549958 | 4.000639 | 0.6604074 | 0 | 2.569115 | 0 | 3.242493e-05 | 0 | 0 | 0 | 0
150 | 4472.28 | 2010-08-17 15:45 | 4352.202 | 2 | 1 | 0.5501383 | 4.002744 | 0.6649935 | 0 | 2.587467 | 0 | 6.475449e-05 | 0 | 0 | 0 | 0
151 | 4502.295 | 2010-08-17 15:46 | 4382.217 | 2 | 1 | 0.5501383 | 4.004364 | 0.6695796 | 0 | 2.605827 | 0 | 3.242493e-05 | 0 | 0 | 0 | 0
152 | 4532.311 | 2010-08-17 15:46 | 4412.232 | 2 | 1 | 0.5501383 | 4.006145 | 0.6741658 | 0 | 2.624196 | 0 | 3.232956e-05 | 0 | 0 | 0 | 0
153 | 4562.326 | 2010-08-17 15:47 | 4442.248 | 2 | 1 | 0.5501383 | 4.007764 | 0.6787519 | 0 | 2.642572 | 0 | 3.232956e-05 | 0 | 0 | 0 | 0
154 | 4592.341 | 2010-08-17 15:47 | 4472.263 | 2 | 1 | 0.549958 | 4.009545 | 0.6833381 | 0 | 2.660957 | 0 | -3.242493e-05 | 0 | 0 | 0 | 0
155 | 4622.356 | 2010-08-17 15:48 | 4502.278 | 2 | 1 | 0.549958 | 4.011165 | 0.6879241 | 0 | 2.679349 | 0 | 0 | 0 | 0 | 0 | 0
156 | 4652.371 | 2010-08-17 15:48 | 4532.293 | 2 | 1 | 0.549958 | 4.013108 | 0.6925102 | 0 | 2.69775 | 0 | 3.232956e-05 | 0 | 0 | 0 | 0
157 | 4682.386 | 2010-08-17 15:49 | 4562.308 | 2 | 1 | 0.549958 | 4.015051 | 0.6970963 | 0 | 2.716159 | 0 | 6.475449e-05 | 0 | 0 | 0 | 0
158 | 4712.402 | 2010-08-17 15:49 | 4592.323 | 2 | 1 | 0.549958 | 4.016832 | 0.7016825 | 0 | 2.734577 | 0 | 3.242493e-05 | 0 | 0 | 0 | 0
159 | 4742.417 | 2010-08-17 15:50 | 4622.339 | 2 | 1 | 0.549958 | 4.018614 | 0.7062686 | 0 | 2.753003 | 0 | 0 | 0 | 0 | 0 | 0
160 | 4772.432 | 2010-08-17 15:50 | 4652.354 | 2 | 1 | 0.5501383 | 4.020557 | 0.7108548 | 0 | 2.771438 | 0 | 3.242493e-05 | 0 | 0 | 0 | 0
161 | 4802.447 | 2010-08-17 15:51 | 4682.369 | 2 | 1 | 0.5501383 | 4.0225 | 0.715441 | 0 | 2.789881 | 0 | 6.475449e-05 | 0 | 0 | 0 | 0
162 | 4832.462 | 2010-08-17 15:51 | 4712.384 | 2 | 1 | 0.5501383 | 4.024443 | 0.7200271 | 0 | 2.808333 | 0 | 6.475449e-05 | 0 | 0 | 0 | 0
163 | 4862.478 | 2010-08-17 15:52 | 4742.399 | 2 | 1 | 0.5501383 | 4.026387 | 0.7246132 | 0 | 2.826793 | 0 | 9.717941e-05 | 0 | 0 | 0 | 0
164 | 4892.493 | 2010-08-17 15:52 | 4772.414 | 2 | 1 | 0.549958 | 4.028006 | 0.7291993 | 0 | 2.845262 | 0 | 3.242493e-05 | 0 | 0 | 0 | 0
165 | 4922.508 | 2010-08-17 15:53 | 4802.43 | 2 | 1 | 0.5501383 | 4.030111 | 0.7337854 | 0 | 2.86374 | 0 | 6.475449e-05 | 0 | 0 | 0 | 0
166 | 4952.523 | 2010-08-17 15:53 | 4832.445 | 2 | 1 | 0.549958 | 4.032054 | 0.7383715 | 0 | 2.882227 | 0 | 3.242493e-05 | 0 | 0 | 0 | 0
167 | 4982.538 | 2010-08-17 15:54 | 4862.46 | 2 | 1 | 0.5501383 | 4.034159 | 0.7429576 | 0 | 2.900723 | 0 | 6.475449e-05 | 0 | 0 | 0 | 0
168 | 5012.553 | 2010-08-17 15:54 | 4892.475 | 2 | 1 | 0.549958 | 4.036103 | 0.7475438 | 0 | 2.919229 | 0 | 6.484985e-05 | 0 | 0 | 0 | 0
169 | 5042.569 | 2010-08-17 15:55 | 4922.49 | 2 | 1 | 0.549958 | 4.038046 | 0.7521299 | 0 | 2.937744 | 0 | 3.242493e-05 | 0 | 0 | 0 | 0
170 | 5072.584 | 2010-08-17 15:55 | 4952.506 | 2 | 1 | 0.5501383 | 4.040151 | 0.7567161 | 0 | 2.956268 | 0 | 3.242493e-05 | 0 | 0 | 0 | 0
171 | 5102.599 | 2010-08-17 15:56 | 4982.521 | 2 | 1 | 0.5501383 | 4.042418 | 0.7613023 | 0 | 2.974802 | 0 | 9.717941e-05 | 0 | 0 | 0 | 0
172 | 5132.614 | 2010-08-17 15:56 | 5012.536 | 2 | 1 | 0.549958 | 4.044361 | 0.7658885 | 0 | 2.993346 | 0 | 3.232956e-05 | 0 | 0 | 0 | 0
173 | 5162.629 | 2010-08-17 15:57 | 5042.551 | 2 | 1 | 0.549958 | 4.046466 | 0.7704747 | 0 | 3.0119 | 0 | 3.242493e-05 | 0 | 0 | 0 | 0
174 | 5192.644 | 2010-08-17 15:57 | 5072.566 | 2 | 1 | 0.549958 | 4.048733 | 0.7750609 | 0 | 3.030463 | 0 | 6.475449e-05 | 0 | 0 | 0 | 0
175 | 5222.66 | 2010-08-17 15:58 | 5102.582 | 2 | 1 | 0.549958 | 4.051001 | 0.779647 | 0 | 3.049036 | 0 | 6.475449e-05 | 0 | 0 | 0 | 0
176 | 5252.675 | 2010-08-17 15:58 | 5132.597 | 2 | 1 | 0.549958 | 4.053106 | 0.7842331 | 0 | 3.06762 | 0 | 3.242493e-05 | 0 | 0 | 0 | 0
177 | 5282.69 | 2010-08-17 15:59 | 5162.612 | 2 | 1 | 0.5501383 | 4.055373 | 0.7888193 | 0 | 3.086213 | 0 | 6.475449e-05 | 0 | 0 | 0 | 0
178 | 5312.705 | 2010-08-17 15:59 | 5192.627 | 2 | 1 | 0.549958 | 4.05764 | 0.7934056 | 0 | 3.104818 | 0 | 3.232956e-05 | 0 | 0 | 0 | 0
179 | 5342.72 | 2010-08-17 16:00 | 5222.642 | 2 | 1 | 0.5501383 | 4.060069 | 0.7979918 | 0 | 3.123433 | 0 | 6.475449e-05 | 0 | 0 | 0 | 0
180 | 5372.736 | 2010-08-17 16:00 | 5252.657 | 2 | 1 | 0.5501383 | 4.062174 | 0.802578 | 0 | 3.142058 | 0 | 3.232956e-05 | 0 | 0 | 0 | 0
181 | 5402.751 | 2010-08-17 16:01 | 5282.673 | 2 | 1 | 0.5501383 | 4.064603 | 0.8071642 | 0 | 3.160694 | 0 | 6.475449e-05 | 0 | 0 | 0 | 0
182 | 5432.769 | 2010-08-17 16:01 | 5312.691 | 2 | 1 | 0.549958 | 4.067032 | 0.8117508 | 0 | 3.179342 | 0 | 6.475449e-05 | 0 | 0 | 0 | 0
183 | 5462.781 | 2010-08-17 16:02 | 5342.703 | 2 | 1 | 0.549958 | 4.069299 | 0.8163365 | 0 | 3.197997 | 0 | 3.242493e-05 | 0 | 0 | 0 | 0
184 | 5492.796 | 2010-08-17 16:02 | 5372.718 | 2 | 1 | 0.549958 | 4.071728 | 0.8209227 | 0 | 3.216666 | 0 | 6.484985e-05 | 0 | 0 | 0 | 0
185 | 5522.812 | 2010-08-17 16:03 | 5402.733 | 2 | 1 | 0.5501383 | 4.074481 | 0.8255088 | 0 | 3.235345 | 0 | 9.717941e-05 | 0 | 0 | 0 | 0
186 | 5552.827 | 2010-08-17 16:03 | 5432.749 | 2 | 1 | 0.5501383 | 4.076748 | 0.8300949 | 0 | 3.254036 | 0 | 9.717941e-05 | 0 | 0 | 0 | 0
187 | 5582.842 | 2010-08-17 16:04 | 5462.764 | 2 | 1 | 0.5503186 | 4.079339 | 0.834681 | 0 | 3.272739 | 0 | 9.717941e-05 | 0 | 0 | 0 | 0
188 | 5612.857 | 2010-08-17 16:04 | 5492.779 | 2 | 1 | 0.5501383 | 4.081768 | 0.8392672 | 0 | 3.291453 | 0 | 6.475449e-05 | 0 | 0 | 0 | 0
189 | 5642.872 | 2010-08-17 16:05 | 5522.794 | 2 | 1 | 0.549958 | 4.084521 | 0.8438534 | 0 | 3.310178 | 0 | 9.717941e-05 | 0 | 0 | 0 | 0
190 | 5672.887 | 2010-08-17 16:05 | 5552.809 | 2 | 1 | 0.549958 | 4.08695 | 0.8484395 | 0 | 3.328916 | 0 | 3.242493e-05 | 0 | 0 | 0 | 0
191 | 5702.903 | 2010-08-17 16:06 | 5582.825 | 2 | 1 | 0.5501383 | 4.089703 | 0.8530257 | 0 | 3.347666 | 0 | 6.475449e-05 | 0 | 0 | 0 | 0
192 | 5732.918 | 2010-08-17 16:06 | 5612.84 | 2 | 1 | 0.549958 | 4.092455 | 0.8576118 | 0 | 3.366427 | 0 | 9.708405e-05 | 0 | 0 | 0 | 0
193 | 5762.933 | 2010-08-17 16:07 | 5642.855 | 2 | 1 | 0.549958 | 4.094884 | 0.8621979 | 0 | 3.385201 | 0 | 3.232956e-05 | 0 | 0 | 0 | 0
194 | 5792.948 | 2010-08-17 16:07 | 5672.87 | 2 | 1 | 0.5501383 | 4.097638 | 0.866784 | 0 | 3.403988 | 0 | 3.242493e-05 | 0 | 0 | 0 | 0
195 | 5822.963 | 2010-08-17 16:08 | 5702.885 | 2 | 1 | 0.5501383 | 4.100552 | 0.8713702 | 0 | 3.422787 | 0 | 6.475449e-05 | 0 | 0 | 0 | 0
196 | 5852.979 | 2010-08-17 16:08 | 5732.9 | 2 | 1 | 0.5501383 | 4.103305 | 0.8759564 | 0 | 3.441599 | 0 | 9.717941e-05 | 0 | 0 | 0 | 0
197 | 5882.994 | 2010-08-17 16:09 | 5762.915 | 2 | 1 | 0.549958 | 4.106058 | 0.8805426 | 0 | 3.460424 | 0 | 6.475449e-05 | 0 | 0 | 0 | 0
198 | 5913.009 | 2010-08-17 16:09 | 5792.931 | 2 | 1 | 0.5501383 | 4.108973 | 0.8851288 | 0 | 3.479262 | 0 | 6.484985e-05 | 0 | 0 | 0 | 0
199 | 5943.024 | 2010-08-17 16:10 | 5822.946 | 2 | 1 | 0.549958 | 4.111887 | 0.8897149 | 0 | 3.498113 | 0 | 9.708405e-05 | 0 | 0 | 0 | 0
200 | 5973.039 | 2010-08-17 16:10 | 5852.961 | 2 | 1 | 0.5503186 | 4.114802 | 0.8943011 | 0 | 3.516977 | 0 | 9.717941e-05 | 0 | 0 | 0 | 0
201 | 6003.055 | 2010-08-17 16:11 | 5882.976 | 2 | 1 | 0.5497776 | 4.117555 | 0.8988872 | 0 | 3.535854 | 0 | 6.475449e-05 | 0 | 0 | 0 | 0
202 | 6033.07 | 2010-08-17 16:11 | 5912.991 | 2 | 1 | 0.549958 | 4.120632 | 0.9034733 | 0 | 3.554745 | 0 | 6.475449e-05 | 0 | 0 | 0 | 0
203 | 6063.085 | 2010-08-17 16:12 | 5943.007 | 2 | 1 | 0.549958 | 4.123547 | 0.9080594 | 0 | 3.57365 | 0 | 6.484985e-05 | 0 | 0 | 0 | 0
204 | 6093.1 | 2010-08-17 16:12 | 5973.022 | 2 | 1 | 0.5501383 | 4.126624 | 0.9126456 | 0 | 3.592568 | 0 | 6.475449e-05 | 0 | 0 | 0 | 0
205 | 6123.115 | 2010-08-17 16:13 | 6003.037 | 2 | 1 | 0.5501383 | 4.1297 | 0.9172318 | 0 | 3.611501 | 0 | 9.708405e-05 | 0 | 0 | 0 | 0
206 | 6153.13 | 2010-08-17 16:13 | 6033.052 | 2 | 1 | 0.5501383 | 4.132939 | 0.921818 | 0 | 3.630449 | 0 | 9.708405e-05 | 0 | 0 | 0 | 0
207 | 6183.145 | 2010-08-17 16:14 | 6063.067 | 2 | 1 | 0.5501383 | 4.136016 | 0.9264041 | 0 | 3.649409 | 0 | 6.475449e-05 | 0 | 0 | 0 | 0
208 | 6213.161 | 2010-08-17 16:14 | 6093.083 | 2 | 1 | 0.5501383 | 4.139255 | 0.9309902 | 0 | 3.668385 | 0 | 9.717941e-05 | 0 | 0 | 0 | 0
209 | 6243.176 | 2010-08-17 16:15 | 6123.098 | 2 | 1 | 0.5501383 | 4.142493 | 0.9355764 | 0 | 3.687375 | 0 | 9.717941e-05 | 0 | 0 | 0 | 0
210 | 6273.191 | 2010-08-17 16:15 | 6153.113 | 2 | 1 | 0.5501383 | 4.145894 | 0.9401625 | 0 | 3.706381 | 0 | 0.0001619339 | 0 | 0 | 0 | 0
211 | 6303.206 | 2010-08-17 16:16 | 6183.128 | 2 | 1 | 0.5501383 | 4.148971 | 0.9447486 | 0 | 3.725401 | 0 | 6.475449e-05 | 0 | 0 | 0 | 0
212 | 6333.221 | 2010-08-17 16:16 | 6213.143 | 2 | 1 | 0.5501383 | 4.152371 | 0.9493349 | 0 | 3.744436 | 0 | 9.708405e-05 | 0 | 0 | 0 | 0
213 | 6363.237 | 2010-08-17 16:17 | 6243.158 | 2 | 1 | 0.5501383 | 4.15561 | 0.953921 | 0 | 3.763487 | 0 | 6.475449e-05 | 0 | 0 | 0 | 0
214 | 6393.252 | 2010-08-17 16:17 | 6273.174 | 2 | 1 | 0.549958 | 4.159173 | 0.9585073 | 0 | 3.782554 | 0 | 0.0001296043 | 0 | 0 | 0 | 0
215 | 6423.267 | 2010-08-17 16:18 | 6303.189 | 2 | 1 | 0.549958 | 4.162411 | 0.9630934 | 0 | 3.801635 | 0 | 6.484985e-05 | 0 | 0 | 0 | 0
216 | 6453.282 | 2010-08-17 16:18 | 6333.204 | 2 | 1 | 0.5503186 | 4.165812 | 0.9676796 | 0 | 3.820732 | 0 | 6.475449e-05 | 0 | 0 | 0 | 0
217 | 6483.297 | 2010-08-17 16:19 | 6363.219 | 2 | 1 | 0.549958 | 4.169212 | 0.9722657 | 0 | 3.839845 | 0 | 9.717941e-05 | 0 | 0 | 0 | 0
218 | 6513.313 | 2010-08-17 16:19 | 6393.235 | 2 | 1 | 0.5501383 | 4.173261 | 0.9768519 | 0 | 3.858975 | 0 | 0.0001296043 | 0 | 0 | 0 | 0
219 | 6543.328 | 2010-08-17 16:20 | 6423.25 | 2 | 1 | 0.549958 | 4.176661 | 0.981438 | 0 | 3.878122 | 0 | 9.708405e-05 | 0 | 0 | 0 | 0
220 | 6573.343 | 2010-08-17 16:20 | 6453.265 | 2 | 1 | 0.549958 | 4.180224 | 0.9860242 | 0 | 3.897285 | 0 | 9.717941e-05 | 0 | 0 | 0 | 0
221 | 6603.358 | 2010-08-17 16:21 | 6483.28 | 2 | 1 | 0.549958 | 4.183786 | 0.9906103 | 0 | 3.916464 | 0 | 9.717941e-05 | 0 | 0 | 0 | 0
222 | 6633.373 | 2010-08-17 16:21 | 6513.295 | 2 | 1 | 0.5501383 | 4.187511 | 0.9951964 | 0 | 3.93566 | 0 | 9.717941e-05 | 0 | 0 | 0 | 0
223 | 6663.389 | 2010-08-17 16:22 | 6543.31 | 2 | 1 | 0.5501383 | 4.191073 | 0.9997826 | 0 | 3.954872 | 0 | 9.717941e-05 | 0 | 0 | 0 | 0
224 | 6693.404 | 2010-08-17 16:22 | 6573.325 | 2 | 1 | 0.549958 | 4.194798 | 1.004369 | 0 | 3.974102 | 0 | 0.0001296043 | 0 | 0 | 0 | 0
225 | 6723.419 | 2010-08-17 16:23 | 6603.341 | 2 | 1 | 0.5501383 | 4.19836 | 1.008955 | 0 | 3.993348 | 0 | 9.717941e-05 | 0 | 0 | 0 | 0
226 | 6735.513 | 2010-08-17 16:23 | 6615.434 | 2 | 1 | 0.549958 | 4.200141 | 1.010802 | 0 | 4.001106 | 0 | 0.0001619339 | 0 | 0 | 0 | 0
227 | 6765.528 | 2010-08-17 16:24 | 30.01529 | 3 | 1 | 0 | 4.114641 | 1.010802 | 0 | 4.001106 | 0 | -0.0003561974 | 0 | 0 | 0 | 0
228 | 6795.544 | 2010-08-17 16:24 | 60.03048 | 3 | 1 | 0 | 4.104763 | 1.010802 | 0 | 4.001106 | 0 | -0.0001943588 | 0 | 0 | 0 | 0
229 | 6825.559 | 2010-08-17 16:25 | 90.04589 | 3 | 1 | 0 | 4.098933 | 1.010802 | 0 | 4.001106 | 0 | -6.484985e-05 | 0 | 0 | 0 | 0
230 | 6855.527 | 2010-08-17 16:25 | 120.014 | 3 | 1 | 0 | 4.095047 | 1.010802 | 0 | 4.001106 | 0 | -9.717941e-05 | 0 | 0 | 0 | 0
231 | 6855.528 | 2010-08-17 16:25 | 2.621533669e-06 | 4 | 1 | 0.9408742 | 4.19998 | 1.010802 | 0 | 4.001106 | 0 | 0 | 0 | 0 | 0 | 0
232 | 6857.09 | 2010-08-17 16:25 | 1.562555 | 4 | 1 | 0.8905672 | 4.19998 | 1.011197 | 0 | 4.002764 | 0 | 0 | 0 | 0 | 0 | 0
233 | 6860.356 | 2010-08-17 16:25 | 4.82822 | 4 | 1 | 0.8404405 | 4.19998 | 1.011981 | 0 | 4.006056 | 0 | 0 | 0 | 0 | 0 | 0
234 | 6865.028 | 2010-08-17 16:25 | 9.500003 | 4 | 1 | 0.7903138 | 4.19998 | 1.013038 | 0 | 4.010494 | 0 | 0 | 0 | 0 | 0 | 0
235 | 6871.137 | 2010-08-17 16:25 | 15.60928 | 4 | 1 | 0.7398264 | 4.199818 | 1.014334 | 0 | 4.01594 | 0 | -3.242493e-05 | 0 | 0 | 0 | 0
236 | 6879.106 | 2010-08-17 16:26 | 23.57795 | 4 | 1 | 0.6896997 | 4.19998 | 1.015914 | 0 | 4.022576 | 0 | 0 | 0 | 0 | 0 | 0
237 | 6889.793 | 2010-08-17 16:26 | 34.26527 | 4 | 1 | 0.6393927 | 4.19998 | 1.017883 | 0 | 4.030846 | 0 | 0 | 0 | 0 | 0 | 0
238 | 6904.808 | 2010-08-17 16:26 | 49.28067 | 4 | 1 | 0.5890856 | 4.19998 | 1.02044 | 0 | 4.041582 | 0 | 0 | 0 | 0 | 0 | 0
239 | 6927.855 | 2010-08-17 16:26 | 72.32756 | 4 | 1 | 0.538959 | 4.19998 | 1.024038 | 0 | 4.056696 | 0 | -3.232956e-05 | 0 | 0 | 0 | 0
240 | 6965.902 | 2010-08-17 16:27 | 110.3738 | 4 | 1 | 0.4888322 | 4.19998 | 1.029446 | 0 | 4.079409 | 0 | -3.232956e-05 | 0 | 0 | 0 | 0
241 | 7030.76 | 2010-08-17 16:28 | 175.2321 | 4 | 1 | 0.4387055 | 4.19998 | 1.037766 | 0 | 4.114354 | 0 | 0 | 0 | 0 | 0 | 0
242 | 7127.04 | 2010-08-17 16:30 | 271.5119 | 4 | 1 | 0.3885788 | 4.19998 | 1.048795 | 0 | 4.160676 | 0 | 0 | 0 | 0 | 0 | 0
243 | 7250.631 | 2010-08-17 16:32 | 395.1037 | 4 | 1 | 0.3384521 | 4.19998 | 1.061256 | 0 | 4.213011 | 0 | -3.232956e-05 | 0 | 0 | 0 | 0
244 | 7399.364 | 2010-08-17 16:34 | 543.836 | 4 | 1 | 0.2883253 | 4.19998 | 1.074184 | 0 | 4.267312 | 0 | 0 | 0 | 0 | 0 | 0
245 | 7579.877 | 2010-08-17 16:37 | 724.3489 | 4 | 1 | 0.2381986 | 4.19998 | 1.087358 | 0 | 4.322641 | 0 | 0 | 0 | 0 | 0 | 0
246 | 7807.139 | 2010-08-17 16:41 | 951.6112 | 4 | 1 | 0.1880719 | 4.199818 | 1.100761 | 0 | 4.378935 | 0 | -6.475449e-05 | 0 | 0 | 0 | 0
247 | 8112.994 | 2010-08-17 16:46 | 1257.466 | 4 | 1 | 0.1379452 | 4.19998 | 1.114516 | 0 | 4.436708 | 0 | -3.232956e-05 | 0 | 0 | 0 | 0
248 | 8582.206 | 2010-08-17 16:54 | 1726.678 | 4 | 1 | 0.08781847 | 4.19998 | 1.128993 | 0 | 4.497512 | 0 | -3.232956e-05 | 0 | 0 | 0 | 0
249 | 9214.696 | 2010-08-17 17:04 | 2359.169 | 4 | 1 | 0.04995297 | 4.19998 | 1.140774 | 0 | 4.546992 | 0 | -3.232956e-05 | 0 | 0 | 0 | 0
250 | 9244.712 | 2010-08-17 17:05 | 30.01516 | 5 | 1 | 0 | 4.191883 | 1.140774 | 0 | 4.546992 | 0 | -9.717941e-05 | 0 | 0 | 0 | 0
251 | 9274.711 | 2010-08-17 17:05 | 60.01475 | 5 | 1 | 0 | 4.190911 | 1.140774 | 0 | 4.546992 | 0 | -3.242493e-05 | 0 | 0 | 0 | 0
252 | 9274.898 | 2010-08-17 17:06 | 0.1872382 | 6 | 1 | 6.557588e-06 | 4.191073 | 1.140774 | 0 | 4.546992 | 0 | 0 | 0.1024979 | 0 | 0 | 0
253 | 9279.711 | 2010-08-17 17:06 | 5.000099 | 6 | 1 | -0.0003540663 | 4.19075 | 1.140774 | 2.57627885e-07 | 4.546992 | 1.079708465e-06 | -6.475449e-05 | 0.1024979 | 0 | 0 | 0
254 | 9309.727 | 2010-08-17 17:06 | 30.01517 | 7 | 1 | -1.099536 | 4.013432 | 1.140774 | 0.009167496 | 4.546992 | 0.03697653 | -0.0008420944 | 0.1024979 | 0 | 0 | 0
255 | 9339.742 | 2010-08-17 17:07 | 60.03036 | 7 | 1 | -1.099536 | 3.989142 | 1.140774 | 0.01833478 | 4.546992 | 0.07364863 | -0.0004858017 | 0.1024979 | 0 | 0 | 0
256 | 9369.757 | 2010-08-17 17:07 | 90.04556 | 7 | 1 | -1.099716 | 3.972462 | 1.140774 | 0.02750208 | 4.546992 | 0.1101373 | -0.00038867 | 0.1024979 | 0 | 0 | 0
257 | 9399.773 | 2010-08-17 17:08 | 120.0607 | 7 | 1 | -1.099716 | 3.959508 | 1.140774 | 0.0366693 | 4.546992 | 0.1464932 | -0.0003238678 | 0.1024979 | 0 | 0 | 0
258 | 9429.788 | 2010-08-17 17:08 | 150.0761 | 7 | 1 | -1.099536 | 3.948982 | 1.140774 | 0.04583663 | 4.546992 | 0.1827425 | -0.0002591133 | 0.1024979 | 0 | 0 | 0
259 | 9459.803 | 2010-08-17 17:09 | 180.091 | 7 | 1 | -1.099536 | 3.939104 | 1.140774 | 0.05500389 | 4.546992 | 0.2188984 | -0.0002591133 | 0.1024979 | 0 | 0 | 0
260 | 9489.818 | 2010-08-17 17:09 | 210.1064 | 7 | 1 | -1.099716 | 3.93036 | 1.140774 | 0.06417126 | 4.546992 | 0.25497 | -0.0002267361 | 0.1024979 | 0 | 0 | 0
261 | 9519.833 | 2010-08-17 17:10 | 240.1213 | 7 | 1 | -1.099536 | 3.921777 | 1.140774 | 0.07333847 | 4.546992 | 0.2909615 | -0.0002266884 | 0.1024979 | 0 | 0 | 0
262 | 9549.849 | 2010-08-17 17:10 | 270.1366 | 7 | 1 | -1.099355 | 3.913842 | 1.140774 | 0.08250585 | 4.546992 | 0.3268777 | -0.0001943111 | 0.1024979 | 0 | 0 | 0
263 | 9579.864 | 2010-08-17 17:11 | 300.1519 | 7 | 1 | -1.099536 | 3.905908 | 1.140774 | 0.09167316 | 4.546992 | 0.3627202 | -0.0001943111 | 0.1024979 | 0 | 0 | 0
264 | 9609.879 | 2010-08-17 17:11 | 330.1671 | 7 | 1 | -1.099536 | 3.898135 | 1.140774 | 0.1008406 | 4.546992 | 0.3984914 | -0.0001943588 | 0.1024979 | 0 | 0 | 0
265 | 9639.894 | 2010-08-17 17:12 | 360.1821 | 7 | 1 | -1.099536 | 3.890686 | 1.140774 | 0.1100078 | 4.546992 | 0.4341922 | -0.0001943111 | 0.1024979 | 0 | 0 | 0
266 | 9669.909 | 2010-08-17 17:12 | 390.1973 | 7 | 1 | -1.099355 | 3.883237 | 1.140774 | 0.119175 | 4.546992 | 0.4698243 | -0.0001619339 | 0.1024979 | 0 | 0 | 0
267 | 9699.924 | 2010-08-17 17:13 | 420.2125 | 7 | 1 | -1.099536 | 3.875788 | 1.140774 | 0.1283422 | 4.546992 | 0.505389 | -0.0002266884 | 0.1024979 | 0 | 0 | 0
268 | 9729.94 | 2010-08-17 17:13 | 450.2278 | 7 | 1 | -1.099536 | 3.868663 | 1.140774 | 0.1375095 | 4.546992 | 0.5408877 | -0.0001943111 | 0.1024979 | 0 | 0 | 0
269 | 9759.955 | 2010-08-17 17:14 | 480.243 | 7 | 1 | -1.099536 | 3.861538 | 1.140774 | 0.1466769 | 4.546992 | 0.5763212 | -0.0001943111 | 0.1024979 | 0 | 0 | 0
270 | 9789.97 | 2010-08-17 17:14 | 510.2582 | 7 | 1 | -1.099536 | 3.854575 | 1.140774 | 0.1558443 | 4.546992 | 0.6116898 | -0.0001943111 | 0.1024979 | 0 | 0 | 0
271 | 9819.985 | 2010-08-17 17:15 | 540.2734 | 7 | 1 | -1.099355 | 3.847773 | 1.140774 | 0.1650117 | 4.546992 | 0.646994 | -0.0001295567 | 0.1024979 | 0 | 0 | 0
272 | 9850 | 2010-08-17 17:15 | 570.2886 | 7 | 1 | -1.099536 | 3.84081 | 1.140774 | 0.174179 | 4.546992 | 0.682235 | -0.0001943111 | 0.1024979 | 0 | 0 | 0
273 | 9880.016 | 2010-08-17 17:16 | 600.3037 | 7 | 1 | -1.099355 | 3.834009 | 1.140774 | 0.1833464 | 4.546992 | 0.7174136 | -0.0001943111 | 0.1024979 | 0 | 0 | 0
274 | 9910.031 | 2010-08-17 17:16 | 630.3189 | 7 | 1 | -1.099536 | 3.82737 | 1.140774 | 0.1925138 | 4.546992 | 0.7525307 | -0.0001619339 | 0.1024979 | 0 | 0 | 0
275 | 9940.046 | 2010-08-17 17:17 | 660.3341 | 7 | 1 | -1.099355 | 3.820892 | 1.140774 | 0.2016812 | 4.546992 | 0.787587 | -0.0001619339 | 0.1024979 | 0 | 0 | 0
276 | 9970.061 | 2010-08-17 17:17 | 690.3493 | 7 | 1 | -1.099536 | 3.814253 | 1.140774 | 0.2108487 | 4.546992 | 0.822584 | -0.0001943111 | 0.1024979 | 0 | 0 | 0
277 | 10000.08 | 2010-08-17 17:18 | 720.3645 | 7 | 1 | -1.099536 | 3.807938 | 1.140774 | 0.220016 | 4.546992 | 0.8575211 | -0.0001619339 | 0.1024979 | 0 | 0 | 0
278 | 10030.09 | 2010-08-17 17:18 | 750.3797 | 7 | 1 | -1.099536 | 3.801622 | 1.140774 | 0.2291834 | 4.546992 | 0.8924002 | -0.0001619339 | 0.1024979 | 0 | 0 | 0
279 | 10060.11 | 2010-08-17 17:19 | 780.3948 | 7 | 1 | -1.099355 | 3.795469 | 1.140774 | 0.2383507 | 4.546992 | 0.9272221 | -0.000129509 | 0.1024979 | 0 | 0 | 0
280 | 10090.12 | 2010-08-17 17:19 | 810.4128 | 7 | 1 | -1.099536 | 3.789315 | 1.140774 | 0.2475189 | 4.546992 | 0.9619912 | -0.0001295567 | 0.1024979 | 0 | 0 | 0
281 | 10120.14 | 2010-08-17 17:20 | 840.4254 | 7 | 1 | -1.099536 | 3.783162 | 1.140774 | 0.2566854 | 4.546992 | 0.9966984 | -0.0001943588 | 0.1024979 | 0 | 0 | 0
282 | 10150.15 | 2010-08-17 17:20 | 870.4404 | 7 | 1 | -1.099716 | 3.77717 | 1.140774 | 0.2658528 | 4.546992 | 1.031354 | -0.0001943111 | 0.1024979 | 0 | 0 | 0
283 | 10180.17 | 2010-08-17 17:21 | 900.4556 | 7 | 1 | -1.099536 | 3.771664 | 1.140774 | 0.2750202 | 4.546992 | 1.065957 | -0.0001295567 | 0.1024979 | 0 | 0 | 0
284 | 10210.18 | 2010-08-17 17:21 | 930.4709 | 7 | 1 | -1.099536 | 3.765835 | 1.140774 | 0.2841876 | 4.546992 | 1.100506 | -0.0001619339 | 0.1024979 | 0 | 0 | 0
285 | 10240.2 | 2010-08-17 17:22 | 960.4859 | 7 | 1 | -1.099536 | 3.760329 | 1.140774 | 0.293355 | 4.546992 | 1.135003 | -9.717941e-05 | 0.1024979 | 0 | 0 | 0
286 | 10270.21 | 2010-08-17 17:22 | 990.5011 | 7 | 1 | -1.099536 | 3.754499 | 1.140774 | 0.3025224 | 4.546992 | 1.169449 | -0.0001295567 | 0.1024979 | 0 | 0 | 0
287 | 10300.23 | 2010-08-17 17:23 | 1020.516 | 7 | 1 | -1.099716 | 3.749156 | 1.140774 | 0.3116899 | 4.546992 | 1.203843 | -0.0001295567 | 0.1024979 | 0 | 0 | 0
288 | 10330.24 | 2010-08-17 17:23 | 1050.532 | 7 | 1 | -1.099536 | 3.74365 | 1.140774 | 0.3208573 | 4.546992 | 1.238189 | -0.0001295567 | 0.1024979 | 0 | 0 | 0
289 | 10360.26 | 2010-08-17 17:24 | 1080.547 | 7 | 1 | -1.099536 | 3.738468 | 1.140774 | 0.3300247 | 4.546992 | 1.272484 | -0.0001619339 | 0.1024979 | 0 | 0 | 0
290 | 10390.27 | 2010-08-17 17:24 | 1110.562 | 7 | 1 | -1.099536 | 3.733124 | 1.140774 | 0.3391922 | 4.546992 | 1.306732 | -0.0001295567 | 0.1024979 | 0 | 0 | 0
291 | 10420.29 | 2010-08-17 17:25 | 1140.577 | 7 | 1 | -1.099536 | 3.728104 | 1.140774 | 0.3483596 | 4.546992 | 1.340932 | -0.0001295567 | 0.1024979 | 0 | 0 | 0
292 | 10450.3 | 2010-08-17 17:25 | 1170.592 | 7 | 1 | -1.099536 | 3.723084 | 1.140774 | 0.357527 | 4.546992 | 1.375085 | -0.0001295567 | 0.1024979 | 0 | 0 | 0
293 | 10480.32 | 2010-08-17 17:26 | 1200.607 | 7 | 1 | -1.099536 | 3.718064 | 1.140774 | 0.3666944 | 4.546992 | 1.409194 | -0.0001619339 | 0.1024979 | 0 | 0 | 0
294 | 10510.33 | 2010-08-17 17:26 | 1230.623 | 7 | 1 | -1.099716 | 3.713368 | 1.140774 | 0.3758618 | 4.546992 | 1.443258 | -0.0001295567 | 0.1024979 | 0 | 0 | 0
295 | 10540.35 | 2010-08-17 17:27 | 1260.638 | 7 | 1 | -1.099536 | 3.70851 | 1.140774 | 0.3850293 | 4.546992 | 1.477278 | -0.0001295567 | 0.1024979 | 0 | 0 | 0
296 | 10570.36 | 2010-08-17 17:27 | 1290.653 | 7 | 1 | -1.099536 | 3.703976 | 1.140774 | 0.3941967 | 4.546992 | 1.511255 | -0.0001295567 | 0.1024979 | 0 | 0 | 0
297 | 10600.38 | 2010-08-17 17:28 | 1320.668 | 7 | 1 | -1.099536 | 3.699442 | 1.140774 | 0.4033641 | 4.546992 | 1.545189 | -6.475449e-05 | 0.1024979 | 0 | 0 | 0
298 | 10630.4 | 2010-08-17 17:28 | 1350.683 | 7 | 1 | -1.099536 | 3.694908 | 1.140774 | 0.4125315 | 4.546992 | 1.579083 | -9.717941e-05 | 0.1024979 | 0 | 0 | 0
299 | 10660.41 | 2010-08-17 17:29 | 1380.698 | 7 | 1 | -1.099716 | 3.690374 | 1.140774 | 0.4216989 | 4.546992 | 1.612935 | -0.000129509 | 0.1024979 | 0 | 0 | 0
300 | 10690.43 | 2010-08-17 17:29 | 1410.714 | 7 | 1 | -1.099536 | 3.686163 | 1.140774 | 0.4308663 | 4.546992 | 1.646747 | -0.0001295567 | 0.1024979 | 0 | 0 | 0
301 | 10720.44 | 2010-08-17 17:30 | 1440.729 | 7 | 1 | -1.099355 | 3.681953 | 1.140774 | 0.4400338 | 4.546992 | 1.680521 | -9.717941e-05 | 0.1024979 | 0 | 0 | 0
302 | 10750.46 | 2010-08-17 17:30 | 1470.744 | 7 | 1 | -1.099536 | 3.677743 | 1.140774 | 0.4492012 | 4.546992 | 1.714255 | -0.0001295567 | 0.1024979 | 0 | 0 | 0
303 | 10780.47 | 2010-08-17 17:31 | 1500.759 | 7 | 1 | -1.099536 | 3.673532 | 1.140774 | 0.4583687 | 4.546992 | 1.747952 | -9.713173e-05 | 0.1024979 | 0 | 0 | 0
304 | 10810.49 | 2010-08-17 17:31 | 1530.774 | 7 | 1 | -1.099536 | 3.669646 | 1.140774 | 0.4675362 | 4.546992 | 1.78161 | -9.717941e-05 | 0.1024979 | 0 | 0 | 0
305 | 10840.5 | 2010-08-17 17:32 | 1560.79 | 7 | 1 | -1.099536 | 3.665598 | 1.140774 | 0.4767036 | 4.546992 | 1.815232 | -9.717941e-05 | 0.1024979 | 0 | 0 | 0
306 | 10870.52 | 2010-08-17 17:32 | 1590.805 | 7 | 1 | -1.099536 | 3.661549 | 1.140774 | 0.485871 | 4.546992 | 1.848818 | -0.0001619339 | 0.1024979 | 0 | 0 | 0
307 | 10900.53 | 2010-08-17 17:33 | 1620.82 | 7 | 1 | -1.099536 | 3.657825 | 1.140774 | 0.4950385 | 4.546992 | 1.882368 | -9.717941e-05 | 0.1024979 | 0 | 0 | 0
308 | 10930.55 | 2010-08-17 17:33 | 1650.835 | 7 | 1 | -1.099355 | 3.654262 | 1.140774 | 0.5042059 | 4.546992 | 1.915884 | -6.475449e-05 | 0.1024979 | 0 | 0 | 0
309 | 10960.56 | 2010-08-17 17:34 | 1680.85 | 7 | 1 | -1.099355 | 3.650376 | 1.140774 | 0.5133733 | 4.546992 | 1.949365 | -9.717941e-05 | 0.1024979 | 0 | 0 | 0
310 | 10990.58 | 2010-08-17 17:34 | 1710.865 | 7 | 1 | -1.099536 | 3.646813 | 1.140774 | 0.5225407 | 4.546992 | 1.982814 | -9.713173e-05 | 0.1024979 | 0 | 0 | 0
311 | 11020.59 | 2010-08-17 17:35 | 1740.881 | 7 | 1 | -1.099716 | 3.643089 | 1.140774 | 0.5317081 | 4.546992 | 2.016229 | -0.0001295567 | 0.1024979 | 0 | 0 | 0
312 | 11050.61 | 2010-08-17 17:35 | 1770.896 | 7 | 1 | -1.099536 | 3.63985 | 1.140774 | 0.5408755 | 4.546992 | 2.049613 | -9.717941e-05 | 0.1024979 | 0 | 0 | 0
313 | 11080.62 | 2010-08-17 17:36 | 1800.911 | 7 | 1 | -1.099536 | 3.63645 | 1.140774 | 0.5500429 | 4.546992 | 2.082965 | -9.717941e-05 | 0.1024979 | 0 | 0 | 0
314 | 11110.64 | 2010-08-17 17:36 | 1830.926 | 7 | 1 | -1.099536 | 3.633211 | 1.140774 | 0.5592103 | 4.546992 | 2.116288 | -9.717941e-05 | 0.1024979 | 0 | 0 | 0
315 | 11140.65 | 2010-08-17 17:37 | 1860.941 | 7 | 1 | -1.099536 | 3.630134 | 1.140774 | 0.5683777 | 4.546992 | 2.149582 | -9.717941e-05 | 0.1024979 | 0 | 0 | 0
316 | 11170.67 | 2010-08-17 17:37 | 1890.957 | 7 | 1 | -1.099536 | 3.627057 | 1.140774 | 0.5775451 | 4.546992 | 2.182847 | -0.0001295567 | 0.1024979 | 0 | 0 | 0
317 | 11200.68 | 2010-08-17 17:38 | 1920.972 | 7 | 1 | -1.099536 | 3.624143 | 1.140774 | 0.5867124 | 4.546992 | 2.216084 | -9.713173e-05 | 0.1024979 | 0 | 0 | 0
318 | 11230.7 | 2010-08-17 17:38 | 1950.987 | 7 | 1 | -1.099716 | 3.621228 | 1.140774 | 0.5958798 | 4.546992 | 2.249295 | -6.480217e-05 | 0.1024979 | 0 | 0 | 0
319 | 11260.71 | 2010-08-17 17:39 | 1981.002 | 7 | 1 | -1.099355 | 3.618475 | 1.140774 | 0.6050473 | 4.546992 | 2.282479 | -3.237724e-05 | 0.1024979 | 0 | 0 | 0
320 | 11290.73 | 2010-08-17 17:39 | 2011.017 | 7 | 1 | -1.099536 | 3.615722 | 1.140774 | 0.6142148 | 4.546992 | 2.315636 | -6.480217e-05 | 0.1024979 | 0 | 0 | 0
321 | 11320.74 | 2010-08-17 17:40 | 2041.032 | 7 | 1 | -1.099716 | 3.612645 | 1.140774 | 0.6233822 | 4.546992 | 2.348769 | -6.475449e-05 | 0.1024979 | 0 | 0 | 0
322 | 11350.76 | 2010-08-17 17:40 | 2071.048 | 7 | 1 | -1.099536 | 3.610054 | 1.140774 | 0.6325496 | 4.546992 | 2.381876 | -9.717941e-05 | 0.1024979 | 0 | 0 | 0
323 | 11380.77 | 2010-08-17 17:41 | 2101.063 | 7 | 1 | -1.099536 | 3.607463 | 1.140774 | 0.6417171 | 4.546992 | 2.414959 | -6.480217e-05 | 0.1024979 | 0 | 0 | 0
324 | 11410.79 | 2010-08-17 17:41 | 2131.078 | 7 | 1 | -1.099716 | 3.604711 | 1.140774 | 0.6508845 | 4.546992 | 2.448017 | -6.475449e-05 | 0.1024979 | 0 | 0 | 0
325 | 11440.81 | 2010-08-17 17:42 | 2161.093 | 7 | 1 | -1.099536 | 3.602119 | 1.140774 | 0.6600519 | 4.546992 | 2.481052 | -6.480217e-05 | 0.1024979 | 0 | 0 | 0
326 | 11470.82 | 2010-08-17 17:42 | 2191.108 | 7 | 1 | -1.099536 | 3.599529 | 1.140774 | 0.6692193 | 4.546992 | 2.514063 | -9.717941e-05 | 0.1024979 | 0 | 0 | 0
327 | 11500.84 | 2010-08-17 17:43 | 2221.124 | 7 | 1 | -1.099536 | 3.5971 | 1.140774 | 0.6783868 | 4.546992 | 2.547051 | -6.480217e-05 | 0.1024979 | 0 | 0 | 0
328 | 11530.85 | 2010-08-17 17:43 | 2251.139 | 7 | 1 | -1.099716 | 3.594509 | 1.140774 | 0.6875542 | 4.546992 | 2.580015 | -9.717941e-05 | 0.1024979 | 0 | 0 | 0
329 | 11560.87 | 2010-08-17 17:44 | 2281.154 | 7 | 1 | -1.099536 | 3.59208 | 1.140774 | 0.6967217 | 4.546992 | 2.612956 | -3.237724e-05 | 0.1024979 | 0 | 0 | 0
330 | 11590.88 | 2010-08-17 17:44 | 2311.169 | 7 | 1 | -1.099716 | 3.589327 | 1.140774 | 0.7058891 | 4.546992 | 2.645873 | -6.475449e-05 | 0.1024979 | 0 | 0 | 0
331 | 11620.89609 | 2010-08-17 17:45 | 2341.184 | 7 | 1 | -1.099536 | 3.586574 | 1.140774 | 0.7150565 | 4.546992 | 2.678766 | -9.717941e-05 | 0.1024979 | 0 | 0 | 0
332 | 11650.91 | 2010-08-17 17:45 | 2371.199 | 7 | 1 | -1.099536 | 3.584145 | 1.140774 | 0.7242238 | 4.546992 | 2.711635 | -6.480217e-05 | 0.1024979 | 0 | 0 | 0
333 | 11680.93 | 2010-08-17 17:46 | 2401.215 | 7 | 1 | -1.099716 | 3.581392 | 1.140774 | 0.7333913 | 4.546992 | 2.74448 | -6.475449e-05 | 0.1024979 | 0 | 0 | 0
334 | 11710.94 | 2010-08-17 17:46 | 2431.23 | 7 | 1 | -1.099355 | 3.578801 | 1.140774 | 0.7425587 | 4.546992 | 2.7773 | -6.475449e-05 | 0.1024979 | 0 | 0 | 0
335 | 11740.96 | 2010-08-17 17:47 | 2461.245 | 7 | 1 | -1.099536 | 3.57621 | 1.140774 | 0.7517262 | 4.546992 | 2.810097 | -9.717941e-05 | 0.1024979 | 0 | 0 | 0
336 | 11770.97 | 2010-08-17 17:47 | 2491.26 | 7 | 1 | -1.099536 | 3.573619 | 1.140774 | 0.7608936 | 4.546992 | 2.842869 | -6.480217e-05 | 0.1024979 | 0 | 0 | 0
337 | 11800.99 | 2010-08-17 17:48 | 2521.275 | 7 | 1 | -1.099355 | 3.571028 | 1.140774 | 0.7700611 | 4.546992 | 2.875617 | -6.475449e-05 | 0.1024979 | 0 | 0 | 0
338 | 11831 | 2010-08-17 17:48 | 2551.29 | 7 | 1 | -1.099536 | 3.568113 | 1.140774 | 0.7792285 | 4.546992 | 2.90834 | -6.480217e-05 | 0.1024979 | 0 | 0 | 0
339 | 11861.02 | 2010-08-17 17:49 | 2581.306 | 7 | 1 | -1.099716 | 3.565199 | 1.140774 | 0.7883959 | 4.546992 | 2.941038 | -6.475449e-05 | 0.1024979 | 0 | 0 | 0
340 | 11891.03 | 2010-08-17 17:49 | 2611.321 | 7 | 1 | -1.099536 | 3.562446 | 1.140774 | 0.7975634 | 4.546992 | 2.973709 | -6.480217e-05 | 0.1024979 | 0 | 0 | 0
341 | 11921.05 | 2010-08-17 17:50 | 2641.336 | 7 | 1 | -1.099536 | 3.559369 | 1.140774 | 0.8067307 | 4.546992 | 3.006354 | -9.713173e-05 | 0.1024979 | 0 | 0 | 0
342 | 11951.06 | 2010-08-17 17:50 | 2671.351 | 7 | 1 | -1.099536 | 3.556292 | 1.140774 | 0.8158982 | 4.546992 | 3.038971 | -9.713173e-05 | 0.1024979 | 0 | 0 | 0
343 | 11981.08 | 2010-08-17 17:51 | 2701.366 | 7 | 1 | -1.099536 | 3.553377 | 1.140774 | 0.8250656 | 4.546992 | 3.071559 | -6.480217e-05 | 0.1024979 | 0 | 0 | 0
344 | 12011.1 | 2010-08-17 17:51 | 2731.384 | 7 | 1 | -1.099536 | 3.550139 | 1.140774 | 0.834234 | 4.546992 | 3.104122 | -6.480217e-05 | 0.1024979 | 0 | 0 | 0
345 | 12041.11 | 2010-08-17 17:52 | 2761.397 | 7 | 1 | -1.099536 | 3.5469 | 1.140774 | 0.8434005 | 4.546992 | 3.13665 | -9.717941e-05 | 0.1024979 | 0 | 0 | 0
346 | 12071.12 | 2010-08-17 17:52 | 2791.412 | 7 | 1 | -1.099355 | 3.543661 | 1.140774 | 0.8525679 | 4.546992 | 3.169151 | -3.237724e-05 | 0.1024979 | 0 | 0 | 0
347 | 12101.14 | 2010-08-17 17:53 | 2821.427 | 7 | 1 | -1.099536 | 3.540261 | 1.140774 | 0.8617354 | 4.546992 | 3.201621 | -9.717941e-05 | 0.1024979 | 0 | 0 | 0
348 | 12131.15 | 2010-08-17 17:53 | 2851.442 | 7 | 1 | -1.099536 | 3.536698 | 1.140774 | 0.8709029 | 4.546992 | 3.234059 | -3.237724e-05 | 0.1024979 | 0 | 0 | 0
349 | 12161.17 | 2010-08-17 17:54 | 2881.457 | 7 | 1 | -1.099536 | 3.532812 | 1.140774 | 0.8800703 | 4.546992 | 3.266463 | -0.0001295567 | 0.1024979 | 0 | 0 | 0
350 | 12191.18 | 2010-08-17 17:54 | 2911.473 | 7 | 1 | -1.099355 | 3.529087 | 1.140774 | 0.8892378 | 4.546992 | 3.298834 | -9.717941e-05 | 0.1024979 | 0 | 0 | 0
351 | 12221.2 | 2010-08-17 17:55 | 2941.488 | 7 | 1 | -1.099355 | 3.525201 | 1.140774 | 0.8984053 | 4.546992 | 3.331168 | -6.480217e-05 | 0.1024979 | 0 | 0 | 0
352 | 12251.21 | 2010-08-17 17:55 | 2971.503 | 7 | 1 | -1.099536 | 3.520991 | 1.140774 | 0.9075727 | 4.546992 | 3.363465 | -0.0001295567 | 0.1024979 | 0 | 0 | 0
353 | 12281.23 | 2010-08-17 17:56 | 3001.518 | 7 | 1 | -1.099536 | 3.516618 | 1.140774 | 0.9167401 | 4.546992 | 3.395723 | -9.713173e-05 | 0.1024979 | 0 | 0 | 0
354 | 12311.25 | 2010-08-17 17:56 | 3031.533 | 7 | 1 | -1.099536 | 3.512246 | 1.140774 | 0.9259076 | 4.546992 | 3.427941 | -9.717941e-05 | 0.1024979 | 0 | 0 | 0
355 | 12341.26 | 2010-08-17 17:57 | 3061.549 | 7 | 1 | -1.099536 | 3.50755 | 1.140774 | 0.9350751 | 4.546992 | 3.460118 | -9.713173e-05 | 0.1024979 | 0 | 0 | 0
356 | 12371.28 | 2010-08-17 17:57 | 3091.564 | 7 | 1 | -1.099536 | 3.502692 | 1.140774 | 0.9442427 | 4.546992 | 3.492252 | -0.0001619339 | 0.1024979 | 0 | 0 | 0
357 | 12401.29 | 2010-08-17 17:58 | 3121.579 | 7 | 1 | -1.099716 | 3.497996 | 1.140774 | 0.9534101 | 4.546992 | 3.524342 | -0.0001295567 | 0.1024979 | 0 | 0 | 0
358 | 12431.31 | 2010-08-17 17:58 | 3151.594 | 7 | 1 | -1.099536 | 3.492976 | 1.140774 | 0.9625775 | 4.546992 | 3.556387 | -0.0001619339 | 0.1024979 | 0 | 0 | 0
359 | 12461.32 | 2010-08-17 17:59 | 3181.609 | 7 | 1 | -1.099355 | 3.487956 | 1.140774 | 0.971745 | 4.546992 | 3.588385 | -9.717941e-05 | 0.1024979 | 0 | 0 | 0
360 | 12491.34 | 2010-08-17 17:59 | 3211.624 | 7 | 1 | -1.099536 | 3.482288 | 1.140774 | 0.9809123 | 4.546992 | 3.620334 | -0.0001295567 | 0.1024979 | 0 | 0 | 0
361 | 12521.35 | 2010-08-17 18:00 | 3241.64 | 7 | 1 | -1.099536 | 3.476297 | 1.140774 | 0.9900797 | 4.546992 | 3.65223 | -0.0001619339 | 0.1024979 | 0 | 0 | 0
362 | 12551.37 | 2010-08-17 18:00 | 3271.655 | 7 | 1 | -1.099536 | 3.46982 | 1.140774 | 0.9992472 | 4.546992 | 3.68407 | -0.0001943111 | 0.1024979 | 0 | 0 | 0
363 | 12581.38 | 2010-08-17 18:01 | 3301.67 | 7 | 1 | -1.099536 | 3.462694 | 1.140774 | 1.008415 | 4.546992 | 3.715848 | -0.0002267361 | 0.1024979 | 0 | 0 | 0
364 | 12611.4 | 2010-08-17 18:01 | 3331.685 | 7 | 1 | -1.099536 | 3.455407 | 1.140774 | 1.017582 | 4.546992 | 3.747559 | -0.0001619339 | 0.1024979 | 0 | 0 | 0
365 | 12641.41 | 2010-08-17 18:02 | 3361.7 | 7 | 1 | -1.099536 | 3.446825 | 1.140774 | 1.02675 | 4.546992 | 3.779196 | -0.0002266884 | 0.1024979 | 0 | 0 | 0
366 | 12671.43 | 2010-08-17 18:02 | 3391.716 | 7 | 1 | -1.099355 | 3.437433 | 1.140774 | 1.035917 | 4.546992 | 3.810752 | -0.0002266884 | 0.1024979 | 0 | 0 | 0
367 | 12701.44 | 2010-08-17 18:03 | 3421.731 | 7 | 1 | -1.099716 | 3.426259 | 1.140774 | 1.045085 | 4.546992 | 3.842215 | -0.0003238678 | 0.1024979 | 0 | 0 | 0
368 | 12731.46 | 2010-08-17 18:03 | 3451.746 | 7 | 1 | -1.099536 | 3.413305 | 1.140774 | 1.054252 | 4.546992 | 3.873567 | -0.0003886223 | 0.1024979 | 0 | 0 | 0
369 | 12761.47 | 2010-08-17 18:04 | 3481.761 | 7 | 1 | -1.099536 | 3.397597 | 1.140774 | 1.063419 | 4.546992 | 3.904789 | -0.0004533768 | 0.1024979 | 0 | 0 | 0
370 | 12791.49 | 2010-08-17 18:04 | 3511.776 | 7 | 1 | -1.099355 | 3.378165 | 1.140774 | 1.072587 | 4.546992 | 3.93585 | -0.0005181789 | 0.1024979 | 0 | 0 | 0
371 | 12821.5 | 2010-08-17 18:05 | 3541.792 | 7 | 1 | -1.099536 | 3.352579 | 1.140774 | 1.081755 | 4.546992 | 3.966708 | -0.0007124901 | 0.1024979 | 0 | 0 | 0
372 | 12851.52 | 2010-08-17 18:05 | 3571.807 | 7 | 1 | -1.099536 | 3.31744 | 1.140774 | 1.090922 | 4.546992 | 3.997289 | -0.001101112 | 0.1024979 | 0 | 0 | 0
373 | 12881.53 | 2010-08-17 18:06 | 3601.822 | 7 | 1 | -1.099716 | 3.268536 | 1.140774 | 1.10009 | 4.546992 | 4.027489 | -0.001457405 | 0.1024979 | 0 | 0 | 0
374 | 12911.55 | 2010-08-17 18:06 | 3631.837 | 7 | 1 | -1.099716 | 3.202952 | 1.140774 | 1.109258 | 4.546992 | 4.057169 | -0.00191083 | 0.1024979 | 0 | 0 | 0
375 | 12941.56 | 2010-08-17 18:07 | 3661.852 | 7 | 1 | -1.099536 | 3.11486 | 1.140774 | 1.118426 | 4.546992 | 4.086148 | -0.00262332 | 0.1024979 | 0 | 0 | 0
376 | 12971.58 | 2010-08-17 18:07 | 3691.867 | 7 | 1 | -1.099716 | 2.991629 | 1.140774 | 1.127595 | 4.546992 | 4.114181 | -0.003918791 | 0.1024979 | 0 | 0 | 0
377 | 12999.52 | 2010-08-17 18:08 | 3719.804 | 7 | 1 | -1.099716 | 2.791316 | 1.140774 | 1.136129 | 4.546992 | 4.138968 | -0.008226251 | 0.1024979 | 0 | 0 | 0
378 | 13006.3 | 2010-08-17 18:08 | 3726.585 | 7 | 1 | -1.099716 | 2.699824 | 1.140774 | 1.138201 | 4.546992 | 4.144662 | -0.01204786 | 0.1024979 | 0 | 0 | 0
379 | 13066.31 | 2010-08-17 18:09 | 60.01464 | 8 | 1 | 0 | 3.270965 | 1.140774 | 1.138201 | 4.546992 | 4.144662 | 0.001165915 | 0.1024979 | 0 | 0 | 0
380 | 13066.5 | 2010-08-17 18:09 | 0.187597 | 9 | 1 | -0.0003540663 | 3.271451 | 1.140774 | 1.138201 | 4.546992 | 4.144662 | 0 | 0.1014088 | 0 | 0 | 0
381 | 13071.33 | 2010-08-17 18:09 | 5.015506 | 9 | 1 | -0.0003540663 | 3.278414 | 1.140774 | 1.138201 | 4.546992 | 4.144663 | 0.001036358 | 0.1014088 | 0 | 0 | 0
Note on A1: Data_Point
Note on B1: Test_Time(s)
Note on C1: Date_Time
Note on D1: Step_Time(s)
Note on E1: Step_Index
Note on F1: Cycle_Index
Note on G1: Current(A)
Note on H1: Voltage(V)
Note on I1: Charge_Capacity(Ah)
Note on J1: Discharge_Capacity(Ah)
Note on K1: Charge_Energy(Wh)
Note on L1: Discharge_Energy(Wh)
Note on M1: dV/dt(V/s)
Note on N1: Internal_Resistance(Ohm)
Note on O1: Is_FC_Data
Note on P1: AC_Impedance(Ohm)
Note on Q1: ACI_Phase_Angle(Deg)