## Info
TEST REPORT
|  |  | CS2_38 | [7 empty] | C:\ArbinSoftware\MITS_PRO\Data\CS2_38.res
|  |  | 2010-08-19 |  |  |  | Mapped_Aux_Number |  |  |  |  | Log_Data_Flag |  |  |  | Cell Grading |  |  | Concentration | Digital I/O
Channel | Start_DateTime | Schedule_File_Name | Creator | Comments | Chan_Num | Item_ID | Volt | Temp | Pres | PH | FR | ChanStat | Aux | SmartBty | Event | Grade | Internal_Resistance(Ohm) | Discharge_Capacity(Ah) | Concentration | Digital Input | Digital Output | Related Humidity
1-011 | 2010-08-18 10:59 | CS2_1C.sdu |  |  | 16 |  | 0 | 0 | 0 | 0 | 0 | FALSE | FALSE | FALSE | FALSE |  |  |  | 0 | 0 | 0
Note on Q3: For Cell Grading setting, click Arbin Data\Options... menu.
Note on Q4: For Cell Grading data, check average value from statistical data sheets. Grade A1 is the best cell.

## Channel_1-011
Data_Point | Test_Time(s) | Date_Time | Step_Time(s) | Step_Index | Cycle_Index | Current(A) | Voltage(V) | Charge_Capacity(Ah) | Discharge_Capacity(Ah) | Charge_Energy(Wh) | Discharge_Energy(Wh) | dV/dt(V/s) | Internal_Resistance(Ohm) | Is_FC_Data | AC_Impedance(Ohm) | ACI_Phase_Angle(Deg)
1 | 30.00083 | 2010-08-18 11:00 | 29.93693 | 1 | 1 | 0 | 3.50334 | 0 | 0 | 0 | 0 | -3.242493e-05 | 0 | 0 | 0 | 0
2 | 60.01603 | 2010-08-18 11:00 | 59.95213 | 1 | 1 | 0 | 3.503502 | 0 | 0 | 0 | 0 | 0 | 0 | 0 | 0 | 0
3 | 90.03116 | 2010-08-18 11:01 | 89.96726 | 1 | 1 | 0 | 3.503502 | 0 | 0 | 0 | 0 | 3.242493e-05 | 0 | 0 | 0 | 0
4 | 120.0464 | 2010-08-18 11:01 | 119.9825 | 1 | 1 | 0 | 3.50334 | 0 | 0 | 0 | 0 | -3.242493e-05 | 0 | 0 | 0 | 0
5 | 120.0777 | 2010-08-18 11:01 | 120.0138 | 1 | 1 | 0 | 3.503502 | 0 | 0 | 0 | 0 | 0 | 0 | 0 | 0 | 0
6 | 150.0933 | 2010-08-18 11:02 | 30.01519 | 2 | 1 | 0.5503186 | 3.627381 | 0.004586147 | 0 | 0.01653374 | 0 | 0.001068783 | 0 | 0 | 0 | 0
7 | 180.1086 | 2010-08-18 11:02 | 60.03051 | 2 | 1 | 0.549958 | 3.661387 | 0.009172306 | 0 | 0.0332508 | 0 | 0.0008096695 | 0 | 0 | 0 | 0
8 | 210.1241 | 2010-08-18 11:03 | 90.04602 | 2 | 1 | 0.5501383 | 3.689078 | 0.01375854 | 0 | 0.05010861 | 0 | 0.0006801129 | 0 | 0 | 0 | 0
9 | 240.1388 | 2010-08-18 11:03 | 120.0607 | 2 | 1 | 0.549958 | 3.712882 | 0.0183446 | 0 | 0.06708306 | 0 | 0.0006153107 | 0 | 0 | 0 | 0
10 | 270.154 | 2010-08-18 11:04 | 150.0759 | 2 | 1 | 0.5501383 | 3.73361 | 0.02293084 | 0 | 0.08415989 | 0 | 0.0005505562 | 0 | 0 | 0 | 0
11 | 300.1697 | 2010-08-18 11:04 | 180.0916 | 2 | 1 | 0.5501383 | 3.752232 | 0.02751701 | 0 | 0.1013263 | 0 | 0.0004534245 | 0 | 0 | 0 | 0
12 | 330.1844 | 2010-08-18 11:05 | 210.1063 | 2 | 1 | 0.5501383 | 3.768749 | 0.03210316 | 0 | 0.1185729 | 0 | 0.0004209995 | 0 | 0 | 0 | 0
13 | 360.1997 | 2010-08-18 11:05 | 240.1216 | 2 | 1 | 0.5501383 | 3.781866 | 0.03668937 | 0 | 0.1358885 | 0 | 0.0002914905 | 0 | 0 | 0 | 0
14 | 390.2151 | 2010-08-18 11:06 | 270.137 | 2 | 1 | 0.549958 | 3.789153 | 0.04127565 | 0 | 0.1532521 | 0 | 0.0001295567 | 0 | 0 | 0 | 0
15 | 420.2301 | 2010-08-18 11:06 | 300.152 | 2 | 1 | 0.5501383 | 3.791906 | 0.04586181 | 0 | 0.1706374 | 0 | 3.237724e-05 | 0 | 0 | 0 | 0
16 | 450.2451 | 2010-08-18 11:07 | 330.167 | 2 | 1 | 0.5497776 | 3.793202 | 0.05044797 | 0 | 0.1880312 | 0 | 0 | 0 | 0 | 0 | 0
17 | 480.2603 | 2010-08-18 11:07 | 360.1822 | 2 | 1 | 0.5501383 | 3.794173 | 0.05503421 | 0 | 0.2054303 | 0 | 3.237724e-05 | 0 | 0 | 0 | 0
18 | 510.2755 | 2010-08-18 11:08 | 390.1974 | 2 | 1 | 0.5497776 | 3.794983 | 0.05962045 | 0 | 0.2228333 | 0 | 0 | 0 | 0 | 0 | 0
19 | 540.2907 | 2010-08-18 11:08 | 420.2126 | 2 | 1 | 0.549958 | 3.795793 | 0.06420671 | 0 | 0.2402401 | 0 | 0 | 0 | 0 | 0 | 0
20 | 570.3059 | 2010-08-18 11:09 | 450.2278 | 2 | 1 | 0.549958 | 3.796926 | 0.06879284 | 0 | 0.2576506 | 0 | 6.475449e-05 | 0 | 0 | 0 | 0
21 | 600.3211 | 2010-08-18 11:09 | 480.243 | 2 | 1 | 0.5501383 | 3.797898 | 0.07337906 | 0 | 0.2750661 | 0 | 3.242493e-05 | 0 | 0 | 0 | 0
22 | 630.3366 | 2010-08-18 11:10 | 510.2585 | 2 | 1 | 0.549958 | 3.799031 | 0.07796528 | 0 | 0.2924867 | 0 | 3.237724e-05 | 0 | 0 | 0 | 0
23 | 660.3516 | 2010-08-18 11:10 | 540.2735 | 2 | 1 | 0.5501383 | 3.800489 | 0.08255148 | 0 | 0.3099131 | 0 | 9.717941e-05 | 0 | 0 | 0 | 0
24 | 690.3666 | 2010-08-18 11:11 | 570.2885 | 2 | 1 | 0.549958 | 3.801946 | 0.08713769 | 0 | 0.327346 | 0 | 6.480217e-05 | 0 | 0 | 0 | 0
25 | 720.3818 | 2010-08-18 11:11 | 600.3037 | 2 | 1 | 0.549958 | 3.803566 | 0.09172399 | 0 | 0.3447864 | 0 | 6.480217e-05 | 0 | 0 | 0 | 0
26 | 750.3971 | 2010-08-18 11:12 | 630.319 | 2 | 1 | 0.5501383 | 3.805347 | 0.09631026 | 0 | 0.3622343 | 0 | 6.480217e-05 | 0 | 0 | 0 | 0
27 | 780.4123 | 2010-08-18 11:12 | 660.3342 | 2 | 1 | 0.549958 | 3.806966 | 0.1008965 | 0 | 0.3796905 | 0 | 0 | 0 | 0 | 0 | 0
28 | 810.4274 | 2010-08-18 11:13 | 690.3493 | 2 | 1 | 0.5501383 | 3.809071 | 0.1054828 | 0 | 0.3971554 | 0 | 6.475449e-05 | 0 | 0 | 0 | 0
29 | 840.4425 | 2010-08-18 11:13 | 720.3644 | 2 | 1 | 0.5501383 | 3.811338 | 0.110069 | 0 | 0.4146297 | 0 | 0.0001295567 | 0 | 0 | 0 | 0
30 | 870.4577 | 2010-08-18 11:14 | 750.3796 | 2 | 1 | 0.5501383 | 3.813282 | 0.1146553 | 0 | 0.432114 | 0 | 3.242493e-05 | 0 | 0 | 0 | 0
31 | 900.473 | 2010-08-18 11:14 | 780.3949 | 2 | 1 | 0.5501383 | 3.815711 | 0.1192416 | 0 | 0.4496088 | 0 | 3.242493e-05 | 0 | 0 | 0 | 0
32 | 930.4881 | 2010-08-18 11:15 | 810.41 | 2 | 1 | 0.5501383 | 3.818463 | 0.1238278 | 0 | 0.4671148 | 0 | 9.717941e-05 | 0 | 0 | 0 | 0
33 | 960.5032 | 2010-08-18 11:15 | 840.4251 | 2 | 1 | 0.5501383 | 3.820892 | 0.1284141 | 0 | 0.4846326 | 0 | 3.237724e-05 | 0 | 0 | 0 | 0
34 | 990.5184 | 2010-08-18 11:16 | 870.4403 | 2 | 1 | 0.5501383 | 3.823645 | 0.1330003 | 0 | 0.5021628 | 0 | 3.237724e-05 | 0 | 0 | 0 | 0
35 | 1020.534 | 2010-08-18 11:16 | 900.4555 | 2 | 1 | 0.5501383 | 3.826722 | 0.1375865 | 0 | 0.5197057 | 0 | 6.475449e-05 | 0 | 0 | 0 | 0
36 | 1050.549 | 2010-08-18 11:17 | 930.4707 | 2 | 1 | 0.549958 | 3.829799 | 0.1421727 | 0 | 0.5372625 | 0 | 9.717941e-05 | 0 | 0 | 0 | 0
37 | 1080.564 | 2010-08-18 11:17 | 960.4859 | 2 | 1 | 0.5501383 | 3.832714 | 0.146759 | 0 | 0.5548336 | 0 | 9.717941e-05 | 0 | 0 | 0 | 0
38 | 1110.579 | 2010-08-18 11:18 | 990.5011 | 2 | 1 | 0.5501383 | 3.835952 | 0.1513452 | 0 | 0.5724189 | 0 | 6.480217e-05 | 0 | 0 | 0 | 0
39 | 1140.594 | 2010-08-18 11:18 | 1020.516 | 2 | 1 | 0.5501383 | 3.839191 | 0.1559314 | 0 | 0.5900184 | 0 | 0.0001295567 | 0 | 0 | 0 | 0
40 | 1170.61 | 2010-08-18 11:19 | 1050.531 | 2 | 1 | 0.5501383 | 3.842268 | 0.1605176 | 0 | 0.6076322 | 0 | 0.000129509 | 0 | 0 | 0 | 0
41 | 1200.625 | 2010-08-18 11:19 | 1080.547 | 2 | 1 | 0.5501383 | 3.845344 | 0.1651039 | 0 | 0.6252606 | 0 | 9.713173e-05 | 0 | 0 | 0 | 0
42 | 1230.64 | 2010-08-18 11:20 | 1110.562 | 2 | 1 | 0.5503186 | 3.848421 | 0.1696901 | 0 | 0.6429027 | 0 | 0.0001295567 | 0 | 0 | 0 | 0
43 | 1260.655 | 2010-08-18 11:20 | 1140.577 | 2 | 1 | 0.549958 | 3.851336 | 0.1742764 | 0 | 0.6605587 | 0 | 9.717941e-05 | 0 | 0 | 0 | 0
44 | 1290.67 | 2010-08-18 11:21 | 1170.592 | 2 | 1 | 0.5501383 | 3.854089 | 0.1788627 | 0 | 0.6782282 | 0 | 9.717941e-05 | 0 | 0 | 0 | 0
45 | 1320.685 | 2010-08-18 11:21 | 1200.607 | 2 | 1 | 0.549958 | 3.857004 | 0.1834489 | 0 | 0.6959104 | 0 | 9.717941e-05 | 0 | 0 | 0 | 0
46 | 1350.701 | 2010-08-18 11:22 | 1230.623 | 2 | 1 | 0.549958 | 3.859756 | 0.1880352 | 0 | 0.7136056 | 0 | 6.475449e-05 | 0 | 0 | 0 | 0
47 | 1380.716 | 2010-08-18 11:22 | 1260.638 | 2 | 1 | 0.549958 | 3.862347 | 0.1926214 | 0 | 0.7313129 | 0 | 6.475449e-05 | 0 | 0 | 0 | 0
48 | 1410.731 | 2010-08-18 11:23 | 1290.653 | 2 | 1 | 0.549958 | 3.864938 | 0.1972076 | 0 | 0.7490327 | 0 | 6.475449e-05 | 0 | 0 | 0 | 0
49 | 1440.746 | 2010-08-18 11:23 | 1320.668 | 2 | 1 | 0.5501383 | 3.867691 | 0.2017939 | 0 | 0.7667648 | 0 | 3.237724e-05 | 0 | 0 | 0 | 0
50 | 1470.761 | 2010-08-18 11:24 | 1350.683 | 2 | 1 | 0.5501383 | 3.870282 | 0.2063801 | 0 | 0.784509 | 0 | 3.237724e-05 | 0 | 0 | 0 | 0
51 | 1500.777 | 2010-08-18 11:24 | 1380.698 | 2 | 1 | 0.5501383 | 3.873035 | 0.2109663 | 0 | 0.8022653 | 0 | 6.475449e-05 | 0 | 0 | 0 | 0
52 | 1530.792 | 2010-08-18 11:25 | 1410.714 | 2 | 1 | 0.549958 | 3.875626 | 0.2155526 | 0 | 0.8200341 | 0 | 3.242493e-05 | 0 | 0 | 0 | 0
53 | 1560.807 | 2010-08-18 11:25 | 1440.729 | 2 | 1 | 0.549958 | 3.878055 | 0.2201388 | 0 | 0.8378145 | 0 | 0 | 0 | 0 | 0 | 0
54 | 1590.822 | 2010-08-18 11:26 | 1470.744 | 2 | 1 | 0.549958 | 3.880646 | 0.2247251 | 0 | 0.8556067 | 0 | 3.237724e-05 | 0 | 0 | 0 | 0
55 | 1620.837 | 2010-08-18 11:26 | 1500.759 | 2 | 1 | 0.549958 | 3.882913 | 0.2293113 | 0 | 0.87341 | 0 | 0 | 0 | 0 | 0 | 0
56 | 1650.853 | 2010-08-18 11:27 | 1530.774 | 2 | 1 | 0.549958 | 3.885342 | 0.2338976 | 0 | 0.891224 | 0 | 6.480217e-05 | 0 | 0 | 0 | 0
57 | 1680.868 | 2010-08-18 11:27 | 1560.79 | 2 | 1 | 0.549958 | 3.887123 | 0.2384838 | 0 | 0.9090472 | 0 | 3.237724e-05 | 0 | 0 | 0 | 0
58 | 1710.883 | 2010-08-18 11:28 | 1590.805 | 2 | 1 | 0.5501383 | 3.888905 | 0.2430701 | 0 | 0.9268792 | 0 | 3.237724e-05 | 0 | 0 | 0 | 0
59 | 1740.898 | 2010-08-18 11:28 | 1620.82 | 2 | 1 | 0.549958 | 3.890524 | 0.2476564 | 0 | 0.9447189 | 0 | 3.237724e-05 | 0 | 0 | 0 | 0
60 | 1770.913 | 2010-08-18 11:29 | 1650.835 | 2 | 1 | 0.549958 | 3.891819 | 0.2522427 | 0 | 0.9625656 | 0 | 0 | 0 | 0 | 0 | 0
61 | 1800.928 | 2010-08-18 11:29 | 1680.85 | 2 | 1 | 0.5501383 | 3.893277 | 0.256829 | 0 | 0.9804179 | 0 | 6.475449e-05 | 0 | 0 | 0 | 0
62 | 1830.944 | 2010-08-18 11:30 | 1710.865 | 2 | 1 | 0.5503186 | 3.89441 | 0.2614153 | 0 | 0.9982756 | 0 | 3.237724e-05 | 0 | 0 | 0 | 0
63 | 1860.959 | 2010-08-18 11:30 | 1740.881 | 2 | 1 | 0.549958 | 3.89522 | 0.2660015 | 0 | 1.016138 | 0 | 0 | 0 | 0 | 0 | 0
64 | 1890.974 | 2010-08-18 11:31 | 1770.896 | 2 | 1 | 0.5501383 | 3.896192 | 0.2705878 | 0 | 1.034005 | 0 | 0 | 0 | 0 | 0 | 0
65 | 1920.989 | 2010-08-18 11:31 | 1800.911 | 2 | 1 | 0.5503186 | 3.897325 | 0.2751742 | 0 | 1.051876 | 0 | 9.713173e-05 | 0 | 0 | 0 | 0
66 | 1951.004 | 2010-08-18 11:32 | 1830.926 | 2 | 1 | 0.5501383 | 3.897811 | 0.2797604 | 0 | 1.06975 | 0 | 3.237724e-05 | 0 | 0 | 0 | 0
67 | 1981.02 | 2010-08-18 11:32 | 1860.941 | 2 | 1 | 0.5501383 | 3.898621 | 0.2843467 | 0 | 1.087628 | 0 | 3.237724e-05 | 0 | 0 | 0 | 0
68 | 2011.038 | 2010-08-18 11:33 | 1890.959 | 2 | 1 | 0.549958 | 3.899268 | 0.2889334 | 0 | 1.105512 | 0 | 0 | 0 | 0 | 0 | 0
69 | 2041.05 | 2010-08-18 11:33 | 1920.972 | 2 | 1 | 0.549958 | 3.900078 | 0.2935192 | 0 | 1.123395 | 0 | 6.480217e-05 | 0 | 0 | 0 | 0
70 | 2071.065 | 2010-08-18 11:34 | 1950.987 | 2 | 1 | 0.549958 | 3.900726 | 0.2981055 | 0 | 1.141284 | 0 | 0 | 0 | 0 | 0 | 0
71 | 2101.08 | 2010-08-18 11:34 | 1981.002 | 2 | 1 | 0.5503186 | 3.901536 | 0.3026918 | 0 | 1.159175 | 0 | 3.242493e-05 | 0 | 0 | 0 | 0
72 | 2131.095 | 2010-08-18 11:35 | 2011.017 | 2 | 1 | 0.5501383 | 3.902021 | 0.3072781 | 0 | 1.17707 | 0 | -3.237724e-05 | 0 | 0 | 0 | 0
73 | 2161.111 | 2010-08-18 11:35 | 2041.033 | 2 | 1 | 0.5501383 | 3.902831 | 0.3118643 | 0 | 1.194968 | 0 | 3.237724e-05 | 0 | 0 | 0 | 0
74 | 2191.126 | 2010-08-18 11:36 | 2071.048 | 2 | 1 | 0.549958 | 3.903317 | 0.3164506 | 0 | 1.212869 | 0 | 0 | 0 | 0 | 0 | 0
75 | 2221.141 | 2010-08-18 11:36 | 2101.063 | 2 | 1 | 0.5501383 | 3.903965 | 0.3210368 | 0 | 1.230772 | 0 | 0 | 0 | 0 | 0 | 0
76 | 2251.156 | 2010-08-18 11:37 | 2131.078 | 2 | 1 | 0.549958 | 3.904774 | 0.3256231 | 0 | 1.248679 | 0 | 3.242493e-05 | 0 | 0 | 0 | 0
77 | 2281.172 | 2010-08-18 11:37 | 2161.093 | 2 | 1 | 0.549958 | 3.905584 | 0.3302094 | 0 | 1.266589 | 0 | 3.242493e-05 | 0 | 0 | 0 | 0
78 | 2311.187 | 2010-08-18 11:38 | 2191.109 | 2 | 1 | 0.5503186 | 3.906394 | 0.3347957 | 0 | 1.284502 | 0 | 9.717941e-05 | 0 | 0 | 0 | 0
79 | 2341.202 | 2010-08-18 11:38 | 2221.124 | 2 | 1 | 0.5503186 | 3.906717 | 0.3393818 | 0 | 1.302417 | 0 | 3.237724e-05 | 0 | 0 | 0 | 0
80 | 2371.217 | 2010-08-18 11:39 | 2251.139 | 2 | 1 | 0.5501383 | 3.907365 | 0.3439681 | 0 | 1.320336 | 0 | 3.237724e-05 | 0 | 0 | 0 | 0
81 | 2401.232 | 2010-08-18 11:39 | 2281.154 | 2 | 1 | 0.5501383 | 3.908013 | 0.3485543 | 0 | 1.338258 | 0 | 0 | 0 | 0 | 0 | 0
82 | 2431.247 | 2010-08-18 11:40 | 2311.169 | 2 | 1 | 0.549958 | 3.90866 | 0.3531406 | 0 | 1.356183 | 0 | 0 | 0 | 0 | 0 | 0
83 | 2461.263 | 2010-08-18 11:40 | 2341.185 | 2 | 1 | 0.5501383 | 3.909308 | 0.3577269 | 0 | 1.374111 | 0 | -3.237724e-05 | 0 | 0 | 0 | 0
84 | 2491.278 | 2010-08-18 11:41 | 2371.2 | 2 | 1 | 0.5501383 | 3.910118 | 0.3623131 | 0 | 1.392042 | 0 | 3.237724e-05 | 0 | 0 | 0 | 0
85 | 2521.293 | 2010-08-18 11:41 | 2401.215 | 2 | 1 | 0.5501383 | 3.910928 | 0.3668993 | 0 | 1.409977 | 0 | 3.237724e-05 | 0 | 0 | 0 | 0
86 | 2551.308 | 2010-08-18 11:42 | 2431.23 | 2 | 1 | 0.5501383 | 3.911737 | 0.3714856 | 0 | 1.427915 | 0 | 3.237724e-05 | 0 | 0 | 0 | 0
87 | 2581.324 | 2010-08-18 11:42 | 2461.245 | 2 | 1 | 0.549958 | 3.912223 | 0.3760718 | 0 | 1.445856 | 0 | -3.237724e-05 | 0 | 0 | 0 | 0
88 | 2611.338 | 2010-08-18 11:43 | 2491.26 | 2 | 1 | 0.5501383 | 3.913195 | 0.380658 | 0 | 1.463801 | 0 | 0 | 0 | 0 | 0 | 0
89 | 2641.354 | 2010-08-18 11:43 | 2521.276 | 2 | 1 | 0.5501383 | 3.914004 | 0.3852443 | 0 | 1.481749 | 0 | 6.475449e-05 | 0 | 0 | 0 | 0
90 | 2671.369 | 2010-08-18 11:44 | 2551.291 | 2 | 1 | 0.5501383 | 3.914652 | 0.3898306 | 0 | 1.499701 | 0 | 0 | 0 | 0 | 0 | 0
91 | 2701.384 | 2010-08-18 11:44 | 2581.306 | 2 | 1 | 0.549958 | 3.915462 | 0.3944168 | 0 | 1.517657 | 0 | 0 | 0 | 0 | 0 | 0
92 | 2731.399 | 2010-08-18 11:45 | 2611.321 | 2 | 1 | 0.5503186 | 3.916271 | 0.3990031 | 0 | 1.535616 | 0 | 3.237724e-05 | 0 | 0 | 0 | 0
93 | 2761.414 | 2010-08-18 11:45 | 2641.336 | 2 | 1 | 0.549958 | 3.917081 | 0.4035893 | 0 | 1.553579 | 0 | 0 | 0 | 0 | 0 | 0
94 | 2791.43 | 2010-08-18 11:46 | 2671.351 | 2 | 1 | 0.5501383 | 3.918215 | 0.4081756 | 0 | 1.571546 | 0 | 6.475449e-05 | 0 | 0 | 0 | 0
95 | 2821.445 | 2010-08-18 11:46 | 2701.367 | 2 | 1 | 0.5501383 | 3.918862 | 0.4127619 | 0 | 1.589518 | 0 | 3.237724e-05 | 0 | 0 | 0 | 0
96 | 2851.46 | 2010-08-18 11:47 | 2731.382 | 2 | 1 | 0.549958 | 3.919672 | 0.4173481 | 0 | 1.607492 | 0 | 0 | 0 | 0 | 0 | 0
97 | 2881.475 | 2010-08-18 11:47 | 2761.397 | 2 | 1 | 0.549958 | 3.920805 | 0.4219343 | 0 | 1.625471 | 0 | 0 | 0 | 0 | 0 | 0
98 | 2911.49 | 2010-08-18 11:48 | 2791.412 | 2 | 1 | 0.549958 | 3.921777 | 0.4265205 | 0 | 1.643455 | 0 | 3.242493e-05 | 0 | 0 | 0 | 0
99 | 2941.505 | 2010-08-18 11:48 | 2821.427 | 2 | 1 | 0.5503186 | 3.922749 | 0.4311068 | 0 | 1.661443 | 0 | 3.237724e-05 | 0 | 0 | 0 | 0
100 | 2971.521 | 2010-08-18 11:49 | 2851.443 | 2 | 1 | 0.5501383 | 3.923558 | 0.435693 | 0 | 1.679436 | 0 | 0 | 0 | 0 | 0 | 0
101 | 3001.536 | 2010-08-18 11:49 | 2881.458 | 2 | 1 | 0.549958 | 3.924692 | 0.4402793 | 0 | 1.697433 | 0 | 3.237724e-05 | 0 | 0 | 0 | 0
102 | 3031.551 | 2010-08-18 11:50 | 2911.473 | 2 | 1 | 0.549958 | 3.925826 | 0.4448656 | 0 | 1.715435 | 0 | 6.480217e-05 | 0 | 0 | 0 | 0
103 | 3061.566 | 2010-08-18 11:50 | 2941.488 | 2 | 1 | 0.5501383 | 3.926797 | 0.4494519 | 0 | 1.733442 | 0 | 3.237724e-05 | 0 | 0 | 0 | 0
104 | 3091.581 | 2010-08-18 11:51 | 2971.503 | 2 | 1 | 0.5501383 | 3.927931 | 0.4540382 | 0 | 1.751454 | 0 | 3.237724e-05 | 0 | 0 | 0 | 0
105 | 3121.597 | 2010-08-18 11:51 | 3001.519 | 2 | 1 | 0.5501383 | 3.928902 | 0.4586245 | 0 | 1.76947 | 0 | -3.242493e-05 | 0 | 0 | 0 | 0
106 | 3151.612 | 2010-08-18 11:52 | 3031.534 | 2 | 1 | 0.5501383 | 3.930036 | 0.4632107 | 0 | 1.787492 | 0 | 0 | 0 | 0 | 0 | 0
107 | 3181.627 | 2010-08-18 11:52 | 3061.549 | 2 | 1 | 0.549958 | 3.931169 | 0.467797 | 0 | 1.805519 | 0 | 3.237724e-05 | 0 | 0 | 0 | 0
108 | 3211.642 | 2010-08-18 11:53 | 3091.564 | 2 | 1 | 0.5501383 | 3.932465 | 0.4723832 | 0 | 1.823551 | 0 | 9.717941e-05 | 0 | 0 | 0 | 0
109 | 3241.657 | 2010-08-18 11:53 | 3121.579 | 2 | 1 | 0.5501383 | 3.933598 | 0.4769695 | 0 | 1.841588 | 0 | 6.475449e-05 | 0 | 0 | 0 | 0
110 | 3271.673 | 2010-08-18 11:54 | 3151.594 | 2 | 1 | 0.5503186 | 3.934894 | 0.4815558 | 0 | 1.859632 | 0 | 3.237724e-05 | 0 | 0 | 0 | 0
111 | 3301.688 | 2010-08-18 11:54 | 3181.61 | 2 | 1 | 0.5501383 | 3.936027 | 0.486142 | 0 | 1.87768 | 0 | 0 | 0 | 0 | 0 | 0
112 | 3331.703 | 2010-08-18 11:55 | 3211.625 | 2 | 1 | 0.5501383 | 3.937323 | 0.4907283 | 0 | 1.895735 | 0 | 3.237724e-05 | 0 | 0 | 0 | 0
113 | 3361.718 | 2010-08-18 11:55 | 3241.64 | 2 | 1 | 0.5501383 | 3.938618 | 0.4953145 | 0 | 1.913795 | 0 | 6.480217e-05 | 0 | 0 | 0 | 0
114 | 3391.733 | 2010-08-18 11:56 | 3271.655 | 2 | 1 | 0.5501383 | 3.939914 | 0.4999008 | 0 | 1.931861 | 0 | 0 | 0 | 0 | 0 | 0
115 | 3421.748 | 2010-08-18 11:56 | 3301.67 | 2 | 1 | 0.549958 | 3.941209 | 0.504487 | 0 | 1.949934 | 0 | 0 | 0 | 0 | 0 | 0
116 | 3451.764 | 2010-08-18 11:57 | 3331.686 | 2 | 1 | 0.5501383 | 3.942667 | 0.5090733 | 0 | 1.968013 | 0 | 3.242493e-05 | 0 | 0 | 0 | 0
117 | 3481.779 | 2010-08-18 11:57 | 3361.701 | 2 | 1 | 0.549958 | 3.943962 | 0.5136595 | 0 | 1.986098 | 0 | 0 | 0 | 0 | 0 | 0
118 | 3511.794 | 2010-08-18 11:58 | 3391.716 | 2 | 1 | 0.5501383 | 3.94542 | 0.5182457 | 0 | 2.004189 | 0 | 3.237724e-05 | 0 | 0 | 0 | 0
119 | 3541.809 | 2010-08-18 11:58 | 3421.731 | 2 | 1 | 0.549958 | 3.946715 | 0.5228319 | 0 | 2.022287 | 0 | -3.237724e-05 | 0 | 0 | 0 | 0
120 | 3571.824 | 2010-08-18 11:59 | 3451.746 | 2 | 1 | 0.5501383 | 3.948496 | 0.5274183 | 0 | 2.040393 | 0 | 6.480217e-05 | 0 | 0 | 0 | 0
121 | 3601.84 | 2010-08-18 11:59 | 3481.761 | 2 | 1 | 0.549958 | 3.949954 | 0.5320045 | 0 | 2.058504 | 0 | 6.480217e-05 | 0 | 0 | 0 | 0
122 | 3631.855 | 2010-08-18 12:00 | 3511.777 | 2 | 1 | 0.549958 | 3.951411 | 0.5365908 | 0 | 2.076624 | 0 | 0 | 0 | 0 | 0 | 0
123 | 3661.87 | 2010-08-18 12:00 | 3541.792 | 2 | 1 | 0.5501383 | 3.952868 | 0.5411772 | 0 | 2.09475 | 0 | 0 | 0 | 0 | 0 | 0
124 | 3691.885 | 2010-08-18 12:01 | 3571.807 | 2 | 1 | 0.5503186 | 3.95465 | 0.5457634 | 0 | 2.112883 | 0 | 3.237724e-05 | 0 | 0 | 0 | 0
125 | 3721.9 | 2010-08-18 12:01 | 3601.822 | 2 | 1 | 0.5501383 | 3.956107 | 0.5503497 | 0 | 2.131023 | 0 | 0 | 0 | 0 | 0 | 0
126 | 3751.916 | 2010-08-18 12:02 | 3631.837 | 2 | 1 | 0.5501383 | 3.957888 | 0.5549361 | 0 | 2.149172 | 0 | 6.475449e-05 | 0 | 0 | 0 | 0
127 | 3781.931 | 2010-08-18 12:02 | 3661.853 | 2 | 1 | 0.5501383 | 3.95967 | 0.5595223 | 0 | 2.167327 | 0 | 6.480217e-05 | 0 | 0 | 0 | 0
128 | 3811.946 | 2010-08-18 12:03 | 3691.868 | 2 | 1 | 0.5501383 | 3.961127 | 0.5641085 | 0 | 2.185489 | 0 | 6.475449e-05 | 0 | 0 | 0 | 0
129 | 3841.961 | 2010-08-18 12:03 | 3721.883 | 2 | 1 | 0.5501383 | 3.962909 | 0.5686948 | 0 | 2.20366 | 0 | 6.480217e-05 | 0 | 0 | 0 | 0
130 | 3871.976 | 2010-08-18 12:04 | 3751.898 | 2 | 1 | 0.549958 | 3.964528 | 0.5732812 | 0 | 2.221839 | 0 | 6.480217e-05 | 0 | 0 | 0 | 0
131 | 3901.992 | 2010-08-18 12:04 | 3781.913 | 2 | 1 | 0.5501383 | 3.966147 | 0.5778675 | 0 | 2.240025 | 0 | 0 | 0 | 0 | 0 | 0
132 | 3932.009 | 2010-08-18 12:05 | 3811.931 | 2 | 1 | 0.549958 | 3.96809 | 0.5824542 | 0 | 2.258221 | 0 | 6.475449e-05 | 0 | 0 | 0 | 0
133 | 3962.022 | 2010-08-18 12:05 | 3841.944 | 2 | 1 | 0.5501383 | 3.969872 | 0.5870401 | 0 | 2.276423 | 0 | 6.475449e-05 | 0 | 0 | 0 | 0
134 | 3992.037 | 2010-08-18 12:06 | 3871.959 | 2 | 1 | 0.549958 | 3.971653 | 0.5916264 | 0 | 2.294634 | 0 | 6.475449e-05 | 0 | 0 | 0 | 0
135 | 4022.052 | 2010-08-18 12:06 | 3901.974 | 2 | 1 | 0.549958 | 3.973596 | 0.5962127 | 0 | 2.312854 | 0 | 6.480217e-05 | 0 | 0 | 0 | 0
136 | 4052.067 | 2010-08-18 12:07 | 3931.989 | 2 | 1 | 0.5503186 | 3.975701 | 0.600799 | 0 | 2.331082 | 0 | 9.713173e-05 | 0 | 0 | 0 | 0
137 | 4082.083 | 2010-08-18 12:07 | 3962.005 | 2 | 1 | 0.5501383 | 3.977644 | 0.6053853 | 0 | 2.34932 | 0 | 6.480217e-05 | 0 | 0 | 0 | 0
138 | 4112.098 | 2010-08-18 12:08 | 3992.02 | 2 | 1 | 0.549958 | 3.979264 | 0.6099715 | 0 | 2.367565 | 0 | 6.480217e-05 | 0 | 0 | 0 | 0
139 | 4142.113 | 2010-08-18 12:08 | 4022.035 | 2 | 1 | 0.549958 | 3.981045 | 0.6145578 | 0 | 2.38582 | 0 | 0 | 0 | 0 | 0 | 0
140 | 4172.128 | 2010-08-18 12:09 | 4052.05 | 2 | 1 | 0.549958 | 3.98315 | 0.619144 | 0 | 2.404084 | 0 | 0 | 0 | 0 | 0 | 0
141 | 4202.144 | 2010-08-18 12:09 | 4082.066 | 2 | 1 | 0.549958 | 3.985093 | 0.6237304 | 0 | 2.422357 | 0 | 0 | 0 | 0 | 0 | 0
142 | 4232.159 | 2010-08-18 12:10 | 4112.081 | 2 | 1 | 0.5497776 | 3.987199 | 0.6283164 | 0 | 2.440638 | 0 | 3.242493e-05 | 0 | 0 | 0 | 0
143 | 4262.174 | 2010-08-18 12:10 | 4142.096 | 2 | 1 | 0.549958 | 3.989304 | 0.6329026 | 0 | 2.458929 | 0 | 6.475449e-05 | 0 | 0 | 0 | 0
144 | 4292.189 | 2010-08-18 12:11 | 4172.111 | 2 | 1 | 0.549958 | 3.991247 | 0.6374888 | 0 | 2.477229 | 0 | 6.480217e-05 | 0 | 0 | 0 | 0
145 | 4322.204 | 2010-08-18 12:11 | 4202.126 | 2 | 1 | 0.5501383 | 3.99319 | 0.642075 | 0 | 2.495537 | 0 | 6.475449e-05 | 0 | 0 | 0 | 0
146 | 4352.219 | 2010-08-18 12:12 | 4232.141 | 2 | 1 | 0.5501383 | 3.995133 | 0.6466611 | 0 | 2.513855 | 0 | 6.475449e-05 | 0 | 0 | 0 | 0
147 | 4382.235 | 2010-08-18 12:12 | 4262.156 | 2 | 1 | 0.5501383 | 3.996915 | 0.6512473 | 0 | 2.532182 | 0 | 3.242493e-05 | 0 | 0 | 0 | 0
148 | 4412.25 | 2010-08-18 12:13 | 4292.172 | 2 | 1 | 0.5501383 | 3.998858 | 0.6558336 | 0 | 2.550517 | 0 | 6.475449e-05 | 0 | 0 | 0 | 0
149 | 4442.265 | 2010-08-18 12:13 | 4322.187 | 2 | 1 | 0.5501383 | 4.000801 | 0.6604198 | 0 | 2.568861 | 0 | 6.484985e-05 | 0 | 0 | 0 | 0
150 | 4472.28 | 2010-08-18 12:14 | 4352.202 | 2 | 1 | 0.5501383 | 4.00242 | 0.6650059 | 0 | 2.587212 | 0 | 3.242493e-05 | 0 | 0 | 0 | 0
151 | 4502.295 | 2010-08-18 12:14 | 4382.217 | 2 | 1 | 0.5501383 | 4.004364 | 0.6695921 | 0 | 2.605573 | 0 | 6.475449e-05 | 0 | 0 | 0 | 0
152 | 4532.31 | 2010-08-18 12:15 | 4412.232 | 2 | 1 | 0.5501383 | 4.006307 | 0.6741783 | 0 | 2.623941 | 0 | 9.717941e-05 | 0 | 0 | 0 | 0
153 | 4562.326 | 2010-08-18 12:15 | 4442.247 | 2 | 1 | 0.5503186 | 4.008088 | 0.6787644 | 0 | 2.642318 | 0 | 9.717941e-05 | 0 | 0 | 0 | 0
154 | 4592.341 | 2010-08-18 12:16 | 4472.263 | 2 | 1 | 0.5501383 | 4.009869 | 0.6833507 | 0 | 2.660704 | 0 | 3.232956e-05 | 0 | 0 | 0 | 0
155 | 4622.356 | 2010-08-18 12:16 | 4502.278 | 2 | 1 | 0.5501383 | 4.011488 | 0.6879369 | 0 | 2.679098 | 0 | 3.232956e-05 | 0 | 0 | 0 | 0
156 | 4652.371 | 2010-08-18 12:17 | 4532.293 | 2 | 1 | 0.549958 | 4.013594 | 0.6925231 | 0 | 2.6975 | 0 | 9.717941e-05 | 0 | 0 | 0 | 0
157 | 4682.386 | 2010-08-18 12:17 | 4562.308 | 2 | 1 | 0.549958 | 4.015213 | 0.6971094 | 0 | 2.715911 | 0 | 3.242493e-05 | 0 | 0 | 0 | 0
158 | 4712.401 | 2010-08-18 12:18 | 4592.323 | 2 | 1 | 0.549958 | 4.017156 | 0.7016956 | 0 | 2.73433 | 0 | 3.232956e-05 | 0 | 0 | 0 | 0
159 | 4742.417 | 2010-08-18 12:18 | 4622.339 | 2 | 1 | 0.5501383 | 4.019099 | 0.7062817 | 0 | 2.752758 | 0 | 3.232956e-05 | 0 | 0 | 0 | 0
160 | 4772.432 | 2010-08-18 12:19 | 4652.354 | 2 | 1 | 0.5501383 | 4.020881 | 0.710868 | 0 | 2.771195 | 0 | 6.475449e-05 | 0 | 0 | 0 | 0
161 | 4802.447 | 2010-08-18 12:19 | 4682.369 | 2 | 1 | 0.549958 | 4.022824 | 0.7154542 | 0 | 2.78964 | 0 | 3.232956e-05 | 0 | 0 | 0 | 0
162 | 4832.462 | 2010-08-18 12:20 | 4712.384 | 2 | 1 | 0.5501383 | 4.024929 | 0.7200405 | 0 | 2.808095 | 0 | 6.475449e-05 | 0 | 0 | 0 | 0
163 | 4862.478 | 2010-08-18 12:20 | 4742.399 | 2 | 1 | 0.5501383 | 4.026872 | 0.7246267 | 0 | 2.826558 | 0 | 6.475449e-05 | 0 | 0 | 0 | 0
164 | 4892.493 | 2010-08-18 12:21 | 4772.414 | 2 | 1 | 0.5501383 | 4.028816 | 0.7292128 | 0 | 2.84503 | 0 | 6.484985e-05 | 0 | 0 | 0 | 0
165 | 4922.508 | 2010-08-18 12:21 | 4802.43 | 2 | 1 | 0.5501383 | 4.030759 | 0.733799 | 0 | 2.863511 | 0 | 3.242493e-05 | 0 | 0 | 0 | 0
166 | 4952.523 | 2010-08-18 12:22 | 4832.445 | 2 | 1 | 0.5501383 | 4.032864 | 0.7383851 | 0 | 2.882001 | 0 | 9.717941e-05 | 0 | 0 | 0 | 0
167 | 4982.538 | 2010-08-18 12:22 | 4862.46 | 2 | 1 | 0.5501383 | 4.034807 | 0.7429713 | 0 | 2.900501 | 0 | 6.475449e-05 | 0 | 0 | 0 | 0
168 | 5012.553 | 2010-08-18 12:23 | 4892.475 | 2 | 1 | 0.5501383 | 4.03675 | 0.7475575 | 0 | 2.91901 | 0 | 3.242493e-05 | 0 | 0 | 0 | 0
169 | 5042.568 | 2010-08-18 12:23 | 4922.49 | 2 | 1 | 0.549958 | 4.039017 | 0.7521436 | 0 | 2.937529 | 0 | 6.475449e-05 | 0 | 0 | 0 | 0
170 | 5072.584 | 2010-08-18 12:24 | 4952.506 | 2 | 1 | 0.5501383 | 4.041122 | 0.7567298 | 0 | 2.956058 | 0 | 6.475449e-05 | 0 | 0 | 0 | 0
171 | 5102.599 | 2010-08-18 12:24 | 4982.521 | 2 | 1 | 0.5501383 | 4.04339 | 0.7613161 | 0 | 2.974596 | 0 | 9.717941e-05 | 0 | 0 | 0 | 0
172 | 5132.614 | 2010-08-18 12:25 | 5012.536 | 2 | 1 | 0.549958 | 4.045333 | 0.7659023 | 0 | 2.993144 | 0 | 3.242493e-05 | 0 | 0 | 0 | 0
173 | 5162.629 | 2010-08-18 12:25 | 5042.551 | 2 | 1 | 0.5501383 | 4.047438 | 0.7704885 | 0 | 3.011702 | 0 | 3.242493e-05 | 0 | 0 | 0 | 0
174 | 5192.645 | 2010-08-18 12:26 | 5072.566 | 2 | 1 | 0.5501383 | 4.049867 | 0.7750747 | 0 | 3.030271 | 0 | 6.484985e-05 | 0 | 0 | 0 | 0
175 | 5222.66 | 2010-08-18 12:26 | 5102.581 | 2 | 1 | 0.549958 | 4.051972 | 0.7796609 | 0 | 3.048849 | 0 | 6.475449e-05 | 0 | 0 | 0 | 0
176 | 5252.675 | 2010-08-18 12:27 | 5132.597 | 2 | 1 | 0.5501383 | 4.054401 | 0.7842471 | 0 | 3.067438 | 0 | 9.708405e-05 | 0 | 0 | 0 | 0
177 | 5282.69 | 2010-08-18 12:27 | 5162.612 | 2 | 1 | 0.5497776 | 4.056506 | 0.7888334 | 0 | 3.086037 | 0 | 3.232956e-05 | 0 | 0 | 0 | 0
178 | 5312.705 | 2010-08-18 12:28 | 5192.627 | 2 | 1 | 0.5501383 | 4.058935 | 0.7934197 | 0 | 3.104648 | 0 | 6.475449e-05 | 0 | 0 | 0 | 0
179 | 5342.72 | 2010-08-18 12:28 | 5222.642 | 2 | 1 | 0.5503186 | 4.061364 | 0.7980059 | 0 | 3.123268 | 0 | 6.475449e-05 | 0 | 0 | 0 | 0
180 | 5372.735 | 2010-08-18 12:29 | 5252.657 | 2 | 1 | 0.5501383 | 4.063469 | 0.8025922 | 0 | 3.141899 | 0 | 6.475449e-05 | 0 | 0 | 0 | 0
181 | 5402.751 | 2010-08-18 12:29 | 5282.673 | 2 | 1 | 0.549958 | 4.065898 | 0.8071784 | 0 | 3.160541 | 0 | 3.242493e-05 | 0 | 0 | 0 | 0
182 | 5432.766 | 2010-08-18 12:30 | 5312.688 | 2 | 1 | 0.549958 | 4.068327 | 0.8117645 | 0 | 3.179193 | 0 | 6.475449e-05 | 0 | 0 | 0 | 0
183 | 5462.781 | 2010-08-18 12:30 | 5342.703 | 2 | 1 | 0.549958 | 4.070756 | 0.8163508 | 0 | 3.197857 | 0 | 6.475449e-05 | 0 | 0 | 0 | 0
184 | 5492.796 | 2010-08-18 12:31 | 5372.718 | 2 | 1 | 0.5497776 | 4.073185 | 0.820937 | 0 | 3.216533 | 0 | 3.242493e-05 | 0 | 0 | 0 | 0
185 | 5522.811 | 2010-08-18 12:31 | 5402.733 | 2 | 1 | 0.549958 | 4.075777 | 0.8255232 | 0 | 3.235219 | 0 | 9.717941e-05 | 0 | 0 | 0 | 0
186 | 5552.827 | 2010-08-18 12:32 | 5432.749 | 2 | 1 | 0.5497776 | 4.078206 | 0.8301094 | 0 | 3.253917 | 0 | 6.484985e-05 | 0 | 0 | 0 | 0
187 | 5582.842 | 2010-08-18 12:32 | 5462.764 | 2 | 1 | 0.5501383 | 4.080796 | 0.8346956 | 0 | 3.272627 | 0 | 6.475449e-05 | 0 | 0 | 0 | 0
188 | 5612.857 | 2010-08-18 12:33 | 5492.779 | 2 | 1 | 0.5501383 | 4.083387 | 0.8392819 | 0 | 3.291348 | 0 | 6.475449e-05 | 0 | 0 | 0 | 0
189 | 5642.872 | 2010-08-18 12:33 | 5522.794 | 2 | 1 | 0.549958 | 4.085978 | 0.8438681 | 0 | 3.310082 | 0 | 3.232956e-05 | 0 | 0 | 0 | 0
190 | 5672.887 | 2010-08-18 12:34 | 5552.809 | 2 | 1 | 0.5501383 | 4.088731 | 0.8484543 | 0 | 3.328827 | 0 | 9.717941e-05 | 0 | 0 | 0 | 0
191 | 5702.903 | 2010-08-18 12:34 | 5582.824 | 2 | 1 | 0.5501383 | 4.091322 | 0.8530406 | 0 | 3.347585 | 0 | 6.475449e-05 | 0 | 0 | 0 | 0
192 | 5732.918 | 2010-08-18 12:35 | 5612.84 | 2 | 1 | 0.5501383 | 4.093913 | 0.8576268 | 0 | 3.366354 | 0 | 6.475449e-05 | 0 | 0 | 0 | 0
193 | 5762.933 | 2010-08-18 12:35 | 5642.855 | 2 | 1 | 0.549958 | 4.096828 | 0.8622131 | 0 | 3.385137 | 0 | 9.717941e-05 | 0 | 0 | 0 | 0
194 | 5792.948 | 2010-08-18 12:36 | 5672.87 | 2 | 1 | 0.5497776 | 4.099419 | 0.8667993 | 0 | 3.403931 | 0 | 6.475449e-05 | 0 | 0 | 0 | 0
195 | 5822.963 | 2010-08-18 12:36 | 5702.885 | 2 | 1 | 0.549958 | 4.102171 | 0.8713856 | 0 | 3.422739 | 0 | 6.475449e-05 | 0 | 0 | 0 | 0
196 | 5852.978 | 2010-08-18 12:37 | 5732.9 | 2 | 1 | 0.5503186 | 4.105248 | 0.8759719 | 0 | 3.44156 | 0 | 9.717941e-05 | 0 | 0 | 0 | 0
197 | 5882.98 | 2010-08-18 12:37 | 5762.902 | 2 | 1 | 0.5501383 | 4.108001 | 0.8805561 | 0 | 3.460385 | 0 | 9.717941e-05 | 0 | 0 | 0 | 0
198 | 5912.993 | 2010-08-18 12:38 | 5792.915 | 2 | 1 | 0.549958 | 4.110754 | 0.885142 | 0 | 3.47923 | 0 | 9.717941e-05 | 0 | 0 | 0 | 0
199 | 5943.008 | 2010-08-18 12:38 | 5822.93 | 2 | 1 | 0.549958 | 4.113669 | 0.8897282 | 0 | 3.49809 | 0 | 6.475449e-05 | 0 | 0 | 0 | 0
200 | 5973.023 | 2010-08-18 12:39 | 5852.945 | 2 | 1 | 0.5501383 | 4.116584 | 0.8943144 | 0 | 3.516963 | 0 | 3.242493e-05 | 0 | 0 | 0 | 0
201 | 6003.039 | 2010-08-18 12:39 | 5882.961 | 2 | 1 | 0.5501383 | 4.11966 | 0.8989007 | 0 | 3.535849 | 0 | 9.717941e-05 | 0 | 0 | 0 | 0
202 | 6033.054 | 2010-08-18 12:40 | 5912.976 | 2 | 1 | 0.5501383 | 4.122575 | 0.9034869 | 0 | 3.55475 | 0 | 9.717941e-05 | 0 | 0 | 0 | 0
203 | 6063.069 | 2010-08-18 12:40 | 5942.991 | 2 | 1 | 0.549958 | 4.12549 | 0.9080732 | 0 | 3.573664 | 0 | 3.242493e-05 | 0 | 0 | 0 | 0
204 | 6093.085 | 2010-08-18 12:41 | 5973.007 | 2 | 1 | 0.549958 | 4.128729 | 0.9126595 | 0 | 3.592592 | 0 | 9.717941e-05 | 0 | 0 | 0 | 0
205 | 6123.099 | 2010-08-18 12:41 | 6003.021 | 2 | 1 | 0.5501383 | 4.131968 | 0.9172457 | 0 | 3.611534 | 0 | 0.0001296043 | 0 | 0 | 0 | 0
206 | 6153.115 | 2010-08-18 12:42 | 6033.037 | 2 | 1 | 0.549958 | 4.13472 | 0.9218321 | 0 | 3.630491 | 0 | 6.475449e-05 | 0 | 0 | 0 | 0
207 | 6183.13 | 2010-08-18 12:42 | 6063.052 | 2 | 1 | 0.549958 | 4.138121 | 0.9264183 | 0 | 3.649461 | 0 | 9.717941e-05 | 0 | 0 | 0 | 0
208 | 6213.145 | 2010-08-18 12:43 | 6093.067 | 2 | 1 | 0.5501383 | 4.14136 | 0.9310045 | 0 | 3.668447 | 0 | 0.0001296043 | 0 | 0 | 0 | 0
209 | 6243.16 | 2010-08-18 12:43 | 6123.082 | 2 | 1 | 0.549958 | 4.144436 | 0.9355907 | 0 | 3.687447 | 0 | 6.475449e-05 | 0 | 0 | 0 | 0
210 | 6273.175 | 2010-08-18 12:44 | 6153.097 | 2 | 1 | 0.5497776 | 4.147675 | 0.9401769 | 0 | 3.706462 | 0 | 6.475449e-05 | 0 | 0 | 0 | 0
211 | 6303.19 | 2010-08-18 12:44 | 6183.112 | 2 | 1 | 0.549958 | 4.151076 | 0.9447631 | 0 | 3.725492 | 0 | 6.484985e-05 | 0 | 0 | 0 | 0
212 | 6333.206 | 2010-08-18 12:45 | 6213.127 | 2 | 1 | 0.5501383 | 4.154476 | 0.9493493 | 0 | 3.744538 | 0 | 0.000129509 | 0 | 0 | 0 | 0
213 | 6363.221 | 2010-08-18 12:45 | 6243.143 | 2 | 1 | 0.549958 | 4.157715 | 0.9539355 | 0 | 3.763598 | 0 | 9.717941e-05 | 0 | 0 | 0 | 0
214 | 6393.236 | 2010-08-18 12:46 | 6273.158 | 2 | 1 | 0.5501383 | 4.161116 | 0.9585218 | 0 | 3.782675 | 0 | 6.475449e-05 | 0 | 0 | 0 | 0
215 | 6423.252 | 2010-08-18 12:46 | 6303.173 | 2 | 1 | 0.5497776 | 4.164354 | 0.963108 | 0 | 3.801767 | 0 | 6.475449e-05 | 0 | 0 | 0 | 0
216 | 6453.267 | 2010-08-18 12:47 | 6333.188 | 2 | 1 | 0.5501383 | 4.168079 | 0.9676942 | 0 | 3.820874 | 0 | 0.0001296043 | 0 | 0 | 0 | 0
217 | 6483.282 | 2010-08-18 12:47 | 6363.203 | 2 | 1 | 0.549958 | 4.171318 | 0.9722804 | 0 | 3.839997 | 0 | 6.484985e-05 | 0 | 0 | 0 | 0
218 | 6513.297 | 2010-08-18 12:48 | 6393.219 | 2 | 1 | 0.549958 | 4.174718 | 0.9768666 | 0 | 3.859136 | 0 | 6.475449e-05 | 0 | 0 | 0 | 0
219 | 6543.312 | 2010-08-18 12:48 | 6423.234 | 2 | 1 | 0.549958 | 4.17828 | 0.9814529 | 0 | 3.878291 | 0 | 6.475449e-05 | 0 | 0 | 0 | 0
220 | 6573.327 | 2010-08-18 12:49 | 6453.249 | 2 | 1 | 0.5501383 | 4.182005 | 0.9860391 | 0 | 3.897462 | 0 | 9.717941e-05 | 0 | 0 | 0 | 0
221 | 6603.342 | 2010-08-18 12:49 | 6483.264 | 2 | 1 | 0.549958 | 4.185567 | 0.9906253 | 0 | 3.91665 | 0 | 0.000129509 | 0 | 0 | 0 | 0
222 | 6633.358 | 2010-08-18 12:50 | 6513.279 | 2 | 1 | 0.549958 | 4.18913 | 0.9952116 | 0 | 3.935854 | 0 | 6.484985e-05 | 0 | 0 | 0 | 0
223 | 6663.373 | 2010-08-18 12:50 | 6543.295 | 2 | 1 | 0.5501383 | 4.192854 | 0.9997979 | 0 | 3.955075 | 0 | 9.708405e-05 | 0 | 0 | 0 | 0
224 | 6693.388 | 2010-08-18 12:51 | 6573.31 | 2 | 1 | 0.549958 | 4.196417 | 1.004384 | 0 | 3.974314 | 0 | 6.484985e-05 | 0 | 0 | 0 | 0
225 | 6722.169 | 2010-08-18 12:51 | 6602.09 | 2 | 1 | 0.549958 | 4.200141 | 1.008782 | 0 | 3.992775 | 0 | 0.000129509 | 0 | 0 | 0 | 0
226 | 6752.184 | 2010-08-18 12:52 | 30.01521 | 3 | 1 | 0 | 4.114316 | 1.008782 | 0 | 3.992775 | 0 | -0.0003562927 | 0 | 0 | 0 | 0
227 | 6782.199 | 2010-08-18 12:52 | 60.0304 | 3 | 1 | 0 | 4.104277 | 1.008782 | 0 | 3.992775 | 0 | -0.0001943588 | 0 | 0 | 0 | 0
228 | 6812.215 | 2010-08-18 12:53 | 90.04566 | 3 | 1 | 0 | 4.098447 | 1.008782 | 0 | 3.992775 | 0 | -0.000129509 | 0 | 0 | 0 | 0
229 | 6842.183 | 2010-08-18 12:53 | 120.0139 | 3 | 1 | 0 | 4.094723 | 1.008782 | 0 | 3.992775 | 0 | -9.717941e-05 | 0 | 0 | 0 | 0
230 | 6842.183 | 2010-08-18 12:53 | 2.426046454e-06 | 4 | 1 | 0.9385302 | 4.19998 | 1.008782 | 0 | 3.992775 | 0 | 0 | 0 | 0 | 0 | 0
231 | 6843.652 | 2010-08-18 12:53 | 1.46875 | 4 | 1 | 0.8882232 | 4.200141 | 1.009152 | 0 | 3.994329 | 0 | 3.232956e-05 | 0 | 0 | 0 | 0
232 | 6846.949 | 2010-08-18 12:54 | 4.765557 | 4 | 1 | 0.8379161 | 4.19998 | 1.00994 | 0 | 3.997641 | 0 | 0 | 0 | 0 | 0 | 0
233 | 6851.652 | 2010-08-18 12:54 | 9.468476 | 4 | 1 | 0.7876091 | 4.19998 | 1.011 | 0 | 4.002093 | 0 | 0 | 0 | 0 | 0 | 0
234 | 6857.855 | 2010-08-18 12:54 | 15.67169 | 4 | 1 | 0.7374824 | 4.19998 | 1.012313 | 0 | 4.007605 | 0 | 3.242493e-05 | 0 | 0 | 0 | 0
235 | 6865.98 | 2010-08-18 12:54 | 23.79674 | 4 | 1 | 0.6871753 | 4.200141 | 1.013918 | 0 | 4.014348 | 0 | 3.232956e-05 | 0 | 0 | 0 | 0
236 | 6876.886 | 2010-08-18 12:54 | 34.70261 | 4 | 1 | 0.6370487 | 4.200141 | 1.01592 | 0 | 4.022757 | 0 | 0 | 0 | 0 | 0 | 0
237 | 6892.182 | 2010-08-18 12:54 | 49.99928 | 4 | 1 | 0.5869219 | 4.19998 | 1.018514 | 0 | 4.033653 | 0 | 3.242493e-05 | 0 | 0 | 0 | 0
238 | 6915.685 | 2010-08-18 12:55 | 73.50149 | 4 | 1 | 0.5366149 | 4.19998 | 1.02217 | 0 | 4.049005 | 0 | -3.232956e-05 | 0 | 0 | 0 | 0
239 | 6954.684 | 2010-08-18 12:55 | 112.501 | 4 | 1 | 0.4864882 | 4.199818 | 1.02769 | 0 | 4.07219 | 0 | -6.475449e-05 | 0 | 0 | 0 | 0
240 | 7021.212 | 2010-08-18 12:56 | 179.0286 | 4 | 1 | 0.4363614 | 4.19998 | 1.036181 | 0 | 4.107854 | 0 | 0 | 0 | 0 | 0 | 0
241 | 7120.538 | 2010-08-18 12:58 | 278.3553 | 4 | 1 | 0.3862347 | 4.19998 | 1.0475 | 0 | 4.155391 | 0 | 3.242493e-05 | 0 | 0 | 0 | 0
242 | 7245.443 | 2010-08-18 13:00 | 403.2597 | 4 | 1 | 0.336108 | 4.19998 | 1.060011 | 0 | 4.207938 | 0 | 0 | 0 | 0 | 0 | 0
243 | 7396.378 | 2010-08-18 13:03 | 554.1949 | 4 | 1 | 0.2859813 | 4.19998 | 1.07303 | 0 | 4.26262 | 0 | 0 | 0 | 0 | 0 | 0
244 | 7579.141 | 2010-08-18 13:06 | 736.9579 | 4 | 1 | 0.2358546 | 4.19998 | 1.086239 | 0 | 4.3181 | 0 | -3.232956e-05 | 0 | 0 | 0 | 0
245 | 7810.169 | 2010-08-18 13:10 | 967.9857 | 4 | 1 | 0.1857278 | 4.19998 | 1.099709 | 0 | 4.374674 | 0 | 0 | 0 | 0 | 0 | 0
246 | 8123.039 | 2010-08-18 13:15 | 1280.856 | 4 | 1 | 0.1356011 | 4.19998 | 1.113566 | 0 | 4.432875 | 0 | 0 | 0 | 0 | 0 | 0
247 | 8604.86 | 2010-08-18 13:23 | 1762.677 | 4 | 1 | 0.08547442 | 4.19998 | 1.128109 | 0 | 4.493953 | 0 | -3.232956e-05 | 0 | 0 | 0 | 0
248 | 9204.101 | 2010-08-18 13:33 | 2361.918 | 4 | 1 | 0.04995297 | 4.19998 | 1.139106 | 0 | 4.540142 | 0 | 0 | 0 | 0 | 0 | 0
249 | 9234.117 | 2010-08-18 13:33 | 30.01518 | 5 | 1 | 0 | 4.192045 | 1.139106 | 0 | 4.540142 | 0 | -3.242493e-05 | 0 | 0 | 0 | 0
250 | 9264.117 | 2010-08-18 13:34 | 60.01473 | 5 | 1 | 0 | 4.191073 | 1.139106 | 0 | 4.540142 | 0 | 0 | 0 | 0 | 0 | 0
251 | 9264.304 | 2010-08-18 13:34 | 0.1874227 | 6 | 1 | -0.0003540663 | 4.190911 | 1.139106 | 1.8433348e-08 | 4.540142 | 7.7252526e-08 | 0 | 0.1040306 | 0 | 0 | 0
252 | 9269.133 | 2010-08-18 13:34 | 5.015477 | 6 | 1 | -0.0003540663 | 4.190911 | 1.139106 | 2.6883395e-07 | 4.540142 | 1.126680468e-06 | -6.475449e-05 | 0.1040306 | 0 | 0 | 0
253 | 9299.148 | 2010-08-18 13:34 | 30.01518 | 7 | 1 | -1.099355 | 4.013917 | 1.139106 | 0.009167381 | 4.540142 | 0.03697853 | -0.0008420944 | 0.1040306 | 0 | 0 | 0
254 | 9329.163 | 2010-08-18 13:35 | 60.03039 | 7 | 1 | -1.099536 | 3.989628 | 1.139106 | 0.01833456 | 4.540142 | 0.07365497 | -0.0005181789 | 0.1040306 | 0 | 0 | 0
255 | 9359.179 | 2010-08-18 13:35 | 90.04568 | 7 | 1 | -1.099355 | 3.972948 | 1.139106 | 0.02750166 | 4.540142 | 0.1101486 | -0.0004210472 | 0.1040306 | 0 | 0 | 0
256 | 9389.194 | 2010-08-18 13:36 | 120.0607 | 7 | 1 | -1.099355 | 3.960479 | 1.139106 | 0.03666873 | 4.540142 | 0.14651 | -0.0002914429 | 0.1040306 | 0 | 0 | 0
257 | 9419.209 | 2010-08-18 13:36 | 150.0759 | 7 | 1 | -1.099536 | 3.94963 | 1.139106 | 0.04583582 | 4.540142 | 0.182765 | -0.0002591133 | 0.1040306 | 0 | 0 | 0
258 | 9449.224 | 2010-08-18 13:37 | 180.0911 | 7 | 1 | -1.099355 | 3.940076 | 1.139106 | 0.05500295 | 4.540142 | 0.218927 | -0.0002267361 | 0.1040306 | 0 | 0 | 0
259 | 9479.239 | 2010-08-18 13:37 | 210.1063 | 7 | 1 | -1.099536 | 3.930845 | 1.139106 | 0.06417006 | 4.540142 | 0.2550037 | -0.0003238678 | 0.1040306 | 0 | 0 | 0
260 | 9509.255 | 2010-08-18 13:38 | 240.1215 | 7 | 1 | -1.099536 | 3.922425 | 1.139106 | 0.0733372 | 4.540142 | 0.2910007 | -0.0002591133 | 0.1040306 | 0 | 0 | 0
261 | 9539.27 | 2010-08-18 13:38 | 270.1368 | 7 | 1 | -1.099536 | 3.914328 | 1.139106 | 0.08250439 | 4.540142 | 0.3269221 | -0.0002267361 | 0.1040306 | 0 | 0 | 0
262 | 9569.285 | 2010-08-18 13:39 | 300.152 | 7 | 1 | -1.099716 | 3.906394 | 1.139106 | 0.09167158 | 4.540142 | 0.3627701 | -0.0001943111 | 0.1040306 | 0 | 0 | 0
263 | 9599.3 | 2010-08-18 13:39 | 330.1671 | 7 | 1 | -1.099716 | 3.898782 | 1.139106 | 0.1008387 | 4.540142 | 0.3985466 | -0.0001943111 | 0.1040306 | 0 | 0 | 0
264 | 9629.315 | 2010-08-18 13:40 | 360.1823 | 7 | 1 | -1.099536 | 3.891334 | 1.139106 | 0.1100058 | 4.540142 | 0.434253 | -0.0001943111 | 0.1040306 | 0 | 0 | 0
265 | 9659.331 | 2010-08-18 13:40 | 390.1975 | 7 | 1 | -1.099536 | 3.883885 | 1.139106 | 0.1191729 | 4.540142 | 0.4698909 | -0.0002266884 | 0.1040306 | 0 | 0 | 0
266 | 9689.349 | 2010-08-18 13:41 | 420.2156 | 7 | 1 | -1.099355 | 3.876598 | 1.139106 | 0.1283409 | 4.540142 | 0.5054652 | -0.0001943111 | 0.1040306 | 0 | 0 | 0
267 | 9719.361 | 2010-08-18 13:41 | 450.2278 | 7 | 1 | -1.099536 | 3.869311 | 1.139106 | 0.1375072 | 4.540142 | 0.5409659 | -0.0001943111 | 0.1040306 | 0 | 0 | 0
268 | 9749.376 | 2010-08-18 13:42 | 480.243 | 7 | 1 | -1.099355 | 3.862347 | 1.139106 | 0.1466744 | 4.540142 | 0.5764049 | -0.0001943111 | 0.1040306 | 0 | 0 | 0
269 | 9779.391 | 2010-08-18 13:42 | 510.2581 | 7 | 1 | -1.099716 | 3.855384 | 1.139106 | 0.1558416 | 4.540142 | 0.6117796 | -0.0001619339 | 0.1040306 | 0 | 0 | 0
270 | 9809.406 | 2010-08-18 13:43 | 540.2734 | 7 | 1 | -1.099536 | 3.848421 | 1.139106 | 0.1650089 | 4.540142 | 0.647091 | -0.0001943111 | 0.1040306 | 0 | 0 | 0
271 | 9839.422 | 2010-08-18 13:43 | 570.2886 | 7 | 1 | -1.099536 | 3.84162 | 1.139106 | 0.1741762 | 4.540142 | 0.68234 | -0.0001943111 | 0.1040306 | 0 | 0 | 0
272 | 9869.437 | 2010-08-18 13:44 | 600.3037 | 7 | 1 | -1.099355 | 3.835143 | 1.139106 | 0.1833434 | 4.540142 | 0.7175266 | -0.000129509 | 0.1040306 | 0 | 0 | 0
273 | 9899.452 | 2010-08-18 13:44 | 630.3188 | 7 | 1 | -1.099536 | 3.828341 | 1.139106 | 0.1925106 | 4.540142 | 0.7526518 | -0.0001619339 | 0.1040306 | 0 | 0 | 0
274 | 9929.467 | 2010-08-18 13:45 | 660.334 | 7 | 1 | -1.099536 | 3.821864 | 1.139106 | 0.2016778 | 4.540142 | 0.7877169 | -0.0001619339 | 0.1040306 | 0 | 0 | 0
275 | 9959.482 | 2010-08-18 13:45 | 690.3494 | 7 | 1 | -1.099536 | 3.815225 | 1.139106 | 0.210845 | 4.540142 | 0.8227222 | -0.0001943111 | 0.1040306 | 0 | 0 | 0
276 | 9989.498 | 2010-08-18 13:46 | 720.3648 | 7 | 1 | -1.099536 | 3.808747 | 1.139106 | 0.2200123 | 4.540142 | 0.8576678 | -0.0001943111 | 0.1040306 | 0 | 0 | 0
277 | 10019.51 | 2010-08-18 13:46 | 750.3796 | 7 | 1 | -1.099355 | 3.802594 | 1.139106 | 0.2291793 | 4.540142 | 0.8925546 | -0.0001943588 | 0.1040306 | 0 | 0 | 0
278 | 10049.53 | 2010-08-18 13:47 | 780.3949 | 7 | 1 | -1.099355 | 3.79644 | 1.139106 | 0.2383465 | 4.540142 | 0.9273852 | -0.0001619339 | 0.1040306 | 0 | 0 | 0
279 | 10079.54 | 2010-08-18 13:47 | 810.4101 | 7 | 1 | -1.099536 | 3.790287 | 1.139106 | 0.2475137 | 4.540142 | 0.9621588 | -0.0001295567 | 0.1040306 | 0 | 0 | 0
280 | 10109.56 | 2010-08-18 13:48 | 840.4251 | 7 | 1 | -1.099536 | 3.784133 | 1.139106 | 0.2566809 | 4.540142 | 0.9968768 | -0.0001619339 | 0.1040306 | 0 | 0 | 0
281 | 10139.57 | 2010-08-18 13:48 | 870.4403 | 7 | 1 | -1.099355 | 3.778466 | 1.139106 | 0.2658481 | 4.540142 | 1.031541 | -0.0001619339 | 0.1040306 | 0 | 0 | 0
282 | 10169.59 | 2010-08-18 13:49 | 900.4555 | 7 | 1 | -1.099536 | 3.772636 | 1.139106 | 0.2750154 | 4.540142 | 1.066151 | -0.0001619339 | 0.1040306 | 0 | 0 | 0
283 | 10199.6 | 2010-08-18 13:49 | 930.4707 | 7 | 1 | -1.099536 | 3.766644 | 1.139106 | 0.2841826 | 4.540142 | 1.100709 | -0.0001943111 | 0.1040306 | 0 | 0 | 0
284 | 10229.62 | 2010-08-18 13:50 | 960.4861 | 7 | 1 | -1.099536 | 3.761139 | 1.139106 | 0.2933499 | 4.540142 | 1.135215 | -0.0001619339 | 0.1040306 | 0 | 0 | 0
285 | 10259.63 | 2010-08-18 13:50 | 990.5012 | 7 | 1 | -1.099716 | 3.755795 | 1.139106 | 0.3025171 | 4.540142 | 1.169669 | -0.0001295567 | 0.1040306 | 0 | 0 | 0
286 | 10289.65 | 2010-08-18 13:51 | 1020.516 | 7 | 1 | -1.099536 | 3.750289 | 1.139106 | 0.3116843 | 4.540142 | 1.204072 | -0.000129509 | 0.1040306 | 0 | 0 | 0
287 | 10319.66 | 2010-08-18 13:51 | 1050.531 | 7 | 1 | -1.099355 | 3.744783 | 1.139106 | 0.3208516 | 4.540142 | 1.238426 | -0.0001619339 | 0.1040306 | 0 | 0 | 0
288 | 10349.68 | 2010-08-18 13:52 | 1080.547 | 7 | 1 | -1.099355 | 3.739439 | 1.139106 | 0.3300188 | 4.540142 | 1.272731 | -0.0001619339 | 0.1040306 | 0 | 0 | 0
289 | 10379.69 | 2010-08-18 13:52 | 1110.562 | 7 | 1 | -1.099716 | 3.734096 | 1.139106 | 0.339186 | 4.540142 | 1.306988 | -0.0001943111 | 0.1040306 | 0 | 0 | 0
290 | 10409.71 | 2010-08-18 13:53 | 1140.577 | 7 | 1 | -1.099716 | 3.729076 | 1.139106 | 0.3483532 | 4.540142 | 1.341197 | -0.0001295567 | 0.1040306 | 0 | 0 | 0
291 | 10439.73 | 2010-08-18 13:53 | 1170.592 | 7 | 1 | -1.099355 | 3.72438 | 1.139106 | 0.3575204 | 4.540142 | 1.375361 | -9.713173e-05 | 0.1040306 | 0 | 0 | 0
292 | 10469.74 | 2010-08-18 13:54 | 1200.607 | 7 | 1 | -1.099536 | 3.71936 | 1.139106 | 0.3666876 | 4.540142 | 1.409479 | -9.717941e-05 | 0.1040306 | 0 | 0 | 0
293 | 10499.76 | 2010-08-18 13:54 | 1230.623 | 7 | 1 | -1.099355 | 3.714664 | 1.139106 | 0.3758549 | 4.540142 | 1.443553 | -6.475449e-05 | 0.1040306 | 0 | 0 | 0
294 | 10529.77 | 2010-08-18 13:55 | 1260.638 | 7 | 1 | -1.099355 | 3.709806 | 1.139106 | 0.3850221 | 4.540142 | 1.477583 | -0.000129509 | 0.1040306 | 0 | 0 | 0
295 | 10559.79 | 2010-08-18 13:55 | 1290.653 | 7 | 1 | -1.099536 | 3.70511 | 1.139106 | 0.3941893 | 4.540142 | 1.51157 | -0.0001295567 | 0.1040306 | 0 | 0 | 0
296 | 10589.8 | 2010-08-18 13:56 | 1320.668 | 7 | 1 | -1.099355 | 3.700737 | 1.139106 | 0.4033566 | 4.540142 | 1.545516 | -9.717941e-05 | 0.1040306 | 0 | 0 | 0
297 | 10619.82 | 2010-08-18 13:56 | 1350.683 | 7 | 1 | -1.099536 | 3.696041 | 1.139106 | 0.4125239 | 4.540142 | 1.57942 | -0.000129509 | 0.1040306 | 0 | 0 | 0
298 | 10649.83 | 2010-08-18 13:57 | 1380.698 | 7 | 1 | -1.099536 | 3.691507 | 1.139106 | 0.4216912 | 4.540142 | 1.613283 | -0.0001295567 | 0.1040306 | 0 | 0 | 0
299 | 10679.85 | 2010-08-18 13:57 | 1410.714 | 7 | 1 | -1.099536 | 3.687297 | 1.139106 | 0.4308584 | 4.540142 | 1.647105 | -0.0001295567 | 0.1040306 | 0 | 0 | 0
300 | 10709.86 | 2010-08-18 13:58 | 1440.729 | 7 | 1 | -1.099536 | 3.683087 | 1.139106 | 0.4400257 | 4.540142 | 1.680888 | -0.000129509 | 0.1040306 | 0 | 0 | 0
301 | 10739.88 | 2010-08-18 13:58 | 1470.744 | 7 | 1 | -1.099355 | 3.678714 | 1.139106 | 0.4491929 | 4.540142 | 1.714631 | -0.0001295567 | 0.1040306 | 0 | 0 | 0
302 | 10769.89 | 2010-08-18 13:59 | 1500.759 | 7 | 1 | -1.099536 | 3.674666 | 1.139106 | 0.4583602 | 4.540142 | 1.748337 | -9.717941e-05 | 0.1040306 | 0 | 0 | 0
303 | 10799.91 | 2010-08-18 13:59 | 1530.774 | 7 | 1 | -1.099716 | 3.670456 | 1.139106 | 0.4675274 | 4.540142 | 1.782005 | -0.0001295567 | 0.1040306 | 0 | 0 | 0
304 | 10829.92 | 2010-08-18 14:00 | 1560.789 | 7 | 1 | -1.099716 | 3.666731 | 1.139106 | 0.4766947 | 4.540142 | 1.815636 | -9.717941e-05 | 0.1040306 | 0 | 0 | 0
305 | 10859.94 | 2010-08-18 14:00 | 1590.805 | 7 | 1 | -1.099536 | 3.662845 | 1.139106 | 0.4858619 | 4.540142 | 1.849232 | -9.713173e-05 | 0.1040306 | 0 | 0 | 0
306 | 10889.95 | 2010-08-18 14:01 | 1620.82 | 7 | 1 | -1.099536 | 3.658958 | 1.139106 | 0.4950293 | 4.540142 | 1.882793 | -9.713173e-05 | 0.1040306 | 0 | 0 | 0
307 | 10919.97 | 2010-08-18 14:01 | 1650.835 | 7 | 1 | -1.099536 | 3.655234 | 1.139106 | 0.5041964 | 4.540142 | 1.916319 | -9.717941e-05 | 0.1040306 | 0 | 0 | 0
308 | 10949.98 | 2010-08-18 14:02 | 1680.85 | 7 | 1 | -1.099355 | 3.651833 | 1.139106 | 0.5133637 | 4.540142 | 1.949812 | -6.475449e-05 | 0.1040306 | 0 | 0 | 0
309 | 10980 | 2010-08-18 14:02 | 1710.865 | 7 | 1 | -1.099355 | 3.648109 | 1.139106 | 0.5225309 | 4.540142 | 1.983272 | -9.717941e-05 | 0.1040306 | 0 | 0 | 0
310 | 11010.01 | 2010-08-18 14:03 | 1740.881 | 7 | 1 | -1.099355 | 3.64487 | 1.139106 | 0.5316981 | 4.540142 | 2.016699 | -3.242493e-05 | 0.1040306 | 0 | 0 | 0
311 | 11040.03 | 2010-08-18 14:03 | 1770.896 | 7 | 1 | -1.099355 | 3.641469 | 1.139106 | 0.5408653 | 4.540142 | 2.050095 | -6.480217e-05 | 0.1040306 | 0 | 0 | 0
312 | 11070.04 | 2010-08-18 14:04 | 1800.911 | 7 | 1 | -1.099536 | 3.638069 | 1.139106 | 0.5500326 | 4.540142 | 2.083461 | -6.475449e-05 | 0.1040306 | 0 | 0 | 0
313 | 11100.06 | 2010-08-18 14:04 | 1830.926 | 7 | 1 | -1.099536 | 3.63483 | 1.139106 | 0.5591998 | 4.540142 | 2.116797 | -3.237724e-05 | 0.1040306 | 0 | 0 | 0
314 | 11130.07 | 2010-08-18 14:05 | 1860.941 | 7 | 1 | -1.099536 | 3.631753 | 1.139106 | 0.568367 | 4.540142 | 2.150103 | -3.237724e-05 | 0.1040306 | 0 | 0 | 0
315 | 11160.09 | 2010-08-18 14:05 | 1890.956 | 7 | 1 | -1.099536 | 3.628677 | 1.139106 | 0.5775342 | 4.540142 | 2.183381 | -6.480217e-05 | 0.1040306 | 0 | 0 | 0
316 | 11190.1 | 2010-08-18 14:06 | 1920.972 | 7 | 1 | -1.099536 | 3.625438 | 1.139106 | 0.5867014 | 4.540142 | 2.21663 | -9.717941e-05 | 0.1040306 | 0 | 0 | 0
317 | 11220.12 | 2010-08-18 14:06 | 1950.987 | 7 | 1 | -1.099536 | 3.622523 | 1.139106 | 0.5958686 | 4.540142 | 2.249852 | -6.475449e-05 | 0.1040306 | 0 | 0 | 0
318 | 11250.13 | 2010-08-18 14:07 | 1981.002 | 7 | 1 | -1.099536 | 3.619447 | 1.139106 | 0.6050358 | 4.540142 | 2.283047 | -9.717941e-05 | 0.1040306 | 0 | 0 | 0
319 | 11280.15 | 2010-08-18 14:07 | 2011.017 | 7 | 1 | -1.099355 | 3.616694 | 1.139106 | 0.614203 | 4.540142 | 2.316216 | -6.475449e-05 | 0.1040306 | 0 | 0 | 0
320 | 11310.17 | 2010-08-18 14:08 | 2041.032 | 7 | 1 | -1.099536 | 3.613941 | 1.139106 | 0.6233702 | 4.540142 | 2.349359 | -6.480217e-05 | 0.1040306 | 0 | 0 | 0
321 | 11340.18 | 2010-08-18 14:08 | 2071.048 | 7 | 1 | -1.099536 | 3.611188 | 1.139106 | 0.6325375 | 4.540142 | 2.382476 | -6.475449e-05 | 0.1040306 | 0 | 0 | 0
322 | 11370.2 | 2010-08-18 14:09 | 2101.063 | 7 | 1 | -1.099716 | 3.608273 | 1.139106 | 0.6417047 | 4.540142 | 2.415569 | -9.717941e-05 | 0.1040306 | 0 | 0 | 0
323 | 11400.21 | 2010-08-18 14:09 | 2131.078 | 7 | 1 | -1.099355 | 3.606006 | 1.139106 | 0.6508719 | 4.540142 | 2.448636 | -3.237724e-05 | 0.1040306 | 0 | 0 | 0
324 | 11430.23 | 2010-08-18 14:10 | 2161.093 | 7 | 1 | -1.099536 | 3.603253 | 1.139106 | 0.6600391 | 4.540142 | 2.48168 | -6.475449e-05 | 0.1040306 | 0 | 0 | 0
325 | 11460.24 | 2010-08-18 14:10 | 2191.108 | 7 | 1 | -1.099355 | 3.600662 | 1.139106 | 0.6692064 | 4.540142 | 2.5147 | -3.237724e-05 | 0.1040306 | 0 | 0 | 0
326 | 11490.26 | 2010-08-18 14:11 | 2221.124 | 7 | 1 | -1.099536 | 3.598071 | 1.139106 | 0.6783736 | 4.540142 | 2.547696 | -6.480217e-05 | 0.1040306 | 0 | 0 | 0
327 | 11520.27 | 2010-08-18 14:11 | 2251.139 | 7 | 1 | -1.099536 | 3.595642 | 1.139106 | 0.6875408 | 4.540142 | 2.580669 | -3.242493e-05 | 0.1040306 | 0 | 0 | 0
328 | 11550.29 | 2010-08-18 14:12 | 2281.154 | 7 | 1 | -1.099355 | 3.593051 | 1.139106 | 0.696708 | 4.540142 | 2.613618 | -6.480217e-05 | 0.1040306 | 0 | 0 | 0
329 | 11580.3 | 2010-08-18 14:12 | 2311.169 | 7 | 1 | -1.099355 | 3.59046 | 1.139106 | 0.7058753 | 4.540142 | 2.646545 | -6.475449e-05 | 0.1040306 | 0 | 0 | 0
330 | 11610.32 | 2010-08-18 14:13 | 2341.187 | 7 | 1 | -1.099536 | 3.587869 | 1.139106 | 0.7150433 | 4.540142 | 2.679451 | -0.0001295567 | 0.1040306 | 0 | 0 | 0
331 | 11640.33 | 2010-08-18 14:13 | 2371.199 | 7 | 1 | -1.099716 | 3.585279 | 1.139106 | 0.7242097 | 4.540142 | 2.712328 | -9.713173e-05 | 0.1040306 | 0 | 0 | 0
332 | 11670.35 | 2010-08-18 14:14 | 2401.214 | 7 | 1 | -1.099536 | 3.58285 | 1.139106 | 0.7333769 | 4.540142 | 2.745184 | -6.475449e-05 | 0.1040306 | 0 | 0 | 0
333 | 11700.36 | 2010-08-18 14:14 | 2431.23 | 7 | 1 | -1.099536 | 3.580096 | 1.139106 | 0.7425441 | 4.540142 | 2.778017 | -9.717941e-05 | 0.1040306 | 0 | 0 | 0
334 | 11730.38 | 2010-08-18 14:15 | 2461.245 | 7 | 1 | -1.099716 | 3.577506 | 1.139106 | 0.7517114 | 4.540142 | 2.810825 | -6.475449e-05 | 0.1040306 | 0 | 0 | 0
335 | 11760.39 | 2010-08-18 14:15 | 2491.26 | 7 | 1 | -1.099536 | 3.574915 | 1.139106 | 0.7608786 | 4.540142 | 2.843608 | -3.237724e-05 | 0.1040306 | 0 | 0 | 0
336 | 11790.41 | 2010-08-18 14:16 | 2521.275 | 7 | 1 | -1.099716 | 3.571838 | 1.139106 | 0.7700459 | 4.540142 | 2.876367 | -9.717941e-05 | 0.1040306 | 0 | 0 | 0
337 | 11820.42 | 2010-08-18 14:16 | 2551.29 | 7 | 1 | -1.099536 | 3.569247 | 1.139106 | 0.7792131 | 4.540142 | 2.909099 | -3.237724e-05 | 0.1040306 | 0 | 0 | 0
338 | 11850.44 | 2010-08-18 14:17 | 2581.306 | 7 | 1 | -1.099536 | 3.566332 | 1.139106 | 0.7883803 | 4.540142 | 2.941806 | -6.480217e-05 | 0.1040306 | 0 | 0 | 0
339 | 11880.45 | 2010-08-18 14:17 | 2611.321 | 7 | 1 | -1.099355 | 3.563741 | 1.139106 | 0.7975474 | 4.540142 | 2.974487 | -6.475449e-05 | 0.1040306 | 0 | 0 | 0
340 | 11910.47 | 2010-08-18 14:18 | 2641.336 | 7 | 1 | -1.099536 | 3.560826 | 1.139106 | 0.8067147 | 4.540142 | 3.007143 | -6.480217e-05 | 0.1040306 | 0 | 0 | 0
341 | 11940.48 | 2010-08-18 14:18 | 2671.351 | 7 | 1 | -1.099716 | 3.55775 | 1.139106 | 0.8158819 | 4.540142 | 3.039771 | -6.475449e-05 | 0.1040306 | 0 | 0 | 0
342 | 11970.5 | 2010-08-18 14:19 | 2701.366 | 7 | 1 | -1.099355 | 3.554673 | 1.139106 | 0.8250491 | 4.540142 | 3.072372 | -9.713173e-05 | 0.1040306 | 0 | 0 | 0
343 | 12000.51 | 2010-08-18 14:19 | 2731.382 | 7 | 1 | -1.099536 | 3.551434 | 1.139106 | 0.8342164 | 4.540142 | 3.104943 | -9.713173e-05 | 0.1040306 | 0 | 0 | 0
344 | 12030.53 | 2010-08-18 14:20 | 2761.397 | 7 | 1 | -1.099536 | 3.548196 | 1.139106 | 0.8433837 | 4.540142 | 3.137485 | -9.713173e-05 | 0.1040306 | 0 | 0 | 0
345 | 12060.54 | 2010-08-18 14:20 | 2791.412 | 7 | 1 | -1.099536 | 3.544795 | 1.139106 | 0.8525509 | 4.540142 | 3.169996 | -6.475449e-05 | 0.1040306 | 0 | 0 | 0
346 | 12090.56 | 2010-08-18 14:21 | 2821.427 | 7 | 1 | -1.099536 | 3.541232 | 1.139106 | 0.8617183 | 4.540142 | 3.202476 | -0.0001295567 | 0.1040306 | 0 | 0 | 0
347 | 12120.58 | 2010-08-18 14:21 | 2851.442 | 7 | 1 | -1.099355 | 3.537832 | 1.139106 | 0.8708855 | 4.540142 | 3.234923 | -6.475449e-05 | 0.1040306 | 0 | 0 | 0
348 | 12150.59 | 2010-08-18 14:22 | 2881.458 | 7 | 1 | -1.099536 | 3.533945 | 1.139106 | 0.8800529 | 4.540142 | 3.267338 | -0.0001295567 | 0.1040306 | 0 | 0 | 0
349 | 12180.61 | 2010-08-18 14:22 | 2911.473 | 7 | 1 | -1.099716 | 3.530059 | 1.139106 | 0.88922 | 4.540142 | 3.299717 | -0.0001295567 | 0.1040306 | 0 | 0 | 0
350 | 12210.62 | 2010-08-18 14:23 | 2941.488 | 7 | 1 | -1.099536 | 3.526173 | 1.139106 | 0.8983872 | 4.540142 | 3.332061 | -0.000129509 | 0.1040306 | 0 | 0 | 0
351 | 12240.64 | 2010-08-18 14:23 | 2971.503 | 7 | 1 | -1.099536 | 3.522286 | 1.139106 | 0.9075544 | 4.540142 | 3.364368 | -9.713173e-05 | 0.1040306 | 0 | 0 | 0
352 | 12270.65 | 2010-08-18 14:24 | 3001.518 | 7 | 1 | -1.099355 | 3.517914 | 1.139106 | 0.9167216 | 4.540142 | 3.396637 | -9.717941e-05 | 0.1040306 | 0 | 0 | 0
353 | 12300.67 | 2010-08-18 14:24 | 3031.533 | 7 | 1 | -1.099536 | 3.513542 | 1.139106 | 0.9258889 | 4.540142 | 3.428866 | -9.717941e-05 | 0.1040306 | 0 | 0 | 0
354 | 12330.68 | 2010-08-18 14:25 | 3061.549 | 7 | 1 | -1.099716 | 3.508846 | 1.139106 | 0.9350562 | 4.540142 | 3.461053 | -0.0001295567 | 0.1040306 | 0 | 0 | 0
355 | 12360.7 | 2010-08-18 14:25 | 3091.564 | 7 | 1 | -1.099716 | 3.504149 | 1.139106 | 0.9442235 | 4.540142 | 3.493199 | -0.0001619339 | 0.1040306 | 0 | 0 | 0
356 | 12390.71 | 2010-08-18 14:26 | 3121.579 | 7 | 1 | -1.099536 | 3.499454 | 1.139106 | 0.9533908 | 4.540142 | 3.525302 | -0.0001619339 | 0.1040306 | 0 | 0 | 0
357 | 12420.73 | 2010-08-18 14:26 | 3151.594 | 7 | 1 | -1.099536 | 3.494757 | 1.139106 | 0.9625581 | 4.540142 | 3.557361 | -0.0001295567 | 0.1040306 | 0 | 0 | 0
358 | 12450.74 | 2010-08-18 14:27 | 3181.609 | 7 | 1 | -1.099716 | 3.489738 | 1.139106 | 0.9717254 | 4.540142 | 3.589375 | -0.0001619339 | 0.1040306 | 0 | 0 | 0
359 | 12480.76 | 2010-08-18 14:27 | 3211.624 | 7 | 1 | -1.099536 | 3.484394 | 1.139106 | 0.9808927 | 4.540142 | 3.621343 | -0.0001619339 | 0.1040306 | 0 | 0 | 0
360 | 12510.77 | 2010-08-18 14:28 | 3241.64 | 7 | 1 | -1.099536 | 3.478402 | 1.139106 | 0.9900599 | 4.540142 | 3.653258 | -0.0001619339 | 0.1040306 | 0 | 0 | 0
361 | 12540.79 | 2010-08-18 14:28 | 3271.655 | 7 | 1 | -1.099536 | 3.472087 | 1.139106 | 0.9992271 | 4.540142 | 3.685117 | -0.0001943111 | 0.1040306 | 0 | 0 | 0
362 | 12570.8 | 2010-08-18 14:29 | 3301.67 | 7 | 1 | -1.099716 | 3.465285 | 1.139106 | 1.008394 | 4.540142 | 3.716916 | -0.0001943588 | 0.1040306 | 0 | 0 | 0
363 | 12600.82 | 2010-08-18 14:29 | 3331.685 | 7 | 1 | -1.099355 | 3.457998 | 1.139106 | 1.017562 | 4.540142 | 3.74865 | -0.0001943588 | 0.1040306 | 0 | 0 | 0
364 | 12630.83 | 2010-08-18 14:30 | 3361.7 | 7 | 1 | -1.099355 | 3.449902 | 1.139106 | 1.026729 | 4.540142 | 3.780313 | -0.0001943588 | 0.1040306 | 0 | 0 | 0
365 | 12660.85 | 2010-08-18 14:30 | 3391.715 | 7 | 1 | -1.099355 | 3.440671 | 1.139106 | 1.035896 | 4.540142 | 3.811898 | -0.0002591133 | 0.1040306 | 0 | 0 | 0
366 | 12690.86 | 2010-08-18 14:31 | 3421.731 | 7 | 1 | -1.099536 | 3.430146 | 1.139106 | 1.045063 | 4.540142 | 3.843393 | -0.0003238678 | 0.1040306 | 0 | 0 | 0
367 | 12720.88 | 2010-08-18 14:31 | 3451.746 | 7 | 1 | -1.099536 | 3.417839 | 1.139106 | 1.054231 | 4.540142 | 3.874784 | -0.000356245 | 0.1040306 | 0 | 0 | 0
368 | 12750.89 | 2010-08-18 14:32 | 3481.761 | 7 | 1 | -1.099175 | 3.402779 | 1.139106 | 1.063398 | 4.540142 | 3.906049 | -0.0004210472 | 0.1040306 | 0 | 0 | 0
369 | 12780.91 | 2010-08-18 14:32 | 3511.776 | 7 | 1 | -1.099716 | 3.383833 | 1.139106 | 1.072565 | 4.540142 | 3.937159 | -0.0005181789 | 0.1040306 | 0 | 0 | 0
370 | 12810.92 | 2010-08-18 14:33 | 3541.791 | 7 | 1 | -1.099536 | 3.358571 | 1.139106 | 1.081732 | 4.540142 | 3.968069 | -0.0007772922 | 0.1040306 | 0 | 0 | 0
371 | 12840.94 | 2010-08-18 14:33 | 3571.807 | 7 | 1 | -1.099716 | 3.323269 | 1.139106 | 1.0909 | 4.540142 | 3.998706 | -0.00110116 | 0.1040306 | 0 | 0 | 0
372 | 12870.95 | 2010-08-18 14:34 | 3601.822 | 7 | 1 | -1.099716 | 3.274689 | 1.139106 | 1.100068 | 4.540142 | 4.028963 | -0.001554537 | 0.1040306 | 0 | 0 | 0
373 | 12900.97 | 2010-08-18 14:34 | 3631.837 | 7 | 1 | -1.099536 | 3.208458 | 1.139106 | 1.109236 | 4.540142 | 4.058697 | -0.001975584 | 0.1040306 | 0 | 0 | 0
374 | 12930.98 | 2010-08-18 14:35 | 3661.852 | 7 | 1 | -1.099716 | 3.118909 | 1.139106 | 1.118404 | 4.540142 | 4.087723 | -0.002752876 | 0.1040306 | 0 | 0 | 0
375 | 12961 | 2010-08-18 14:35 | 3691.867 | 7 | 1 | -1.099716 | 2.991467 | 1.139106 | 1.127573 | 4.540142 | 4.115777 | -0.004113102 | 0.1040306 | 0 | 0 | 0
376 | 12987.95 | 2010-08-18 14:36 | 3718.82 | 7 | 1 | -1.099536 | 2.790992 | 1.139106 | 1.135806 | 4.540142 | 4.139691 | -0.008873987 | 0.1040306 | 0 | 0 | 0
377 | 12994.42 | 2010-08-18 14:36 | 3725.288 | 7 | 1 | -1.099536 | 2.699986 | 1.139106 | 1.137782 | 4.540142 | 4.145121 | -0.01198311 | 0.1040306 | 0 | 0 | 0
378 | 13054.44 | 2010-08-18 14:37 | 60.01487 | 8 | 1 | 0 | 3.265783 | 1.139106 | 1.137782 | 4.540142 | 4.145121 | 0.001165962 | 0.1040306 | 0 | 0 | 0
379 | 13054.62 | 2010-08-18 14:37 | 0.1874912 | 9 | 1 | -0.0003540663 | 3.266107 | 1.139106 | 1.137782 | 4.540142 | 4.145121 | 0 | 0.1006885 | 0 | 0 | 0
380 | 13059.45 | 2010-08-18 14:37 | 5.015555 | 9 | 1 | -0.0003540663 | 3.27307 | 1.139106 | 1.137783 | 4.540142 | 4.145122 | 0.001036406 | 0.1006885 | 0 | 0 | 0
Note on A1: Data_Point
Note on B1: Test_Time(s)
Note on C1: Date_Time
Note on D1: Step_Time(s)
Note on E1: Step_Index
Note on F1: Cycle_Index
Note on G1: Current(A)
Note on H1: Voltage(V)
Note on I1: Charge_Capacity(Ah)
Note on J1: Discharge_Capacity(Ah)
Note on K1: Charge_Energy(Wh)
Note on L1: Discharge_Energy(Wh)
Note on M1: dV/dt(V/s)
Note on N1: Internal_Resistance(Ohm)
Note on O1: Is_FC_Data
Note on P1: AC_Impedance(Ohm)
Note on Q1: ACI_Phase_Angle(Deg)